## MAT_HMA_BINDER_TRADITIONAL_MV
MNROAD_ID | SECTION_ID | CELL | STATION | OFFSET | LATITUDE | SAMPLE_DATE | MATERIAL_GROUP | LONGITUDE | COMMENTS | LAB_NO | DESCRIPTION | TEST_DATE | TESTING_LAB | WEIGHT_GALLON_60F | PEN_77F | PEN_40F | PEN_55F | PEN_90F | VISC_140F | VISC_275F | DUCTILITY_77F | SOFTENING_POINT | TFO_TEST_PERCENT_LOSS | TFO_PEN_RES_PERCENT_ORIGINAL | TFO_DUCT_RES_77F | TFO_DUCT_RES_140F | TFO_DUCT_RES_275F | TFO_SOFTENING_POINT
54113 A | 1-D-1991 | 1 | 110562.04 | 0 | 45.2752002 | 1993_07_12 | Asphalt Cement | -93.7350536 | MRL-CHL. | AC 931016 | MnROAD AC 120-150 | 08/04/2093 | Maplewood Lab | 8.586 | 129 | 11 | 30 | 288 | 899 | 277 | 120 | 115 | 0.14 | 58.14 | 120 | 2281 | 396 | 128
54113 A | 1-D-1991 | 1 | 110562.04 | 0 | 45.2752002 | 1993_07_12 | Asphalt Cement | -93.7350536 | MRL-CHL. | AC 930790 | MnROAD AC 120-150 | 07/22/2093 | Maplewood Lab | 8.585 | 130 | 12 | 30 | 295 | 846 | 271 | 120 | 112 | 0.21 | 54.62 | 120 | 1880 | 439 | 123
54113 A | 1-D-1991 | 1 | 110562.04 | 0 | 45.2752002 | 1993_07_12 | Asphalt Cement | -93.7350536 | MRL-CHL. | AC92 897 | MnROAD AC 120-150 | 07/21/2092 | St. Paul Lab | 8.591 | 129 |  |  |  | 864 | 272 | 150 |  | -0.28 | 58 | 150 | 2294 | 397
54113 A | 1-D-1991 | 1 | 110562.04 | 0 | 45.2752002 | 1993_07_12 | Asphalt Cement | -93.7350536 | MRL-CHL. | AC 931017 | MnROAD AC 120-150 | 08/04/2093 | Maplewood Lab | 8.585 | 127 | 11 | 30 | 290 | 923 | 278 | 120 | 112 | 0.21 | 57.48 | 120 | 2374 | 408 | 132
54113 A | 1-D-1991 | 1 | 110562.04 | 0 | 45.2752002 | 1993_07_12 | Asphalt Cement | -93.7350536 | MRL-CHL. | AC 930908 | MnROAD AC 120-150 | 07/28/2093 | Maplewood Lab | 8.585 | 126 | 11 | 30 | 288 | 903 | 272 | 120 | 112 | 0.22 | 57.94 | 120 | 2366 | 411 | 124
54110 A | 15-D-1991 | 15 | 119731.25 | 0 | 45.2600118 | 1993_07_16 | Asphalt Cement | -93.7066595 | MRL-CHL. | AC 930900 | MnROAD AC-20 | 07/28/2093 | Maplewood Lab | 8.629 | 76 | 7 | 18 | 172 | 1942 | 400 | 120 | 125 | 0.15 | 64.47 | 120 | 4327 | 536 | 135
54110 A | 15-D-1991 | 15 | 119731.25 | 0 | 45.2600118 | 1993_07_16 | Asphalt Cement | -93.7066595 | MRL-CHL. | AC 930819 | MnROAD AC-20 | 07/23/2093 | Maplewood Lab | 8.629 | 76 | 7 | 18 | 172 | 1954 | 374 | 120 | 123 | 0.16 | 61.84 | 120 | 3898 | 536 | 135
54110 A | 15-D-1991 | 15 | 119731.25 | 0 | 45.2600118 | 1993_07_16 | Asphalt Cement | -93.7066595 | MRL-CHL. | AC 930786 | MnROAD AC-20 | 07/22/2093 | Maplewood Lab | 8.628 | 75 | 7 | 18 | 173 | 1895 | 398 | 120 | 125 | 0.16 | 61.33 | 120 | 4715 | 615 | 135
54110 A | 15-D-1991 | 15 | 119731.25 | 0 | 45.2600118 | 1993_07_16 | Asphalt Cement | -93.7066595 | MRL-CHL. | AC 930903 | MnROAD AC-20 | 07/28/2093 | Maplewood Lab | 8.631 | 76 | 6 | 18 | 172 | 1989 | 397 | 120 | 125 | 0.21 | 61.84 | 120 | 4662 | 579 | 135
54107 A | 15-D-1991 | 15 | 119731.25 | 0 | 45.2600118 | 1993_07_01 | Asphalt Cement | -93.7066595 | MRL-CHL. | AC 931107 | MnROAD AC 85-100 | 08/09/2093 | Maplewood Lab | 8.496 | 94 | 7 | 19 | 246 | 822 | 249 | 120 | 122 | 0.03 | 58.51 | 120 | 1923 | 3281 | 127
54107 A | 15-D-1991 | 15 | 119731.25 | 0 | 45.2600118 | 1993_07_01 | Asphalt Cement | -93.7066595 | MRL-CHL. | AC 931739 | MnROAD AC 85-100 | 09/15/2093 | Maplewood Lab | 8.616 | 97 | 8 | 22 | 222 | 1266 | 333 | 120 | 112 | 0.18 | 59.79 | 120 | 3182 | 474 | 127
54110 A | 15-D-1991 | 15 | 119731.25 | 0 | 45.2600118 | 1993_07_16 | Asphalt Cement | -93.7066595 | MRL-CHL. | AC 931822 | MnROAD AC-20 | 09/22/2093 | Maplewood Lab | 8.585 | 157 |  |  |  | 702 | 269.7 | 120 |  | -2.13 | 37 | 120 | 3378
54107 A | 15-D-1991 | 15 | 119731.25 | 0 | 45.2600118 | 1993_07_01 | Asphalt Cement | -93.7066595 | MRL-CHL. | AC 930643 | MnROAD AC 85-100 | 07/08/2093 | Maplewood Lab | 8.62 | 90 | 8 | 21 | 205 | 1550 | 370 | 120 | 120 | 0.2 | 60 | 120 | 4069 | 532 | 127
54107 A | 15-D-1991 | 15 | 119731.25 | 0 | 45.2600118 | 1993_07_01 | Asphalt Cement | -93.7066595 | MRL-CHL. | AC 931106 | MnROAD AC 85-100 | 08/09/2093 | Maplewood Lab | 8.496 | 92 | 7 | 19 | 243 | 843 | 249 | 120 | 120 | 0.04 | 61.96 | 120 | 1858 | 332 | 133
1699AC001 | 16-D-1990 | 16 | 120303.75 | 0 | 45.2590539 | 1999_10_01 | Asphalt Cement | -93.7048981 | mnroad_id assumed - asphalt binder sent to ASU (AC-20 binder). | AC-20 R | AC-20 binder RTFOT Condition | 10/01/1999 | AAT - ASU |  | 45 |  | 15 |  | 6030 | 628 |  | 131
1699AC001 | 16-D-1990 | 16 | 120303.75 | 0 | 45.2590539 | 1999_10_01 | Asphalt Cement | -93.7048981 | mnroad_id assumed - asphalt binder sent to ASU (AC-20 binder). | AC-20 E | AC-20 binder Recovered Condition | 10/01/1999 | AAT - ASU |  | 28 |  | 12 |  | 23400 | 1140 |  | 141
1699AC001 | 16-D-1990 | 16 | 120303.75 | 0 | 45.2590539 | 1999_10_01 | Asphalt Cement | -93.7048981 | mnroad_id assumed - asphalt binder sent to ASU (AC-20 binder). | AC-20 P | AC-20 binder PAV Condition | 10/01/1999 | AAT - ASU |  | 21 |  | 10 |  | 42600 | 1350 |  | 150
1699AC001 | 16-D-1990 | 16 | 120303.75 | 0 | 45.2590539 | 1999_10_01 | Asphalt Cement | -93.7048981 | mnroad_id assumed - asphalt binder sent to ASU (AC-20 binder). | AC-20 O | AC-20 binder Tank Condition | 10/01/1999 | AAT - ASU |  | 73 |  | 24 |  | 2100 | 405 |  | 118
2099AC001 | 20-D-1999 | 20 | 122565 | 0 | 45.2552701 | 1999_10_01 | Asphalt Cement | -93.6979415 | mnroad_id assumed - asphalt binder sent to ASU (Pen 120/150). | 120/150 R | 120/150 binder RTFOT Condition | 10/01/1999 | AAT - ASU |  | 68 |  | 24 |  | 2700 | 443 |  | 120
2099AC001 | 20-D-1999 | 20 | 122565 | 0 | 45.2552701 | 1999_10_01 | Asphalt Cement | -93.6979415 | mnroad_id assumed - asphalt binder sent to ASU (Pen 120/150). | 120/150 P | 120/150 binder PAV Condition | 10/01/1999 | AAT - ASU |  | 32 |  | 14 |  | 15100 | 858 |  | 141
2099AC001 | 20-D-1999 | 20 | 122565 | 0 | 45.2552701 | 1999_10_01 | Asphalt Cement | -93.6979415 | mnroad_id assumed - asphalt binder sent to ASU (Pen 120/150). | 120/150 O | 120/150 binder Tank Condition | 10/01/1999 | AAT - ASU |  | 122 |  | 38 |  | 996 | 295 |  | 109
2099AC001 | 20-D-1999 | 20 | 122565 | 0 | 45.2552701 | 1999_10_01 | Asphalt Cement | -93.6979415 | mnroad_id assumed - asphalt binder sent to ASU (Pen 120/150). | 120/150 E | 120/150 binder Recovered Condition | 10/01/1999 | AAT - ASU |  | 36 |  | 14 |  | 14800 | 900 |  | 138
2195BC217 | 21-D-1990 | 21 | 123142.5 | 0 | 45.2543114 | 1995_12_19 | Bituminous Core | -93.6961567 | Sample Number Assumed - TRC; LWP core for binder tests; Sample Nos AC 951577 to 951579. | AC 951578 | Cell 21 LWP core - binder course | 12/26/1995 | Maplewood Lab |  | 69 |  |  |  | 2774
2195BC188 | 21-D-1990 | 21 | 123142.5 | 0 | 45.2543114 | 1995_08_16 | Bituminous Core | -93.6961567 | Sample Number Assumed - TRC; BWP core for binder tests; Sample Nos AC 951446/951517/951518. | AC 951517 | Cell 21 BWP core - base course | 11/13/1995 | Maplewood Lab |  | 105 |  |  |  | 1540
2195BC188 | 21-D-1990 | 21 | 123142.5 | 0 | 45.2543114 | 1995_08_16 | Bituminous Core | -93.6961567 | Sample Number Assumed - TRC; BWP core for binder tests; Sample Nos AC 951446/951517/951518. | AC 951446 | Cell 21 BWP core - wear course | 11/06/1995 | Maplewood Lab |  | 58 |  |  |  | 3499
2195BC188 | 21-D-1990 | 21 | 123142.5 | 0 | 45.2543114 | 1995_08_16 | Bituminous Core | -93.6961567 | Sample Number Assumed - TRC; BWP core for binder tests; Sample Nos AC 951446/951517/951518. | AC 951518 | Cell 21 BWP core - binder course | 11/13/1995 | Maplewood Lab |  | 72 |  |  |  | 2311
2195BC217 | 21-D-1990 | 21 | 123142.5 | 0 | 45.2543114 | 1995_12_19 | Bituminous Core | -93.6961567 | Sample Number Assumed - TRC; LWP core for binder tests; Sample Nos AC 951577 to 951579. | AC 951577 | Cell 21 LWP core - base course | 12/26/1995 | Maplewood Lab |  | 63 |  |  |  | 3475
2195BC217 | 21-D-1990 | 21 | 123142.5 | 0 | 45.2543114 | 1995_12_19 | Bituminous Core | -93.6961567 | Sample Number Assumed - TRC; LWP core for binder tests; Sample Nos AC 951577 to 951579. | AC 951579 | Cell 21 LWP core - wear course | 12/26/1995 | Maplewood Lab |  | 54 |  |  |  | 4043
2395BC187 | 23-D-1990 | 23 | 124297.5 | 0 | 45.2524876 | 1995_08_16 | Bituminous Core | -93.6924907 | Sample Number Assumed - TRC; BWP core for binder tests; Sample Nos AC 951376/951514/951412. | AC 951412 | Cell 23 BWP core - base course | 10/30/1995 | Maplewood Lab |  | 81 |  |  |  | 1843
2395BC187 | 23-D-1990 | 23 | 124297.5 | 0 | 45.2524876 | 1995_08_16 | Bituminous Core | -93.6924907 | Sample Number Assumed - TRC; BWP core for binder tests; Sample Nos AC 951376/951514/951412. | AC 951376 | Cell 23 BWP core - wear course | 10/27/1995 | Maplewood Lab |  | 50 |  |  |  | 3688
2395BC187 | 23-D-1990 | 23 | 124297.5 | 0 | 45.2524876 | 1995_08_16 | Bituminous Core | -93.6924907 | Sample Number Assumed - TRC; BWP core for binder tests; Sample Nos AC 951376/951514/951412. | AC 951514 | Cell 23 BWP core - binder course | 11/16/1995 | Maplewood Lab |  | 145 |  |  |  | 1172
2395BC218 | 23-D-1990 | 23 | 124297.5 | 0 | 45.2524876 | 1995_12_19 | Bituminous Core | -93.6924907 | Sample Number Assumed - TRC; core for binder tests; Sample Nos AC 951580 to 951582. | AC 95182 | Cell 23 core - wear course | 12/26/1995 | Maplewood Lab |  | 147 |  |  |  | 1263
2395BC218 | 23-D-1990 | 23 | 124297.5 | 0 | 45.2524876 | 1995_12_19 | Bituminous Core | -93.6924907 | Sample Number Assumed - TRC; core for binder tests; Sample Nos AC 951580 to 951582. | AC 95180 | Cell 23 core - base course | 12/26/1995 | Maplewood Lab |  | 60 |  |  |  | 2042
2395BC218 | 23-D-1990 | 23 | 124297.5 | 0 | 45.2524876 | 1995_12_19 | Bituminous Core | -93.6924907 | Sample Number Assumed - TRC; core for binder tests; Sample Nos AC 951580 to 951582. | AC 95181 | Cell 23 core - binder course | 12/26/1995 | Maplewood Lab |  | 58 |  |  |  | 3131
2405AC001 | 24-I-2005 | 24 | 16083.75 | 0 | 45.2663314 | 2005_09_19 | Asphalt Emulsion | -93.7176462 | Asphalt emulsion used on Cells 24-25-29-30. Residue was distilled and tested by Maplewood Lab. Results in EJ report.. DURING PAVING | 05AE0156 | Asphalt emulsion for flexible slurry | 09/20/2005 | Maplewood Lab |  | 163 | [6 empty] | 125

## MAT_HMA_BINDER_DSR_TEST_MV
MNROAD_ID | SECTION_ID | CELL | STATION | OFFSET | SAMPLE_DATE | LATITUDE | MATERIAL_GROUP | LONGITUDE | COMMENTS | MNROAD_ID_COMMENT | HMA_LIFT | LAB_ID | TESTING_LAB | TEST_DATE | DESCRIPTION | SAMPLE_TYPE | FREQ_RAD_S | DELTA_DEGREES | GPRIME_PA | GDOUBLEPRIME_PA | GSTAR_PA | G_TIMES_SIN_DELTA_KPA | G_DIV_SIN_DELTA_KPA | GAP_MICROMETERS | VISCOSITY_PA_S | TORQUE_MICRONEWTON_M | PERCENT_STRAIN | TEMP_C | DIAMETER_MM | OSC_STRESS_PA | FAIL_TEMP_C | HIGH_TEMP_PG_GRADE_C
54113 A | 1-D-1991 | 1 | 110562 | 0 | 1993_07_12 | 45.2752002 | Asphalt Cement | -93.7350536 | MRL-CHL. | Sample Number Assumed - Worel |  | 2073 | Maplewood Lab | 08/09/2000 | MnROAD 120/150 | Original Binder |  | 86.19 |  |  | 1398 | 1.401 |  |  |  |  | 12.13 | 58 |  | 169.1 | 60.7 | 60.7
54113 A | 1-D-1991 | 1 | 110562 | 0 | 1993_07_12 | 45.2752002 | Asphalt Cement | -93.7350536 | MRL-CHL. | Sample Number Assumed - Worel |  | 2073 | Maplewood Lab | 08/09/2000 | MnROAD 120/150 | Original Binder |  | 87.38 |  |  | 661 | 0.662 |  |  |  |  | 12.18 | 64 |  | 80.6 | 60.7 | 60.7
54113 A | 1-D-1991 | 1 | 110562 | 0 | 1993_07_12 | 45.2752002 | Asphalt Cement | -93.7350536 | MRL-CHL. | Sample Number Assumed - BJW |  | AC 98 502 | Maplewood Lab | 09/18/1998 | Samples from Orig Construction 120/150 | ORIG Binder | 9.987 | 86.87 |  |  | 1063 |  | 1.065 | 1000 |  |  | 12.015 | 58 | 25 | 127.5 | 58.5 | 58
54113 A | 1-D-1991 | 1 | 110562 | 0 | 1993_07_12 | 45.2752002 | Asphalt Cement | -93.7350536 | MRL-CHL. | Sample Number Assumed - BJW |  | AC 98 502 | Maplewood Lab | 09/18/1998 | Samples from Orig Construction 120/150 | PAV Residue | 9.987 | 42.56 |  |  | 8112000 | 5486 |  | 2000 |  |  | 1.0066 | 16 | 8 | 81590 | 16.7
54113 A | 1-D-1991 | 1 | 110562 | 0 | 1993_07_12 | 45.2752002 | Asphalt Cement | -93.7350536 | MRL-CHL. | Sample Number Assumed - BJW |  | AC 98 502 | Maplewood Lab | 09/18/1998 | Samples from Orig Construction 120/150 | RTFO Residue | 9.987 | 83.47 |  |  | 2659 |  | 2.676 | 1000 |  |  | 10.136 | 58 | 25 | 268.7 | 59.5 | 58
54113 A | 1-D-1991 | 1 | 110562 | 0 | 1993_07_12 | 45.2752002 | Asphalt Cement | -93.7350536 | MRL-CHL. | Sample Number Assumed - BJW |  | AC 98 502 | Maplewood Lab | 09/18/1998 | Samples from Orig Construction 120/150 | RTFO Residue | 9.987 | 85.41 |  |  | 1203 |  | 1.207 | 1000 |  |  | 9.9869 | 64 | 25 | 119.7 | 59.5 | 58
54113 A | 1-D-1991 | 1 | 110562 | 0 | 1993_07_12 | 45.2752002 | Asphalt Cement | -93.7350536 | MRL-CHL. | Sample Number Assumed - BJW |  | AC 98 502 | Maplewood Lab | 09/18/1998 | Samples from Orig Construction 120/150 | PAV Residue | 9.987 | 46.14 |  |  | 5477000 | 3949 |  | 2000 |  |  | 0.9994 | 19 | 8 | 54670 | 16.7
54113 A | 1-D-1991 | 1 | 110562 | 0 | 1993_07_12 | 45.2752002 | Asphalt Cement | -93.7350536 | MRL-CHL. | Sample Number Assumed - BJW |  | AC 98 502 | Maplewood Lab | 09/18/1998 | Samples from Orig Construction 120/150 | ORIG Binder | 9.987 | 87.88 |  |  | 502.5 |  | 0.5029 | 1000 |  |  | 12.093 | 64 | 25 | 61.06 | 58.5 | 58
0307BB001 | 3-D-1990 | 3 | 111718 | -9 | 2007_05_15 | 45.2734321 | Bituminous Beam | -93.7313262 | longitudinal forensic trench - cut into (8) 2' square blocks for removal. | 2nd 1/2" from bottom of slab |  | CO-BC07-0091 | Maplewood Lab | 07/17/2007 | forensic slab, Cell 3 Top | extracted | 10 | 84.77 |  |  | 2286 |  | 2.296 | 1000 |  |  | 9.9285 | 70 | 25 | 226.6 | 70.3 | 70
0307BB001 | 3-D-1990 | 3 | 111718 | -9 | 2007_05_15 | 45.2734321 | Bituminous Beam | -93.7313262 | longitudinal forensic trench - cut into (8) 2' square blocks for removal. | bottom 1/2" of slab |  | CO-BC07-0090 | Maplewood Lab | 07/16/2007 | forensic slab, Cell 3 Bottom | extracted | 10 | 86.09 |  |  | 1841 |  | 1.845 | 1000 |  |  | 9.9957 | 76 | 25 | 183.7 | 74.6 | 70
0307BB001 | 3-D-1990 | 3 | 111718 | -9 | 2007_05_15 | 45.2734321 | Bituminous Beam | -93.7313262 | longitudinal forensic trench - cut into (8) 2' square blocks for removal. | bottom 1/2" of slab |  | CO-BC07-0090 | Maplewood Lab | 07/16/2007 | forensic slab, Cell 3 Bottom | extracted | 10 | 84.04 |  |  | 3918 |  | 3.939 | 1000 |  |  | 9.9974 | 70 | 25 | 391.1 | 74.6 | 70
0307BB001 | 3-D-1990 | 3 | 111718 | -9 | 2007_05_15 | 45.2734321 | Bituminous Beam | -93.7313262 | longitudinal forensic trench - cut into (8) 2' square blocks for removal. | 2nd 1/2" from bottom of slab |  | CO-BC07-0091 | Maplewood Lab | 07/17/2007 | forensic slab, Cell 3 Top | extracted | 10 | 86.53 |  |  | 1068 |  | 1.07 | 1000 |  |  | 10.003 | 76 | 25 | 106.7 | 70.3 | 70
BC980414 | 4-D-1991 | 4 | 112034.5 | -3.08 | 1998_06_18 | 45.2729005 | Bituminous Core | -93.7303537 | """""""6"""""""" BC core from forensic test slab - Taken in the WP from slab #12"""". """ | BC980414 and BC980415 combined for testing | 3 | 99018 | Maplewood Lab | 03/26/1999 | MnROAD Cores NWP 78 Leveling | RTFO Residue |  | 82.29 |  |  | 4969 | 5.015 |  |  |  |  | 9.99 | 64 |  | 495.4 | 70 | 69.9
BC980414 | 4-D-1991 | 4 | 112034.5 | -3.08 | 1998_06_18 | 45.2729005 | Bituminous Core | -93.7303537 | """""""6"""""""" BC core from forensic test slab - Taken in the WP from slab #12"""". """ | BC980414 and BC980415 combined for testing | 4 | 99017 | Maplewood Lab | 03/25/1999 | MnROAD Cores NWP 78 Wear | RTFO Residue |  | 80.77 |  |  | 6978 | 7.07 |  |  |  |  | 10.01 | 64 |  | 697.3 | 72.5 | 72.5
BC980414 | 4-D-1991 | 4 | 112034.5 | -3.08 | 1998_06_18 | 45.2729005 | Bituminous Core | -93.7303537 | """""""6"""""""" BC core from forensic test slab - Taken in the WP from slab #12"""". """ | BC980414 and BC980415 combined for testing | 4 | 99017 | Maplewood Lab | 03/26/1999 | MnROAD Cores NWP 78 Wear | PAV Residue |  | 43.21 |  |  | 7250000 | 4964 |  |  |  |  | 1 | 25 |  | 72420 | 24.9 | 24.7
BC980414 | 4-D-1991 | 4 | 112034.5 | -3.08 | 1998_06_18 | 45.2729005 | Bituminous Core | -93.7303537 | """""""6"""""""" BC core from forensic test slab - Taken in the WP from slab #12"""". """ | BC980414 and BC980415 combined for testing | 4 | 99017 | Maplewood Lab | 03/26/1999 | MnROAD Cores NWP 78 Wear | PAV Residue |  | 37.72 |  |  | 15280000 | 9345 |  |  |  |  | 0.65 | 19 |  | 99470 | 24.6 | 24.7
BC980414 | 4-D-1991 | 4 | 112034.5 | -3.08 | 1998_06_18 | 45.2729005 | Bituminous Core | -93.7303537 | """""""6"""""""" BC core from forensic test slab - Taken in the WP from slab #12"""". """ | BC980414 and BC980415 combined for testing | 1 | 99020 | Maplewood Lab | 04/09/1999 | MnROAD Cores NWP 78 Base | PAV Residue |  | 46.95 |  |  | 6065000 | 4432 |  |  |  |  | 1.03 | 25.1 |  | 62220
BC980414 | 4-D-1991 | 4 | 112034.5 | -3.08 | 1998_06_18 | 45.2729005 | Bituminous Core | -93.7303537 | """""""6"""""""" BC core from forensic test slab - Taken in the WP from slab #12"""". """ | BC980414 and BC980415 combined for testing | 1 | 99020 | Maplewood Lab | 04/09/1999 | MnROAD Cores NWP 78 Base | PAV Residue |  | 43.13 |  |  | 9994000 | 6833 |  |  |  |  | 1 | 21.9 |  | 99470
BC980414 | 4-D-1991 | 4 | 112034.5 | -3.08 | 1998_06_18 | 45.2729005 | Bituminous Core | -93.7303537 | """""""6"""""""" BC core from forensic test slab - Taken in the WP from slab #12"""". """ | BC980414 and BC980415 combined for testing | 1 | 99020 | Maplewood Lab | 03/31/1999 | MnROAD Cores NWP 78 Base | RTFO Residue |  | 82.3 |  |  | 5843 | 5.896 |  |  |  |  | 10.04 | 64 |  | 585.7 | 71.3 | 71.2
BC980414 | 4-D-1991 | 4 | 112034.5 | -3.08 | 1998_06_18 | 45.2729005 | Bituminous Core | -93.7303537 | """""""6"""""""" BC core from forensic test slab - Taken in the WP from slab #12"""". """ | BC980414 and BC980415 combined for testing | 1 | 99020 | Maplewood Lab | 03/31/1999 | MnROAD Cores NWP 78 Base | RTFO Residue |  | 84.51 |  |  | 2619 | 2.631 |  |  |  |  | 10.12 | 69.9 |  | 264.3 | 71.3 | 71.2
BC980414 | 4-D-1991 | 4 | 112034.5 | -3.08 | 1998_06_18 | 45.2729005 | Bituminous Core | -93.7303537 | """""""6"""""""" BC core from forensic test slab - Taken in the WP from slab #12"""". """ | BC980414 and BC980415 combined for testing | 1 | 99020 | Maplewood Lab | 03/31/1999 | MnROAD Cores NWP 78 Base | RTFO Residue |  | 82.23 |  |  | 5727 | 5.78 |  |  |  |  | 10 | 64 |  | 571.4 | 71.1 | 71.2
BC980414 | 4-D-1991 | 4 | 112034.5 | -3.08 | 1998_06_18 | 45.2729005 | Bituminous Core | -93.7303537 | """""""6"""""""" BC core from forensic test slab - Taken in the WP from slab #12"""". """ | BC980414 and BC980415 combined for testing | 1 | 99020 | Maplewood Lab | 03/31/1999 | MnROAD Cores NWP 78 Base | RTFO Residue |  | 84.45 |  |  | 2535 | 2.547 |  |  |  |  | 9.96 | 70 |  | 251.7 | 71.1 | 71.2
BC980414 | 4-D-1991 | 4 | 112034.5 | -3.08 | 1998_06_18 | 45.2729005 | Bituminous Core | -93.7303537 | """""""6"""""""" BC core from forensic test slab - Taken in the WP from slab #12"""". """ | BC980414 and BC980415 combined for testing | 4 | 99017 | Maplewood Lab | 03/25/1999 | MnROAD Cores NWP 78 Wear | RTFO Residue |  | 83.37 |  |  | 3069 | 3.089 |  |  |  |  | 10.14 | 70 |  | 310.3 | 72.5 | 72.5
BC980414 | 4-D-1991 | 4 | 112034.5 | -3.08 | 1998_06_18 | 45.2729005 | Bituminous Core | -93.7303537 | """""""6"""""""" BC core from forensic test slab - Taken in the WP from slab #12"""". """ | BC980414 and BC980415 combined for testing | 3 | 99018 | Maplewood Lab | 03/26/1999 | MnROAD Cores NWP 78 Leveling | RTFO Residue |  | 84.57 |  |  | 2201 | 2.211 |  |  |  |  | 10.14 | 70.1 |  | 222.5 | 70 | 69.9
BC980414 | 4-D-1991 | 4 | 112034.5 | -3.08 | 1998_06_18 | 45.2729005 | Bituminous Core | -93.7303537 | """""""6"""""""" BC core from forensic test slab - Taken in the WP from slab #12"""". """ | BC980414 and BC980415 combined for testing | 3 | 99018 | Maplewood Lab | 03/26/1999 | MnROAD Cores NWP 78 Leveling | RTFO Residue |  | 82.33 |  |  | 4678 | 4.721 |  |  |  |  | 10 | 64 |  | 466.6 | 69.8 | 69.9
BC980414 | 4-D-1991 | 4 | 112034.5 | -3.08 | 1998_06_18 | 45.2729005 | Bituminous Core | -93.7303537 | """""""6"""""""" BC core from forensic test slab - Taken in the WP from slab #12"""". """ | BC980414 and BC980415 combined for testing | 3 | 99018 | Maplewood Lab | 03/26/1999 | MnROAD Cores NWP 78 Leveling | RTFO Residue |  | 84.45 |  |  | 2147 | 2.157 |  |  |  |  | 10 | 69.9 |  | 214 | 69.8 | 69.9
BC980414 | 4-D-1991 | 4 | 112034.5 | -3.08 | 1998_06_18 | 45.2729005 | Bituminous Core | -93.7303537 | """""""6"""""""" BC core from forensic test slab - Taken in the WP from slab #12"""". """ | BC980414 and BC980415 combined for testing | 2 | 99019 | Maplewood Lab | 03/29/1999 | MnROAD Cores NWP 78 Top Base | RTFO Residue |  | 82.28 |  |  | 4957 | 5.002 |  |  |  |  | 10.01 | 64 |  | 495.1 | 70.3 | 70.3
BC980414 | 4-D-1991 | 4 | 112034.5 | -3.08 | 1998_06_18 | 45.2729005 | Bituminous Core | -93.7303537 | """""""6"""""""" BC core from forensic test slab - Taken in the WP from slab #12"""". """ | BC980414 and BC980415 combined for testing | 2 | 99019 | Maplewood Lab | 03/29/1999 | MnROAD Cores NWP 78 Top Base | RTFO Residue |  | 84.45 |  |  | 2264 | 2.274 |  |  |  |  | 10.07 | 70 |  | 227.3 | 70.3 | 70.3
BC980414 | 4-D-1991 | 4 | 112034.5 | -3.08 | 1998_06_18 | 45.2729005 | Bituminous Core | -93.7303537 | """""""6"""""""" BC core from forensic test slab - Taken in the WP from slab #12"""". """ | BC980414 and BC980415 combined for testing | 4 | 99017 | Maplewood Lab | 03/26/1999 | MnROAD Cores NWP 78 Wear | PAV Residue |  | 40.88 |  |  | 10210000 | 6680 |  |  |  |  | 0.98 | 22 |  | 99470 | 24.6 | 24.7
0407BB001 | 4-D-2003 | 4 | 112429 | -9 | 2007_05_15 | 45.2722469 | Bituminous Beam | -93.7291102 | longitudinal forensic trench - cut into (8) 2' square blocks for removal. | bottom 1/2" of slab |  | CO-BC07-0092 | Maplewood Lab | 07/23/2007 | forensic slab, Cell 4 Bottom | extracted | 10 | 86.69 |  |  | 1115 |  | 1.117 | 1000 |  |  | 10.019 | 76 | 25 | 111.5 | 70.6 | 70
0407BB001 | 4-D-2003 | 4 | 112429 | -9 | 2007_05_15 | 45.2722469 | Bituminous Beam | -93.7291102 | longitudinal forensic trench - cut into (8) 2' square blocks for removal. | bottom 1/2" of slab |  | CO-BC07-0092 | Maplewood Lab | 07/23/2007 | forensic slab, Cell 4 Bottom | extracted | 10 | 85.01 |  |  | 2378 |  | 2.387 | 1000 |  |  | 9.9537 | 70 | 25 | 236.3 | 70.6 | 70
0407BB001 | 4-D-2003 | 4 | 112429 | -9 | 2007_05_15 | 45.2722469 | Bituminous Beam | -93.7291102 | longitudinal forensic trench - cut into (8) 2' square blocks for removal. | 2nd 1/2" from bottom of slab |  | CO-BC07-0093 | Maplewood Lab | 06/25/2007 | forensic slab, Cell 4 Top | extracted | 10 | 85.77 |  |  | 1447 |  | 1.451 | 1000 |  |  | 10.049 | 70 | 25 | 145.1 | 66.8 | 64
0407BB001 | 4-D-2003 | 4 | 112429 | -9 | 2007_05_15 | 45.2722469 | Bituminous Beam | -93.7291102 | longitudinal forensic trench - cut into (8) 2' square blocks for removal. | 2nd 1/2" from bottom of slab |  | CO-BC07-0093 | Maplewood Lab | 06/25/2007 | forensic slab, Cell 4 Top | extracted | 10 | 83.83 |  |  | 3180 |  | 3.198 | 1000 |  |  | 10.048 | 64 | 25 | 319 | 66.8 | 64
54110 A | 15-D-1991 | 15 | 119731.3 | 0 | 1993_07_16 | 45.2600118 | Asphalt Cement | -93.7066595 | MRL-CHL. | Sample Number Assumed - Worel |  | 2072 | Maplewood Lab | 08/09/2000 | MnROAD AC-20 | Original Binder |  | 84.99 |  |  | 2841 | 2.852 |  |  |  |  | 12.03 | 58 |  | 340.9 | 66.1 | 66.1
54110 A | 15-D-1991 | 15 | 119731.3 | 0 | 1993_07_16 | 45.2600118 | Asphalt Cement | -93.7066595 | MRL-CHL. | Sample Number Assumed - Worel |  | 2072 | Maplewood Lab | 08/09/2000 | MnROAD AC-20 | Original Binder |  | 87.61 |  |  | 601 | 0.602 |  |  |  |  | 12.14 | 69.9 |  | 73.1 | 66.1 | 66.1
54110 A | 15-D-1991 | 15 | 119731.3 | 0 | 1993_07_16 | 45.2600118 | Asphalt Cement | -93.7066595 | MRL-CHL. | Sample Number Assumed - BJW |  | AC 98 503 | Maplewood Lab | 09/18/1998 | Samples from Orig Construction AC 20 | ORIG Binder | 9.987 | 87.14 |  |  | 1053 |  | 1.055 | 1000 |  |  | 12.054 | 64 | 25 | 126.8 | 64.4 | 64
54110 A | 15-D-1991 | 15 | 119731.3 | 0 | 1993_07_16 | 45.2600118 | Asphalt Cement | -93.7066595 | MRL-CHL. | Sample Number Assumed - BJW |  | AC 98 503 | Maplewood Lab | 09/18/1998 | Samples from Orig Construction AC 20 | PAV Residue | [5 empty] | 3762 |  | 2000
54110 A | 15-D-1991 | 15 | 119731.3 | 0 | 1993_07_16 | 45.2600118 | Asphalt Cement | -93.7066595 | MRL-CHL. | Sample Number Assumed - BJW |  | AC 98 503 | Maplewood Lab | 09/18/1998 | Samples from Orig Construction AC 20 | RTFO Residue | 9.987 | 84.05 |  |  | 2528 |  | 2.542 | 1000 |  |  | 9.993 | 64 | 25 | 251.9 | 65.1 | 64
54110 A | 15-D-1991 | 15 | 119731.3 | 0 | 1993_07_16 | 45.2600118 | Asphalt Cement | -93.7066595 | MRL-CHL. | Sample Number Assumed - BJW |  | AC 98 503 | Maplewood Lab | 09/18/1998 | Samples from Orig Construction AC 20 | RTFO Residue | 9.987 | 85.89 |  |  | 1161 |  | 1.164 | 1000 |  |  | 10.096 | 70.1 | 25 | 116.9 | 65.1 | 64
54110 A | 15-D-1991 | 15 | 119731.3 | 0 | 1993_07_16 | 45.2600118 | Asphalt Cement | -93.7066595 | MRL-CHL. | Sample Number Assumed - BJW |  | AC 98 503 | Maplewood Lab | 09/18/1998 | Samples from Orig Construction AC 20 | ORIG Binder | 9.987 | 88.26 |  |  | 510.4 |  | 0.5106 | 1000 |  |  | 12.123 | 70 | 25 | 62.21 | 64.4 | 64
1699AC001 | 16-D-1990 | 16 | 120303.8 | 0 | 1999_10_01 | 45.2590539 | Asphalt Cement | -93.7048981 | mnroad_id assumed - asphalt binder sent to ASU (AC-20 binder). | mnroad_id assumed |  |  | AAT - ASU | 10/01/1999 | AC-20 binder Recovered Condition, AC-20 E | Extracted Binder | 1 | 88.9 |  |  | 26 | [6 empty] | 95
1699AC001 | 16-D-1990 | 16 | 120303.8 | 0 | 1999_10_01 | 45.2590539 | Asphalt Cement | -93.7048981 | mnroad_id assumed - asphalt binder sent to ASU (AC-20 binder). | mnroad_id assumed |  |  | AAT - ASU | 10/01/1999 | AC-20 binder Recovered Condition, AC-20 E | Extracted Binder | 1 | 88.24 |  |  | 10.67 | [6 empty] | 105
1699AC001 | 16-D-1990 | 16 | 120303.8 | 0 | 1999_10_01 | 45.2590539 | Asphalt Cement | -93.7048981 | mnroad_id assumed - asphalt binder sent to ASU (AC-20 binder). | mnroad_id assumed |  |  | AAT - ASU | 10/01/1999 | AC-20 binder Recovered Condition, AC-20 E | Extracted Binder | 1 | 89.82 |  |  | 4.711 | [6 empty] | 115
1699AC001 | 16-D-1990 | 16 | 120303.8 | 0 | 1999_10_01 | 45.2590539 | Asphalt Cement | -93.7048981 | mnroad_id assumed - asphalt binder sent to ASU (AC-20 binder). | mnroad_id assumed |  |  | AAT - ASU | 10/01/1999 | AC-20 binder Recovered Condition, AC-20 E | Extracted Binder | 1.59 | 46.9 |  |  | 4989000 | [6 empty] | 15
1699AC001 | 16-D-1990 | 16 | 120303.8 | 0 | 1999_10_01 | 45.2590539 | Asphalt Cement | -93.7048981 | mnroad_id assumed - asphalt binder sent to ASU (AC-20 binder). | mnroad_id assumed |  |  | AAT - ASU | 10/01/1999 | AC-20 binder Recovered Condition, AC-20 E | Extracted Binder | 1.59 | 54.82 |  |  | 1039000 | [6 empty] | 25
1699AC001 | 16-D-1990 | 16 | 120303.8 | 0 | 1999_10_01 | 45.2590539 | Asphalt Cement | -93.7048981 | mnroad_id assumed - asphalt binder sent to ASU (AC-20 binder). | mnroad_id assumed |  |  | AAT - ASU | 10/01/1999 | AC-20 binder Recovered Condition, AC-20 E | Extracted Binder | 1.59 | 61.92 |  |  | 199900 | [6 empty] | 35
1699AC001 | 16-D-1990 | 16 | 120303.8 | 0 | 1999_10_01 | 45.2590539 | Asphalt Cement | -93.7048981 | mnroad_id assumed - asphalt binder sent to ASU (AC-20 binder). | mnroad_id assumed |  |  | AAT - ASU | 10/01/1999 | AC-20 binder Recovered Condition, AC-20 E | Extracted Binder | 1.59 | 68.42 |  |  | 35670 | [6 empty] | 45
1699AC001 | 16-D-1990 | 16 | 120303.8 | 0 | 1999_10_01 | 45.2590539 | Asphalt Cement | -93.7048981 | mnroad_id assumed - asphalt binder sent to ASU (AC-20 binder). | mnroad_id assumed |  |  | AAT - ASU | 10/01/1999 | AC-20 binder Recovered Condition, AC-20 E | Extracted Binder | 1.59 | 78.65 |  |  | 3349 | [6 empty] | 60
1699AC001 | 16-D-1990 | 16 | 120303.8 | 0 | 1999_10_01 | 45.2590539 | Asphalt Cement | -93.7048981 | mnroad_id assumed - asphalt binder sent to ASU (AC-20 binder). | mnroad_id assumed |  |  | AAT - ASU | 10/01/1999 | AC-20 binder Recovered Condition, AC-20 E | Extracted Binder | 1.59 | 83.49 |  |  | 815.7 | [6 empty] | 70
1699AC001 | 16-D-1990 | 16 | 120303.8 | 0 | 1999_10_01 | 45.2590539 | Asphalt Cement | -93.7048981 | mnroad_id assumed - asphalt binder sent to ASU (AC-20 binder). | mnroad_id assumed |  |  | AAT - ASU | 10/01/1999 | AC-20 binder Recovered Condition, AC-20 E | Extracted Binder | 1.59 | 87.19 |  |  | 219.2 | [6 empty] | 80
1699AC001 | 16-D-1990 | 16 | 120303.8 | 0 | 1999_10_01 | 45.2590539 | Asphalt Cement | -93.7048981 | mnroad_id assumed - asphalt binder sent to ASU (AC-20 binder). | mnroad_id assumed |  |  | AAT - ASU | 10/01/1999 | AC-20 binder Recovered Condition, AC-20 E | Extracted Binder | 1.59 | 91.11 |  |  | 42.39 | [6 empty] | 95
1699AC001 | 16-D-1990 | 16 | 120303.8 | 0 | 1999_10_01 | 45.2590539 | Asphalt Cement | -93.7048981 | mnroad_id assumed - asphalt binder sent to ASU (AC-20 binder). | mnroad_id assumed |  |  | AAT - ASU | 10/01/1999 | AC-20 binder Recovered Condition, AC-20 E | Extracted Binder | 1.59 | 88.96 |  |  | 16.67 | [6 empty] | 105
1699AC001 | 16-D-1990 | 16 | 120303.8 | 0 | 1999_10_01 | 45.2590539 | Asphalt Cement | -93.7048981 | mnroad_id assumed - asphalt binder sent to ASU (AC-20 binder). | mnroad_id assumed |  |  | AAT - ASU | 10/01/1999 | AC-20 binder Recovered Condition, AC-20 E | Extracted Binder | 1.59 | 90.13 |  |  | 7.458 | [6 empty] | 115
1699AC001 | 16-D-1990 | 16 | 120303.8 | 0 | 1999_10_01 | 45.2590539 | Asphalt Cement | -93.7048981 | mnroad_id assumed - asphalt binder sent to ASU (AC-20 binder). | mnroad_id assumed |  |  | AAT - ASU | 10/01/1999 | AC-20 binder Recovered Condition, AC-20 E | Extracted Binder | 2.51 | 45.47 |  |  | 6302000 | [6 empty] | 15
1699AC001 | 16-D-1990 | 16 | 120303.8 | 0 | 1999_10_01 | 45.2590539 | Asphalt Cement | -93.7048981 | mnroad_id assumed - asphalt binder sent to ASU (AC-20 binder). | mnroad_id assumed |  |  | AAT - ASU | 10/01/1999 | AC-20 binder Recovered Condition, AC-20 E | Extracted Binder | 2.51 | 53.31 |  |  | 1368000 | [6 empty] | 25
1699AC001 | 16-D-1990 | 16 | 120303.8 | 0 | 1999_10_01 | 45.2590539 | Asphalt Cement | -93.7048981 | mnroad_id assumed - asphalt binder sent to ASU (AC-20 binder). | mnroad_id assumed |  |  | AAT - ASU | 10/01/1999 | AC-20 binder Recovered Condition, AC-20 E | Extracted Binder | 2.51 | 60.83 |  |  | 272100 | [6 empty] | 35
1699AC001 | 16-D-1990 | 16 | 120303.8 | 0 | 1999_10_01 | 45.2590539 | Asphalt Cement | -93.7048981 | mnroad_id assumed - asphalt binder sent to ASU (AC-20 binder). | mnroad_id assumed |  |  | AAT - ASU | 10/01/1999 | AC-20 binder Recovered Condition, AC-20 E | Extracted Binder | 2.51 | 67.37 |  |  | 50100 | [6 empty] | 45
1699AC001 | 16-D-1990 | 16 | 120303.8 | 0 | 1999_10_01 | 45.2590539 | Asphalt Cement | -93.7048981 | mnroad_id assumed - asphalt binder sent to ASU (AC-20 binder). | mnroad_id assumed |  |  | AAT - ASU | 10/01/1999 | AC-20 binder Recovered Condition, AC-20 E | Extracted Binder | 2.51 | 77.46 |  |  | 4997 | [6 empty] | 60
1699AC001 | 16-D-1990 | 16 | 120303.8 | 0 | 1999_10_01 | 45.2590539 | Asphalt Cement | -93.7048981 | mnroad_id assumed - asphalt binder sent to ASU (AC-20 binder). | mnroad_id assumed |  |  | AAT - ASU | 10/01/1999 | AC-20 binder Recovered Condition, AC-20 E | Extracted Binder | 2.51 | 82.51 |  |  | 1254 | [6 empty] | 70
1699AC001 | 16-D-1990 | 16 | 120303.8 | 0 | 1999_10_01 | 45.2590539 | Asphalt Cement | -93.7048981 | mnroad_id assumed - asphalt binder sent to ASU (AC-20 binder). | mnroad_id assumed |  |  | AAT - ASU | 10/01/1999 | AC-20 binder Recovered Condition, AC-20 E | Extracted Binder | 2.51 | 86.53 |  |  | 341 | [6 empty] | 80
1699AC001 | 16-D-1990 | 16 | 120303.8 | 0 | 1999_10_01 | 45.2590539 | Asphalt Cement | -93.7048981 | mnroad_id assumed - asphalt binder sent to ASU (AC-20 binder). | mnroad_id assumed |  |  | AAT - ASU | 10/01/1999 | AC-20 binder Recovered Condition, AC-20 E | Extracted Binder | 2.51 | 89.25 |  |  | 66.07 | [6 empty] | 95
1699AC001 | 16-D-1990 | 16 | 120303.8 | 0 | 1999_10_01 | 45.2590539 | Asphalt Cement | -93.7048981 | mnroad_id assumed - asphalt binder sent to ASU (AC-20 binder). | mnroad_id assumed |  |  | AAT - ASU | 10/01/1999 | AC-20 binder Recovered Condition, AC-20 E | Extracted Binder | 2.51 | 89.4 |  |  | 26.41 | [6 empty] | 105
1699AC001 | 16-D-1990 | 16 | 120303.8 | 0 | 1999_10_01 | 45.2590539 | Asphalt Cement | -93.7048981 | mnroad_id assumed - asphalt binder sent to ASU (AC-20 binder). | mnroad_id assumed |  |  | AAT - ASU | 10/01/1999 | AC-20 binder Recovered Condition, AC-20 E | Extracted Binder | 2.51 | 88.61 |  |  | 11.69 | [6 empty] | 115
1699AC001 | 16-D-1990 | 16 | 120303.8 | 0 | 1999_10_01 | 45.2590539 | Asphalt Cement | -93.7048981 | mnroad_id assumed - asphalt binder sent to ASU (AC-20 binder). | mnroad_id assumed |  |  | AAT - ASU | 10/01/1999 | AC-20 binder Recovered Condition, AC-20 E | Extracted Binder | 3.98 | 44.62 |  |  | 7874000 | [6 empty] | 15
1699AC001 | 16-D-1990 | 16 | 120303.8 | 0 | 1999_10_01 | 45.2590539 | Asphalt Cement | -93.7048981 | mnroad_id assumed - asphalt binder sent to ASU (AC-20 binder). | mnroad_id assumed |  |  | AAT - ASU | 10/01/1999 | AC-20 binder Recovered Condition, AC-20 E | Extracted Binder | 3.98 | 52.56 |  |  | 1796000 | [6 empty] | 25
1699AC001 | 16-D-1990 | 16 | 120303.8 | 0 | 1999_10_01 | 45.2590539 | Asphalt Cement | -93.7048981 | mnroad_id assumed - asphalt binder sent to ASU (AC-20 binder). | mnroad_id assumed |  |  | AAT - ASU | 10/01/1999 | AC-20 binder Recovered Condition, AC-20 E | Extracted Binder | 3.98 | 59.87 |  |  | 369600 | [6 empty] | 35
1699AC001 | 16-D-1990 | 16 | 120303.8 | 0 | 1999_10_01 | 45.2590539 | Asphalt Cement | -93.7048981 | mnroad_id assumed - asphalt binder sent to ASU (AC-20 binder). | mnroad_id assumed |  |  | AAT - ASU | 10/01/1999 | AC-20 binder Recovered Condition, AC-20 E | Extracted Binder | 3.98 | 66.3 |  |  | 69660 | [6 empty] | 45
1699AC001 | 16-D-1990 | 16 | 120303.8 | 0 | 1999_10_01 | 45.2590539 | Asphalt Cement | -93.7048981 | mnroad_id assumed - asphalt binder sent to ASU (AC-20 binder). | mnroad_id assumed |  |  | AAT - ASU | 10/01/1999 | AC-20 binder Recovered Condition, AC-20 E | Extracted Binder | 3.98 | 76.1 |  |  | 7400 | [6 empty] | 60
1699AC001 | 16-D-1990 | 16 | 120303.8 | 0 | 1999_10_01 | 45.2590539 | Asphalt Cement | -93.7048981 | mnroad_id assumed - asphalt binder sent to ASU (AC-20 binder). | mnroad_id assumed |  |  | AAT - ASU | 10/01/1999 | AC-20 binder Recovered Condition, AC-20 E | Extracted Binder | 3.98 | 81.25 |  |  | 1904 | [6 empty] | 70
1699AC001 | 16-D-1990 | 16 | 120303.8 | 0 | 1999_10_01 | 45.2590539 | Asphalt Cement | -93.7048981 | mnroad_id assumed - asphalt binder sent to ASU (AC-20 binder). | mnroad_id assumed |  |  | AAT - ASU | 10/01/1999 | AC-20 binder Recovered Condition, AC-20 E | Extracted Binder | 3.98 | 85.53 |  |  | 530.6 | [6 empty] | 80
1699AC001 | 16-D-1990 | 16 | 120303.8 | 0 | 1999_10_01 | 45.2590539 | Asphalt Cement | -93.7048981 | mnroad_id assumed - asphalt binder sent to ASU (AC-20 binder). | mnroad_id assumed |  |  | AAT - ASU | 10/01/1999 | AC-20 binder Recovered Condition, AC-20 E | Extracted Binder | 3.98 | 88.89 |  |  | 103.5 | [6 empty] | 95
1699AC001 | 16-D-1990 | 16 | 120303.8 | 0 | 1999_10_01 | 45.2590539 | Asphalt Cement | -93.7048981 | mnroad_id assumed - asphalt binder sent to ASU (AC-20 binder). | mnroad_id assumed |  |  | AAT - ASU | 10/01/1999 | AC-20 binder Recovered Condition, AC-20 E | Extracted Binder | 3.98 | 89.95 |  |  | 40.72 | [6 empty] | 105
1699AC001 | 16-D-1990 | 16 | 120303.8 | 0 | 1999_10_01 | 45.2590539 | Asphalt Cement | -93.7048981 | mnroad_id assumed - asphalt binder sent to ASU (AC-20 binder). | mnroad_id assumed |  |  | AAT - ASU | 10/01/1999 | AC-20 binder Recovered Condition, AC-20 E | Extracted Binder | 3.98 | 89.66 |  |  | 18.44 | [6 empty] | 115
1699AC001 | 16-D-1990 | 16 | 120303.8 | 0 | 1999_10_01 | 45.2590539 | Asphalt Cement | -93.7048981 | mnroad_id assumed - asphalt binder sent to ASU (AC-20 binder). | mnroad_id assumed |  |  | AAT - ASU | 10/01/1999 | AC-20 binder Recovered Condition, AC-20 E | Extracted Binder | 6.31 | 43.09 |  |  | 9853000 | [6 empty] | 15
1699AC001 | 16-D-1990 | 16 | 120303.8 | 0 | 1999_10_01 | 45.2590539 | Asphalt Cement | -93.7048981 | mnroad_id assumed - asphalt binder sent to ASU (AC-20 binder). | mnroad_id assumed |  |  | AAT - ASU | 10/01/1999 | AC-20 binder Recovered Condition, AC-20 E | Extracted Binder | 6.31 | 51.46 |  |  | 2341000 | [6 empty] | 25
1699AC001 | 16-D-1990 | 16 | 120303.8 | 0 | 1999_10_01 | 45.2590539 | Asphalt Cement | -93.7048981 | mnroad_id assumed - asphalt binder sent to ASU (AC-20 binder). | mnroad_id assumed |  |  | AAT - ASU | 10/01/1999 | AC-20 binder Recovered Condition, AC-20 E | Extracted Binder | 6.31 | 58.86 |  |  | 501000 | [6 empty] | 35
1699AC001 | 16-D-1990 | 16 | 120303.8 | 0 | 1999_10_01 | 45.2590539 | Asphalt Cement | -93.7048981 | mnroad_id assumed - asphalt binder sent to ASU (AC-20 binder). | mnroad_id assumed |  |  | AAT - ASU | 10/01/1999 | AC-20 binder Recovered Condition, AC-20 E | Extracted Binder | 6.31 | 65.46 |  |  | 96350 | [6 empty] | 45
1699AC001 | 16-D-1990 | 16 | 120303.8 | 0 | 1999_10_01 | 45.2590539 | Asphalt Cement | -93.7048981 | mnroad_id assumed - asphalt binder sent to ASU (AC-20 binder). | mnroad_id assumed |  |  | AAT - ASU | 10/01/1999 | AC-20 binder Recovered Condition, AC-20 E | Extracted Binder | 6.31 | 74.66 |  |  | 10870 | [6 empty] | 60
1699AC001 | 16-D-1990 | 16 | 120303.8 | 0 | 1999_10_01 | 45.2590539 | Asphalt Cement | -93.7048981 | mnroad_id assumed - asphalt binder sent to ASU (AC-20 binder). | mnroad_id assumed |  |  | AAT - ASU | 10/01/1999 | AC-20 binder Recovered Condition, AC-20 E | Extracted Binder | 6.31 | 80.09 |  |  | 2875 | [6 empty] | 70
1699AC001 | 16-D-1990 | 16 | 120303.8 | 0 | 1999_10_01 | 45.2590539 | Asphalt Cement | -93.7048981 | mnroad_id assumed - asphalt binder sent to ASU (AC-20 binder). | mnroad_id assumed |  |  | AAT - ASU | 10/01/1999 | AC-20 binder Recovered Condition, AC-20 E | Extracted Binder | 6.31 | 84.59 |  |  | 818.4 | [6 empty] | 80
1699AC001 | 16-D-1990 | 16 | 120303.8 | 0 | 1999_10_01 | 45.2590539 | Asphalt Cement | -93.7048981 | mnroad_id assumed - asphalt binder sent to ASU (AC-20 binder). | mnroad_id assumed |  |  | AAT - ASU | 10/01/1999 | AC-20 binder Recovered Condition, AC-20 E | Extracted Binder | 6.31 | 88.26 |  |  | 162.6 | [6 empty] | 95
1699AC001 | 16-D-1990 | 16 | 120303.8 | 0 | 1999_10_01 | 45.2590539 | Asphalt Cement | -93.7048981 | mnroad_id assumed - asphalt binder sent to ASU (AC-20 binder). | mnroad_id assumed |  |  | AAT - ASU | 10/01/1999 | AC-20 binder Recovered Condition, AC-20 E | Extracted Binder | 6.31 | 88.98 |  |  | 64.99 | [6 empty] | 105
1699AC001 | 16-D-1990 | 16 | 120303.8 | 0 | 1999_10_01 | 45.2590539 | Asphalt Cement | -93.7048981 | mnroad_id assumed - asphalt binder sent to ASU (AC-20 binder). | mnroad_id assumed |  |  | AAT - ASU | 10/01/1999 | AC-20 binder Recovered Condition, AC-20 E | Extracted Binder | 6.31 | 89.31 |  |  | 29 | [6 empty] | 115
1699AC001 | 16-D-1990 | 16 | 120303.8 | 0 | 1999_10_01 | 45.2590539 | Asphalt Cement | -93.7048981 | mnroad_id assumed - asphalt binder sent to ASU (AC-20 binder). | mnroad_id assumed |  |  | AAT - ASU | 10/01/1999 | AC-20 binder Recovered Condition, AC-20 E | Extracted Binder | 10 | 40.57 |  |  | 12810000 | [6 empty] | 15
BC981619 | 16-D-1990 | 16 | 120095 | -9.5 | 1998_09_21 | 45.2594238 | Bituminous Core | -93.7055178 | """""""6"""""""" BC core from forensic test slab - Taken in the WP from slab #6"""". """ | BC981619 and BC981620 combined for testing | 2 | 99022 | Maplewood Lab | 04/05/1999 | MnROAD Cores WP 3839 Leveling | RTFO Residue |  | 81.5 |  |  | 6110 | 6.178 |  |  |  |  | 10.03 | 64.1 |  | 611.6 | 71.9 | 71.7
BC981619 | 16-D-1990 | 16 | 120095 | -9.5 | 1998_09_21 | 45.2594238 | Bituminous Core | -93.7055178 | """""""6"""""""" BC core from forensic test slab - Taken in the WP from slab #6"""". """ | BC981619 and BC981620 combined for testing | 2 | 99022 | Maplewood Lab | 04/05/1999 | MnROAD Cores WP 3839 Leveling | RTFO Residue |  | 83.92 |  |  | 2716 | 2.731 |  |  |  |  | 10.04 | 70.1 |  | 272 | 71.6 | 71.7
BC981619 | 16-D-1990 | 16 | 120095 | -9.5 | 1998_09_21 | 45.2594238 | Bituminous Core | -93.7055178 | """""""6"""""""" BC core from forensic test slab - Taken in the WP from slab #6"""". """ | BC981619 and BC981620 combined for testing | 2 | 99022 | Maplewood Lab | 04/05/1999 | MnROAD Cores WP 3839 Leveling | RTFO Residue |  | 81.53 |  |  | 6077 | 6.144 |  |  |  |  | 9.99 | 64 |  | 606.1 | 71.6 | 71.7
BC981619 | 16-D-1990 | 16 | 120095 | -9.5 | 1998_09_21 | 45.2594238 | Bituminous Core | -93.7055178 | """""""6"""""""" BC core from forensic test slab - Taken in the WP from slab #6"""". """ | BC981619 and BC981620 combined for testing | 2 | 99022 | Maplewood Lab | 04/13/1999 | MnROAD Cores WP 3839 Leveling | PAV Residue |  | 41.95 |  |  | 9092000 | 6078 |  |  |  |  | 1 | 22 |  | 90800 | 23.5 | 23.5
BC981619 | 16-D-1990 | 16 | 120095 | -9.5 | 1998_09_21 | 45.2594238 | Bituminous Core | -93.7055178 | """""""6"""""""" BC core from forensic test slab - Taken in the WP from slab #6"""". """ | BC981619 and BC981620 combined for testing | 3 | 99021 | Maplewood Lab | 04/06/1999 | MnROAD Cores WP 3839 Wear | PAV Residue |  | 41.08 |  |  | 9911000 | 6513 |  |  |  |  | 1 | 22 |  | 99450 | 24.3 | 24.3
BC981619 | 16-D-1990 | 16 | 120095 | -9.5 | 1998_09_21 | 45.2594238 | Bituminous Core | -93.7055178 | """""""6"""""""" BC core from forensic test slab - Taken in the WP from slab #6"""". """ | BC981619 and BC981620 combined for testing | 1 | 99023 | Maplewood Lab | 05/05/1999 | MnROAD Cores WP 3839 Base | PAV Residue |  | 44.31 |  |  | 7773000 | 5430 |  |  |  |  | 1.01 | 21.9 |  | 78280 | 22.7 | 22.7
BC981619 | 16-D-1990 | 16 | 120095 | -9.5 | 1998_09_21 | 45.2594238 | Bituminous Core | -93.7055178 | """""""6"""""""" BC core from forensic test slab - Taken in the WP from slab #6"""". """ | BC981619 and BC981620 combined for testing | 1 | 99023 | Maplewood Lab | 05/05/1999 | MnROAD Cores WP 3839 Base | PAV Residue |  | 47.19 |  |  | 5130000 | 3763 |  |  |  |  | 1.01 | 25 |  | 51570 | 22.7 | 22.7
BC981619 | 16-D-1990 | 16 | 120095 | -9.5 | 1998_09_21 | 45.2594238 | Bituminous Core | -93.7055178 | """""""6"""""""" BC core from forensic test slab - Taken in the WP from slab #6"""". """ | BC981619 and BC981620 combined for testing | 2 | 99022 | Maplewood Lab | 04/05/1999 | MnROAD Cores WP 3839 Leveling | RTFO Residue |  | 83.85 |  |  | 2790 | 2.807 |  |  |  |  | 9.98 | 69.9 |  | 277.6 | 71.9 | 71.7
BC981619 | 16-D-1990 | 16 | 120095 | -9.5 | 1998_09_21 | 45.2594238 | Bituminous Core | -93.7055178 | """""""6"""""""" BC core from forensic test slab - Taken in the WP from slab #6"""". """ | BC981619 and BC981620 combined for testing | 3 | 99021 | Maplewood Lab | 04/06/1999 | MnROAD Cores WP 3839 Wear | PAV Residue |  | 43.94 |  |  | 6693000 | 4644 |  |  |  |  | 1 | 25 |  | 66980 | 24.3 | 24.3
BC981619 | 16-D-1990 | 16 | 120095 | -9.5 | 1998_09_21 | 45.2594238 | Bituminous Core | -93.7055178 | """""""6"""""""" BC core from forensic test slab - Taken in the WP from slab #6"""". """ | BC981619 and BC981620 combined for testing | 2 | 99022 | Maplewood Lab | 04/13/1999 | MnROAD Cores WP 3839 Leveling | PAV Residue |  | 45.11 |  |  | 5865000 | 4156 |  |  |  |  | 1.02 | 25 |  | 59470 | 23.5 | 23.5
BC981620 | 16-D-1990 | 16 | 120095 | -9 | 1998_09_21 | 45.2594227 | Bituminous Core | -93.705519 | """""""6"""""""" BC core from forensic test slab - Taken in the WP from slab #6"""". """ | BC981620 and BC981621 combined for testing | 3 | 99021 | Maplewood Lab | 04/05/1999 | MnROAD Cores WP 3839 Wear | RTFO Residue |  | 81.12 |  |  | 6161 | 6.236 |  |  |  |  | 9.98 | 64 |  | 613.6 | 71.6 | 71.9
BC981620 | 16-D-1990 | 16 | 120095 | -9 | 1998_09_21 | 45.2594227 | Bituminous Core | -93.705519 | """""""6"""""""" BC core from forensic test slab - Taken in the WP from slab #6"""". """ | BC981620 and BC981621 combined for testing | 3 | 99021 | Maplewood Lab | 04/05/1999 | MnROAD Cores WP 3839 Wear | RTFO Residue |  | 83.52 |  |  | 2954 | 2.972 |  |  |  |  | 10.03 | 70.1 |  | 295.4 | 72.2 | 71.9
BC981620 | 16-D-1990 | 16 | 120095 | -9 | 1998_09_21 | 45.2594227 | Bituminous Core | -93.705519 | """""""6"""""""" BC core from forensic test slab - Taken in the WP from slab #6"""". """ | BC981620 and BC981621 combined for testing | 3 | 99021 | Maplewood Lab | 04/05/1999 | MnROAD Cores WP 3839 Wear | RTFO Residue |  | 80.95 |  |  | 6644 | 6.728 |  |  |  |  | 10.03 | 64 |  | 664.8 | 72.2 | 71.9
BC981620 | 16-D-1990 | 16 | 120095 | -9 | 1998_09_21 | 45.2594227 | Bituminous Core | -93.705519 | """""""6"""""""" BC core from forensic test slab - Taken in the WP from slab #6"""". """ | BC981620 and BC981621 combined for testing | 1 | 99023 | Maplewood Lab | 04/06/1999 | MnROAD Cores WP 3839 Base | RTFO Residue |  | 83.96 |  |  | 2953 | 2.97 |  |  |  |  | 10 | 70 |  | 294.7 | 72.2 | 72.1
BC981620 | 16-D-1990 | 16 | 120095 | -9 | 1998_09_21 | 45.2594227 | Bituminous Core | -93.705519 | """""""6"""""""" BC core from forensic test slab - Taken in the WP from slab #6"""". """ | BC981620 and BC981621 combined for testing | 1 | 99023 | Maplewood Lab | 04/06/1999 | MnROAD Cores WP 3839 Base | RTFO Residue |  | 81.66 |  |  | 6611 | 6.682 |  |  |  |  | 9.97 | 64 |  | 657.7 | 72.2 | 72.1
BC981620 | 16-D-1990 | 16 | 120095 | -9 | 1998_09_21 | 45.2594227 | Bituminous Core | -93.705519 | """""""6"""""""" BC core from forensic test slab - Taken in the WP from slab #6"""". """ | BC981620 and BC981621 combined for testing | 1 | 99023 | Maplewood Lab | 04/06/1999 | MnROAD Cores WP 3839 Base | RTFO Residue |  | 84.1 |  |  | 2907 | 2.923 |  |  |  |  | 10.13 | 70.1 |  | 293.7 | 72.1 | 72.1
BC981620 | 16-D-1990 | 16 | 120095 | -9 | 1998_09_21 | 45.2594227 | Bituminous Core | -93.705519 | """""""6"""""""" BC core from forensic test slab - Taken in the WP from slab #6"""". """ | BC981620 and BC981621 combined for testing | 1 | 99023 | Maplewood Lab | 04/06/1999 | MnROAD Cores WP 3839 Base | RTFO Residue |  | 81.66 |  |  | 6503 | 6.572 |  |  |  |  | 10.05 | 64.1 |  | 652.2 | 72.1 | 72.1
BC981620 | 16-D-1990 | 16 | 120095 | -9 | 1998_09_21 | 45.2594227 | Bituminous Core | -93.705519 | """""""6"""""""" BC core from forensic test slab - Taken in the WP from slab #6"""". """ | BC981620 and BC981621 combined for testing | 3 | 99021 | Maplewood Lab | 04/05/1999 | MnROAD Cores WP 3839 Wear | RTFO Residue |  | 83.66 |  |  | 2725 | 2.742 |  |  |  |  | 10.15 | 70.1 |  | 275.8 | 71.6 | 71.9
BC981626 | 16-D-1990 | 16 | 120095 | -0.67 | 1998_09_21 | 45.2594046 | Bituminous Core | -93.7055387 | """""""6"""""""" BC core from forensic test slab - Taken in the NWP from slab #14"""". """ | BC981626 and BC981627 combined for testing | 1 | 99035 | Maplewood Lab | 05/24/1999 | MnROAD Cores NWP 4546 Base | PAV Residue |  | 43.25 |  |  | 7476000 | 5123 |  |  |  |  | 1.02 | 24.7 |  | 76360 | 25.2 | 25.2
BC981626 | 16-D-1990 | 16 | 120095 | -0.67 | 1998_09_21 | 45.2594046 | Bituminous Core | -93.7055387 | """""""6"""""""" BC core from forensic test slab - Taken in the NWP from slab #14"""". """ | BC981626 and BC981627 combined for testing | 3 | 99033 | Maplewood Lab | 04/21/1999 | MnROAD Cores NWP 4546 Wear | RTFO Residue |  | 83.74 |  |  | 2599 | 2.614 |  |  |  |  | 10.02 | 70.1 |  | 259.6 | 71.3 | 71.2
BC981626 | 16-D-1990 | 16 | 120095 | -0.67 | 1998_09_21 | 45.2594046 | Bituminous Core | -93.7055387 | """""""6"""""""" BC core from forensic test slab - Taken in the NWP from slab #14"""". """ | BC981626 and BC981627 combined for testing | 1 | 99035 | Maplewood Lab | 04/23/1999 | MnROAD Cores NWP 4546 Base | RTFO Residue |  | 81.26 |  |  | 7046 | 7.129 |  |  |  |  | 10.02 | 64 |  | 704.9 | 72.4 | 72.4
BC981626 | 16-D-1990 | 16 | 120095 | -0.67 | 1998_09_21 | 45.2594046 | Bituminous Core | -93.7055387 | """""""6"""""""" BC core from forensic test slab - Taken in the NWP from slab #14"""". """ | BC981626 and BC981627 combined for testing | 1 | 99035 | Maplewood Lab | 04/23/1999 | MnROAD Cores NWP 4546 Base | RTFO Residue |  | 83.8 |  |  | 3045 | 3.063 |  |  |  |  | 10.11 | 70.1 |  | 307.1 | 72.4 | 72.4
BC981626 | 16-D-1990 | 16 | 120095 | -0.67 | 1998_09_21 | 45.2594046 | Bituminous Core | -93.7055387 | """""""6"""""""" BC core from forensic test slab - Taken in the NWP from slab #14"""". """ | BC981626 and BC981627 combined for testing | 1 | 99035 | Maplewood Lab | 04/23/1999 | MnROAD Cores NWP 4546 Base | RTFO Residue |  | 81.21 |  |  | 7051 | 7.135 |  |  |  |  | 10.03 | 64 |  | 705.8 | 72.4 | 72.4
BC981626 | 16-D-1990 | 16 | 120095 | -0.67 | 1998_09_21 | 45.2594046 | Bituminous Core | -93.7055387 | """""""6"""""""" BC core from forensic test slab - Taken in the NWP from slab #14"""". """ | BC981626 and BC981627 combined for testing | 1 | 99035 | Maplewood Lab | 04/23/1999 | MnROAD Cores NWP 4546 Base | RTFO Residue |  | 83.75 |  |  | 3063 | 3.082 |  |  |  |  | 10.03 | 70.1 |  | 306.5 | 72.4 | 72.4
BC981626 | 16-D-1990 | 16 | 120095 | -0.67 | 1998_09_21 | 45.2594046 | Bituminous Core | -93.7055387 | """""""6"""""""" BC core from forensic test slab - Taken in the NWP from slab #14"""". """ | BC981626 and BC981627 combined for testing | 2 | 99034 | Maplewood Lab | 05/21/1999 | MnROAD Cores NWP 4546 Leveling | PAV Residue |  | 43.1 |  |  | 6667000 | 4555 |  |  |  |  | 1 | 25 |  | 66780 | 24.1 | 24.1
BC981626 | 16-D-1990 | 16 | 120095 | -0.67 | 1998_09_21 | 45.2594046 | Bituminous Core | -93.7055387 | """""""6"""""""" BC core from forensic test slab - Taken in the NWP from slab #14"""". """ | BC981626 and BC981627 combined for testing | 2 | 99034 | Maplewood Lab | 05/21/1999 | MnROAD Cores NWP 4546 Leveling | PAV Residue |  | 40.55 |  |  | 9456000 | 6148 |  |  |  |  | 1.02 | 22.2 |  | 96590 | 24.1 | 24.1
BC981626 | 16-D-1990 | 16 | 120095 | -0.67 | 1998_09_21 | 45.2594046 | Bituminous Core | -93.7055387 | """""""6"""""""" BC core from forensic test slab - Taken in the NWP from slab #14"""". """ | BC981626 and BC981627 combined for testing | 2 | 99034 | Maplewood Lab | 04/22/1999 | MnROAD Cores NWP 4546 Leveling | RTFO Residue |  | 81.19 |  |  | 6867 | 6.949 |  |  |  |  | 9.99 | 64 |  | 684.7 | 72.2 | 72.1
BC981626 | 16-D-1990 | 16 | 120095 | -0.67 | 1998_09_21 | 45.2594046 | Bituminous Core | -93.7055387 | """""""6"""""""" BC core from forensic test slab - Taken in the NWP from slab #14"""". """ | BC981626 and BC981627 combined for testing | 2 | 99034 | Maplewood Lab | 04/22/1999 | MnROAD Cores NWP 4546 Leveling | RTFO Residue |  | 83.72 |  |  | 2983 | 3.001 |  |  |  |  | 10.02 | 70 |  | 298 | 72.2 | 72.1
BC981626 | 16-D-1990 | 16 | 120095 | -0.67 | 1998_09_21 | 45.2594046 | Bituminous Core | -93.7055387 | """""""6"""""""" BC core from forensic test slab - Taken in the NWP from slab #14"""". """ | BC981626 and BC981627 combined for testing | 2 | 99034 | Maplewood Lab | 04/22/1999 | MnROAD Cores NWP 4546 Leveling | RTFO Residue |  | 81.03 |  |  | 6652 | 6.734 |  |  |  |  | 10 | 63.9 |  | 664.1 | 72.1 | 72.1
BC981626 | 16-D-1990 | 16 | 120095 | -0.67 | 1998_09_21 | 45.2594046 | Bituminous Core | -93.7055387 | """""""6"""""""" BC core from forensic test slab - Taken in the NWP from slab #14"""". """ | BC981626 and BC981627 combined for testing | 2 | 99034 | Maplewood Lab | 04/22/1999 | MnROAD Cores NWP 4546 Leveling | RTFO Residue |  | 83.57 |  |  | 2925 | 2.943 |  |  |  |  | 10.02 | 69.9 |  | 292.1 | 72.1 | 72.1
BC981626 | 16-D-1990 | 16 | 120095 | -0.67 | 1998_09_21 | 45.2594046 | Bituminous Core | -93.7055387 | """""""6"""""""" BC core from forensic test slab - Taken in the NWP from slab #14"""". """ | BC981626 and BC981627 combined for testing | 3 | 99033 | Maplewood Lab | 05/19/1999 | MnROAD Cores NWP 4546 Wear | PAV Residue |  | 43.84 |  |  | 6896000 | 4776 |  |  |  |  | 1 | 24.9 |  | 68720 | 24.6 | 24.6
BC981626 | 16-D-1990 | 16 | 120095 | -0.67 | 1998_09_21 | 45.2594046 | Bituminous Core | -93.7055387 | """""""6"""""""" BC core from forensic test slab - Taken in the NWP from slab #14"""". """ | BC981626 and BC981627 combined for testing | 3 | 99033 | Maplewood Lab | 05/19/1999 | MnROAD Cores NWP 4546 Wear | PAV Residue |  | 41.06 |  |  | 9998000 | 6567 |  |  |  |  | 1 | 22.1 |  | 99470 | 24.6 | 24.6
BC981626 | 16-D-1990 | 16 | 120095 | -0.67 | 1998_09_21 | 45.2594046 | Bituminous Core | -93.7055387 | """""""6"""""""" BC core from forensic test slab - Taken in the NWP from slab #14"""". """ | BC981626 and BC981627 combined for testing | 3 | 99033 | Maplewood Lab | 04/21/1999 | MnROAD Cores NWP 4546 Wear | RTFO Residue |  | 81.42 |  |  | 5681 | 5.745 |  |  |  |  | 10.01 | 64.1 |  | 567.3 | 71.2 | 71.2
BC981626 | 16-D-1990 | 16 | 120095 | -0.67 | 1998_09_21 | 45.2594046 | Bituminous Core | -93.7055387 | """""""6"""""""" BC core from forensic test slab - Taken in the NWP from slab #14"""". """ | BC981626 and BC981627 combined for testing | 3 | 99033 | Maplewood Lab | 04/21/1999 | MnROAD Cores NWP 4546 Wear | RTFO Residue |  | 83.86 |  |  | 2560 | 2.575 |  |  |  |  | 10.15 | 70 |  | 259.1 | 71.2 | 71.2
BC981626 | 16-D-1990 | 16 | 120095 | -0.67 | 1998_09_21 | 45.2594046 | Bituminous Core | -93.7055387 | """""""6"""""""" BC core from forensic test slab - Taken in the NWP from slab #14"""". """ | BC981626 and BC981627 combined for testing | 3 | 99033 | Maplewood Lab | 04/21/1999 | MnROAD Cores NWP 4546 Wear | RTFO Residue |  | 81.28 |  |  | 5864 | 5.933 |  |  |  |  | 9.99 | 64 |  | 584.7 | 71.3 | 71.2
BC981626 | 16-D-1990 | 16 | 120095 | -0.67 | 1998_09_21 | 45.2594046 | Bituminous Core | -93.7055387 | """""""6"""""""" BC core from forensic test slab - Taken in the NWP from slab #14"""". """ | BC981626 and BC981627 combined for testing | 1 | 99035 | Maplewood Lab | 05/24/1999 | MnROAD Cores NWP 4546 Base | PAV Residue |  | 40.42 |  |  | 10670000 | 6919 |  |  |  |  | 0.93 | 22.1 |  | 99470 | 25.2 | 25.2
1699AC001 | 16-D-1990 | 16 | 120303.8 | 0 | 1999_10_01 | 45.2590539 | Asphalt Cement | -93.7048981 | mnroad_id assumed - asphalt binder sent to ASU (AC-20 binder). | mnroad_id assumed |  |  | AAT - ASU | 10/01/1999 | AC-20 binder Recovered Condition, AC-20 E | Extracted Binder | 10 | 50.78 |  |  | 3101000 | [6 empty] | 25
1699AC001 | 16-D-1990 | 16 | 120303.8 | 0 | 1999_10_01 | 45.2590539 | Asphalt Cement | -93.7048981 | mnroad_id assumed - asphalt binder sent to ASU (AC-20 binder). | mnroad_id assumed |  |  | AAT - ASU | 10/01/1999 | AC-20 binder Recovered Condition, AC-20 E | Extracted Binder | 10 | 58.03 |  |  | 676900 | [6 empty] | 35
1699AC001 | 16-D-1990 | 16 | 120303.8 | 0 | 1999_10_01 | 45.2590539 | Asphalt Cement | -93.7048981 | mnroad_id assumed - asphalt binder sent to ASU (AC-20 binder). | mnroad_id assumed |  |  | AAT - ASU | 10/01/1999 | AC-20 binder Recovered Condition, AC-20 E | Extracted Binder | 10 | 63.92 |  |  | 138000 | [6 empty] | 45
1699AC001 | 16-D-1990 | 16 | 120303.8 | 0 | 1999_10_01 | 45.2590539 | Asphalt Cement | -93.7048981 | mnroad_id assumed - asphalt binder sent to ASU (AC-20 binder). | mnroad_id assumed |  |  | AAT - ASU | 10/01/1999 | AC-20 binder Recovered Condition, AC-20 E | Extracted Binder | 10 | 73.7 |  |  | 15930 | [6 empty] | 60
1699AC001 | 16-D-1990 | 16 | 120303.8 | 0 | 1999_10_01 | 45.2590539 | Asphalt Cement | -93.7048981 | mnroad_id assumed - asphalt binder sent to ASU (AC-20 binder). | mnroad_id assumed |  |  | AAT - ASU | 10/01/1999 | AC-20 binder Recovered Condition, AC-20 E | Extracted Binder | 10 | 78.94 |  |  | 4314 | [6 empty] | 70
1699AC001 | 16-D-1990 | 16 | 120303.8 | 0 | 1999_10_01 | 45.2590539 | Asphalt Cement | -93.7048981 | mnroad_id assumed - asphalt binder sent to ASU (AC-20 binder). | mnroad_id assumed |  |  | AAT - ASU | 10/01/1999 | AC-20 binder Recovered Condition, AC-20 E | Extracted Binder | 10 | 83.4 |  |  | 1266 | [6 empty] | 80
1699AC001 | 16-D-1990 | 16 | 120303.8 | 0 | 1999_10_01 | 45.2590539 | Asphalt Cement | -93.7048981 | mnroad_id assumed - asphalt binder sent to ASU (AC-20 binder). | mnroad_id assumed |  |  | AAT - ASU | 10/01/1999 | AC-20 binder Recovered Condition, AC-20 E | Extracted Binder | 10 | 87.46 |  |  | 255.1 | [6 empty] | 95
1699AC001 | 16-D-1990 | 16 | 120303.8 | 0 | 1999_10_01 | 45.2590539 | Asphalt Cement | -93.7048981 | mnroad_id assumed - asphalt binder sent to ASU (AC-20 binder). | mnroad_id assumed |  |  | AAT - ASU | 10/01/1999 | AC-20 binder Recovered Condition, AC-20 E | Extracted Binder | 10 | 88.75 |  |  | 102.7 | [6 empty] | 105
1699AC001 | 16-D-1990 | 16 | 120303.8 | 0 | 1999_10_01 | 45.2590539 | Asphalt Cement | -93.7048981 | mnroad_id assumed - asphalt binder sent to ASU (AC-20 binder). | mnroad_id assumed |  |  | AAT - ASU | 10/01/1999 | AC-20 binder PAV Condition, AC-20 P | PAV Residue | 63.1 | 83.59 |  |  | 1936 | [6 empty] | 95
1699AC001 | 16-D-1990 | 16 | 120303.8 | 0 | 1999_10_01 | 45.2590539 | Asphalt Cement | -93.7048981 | mnroad_id assumed - asphalt binder sent to ASU (AC-20 binder). | mnroad_id assumed |  |  | AAT - ASU | 10/01/1999 | AC-20 binder PAV Condition, AC-20 P | PAV Residue | 63.1 | 86.54 |  |  | 785.3 | [6 empty] | 105
1699AC001 | 16-D-1990 | 16 | 120303.8 | 0 | 1999_10_01 | 45.2590539 | Asphalt Cement | -93.7048981 | mnroad_id assumed - asphalt binder sent to ASU (AC-20 binder). | mnroad_id assumed |  |  | AAT - ASU | 10/01/1999 | AC-20 binder PAV Condition, AC-20 P | PAV Residue | 63.1 | 88.28 |  |  | 352 | [6 empty] | 115
1699AC001 | 16-D-1990 | 16 | 120303.8 | 0 | 1999_10_01 | 45.2590539 | Asphalt Cement | -93.7048981 | mnroad_id assumed - asphalt binder sent to ASU (AC-20 binder). | mnroad_id assumed |  |  | AAT - ASU | 10/01/1999 | AC-20 binder PAV Condition, AC-20 P | PAV Residue | 100 | 31.32 |  |  | 46090000 | [6 empty] | 15
1699AC001 | 16-D-1990 | 16 | 120303.8 | 0 | 1999_10_01 | 45.2590539 | Asphalt Cement | -93.7048981 | mnroad_id assumed - asphalt binder sent to ASU (AC-20 binder). | mnroad_id assumed |  |  | AAT - ASU | 10/01/1999 | AC-20 binder PAV Condition, AC-20 P | PAV Residue | 100 | 41.73 |  |  | 14990000 | [6 empty] | 25
1699AC001 | 16-D-1990 | 16 | 120303.8 | 0 | 1999_10_01 | 45.2590539 | Asphalt Cement | -93.7048981 | mnroad_id assumed - asphalt binder sent to ASU (AC-20 binder). | mnroad_id assumed |  |  | AAT - ASU | 10/01/1999 | AC-20 binder PAV Condition, AC-20 P | PAV Residue | 100 | 49.61 |  |  | 4312000 | [6 empty] | 35
1699AC001 | 16-D-1990 | 16 | 120303.8 | 0 | 1999_10_01 | 45.2590539 | Asphalt Cement | -93.7048981 | mnroad_id assumed - asphalt binder sent to ASU (AC-20 binder). | mnroad_id assumed |  |  | AAT - ASU | 10/01/1999 | AC-20 binder PAV Condition, AC-20 P | PAV Residue | 100 | 60.53 |  |  | 599200 | [6 empty] | 45
1699AC001 | 16-D-1990 | 16 | 120303.8 | 0 | 1999_10_01 | 45.2590539 | Asphalt Cement | -93.7048981 | mnroad_id assumed - asphalt binder sent to ASU (AC-20 binder). | mnroad_id assumed |  |  | AAT - ASU | 10/01/1999 | AC-20 binder PAV Condition, AC-20 P | PAV Residue | 100 | 68.05 |  |  | 147300 | [6 empty] | 60
1699AC001 | 16-D-1990 | 16 | 120303.8 | 0 | 1999_10_01 | 45.2590539 | Asphalt Cement | -93.7048981 | mnroad_id assumed - asphalt binder sent to ASU (AC-20 binder). | mnroad_id assumed |  |  | AAT - ASU | 10/01/1999 | AC-20 binder PAV Condition, AC-20 P | PAV Residue | 100 | 72.42 |  |  | 43920 | [6 empty] | 70
1699AC001 | 16-D-1990 | 16 | 120303.8 | 0 | 1999_10_01 | 45.2590539 | Asphalt Cement | -93.7048981 | mnroad_id assumed - asphalt binder sent to ASU (AC-20 binder). | mnroad_id assumed |  |  | AAT - ASU | 10/01/1999 | AC-20 binder PAV Condition, AC-20 P | PAV Residue | 100 | 76.78 |  |  | 13800 | [6 empty] | 80
1699AC001 | 16-D-1990 | 16 | 120303.8 | 0 | 1999_10_01 | 45.2590539 | Asphalt Cement | -93.7048981 | mnroad_id assumed - asphalt binder sent to ASU (AC-20 binder). | mnroad_id assumed |  |  | AAT - ASU | 10/01/1999 | AC-20 binder PAV Condition, AC-20 P | PAV Residue | 100 | 82.71 |  |  | 2942 | [6 empty] | 95
1699AC001 | 16-D-1990 | 16 | 120303.8 | 0 | 1999_10_01 | 45.2590539 | Asphalt Cement | -93.7048981 | mnroad_id assumed - asphalt binder sent to ASU (AC-20 binder). | mnroad_id assumed |  |  | AAT - ASU | 10/01/1999 | AC-20 binder PAV Condition, AC-20 P | PAV Residue | 100 | 85.84 |  |  | 1211 | [6 empty] | 105
1699AC001 | 16-D-1990 | 16 | 120303.8 | 0 | 1999_10_01 | 45.2590539 | Asphalt Cement | -93.7048981 | mnroad_id assumed - asphalt binder sent to ASU (AC-20 binder). | mnroad_id assumed |  |  | AAT - ASU | 10/01/1999 | AC-20 binder PAV Condition, AC-20 P | PAV Residue | 100 | 87.55 |  |  | 547.8 | [6 empty] | 115
1699AC001 | 16-D-1990 | 16 | 120303.8 | 0 | 1999_10_01 | 45.2590539 | Asphalt Cement | -93.7048981 | mnroad_id assumed - asphalt binder sent to ASU (AC-20 binder). | mnroad_id assumed |  |  | AAT - ASU | 10/01/1999 | AC-20 binder Recovered Condition, AC-20 E | Extracted Binder | 1 | 48.37 |  |  | 3943000 | [6 empty] | 15
1699AC001 | 16-D-1990 | 16 | 120303.8 | 0 | 1999_10_01 | 45.2590539 | Asphalt Cement | -93.7048981 | mnroad_id assumed - asphalt binder sent to ASU (AC-20 binder). | mnroad_id assumed |  |  | AAT - ASU | 10/01/1999 | AC-20 binder Recovered Condition, AC-20 E | Extracted Binder | 1 | 55.85 |  |  | 783600 | [6 empty] | 25
1699AC001 | 16-D-1990 | 16 | 120303.8 | 0 | 1999_10_01 | 45.2590539 | Asphalt Cement | -93.7048981 | mnroad_id assumed - asphalt binder sent to ASU (AC-20 binder). | mnroad_id assumed |  |  | AAT - ASU | 10/01/1999 | AC-20 binder Recovered Condition, AC-20 E | Extracted Binder | 1 | 63.03 |  |  | 145100 | [6 empty] | 35
1699AC001 | 16-D-1990 | 16 | 120303.8 | 0 | 1999_10_01 | 45.2590539 | Asphalt Cement | -93.7048981 | mnroad_id assumed - asphalt binder sent to ASU (AC-20 binder). | mnroad_id assumed |  |  | AAT - ASU | 10/01/1999 | AC-20 binder Recovered Condition, AC-20 E | Extracted Binder | 1 | 69.7 |  |  | 25240 | [6 empty] | 45
1699AC001 | 16-D-1990 | 16 | 120303.8 | 0 | 1999_10_01 | 45.2590539 | Asphalt Cement | -93.7048981 | mnroad_id assumed - asphalt binder sent to ASU (AC-20 binder). | mnroad_id assumed |  |  | AAT - ASU | 10/01/1999 | AC-20 binder Recovered Condition, AC-20 E | Extracted Binder | 1 | 80.14 |  |  | 2230 | [6 empty] | 60
1699AC001 | 16-D-1990 | 16 | 120303.8 | 0 | 1999_10_01 | 45.2590539 | Asphalt Cement | -93.7048981 | mnroad_id assumed - asphalt binder sent to ASU (AC-20 binder). | mnroad_id assumed |  |  | AAT - ASU | 10/01/1999 | AC-20 binder Recovered Condition, AC-20 E | Extracted Binder | 1 | 84.83 |  |  | 530.5 | [6 empty] | 70
1699AC001 | 16-D-1990 | 16 | 120303.8 | 0 | 1999_10_01 | 45.2590539 | Asphalt Cement | -93.7048981 | mnroad_id assumed - asphalt binder sent to ASU (AC-20 binder). | mnroad_id assumed |  |  | AAT - ASU | 10/01/1999 | AC-20 binder Recovered Condition, AC-20 E | Extracted Binder | 1 | 88.08 |  |  | 140.3 | [6 empty] | 80
1608AC002 | 16-D-2008 | 16 | 120303.8 | 0 | 2008_09_16 | 45.2590539 | Asphalt Cement | -93.7048981 | PG 58-34 Revix WMA - sent to NCAT for testing. AT MIX PLANT | AC 748 |  | AC 748 | Maplewood Lab | 12/02/2008 |  | RTFO Residue | 63.09 | 66.6 | 5077 | 11750 | 12800 | 11.75 | 13.95 | 1000 | 202.9 | 0.17 | 1.5 | 64 | 25 | 181.3
1608AC002 | 16-D-2008 | 16 | 120303.8 | 0 | 2008_09_16 | 45.2590539 | Asphalt Cement | -93.7048981 | PG 58-34 Revix WMA - sent to NCAT for testing. AT MIX PLANT | AC 748 |  | AC 748 | Maplewood Lab | 12/02/2008 |  | RTFO Residue | 100 | 66.4 | 7200 | 16450 | 17950 | 16.45 | 19.6 | 1000 | 179.5 | -0.32 | 1.49 | 64 | 25 | 247.1
1608AC002 | 16-D-2008 | 16 | 120303.8 | 0 | 2008_09_16 | 45.2590539 | Asphalt Cement | -93.7048981 | PG 58-34 Revix WMA - sent to NCAT for testing. AT MIX PLANT | AC 748 |  | AC 748 | Maplewood Lab | 12/02/2008 |  | RTFO Residue | 1 | 79.2 | 47 | 249 | 254 | 0.25 | 0.26 | 1000 | 253.5 | 0.2 | 3 | 70 | 25 | 7.598
1608AC002 | 16-D-2008 | 16 | 120303.8 | 0 | 2008_09_16 | 45.2590539 | Asphalt Cement | -93.7048981 | PG 58-34 Revix WMA - sent to NCAT for testing. AT MIX PLANT | AC 748 |  | AC 748 | Maplewood Lab | 12/02/2008 |  | RTFO Residue | 1.586 | 77.7 | 81 | 369 | 377 | 0.37 | 0.39 | 1000 | 237.9 | 0.11 | 3.01 | 70 | 25 | 11.33
1608AC002 | 16-D-2008 | 16 | 120303.8 | 0 | 2008_09_16 | 45.2590539 | Asphalt Cement | -93.7048981 | PG 58-34 Revix WMA - sent to NCAT for testing. AT MIX PLANT | AC 748 |  | AC 748 | Maplewood Lab | 12/02/2008 |  | RTFO Residue | 2.512 | 76.1 | 133 | 539 | 556 | 0.54 | 0.57 | 1000 | 221.2 | -0.06 | 3.01 | 70 | 25 | 16.7
1608AC002 | 16-D-2008 | 16 | 120303.8 | 0 | 2008_09_16 | 45.2590539 | Asphalt Cement | -93.7048981 | PG 58-34 Revix WMA - sent to NCAT for testing. AT MIX PLANT | AC 748 |  | AC 748 | Maplewood Lab | 12/02/2008 |  | RTFO Residue | 3.98 | 74.7 | 216 | 788 | 817 | 0.79 | 0.85 | 1000 | 205.2 | -0.24 | 3.01 | 70 | 25 | 24.48
1608AC002 | 16-D-2008 | 16 | 120303.8 | 0 | 2008_09_16 | 45.2590539 | Asphalt Cement | -93.7048981 | PG 58-34 Revix WMA - sent to NCAT for testing. AT MIX PLANT | AC 748 |  | AC 748 | Maplewood Lab | 12/02/2008 |  | RTFO Residue | 6.309 | 73.3 | 342 | 1143 | 1193 | 1.14 | 1.25 | 1000 | 189.1 | -0.23 | 2.99 | 70 | 25 | 35.51
1608AC002 | 16-D-2008 | 16 | 120303.8 | 0 | 2008_09_16 | 45.2590539 | Asphalt Cement | -93.7048981 | PG 58-34 Revix WMA - sent to NCAT for testing. AT MIX PLANT | AC 748 |  | AC 748 | Maplewood Lab | 12/02/2008 |  | RTFO Residue | 10 | 72.1 | 532 | 1646 | 1730 | 1.65 | 1.82 | 1000 | 173 | 0 | 2.99 | 70 | 25 | 51.25
1608AC002 | 16-D-2008 | 16 | 120303.8 | 0 | 2008_09_16 | 45.2590539 | Asphalt Cement | -93.7048981 | PG 58-34 Revix WMA - sent to NCAT for testing. AT MIX PLANT | AC 748 |  | AC 748 | Maplewood Lab | 12/02/2008 |  | RTFO Residue | 15.84 | 71 | 811 | 2353 | 2489 | 2.35 | 2.63 | 1000 | 157.1 | -0.62 | 3 | 70 | 25 | 73.4
1608AC002 | 16-D-2008 | 16 | 120303.8 | 0 | 2008_09_16 | 45.2590539 | Asphalt Cement | -93.7048981 | PG 58-34 Revix WMA - sent to NCAT for testing. AT MIX PLANT | AC 748 |  | AC 748 | Maplewood Lab | 12/02/2008 |  | RTFO Residue | 25.12 | 70 | 1216 | 3344 | 3559 | 3.34 | 3.79 | 1000 | 141.7 | 0.66 | 3 | 70 | 25 | 103.9
1608AC002 | 16-D-2008 | 16 | 120303.8 | 0 | 2008_09_16 | 45.2590539 | Asphalt Cement | -93.7048981 | PG 58-34 Revix WMA - sent to NCAT for testing. AT MIX PLANT | AC 748 |  | AC 748 | Maplewood Lab | 12/02/2008 |  | RTFO Residue | 39.81 | 69.2 | 1797 | 4733 | 5063 | 4.73 | 5.42 | 1000 | 127.2 | -0.01 | 3.01 | 70 | 25 | 145.2
1608AC002 | 16-D-2008 | 16 | 120303.8 | 0 | 2008_09_16 | 45.2590539 | Asphalt Cement | -93.7048981 | PG 58-34 Revix WMA - sent to NCAT for testing. AT MIX PLANT | AC 748 |  | AC 748 | Maplewood Lab | 12/02/2008 |  | RTFO Residue | 63.09 | 68.6 | 2623 | 6686 | 7182 | 6.69 | 7.71 | 1000 | 113.8 | -0.73 | 3.01 | 70 | 25 | 201.4
1608AC002 | 16-D-2008 | 16 | 120303.8 | 0 | 2008_09_16 | 45.2590539 | Asphalt Cement | -93.7048981 | PG 58-34 Revix WMA - sent to NCAT for testing. AT MIX PLANT | AC 748 |  | AC 748 | Maplewood Lab | 12/02/2008 |  | RTFO Residue | 100 | 68.1 | 3785 | 9428 | 10160 | 9.43 | 10.95 | 1000 | 101.6 | 0.73 | 3.01 | 70 | 25 | 286.5
1608AC002 | 16-D-2008 | 16 | 120303.8 | 0 | 2008_09_16 | 45.2590539 | Asphalt Cement | -93.7048981 | PG 58-34 Revix WMA - sent to NCAT for testing. AT MIX PLANT | AC 748 |  | AC 748 | Maplewood Lab | 12/02/2008 |  | RTFO Residue | 1 | 82.4 | 17 | 126 | 127 | 0.13 | 0.13 | 1000 | 127.1 | 0.13 | 6.02 | 76 | 25 | 7.65
1608AC002 | 16-D-2008 | 16 | 120303.8 | 0 | 2008_09_16 | 45.2590539 | Asphalt Cement | -93.7048981 | PG 58-34 Revix WMA - sent to NCAT for testing. AT MIX PLANT | AC 748 |  | AC 748 | Maplewood Lab | 12/02/2008 |  | RTFO Residue | 1.586 | 80.9 | 31 | 190 | 192 | 0.19 | 0.19 | 1000 | 121.3 | 0.28 | 6.01 | 76 | 25 | 11.55
1608AC002 | 16-D-2008 | 16 | 120303.8 | 0 | 2008_09_16 | 45.2590539 | Asphalt Cement | -93.7048981 | PG 58-34 Revix WMA - sent to NCAT for testing. AT MIX PLANT | AC 748 |  | AC 748 | Maplewood Lab | 12/02/2008 |  | RTFO Residue | 2.512 | 79.3 | 54 | 285 | 290 | 0.28 | 0.29 | 1000 | 115.3 | 0.55 | 6 | 76 | 25 | 17.34
1608AC002 | 16-D-2008 | 16 | 120303.8 | 0 | 2008_09_16 | 45.2590539 | Asphalt Cement | -93.7048981 | PG 58-34 Revix WMA - sent to NCAT for testing. AT MIX PLANT | AC 748 |  | AC 748 | Maplewood Lab | 12/02/2008 |  | RTFO Residue | 3.98 | 77.8 | 91 | 422 | 432 | 0.42 | 0.44 | 1000 | 108.5 | -0.17 | 6 | 76 | 25 | 25.8
1608AC002 | 16-D-2008 | 16 | 120303.8 | 0 | 2008_09_16 | 45.2590539 | Asphalt Cement | -93.7048981 | PG 58-34 Revix WMA - sent to NCAT for testing. AT MIX PLANT | AC 748 |  | AC 748 | Maplewood Lab | 12/02/2008 |  | RTFO Residue | 6.309 | 76.4 | 151 | 622 | 640 | 0.62 | 0.66 | 1000 | 101.4 | -0.55 | 6.01 | 76 | 25 | 38.18
1608AC002 | 16-D-2008 | 16 | 120303.8 | 0 | 2008_09_16 | 45.2590539 | Asphalt Cement | -93.7048981 | PG 58-34 Revix WMA - sent to NCAT for testing. AT MIX PLANT | AC 748 |  | AC 748 | Maplewood Lab | 12/02/2008 |  | RTFO Residue | 10 | 75 | 244 | 909 | 941 | 0.91 | 0.97 | 1000 | 94.1 | -0.01 | 6.01 | 76 | 25 | 55.83
1608AC002 | 16-D-2008 | 16 | 120303.8 | 0 | 2008_09_16 | 45.2590539 | Asphalt Cement | -93.7048981 | PG 58-34 Revix WMA - sent to NCAT for testing. AT MIX PLANT | AC 748 |  | AC 748 | Maplewood Lab | 12/02/2008 |  | RTFO Residue | 15.84 | 73.7 | 385 | 1320 | 1375 | 1.32 | 1.43 | 1000 | 86.8 | 0.48 | 5.99 | 76 | 25 | 80.51
1608AC002 | 16-D-2008 | 16 | 120303.8 | 0 | 2008_09_16 | 45.2590539 | Asphalt Cement | -93.7048981 | PG 58-34 Revix WMA - sent to NCAT for testing. AT MIX PLANT | AC 748 |  | AC 748 | Maplewood Lab | 12/02/2008 |  | RTFO Residue | 25.12 | 72.6 | 597 | 1902 | 1994 | 1.9 | 2.09 | 1000 | 79.4 | 0.69 | 5.99 | 76 | 25 | 115
1608AC002 | 16-D-2008 | 16 | 120303.8 | 0 | 2008_09_16 | 45.2590539 | Asphalt Cement | -93.7048981 | PG 58-34 Revix WMA - sent to NCAT for testing. AT MIX PLANT | AC 748 |  | AC 748 | Maplewood Lab | 12/02/2008 |  | RTFO Residue | 39.81 | 71.6 | 910 | 2728 | 2875 | 2.73 | 3.03 | 1000 | 72.2 | -0.26 | 5.98 | 76 | 25 | 163.2
1608AC002 | 16-D-2008 | 16 | 120303.8 | 0 | 2008_09_16 | 45.2590539 | Asphalt Cement | -93.7048981 | PG 58-34 Revix WMA - sent to NCAT for testing. AT MIX PLANT | AC 748 |  | AC 748 | Maplewood Lab | 12/02/2008 |  | RTFO Residue | 63.09 | 70.7 | 1364 | 3892 | 4124 | 3.89 | 4.37 | 1000 | 65.4 | 1.63 | 5.99 | 76 | 25 | 237
1608AC002 | 16-D-2008 | 16 | 120303.8 | 0 | 2008_09_16 | 45.2590539 | Asphalt Cement | -93.7048981 | PG 58-34 Revix WMA - sent to NCAT for testing. AT MIX PLANT | AC 748 |  | AC 748 | Maplewood Lab | 12/02/2008 |  | RTFO Residue | 100 | 70 | 2015 | 5537 | 5892 | 5.54 | 6.27 | 1000 | 58.9 | 0.19 | 5.99 | 76 | 25 | 384
1608AC002 | 16-D-2008 | 16 | 120303.8 | 0 | 2008_09_16 | 45.2590539 | Asphalt Cement | -93.7048981 | PG 58-34 Revix WMA - sent to NCAT for testing. AT MIX PLANT | AC 748 |  | AC 748 | Maplewood Lab | 12/02/2008 |  | original | 10 | 77.9 |  |  |  |  | 1.56 | 1000 |  |  | 12.07 | 58 | 25 | 182
1608AC002 | 16-D-2008 | 16 | 120303.8 | 0 | 2008_09_16 | 45.2590539 | Asphalt Cement | -93.7048981 | PG 58-34 Revix WMA - sent to NCAT for testing. AT MIX PLANT | AC 748 |  | AC 748 | Maplewood Lab | 12/02/2008 |  | RTFO Residue | 10 | 68.7 |  |  |  |  | 4.76 | 1000 |  |  | 10.02 | 58 | 25 | 441.7
1608AC002 | 16-D-2008 | 16 | 120303.8 | 0 | 2008_09_16 | 45.2590539 | Asphalt Cement | -93.7048981 | PG 58-34 Revix WMA - sent to NCAT for testing. AT MIX PLANT | AC 748 |  | AC 748 | Maplewood Lab | 12/02/2008 |  | PAV using RTFO Residue | 10 | 42.3 |  |  | 3717000 | 2502 |  | 1000 |  |  | 1.01 | 16 | 25 | 37260
1608AC002 | 16-D-2008 | 16 | 120303.8 | 0 | 2008_09_16 | 45.2590539 | Asphalt Cement | -93.7048981 | PG 58-34 Revix WMA - sent to NCAT for testing. AT MIX PLANT | AC 748 |  | AC 748 | Maplewood Lab | 12/02/2008 |  | RTFO Residue | 1 | 60.6 | 10070 | 17860 | 20510 | 17.86 | 23.54 | 1000 | 20510 | 0 | 0.1 | 34 | 25 | 20.56
1608AC002 | 16-D-2008 | 16 | 120303.8 | 0 | 2008_09_16 | 45.2590539 | Asphalt Cement | -93.7048981 | PG 58-34 Revix WMA - sent to NCAT for testing. AT MIX PLANT | AC 748 |  | AC 748 | Maplewood Lab | 12/02/2008 |  | RTFO Residue | 1.586 | 60.2 | 13910 | 24270 | 27970 | 24.27 | 32.24 | 1000 | 17640 | 0 | 0.1 | 34 | 25 | 27.89
1608AC002 | 16-D-2008 | 16 | 120303.8 | 0 | 2008_09_16 | 45.2590539 | Asphalt Cement | -93.7048981 | PG 58-34 Revix WMA - sent to NCAT for testing. AT MIX PLANT | AC 748 |  | AC 748 | Maplewood Lab | 12/02/2008 |  | RTFO Residue | 2.512 | 59.9 | 19080 | 32920 | 38050 | 32.92 | 43.97 | 1000 | 15150 | 0.01 | 0.1 | 34 | 25 | 37.87
1608AC002 | 16-D-2008 | 16 | 120303.8 | 0 | 2008_09_16 | 45.2590539 | Asphalt Cement | -93.7048981 | PG 58-34 Revix WMA - sent to NCAT for testing. AT MIX PLANT | AC 748 |  | AC 748 | Maplewood Lab | 12/02/2008 |  | RTFO Residue | 3.98 | 59.9 | 25870 | 44660 | 51620 | 44.66 | 59.65 | 1000 | 12970 | 0.01 | 0.1 | 34 | 25 | 51.22
1608AC002 | 16-D-2008 | 16 | 120303.8 | 0 | 2008_09_16 | 45.2590539 | Asphalt Cement | -93.7048981 | PG 58-34 Revix WMA - sent to NCAT for testing. AT MIX PLANT | AC 748 |  | AC 748 | Maplewood Lab | 12/02/2008 |  | RTFO Residue | 6.309 | 59.6 | 35410 | 60370 | 69990 | 60.37 | 81.14 | 1000 | 11090 | 0 | 0.1 | 34 | 25 | 69.76
1608AC002 | 16-D-2008 | 16 | 120303.8 | 0 | 2008_09_16 | 45.2590539 | Asphalt Cement | -93.7048981 | PG 58-34 Revix WMA - sent to NCAT for testing. AT MIX PLANT | AC 748 |  | AC 748 | Maplewood Lab | 12/02/2008 |  | RTFO Residue | 10 | 59.5 | 48170 | 81820 | 94940 | 81.82 | 110.2 | 1000 | 9493 | 0 | 0.1 | 34 | 25 | 94.46
1608AC002 | 16-D-2008 | 16 | 120303.8 | 0 | 2008_09_16 | 45.2590539 | Asphalt Cement | -93.7048981 | PG 58-34 Revix WMA - sent to NCAT for testing. AT MIX PLANT | AC 748 |  | AC 748 | Maplewood Lab | 12/02/2008 |  | RTFO Residue | 15.84 | 59.5 | 65440 | 111000 | 128800 | 111 | 149.6 | 1000 | 8131 | 0 | 0.1 | 34 | 25 | 127.7
1608AC002 | 16-D-2008 | 16 | 120303.8 | 0 | 2008_09_16 | 45.2590539 | Asphalt Cement | -93.7048981 | PG 58-34 Revix WMA - sent to NCAT for testing. AT MIX PLANT | AC 748 |  | AC 748 | Maplewood Lab | 12/02/2008 |  | RTFO Residue | 25.12 | 59.4 | 88900 | 150400 | 174700 | 150.4 | 202.9 | 1000 | 6954 | -0.01 | 0.1 | 34 | 25 | 172.6
1608AC002 | 16-D-2008 | 16 | 120303.8 | 0 | 2008_09_16 | 45.2590539 | Asphalt Cement | -93.7048981 | PG 58-34 Revix WMA - sent to NCAT for testing. AT MIX PLANT | AC 748 |  | AC 748 | Maplewood Lab | 12/02/2008 |  | RTFO Residue | 39.81 | 59.3 | 120900 | 203900 | 237100 | 203.9 | 275.6 | 1000 | 5955 | 0 | 0.1 | 34 | 25 | 233
1608AC002 | 16-D-2008 | 16 | 120303.8 | 0 | 2008_09_16 | 45.2590539 | Asphalt Cement | -93.7048981 | PG 58-34 Revix WMA - sent to NCAT for testing. AT MIX PLANT | AC 748 |  | AC 748 | Maplewood Lab | 12/02/2008 |  | RTFO Residue | 63.09 | 59.2 | 164700 | 276300 | 321700 | 276.3 | 374.5 | 1000 | 5099 | 0.02 | 0.1 | 34 | 25 | 314
1608AC002 | 16-D-2008 | 16 | 120303.8 | 0 | 2008_09_16 | 45.2590539 | Asphalt Cement | -93.7048981 | PG 58-34 Revix WMA - sent to NCAT for testing. AT MIX PLANT | AC 748 |  | AC 748 | Maplewood Lab | 12/02/2008 |  | RTFO Residue | 100 | 59 | 225100 | 373900 | 436400 | 373.9 | 509.3 | 1000 | 4363 | -0.02 | 0.1 | 34 | 25 | 422.5
1608AC002 | 16-D-2008 | 16 | 120303.8 | 0 | 2008_09_16 | 45.2590539 | Asphalt Cement | -93.7048981 | PG 58-34 Revix WMA - sent to NCAT for testing. AT MIX PLANT | AC 748 |  | AC 748 | Maplewood Lab | 12/02/2008 |  | RTFO Residue | 1 | 62.7 | 4511 | 8742 | 9837 | 8.74 | 11.07 | 1000 | 9837 | 0 | 0.1 | 40 | 25 | 9.823
1608AC002 | 16-D-2008 | 16 | 120303.8 | 0 | 2008_09_16 | 45.2590539 | Asphalt Cement | -93.7048981 | PG 58-34 Revix WMA - sent to NCAT for testing. AT MIX PLANT | AC 748 |  | AC 748 | Maplewood Lab | 12/02/2008 |  | RTFO Residue | 1.586 | 62.1 | 6353 | 11990 | 13570 | 11.99 | 15.35 | 1000 | 8556 | 0 | 0.1 | 40 | 25 | 13.53
1608AC002 | 16-D-2008 | 16 | 120303.8 | 0 | 2008_09_16 | 45.2590539 | Asphalt Cement | -93.7048981 | PG 58-34 Revix WMA - sent to NCAT for testing. AT MIX PLANT | AC 748 |  | AC 748 | Maplewood Lab | 12/02/2008 |  | RTFO Residue | 2.512 | 61.6 | 8843 | 16380 | 18610 | 16.38 | 21.15 | 1000 | 7411 | 0.01 | 0.1 | 40 | 25 | 18.58
1608AC002 | 16-D-2008 | 16 | 120303.8 | 0 | 2008_09_16 | 45.2590539 | Asphalt Cement | -93.7048981 | PG 58-34 Revix WMA - sent to NCAT for testing. AT MIX PLANT | AC 748 |  | AC 748 | Maplewood Lab | 12/02/2008 |  | RTFO Residue | 3.98 | 61.2 | 12250 | 22310 | 25450 | 22.31 | 29.04 | 1000 | 6395 | 0.02 | 0.1 | 40 | 25 | 25.41
1608AC002 | 16-D-2008 | 16 | 120303.8 | 0 | 2008_09_16 | 45.2590539 | Asphalt Cement | -93.7048981 | PG 58-34 Revix WMA - sent to NCAT for testing. AT MIX PLANT | AC 748 |  | AC 748 | Maplewood Lab | 12/02/2008 |  | RTFO Residue | 6.309 | 61.1 | 16850 | 30460 | 34810 | 30.46 | 39.78 | 1000 | 5517 | 0.02 | 0.1 | 40 | 25 | 34.73
1608AC002 | 16-D-2008 | 16 | 120303.8 | 0 | 2008_09_16 | 45.2590539 | Asphalt Cement | -93.7048981 | PG 58-34 Revix WMA - sent to NCAT for testing. AT MIX PLANT | AC 748 |  | AC 748 | Maplewood Lab | 12/02/2008 |  | RTFO Residue | 10 | 61 | 23130 | 41650 | 47650 | 41.65 | 54.5 | 1000 | 4764 | 0 | 0.1 | 40 | 25 | 47.27
1608AC002 | 16-D-2008 | 16 | 120303.8 | 0 | 2008_09_16 | 45.2590539 | Asphalt Cement | -93.7048981 | PG 58-34 Revix WMA - sent to NCAT for testing. AT MIX PLANT | AC 748 |  | AC 748 | Maplewood Lab | 12/02/2008 |  | RTFO Residue | 15.84 | 60.9 | 31660 | 56820 | 65050 | 56.82 | 74.46 | 1000 | 4105 | 0 | 0.1 | 40 | 25 | 64.68
1608AC002 | 16-D-2008 | 16 | 120303.8 | 0 | 2008_09_16 | 45.2590539 | Asphalt Cement | -93.7048981 | PG 58-34 Revix WMA - sent to NCAT for testing. AT MIX PLANT | AC 748 |  | AC 748 | Maplewood Lab | 12/02/2008 |  | RTFO Residue | 25.12 | 60.9 | 43240 | 77570 | 88810 | 77.57 | 101.7 | 1000 | 3535 | 0 | 0.1 | 40 | 25 | 88.23
1608AC002 | 16-D-2008 | 16 | 120303.8 | 0 | 2008_09_16 | 45.2590539 | Asphalt Cement | -93.7048981 | PG 58-34 Revix WMA - sent to NCAT for testing. AT MIX PLANT | AC 748 |  | AC 748 | Maplewood Lab | 12/02/2008 |  | RTFO Residue | 39.81 | 60.9 | 59070 | 106100 | 121400 | 106.1 | 139 | 1000 | 3049 | 0 | 0.1 | 40 | 25 | 119.9
1608AC002 | 16-D-2008 | 16 | 120303.8 | 0 | 2008_09_16 | 45.2590539 | Asphalt Cement | -93.7048981 | PG 58-34 Revix WMA - sent to NCAT for testing. AT MIX PLANT | AC 748 |  | AC 748 | Maplewood Lab | 12/02/2008 |  | RTFO Residue | 63.09 | 60.8 | 80770 | 144700 | 165700 | 144.7 | 189.8 | 1000 | 2627 | -0.01 | 0.1 | 40 | 25 | 163.1
1608AC002 | 16-D-2008 | 16 | 120303.8 | 0 | 2008_09_16 | 45.2590539 | Asphalt Cement | -93.7048981 | PG 58-34 Revix WMA - sent to NCAT for testing. AT MIX PLANT | AC 748 |  | AC 748 | Maplewood Lab | 12/02/2008 |  | RTFO Residue | 100 | 60.8 | 110500 | 197600 | 226400 | 197.6 | 259.4 | 1000 | 2263 | 0 | 0.1 | 40 | 25 | 219.9
1608AC002 | 16-D-2008 | 16 | 120303.8 | 0 | 2008_09_16 | 45.2590539 | Asphalt Cement | -93.7048981 | PG 58-34 Revix WMA - sent to NCAT for testing. AT MIX PLANT | AC 748 |  | AC 748 | Maplewood Lab | 12/02/2008 |  | RTFO Residue | 1 | 65.5 | 2016 | 4432 | 4869 | 4.43 | 5.35 | 1000 | 4869 | 0 | 0.25 | 46 | 25 | 12.24
1608AC002 | 16-D-2008 | 16 | 120303.8 | 0 | 2008_09_16 | 45.2590539 | Asphalt Cement | -93.7048981 | PG 58-34 Revix WMA - sent to NCAT for testing. AT MIX PLANT | AC 748 |  | AC 748 | Maplewood Lab | 12/02/2008 |  | RTFO Residue | 1.586 | 64.6 | 2906 | 6127 | 6781 | 6.13 | 7.51 | 1000 | 4277 | 0 | 0.25 | 46 | 25 | 17.01
1608AC002 | 16-D-2008 | 16 | 120303.8 | 0 | 2008_09_16 | 45.2590539 | Asphalt Cement | -93.7048981 | PG 58-34 Revix WMA - sent to NCAT for testing. AT MIX PLANT | AC 748 |  | AC 748 | Maplewood Lab | 12/02/2008 |  | RTFO Residue | 2.512 | 63.9 | 4126 | 8410 | 9367 | 8.41 | 10.43 | 1000 | 3730 | 0.02 | 0.25 | 46 | 25 | 23.51
1608AC002 | 16-D-2008 | 16 | 120303.8 | 0 | 2008_09_16 | 45.2590539 | Asphalt Cement | -93.7048981 | PG 58-34 Revix WMA - sent to NCAT for testing. AT MIX PLANT | AC 748 |  | AC 748 | Maplewood Lab | 12/02/2008 |  | RTFO Residue | 3.98 | 63.3 | 5814 | 11550 | 12930 | 11.55 | 14.47 | 1000 | 3248 | 0.03 | 0.25 | 46 | 25 | 32.41
1608AC002 | 16-D-2008 | 16 | 120303.8 | 0 | 2008_09_16 | 45.2590539 | Asphalt Cement | -93.7048981 | PG 58-34 Revix WMA - sent to NCAT for testing. AT MIX PLANT | AC 748 |  | AC 748 | Maplewood Lab | 12/02/2008 |  | RTFO Residue | 6.309 | 62.9 | 8130 | 15850 | 17810 | 15.85 | 20.02 | 1000 | 2823 | 0 | 0.25 | 46 | 25 | 44.58
1608AC002 | 16-D-2008 | 16 | 120303.8 | 0 | 2008_09_16 | 45.2590539 | Asphalt Cement | -93.7048981 | PG 58-34 Revix WMA - sent to NCAT for testing. AT MIX PLANT | AC 748 |  | AC 748 | Maplewood Lab | 12/02/2008 |  | RTFO Residue | 10 | 62.6 | 11290 | 21730 | 24490 | 21.73 | 27.59 | 1000 | 2449 | 0 | 0.25 | 46 | 25 | 61.32
1608AC002 | 16-D-2008 | 16 | 120303.8 | 0 | 2008_09_16 | 45.2590539 | Asphalt Cement | -93.7048981 | PG 58-34 Revix WMA - sent to NCAT for testing. AT MIX PLANT | AC 748 |  | AC 748 | Maplewood Lab | 12/02/2008 |  | RTFO Residue | 15.84 | 62.4 | 15580 | 29800 | 33620 | 29.8 | 37.94 | 1000 | 2122 | 0 | 0.25 | 46 | 25 | 84.07
1608AC002 | 16-D-2008 | 16 | 120303.8 | 0 | 2008_09_16 | 45.2590539 | Asphalt Cement | -93.7048981 | PG 58-34 Revix WMA - sent to NCAT for testing. AT MIX PLANT | AC 748 |  | AC 748 | Maplewood Lab | 12/02/2008 |  | RTFO Residue | 25.12 | 62.3 | 21460 | 40910 | 46190 | 40.91 | 52.16 | 1000 | 1839 | -0.07 | 0.25 | 46 | 25 | 115.2
1608AC002 | 16-D-2008 | 16 | 120303.8 | 0 | 2008_09_16 | 45.2590539 | Asphalt Cement | -93.7048981 | PG 58-34 Revix WMA - sent to NCAT for testing. AT MIX PLANT | AC 748 |  | AC 748 | Maplewood Lab | 12/02/2008 |  | RTFO Residue | 39.81 | 62.3 | 29460 | 56180 | 63440 | 56.18 | 71.63 | 1000 | 1593 | 0 | 0.25 | 46 | 25 | 157.6
1608AC002 | 16-D-2008 | 16 | 120303.8 | 0 | 2008_09_16 | 45.2590539 | Asphalt Cement | -93.7048981 | PG 58-34 Revix WMA - sent to NCAT for testing. AT MIX PLANT | AC 748 |  | AC 748 | Maplewood Lab | 12/02/2008 |  | RTFO Residue | 63.09 | 62.4 | 40390 | 77200 | 87130 | 77.2 | 98.33 | 1000 | 1381 | 0.02 | 0.25 | 46 | 25 | 215.1
1608AC002 | 16-D-2008 | 16 | 120303.8 | 0 | 2008_09_16 | 45.2590539 | Asphalt Cement | -93.7048981 | PG 58-34 Revix WMA - sent to NCAT for testing. AT MIX PLANT | AC 748 |  | AC 748 | Maplewood Lab | 12/02/2008 |  | RTFO Residue | 100 | 62.6 | 55070 | 106300 | 119700 | 106.3 | 134.8 | 1000 | 1197 | -0.02 | 0.25 | 46 | 25 | 291.9
1608AC002 | 16-D-2008 | 16 | 120303.8 | 0 | 2008_09_16 | 45.2590539 | Asphalt Cement | -93.7048981 | PG 58-34 Revix WMA - sent to NCAT for testing. AT MIX PLANT | AC 748 |  | AC 748 | Maplewood Lab | 12/02/2008 |  | RTFO Residue | 1 | 68.9 | 799 | 2067 | 2216 | 2.07 | 2.38 | 1000 | 2216 | 0.01 | 0.5 | 52 | 25 | 11.13
1608AC002 | 16-D-2008 | 16 | 120303.8 | 0 | 2008_09_16 | 45.2590539 | Asphalt Cement | -93.7048981 | PG 58-34 Revix WMA - sent to NCAT for testing. AT MIX PLANT | AC 748 |  | AC 748 | Maplewood Lab | 12/02/2008 |  | RTFO Residue | 1.586 | 67.7 | 1184 | 2881 | 3115 | 2.88 | 3.37 | 1000 | 1965 | 0.02 | 0.5 | 52 | 25 | 15.57
1608AC002 | 16-D-2008 | 16 | 120303.8 | 0 | 2008_09_16 | 45.2590539 | Asphalt Cement | -93.7048981 | PG 58-34 Revix WMA - sent to NCAT for testing. AT MIX PLANT | AC 748 |  | AC 748 | Maplewood Lab | 12/02/2008 |  | RTFO Residue | 2.512 | 66.6 | 1731 | 4000 | 4358 | 4 | 4.75 | 1000 | 1735 | 0.05 | 0.5 | 52 | 25 | 21.76
1608AC002 | 16-D-2008 | 16 | 120303.8 | 0 | 2008_09_16 | 45.2590539 | Asphalt Cement | -93.7048981 | PG 58-34 Revix WMA - sent to NCAT for testing. AT MIX PLANT | AC 748 |  | AC 748 | Maplewood Lab | 12/02/2008 |  | RTFO Residue | 3.98 | 65.7 | 2500 | 5537 | 6075 | 5.54 | 6.67 | 1000 | 1526 | 0.08 | 0.5 | 52 | 25 | 30.29
1699AC001 | 16-D-1990 | 16 | 120303.8 | 0 | 1999_10_01 | 45.2590539 | Asphalt Cement | -93.7048981 | mnroad_id assumed - asphalt binder sent to ASU (AC-20 binder). | mnroad_id assumed |  |  | AAT - ASU | 10/01/1999 | AC-20 binder Tank Condition, AC-20 O | Original Binder | 2.51 | 90.25 |  |  | 6.262 | [6 empty] | 105
1699AC001 | 16-D-1990 | 16 | 120303.8 | 0 | 1999_10_01 | 45.2590539 | Asphalt Cement | -93.7048981 | mnroad_id assumed - asphalt binder sent to ASU (AC-20 binder). | mnroad_id assumed |  |  | AAT - ASU | 10/01/1999 | AC-20 binder Tank Condition, AC-20 O | Original Binder | 3.98 | 61.93 |  |  | 2560000 | [6 empty] | 15
1699AC001 | 16-D-1990 | 16 | 120303.8 | 0 | 1999_10_01 | 45.2590539 | Asphalt Cement | -93.7048981 | mnroad_id assumed - asphalt binder sent to ASU (AC-20 binder). | mnroad_id assumed |  |  | AAT - ASU | 10/01/1999 | AC-20 binder Tank Condition, AC-20 O | Original Binder | 3.98 | 71.21 |  |  | 374900 | [6 empty] | 25
1699AC001 | 16-D-1990 | 16 | 120303.8 | 0 | 1999_10_01 | 45.2590539 | Asphalt Cement | -93.7048981 | mnroad_id assumed - asphalt binder sent to ASU (AC-20 binder). | mnroad_id assumed |  |  | AAT - ASU | 10/01/1999 | AC-20 binder Tank Condition, AC-20 O | Original Binder | 3.98 | 77.49 |  |  | 56300 | [6 empty] | 35
1699AC001 | 16-D-1990 | 16 | 120303.8 | 0 | 1999_10_01 | 45.2590539 | Asphalt Cement | -93.7048981 | mnroad_id assumed - asphalt binder sent to ASU (AC-20 binder). | mnroad_id assumed |  |  | AAT - ASU | 10/01/1999 | AC-20 binder Tank Condition, AC-20 O | Original Binder | 3.98 | 82.59 |  |  | 7872 | [6 empty] | 45
1699AC001 | 16-D-1990 | 16 | 120303.8 | 0 | 1999_10_01 | 45.2590539 | Asphalt Cement | -93.7048981 | mnroad_id assumed - asphalt binder sent to ASU (AC-20 binder). | mnroad_id assumed |  |  | AAT - ASU | 10/01/1999 | AC-20 binder Tank Condition, AC-20 O | Original Binder | 3.98 | 87.36 |  |  | 813 | [6 empty] | 60
1699AC001 | 16-D-1990 | 16 | 120303.8 | 0 | 1999_10_01 | 45.2590539 | Asphalt Cement | -93.7048981 | mnroad_id assumed - asphalt binder sent to ASU (AC-20 binder). | mnroad_id assumed |  |  | AAT - ASU | 10/01/1999 | AC-20 binder Tank Condition, AC-20 O | Original Binder | 3.98 | 88.99 |  |  | 244.1 | [6 empty] | 70
1699AC001 | 16-D-1990 | 16 | 120303.8 | 0 | 1999_10_01 | 45.2590539 | Asphalt Cement | -93.7048981 | mnroad_id assumed - asphalt binder sent to ASU (AC-20 binder). | mnroad_id assumed |  |  | AAT - ASU | 10/01/1999 | AC-20 binder Tank Condition, AC-20 O | Original Binder | 3.98 | 89.51 |  |  | 82.98 | [6 empty] | 80
1699AC001 | 16-D-1990 | 16 | 120303.8 | 0 | 1999_10_01 | 45.2590539 | Asphalt Cement | -93.7048981 | mnroad_id assumed - asphalt binder sent to ASU (AC-20 binder). | mnroad_id assumed |  |  | AAT - ASU | 10/01/1999 | AC-20 binder Tank Condition, AC-20 O | Original Binder | 3.98 | 89.58 |  |  | 20.24 | [6 empty] | 95
1699AC001 | 16-D-1990 | 16 | 120303.8 | 0 | 1999_10_01 | 45.2590539 | Asphalt Cement | -93.7048981 | mnroad_id assumed - asphalt binder sent to ASU (AC-20 binder). | mnroad_id assumed |  |  | AAT - ASU | 10/01/1999 | AC-20 binder Tank Condition, AC-20 O | Original Binder | 3.98 | 89.64 |  |  | 9.971 | [6 empty] | 105
1699AC001 | 16-D-1990 | 16 | 120303.8 | 0 | 1999_10_01 | 45.2590539 | Asphalt Cement | -93.7048981 | mnroad_id assumed - asphalt binder sent to ASU (AC-20 binder). | mnroad_id assumed |  |  | AAT - ASU | 10/01/1999 | AC-20 binder Tank Condition, AC-20 O | Original Binder | 6.31 | 60.23 |  |  | 3494000 | [6 empty] | 15
1699AC001 | 16-D-1990 | 16 | 120303.8 | 0 | 1999_10_01 | 45.2590539 | Asphalt Cement | -93.7048981 | mnroad_id assumed - asphalt binder sent to ASU (AC-20 binder). | mnroad_id assumed |  |  | AAT - ASU | 10/01/1999 | AC-20 binder Tank Condition, AC-20 O | Original Binder | 6.31 | 69.97 |  |  | 537600 | [6 empty] | 25
1699AC001 | 16-D-1990 | 16 | 120303.8 | 0 | 1999_10_01 | 45.2590539 | Asphalt Cement | -93.7048981 | mnroad_id assumed - asphalt binder sent to ASU (AC-20 binder). | mnroad_id assumed |  |  | AAT - ASU | 10/01/1999 | AC-20 binder Tank Condition, AC-20 O | Original Binder | 6.31 | 76.63 |  |  | 82810 | [6 empty] | 35
1699AC001 | 16-D-1990 | 16 | 120303.8 | 0 | 1999_10_01 | 45.2590539 | Asphalt Cement | -93.7048981 | mnroad_id assumed - asphalt binder sent to ASU (AC-20 binder). | mnroad_id assumed |  |  | AAT - ASU | 10/01/1999 | AC-20 binder Tank Condition, AC-20 O | Original Binder | 6.31 | 81.71 |  |  | 11930 | [6 empty] | 45
1699AC001 | 16-D-1990 | 16 | 120303.8 | 0 | 1999_10_01 | 45.2590539 | Asphalt Cement | -93.7048981 | mnroad_id assumed - asphalt binder sent to ASU (AC-20 binder). | mnroad_id assumed |  |  | AAT - ASU | 10/01/1999 | AC-20 binder Tank Condition, AC-20 O | Original Binder | 6.31 | 86.73 |  |  | 1268 | [6 empty] | 60
1699AC001 | 16-D-1990 | 16 | 120303.8 | 0 | 1999_10_01 | 45.2590539 | Asphalt Cement | -93.7048981 | mnroad_id assumed - asphalt binder sent to ASU (AC-20 binder). | mnroad_id assumed |  |  | AAT - ASU | 10/01/1999 | AC-20 binder Tank Condition, AC-20 O | Original Binder | 6.31 | 88.62 |  |  | 384.4 | [6 empty] | 70
1699AC001 | 16-D-1990 | 16 | 120303.8 | 0 | 1999_10_01 | 45.2590539 | Asphalt Cement | -93.7048981 | mnroad_id assumed - asphalt binder sent to ASU (AC-20 binder). | mnroad_id assumed |  |  | AAT - ASU | 10/01/1999 | AC-20 binder Tank Condition, AC-20 O | Original Binder | 6.31 | 89.44 |  |  | 131.2 | [6 empty] | 80
1699AC001 | 16-D-1990 | 16 | 120303.8 | 0 | 1999_10_01 | 45.2590539 | Asphalt Cement | -93.7048981 | mnroad_id assumed - asphalt binder sent to ASU (AC-20 binder). | mnroad_id assumed |  |  | AAT - ASU | 10/01/1999 | AC-20 binder Tank Condition, AC-20 O | Original Binder | 6.31 | 89.79 |  |  | 31.77 | [6 empty] | 95
1699AC001 | 16-D-1990 | 16 | 120303.8 | 0 | 1999_10_01 | 45.2590539 | Asphalt Cement | -93.7048981 | mnroad_id assumed - asphalt binder sent to ASU (AC-20 binder). | mnroad_id assumed |  |  | AAT - ASU | 10/01/1999 | AC-20 binder Tank Condition, AC-20 O | Original Binder | 6.31 | 89.79 |  |  | 15.78 | [6 empty] | 105
1699AC001 | 16-D-1990 | 16 | 120303.8 | 0 | 1999_10_01 | 45.2590539 | Asphalt Cement | -93.7048981 | mnroad_id assumed - asphalt binder sent to ASU (AC-20 binder). | mnroad_id assumed |  |  | AAT - ASU | 10/01/1999 | AC-20 binder Tank Condition, AC-20 O | Original Binder | 10 | 58.4 |  |  | 4725000 | [6 empty] | 15
1699AC001 | 16-D-1990 | 16 | 120303.8 | 0 | 1999_10_01 | 45.2590539 | Asphalt Cement | -93.7048981 | mnroad_id assumed - asphalt binder sent to ASU (AC-20 binder). | mnroad_id assumed |  |  | AAT - ASU | 10/01/1999 | AC-20 binder Tank Condition, AC-20 O | Original Binder | 10 | 68.79 |  |  | 767900 | [6 empty] | 25
1699AC001 | 16-D-1990 | 16 | 120303.8 | 0 | 1999_10_01 | 45.2590539 | Asphalt Cement | -93.7048981 | mnroad_id assumed - asphalt binder sent to ASU (AC-20 binder). | mnroad_id assumed |  |  | AAT - ASU | 10/01/1999 | AC-20 binder Tank Condition, AC-20 O | Original Binder | 10 | 75.76 |  |  | 121000 | [6 empty] | 35
1699AC001 | 16-D-1990 | 16 | 120303.8 | 0 | 1999_10_01 | 45.2590539 | Asphalt Cement | -93.7048981 | mnroad_id assumed - asphalt binder sent to ASU (AC-20 binder). | mnroad_id assumed |  |  | AAT - ASU | 10/01/1999 | AC-20 binder Tank Condition, AC-20 O | Original Binder | 10 | 80.86 |  |  | 17940 | [6 empty] | 45
1699AC001 | 16-D-1990 | 16 | 120303.8 | 0 | 1999_10_01 | 45.2590539 | Asphalt Cement | -93.7048981 | mnroad_id assumed - asphalt binder sent to ASU (AC-20 binder). | mnroad_id assumed |  |  | AAT - ASU | 10/01/1999 | AC-20 binder Tank Condition, AC-20 O | Original Binder | 10 | 86.07 |  |  | 1970 | [6 empty] | 60
1699AC001 | 16-D-1990 | 16 | 120303.8 | 0 | 1999_10_01 | 45.2590539 | Asphalt Cement | -93.7048981 | mnroad_id assumed - asphalt binder sent to ASU (AC-20 binder). | mnroad_id assumed |  |  | AAT - ASU | 10/01/1999 | AC-20 binder Tank Condition, AC-20 O | Original Binder | 10 | 88.16 |  |  | 603.2 | [6 empty] | 70
1699AC001 | 16-D-1990 | 16 | 120303.8 | 0 | 1999_10_01 | 45.2590539 | Asphalt Cement | -93.7048981 | mnroad_id assumed - asphalt binder sent to ASU (AC-20 binder). | mnroad_id assumed |  |  | AAT - ASU | 10/01/1999 | AC-20 binder Tank Condition, AC-20 O | Original Binder | 10 | 89.31 |  |  | 207.1 | [6 empty] | 80
1699AC001 | 16-D-1990 | 16 | 120303.8 | 0 | 1999_10_01 | 45.2590539 | Asphalt Cement | -93.7048981 | mnroad_id assumed - asphalt binder sent to ASU (AC-20 binder). | mnroad_id assumed |  |  | AAT - ASU | 10/01/1999 | AC-20 binder Tank Condition, AC-20 O | Original Binder | 10 | 89.65 |  |  | 50.32 | [6 empty] | 95
1699AC001 | 16-D-1990 | 16 | 120303.8 | 0 | 1999_10_01 | 45.2590539 | Asphalt Cement | -93.7048981 | mnroad_id assumed - asphalt binder sent to ASU (AC-20 binder). | mnroad_id assumed |  |  | AAT - ASU | 10/01/1999 | AC-20 binder Tank Condition, AC-20 O | Original Binder | 10 | 89.71 |  |  | 24.96 | [6 empty] | 105
1699AC001 | 16-D-1990 | 16 | 120303.8 | 0 | 1999_10_01 | 45.2590539 | Asphalt Cement | -93.7048981 | mnroad_id assumed - asphalt binder sent to ASU (AC-20 binder). | mnroad_id assumed |  |  | AAT - ASU | 10/01/1999 | AC-20 binder Tank Condition, AC-20 O | Original Binder | 15.9 | 57.17 |  |  | 6520000 | [6 empty] | 15
1699AC001 | 16-D-1990 | 16 | 120303.8 | 0 | 1999_10_01 | 45.2590539 | Asphalt Cement | -93.7048981 | mnroad_id assumed - asphalt binder sent to ASU (AC-20 binder). | mnroad_id assumed |  |  | AAT - ASU | 10/01/1999 | AC-20 binder Tank Condition, AC-20 O | Original Binder | 15.9 | 67.68 |  |  | 1089000 | [6 empty] | 25
1699AC001 | 16-D-1990 | 16 | 120303.8 | 0 | 1999_10_01 | 45.2590539 | Asphalt Cement | -93.7048981 | mnroad_id assumed - asphalt binder sent to ASU (AC-20 binder). | mnroad_id assumed |  |  | AAT - ASU | 10/01/1999 | AC-20 binder Tank Condition, AC-20 O | Original Binder | 15.9 | 74.55 |  |  | 179900 | [6 empty] | 35
1699AC001 | 16-D-1990 | 16 | 120303.8 | 0 | 1999_10_01 | 45.2590539 | Asphalt Cement | -93.7048981 | mnroad_id assumed - asphalt binder sent to ASU (AC-20 binder). | mnroad_id assumed |  |  | AAT - ASU | 10/01/1999 | AC-20 binder Tank Condition, AC-20 O | Original Binder | 15.9 | 79.72 |  |  | 27300 | [6 empty] | 45
1699AC001 | 16-D-1990 | 16 | 120303.8 | 0 | 1999_10_01 | 45.2590539 | Asphalt Cement | -93.7048981 | mnroad_id assumed - asphalt binder sent to ASU (AC-20 binder). | mnroad_id assumed |  |  | AAT - ASU | 10/01/1999 | AC-20 binder Tank Condition, AC-20 O | Original Binder | 15.9 | 85.55 |  |  | 3104 | [6 empty] | 60
1699AC001 | 16-D-1990 | 16 | 120303.8 | 0 | 1999_10_01 | 45.2590539 | Asphalt Cement | -93.7048981 | mnroad_id assumed - asphalt binder sent to ASU (AC-20 binder). | mnroad_id assumed |  |  | AAT - ASU | 10/01/1999 | AC-20 binder Tank Condition, AC-20 O | Original Binder | 15.9 | 87.68 |  |  | 951 | [6 empty] | 70
1699AC001 | 16-D-1990 | 16 | 120303.8 | 0 | 1999_10_01 | 45.2590539 | Asphalt Cement | -93.7048981 | mnroad_id assumed - asphalt binder sent to ASU (AC-20 binder). | mnroad_id assumed |  |  | AAT - ASU | 10/01/1999 | AC-20 binder Tank Condition, AC-20 O | Original Binder | 15.9 | 88.92 |  |  | 322.7 | [6 empty] | 80
1699AC001 | 16-D-1990 | 16 | 120303.8 | 0 | 1999_10_01 | 45.2590539 | Asphalt Cement | -93.7048981 | mnroad_id assumed - asphalt binder sent to ASU (AC-20 binder). | mnroad_id assumed |  |  | AAT - ASU | 10/01/1999 | AC-20 binder Tank Condition, AC-20 O | Original Binder | 15.9 | 89.87 |  |  | 81.46 | [6 empty] | 95
1699AC001 | 16-D-1990 | 16 | 120303.8 | 0 | 1999_10_01 | 45.2590539 | Asphalt Cement | -93.7048981 | mnroad_id assumed - asphalt binder sent to ASU (AC-20 binder). | mnroad_id assumed |  |  | AAT - ASU | 10/01/1999 | AC-20 binder Tank Condition, AC-20 O | Original Binder | 15.9 | 90.07 |  |  | 39.46 | [6 empty] | 105
1608AC002 | 16-D-2008 | 16 | 120303.8 | 0 | 2008_09_16 | 45.2590539 | Asphalt Cement | -93.7048981 | PG 58-34 Revix WMA - sent to NCAT for testing. AT MIX PLANT | AC 748 |  | AC 748 | Maplewood Lab | 12/02/2008 |  | RTFO Residue | 6.309 | 65 | 3575 | 7665 | 8458 | 7.67 | 9.33 | 1000 | 1340 | 0.07 | 0.5 | 52 | 25 | 42.04
1608AC002 | 16-D-2008 | 16 | 120303.8 | 0 | 2008_09_16 | 45.2590539 | Asphalt Cement | -93.7048981 | PG 58-34 Revix WMA - sent to NCAT for testing. AT MIX PLANT | AC 748 |  | AC 748 | Maplewood Lab | 12/02/2008 |  | RTFO Residue | 10 | 64.5 | 5060 | 10590 | 11730 | 10.59 | 13.01 | 1000 | 1173 | 0 | 0.5 | 52 | 25 | 58.33
1608AC002 | 16-D-2008 | 16 | 120303.8 | 0 | 2008_09_16 | 45.2590539 | Asphalt Cement | -93.7048981 | PG 58-34 Revix WMA - sent to NCAT for testing. AT MIX PLANT | AC 748 |  | AC 748 | Maplewood Lab | 12/02/2008 |  | RTFO Residue | 15.84 | 64.1 | 7104 | 14610 | 16240 | 14.61 | 18.06 | 1000 | 1025 | 0 | 0.5 | 52 | 25 | 80.6
1608AC002 | 16-D-2008 | 16 | 120303.8 | 0 | 2008_09_16 | 45.2590539 | Asphalt Cement | -93.7048981 | PG 58-34 Revix WMA - sent to NCAT for testing. AT MIX PLANT | AC 748 |  | AC 748 | Maplewood Lab | 12/02/2008 |  | RTFO Residue | 25.12 | 63.8 | 9914 | 20160 | 22460 | 20.16 | 25.03 | 1000 | 894.2 | 0.04 | 0.5 | 52 | 25 | 111.1
1608AC002 | 16-D-2008 | 16 | 120303.8 | 0 | 2008_09_16 | 45.2590539 | Asphalt Cement | -93.7048981 | PG 58-34 Revix WMA - sent to NCAT for testing. AT MIX PLANT | AC 748 |  | AC 748 | Maplewood Lab | 12/02/2008 |  | RTFO Residue | 39.81 | 63.7 | 13780 | 27830 | 31050 | 27.83 | 34.65 | 1000 | 780 | 0 | 0.5 | 52 | 25 | 152.7
1608AC002 | 16-D-2008 | 16 | 120303.8 | 0 | 2008_09_16 | 45.2590539 | Asphalt Cement | -93.7048981 | PG 58-34 Revix WMA - sent to NCAT for testing. AT MIX PLANT | AC 748 |  | AC 748 | Maplewood Lab | 12/02/2008 |  | RTFO Residue | 63.09 | 63.6 | 19100 | 38460 | 42940 | 38.46 | 47.95 | 1000 | 680.6 | -0.05 | 0.5 | 52 | 25 | 209.1
1608AC002 | 16-D-2008 | 16 | 120303.8 | 0 | 2008_09_16 | 45.2590539 | Asphalt Cement | -93.7048981 | PG 58-34 Revix WMA - sent to NCAT for testing. AT MIX PLANT | AC 748 |  | AC 748 | Maplewood Lab | 12/02/2008 |  | RTFO Residue | 100 | 63.6 | 26480 | 53220 | 59450 | 53.22 | 66.39 | 1000 | 594.3 | 0.12 | 0.5 | 52 | 25 | 284.3
1608AC002 | 16-D-2008 | 16 | 120303.8 | 0 | 2008_09_16 | 45.2590539 | Asphalt Cement | -93.7048981 | PG 58-34 Revix WMA - sent to NCAT for testing. AT MIX PLANT | AC 748 |  | AC 748 | Maplewood Lab | 12/02/2008 |  | RTFO Residue | 1 | 72.4 | 316 | 994 | 1043 | 0.99 | 1.09 | 1000 | 1043 | 0.02 | 0.8 | 58 | 25 | 8.375
1608AC002 | 16-D-2008 | 16 | 120303.8 | 0 | 2008_09_16 | 45.2590539 | Asphalt Cement | -93.7048981 | PG 58-34 Revix WMA - sent to NCAT for testing. AT MIX PLANT | AC 748 |  | AC 748 | Maplewood Lab | 12/02/2008 |  | RTFO Residue | 1.586 | 70.9 | 492 | 1424 | 1506 | 1.42 | 1.59 | 1000 | 950 | 0.01 | 0.8 | 58 | 25 | 11.97
1608AC002 | 16-D-2008 | 16 | 120303.8 | 0 | 2008_09_16 | 45.2590539 | Asphalt Cement | -93.7048981 | PG 58-34 Revix WMA - sent to NCAT for testing. AT MIX PLANT | AC 748 |  | AC 748 | Maplewood Lab | 12/02/2008 |  | RTFO Residue | 2.512 | 69.7 | 750 | 2024 | 2158 | 2.02 | 2.3 | 1000 | 859.4 | -0.02 | 0.79 | 58 | 25 | 17.11
1608AC002 | 16-D-2008 | 16 | 120303.8 | 0 | 2008_09_16 | 45.2590539 | Asphalt Cement | -93.7048981 | PG 58-34 Revix WMA - sent to NCAT for testing. AT MIX PLANT | AC 748 |  | AC 748 | Maplewood Lab | 12/02/2008 |  | RTFO Residue | 3.98 | 68.5 | 1131 | 2868 | 3083 | 2.87 | 3.31 | 1000 | 774.6 | 0.15 | 0.8 | 58 | 25 | 24.58
1608AC002 | 16-D-2008 | 16 | 120303.8 | 0 | 2008_09_16 | 45.2590539 | Asphalt Cement | -93.7048981 | PG 58-34 Revix WMA - sent to NCAT for testing. AT MIX PLANT | AC 748 |  | AC 748 | Maplewood Lab | 12/02/2008 |  | RTFO Residue | 6.309 | 67.5 | 1675 | 4043 | 4376 | 4.04 | 4.74 | 1000 | 693.5 | 0.22 | 0.8 | 58 | 25 | 34.87
1608AC002 | 16-D-2008 | 16 | 120303.8 | 0 | 2008_09_16 | 45.2590539 | Asphalt Cement | -93.7048981 | PG 58-34 Revix WMA - sent to NCAT for testing. AT MIX PLANT | AC 748 |  | AC 748 | Maplewood Lab | 12/02/2008 |  | RTFO Residue | 10 | 66.7 | 2442 | 5666 | 6170 | 5.67 | 6.72 | 1000 | 616.9 | 0 | 0.79 | 58 | 25 | 48.72
1608AC002 | 16-D-2008 | 16 | 120303.8 | 0 | 2008_09_16 | 45.2590539 | Asphalt Cement | -93.7048981 | PG 58-34 Revix WMA - sent to NCAT for testing. AT MIX PLANT | AC 748 |  | AC 748 | Maplewood Lab | 12/02/2008 |  | RTFO Residue | 15.84 | 66.1 | 3509 | 7900 | 8645 | 7.9 | 9.46 | 1000 | 545.6 | -0.05 | 0.79 | 58 | 25 | 68.25
1608AC002 | 16-D-2008 | 16 | 120303.8 | 0 | 2008_09_16 | 45.2590539 | Asphalt Cement | -93.7048981 | PG 58-34 Revix WMA - sent to NCAT for testing. AT MIX PLANT | AC 748 |  | AC 748 | Maplewood Lab | 12/02/2008 |  | RTFO Residue | 25.12 | 65.6 | 4997 | 11010 | 12090 | 11.01 | 13.28 | 1000 | 481.2 | 0.12 | 0.8 | 58 | 25 | 95.03
1608AC002 | 16-D-2008 | 16 | 120303.8 | 0 | 2008_09_16 | 45.2590539 | Asphalt Cement | -93.7048981 | PG 58-34 Revix WMA - sent to NCAT for testing. AT MIX PLANT | AC 748 |  | AC 748 | Maplewood Lab | 12/02/2008 |  | RTFO Residue | 39.81 | 65.3 | 7060 | 15320 | 16870 | 15.32 | 18.57 | 1000 | 423.7 | -0.02 | 0.8 | 58 | 25 | 131.6
1608AC002 | 16-D-2008 | 16 | 120303.8 | 0 | 2008_09_16 | 45.2590539 | Asphalt Cement | -93.7048981 | PG 58-34 Revix WMA - sent to NCAT for testing. AT MIX PLANT | AC 748 |  | AC 748 | Maplewood Lab | 12/02/2008 |  | RTFO Residue | 63.09 | 65.1 | 9906 | 21310 | 23500 | 21.31 | 25.92 | 1000 | 372.5 | 0.11 | 0.8 | 58 | 25 | 180.8
1608AC002 | 16-D-2008 | 16 | 120303.8 | 0 | 2008_09_16 | 45.2590539 | Asphalt Cement | -93.7048981 | PG 58-34 Revix WMA - sent to NCAT for testing. AT MIX PLANT | AC 748 |  | AC 748 | Maplewood Lab | 12/02/2008 |  | RTFO Residue | 100 | 65 | 13850 | 29690 | 32760 | 29.69 | 36.15 | 1000 | 327.5 | 0.08 | 0.8 | 58 | 25 | 246.3
1608AC002 | 16-D-2008 | 16 | 120303.8 | 0 | 2008_09_16 | 45.2590539 | Asphalt Cement | -93.7048981 | PG 58-34 Revix WMA - sent to NCAT for testing. AT MIX PLANT | AC 748 |  | AC 748 | Maplewood Lab | 12/02/2008 |  | RTFO Residue | 1 | 75.8 | 127 | 503 | 519 | 0.5 | 0.53 | 1000 | 518.5 | 0.1 | 1.49 | 64 | 25 | 7.739
1608AC002 | 16-D-2008 | 16 | 120303.8 | 0 | 2008_09_16 | 45.2590539 | Asphalt Cement | -93.7048981 | PG 58-34 Revix WMA - sent to NCAT for testing. AT MIX PLANT | AC 748 |  | AC 748 | Maplewood Lab | 12/02/2008 |  | RTFO Residue | 1.586 | 74.3 | 206 | 733 | 761 | 0.73 | 0.79 | 1000 | 479.9 | 0.04 | 1.51 | 64 | 25 | 11.48
1608AC002 | 16-D-2008 | 16 | 120303.8 | 0 | 2008_09_16 | 45.2590539 | Asphalt Cement | -93.7048981 | PG 58-34 Revix WMA - sent to NCAT for testing. AT MIX PLANT | AC 748 |  | AC 748 | Maplewood Lab | 12/02/2008 |  | RTFO Residue | 2.512 | 72.9 | 326 | 1056 | 1105 | 1.06 | 1.16 | 1000 | 440.1 | 0.14 | 1.5 | 64 | 25 | 16.57
1608AC002 | 16-D-2008 | 16 | 120303.8 | 0 | 2008_09_16 | 45.2590539 | Asphalt Cement | -93.7048981 | PG 58-34 Revix WMA - sent to NCAT for testing. AT MIX PLANT | AC 748 |  | AC 748 | Maplewood Lab | 12/02/2008 |  | RTFO Residue | 3.98 | 71.5 | 506 | 1513 | 1595 | 1.51 | 1.68 | 1000 | 400.8 | -0.14 | 1.51 | 64 | 25 | 24.09
1608AC002 | 16-D-2008 | 16 | 120303.8 | 0 | 2008_09_16 | 45.2590539 | Asphalt Cement | -93.7048981 | PG 58-34 Revix WMA - sent to NCAT for testing. AT MIX PLANT | AC 748 |  | AC 748 | Maplewood Lab | 12/02/2008 |  | RTFO Residue | 6.309 | 70.3 | 769 | 2151 | 2285 | 2.15 | 2.43 | 1000 | 362.1 | -0.19 | 1.51 | 64 | 25 | 34.34
1608AC002 | 16-D-2008 | 16 | 120303.8 | 0 | 2008_09_16 | 45.2590539 | Asphalt Cement | -93.7048981 | PG 58-34 Revix WMA - sent to NCAT for testing. AT MIX PLANT | AC 748 |  | AC 748 | Maplewood Lab | 12/02/2008 |  | RTFO Residue | 10 | 69.3 | 1152 | 3045 | 3255 | 3.05 | 3.48 | 1000 | 325.5 | 0 | 1.5 | 64 | 25 | 48.65
1608AC002 | 16-D-2008 | 16 | 120303.8 | 0 | 2008_09_16 | 45.2590539 | Asphalt Cement | -93.7048981 | PG 58-34 Revix WMA - sent to NCAT for testing. AT MIX PLANT | AC 748 |  | AC 748 | Maplewood Lab | 12/02/2008 |  | RTFO Residue | 15.84 | 68.4 | 1699 | 4284 | 4608 | 4.28 | 4.96 | 1000 | 290.8 | -0.12 | 1.5 | 64 | 25 | 68.46
1608AC002 | 16-D-2008 | 16 | 120303.8 | 0 | 2008_09_16 | 45.2590539 | Asphalt Cement | -93.7048981 | PG 58-34 Revix WMA - sent to NCAT for testing. AT MIX PLANT | AC 748 |  | AC 748 | Maplewood Lab | 12/02/2008 |  | RTFO Residue | 25.12 | 67.6 | 2474 | 6011 | 6500 | 6.01 | 7.03 | 1000 | 258.7 | 0.01 | 1.5 | 64 | 25 | 95.59
1608AC002 | 16-D-2008 | 16 | 120303.8 | 0 | 2008_09_16 | 45.2590539 | Asphalt Cement | -93.7048981 | PG 58-34 Revix WMA - sent to NCAT for testing. AT MIX PLANT | AC 748 |  | AC 748 | Maplewood Lab | 12/02/2008 |  | RTFO Residue | 39.81 | 67.1 | 3559 | 8407 | 9130 | 8.41 | 9.91 | 1000 | 229.3 | 0 | 1.5 | 64 | 25 | 132.3
1699AC001 | 16-D-1990 | 16 | 120303.8 | 0 | 1999_10_01 | 45.2590539 | Asphalt Cement | -93.7048981 | mnroad_id assumed - asphalt binder sent to ASU (AC-20 binder). | mnroad_id assumed |  |  | AAT - ASU | 10/01/1999 | AC-20 binder Tank Condition, AC-20 O | Original Binder | 25.1 | 56.07 |  |  | 8699000 | [6 empty] | 15
1699AC001 | 16-D-1990 | 16 | 120303.8 | 0 | 1999_10_01 | 45.2590539 | Asphalt Cement | -93.7048981 | mnroad_id assumed - asphalt binder sent to ASU (AC-20 binder). | mnroad_id assumed |  |  | AAT - ASU | 10/01/1999 | AC-20 binder Tank Condition, AC-20 O | Original Binder | 25.1 | 66.47 |  |  | 1529000 | [6 empty] | 25
1699AC001 | 16-D-1990 | 16 | 120303.8 | 0 | 1999_10_01 | 45.2590539 | Asphalt Cement | -93.7048981 | mnroad_id assumed - asphalt binder sent to ASU (AC-20 binder). | mnroad_id assumed |  |  | AAT - ASU | 10/01/1999 | AC-20 binder Tank Condition, AC-20 O | Original Binder | 25.1 | 73.57 |  |  | 261200 | [6 empty] | 35
1699AC001 | 16-D-1990 | 16 | 120303.8 | 0 | 1999_10_01 | 45.2590539 | Asphalt Cement | -93.7048981 | mnroad_id assumed - asphalt binder sent to ASU (AC-20 binder). | mnroad_id assumed |  |  | AAT - ASU | 10/01/1999 | AC-20 binder Tank Condition, AC-20 O | Original Binder | 25.1 | 78.78 |  |  | 40800 | [6 empty] | 45
1699AC001 | 16-D-1990 | 16 | 120303.8 | 0 | 1999_10_01 | 45.2590539 | Asphalt Cement | -93.7048981 | mnroad_id assumed - asphalt binder sent to ASU (AC-20 binder). | mnroad_id assumed |  |  | AAT - ASU | 10/01/1999 | AC-20 binder Tank Condition, AC-20 O | Original Binder | 25.1 | 84.82 |  |  | 4788 | [6 empty] | 60
1699AC001 | 16-D-1990 | 16 | 120303.8 | 0 | 1999_10_01 | 45.2590539 | Asphalt Cement | -93.7048981 | mnroad_id assumed - asphalt binder sent to ASU (AC-20 binder). | mnroad_id assumed |  |  | AAT - ASU | 10/01/1999 | AC-20 binder Tank Condition, AC-20 O | Original Binder | 25.1 | 87.2 |  |  | 1479 | [6 empty] | 70
1699AC001 | 16-D-1990 | 16 | 120303.8 | 0 | 1999_10_01 | 45.2590539 | Asphalt Cement | -93.7048981 | mnroad_id assumed - asphalt binder sent to ASU (AC-20 binder). | mnroad_id assumed |  |  | AAT - ASU | 10/01/1999 | AC-20 binder Tank Condition, AC-20 O | Original Binder | 25.1 | 88.53 |  |  | 509.6 | [6 empty] | 80
1699AC001 | 16-D-1990 | 16 | 120303.8 | 0 | 1999_10_01 | 45.2590539 | Asphalt Cement | -93.7048981 | mnroad_id assumed - asphalt binder sent to ASU (AC-20 binder). | mnroad_id assumed |  |  | AAT - ASU | 10/01/1999 | AC-20 binder Tank Condition, AC-20 O | Original Binder | 25.1 | 90.02 |  |  | 127.9 | [6 empty] | 95
1699AC001 | 16-D-1990 | 16 | 120303.8 | 0 | 1999_10_01 | 45.2590539 | Asphalt Cement | -93.7048981 | mnroad_id assumed - asphalt binder sent to ASU (AC-20 binder). | mnroad_id assumed |  |  | AAT - ASU | 10/01/1999 | AC-20 binder Tank Condition, AC-20 O | Original Binder | 25.1 | 89.91 |  |  | 62.43 | [6 empty] | 105
1699AC001 | 16-D-1990 | 16 | 120303.8 | 0 | 1999_10_01 | 45.2590539 | Asphalt Cement | -93.7048981 | mnroad_id assumed - asphalt binder sent to ASU (AC-20 binder). | mnroad_id assumed |  |  | AAT - ASU | 10/01/1999 | AC-20 binder Tank Condition, AC-20 O | Original Binder | 39.8 | 53.66 |  |  | 11380000 | [6 empty] | 15
1699AC001 | 16-D-1990 | 16 | 120303.8 | 0 | 1999_10_01 | 45.2590539 | Asphalt Cement | -93.7048981 | mnroad_id assumed - asphalt binder sent to ASU (AC-20 binder). | mnroad_id assumed |  |  | AAT - ASU | 10/01/1999 | AC-20 binder Tank Condition, AC-20 O | Original Binder | 39.8 | 64.87 |  |  | 2134000 | [6 empty] | 25
1699AC001 | 16-D-1990 | 16 | 120303.8 | 0 | 1999_10_01 | 45.2590539 | Asphalt Cement | -93.7048981 | mnroad_id assumed - asphalt binder sent to ASU (AC-20 binder). | mnroad_id assumed |  |  | AAT - ASU | 10/01/1999 | AC-20 binder Tank Condition, AC-20 O | Original Binder | 39.8 | 72.72 |  |  | 378200 | [6 empty] | 35
1699AC001 | 16-D-1990 | 16 | 120303.8 | 0 | 1999_10_01 | 45.2590539 | Asphalt Cement | -93.7048981 | mnroad_id assumed - asphalt binder sent to ASU (AC-20 binder). | mnroad_id assumed |  |  | AAT - ASU | 10/01/1999 | AC-20 binder Tank Condition, AC-20 O | Original Binder | 39.8 | 77.89 |  |  | 60380 | [6 empty] | 45
1699AC001 | 16-D-1990 | 16 | 120303.8 | 0 | 1999_10_01 | 45.2590539 | Asphalt Cement | -93.7048981 | mnroad_id assumed - asphalt binder sent to ASU (AC-20 binder). | mnroad_id assumed |  |  | AAT - ASU | 10/01/1999 | AC-20 binder Tank Condition, AC-20 O | Original Binder | 39.8 | 84.18 |  |  | 7351 | [6 empty] | 60
1699AC001 | 16-D-1990 | 16 | 120303.8 | 0 | 1999_10_01 | 45.2590539 | Asphalt Cement | -93.7048981 | mnroad_id assumed - asphalt binder sent to ASU (AC-20 binder). | mnroad_id assumed |  |  | AAT - ASU | 10/01/1999 | AC-20 binder Tank Condition, AC-20 O | Original Binder | 39.8 | 86.47 |  |  | 2309 | [6 empty] | 70
1699AC001 | 16-D-1990 | 16 | 120303.8 | 0 | 1999_10_01 | 45.2590539 | Asphalt Cement | -93.7048981 | mnroad_id assumed - asphalt binder sent to ASU (AC-20 binder). | mnroad_id assumed |  |  | AAT - ASU | 10/01/1999 | AC-20 binder Tank Condition, AC-20 O | Original Binder | 39.8 | 88.21 |  |  | 799.7 | [6 empty] | 80
1699AC001 | 16-D-1990 | 16 | 120303.8 | 0 | 1999_10_01 | 45.2590539 | Asphalt Cement | -93.7048981 | mnroad_id assumed - asphalt binder sent to ASU (AC-20 binder). | mnroad_id assumed |  |  | AAT - ASU | 10/01/1999 | AC-20 binder Tank Condition, AC-20 O | Original Binder | 39.8 | 89.39 |  |  | 202.9 | [6 empty] | 95
1699AC001 | 16-D-1990 | 16 | 120303.8 | 0 | 1999_10_01 | 45.2590539 | Asphalt Cement | -93.7048981 | mnroad_id assumed - asphalt binder sent to ASU (AC-20 binder). | mnroad_id assumed |  |  | AAT - ASU | 10/01/1999 | AC-20 binder Tank Condition, AC-20 O | Original Binder | 39.8 | 89.84 |  |  | 98.72 | [6 empty] | 105
1699AC001 | 16-D-1990 | 16 | 120303.8 | 0 | 1999_10_01 | 45.2590539 | Asphalt Cement | -93.7048981 | mnroad_id assumed - asphalt binder sent to ASU (AC-20 binder). | mnroad_id assumed |  |  | AAT - ASU | 10/01/1999 | AC-20 binder Tank Condition, AC-20 O | Original Binder | 63.1 | 51.65 |  |  | 14800000 | [6 empty] | 15
1699AC001 | 16-D-1990 | 16 | 120303.8 | 0 | 1999_10_01 | 45.2590539 | Asphalt Cement | -93.7048981 | mnroad_id assumed - asphalt binder sent to ASU (AC-20 binder). | mnroad_id assumed |  |  | AAT - ASU | 10/01/1999 | AC-20 binder Tank Condition, AC-20 O | Original Binder | 63.1 | 63.39 |  |  | 2952000 | [6 empty] | 25
1699AC001 | 16-D-1990 | 16 | 120303.8 | 0 | 1999_10_01 | 45.2590539 | Asphalt Cement | -93.7048981 | mnroad_id assumed - asphalt binder sent to ASU (AC-20 binder). | mnroad_id assumed |  |  | AAT - ASU | 10/01/1999 | AC-20 binder Tank Condition, AC-20 O | Original Binder | 63.1 | 71.73 |  |  | 546000 | [6 empty] | 35
1699AC001 | 16-D-1990 | 16 | 120303.8 | 0 | 1999_10_01 | 45.2590539 | Asphalt Cement | -93.7048981 | mnroad_id assumed - asphalt binder sent to ASU (AC-20 binder). | mnroad_id assumed |  |  | AAT - ASU | 10/01/1999 | AC-20 binder Tank Condition, AC-20 O | Original Binder | 63.1 | 77.61 |  |  | 90380 | [6 empty] | 45
1699AC001 | 16-D-1990 | 16 | 120303.8 | 0 | 1999_10_01 | 45.2590539 | Asphalt Cement | -93.7048981 | mnroad_id assumed - asphalt binder sent to ASU (AC-20 binder). | mnroad_id assumed |  |  | AAT - ASU | 10/01/1999 | AC-20 binder Tank Condition, AC-20 O | Original Binder | 63.1 | 83.6 |  |  | 11260 | [6 empty] | 60
1699AC001 | 16-D-1990 | 16 | 120303.8 | 0 | 1999_10_01 | 45.2590539 | Asphalt Cement | -93.7048981 | mnroad_id assumed - asphalt binder sent to ASU (AC-20 binder). | mnroad_id assumed |  |  | AAT - ASU | 10/01/1999 | AC-20 binder Tank Condition, AC-20 O | Original Binder | 63.1 | 86.12 |  |  | 3607 | [6 empty] | 70
1699AC001 | 16-D-1990 | 16 | 120303.8 | 0 | 1999_10_01 | 45.2590539 | Asphalt Cement | -93.7048981 | mnroad_id assumed - asphalt binder sent to ASU (AC-20 binder). | mnroad_id assumed |  |  | AAT - ASU | 10/01/1999 | AC-20 binder Tank Condition, AC-20 O | Original Binder | 63.1 | 87.84 |  |  | 1252 | [6 empty] | 80
1699AC001 | 16-D-1990 | 16 | 120303.8 | 0 | 1999_10_01 | 45.2590539 | Asphalt Cement | -93.7048981 | mnroad_id assumed - asphalt binder sent to ASU (AC-20 binder). | mnroad_id assumed |  |  | AAT - ASU | 10/01/1999 | AC-20 binder Tank Condition, AC-20 O | Original Binder | 63.1 | 89.48 |  |  | 314.2 | [6 empty] | 95
1699AC001 | 16-D-1990 | 16 | 120303.8 | 0 | 1999_10_01 | 45.2590539 | Asphalt Cement | -93.7048981 | mnroad_id assumed - asphalt binder sent to ASU (AC-20 binder). | mnroad_id assumed |  |  | AAT - ASU | 10/01/1999 | AC-20 binder Tank Condition, AC-20 O | Original Binder | 63.1 | 89.89 |  |  | 156.1 | [6 empty] | 105
1699AC001 | 16-D-1990 | 16 | 120303.8 | 0 | 1999_10_01 | 45.2590539 | Asphalt Cement | -93.7048981 | mnroad_id assumed - asphalt binder sent to ASU (AC-20 binder). | mnroad_id assumed |  |  | AAT - ASU | 10/01/1999 | AC-20 binder Tank Condition, AC-20 O | Original Binder | 100 | 50.05 |  |  | 19050000 | [6 empty] | 15
1699AC001 | 16-D-1990 | 16 | 120303.8 | 0 | 1999_10_01 | 45.2590539 | Asphalt Cement | -93.7048981 | mnroad_id assumed - asphalt binder sent to ASU (AC-20 binder). | mnroad_id assumed |  |  | AAT - ASU | 10/01/1999 | AC-20 binder Tank Condition, AC-20 O | Original Binder | 100 | 61.94 |  |  | 4041000 | [6 empty] | 25
1699AC001 | 16-D-1990 | 16 | 120303.8 | 0 | 1999_10_01 | 45.2590539 | Asphalt Cement | -93.7048981 | mnroad_id assumed - asphalt binder sent to ASU (AC-20 binder). | mnroad_id assumed |  |  | AAT - ASU | 10/01/1999 | AC-20 binder Tank Condition, AC-20 O | Original Binder | 100 | 70.78 |  |  | 779800 | [6 empty] | 35
1699AC001 | 16-D-1990 | 16 | 120303.8 | 0 | 1999_10_01 | 45.2590539 | Asphalt Cement | -93.7048981 | mnroad_id assumed - asphalt binder sent to ASU (AC-20 binder). | mnroad_id assumed |  |  | AAT - ASU | 10/01/1999 | AC-20 binder Tank Condition, AC-20 O | Original Binder | 100 | 76.76 |  |  | 133000 | [6 empty] | 45
1699AC001 | 16-D-1990 | 16 | 120303.8 | 0 | 1999_10_01 | 45.2590539 | Asphalt Cement | -93.7048981 | mnroad_id assumed - asphalt binder sent to ASU (AC-20 binder). | mnroad_id assumed |  |  | AAT - ASU | 10/01/1999 | AC-20 binder Tank Condition, AC-20 O | Original Binder | 100 | 82.94 |  |  | 17100 | [6 empty] | 60
1699AC001 | 16-D-1990 | 16 | 120303.8 | 0 | 1999_10_01 | 45.2590539 | Asphalt Cement | -93.7048981 | mnroad_id assumed - asphalt binder sent to ASU (AC-20 binder). | mnroad_id assumed |  |  | AAT - ASU | 10/01/1999 | AC-20 binder Tank Condition, AC-20 O | Original Binder | 100 | 85.43 |  |  | 5510 | [6 empty] | 70
1699AC001 | 16-D-1990 | 16 | 120303.8 | 0 | 1999_10_01 | 45.2590539 | Asphalt Cement | -93.7048981 | mnroad_id assumed - asphalt binder sent to ASU (AC-20 binder). | mnroad_id assumed |  |  | AAT - ASU | 10/01/1999 | AC-20 binder Tank Condition, AC-20 O | Original Binder | 100 | 87.41 |  |  | 1946 | [6 empty] | 80
1699AC001 | 16-D-1990 | 16 | 120303.8 | 0 | 1999_10_01 | 45.2590539 | Asphalt Cement | -93.7048981 | mnroad_id assumed - asphalt binder sent to ASU (AC-20 binder). | mnroad_id assumed |  |  | AAT - ASU | 10/01/1999 | AC-20 binder Tank Condition, AC-20 O | Original Binder | 100 | 89.31 |  |  | 505.4 | [6 empty] | 95
1699AC001 | 16-D-1990 | 16 | 120303.8 | 0 | 1999_10_01 | 45.2590539 | Asphalt Cement | -93.7048981 | mnroad_id assumed - asphalt binder sent to ASU (AC-20 binder). | mnroad_id assumed |  |  | AAT - ASU | 10/01/1999 | AC-20 binder Tank Condition, AC-20 O | Original Binder | 100 | 89.75 |  |  | 245.9 | [6 empty] | 105
1699AC001 | 16-D-1990 | 16 | 120303.8 | 0 | 1999_10_01 | 45.2590539 | Asphalt Cement | -93.7048981 | mnroad_id assumed - asphalt binder sent to ASU (AC-20 binder). | mnroad_id assumed |  |  | AAT - ASU | 10/01/1999 | AC-20 binder Tank Condition, AC-20 O | Original Binder | 1 | 66.67 |  |  | 951000 | [6 empty] | 15
1699AC001 | 16-D-1990 | 16 | 120303.8 | 0 | 1999_10_01 | 45.2590539 | Asphalt Cement | -93.7048981 | mnroad_id assumed - asphalt binder sent to ASU (AC-20 binder). | mnroad_id assumed |  |  | AAT - ASU | 10/01/1999 | AC-20 binder Tank Condition, AC-20 O | Original Binder | 1 | 74.12 |  |  | 121700 | [6 empty] | 25
1699AC001 | 16-D-1990 | 16 | 120303.8 | 0 | 1999_10_01 | 45.2590539 | Asphalt Cement | -93.7048981 | mnroad_id assumed - asphalt binder sent to ASU (AC-20 binder). | mnroad_id assumed |  |  | AAT - ASU | 10/01/1999 | AC-20 binder Tank Condition, AC-20 O | Original Binder | 1 | 80.23 |  |  | 16990 | [6 empty] | 35
1699AC001 | 16-D-1990 | 16 | 120303.8 | 0 | 1999_10_01 | 45.2590539 | Asphalt Cement | -93.7048981 | mnroad_id assumed - asphalt binder sent to ASU (AC-20 binder). | mnroad_id assumed |  |  | AAT - ASU | 10/01/1999 | AC-20 binder Tank Condition, AC-20 O | Original Binder | 1 | 84.64 |  |  | 2159 | [6 empty] | 45
1699AC001 | 16-D-1990 | 16 | 120303.8 | 0 | 1999_10_01 | 45.2590539 | Asphalt Cement | -93.7048981 | mnroad_id assumed - asphalt binder sent to ASU (AC-20 binder). | mnroad_id assumed |  |  | AAT - ASU | 10/01/1999 | AC-20 binder Tank Condition, AC-20 O | Original Binder | 1 | 88.87 |  |  | 211.5 | [6 empty] | 60
1699AC001 | 16-D-1990 | 16 | 120303.8 | 0 | 1999_10_01 | 45.2590539 | Asphalt Cement | -93.7048981 | mnroad_id assumed - asphalt binder sent to ASU (AC-20 binder). | mnroad_id assumed |  |  | AAT - ASU | 10/01/1999 | AC-20 binder Tank Condition, AC-20 O | Original Binder | 1 | 89.08 |  |  | 61.42 | [6 empty] | 70
1699AC001 | 16-D-1990 | 16 | 120303.8 | 0 | 1999_10_01 | 45.2590539 | Asphalt Cement | -93.7048981 | mnroad_id assumed - asphalt binder sent to ASU (AC-20 binder). | mnroad_id assumed |  |  | AAT - ASU | 10/01/1999 | AC-20 binder Tank Condition, AC-20 O | Original Binder | 1 | 89.13 |  |  | 21.23 | [6 empty] | 80
1699AC001 | 16-D-1990 | 16 | 120303.8 | 0 | 1999_10_01 | 45.2590539 | Asphalt Cement | -93.7048981 | mnroad_id assumed - asphalt binder sent to ASU (AC-20 binder). | mnroad_id assumed |  |  | AAT - ASU | 10/01/1999 | AC-20 binder Tank Condition, AC-20 O | Original Binder | 1 | 89.7 |  |  | 5.14 | [6 empty] | 95
1699AC001 | 16-D-1990 | 16 | 120303.8 | 0 | 1999_10_01 | 45.2590539 | Asphalt Cement | -93.7048981 | mnroad_id assumed - asphalt binder sent to ASU (AC-20 binder). | mnroad_id assumed |  |  | AAT - ASU | 10/01/1999 | AC-20 binder Tank Condition, AC-20 O | Original Binder | 1 | 91.66 |  |  | 2.607 | [6 empty] | 105
1699AC001 | 16-D-1990 | 16 | 120303.8 | 0 | 1999_10_01 | 45.2590539 | Asphalt Cement | -93.7048981 | mnroad_id assumed - asphalt binder sent to ASU (AC-20 binder). | mnroad_id assumed |  |  | AAT - ASU | 10/01/1999 | AC-20 binder Tank Condition, AC-20 O | Original Binder | 1.59 | 65.21 |  |  | 1335000 | [6 empty] | 15
1699AC001 | 16-D-1990 | 16 | 120303.8 | 0 | 1999_10_01 | 45.2590539 | Asphalt Cement | -93.7048981 | mnroad_id assumed - asphalt binder sent to ASU (AC-20 binder). | mnroad_id assumed |  |  | AAT - ASU | 10/01/1999 | AC-20 binder Tank Condition, AC-20 O | Original Binder | 1.59 | 73.21 |  |  | 178500 | [6 empty] | 25
1699AC001 | 16-D-1990 | 16 | 120303.8 | 0 | 1999_10_01 | 45.2590539 | Asphalt Cement | -93.7048981 | mnroad_id assumed - asphalt binder sent to ASU (AC-20 binder). | mnroad_id assumed |  |  | AAT - ASU | 10/01/1999 | AC-20 binder Tank Condition, AC-20 O | Original Binder | 1.59 | 79.54 |  |  | 25460 | [6 empty] | 35
1699AC001 | 16-D-1990 | 16 | 120303.8 | 0 | 1999_10_01 | 45.2590539 | Asphalt Cement | -93.7048981 | mnroad_id assumed - asphalt binder sent to ASU (AC-20 binder). | mnroad_id assumed |  |  | AAT - ASU | 10/01/1999 | AC-20 binder Tank Condition, AC-20 O | Original Binder | 1.59 | 84.39 |  |  | 3352 | [6 empty] | 45
1699AC001 | 16-D-1990 | 16 | 120303.8 | 0 | 1999_10_01 | 45.2590539 | Asphalt Cement | -93.7048981 | mnroad_id assumed - asphalt binder sent to ASU (AC-20 binder). | mnroad_id assumed |  |  | AAT - ASU | 10/01/1999 | AC-20 binder Tank Condition, AC-20 O | Original Binder | 1.59 | 88.39 |  |  | 330.6 | [6 empty] | 60
1699AC001 | 16-D-1990 | 16 | 120303.8 | 0 | 1999_10_01 | 45.2590539 | Asphalt Cement | -93.7048981 | mnroad_id assumed - asphalt binder sent to ASU (AC-20 binder). | mnroad_id assumed |  |  | AAT - ASU | 10/01/1999 | AC-20 binder Tank Condition, AC-20 O | Original Binder | 1.59 | 89.13 |  |  | 97.8 | [6 empty] | 70
1699AC001 | 16-D-1990 | 16 | 120303.8 | 0 | 1999_10_01 | 45.2590539 | Asphalt Cement | -93.7048981 | mnroad_id assumed - asphalt binder sent to ASU (AC-20 binder). | mnroad_id assumed |  |  | AAT - ASU | 10/01/1999 | AC-20 binder Tank Condition, AC-20 O | Original Binder | 1.59 | 89.63 |  |  | 33.22 | [6 empty] | 80
1699AC001 | 16-D-1990 | 16 | 120303.8 | 0 | 1999_10_01 | 45.2590539 | Asphalt Cement | -93.7048981 | mnroad_id assumed - asphalt binder sent to ASU (AC-20 binder). | mnroad_id assumed |  |  | AAT - ASU | 10/01/1999 | AC-20 binder Tank Condition, AC-20 O | Original Binder | 1.59 | 89.05 |  |  | 7.973 | [6 empty] | 95
1699AC001 | 16-D-1990 | 16 | 120303.8 | 0 | 1999_10_01 | 45.2590539 | Asphalt Cement | -93.7048981 | mnroad_id assumed - asphalt binder sent to ASU (AC-20 binder). | mnroad_id assumed |  |  | AAT - ASU | 10/01/1999 | AC-20 binder Tank Condition, AC-20 O | Original Binder | 1.59 | 87.15 |  |  | 3.905 | [6 empty] | 105
1699AC001 | 16-D-1990 | 16 | 120303.8 | 0 | 1999_10_01 | 45.2590539 | Asphalt Cement | -93.7048981 | mnroad_id assumed - asphalt binder sent to ASU (AC-20 binder). | mnroad_id assumed |  |  | AAT - ASU | 10/01/1999 | AC-20 binder Tank Condition, AC-20 O | Original Binder | 2.51 | 63.62 |  |  | 1857000 | [6 empty] | 15
1699AC001 | 16-D-1990 | 16 | 120303.8 | 0 | 1999_10_01 | 45.2590539 | Asphalt Cement | -93.7048981 | mnroad_id assumed - asphalt binder sent to ASU (AC-20 binder). | mnroad_id assumed |  |  | AAT - ASU | 10/01/1999 | AC-20 binder Tank Condition, AC-20 O | Original Binder | 2.51 | 72.16 |  |  | 258600 | [6 empty] | 25
1699AC001 | 16-D-1990 | 16 | 120303.8 | 0 | 1999_10_01 | 45.2590539 | Asphalt Cement | -93.7048981 | mnroad_id assumed - asphalt binder sent to ASU (AC-20 binder). | mnroad_id assumed |  |  | AAT - ASU | 10/01/1999 | AC-20 binder Tank Condition, AC-20 O | Original Binder | 2.51 | 78.43 |  |  | 37930 | [6 empty] | 35
1699AC001 | 16-D-1990 | 16 | 120303.8 | 0 | 1999_10_01 | 45.2590539 | Asphalt Cement | -93.7048981 | mnroad_id assumed - asphalt binder sent to ASU (AC-20 binder). | mnroad_id assumed |  |  | AAT - ASU | 10/01/1999 | AC-20 binder Tank Condition, AC-20 O | Original Binder | 2.51 | 83.43 |  |  | 5166 | [6 empty] | 45
1699AC001 | 16-D-1990 | 16 | 120303.8 | 0 | 1999_10_01 | 45.2590539 | Asphalt Cement | -93.7048981 | mnroad_id assumed - asphalt binder sent to ASU (AC-20 binder). | mnroad_id assumed |  |  | AAT - ASU | 10/01/1999 | AC-20 binder Tank Condition, AC-20 O | Original Binder | 2.51 | 87.83 |  |  | 518.6 | [6 empty] | 60
1699AC001 | 16-D-1990 | 16 | 120303.8 | 0 | 1999_10_01 | 45.2590539 | Asphalt Cement | -93.7048981 | mnroad_id assumed - asphalt binder sent to ASU (AC-20 binder). | mnroad_id assumed |  |  | AAT - ASU | 10/01/1999 | AC-20 binder Tank Condition, AC-20 O | Original Binder | 2.51 | 89.13 |  |  | 154.5 | [6 empty] | 70
1699AC001 | 16-D-1990 | 16 | 120303.8 | 0 | 1999_10_01 | 45.2590539 | Asphalt Cement | -93.7048981 | mnroad_id assumed - asphalt binder sent to ASU (AC-20 binder). | mnroad_id assumed |  |  | AAT - ASU | 10/01/1999 | AC-20 binder Tank Condition, AC-20 O | Original Binder | 2.51 | 89.61 |  |  | 52.32 | [6 empty] | 80
1699AC001 | 16-D-1990 | 16 | 120303.8 | 0 | 1999_10_01 | 45.2590539 | Asphalt Cement | -93.7048981 | mnroad_id assumed - asphalt binder sent to ASU (AC-20 binder). | mnroad_id assumed |  |  | AAT - ASU | 10/01/1999 | AC-20 binder Tank Condition, AC-20 O | Original Binder | 2.51 | 89.5 |  |  | 12.57 | [6 empty] | 95
1699AC001 | 16-D-1990 | 16 | 120303.8 | 0 | 1999_10_01 | 45.2590539 | Asphalt Cement | -93.7048981 | mnroad_id assumed - asphalt binder sent to ASU (AC-20 binder). | mnroad_id assumed |  |  | AAT - ASU | 10/01/1999 | AC-20 binder RTFOT Condition, AC-20 R | RTFO Residue | 1 | 65.92 |  |  | 331800 | [6 empty] | 25
1699AC001 | 16-D-1990 | 16 | 120303.8 | 0 | 1999_10_01 | 45.2590539 | Asphalt Cement | -93.7048981 | mnroad_id assumed - asphalt binder sent to ASU (AC-20 binder). | mnroad_id assumed |  |  | AAT - ASU | 10/01/1999 | AC-20 binder RTFOT Condition, AC-20 R | RTFO Residue | 1 | 72.56 |  |  | 49990 | [6 empty] | 35
1699AC001 | 16-D-1990 | 16 | 120303.8 | 0 | 1999_10_01 | 45.2590539 | Asphalt Cement | -93.7048981 | mnroad_id assumed - asphalt binder sent to ASU (AC-20 binder). | mnroad_id assumed |  |  | AAT - ASU | 10/01/1999 | AC-20 binder RTFOT Condition, AC-20 R | RTFO Residue | 1 | 79.4 |  |  | 6996 | [6 empty] | 45
1699AC001 | 16-D-1990 | 16 | 120303.8 | 0 | 1999_10_01 | 45.2590539 | Asphalt Cement | -93.7048981 | mnroad_id assumed - asphalt binder sent to ASU (AC-20 binder). | mnroad_id assumed |  |  | AAT - ASU | 10/01/1999 | AC-20 binder RTFOT Condition, AC-20 R | RTFO Residue | 1 | 86.87 |  |  | 572.9 | [6 empty] | 60
1699AC001 | 16-D-1990 | 16 | 120303.8 | 0 | 1999_10_01 | 45.2590539 | Asphalt Cement | -93.7048981 | mnroad_id assumed - asphalt binder sent to ASU (AC-20 binder). | mnroad_id assumed |  |  | AAT - ASU | 10/01/1999 | AC-20 binder RTFOT Condition, AC-20 R | RTFO Residue | 1 | 88.06 |  |  | 146.6 | [6 empty] | 70
1699AC001 | 16-D-1990 | 16 | 120303.8 | 0 | 1999_10_01 | 45.2590539 | Asphalt Cement | -93.7048981 | mnroad_id assumed - asphalt binder sent to ASU (AC-20 binder). | mnroad_id assumed |  |  | AAT - ASU | 10/01/1999 | AC-20 binder RTFOT Condition, AC-20 R | RTFO Residue | 1 | 86.99 |  |  | 47.69 | [6 empty] | 80
1699AC001 | 16-D-1990 | 16 | 120303.8 | 0 | 1999_10_01 | 45.2590539 | Asphalt Cement | -93.7048981 | mnroad_id assumed - asphalt binder sent to ASU (AC-20 binder). | mnroad_id assumed |  |  | AAT - ASU | 10/01/1999 | AC-20 binder RTFOT Condition, AC-20 R | RTFO Residue | 1 | 94.03 |  |  | 9.83 | [6 empty] | 95
1699AC001 | 16-D-1990 | 16 | 120303.8 | 0 | 1999_10_01 | 45.2590539 | Asphalt Cement | -93.7048981 | mnroad_id assumed - asphalt binder sent to ASU (AC-20 binder). | mnroad_id assumed |  |  | AAT - ASU | 10/01/1999 | AC-20 binder RTFOT Condition, AC-20 R | RTFO Residue | 1 | 89.05 |  |  | 4.694 | [6 empty] | 105
1699AC001 | 16-D-1990 | 16 | 120303.8 | 0 | 1999_10_01 | 45.2590539 | Asphalt Cement | -93.7048981 | mnroad_id assumed - asphalt binder sent to ASU (AC-20 binder). | mnroad_id assumed |  |  | AAT - ASU | 10/01/1999 | AC-20 binder RTFOT Condition, AC-20 R | RTFO Residue | 1 | 87.94 |  |  | 2.24 | [6 empty] | 115
1699AC001 | 16-D-1990 | 16 | 120303.8 | 0 | 1999_10_01 | 45.2590539 | Asphalt Cement | -93.7048981 | mnroad_id assumed - asphalt binder sent to ASU (AC-20 binder). | mnroad_id assumed |  |  | AAT - ASU | 10/01/1999 | AC-20 binder RTFOT Condition, AC-20 R | RTFO Residue | 1.59 | 56.42 |  |  | 2969000 | [6 empty] | 15
1699AC001 | 16-D-1990 | 16 | 120303.8 | 0 | 1999_10_01 | 45.2590539 | Asphalt Cement | -93.7048981 | mnroad_id assumed - asphalt binder sent to ASU (AC-20 binder). | mnroad_id assumed |  |  | AAT - ASU | 10/01/1999 | AC-20 binder RTFOT Condition, AC-20 R | RTFO Residue | 1.59 | 64.79 |  |  | 462200 | [6 empty] | 25
1699AC001 | 16-D-1990 | 16 | 120303.8 | 0 | 1999_10_01 | 45.2590539 | Asphalt Cement | -93.7048981 | mnroad_id assumed - asphalt binder sent to ASU (AC-20 binder). | mnroad_id assumed |  |  | AAT - ASU | 10/01/1999 | AC-20 binder RTFOT Condition, AC-20 R | RTFO Residue | 1.59 | 71.33 |  |  | 72000 | [6 empty] | 35
1699AC001 | 16-D-1990 | 16 | 120303.8 | 0 | 1999_10_01 | 45.2590539 | Asphalt Cement | -93.7048981 | mnroad_id assumed - asphalt binder sent to ASU (AC-20 binder). | mnroad_id assumed |  |  | AAT - ASU | 10/01/1999 | AC-20 binder RTFOT Condition, AC-20 R | RTFO Residue | 1.59 | 78.4 |  |  | 10140 | [6 empty] | 45
1699AC001 | 16-D-1990 | 16 | 120303.8 | 0 | 1999_10_01 | 45.2590539 | Asphalt Cement | -93.7048981 | mnroad_id assumed - asphalt binder sent to ASU (AC-20 binder). | mnroad_id assumed |  |  | AAT - ASU | 10/01/1999 | AC-20 binder RTFOT Condition, AC-20 R | RTFO Residue | 1.59 | 85.7 |  |  | 891 | [6 empty] | 60
1699AC001 | 16-D-1990 | 16 | 120303.8 | 0 | 1999_10_01 | 45.2590539 | Asphalt Cement | -93.7048981 | mnroad_id assumed - asphalt binder sent to ASU (AC-20 binder). | mnroad_id assumed |  |  | AAT - ASU | 10/01/1999 | AC-20 binder RTFOT Condition, AC-20 R | RTFO Residue | 1.59 | 88.17 |  |  | 230.6 | [6 empty] | 70
1699AC001 | 16-D-1990 | 16 | 120303.8 | 0 | 1999_10_01 | 45.2590539 | Asphalt Cement | -93.7048981 | mnroad_id assumed - asphalt binder sent to ASU (AC-20 binder). | mnroad_id assumed |  |  | AAT - ASU | 10/01/1999 | AC-20 binder RTFOT Condition, AC-20 R | RTFO Residue | 1.59 | 88.87 |  |  | 68.09 | [6 empty] | 80
1699AC001 | 16-D-1990 | 16 | 120303.8 | 0 | 1999_10_01 | 45.2590539 | Asphalt Cement | -93.7048981 | mnroad_id assumed - asphalt binder sent to ASU (AC-20 binder). | mnroad_id assumed |  |  | AAT - ASU | 10/01/1999 | AC-20 binder RTFOT Condition, AC-20 R | RTFO Residue | 1.59 | 89.62 |  |  | 15.65 | [6 empty] | 95
1699AC001 | 16-D-1990 | 16 | 120303.8 | 0 | 1999_10_01 | 45.2590539 | Asphalt Cement | -93.7048981 | mnroad_id assumed - asphalt binder sent to ASU (AC-20 binder). | mnroad_id assumed |  |  | AAT - ASU | 10/01/1999 | AC-20 binder RTFOT Condition, AC-20 R | RTFO Residue | 1.59 | 92.9 |  |  | 6.82 | [6 empty] | 105
1699AC001 | 16-D-1990 | 16 | 120303.8 | 0 | 1999_10_01 | 45.2590539 | Asphalt Cement | -93.7048981 | mnroad_id assumed - asphalt binder sent to ASU (AC-20 binder). | mnroad_id assumed |  |  | AAT - ASU | 10/01/1999 | AC-20 binder RTFOT Condition, AC-20 R | RTFO Residue | 1.59 | 89.66 |  |  | 3.43 | [6 empty] | 115
1699AC001 | 16-D-1990 | 16 | 120303.8 | 0 | 1999_10_01 | 45.2590539 | Asphalt Cement | -93.7048981 | mnroad_id assumed - asphalt binder sent to ASU (AC-20 binder). | mnroad_id assumed |  |  | AAT - ASU | 10/01/1999 | AC-20 binder RTFOT Condition, AC-20 R | RTFO Residue | 2.51 | 54.56 |  |  | 3917000 | [6 empty] | 15
1699AC001 | 16-D-1990 | 16 | 120303.8 | 0 | 1999_10_01 | 45.2590539 | Asphalt Cement | -93.7048981 | mnroad_id assumed - asphalt binder sent to ASU (AC-20 binder). | mnroad_id assumed |  |  | AAT - ASU | 10/01/1999 | AC-20 binder RTFOT Condition, AC-20 R | RTFO Residue | 2.51 | 63.52 |  |  | 642500 | [6 empty] | 25
1699AC001 | 16-D-1990 | 16 | 120303.8 | 0 | 1999_10_01 | 45.2590539 | Asphalt Cement | -93.7048981 | mnroad_id assumed - asphalt binder sent to ASU (AC-20 binder). | mnroad_id assumed |  |  | AAT - ASU | 10/01/1999 | AC-20 binder RTFOT Condition, AC-20 R | RTFO Residue | 2.51 | 70.39 |  |  | 103400 | [6 empty] | 35
1699AC001 | 16-D-1990 | 16 | 120303.8 | 0 | 1999_10_01 | 45.2590539 | Asphalt Cement | -93.7048981 | mnroad_id assumed - asphalt binder sent to ASU (AC-20 binder). | mnroad_id assumed |  |  | AAT - ASU | 10/01/1999 | AC-20 binder RTFOT Condition, AC-20 R | RTFO Residue | 2.51 | 77.53 |  |  | 15260 | [6 empty] | 45
1699AC001 | 16-D-1990 | 16 | 120303.8 | 0 | 1999_10_01 | 45.2590539 | Asphalt Cement | -93.7048981 | mnroad_id assumed - asphalt binder sent to ASU (AC-20 binder). | mnroad_id assumed |  |  | AAT - ASU | 10/01/1999 | AC-20 binder RTFOT Condition, AC-20 R | RTFO Residue | 2.51 | 84.69 |  |  | 1381 | [6 empty] | 60
1699AC001 | 16-D-1990 | 16 | 120303.8 | 0 | 1999_10_01 | 45.2590539 | Asphalt Cement | -93.7048981 | mnroad_id assumed - asphalt binder sent to ASU (AC-20 binder). | mnroad_id assumed |  |  | AAT - ASU | 10/01/1999 | AC-20 binder RTFOT Condition, AC-20 R | RTFO Residue | 2.51 | 87.56 |  |  | 361.4 | [6 empty] | 70
1699AC001 | 16-D-1990 | 16 | 120303.8 | 0 | 1999_10_01 | 45.2590539 | Asphalt Cement | -93.7048981 | mnroad_id assumed - asphalt binder sent to ASU (AC-20 binder). | mnroad_id assumed |  |  | AAT - ASU | 10/01/1999 | AC-20 binder RTFOT Condition, AC-20 R | RTFO Residue | 2.51 | 89.58 |  |  | 109.1 | [6 empty] | 80
1699AC001 | 16-D-1990 | 16 | 120303.8 | 0 | 1999_10_01 | 45.2590539 | Asphalt Cement | -93.7048981 | mnroad_id assumed - asphalt binder sent to ASU (AC-20 binder). | mnroad_id assumed |  |  | AAT - ASU | 10/01/1999 | AC-20 binder RTFOT Condition, AC-20 R | RTFO Residue | 2.51 | 90.08 |  |  | 24.84 | [6 empty] | 95
1699AC001 | 16-D-1990 | 16 | 120303.8 | 0 | 1999_10_01 | 45.2590539 | Asphalt Cement | -93.7048981 | mnroad_id assumed - asphalt binder sent to ASU (AC-20 binder). | mnroad_id assumed |  |  | AAT - ASU | 10/01/1999 | AC-20 binder RTFOT Condition, AC-20 R | RTFO Residue | 2.51 | 89.33 |  |  | 11.06 | [6 empty] | 105
1699AC001 | 16-D-1990 | 16 | 120303.8 | 0 | 1999_10_01 | 45.2590539 | Asphalt Cement | -93.7048981 | mnroad_id assumed - asphalt binder sent to ASU (AC-20 binder). | mnroad_id assumed |  |  | AAT - ASU | 10/01/1999 | AC-20 binder RTFOT Condition, AC-20 R | RTFO Residue | 2.51 | 90.06 |  |  | 5.5 | [6 empty] | 115
1699AC001 | 16-D-1990 | 16 | 120303.8 | 0 | 1999_10_01 | 45.2590539 | Asphalt Cement | -93.7048981 | mnroad_id assumed - asphalt binder sent to ASU (AC-20 binder). | mnroad_id assumed |  |  | AAT - ASU | 10/01/1999 | AC-20 binder RTFOT Condition, AC-20 R | RTFO Residue | 3.98 | 53.17 |  |  | 5167000 | [6 empty] | 15
1699AC001 | 16-D-1990 | 16 | 120303.8 | 0 | 1999_10_01 | 45.2590539 | Asphalt Cement | -93.7048981 | mnroad_id assumed - asphalt binder sent to ASU (AC-20 binder). | mnroad_id assumed |  |  | AAT - ASU | 10/01/1999 | AC-20 binder RTFOT Condition, AC-20 R | RTFO Residue | 3.98 | 62.39 |  |  | 884600 | [6 empty] | 25
1699AC001 | 16-D-1990 | 16 | 120303.8 | 0 | 1999_10_01 | 45.2590539 | Asphalt Cement | -93.7048981 | mnroad_id assumed - asphalt binder sent to ASU (AC-20 binder). | mnroad_id assumed |  |  | AAT - ASU | 10/01/1999 | AC-20 binder RTFOT Condition, AC-20 R | RTFO Residue | 3.98 | 69.56 |  |  | 147400 | [6 empty] | 35
1699AC001 | 16-D-1990 | 16 | 120303.8 | 0 | 1999_10_01 | 45.2590539 | Asphalt Cement | -93.7048981 | mnroad_id assumed - asphalt binder sent to ASU (AC-20 binder). | mnroad_id assumed |  |  | AAT - ASU | 10/01/1999 | AC-20 binder RTFOT Condition, AC-20 R | RTFO Residue | 3.98 | 76.38 |  |  | 22490 | [6 empty] | 45
1699AC001 | 16-D-1990 | 16 | 120303.8 | 0 | 1999_10_01 | 45.2590539 | Asphalt Cement | -93.7048981 | mnroad_id assumed - asphalt binder sent to ASU (AC-20 binder). | mnroad_id assumed |  |  | AAT - ASU | 10/01/1999 | AC-20 binder RTFOT Condition, AC-20 R | RTFO Residue | 3.98 | 83.78 |  |  | 2121 | [6 empty] | 60
1699AC001 | 16-D-1990 | 16 | 120303.8 | 0 | 1999_10_01 | 45.2590539 | Asphalt Cement | -93.7048981 | mnroad_id assumed - asphalt binder sent to ASU (AC-20 binder). | mnroad_id assumed |  |  | AAT - ASU | 10/01/1999 | AC-20 binder RTFOT Condition, AC-20 R | RTFO Residue | 3.98 | 86.89 |  |  | 564.4 | [6 empty] | 70
1699AC001 | 16-D-1990 | 16 | 120303.8 | 0 | 1999_10_01 | 45.2590539 | Asphalt Cement | -93.7048981 | mnroad_id assumed - asphalt binder sent to ASU (AC-20 binder). | mnroad_id assumed |  |  | AAT - ASU | 10/01/1999 | AC-20 binder RTFOT Condition, AC-20 R | RTFO Residue | 3.98 | 88.45 |  |  | 173.8 | [6 empty] | 80
1699AC001 | 16-D-1990 | 16 | 120303.8 | 0 | 1999_10_01 | 45.2590539 | Asphalt Cement | -93.7048981 | mnroad_id assumed - asphalt binder sent to ASU (AC-20 binder). | mnroad_id assumed |  |  | AAT - ASU | 10/01/1999 | AC-20 binder RTFOT Condition, AC-20 R | RTFO Residue | 3.98 | 89.29 |  |  | 39.13 | [6 empty] | 95
1699AC001 | 16-D-1990 | 16 | 120303.8 | 0 | 1999_10_01 | 45.2590539 | Asphalt Cement | -93.7048981 | mnroad_id assumed - asphalt binder sent to ASU (AC-20 binder). | mnroad_id assumed |  |  | AAT - ASU | 10/01/1999 | AC-20 binder RTFOT Condition, AC-20 R | RTFO Residue | 3.98 | 89.47 |  |  | 17.6 | [6 empty] | 105
1699AC001 | 16-D-1990 | 16 | 120303.8 | 0 | 1999_10_01 | 45.2590539 | Asphalt Cement | -93.7048981 | mnroad_id assumed - asphalt binder sent to ASU (AC-20 binder). | mnroad_id assumed |  |  | AAT - ASU | 10/01/1999 | AC-20 binder RTFOT Condition, AC-20 R | RTFO Residue | 3.98 | 90.25 |  |  | 8.65 | [6 empty] | 115
1699AC001 | 16-D-1990 | 16 | 120303.8 | 0 | 1999_10_01 | 45.2590539 | Asphalt Cement | -93.7048981 | mnroad_id assumed - asphalt binder sent to ASU (AC-20 binder). | mnroad_id assumed |  |  | AAT - ASU | 10/01/1999 | AC-20 binder RTFOT Condition, AC-20 R | RTFO Residue | 6.31 | 52.05 |  |  | 6723000 | [6 empty] | 15
1699AC001 | 16-D-1990 | 16 | 120303.8 | 0 | 1999_10_01 | 45.2590539 | Asphalt Cement | -93.7048981 | mnroad_id assumed - asphalt binder sent to ASU (AC-20 binder). | mnroad_id assumed |  |  | AAT - ASU | 10/01/1999 | AC-20 binder RTFOT Condition, AC-20 R | RTFO Residue | 6.31 | 61.23 |  |  | 1215000 | [6 empty] | 25
1699AC001 | 16-D-1990 | 16 | 120303.8 | 0 | 1999_10_01 | 45.2590539 | Asphalt Cement | -93.7048981 | mnroad_id assumed - asphalt binder sent to ASU (AC-20 binder). | mnroad_id assumed |  |  | AAT - ASU | 10/01/1999 | AC-20 binder RTFOT Condition, AC-20 R | RTFO Residue | 6.31 | 68.58 |  |  | 209300 | [6 empty] | 35
1699AC001 | 16-D-1990 | 16 | 120303.8 | 0 | 1999_10_01 | 45.2590539 | Asphalt Cement | -93.7048981 | mnroad_id assumed - asphalt binder sent to ASU (AC-20 binder). | mnroad_id assumed |  |  | AAT - ASU | 10/01/1999 | AC-20 binder RTFOT Condition, AC-20 R | RTFO Residue | 6.31 | 74.93 |  |  | 33130 | [6 empty] | 45
1699AC001 | 16-D-1990 | 16 | 120303.8 | 0 | 1999_10_01 | 45.2590539 | Asphalt Cement | -93.7048981 | mnroad_id assumed - asphalt binder sent to ASU (AC-20 binder). | mnroad_id assumed |  |  | AAT - ASU | 10/01/1999 | AC-20 binder RTFOT Condition, AC-20 R | RTFO Residue | 6.31 | 82.75 |  |  | 3246 | [6 empty] | 60
1699AC001 | 16-D-1990 | 16 | 120303.8 | 0 | 1999_10_01 | 45.2590539 | Asphalt Cement | -93.7048981 | mnroad_id assumed - asphalt binder sent to ASU (AC-20 binder). | mnroad_id assumed |  |  | AAT - ASU | 10/01/1999 | AC-20 binder RTFOT Condition, AC-20 R | RTFO Residue | 6.31 | 86.12 |  |  | 879 | [6 empty] | 70
1699AC001 | 16-D-1990 | 16 | 120303.8 | 0 | 1999_10_01 | 45.2590539 | Asphalt Cement | -93.7048981 | mnroad_id assumed - asphalt binder sent to ASU (AC-20 binder). | mnroad_id assumed |  |  | AAT - ASU | 10/01/1999 | AC-20 binder RTFOT Condition, AC-20 R | RTFO Residue | 6.31 | 88.18 |  |  | 274.8 | [6 empty] | 80
1699AC001 | 16-D-1990 | 16 | 120303.8 | 0 | 1999_10_01 | 45.2590539 | Asphalt Cement | -93.7048981 | mnroad_id assumed - asphalt binder sent to ASU (AC-20 binder). | mnroad_id assumed |  |  | AAT - ASU | 10/01/1999 | AC-20 binder RTFOT Condition, AC-20 R | RTFO Residue | 6.31 | 89.26 |  |  | 61.9 | [6 empty] | 95
1699AC001 | 16-D-1990 | 16 | 120303.8 | 0 | 1999_10_01 | 45.2590539 | Asphalt Cement | -93.7048981 | mnroad_id assumed - asphalt binder sent to ASU (AC-20 binder). | mnroad_id assumed |  |  | AAT - ASU | 10/01/1999 | AC-20 binder RTFOT Condition, AC-20 R | RTFO Residue | 6.31 | 89.5 |  |  | 27.8 | [6 empty] | 105
1699AC001 | 16-D-1990 | 16 | 120303.8 | 0 | 1999_10_01 | 45.2590539 | Asphalt Cement | -93.7048981 | mnroad_id assumed - asphalt binder sent to ASU (AC-20 binder). | mnroad_id assumed |  |  | AAT - ASU | 10/01/1999 | AC-20 binder RTFOT Condition, AC-20 R | RTFO Residue | 6.31 | 89.6 |  |  | 13.77 | [6 empty] | 115
1699AC001 | 16-D-1990 | 16 | 120303.8 | 0 | 1999_10_01 | 45.2590539 | Asphalt Cement | -93.7048981 | mnroad_id assumed - asphalt binder sent to ASU (AC-20 binder). | mnroad_id assumed |  |  | AAT - ASU | 10/01/1999 | AC-20 binder RTFOT Condition, AC-20 R | RTFO Residue | 10 | 49.83 |  |  | 8662000 | [6 empty] | 15
1699AC001 | 16-D-1990 | 16 | 120303.8 | 0 | 1999_10_01 | 45.2590539 | Asphalt Cement | -93.7048981 | mnroad_id assumed - asphalt binder sent to ASU (AC-20 binder). | mnroad_id assumed |  |  | AAT - ASU | 10/01/1999 | AC-20 binder RTFOT Condition, AC-20 R | RTFO Residue | 10 | 59.98 |  |  | 1658000 | [6 empty] | 25
1699AC001 | 16-D-1990 | 16 | 120303.8 | 0 | 1999_10_01 | 45.2590539 | Asphalt Cement | -93.7048981 | mnroad_id assumed - asphalt binder sent to ASU (AC-20 binder). | mnroad_id assumed |  |  | AAT - ASU | 10/01/1999 | AC-20 binder RTFOT Condition, AC-20 R | RTFO Residue | 10 | 67.64 |  |  | 295400 | [6 empty] | 35
1699AC001 | 16-D-1990 | 16 | 120303.8 | 0 | 1999_10_01 | 45.2590539 | Asphalt Cement | -93.7048981 | mnroad_id assumed - asphalt binder sent to ASU (AC-20 binder). | mnroad_id assumed |  |  | AAT - ASU | 10/01/1999 | AC-20 binder RTFOT Condition, AC-20 R | RTFO Residue | 10 | 74.06 |  |  | 48490 | [6 empty] | 45
1699AC001 | 16-D-1990 | 16 | 120303.8 | 0 | 1999_10_01 | 45.2590539 | Asphalt Cement | -93.7048981 | mnroad_id assumed - asphalt binder sent to ASU (AC-20 binder). | mnroad_id assumed |  |  | AAT - ASU | 10/01/1999 | AC-20 binder RTFOT Condition, AC-20 R | RTFO Residue | 10 | 81.75 |  |  | 4944 | [6 empty] | 60
1699AC001 | 16-D-1990 | 16 | 120303.8 | 0 | 1999_10_01 | 45.2590539 | Asphalt Cement | -93.7048981 | mnroad_id assumed - asphalt binder sent to ASU (AC-20 binder). | mnroad_id assumed |  |  | AAT - ASU | 10/01/1999 | AC-20 binder RTFOT Condition, AC-20 R | RTFO Residue | 10 | 85.34 |  |  | 1361 | [6 empty] | 70
1699AC001 | 16-D-1990 | 16 | 120303.8 | 0 | 1999_10_01 | 45.2590539 | Asphalt Cement | -93.7048981 | mnroad_id assumed - asphalt binder sent to ASU (AC-20 binder). | mnroad_id assumed |  |  | AAT - ASU | 10/01/1999 | AC-20 binder RTFOT Condition, AC-20 R | RTFO Residue | 10 | 87.62 |  |  | 431.6 | [6 empty] | 80
1699AC001 | 16-D-1990 | 16 | 120303.8 | 0 | 1999_10_01 | 45.2590539 | Asphalt Cement | -93.7048981 | mnroad_id assumed - asphalt binder sent to ASU (AC-20 binder). | mnroad_id assumed |  |  | AAT - ASU | 10/01/1999 | AC-20 binder RTFOT Condition, AC-20 R | RTFO Residue | 10 | 89.44 |  |  | 97.67 | [6 empty] | 95
1699AC001 | 16-D-1990 | 16 | 120303.8 | 0 | 1999_10_01 | 45.2590539 | Asphalt Cement | -93.7048981 | mnroad_id assumed - asphalt binder sent to ASU (AC-20 binder). | mnroad_id assumed |  |  | AAT - ASU | 10/01/1999 | AC-20 binder RTFOT Condition, AC-20 R | RTFO Residue | 10 | 89.48 |  |  | 43.84 | [6 empty] | 105
1699AC001 | 16-D-1990 | 16 | 120303.8 | 0 | 1999_10_01 | 45.2590539 | Asphalt Cement | -93.7048981 | mnroad_id assumed - asphalt binder sent to ASU (AC-20 binder). | mnroad_id assumed |  |  | AAT - ASU | 10/01/1999 | AC-20 binder RTFOT Condition, AC-20 R | RTFO Residue | 10 | 89.55 |  |  | 21.8 | [6 empty] | 115
1699AC001 | 16-D-1990 | 16 | 120303.8 | 0 | 1999_10_01 | 45.2590539 | Asphalt Cement | -93.7048981 | mnroad_id assumed - asphalt binder sent to ASU (AC-20 binder). | mnroad_id assumed |  |  | AAT - ASU | 10/01/1999 | AC-20 binder RTFOT Condition, AC-20 R | RTFO Residue | 15.9 | 48.16 |  |  | 11660000 | [6 empty] | 15
1699AC001 | 16-D-1990 | 16 | 120303.8 | 0 | 1999_10_01 | 45.2590539 | Asphalt Cement | -93.7048981 | mnroad_id assumed - asphalt binder sent to ASU (AC-20 binder). | mnroad_id assumed |  |  | AAT - ASU | 10/01/1999 | AC-20 binder RTFOT Condition, AC-20 R | RTFO Residue | 15.9 | 58.9 |  |  | 2257000 | [6 empty] | 25
1699AC001 | 16-D-1990 | 16 | 120303.8 | 0 | 1999_10_01 | 45.2590539 | Asphalt Cement | -93.7048981 | mnroad_id assumed - asphalt binder sent to ASU (AC-20 binder). | mnroad_id assumed |  |  | AAT - ASU | 10/01/1999 | AC-20 binder RTFOT Condition, AC-20 R | RTFO Residue | 15.9 | 66.53 |  |  | 420100 | [6 empty] | 35
1699AC001 | 16-D-1990 | 16 | 120303.8 | 0 | 1999_10_01 | 45.2590539 | Asphalt Cement | -93.7048981 | mnroad_id assumed - asphalt binder sent to ASU (AC-20 binder). | mnroad_id assumed |  |  | AAT - ASU | 10/01/1999 | AC-20 binder RTFOT Condition, AC-20 R | RTFO Residue | 15.9 | 73.17 |  |  | 70500 | [6 empty] | 45
1699AC001 | 16-D-1990 | 16 | 120303.8 | 0 | 1999_10_01 | 45.2590539 | Asphalt Cement | -93.7048981 | mnroad_id assumed - asphalt binder sent to ASU (AC-20 binder). | mnroad_id assumed |  |  | AAT - ASU | 10/01/1999 | AC-20 binder RTFOT Condition, AC-20 R | RTFO Residue | 15.9 | 81.15 |  |  | 7524 | [6 empty] | 60
1699AC001 | 16-D-1990 | 16 | 120303.8 | 0 | 1999_10_01 | 45.2590539 | Asphalt Cement | -93.7048981 | mnroad_id assumed - asphalt binder sent to ASU (AC-20 binder). | mnroad_id assumed |  |  | AAT - ASU | 10/01/1999 | AC-20 binder RTFOT Condition, AC-20 R | RTFO Residue | 15.9 | 84.44 |  |  | 2104 | [6 empty] | 70
1699AC001 | 16-D-1990 | 16 | 120303.8 | 0 | 1999_10_01 | 45.2590539 | Asphalt Cement | -93.7048981 | mnroad_id assumed - asphalt binder sent to ASU (AC-20 binder). | mnroad_id assumed |  |  | AAT - ASU | 10/01/1999 | AC-20 binder RTFOT Condition, AC-20 R | RTFO Residue | 15.9 | 87.26 |  |  | 673.5 | [6 empty] | 80
1699AC001 | 16-D-1990 | 16 | 120303.8 | 0 | 1999_10_01 | 45.2590539 | Asphalt Cement | -93.7048981 | mnroad_id assumed - asphalt binder sent to ASU (AC-20 binder). | mnroad_id assumed |  |  | AAT - ASU | 10/01/1999 | AC-20 binder RTFOT Condition, AC-20 R | RTFO Residue | 15.9 | 89.48 |  |  | 154.4 | [6 empty] | 95
1699AC001 | 16-D-1990 | 16 | 120303.8 | 0 | 1999_10_01 | 45.2590539 | Asphalt Cement | -93.7048981 | mnroad_id assumed - asphalt binder sent to ASU (AC-20 binder). | mnroad_id assumed |  |  | AAT - ASU | 10/01/1999 | AC-20 binder RTFOT Condition, AC-20 R | RTFO Residue | 15.9 | 89.43 |  |  | 69.52 | [6 empty] | 105
1699AC001 | 16-D-1990 | 16 | 120303.8 | 0 | 1999_10_01 | 45.2590539 | Asphalt Cement | -93.7048981 | mnroad_id assumed - asphalt binder sent to ASU (AC-20 binder). | mnroad_id assumed |  |  | AAT - ASU | 10/01/1999 | AC-20 binder RTFOT Condition, AC-20 R | RTFO Residue | 15.9 | 89.72 |  |  | 34.42 | [6 empty] | 115
1699AC001 | 16-D-1990 | 16 | 120303.8 | 0 | 1999_10_01 | 45.2590539 | Asphalt Cement | -93.7048981 | mnroad_id assumed - asphalt binder sent to ASU (AC-20 binder). | mnroad_id assumed |  |  | AAT - ASU | 10/01/1999 | AC-20 binder RTFOT Condition, AC-20 R | RTFO Residue | 25.1 | 47.6 |  |  | 14570000 | [6 empty] | 15
1699AC001 | 16-D-1990 | 16 | 120303.8 | 0 | 1999_10_01 | 45.2590539 | Asphalt Cement | -93.7048981 | mnroad_id assumed - asphalt binder sent to ASU (AC-20 binder). | mnroad_id assumed |  |  | AAT - ASU | 10/01/1999 | AC-20 binder RTFOT Condition, AC-20 R | RTFO Residue | 25.1 | 57.72 |  |  | 3032000 | [6 empty] | 25
1699AC001 | 16-D-1990 | 16 | 120303.8 | 0 | 1999_10_01 | 45.2590539 | Asphalt Cement | -93.7048981 | mnroad_id assumed - asphalt binder sent to ASU (AC-20 binder). | mnroad_id assumed |  |  | AAT - ASU | 10/01/1999 | AC-20 binder RTFOT Condition, AC-20 R | RTFO Residue | 25.1 | 65.24 |  |  | 587500 | [6 empty] | 35
1699AC001 | 16-D-1990 | 16 | 120303.8 | 0 | 1999_10_01 | 45.2590539 | Asphalt Cement | -93.7048981 | mnroad_id assumed - asphalt binder sent to ASU (AC-20 binder). | mnroad_id assumed |  |  | AAT - ASU | 10/01/1999 | AC-20 binder RTFOT Condition, AC-20 R | RTFO Residue | 25.1 | 72.27 |  |  | 100100 | [6 empty] | 45
1699AC001 | 16-D-1990 | 16 | 120303.8 | 0 | 1999_10_01 | 45.2590539 | Asphalt Cement | -93.7048981 | mnroad_id assumed - asphalt binder sent to ASU (AC-20 binder). | mnroad_id assumed |  |  | AAT - ASU | 10/01/1999 | AC-20 binder RTFOT Condition, AC-20 R | RTFO Residue | 25.1 | 80.02 |  |  | 11270 | [6 empty] | 60
1699AC001 | 16-D-1990 | 16 | 120303.8 | 0 | 1999_10_01 | 45.2590539 | Asphalt Cement | -93.7048981 | mnroad_id assumed - asphalt binder sent to ASU (AC-20 binder). | mnroad_id assumed |  |  | AAT - ASU | 10/01/1999 | AC-20 binder RTFOT Condition, AC-20 R | RTFO Residue | 25.1 | 83.56 |  |  | 3232 | [6 empty] | 70
1699AC001 | 16-D-1990 | 16 | 120303.8 | 0 | 1999_10_01 | 45.2590539 | Asphalt Cement | -93.7048981 | mnroad_id assumed - asphalt binder sent to ASU (AC-20 binder). | mnroad_id assumed |  |  | AAT - ASU | 10/01/1999 | AC-20 binder RTFOT Condition, AC-20 R | RTFO Residue | 25.1 | 86.63 |  |  | 1051 | [6 empty] | 80
1699AC001 | 16-D-1990 | 16 | 120303.8 | 0 | 1999_10_01 | 45.2590539 | Asphalt Cement | -93.7048981 | mnroad_id assumed - asphalt binder sent to ASU (AC-20 binder). | mnroad_id assumed |  |  | AAT - ASU | 10/01/1999 | AC-20 binder RTFOT Condition, AC-20 R | RTFO Residue | 25.1 | 88.79 |  |  | 247.5 | [6 empty] | 95
1699AC001 | 16-D-1990 | 16 | 120303.8 | 0 | 1999_10_01 | 45.2590539 | Asphalt Cement | -93.7048981 | mnroad_id assumed - asphalt binder sent to ASU (AC-20 binder). | mnroad_id assumed |  |  | AAT - ASU | 10/01/1999 | AC-20 binder RTFOT Condition, AC-20 R | RTFO Residue | 25.1 | 89.5 |  |  | 109.5 | [6 empty] | 105
1699AC001 | 16-D-1990 | 16 | 120303.8 | 0 | 1999_10_01 | 45.2590539 | Asphalt Cement | -93.7048981 | mnroad_id assumed - asphalt binder sent to ASU (AC-20 binder). | mnroad_id assumed |  |  | AAT - ASU | 10/01/1999 | AC-20 binder RTFOT Condition, AC-20 R | RTFO Residue | 25.1 | 89.58 |  |  | 53.96 | [6 empty] | 115
1699AC001 | 16-D-1990 | 16 | 120303.8 | 0 | 1999_10_01 | 45.2590539 | Asphalt Cement | -93.7048981 | mnroad_id assumed - asphalt binder sent to ASU (AC-20 binder). | mnroad_id assumed |  |  | AAT - ASU | 10/01/1999 | AC-20 binder RTFOT Condition, AC-20 R | RTFO Residue | 39.8 | 45.54 |  |  | 18270000 | [6 empty] | 15
1699AC001 | 16-D-1990 | 16 | 120303.8 | 0 | 1999_10_01 | 45.2590539 | Asphalt Cement | -93.7048981 | mnroad_id assumed - asphalt binder sent to ASU (AC-20 binder). | mnroad_id assumed |  |  | AAT - ASU | 10/01/1999 | AC-20 binder RTFOT Condition, AC-20 R | RTFO Residue | 39.8 | 56.21 |  |  | 4040000 | [6 empty] | 25
1699AC001 | 16-D-1990 | 16 | 120303.8 | 0 | 1999_10_01 | 45.2590539 | Asphalt Cement | -93.7048981 | mnroad_id assumed - asphalt binder sent to ASU (AC-20 binder). | mnroad_id assumed |  |  | AAT - ASU | 10/01/1999 | AC-20 binder RTFOT Condition, AC-20 R | RTFO Residue | 39.8 | 64.69 |  |  | 818800 | [6 empty] | 35
1699AC001 | 16-D-1990 | 16 | 120303.8 | 0 | 1999_10_01 | 45.2590539 | Asphalt Cement | -93.7048981 | mnroad_id assumed - asphalt binder sent to ASU (AC-20 binder). | mnroad_id assumed |  |  | AAT - ASU | 10/01/1999 | AC-20 binder RTFOT Condition, AC-20 R | RTFO Residue | 39.8 | 71.63 |  |  | 147400 | [6 empty] | 45
1699AC001 | 16-D-1990 | 16 | 120303.8 | 0 | 1999_10_01 | 45.2590539 | Asphalt Cement | -93.7048981 | mnroad_id assumed - asphalt binder sent to ASU (AC-20 binder). | mnroad_id assumed |  |  | AAT - ASU | 10/01/1999 | AC-20 binder RTFOT Condition, AC-20 R | RTFO Residue | 39.8 | 79.29 |  |  | 16890 | [6 empty] | 60
1699AC001 | 16-D-1990 | 16 | 120303.8 | 0 | 1999_10_01 | 45.2590539 | Asphalt Cement | -93.7048981 | mnroad_id assumed - asphalt binder sent to ASU (AC-20 binder). | mnroad_id assumed |  |  | AAT - ASU | 10/01/1999 | AC-20 binder RTFOT Condition, AC-20 R | RTFO Residue | 39.8 | 82.7 |  |  | 4928 | [6 empty] | 70
1699AC001 | 16-D-1990 | 16 | 120303.8 | 0 | 1999_10_01 | 45.2590539 | Asphalt Cement | -93.7048981 | mnroad_id assumed - asphalt binder sent to ASU (AC-20 binder). | mnroad_id assumed |  |  | AAT - ASU | 10/01/1999 | AC-20 binder RTFOT Condition, AC-20 R | RTFO Residue | 39.8 | 85.83 |  |  | 1633 | [6 empty] | 80
1699AC001 | 16-D-1990 | 16 | 120303.8 | 0 | 1999_10_01 | 45.2590539 | Asphalt Cement | -93.7048981 | mnroad_id assumed - asphalt binder sent to ASU (AC-20 binder). | mnroad_id assumed |  |  | AAT - ASU | 10/01/1999 | AC-20 binder RTFOT Condition, AC-20 R | RTFO Residue | 39.8 | 88.49 |  |  | 384.5 | [6 empty] | 95
1699AC001 | 16-D-1990 | 16 | 120303.8 | 0 | 1999_10_01 | 45.2590539 | Asphalt Cement | -93.7048981 | mnroad_id assumed - asphalt binder sent to ASU (AC-20 binder). | mnroad_id assumed |  |  | AAT - ASU | 10/01/1999 | AC-20 binder RTFOT Condition, AC-20 R | RTFO Residue | 39.8 | 89.26 |  |  | 172.1 | [6 empty] | 105
1699AC001 | 16-D-1990 | 16 | 120303.8 | 0 | 1999_10_01 | 45.2590539 | Asphalt Cement | -93.7048981 | mnroad_id assumed - asphalt binder sent to ASU (AC-20 binder). | mnroad_id assumed |  |  | AAT - ASU | 10/01/1999 | AC-20 binder RTFOT Condition, AC-20 R | RTFO Residue | 39.8 | 89.67 |  |  | 85.51 | [6 empty] | 115
1699AC001 | 16-D-1990 | 16 | 120303.8 | 0 | 1999_10_01 | 45.2590539 | Asphalt Cement | -93.7048981 | mnroad_id assumed - asphalt binder sent to ASU (AC-20 binder). | mnroad_id assumed |  |  | AAT - ASU | 10/01/1999 | AC-20 binder RTFOT Condition, AC-20 R | RTFO Residue | 63.1 | 44.25 |  |  | 22960000 | [6 empty] | 15
1699AC001 | 16-D-1990 | 16 | 120303.8 | 0 | 1999_10_01 | 45.2590539 | Asphalt Cement | -93.7048981 | mnroad_id assumed - asphalt binder sent to ASU (AC-20 binder). | mnroad_id assumed |  |  | AAT - ASU | 10/01/1999 | AC-20 binder RTFOT Condition, AC-20 R | RTFO Residue | 63.1 | 54.92 |  |  | 5339000 | [6 empty] | 25
1699AC001 | 16-D-1990 | 16 | 120303.8 | 0 | 1999_10_01 | 45.2590539 | Asphalt Cement | -93.7048981 | mnroad_id assumed - asphalt binder sent to ASU (AC-20 binder). | mnroad_id assumed |  |  | AAT - ASU | 10/01/1999 | AC-20 binder RTFOT Condition, AC-20 R | RTFO Residue | 63.1 | 63.68 |  |  | 1132000 | [6 empty] | 35
1699AC001 | 16-D-1990 | 16 | 120303.8 | 0 | 1999_10_01 | 45.2590539 | Asphalt Cement | -93.7048981 | mnroad_id assumed - asphalt binder sent to ASU (AC-20 binder). | mnroad_id assumed |  |  | AAT - ASU | 10/01/1999 | AC-20 binder RTFOT Condition, AC-20 R | RTFO Residue | 63.1 | 70.73 |  |  | 211600 | [6 empty] | 45
1699AC001 | 16-D-1990 | 16 | 120303.8 | 0 | 1999_10_01 | 45.2590539 | Asphalt Cement | -93.7048981 | mnroad_id assumed - asphalt binder sent to ASU (AC-20 binder). | mnroad_id assumed |  |  | AAT - ASU | 10/01/1999 | AC-20 binder RTFOT Condition, AC-20 R | RTFO Residue | 1 | 57.96 |  |  | 2210000 | [6 empty] | 15
1699AC001 | 16-D-1990 | 16 | 120303.8 | 0 | 1999_10_01 | 45.2590539 | Asphalt Cement | -93.7048981 | mnroad_id assumed - asphalt binder sent to ASU (AC-20 binder). | mnroad_id assumed |  |  | AAT - ASU | 10/01/1999 | AC-20 binder Recovered Condition, AC-20 E | Extracted Binder | 10 | 89.28 |  |  | 46.05 | [6 empty] | 115
1699AC001 | 16-D-1990 | 16 | 120303.8 | 0 | 1999_10_01 | 45.2590539 | Asphalt Cement | -93.7048981 | mnroad_id assumed - asphalt binder sent to ASU (AC-20 binder). | mnroad_id assumed |  |  | AAT - ASU | 10/01/1999 | AC-20 binder Recovered Condition, AC-20 E | Extracted Binder | 15.9 | 38.86 |  |  | 16060000 | [6 empty] | 15
1699AC001 | 16-D-1990 | 16 | 120303.8 | 0 | 1999_10_01 | 45.2590539 | Asphalt Cement | -93.7048981 | mnroad_id assumed - asphalt binder sent to ASU (AC-20 binder). | mnroad_id assumed |  |  | AAT - ASU | 10/01/1999 | AC-20 binder Recovered Condition, AC-20 E | Extracted Binder | 15.9 | 49.71 |  |  | 4002000 | [6 empty] | 25
1699AC001 | 16-D-1990 | 16 | 120303.8 | 0 | 1999_10_01 | 45.2590539 | Asphalt Cement | -93.7048981 | mnroad_id assumed - asphalt binder sent to ASU (AC-20 binder). | mnroad_id assumed |  |  | AAT - ASU | 10/01/1999 | AC-20 binder Recovered Condition, AC-20 E | Extracted Binder | 15.9 | 57.16 |  |  | 902600 | [6 empty] | 35
1699AC001 | 16-D-1990 | 16 | 120303.8 | 0 | 1999_10_01 | 45.2590539 | Asphalt Cement | -93.7048981 | mnroad_id assumed - asphalt binder sent to ASU (AC-20 binder). | mnroad_id assumed |  |  | AAT - ASU | 10/01/1999 | AC-20 binder Recovered Condition, AC-20 E | Extracted Binder | 15.9 | 63.32 |  |  | 189600 | [6 empty] | 45
1699AC001 | 16-D-1990 | 16 | 120303.8 | 0 | 1999_10_01 | 45.2590539 | Asphalt Cement | -93.7048981 | mnroad_id assumed - asphalt binder sent to ASU (AC-20 binder). | mnroad_id assumed |  |  | AAT - ASU | 10/01/1999 | AC-20 binder Recovered Condition, AC-20 E | Extracted Binder | 15.9 | 72.77 |  |  | 23180 | [6 empty] | 60
1699AC001 | 16-D-1990 | 16 | 120303.8 | 0 | 1999_10_01 | 45.2590539 | Asphalt Cement | -93.7048981 | mnroad_id assumed - asphalt binder sent to ASU (AC-20 binder). | mnroad_id assumed |  |  | AAT - ASU | 10/01/1999 | AC-20 binder Recovered Condition, AC-20 E | Extracted Binder | 15.9 | 77.76 |  |  | 6435 | [6 empty] | 70
1699AC001 | 16-D-1990 | 16 | 120303.8 | 0 | 1999_10_01 | 45.2590539 | Asphalt Cement | -93.7048981 | mnroad_id assumed - asphalt binder sent to ASU (AC-20 binder). | mnroad_id assumed |  |  | AAT - ASU | 10/01/1999 | AC-20 binder Recovered Condition, AC-20 E | Extracted Binder | 15.9 | 82.18 |  |  | 1937 | [6 empty] | 80
1699AC001 | 16-D-1990 | 16 | 120303.8 | 0 | 1999_10_01 | 45.2590539 | Asphalt Cement | -93.7048981 | mnroad_id assumed - asphalt binder sent to ASU (AC-20 binder). | mnroad_id assumed |  |  | AAT - ASU | 10/01/1999 | AC-20 binder Recovered Condition, AC-20 E | Extracted Binder | 15.9 | 87.27 |  |  | 405.5 | [6 empty] | 95
1699AC001 | 16-D-1990 | 16 | 120303.8 | 0 | 1999_10_01 | 45.2590539 | Asphalt Cement | -93.7048981 | mnroad_id assumed - asphalt binder sent to ASU (AC-20 binder). | mnroad_id assumed |  |  | AAT - ASU | 10/01/1999 | AC-20 binder Recovered Condition, AC-20 E | Extracted Binder | 15.9 | 88.8 |  |  | 163 | [6 empty] | 105
1699AC001 | 16-D-1990 | 16 | 120303.8 | 0 | 1999_10_01 | 45.2590539 | Asphalt Cement | -93.7048981 | mnroad_id assumed - asphalt binder sent to ASU (AC-20 binder). | mnroad_id assumed |  |  | AAT - ASU | 10/01/1999 | AC-20 binder Recovered Condition, AC-20 E | Extracted Binder | 15.9 | 89.24 |  |  | 72.43 | [6 empty] | 115
1699AC001 | 16-D-1990 | 16 | 120303.8 | 0 | 1999_10_01 | 45.2590539 | Asphalt Cement | -93.7048981 | mnroad_id assumed - asphalt binder sent to ASU (AC-20 binder). | mnroad_id assumed |  |  | AAT - ASU | 10/01/1999 | AC-20 binder Recovered Condition, AC-20 E | Extracted Binder | 25.1 | 38.14 |  |  | 19220000 | [6 empty] | 15
1699AC001 | 16-D-1990 | 16 | 120303.8 | 0 | 1999_10_01 | 45.2590539 | Asphalt Cement | -93.7048981 | mnroad_id assumed - asphalt binder sent to ASU (AC-20 binder). | mnroad_id assumed |  |  | AAT - ASU | 10/01/1999 | AC-20 binder Recovered Condition, AC-20 E | Extracted Binder | 25.1 | 48.08 |  |  | 5118000 | [6 empty] | 25
1699AC001 | 16-D-1990 | 16 | 120303.8 | 0 | 1999_10_01 | 45.2590539 | Asphalt Cement | -93.7048981 | mnroad_id assumed - asphalt binder sent to ASU (AC-20 binder). | mnroad_id assumed |  |  | AAT - ASU | 10/01/1999 | AC-20 binder Recovered Condition, AC-20 E | Extracted Binder | 25.1 | 55.95 |  |  | 1206000 | [6 empty] | 35
1699AC001 | 16-D-1990 | 16 | 120303.8 | 0 | 1999_10_01 | 45.2590539 | Asphalt Cement | -93.7048981 | mnroad_id assumed - asphalt binder sent to ASU (AC-20 binder). | mnroad_id assumed |  |  | AAT - ASU | 10/01/1999 | AC-20 binder Recovered Condition, AC-20 E | Extracted Binder | 25.1 | 62.53 |  |  | 260900 | [6 empty] | 45
1699AC001 | 16-D-1990 | 16 | 120303.8 | 0 | 1999_10_01 | 45.2590539 | Asphalt Cement | -93.7048981 | mnroad_id assumed - asphalt binder sent to ASU (AC-20 binder). | mnroad_id assumed |  |  | AAT - ASU | 10/01/1999 | AC-20 binder Recovered Condition, AC-20 E | Extracted Binder | 25.1 | 71.46 |  |  | 33320 | [6 empty] | 60
1699AC001 | 16-D-1990 | 16 | 120303.8 | 0 | 1999_10_01 | 45.2590539 | Asphalt Cement | -93.7048981 | mnroad_id assumed - asphalt binder sent to ASU (AC-20 binder). | mnroad_id assumed |  |  | AAT - ASU | 10/01/1999 | AC-20 binder Recovered Condition, AC-20 E | Extracted Binder | 25.1 | 76.49 |  |  | 9537 | [6 empty] | 70
1699AC001 | 16-D-1990 | 16 | 120303.8 | 0 | 1999_10_01 | 45.2590539 | Asphalt Cement | -93.7048981 | mnroad_id assumed - asphalt binder sent to ASU (AC-20 binder). | mnroad_id assumed |  |  | AAT - ASU | 10/01/1999 | AC-20 binder Recovered Condition, AC-20 E | Extracted Binder | 25.1 | 81.07 |  |  | 2936 | [6 empty] | 80
1699AC001 | 16-D-1990 | 16 | 120303.8 | 0 | 1999_10_01 | 45.2590539 | Asphalt Cement | -93.7048981 | mnroad_id assumed - asphalt binder sent to ASU (AC-20 binder). | mnroad_id assumed |  |  | AAT - ASU | 10/01/1999 | AC-20 binder Recovered Condition, AC-20 E | Extracted Binder | 25.1 | 86 |  |  | 633.6 | [6 empty] | 95
1699AC001 | 16-D-1990 | 16 | 120303.8 | 0 | 1999_10_01 | 45.2590539 | Asphalt Cement | -93.7048981 | mnroad_id assumed - asphalt binder sent to ASU (AC-20 binder). | mnroad_id assumed |  |  | AAT - ASU | 10/01/1999 | AC-20 binder Recovered Condition, AC-20 E | Extracted Binder | 25.1 | 87.98 |  |  | 256.9 | [6 empty] | 105
1699AC001 | 16-D-1990 | 16 | 120303.8 | 0 | 1999_10_01 | 45.2590539 | Asphalt Cement | -93.7048981 | mnroad_id assumed - asphalt binder sent to ASU (AC-20 binder). | mnroad_id assumed |  |  | AAT - ASU | 10/01/1999 | AC-20 binder Recovered Condition, AC-20 E | Extracted Binder | 25.1 | 89.5 |  |  | 114.7 | [6 empty] | 115
1699AC001 | 16-D-1990 | 16 | 120303.8 | 0 | 1999_10_01 | 45.2590539 | Asphalt Cement | -93.7048981 | mnroad_id assumed - asphalt binder sent to ASU (AC-20 binder). | mnroad_id assumed |  |  | AAT - ASU | 10/01/1999 | AC-20 binder Recovered Condition, AC-20 E | Extracted Binder | 39.8 | 38.37 |  |  | 23250000 | [6 empty] | 15
1699AC001 | 16-D-1990 | 16 | 120303.8 | 0 | 1999_10_01 | 45.2590539 | Asphalt Cement | -93.7048981 | mnroad_id assumed - asphalt binder sent to ASU (AC-20 binder). | mnroad_id assumed |  |  | AAT - ASU | 10/01/1999 | AC-20 binder Recovered Condition, AC-20 E | Extracted Binder | 39.8 | 47.4 |  |  | 6557000 | [6 empty] | 25
1699AC001 | 16-D-1990 | 16 | 120303.8 | 0 | 1999_10_01 | 45.2590539 | Asphalt Cement | -93.7048981 | mnroad_id assumed - asphalt binder sent to ASU (AC-20 binder). | mnroad_id assumed |  |  | AAT - ASU | 10/01/1999 | AC-20 binder Recovered Condition, AC-20 E | Extracted Binder | 39.8 | 55.4 |  |  | 1597000 | [6 empty] | 35
1699AC001 | 16-D-1990 | 16 | 120303.8 | 0 | 1999_10_01 | 45.2590539 | Asphalt Cement | -93.7048981 | mnroad_id assumed - asphalt binder sent to ASU (AC-20 binder). | mnroad_id assumed |  |  | AAT - ASU | 10/01/1999 | AC-20 binder Recovered Condition, AC-20 E | Extracted Binder | 39.8 | 61.63 |  |  | 357600 | [6 empty] | 45
1699AC001 | 16-D-1990 | 16 | 120303.8 | 0 | 1999_10_01 | 45.2590539 | Asphalt Cement | -93.7048981 | mnroad_id assumed - asphalt binder sent to ASU (AC-20 binder). | mnroad_id assumed |  |  | AAT - ASU | 10/01/1999 | AC-20 binder Recovered Condition, AC-20 E | Extracted Binder | 39.8 | 70.84 |  |  | 47690 | [6 empty] | 60
1699AC001 | 16-D-1990 | 16 | 120303.8 | 0 | 1999_10_01 | 45.2590539 | Asphalt Cement | -93.7048981 | mnroad_id assumed - asphalt binder sent to ASU (AC-20 binder). | mnroad_id assumed |  |  | AAT - ASU | 10/01/1999 | AC-20 binder Recovered Condition, AC-20 E | Extracted Binder | 39.8 | 75.43 |  |  | 13960 | [6 empty] | 70
1699AC001 | 16-D-1990 | 16 | 120303.8 | 0 | 1999_10_01 | 45.2590539 | Asphalt Cement | -93.7048981 | mnroad_id assumed - asphalt binder sent to ASU (AC-20 binder). | mnroad_id assumed |  |  | AAT - ASU | 10/01/1999 | AC-20 binder Recovered Condition, AC-20 E | Extracted Binder | 39.8 | 79.82 |  |  | 4408 | [6 empty] | 80
1699AC001 | 16-D-1990 | 16 | 120303.8 | 0 | 1999_10_01 | 45.2590539 | Asphalt Cement | -93.7048981 | mnroad_id assumed - asphalt binder sent to ASU (AC-20 binder). | mnroad_id assumed |  |  | AAT - ASU | 10/01/1999 | AC-20 binder Recovered Condition, AC-20 E | Extracted Binder | 39.8 | 85.65 |  |  | 975.8 | [6 empty] | 95
1699AC001 | 16-D-1990 | 16 | 120303.8 | 0 | 1999_10_01 | 45.2590539 | Asphalt Cement | -93.7048981 | mnroad_id assumed - asphalt binder sent to ASU (AC-20 binder). | mnroad_id assumed |  |  | AAT - ASU | 10/01/1999 | AC-20 binder Recovered Condition, AC-20 E | Extracted Binder | 39.8 | 87.52 |  |  | 399.4 | [6 empty] | 105
1699AC001 | 16-D-1990 | 16 | 120303.8 | 0 | 1999_10_01 | 45.2590539 | Asphalt Cement | -93.7048981 | mnroad_id assumed - asphalt binder sent to ASU (AC-20 binder). | mnroad_id assumed |  |  | AAT - ASU | 10/01/1999 | AC-20 binder Recovered Condition, AC-20 E | Extracted Binder | 39.8 | 88.84 |  |  | 180.2 | [6 empty] | 115
1699AC001 | 16-D-1990 | 16 | 120303.8 | 0 | 1999_10_01 | 45.2590539 | Asphalt Cement | -93.7048981 | mnroad_id assumed - asphalt binder sent to ASU (AC-20 binder). | mnroad_id assumed |  |  | AAT - ASU | 10/01/1999 | AC-20 binder Recovered Condition, AC-20 E | Extracted Binder | 63.1 | 35.54 |  |  | 28370000 | [6 empty] | 15
1699AC001 | 16-D-1990 | 16 | 120303.8 | 0 | 1999_10_01 | 45.2590539 | Asphalt Cement | -93.7048981 | mnroad_id assumed - asphalt binder sent to ASU (AC-20 binder). | mnroad_id assumed |  |  | AAT - ASU | 10/01/1999 | AC-20 binder Recovered Condition, AC-20 E | Extracted Binder | 63.1 | 46.37 |  |  | 8207000 | [6 empty] | 25
1699AC001 | 16-D-1990 | 16 | 120303.8 | 0 | 1999_10_01 | 45.2590539 | Asphalt Cement | -93.7048981 | mnroad_id assumed - asphalt binder sent to ASU (AC-20 binder). | mnroad_id assumed |  |  | AAT - ASU | 10/01/1999 | AC-20 binder Recovered Condition, AC-20 E | Extracted Binder | 63.1 | 54.41 |  |  | 2110000 | [6 empty] | 35
1699AC001 | 16-D-1990 | 16 | 120303.8 | 0 | 1999_10_01 | 45.2590539 | Asphalt Cement | -93.7048981 | mnroad_id assumed - asphalt binder sent to ASU (AC-20 binder). | mnroad_id assumed |  |  | AAT - ASU | 10/01/1999 | AC-20 binder Recovered Condition, AC-20 E | Extracted Binder | 63.1 | 60.98 |  |  | 485700 | [6 empty] | 45
1699AC001 | 16-D-1990 | 16 | 120303.8 | 0 | 1999_10_01 | 45.2590539 | Asphalt Cement | -93.7048981 | mnroad_id assumed - asphalt binder sent to ASU (AC-20 binder). | mnroad_id assumed |  |  | AAT - ASU | 10/01/1999 | AC-20 binder Recovered Condition, AC-20 E | Extracted Binder | 63.1 | 70.23 |  |  | 68060 | [6 empty] | 60
1699AC001 | 16-D-1990 | 16 | 120303.8 | 0 | 1999_10_01 | 45.2590539 | Asphalt Cement | -93.7048981 | mnroad_id assumed - asphalt binder sent to ASU (AC-20 binder). | mnroad_id assumed |  |  | AAT - ASU | 10/01/1999 | AC-20 binder Recovered Condition, AC-20 E | Extracted Binder | 63.1 | 74.48 |  |  | 20390 | [6 empty] | 70
1699AC001 | 16-D-1990 | 16 | 120303.8 | 0 | 1999_10_01 | 45.2590539 | Asphalt Cement | -93.7048981 | mnroad_id assumed - asphalt binder sent to ASU (AC-20 binder). | mnroad_id assumed |  |  | AAT - ASU | 10/01/1999 | AC-20 binder Recovered Condition, AC-20 E | Extracted Binder | 63.1 | 78.92 |  |  | 6600 | [6 empty] | 80
1699AC001 | 16-D-1990 | 16 | 120303.8 | 0 | 1999_10_01 | 45.2590539 | Asphalt Cement | -93.7048981 | mnroad_id assumed - asphalt binder sent to ASU (AC-20 binder). | mnroad_id assumed |  |  | AAT - ASU | 10/01/1999 | AC-20 binder Recovered Condition, AC-20 E | Extracted Binder | 63.1 | 84.95 |  |  | 1502 | [6 empty] | 95
1699AC001 | 16-D-1990 | 16 | 120303.8 | 0 | 1999_10_01 | 45.2590539 | Asphalt Cement | -93.7048981 | mnroad_id assumed - asphalt binder sent to ASU (AC-20 binder). | mnroad_id assumed |  |  | AAT - ASU | 10/01/1999 | AC-20 binder Recovered Condition, AC-20 E | Extracted Binder | 63.1 | 86.96 |  |  | 624.7 | [6 empty] | 105
1699AC001 | 16-D-1990 | 16 | 120303.8 | 0 | 1999_10_01 | 45.2590539 | Asphalt Cement | -93.7048981 | mnroad_id assumed - asphalt binder sent to ASU (AC-20 binder). | mnroad_id assumed |  |  | AAT - ASU | 10/01/1999 | AC-20 binder Recovered Condition, AC-20 E | Extracted Binder | 63.1 | 88.4 |  |  | 283.9 | [6 empty] | 115
1699AC001 | 16-D-1990 | 16 | 120303.8 | 0 | 1999_10_01 | 45.2590539 | Asphalt Cement | -93.7048981 | mnroad_id assumed - asphalt binder sent to ASU (AC-20 binder). | mnroad_id assumed |  |  | AAT - ASU | 10/01/1999 | AC-20 binder Recovered Condition, AC-20 E | Extracted Binder | 100 | 35.03 |  |  | 34030000 | [6 empty] | 15
1699AC001 | 16-D-1990 | 16 | 120303.8 | 0 | 1999_10_01 | 45.2590539 | Asphalt Cement | -93.7048981 | mnroad_id assumed - asphalt binder sent to ASU (AC-20 binder). | mnroad_id assumed |  |  | AAT - ASU | 10/01/1999 | AC-20 binder Recovered Condition, AC-20 E | Extracted Binder | 100 | 45.32 |  |  | 10300000 | [6 empty] | 25
1699AC001 | 16-D-1990 | 16 | 120303.8 | 0 | 1999_10_01 | 45.2590539 | Asphalt Cement | -93.7048981 | mnroad_id assumed - asphalt binder sent to ASU (AC-20 binder). | mnroad_id assumed |  |  | AAT - ASU | 10/01/1999 | AC-20 binder Recovered Condition, AC-20 E | Extracted Binder | 100 | 53.59 |  |  | 2756000 | [6 empty] | 35
1699AC001 | 16-D-1990 | 16 | 120303.8 | 0 | 1999_10_01 | 45.2590539 | Asphalt Cement | -93.7048981 | mnroad_id assumed - asphalt binder sent to ASU (AC-20 binder). | mnroad_id assumed |  |  | AAT - ASU | 10/01/1999 | AC-20 binder Recovered Condition, AC-20 E | Extracted Binder | 100 | 60.35 |  |  | 655800 | [6 empty] | 45
1699AC001 | 16-D-1990 | 16 | 120303.8 | 0 | 1999_10_01 | 45.2590539 | Asphalt Cement | -93.7048981 | mnroad_id assumed - asphalt binder sent to ASU (AC-20 binder). | mnroad_id assumed |  |  | AAT - ASU | 10/01/1999 | AC-20 binder Recovered Condition, AC-20 E | Extracted Binder | 100 | 69.79 |  |  | 96590 | [6 empty] | 60
1699AC001 | 16-D-1990 | 16 | 120303.8 | 0 | 1999_10_01 | 45.2590539 | Asphalt Cement | -93.7048981 | mnroad_id assumed - asphalt binder sent to ASU (AC-20 binder). | mnroad_id assumed |  |  | AAT - ASU | 10/01/1999 | AC-20 binder Recovered Condition, AC-20 E | Extracted Binder | 100 | 73.75 |  |  | 29510 | [6 empty] | 70
1699AC001 | 16-D-1990 | 16 | 120303.8 | 0 | 1999_10_01 | 45.2590539 | Asphalt Cement | -93.7048981 | mnroad_id assumed - asphalt binder sent to ASU (AC-20 binder). | mnroad_id assumed |  |  | AAT - ASU | 10/01/1999 | AC-20 binder Recovered Condition, AC-20 E | Extracted Binder | 100 | 77.98 |  |  | 9780 | [6 empty] | 80
1699AC001 | 16-D-1990 | 16 | 120303.8 | 0 | 1999_10_01 | 45.2590539 | Asphalt Cement | -93.7048981 | mnroad_id assumed - asphalt binder sent to ASU (AC-20 binder). | mnroad_id assumed |  |  | AAT - ASU | 10/01/1999 | AC-20 binder Recovered Condition, AC-20 E | Extracted Binder | 100 | 84.2 |  |  | 2287 | [6 empty] | 95
1699AC001 | 16-D-1990 | 16 | 120303.8 | 0 | 1999_10_01 | 45.2590539 | Asphalt Cement | -93.7048981 | mnroad_id assumed - asphalt binder sent to ASU (AC-20 binder). | mnroad_id assumed |  |  | AAT - ASU | 10/01/1999 | AC-20 binder Recovered Condition, AC-20 E | Extracted Binder | 100 | 86.11 |  |  | 965.5 | [6 empty] | 105
1699AC001 | 16-D-1990 | 16 | 120303.8 | 0 | 1999_10_01 | 45.2590539 | Asphalt Cement | -93.7048981 | mnroad_id assumed - asphalt binder sent to ASU (AC-20 binder). | mnroad_id assumed |  |  | AAT - ASU | 10/01/1999 | AC-20 binder Recovered Condition, AC-20 E | Extracted Binder | 100 | 87.85 |  |  | 443.1 | [6 empty] | 115
1699AC001 | 16-D-1990 | 16 | 120303.8 | 0 | 1999_10_01 | 45.2590539 | Asphalt Cement | -93.7048981 | mnroad_id assumed - asphalt binder sent to ASU (AC-20 binder). | mnroad_id assumed |  |  | AAT - ASU | 10/01/1999 | AC-20 binder RTFOT Condition, AC-20 R | RTFO Residue | 63.1 | 78.31 |  |  | 25160 | [6 empty] | 60
1699AC001 | 16-D-1990 | 16 | 120303.8 | 0 | 1999_10_01 | 45.2590539 | Asphalt Cement | -93.7048981 | mnroad_id assumed - asphalt binder sent to ASU (AC-20 binder). | mnroad_id assumed |  |  | AAT - ASU | 10/01/1999 | AC-20 binder RTFOT Condition, AC-20 R | RTFO Residue | 63.1 | 81.93 |  |  | 7479 | [6 empty] | 70
1699AC001 | 16-D-1990 | 16 | 120303.8 | 0 | 1999_10_01 | 45.2590539 | Asphalt Cement | -93.7048981 | mnroad_id assumed - asphalt binder sent to ASU (AC-20 binder). | mnroad_id assumed |  |  | AAT - ASU | 10/01/1999 | AC-20 binder RTFOT Condition, AC-20 R | RTFO Residue | 63.1 | 85.02 |  |  | 2515 | [6 empty] | 80
1699AC001 | 16-D-1990 | 16 | 120303.8 | 0 | 1999_10_01 | 45.2590539 | Asphalt Cement | -93.7048981 | mnroad_id assumed - asphalt binder sent to ASU (AC-20 binder). | mnroad_id assumed |  |  | AAT - ASU | 10/01/1999 | AC-20 binder RTFOT Condition, AC-20 R | RTFO Residue | 63.1 | 88.22 |  |  | 605.7 | [6 empty] | 95
1699AC001 | 16-D-1990 | 16 | 120303.8 | 0 | 1999_10_01 | 45.2590539 | Asphalt Cement | -93.7048981 | mnroad_id assumed - asphalt binder sent to ASU (AC-20 binder). | mnroad_id assumed |  |  | AAT - ASU | 10/01/1999 | AC-20 binder RTFOT Condition, AC-20 R | RTFO Residue | 63.1 | 89.31 |  |  | 272.5 | [6 empty] | 105
1699AC001 | 16-D-1990 | 16 | 120303.8 | 0 | 1999_10_01 | 45.2590539 | Asphalt Cement | -93.7048981 | mnroad_id assumed - asphalt binder sent to ASU (AC-20 binder). | mnroad_id assumed |  |  | AAT - ASU | 10/01/1999 | AC-20 binder RTFOT Condition, AC-20 R | RTFO Residue | 63.1 | 89.6 |  |  | 135.7 | [6 empty] | 115
1699AC001 | 16-D-1990 | 16 | 120303.8 | 0 | 1999_10_01 | 45.2590539 | Asphalt Cement | -93.7048981 | mnroad_id assumed - asphalt binder sent to ASU (AC-20 binder). | mnroad_id assumed |  |  | AAT - ASU | 10/01/1999 | AC-20 binder RTFOT Condition, AC-20 R | RTFO Residue | 100 | 43.08 |  |  | 28170000 | [6 empty] | 15
1699AC001 | 16-D-1990 | 16 | 120303.8 | 0 | 1999_10_01 | 45.2590539 | Asphalt Cement | -93.7048981 | mnroad_id assumed - asphalt binder sent to ASU (AC-20 binder). | mnroad_id assumed |  |  | AAT - ASU | 10/01/1999 | AC-20 binder RTFOT Condition, AC-20 R | RTFO Residue | 100 | 53.56 |  |  | 6995000 | [6 empty] | 25
1699AC001 | 16-D-1990 | 16 | 120303.8 | 0 | 1999_10_01 | 45.2590539 | Asphalt Cement | -93.7048981 | mnroad_id assumed - asphalt binder sent to ASU (AC-20 binder). | mnroad_id assumed |  |  | AAT - ASU | 10/01/1999 | AC-20 binder RTFOT Condition, AC-20 R | RTFO Residue | 100 | 62.69 |  |  | 1554000 | [6 empty] | 35
1699AC001 | 16-D-1990 | 16 | 120303.8 | 0 | 1999_10_01 | 45.2590539 | Asphalt Cement | -93.7048981 | mnroad_id assumed - asphalt binder sent to ASU (AC-20 binder). | mnroad_id assumed |  |  | AAT - ASU | 10/01/1999 | AC-20 binder RTFOT Condition, AC-20 R | RTFO Residue | 100 | 70.16 |  |  | 300100 | [6 empty] | 45
1699AC001 | 16-D-1990 | 16 | 120303.8 | 0 | 1999_10_01 | 45.2590539 | Asphalt Cement | -93.7048981 | mnroad_id assumed - asphalt binder sent to ASU (AC-20 binder). | mnroad_id assumed |  |  | AAT - ASU | 10/01/1999 | AC-20 binder RTFOT Condition, AC-20 R | RTFO Residue | 100 | 77.67 |  |  | 37140 | [6 empty] | 60
1699AC001 | 16-D-1990 | 16 | 120303.8 | 0 | 1999_10_01 | 45.2590539 | Asphalt Cement | -93.7048981 | mnroad_id assumed - asphalt binder sent to ASU (AC-20 binder). | mnroad_id assumed |  |  | AAT - ASU | 10/01/1999 | AC-20 binder RTFOT Condition, AC-20 R | RTFO Residue | 100 | 81.15 |  |  | 11270 | [6 empty] | 70
1699AC001 | 16-D-1990 | 16 | 120303.8 | 0 | 1999_10_01 | 45.2590539 | Asphalt Cement | -93.7048981 | mnroad_id assumed - asphalt binder sent to ASU (AC-20 binder). | mnroad_id assumed |  |  | AAT - ASU | 10/01/1999 | AC-20 binder RTFOT Condition, AC-20 R | RTFO Residue | 100 | 84.48 |  |  | 3849 | [6 empty] | 80
1699AC001 | 16-D-1990 | 16 | 120303.8 | 0 | 1999_10_01 | 45.2590539 | Asphalt Cement | -93.7048981 | mnroad_id assumed - asphalt binder sent to ASU (AC-20 binder). | mnroad_id assumed |  |  | AAT - ASU | 10/01/1999 | AC-20 binder RTFOT Condition, AC-20 R | RTFO Residue | 100 | 87.95 |  |  | 943.6 | [6 empty] | 95
1699AC001 | 16-D-1990 | 16 | 120303.8 | 0 | 1999_10_01 | 45.2590539 | Asphalt Cement | -93.7048981 | mnroad_id assumed - asphalt binder sent to ASU (AC-20 binder). | mnroad_id assumed |  |  | AAT - ASU | 10/01/1999 | AC-20 binder RTFOT Condition, AC-20 R | RTFO Residue | 100 | 88.51 |  |  | 426.8 | [6 empty] | 105
1699AC001 | 16-D-1990 | 16 | 120303.8 | 0 | 1999_10_01 | 45.2590539 | Asphalt Cement | -93.7048981 | mnroad_id assumed - asphalt binder sent to ASU (AC-20 binder). | mnroad_id assumed |  |  | AAT - ASU | 10/01/1999 | AC-20 binder RTFOT Condition, AC-20 R | RTFO Residue | 100 | 89.42 |  |  | 213.5 | [6 empty] | 115
1699AC001 | 16-D-1990 | 16 | 120303.8 | 0 | 1999_10_01 | 45.2590539 | Asphalt Cement | -93.7048981 | mnroad_id assumed - asphalt binder sent to ASU (AC-20 binder). | mnroad_id assumed |  |  | AAT - ASU | 10/01/1999 | AC-20 binder PAV Condition, AC-20 P | PAV Residue | 1 | 44.86 |  |  | 6684000 | [6 empty] | 15
1699AC001 | 16-D-1990 | 16 | 120303.8 | 0 | 1999_10_01 | 45.2590539 | Asphalt Cement | -93.7048981 | mnroad_id assumed - asphalt binder sent to ASU (AC-20 binder). | mnroad_id assumed |  |  | AAT - ASU | 10/01/1999 | AC-20 binder PAV Condition, AC-20 P | PAV Residue | 1 | 52.5 |  |  | 1400000 | [6 empty] | 25
1699AC001 | 16-D-1990 | 16 | 120303.8 | 0 | 1999_10_01 | 45.2590539 | Asphalt Cement | -93.7048981 | mnroad_id assumed - asphalt binder sent to ASU (AC-20 binder). | mnroad_id assumed |  |  | AAT - ASU | 10/01/1999 | AC-20 binder PAV Condition, AC-20 P | PAV Residue | 1 | 59.51 |  |  | 272300 | [6 empty] | 35
1699AC001 | 16-D-1990 | 16 | 120303.8 | 0 | 1999_10_01 | 45.2590539 | Asphalt Cement | -93.7048981 | mnroad_id assumed - asphalt binder sent to ASU (AC-20 binder). | mnroad_id assumed |  |  | AAT - ASU | 10/01/1999 | AC-20 binder PAV Condition, AC-20 P | PAV Residue | 1 | 69.25 |  |  | 23370 | [6 empty] | 45
1699AC001 | 16-D-1990 | 16 | 120303.8 | 0 | 1999_10_01 | 45.2590539 | Asphalt Cement | -93.7048981 | mnroad_id assumed - asphalt binder sent to ASU (AC-20 binder). | mnroad_id assumed |  |  | AAT - ASU | 10/01/1999 | AC-20 binder PAV Condition, AC-20 P | PAV Residue | 1 | 78.91 |  |  | 3728 | [6 empty] | 60
1699AC001 | 16-D-1990 | 16 | 120303.8 | 0 | 1999_10_01 | 45.2590539 | Asphalt Cement | -93.7048981 | mnroad_id assumed - asphalt binder sent to ASU (AC-20 binder). | mnroad_id assumed |  |  | AAT - ASU | 10/01/1999 | AC-20 binder PAV Condition, AC-20 P | PAV Residue | 1 | 83.9 |  |  | 846.6 | [6 empty] | 70
1699AC001 | 16-D-1990 | 16 | 120303.8 | 0 | 1999_10_01 | 45.2590539 | Asphalt Cement | -93.7048981 | mnroad_id assumed - asphalt binder sent to ASU (AC-20 binder). | mnroad_id assumed |  |  | AAT - ASU | 10/01/1999 | AC-20 binder PAV Condition, AC-20 P | PAV Residue | 1 | 87.06 |  |  | 206.6 | [6 empty] | 80
1699AC001 | 16-D-1990 | 16 | 120303.8 | 0 | 1999_10_01 | 45.2590539 | Asphalt Cement | -93.7048981 | mnroad_id assumed - asphalt binder sent to ASU (AC-20 binder). | mnroad_id assumed |  |  | AAT - ASU | 10/01/1999 | AC-20 binder PAV Condition, AC-20 P | PAV Residue | 1 | 89.27 |  |  | 34.9 | [6 empty] | 95
1699AC001 | 16-D-1990 | 16 | 120303.8 | 0 | 1999_10_01 | 45.2590539 | Asphalt Cement | -93.7048981 | mnroad_id assumed - asphalt binder sent to ASU (AC-20 binder). | mnroad_id assumed |  |  | AAT - ASU | 10/01/1999 | AC-20 binder PAV Condition, AC-20 P | PAV Residue | 1 | 93.39 |  |  | 12.4 | [6 empty] | 105
1699AC001 | 16-D-1990 | 16 | 120303.8 | 0 | 1999_10_01 | 45.2590539 | Asphalt Cement | -93.7048981 | mnroad_id assumed - asphalt binder sent to ASU (AC-20 binder). | mnroad_id assumed |  |  | AAT - ASU | 10/01/1999 | AC-20 binder PAV Condition, AC-20 P | PAV Residue | 1 | 85.81 |  |  | 5.9 | [6 empty] | 115
1699AC001 | 16-D-1990 | 16 | 120303.8 | 0 | 1999_10_01 | 45.2590539 | Asphalt Cement | -93.7048981 | mnroad_id assumed - asphalt binder sent to ASU (AC-20 binder). | mnroad_id assumed |  |  | AAT - ASU | 10/01/1999 | AC-20 binder PAV Condition, AC-20 P | PAV Residue | 1.59 | 43.42 |  |  | 8375000 | [6 empty] | 15
1699AC001 | 16-D-1990 | 16 | 120303.8 | 0 | 1999_10_01 | 45.2590539 | Asphalt Cement | -93.7048981 | mnroad_id assumed - asphalt binder sent to ASU (AC-20 binder). | mnroad_id assumed |  |  | AAT - ASU | 10/01/1999 | AC-20 binder PAV Condition, AC-20 P | PAV Residue | 1.59 | 51.28 |  |  | 1823000 | [6 empty] | 25
1699AC001 | 16-D-1990 | 16 | 120303.8 | 0 | 1999_10_01 | 45.2590539 | Asphalt Cement | -93.7048981 | mnroad_id assumed - asphalt binder sent to ASU (AC-20 binder). | mnroad_id assumed |  |  | AAT - ASU | 10/01/1999 | AC-20 binder PAV Condition, AC-20 P | PAV Residue | 1.59 | 58.37 |  |  | 367200 | [6 empty] | 35
1699AC001 | 16-D-1990 | 16 | 120303.8 | 0 | 1999_10_01 | 45.2590539 | Asphalt Cement | -93.7048981 | mnroad_id assumed - asphalt binder sent to ASU (AC-20 binder). | mnroad_id assumed |  |  | AAT - ASU | 10/01/1999 | AC-20 binder PAV Condition, AC-20 P | PAV Residue | 1.59 | 68.22 |  |  | 32720 | [6 empty] | 45
1699AC001 | 16-D-1990 | 16 | 120303.8 | 0 | 1999_10_01 | 45.2590539 | Asphalt Cement | -93.7048981 | mnroad_id assumed - asphalt binder sent to ASU (AC-20 binder). | mnroad_id assumed |  |  | AAT - ASU | 10/01/1999 | AC-20 binder PAV Condition, AC-20 P | PAV Residue | 1.59 | 77.13 |  |  | 5547 | [6 empty] | 60
1699AC001 | 16-D-1990 | 16 | 120303.8 | 0 | 1999_10_01 | 45.2590539 | Asphalt Cement | -93.7048981 | mnroad_id assumed - asphalt binder sent to ASU (AC-20 binder). | mnroad_id assumed |  |  | AAT - ASU | 10/01/1999 | AC-20 binder PAV Condition, AC-20 P | PAV Residue | 1.59 | 82.74 |  |  | 1298 | [6 empty] | 70
1699AC001 | 16-D-1990 | 16 | 120303.8 | 0 | 1999_10_01 | 45.2590539 | Asphalt Cement | -93.7048981 | mnroad_id assumed - asphalt binder sent to ASU (AC-20 binder). | mnroad_id assumed |  |  | AAT - ASU | 10/01/1999 | AC-20 binder PAV Condition, AC-20 P | PAV Residue | 1.59 | 86.51 |  |  | 324 | [6 empty] | 80
1699AC001 | 16-D-1990 | 16 | 120303.8 | 0 | 1999_10_01 | 45.2590539 | Asphalt Cement | -93.7048981 | mnroad_id assumed - asphalt binder sent to ASU (AC-20 binder). | mnroad_id assumed |  |  | AAT - ASU | 10/01/1999 | AC-20 binder PAV Condition, AC-20 P | PAV Residue | 1.59 | 88.9 |  |  | 54.79 | [6 empty] | 95
1699AC001 | 16-D-1990 | 16 | 120303.8 | 0 | 1999_10_01 | 45.2590539 | Asphalt Cement | -93.7048981 | mnroad_id assumed - asphalt binder sent to ASU (AC-20 binder). | mnroad_id assumed |  |  | AAT - ASU | 10/01/1999 | AC-20 binder PAV Condition, AC-20 P | PAV Residue | 1.59 | 89.28 |  |  | 20.8 | [6 empty] | 105
1699AC001 | 16-D-1990 | 16 | 120303.8 | 0 | 1999_10_01 | 45.2590539 | Asphalt Cement | -93.7048981 | mnroad_id assumed - asphalt binder sent to ASU (AC-20 binder). | mnroad_id assumed |  |  | AAT - ASU | 10/01/1999 | AC-20 binder PAV Condition, AC-20 P | PAV Residue | 1.59 | 89.93 |  |  | 9.02 | [6 empty] | 115
1699AC001 | 16-D-1990 | 16 | 120303.8 | 0 | 1999_10_01 | 45.2590539 | Asphalt Cement | -93.7048981 | mnroad_id assumed - asphalt binder sent to ASU (AC-20 binder). | mnroad_id assumed |  |  | AAT - ASU | 10/01/1999 | AC-20 binder PAV Condition, AC-20 P | PAV Residue | 2.51 | 42.34 |  |  | 10290000 | [6 empty] | 15
1699AC001 | 16-D-1990 | 16 | 120303.8 | 0 | 1999_10_01 | 45.2590539 | Asphalt Cement | -93.7048981 | mnroad_id assumed - asphalt binder sent to ASU (AC-20 binder). | mnroad_id assumed |  |  | AAT - ASU | 10/01/1999 | AC-20 binder PAV Condition, AC-20 P | PAV Residue | 2.51 | 50.34 |  |  | 2350000 | [6 empty] | 25
1699AC001 | 16-D-1990 | 16 | 120303.8 | 0 | 1999_10_01 | 45.2590539 | Asphalt Cement | -93.7048981 | mnroad_id assumed - asphalt binder sent to ASU (AC-20 binder). | mnroad_id assumed |  |  | AAT - ASU | 10/01/1999 | AC-20 binder PAV Condition, AC-20 P | PAV Residue | 2.51 | 57.3 |  |  | 493800 | [6 empty] | 35
1699AC001 | 16-D-1990 | 16 | 120303.8 | 0 | 1999_10_01 | 45.2590539 | Asphalt Cement | -93.7048981 | mnroad_id assumed - asphalt binder sent to ASU (AC-20 binder). | mnroad_id assumed |  |  | AAT - ASU | 10/01/1999 | AC-20 binder PAV Condition, AC-20 P | PAV Residue | 2.51 | 67.23 |  |  | 45590 | [6 empty] | 45
1699AC001 | 16-D-1990 | 16 | 120303.8 | 0 | 1999_10_01 | 45.2590539 | Asphalt Cement | -93.7048981 | mnroad_id assumed - asphalt binder sent to ASU (AC-20 binder). | mnroad_id assumed |  |  | AAT - ASU | 10/01/1999 | AC-20 binder PAV Condition, AC-20 P | PAV Residue | 2.51 | 75.61 |  |  | 8151 | [6 empty] | 60
1699AC001 | 16-D-1990 | 16 | 120303.8 | 0 | 1999_10_01 | 45.2590539 | Asphalt Cement | -93.7048981 | mnroad_id assumed - asphalt binder sent to ASU (AC-20 binder). | mnroad_id assumed |  |  | AAT - ASU | 10/01/1999 | AC-20 binder PAV Condition, AC-20 P | PAV Residue | 2.51 | 81.48 |  |  | 1978 | [6 empty] | 70
1699AC001 | 16-D-1990 | 16 | 120303.8 | 0 | 1999_10_01 | 45.2590539 | Asphalt Cement | -93.7048981 | mnroad_id assumed - asphalt binder sent to ASU (AC-20 binder). | mnroad_id assumed |  |  | AAT - ASU | 10/01/1999 | AC-20 binder PAV Condition, AC-20 P | PAV Residue | 2.51 | 85.65 |  |  | 504.2 | [6 empty] | 80
1699AC001 | 16-D-1990 | 16 | 120303.8 | 0 | 1999_10_01 | 45.2590539 | Asphalt Cement | -93.7048981 | mnroad_id assumed - asphalt binder sent to ASU (AC-20 binder). | mnroad_id assumed |  |  | AAT - ASU | 10/01/1999 | AC-20 binder PAV Condition, AC-20 P | PAV Residue | 2.51 | 88.83 |  |  | 86.9 | [6 empty] | 95
1699AC001 | 16-D-1990 | 16 | 120303.8 | 0 | 1999_10_01 | 45.2590539 | Asphalt Cement | -93.7048981 | mnroad_id assumed - asphalt binder sent to ASU (AC-20 binder). | mnroad_id assumed |  |  | AAT - ASU | 10/01/1999 | AC-20 binder PAV Condition, AC-20 P | PAV Residue | 2.51 | 89.12 |  |  | 32.72 | [6 empty] | 105
1699AC001 | 16-D-1990 | 16 | 120303.8 | 0 | 1999_10_01 | 45.2590539 | Asphalt Cement | -93.7048981 | mnroad_id assumed - asphalt binder sent to ASU (AC-20 binder). | mnroad_id assumed |  |  | AAT - ASU | 10/01/1999 | AC-20 binder PAV Condition, AC-20 P | PAV Residue | 2.51 | 90.24 |  |  | 14.43 | [6 empty] | 115
1699AC001 | 16-D-1990 | 16 | 120303.8 | 0 | 1999_10_01 | 45.2590539 | Asphalt Cement | -93.7048981 | mnroad_id assumed - asphalt binder sent to ASU (AC-20 binder). | mnroad_id assumed |  |  | AAT - ASU | 10/01/1999 | AC-20 binder PAV Condition, AC-20 P | PAV Residue | 3.98 | 40.28 |  |  | 12510000 | [6 empty] | 15
1699AC001 | 16-D-1990 | 16 | 120303.8 | 0 | 1999_10_01 | 45.2590539 | Asphalt Cement | -93.7048981 | mnroad_id assumed - asphalt binder sent to ASU (AC-20 binder). | mnroad_id assumed |  |  | AAT - ASU | 10/01/1999 | AC-20 binder PAV Condition, AC-20 P | PAV Residue | 3.98 | 89.92 |  |  | 3028000 | [6 empty] | 25
1699AC001 | 16-D-1990 | 16 | 120303.8 | 0 | 1999_10_01 | 45.2590539 | Asphalt Cement | -93.7048981 | mnroad_id assumed - asphalt binder sent to ASU (AC-20 binder). | mnroad_id assumed |  |  | AAT - ASU | 10/01/1999 | AC-20 binder PAV Condition, AC-20 P | PAV Residue | 3.98 | 56.3 |  |  | 658900 | [6 empty] | 35
1699AC001 | 16-D-1990 | 16 | 120303.8 | 0 | 1999_10_01 | 45.2590539 | Asphalt Cement | -93.7048981 | mnroad_id assumed - asphalt binder sent to ASU (AC-20 binder). | mnroad_id assumed |  |  | AAT - ASU | 10/01/1999 | AC-20 binder PAV Condition, AC-20 P | PAV Residue | 3.98 | 66.33 |  |  | 62910 | [6 empty] | 45
1699AC001 | 16-D-1990 | 16 | 120303.8 | 0 | 1999_10_01 | 45.2590539 | Asphalt Cement | -93.7048981 | mnroad_id assumed - asphalt binder sent to ASU (AC-20 binder). | mnroad_id assumed |  |  | AAT - ASU | 10/01/1999 | AC-20 binder PAV Condition, AC-20 P | PAV Residue | 3.98 | 74.27 |  |  | 11930 | [6 empty] | 60
1699AC001 | 16-D-1990 | 16 | 120303.8 | 0 | 1999_10_01 | 45.2590539 | Asphalt Cement | -93.7048981 | mnroad_id assumed - asphalt binder sent to ASU (AC-20 binder). | mnroad_id assumed |  |  | AAT - ASU | 10/01/1999 | AC-20 binder PAV Condition, AC-20 P | PAV Residue | 3.98 | 79.97 |  |  | 2992 | [6 empty] | 70
1699AC001 | 16-D-1990 | 16 | 120303.8 | 0 | 1999_10_01 | 45.2590539 | Asphalt Cement | -93.7048981 | mnroad_id assumed - asphalt binder sent to ASU (AC-20 binder). | mnroad_id assumed |  |  | AAT - ASU | 10/01/1999 | AC-20 binder PAV Condition, AC-20 P | PAV Residue | 3.98 | 84.58 |  |  | 779.6 | [6 empty] | 80
1699AC001 | 16-D-1990 | 16 | 120303.8 | 0 | 1999_10_01 | 45.2590539 | Asphalt Cement | -93.7048981 | mnroad_id assumed - asphalt binder sent to ASU (AC-20 binder). | mnroad_id assumed |  |  | AAT - ASU | 10/01/1999 | AC-20 binder PAV Condition, AC-20 P | PAV Residue | 3.98 | 88.3 |  |  | 136.8 | [6 empty] | 95
1699AC001 | 16-D-1990 | 16 | 120303.8 | 0 | 1999_10_01 | 45.2590539 | Asphalt Cement | -93.7048981 | mnroad_id assumed - asphalt binder sent to ASU (AC-20 binder). | mnroad_id assumed |  |  | AAT - ASU | 10/01/1999 | AC-20 binder PAV Condition, AC-20 P | PAV Residue | 3.98 | 89.02 |  |  | 52.44 | [6 empty] | 105
1699AC001 | 16-D-1990 | 16 | 120303.8 | 0 | 1999_10_01 | 45.2590539 | Asphalt Cement | -93.7048981 | mnroad_id assumed - asphalt binder sent to ASU (AC-20 binder). | mnroad_id assumed |  |  | AAT - ASU | 10/01/1999 | AC-20 binder PAV Condition, AC-20 P | PAV Residue | 3.98 | 89.78 |  |  | 22.7 | [6 empty] | 115
1699AC001 | 16-D-1990 | 16 | 120303.8 | 0 | 1999_10_01 | 45.2590539 | Asphalt Cement | -93.7048981 | mnroad_id assumed - asphalt binder sent to ASU (AC-20 binder). | mnroad_id assumed |  |  | AAT - ASU | 10/01/1999 | AC-20 binder PAV Condition, AC-20 P | PAV Residue | 6.31 | 39.45 |  |  | 15500000 | [6 empty] | 15
1699AC001 | 16-D-1990 | 16 | 120303.8 | 0 | 1999_10_01 | 45.2590539 | Asphalt Cement | -93.7048981 | mnroad_id assumed - asphalt binder sent to ASU (AC-20 binder). | mnroad_id assumed |  |  | AAT - ASU | 10/01/1999 | AC-20 binder PAV Condition, AC-20 P | PAV Residue | 6.31 | 47.84 |  |  | 3865000 | [6 empty] | 25
1699AC001 | 16-D-1990 | 16 | 120303.8 | 0 | 1999_10_01 | 45.2590539 | Asphalt Cement | -93.7048981 | mnroad_id assumed - asphalt binder sent to ASU (AC-20 binder). | mnroad_id assumed |  |  | AAT - ASU | 10/01/1999 | AC-20 binder PAV Condition, AC-20 P | PAV Residue | 6.31 | 55.23 |  |  | 875500 | [6 empty] | 35
1699AC001 | 16-D-1990 | 16 | 120303.8 | 0 | 1999_10_01 | 45.2590539 | Asphalt Cement | -93.7048981 | mnroad_id assumed - asphalt binder sent to ASU (AC-20 binder). | mnroad_id assumed |  |  | AAT - ASU | 10/01/1999 | AC-20 binder PAV Condition, AC-20 P | PAV Residue | 6.31 | 65.66 |  |  | 86090 | [6 empty] | 45
1699AC001 | 16-D-1990 | 16 | 120303.8 | 0 | 1999_10_01 | 45.2590539 | Asphalt Cement | -93.7048981 | mnroad_id assumed - asphalt binder sent to ASU (AC-20 binder). | mnroad_id assumed |  |  | AAT - ASU | 10/01/1999 | AC-20 binder PAV Condition, AC-20 P | PAV Residue | 6.31 | 72.97 |  |  | 17340 | [6 empty] | 60
1699AC001 | 16-D-1990 | 16 | 120303.8 | 0 | 1999_10_01 | 45.2590539 | Asphalt Cement | -93.7048981 | mnroad_id assumed - asphalt binder sent to ASU (AC-20 binder). | mnroad_id assumed |  |  | AAT - ASU | 10/01/1999 | AC-20 binder PAV Condition, AC-20 P | PAV Residue | 6.31 | 78.73 |  |  | 4484 | [6 empty] | 70
1699AC001 | 16-D-1990 | 16 | 120303.8 | 0 | 1999_10_01 | 45.2590539 | Asphalt Cement | -93.7048981 | mnroad_id assumed - asphalt binder sent to ASU (AC-20 binder). | mnroad_id assumed |  |  | AAT - ASU | 10/01/1999 | AC-20 binder PAV Condition, AC-20 P | PAV Residue | 6.31 | 83.58 |  |  | 1198 | [6 empty] | 80
1699AC001 | 16-D-1990 | 16 | 120303.8 | 0 | 1999_10_01 | 45.2590539 | Asphalt Cement | -93.7048981 | mnroad_id assumed - asphalt binder sent to ASU (AC-20 binder). | mnroad_id assumed |  |  | AAT - ASU | 10/01/1999 | AC-20 binder PAV Condition, AC-20 P | PAV Residue | 6.31 | 87.75 |  |  | 215.2 | [6 empty] | 95
1699AC001 | 16-D-1990 | 16 | 120303.8 | 0 | 1999_10_01 | 45.2590539 | Asphalt Cement | -93.7048981 | mnroad_id assumed - asphalt binder sent to ASU (AC-20 binder). | mnroad_id assumed |  |  | AAT - ASU | 10/01/1999 | AC-20 binder PAV Condition, AC-20 P | PAV Residue | 6.31 | 89 |  |  | 82.99 | [6 empty] | 105
1699AC001 | 16-D-1990 | 16 | 120303.8 | 0 | 1999_10_01 | 45.2590539 | Asphalt Cement | -93.7048981 | mnroad_id assumed - asphalt binder sent to ASU (AC-20 binder). | mnroad_id assumed |  |  | AAT - ASU | 10/01/1999 | AC-20 binder PAV Condition, AC-20 P | PAV Residue | 6.31 | 89.56 |  |  | 35.88 | [6 empty] | 115
1699AC001 | 16-D-1990 | 16 | 120303.8 | 0 | 1999_10_01 | 45.2590539 | Asphalt Cement | -93.7048981 | mnroad_id assumed - asphalt binder sent to ASU (AC-20 binder). | mnroad_id assumed |  |  | AAT - ASU | 10/01/1999 | AC-20 binder PAV Condition, AC-20 P | PAV Residue | 10 | 38.79 |  |  | 18750000 | [6 empty] | 15
1699AC001 | 16-D-1990 | 16 | 120303.8 | 0 | 1999_10_01 | 45.2590539 | Asphalt Cement | -93.7048981 | mnroad_id assumed - asphalt binder sent to ASU (AC-20 binder). | mnroad_id assumed |  |  | AAT - ASU | 10/01/1999 | AC-20 binder PAV Condition, AC-20 P | PAV Residue | 10 | 46.55 |  |  | 4909000 | [6 empty] | 25
1699AC001 | 16-D-1990 | 16 | 120303.8 | 0 | 1999_10_01 | 45.2590539 | Asphalt Cement | -93.7048981 | mnroad_id assumed - asphalt binder sent to ASU (AC-20 binder). | mnroad_id assumed |  |  | AAT - ASU | 10/01/1999 | AC-20 binder PAV Condition, AC-20 P | PAV Residue | 10 | 54.25 |  |  | 1158000 | [6 empty] | 35
1699AC001 | 16-D-1990 | 16 | 120303.8 | 0 | 1999_10_01 | 45.2590539 | Asphalt Cement | -93.7048981 | mnroad_id assumed - asphalt binder sent to ASU (AC-20 binder). | mnroad_id assumed |  |  | AAT - ASU | 10/01/1999 | AC-20 binder PAV Condition, AC-20 P | PAV Residue | 10 | 65.15 |  |  | 116200 | [6 empty] | 45
1699AC001 | 16-D-1990 | 16 | 120303.8 | 0 | 1999_10_01 | 45.2590539 | Asphalt Cement | -93.7048981 | mnroad_id assumed - asphalt binder sent to ASU (AC-20 binder). | mnroad_id assumed |  |  | AAT - ASU | 10/01/1999 | AC-20 binder PAV Condition, AC-20 P | PAV Residue | 10 | 71.73 |  |  | 25010 | [6 empty] | 60
1699AC001 | 16-D-1990 | 16 | 120303.8 | 0 | 1999_10_01 | 45.2590539 | Asphalt Cement | -93.7048981 | mnroad_id assumed - asphalt binder sent to ASU (AC-20 binder). | mnroad_id assumed |  |  | AAT - ASU | 10/01/1999 | AC-20 binder PAV Condition, AC-20 P | PAV Residue | 10 | 77.4 |  |  | 6677 | [6 empty] | 70
1699AC001 | 16-D-1990 | 16 | 120303.8 | 0 | 1999_10_01 | 45.2590539 | Asphalt Cement | -93.7048981 | mnroad_id assumed - asphalt binder sent to ASU (AC-20 binder). | mnroad_id assumed |  |  | AAT - ASU | 10/01/1999 | AC-20 binder PAV Condition, AC-20 P | PAV Residue | 10 | 82.46 |  |  | 1828 | [6 empty] | 80
1699AC001 | 16-D-1990 | 16 | 120303.8 | 0 | 1999_10_01 | 45.2590539 | Asphalt Cement | -93.7048981 | mnroad_id assumed - asphalt binder sent to ASU (AC-20 binder). | mnroad_id assumed |  |  | AAT - ASU | 10/01/1999 | AC-20 binder PAV Condition, AC-20 P | PAV Residue | 10 | 87.06 |  |  | 336.9 | [6 empty] | 95
1699AC001 | 16-D-1990 | 16 | 120303.8 | 0 | 1999_10_01 | 45.2590539 | Asphalt Cement | -93.7048981 | mnroad_id assumed - asphalt binder sent to ASU (AC-20 binder). | mnroad_id assumed |  |  | AAT - ASU | 10/01/1999 | AC-20 binder PAV Condition, AC-20 P | PAV Residue | 10 | 88.7 |  |  | 130.6 | [6 empty] | 105
1699AC001 | 16-D-1990 | 16 | 120303.8 | 0 | 1999_10_01 | 45.2590539 | Asphalt Cement | -93.7048981 | mnroad_id assumed - asphalt binder sent to ASU (AC-20 binder). | mnroad_id assumed |  |  | AAT - ASU | 10/01/1999 | AC-20 binder PAV Condition, AC-20 P | PAV Residue | 10 | 89.37 |  |  | 56.81 | [6 empty] | 115
1699AC001 | 16-D-1990 | 16 | 120303.8 | 0 | 1999_10_01 | 45.2590539 | Asphalt Cement | -93.7048981 | mnroad_id assumed - asphalt binder sent to ASU (AC-20 binder). | mnroad_id assumed |  |  | AAT - ASU | 10/01/1999 | AC-20 binder PAV Condition, AC-20 P | PAV Residue | 15.9 | 33.98 |  |  | 23410000 | [6 empty] | 15
1699AC001 | 16-D-1990 | 16 | 120303.8 | 0 | 1999_10_01 | 45.2590539 | Asphalt Cement | -93.7048981 | mnroad_id assumed - asphalt binder sent to ASU (AC-20 binder). | mnroad_id assumed |  |  | AAT - ASU | 10/01/1999 | AC-20 binder PAV Condition, AC-20 P | PAV Residue | 15.9 | 46.44 |  |  | 6266000 | [6 empty] | 25
1699AC001 | 16-D-1990 | 16 | 120303.8 | 0 | 1999_10_01 | 45.2590539 | Asphalt Cement | -93.7048981 | mnroad_id assumed - asphalt binder sent to ASU (AC-20 binder). | mnroad_id assumed |  |  | AAT - ASU | 10/01/1999 | AC-20 binder PAV Condition, AC-20 P | PAV Residue | 15.9 | 53.42 |  |  | 1534000 | [6 empty] | 35
1699AC001 | 16-D-1990 | 16 | 120303.8 | 0 | 1999_10_01 | 45.2590539 | Asphalt Cement | -93.7048981 | mnroad_id assumed - asphalt binder sent to ASU (AC-20 binder). | mnroad_id assumed |  |  | AAT - ASU | 10/01/1999 | AC-20 binder PAV Condition, AC-20 P | PAV Residue | 15.9 | 63.04 |  |  | 173100 | [6 empty] | 45
1699AC001 | 16-D-1990 | 16 | 120303.8 | 0 | 1999_10_01 | 45.2590539 | Asphalt Cement | -93.7048981 | mnroad_id assumed - asphalt binder sent to ASU (AC-20 binder). | mnroad_id assumed |  |  | AAT - ASU | 10/01/1999 | AC-20 binder PAV Condition, AC-20 P | PAV Residue | 15.9 | 71 |  |  | 36440 | [6 empty] | 60
1699AC001 | 16-D-1990 | 16 | 120303.8 | 0 | 1999_10_01 | 45.2590539 | Asphalt Cement | -93.7048981 | mnroad_id assumed - asphalt binder sent to ASU (AC-20 binder). | mnroad_id assumed |  |  | AAT - ASU | 10/01/1999 | AC-20 binder PAV Condition, AC-20 P | PAV Residue | 15.9 | 76.45 |  |  | 9831 | [6 empty] | 70
1699AC001 | 16-D-1990 | 16 | 120303.8 | 0 | 1999_10_01 | 45.2590539 | Asphalt Cement | -93.7048981 | mnroad_id assumed - asphalt binder sent to ASU (AC-20 binder). | mnroad_id assumed |  |  | AAT - ASU | 10/01/1999 | AC-20 binder PAV Condition, AC-20 P | PAV Residue | 15.9 | 81.07 |  |  | 2793 | [6 empty] | 80
1699AC001 | 16-D-1990 | 16 | 120303.8 | 0 | 1999_10_01 | 45.2590539 | Asphalt Cement | -93.7048981 | mnroad_id assumed - asphalt binder sent to ASU (AC-20 binder). | mnroad_id assumed |  |  | AAT - ASU | 10/01/1999 | AC-20 binder PAV Condition, AC-20 P | PAV Residue | 15.9 | 86.24 |  |  | 527.7 | [6 empty] | 95
1699AC001 | 16-D-1990 | 16 | 120303.8 | 0 | 1999_10_01 | 45.2590539 | Asphalt Cement | -93.7048981 | mnroad_id assumed - asphalt binder sent to ASU (AC-20 binder). | mnroad_id assumed |  |  | AAT - ASU | 10/01/1999 | AC-20 binder PAV Condition, AC-20 P | PAV Residue | 15.9 | 88.48 |  |  | 206.5 | [6 empty] | 105
1699AC001 | 16-D-1990 | 16 | 120303.8 | 0 | 1999_10_01 | 45.2590539 | Asphalt Cement | -93.7048981 | mnroad_id assumed - asphalt binder sent to ASU (AC-20 binder). | mnroad_id assumed |  |  | AAT - ASU | 10/01/1999 | AC-20 binder PAV Condition, AC-20 P | PAV Residue | 15.9 | 89.23 |  |  | 89.63 | [6 empty] | 115
1699AC001 | 16-D-1990 | 16 | 120303.8 | 0 | 1999_10_01 | 45.2590539 | Asphalt Cement | -93.7048981 | mnroad_id assumed - asphalt binder sent to ASU (AC-20 binder). | mnroad_id assumed |  |  | AAT - ASU | 10/01/1999 | AC-20 binder PAV Condition, AC-20 P | PAV Residue | 25.1 | 35.38 |  |  | 27800000 | [6 empty] | 15
1699AC001 | 16-D-1990 | 16 | 120303.8 | 0 | 1999_10_01 | 45.2590539 | Asphalt Cement | -93.7048981 | mnroad_id assumed - asphalt binder sent to ASU (AC-20 binder). | mnroad_id assumed |  |  | AAT - ASU | 10/01/1999 | AC-20 binder PAV Condition, AC-20 P | PAV Residue | 25.1 | 45.12 |  |  | 7910000 | [6 empty] | 25
1699AC001 | 16-D-1990 | 16 | 120303.8 | 0 | 1999_10_01 | 45.2590539 | Asphalt Cement | -93.7048981 | mnroad_id assumed - asphalt binder sent to ASU (AC-20 binder). | mnroad_id assumed |  |  | AAT - ASU | 10/01/1999 | AC-20 binder PAV Condition, AC-20 P | PAV Residue | 25.1 | 52.52 |  |  | 2004000 | [6 empty] | 35
1699AC001 | 16-D-1990 | 16 | 120303.8 | 0 | 1999_10_01 | 45.2590539 | Asphalt Cement | -93.7048981 | mnroad_id assumed - asphalt binder sent to ASU (AC-20 binder). | mnroad_id assumed |  |  | AAT - ASU | 10/01/1999 | AC-20 binder PAV Condition, AC-20 P | PAV Residue | 25.1 | 62.08 |  |  | 238400 | [6 empty] | 45
1699AC001 | 16-D-1990 | 16 | 120303.8 | 0 | 1999_10_01 | 45.2590539 | Asphalt Cement | -93.7048981 | mnroad_id assumed - asphalt binder sent to ASU (AC-20 binder). | mnroad_id assumed |  |  | AAT - ASU | 10/01/1999 | AC-20 binder PAV Condition, AC-20 P | PAV Residue | 25.1 | 70.4 |  |  | 52170 | [6 empty] | 60
1699AC001 | 16-D-1990 | 16 | 120303.8 | 0 | 1999_10_01 | 45.2590539 | Asphalt Cement | -93.7048981 | mnroad_id assumed - asphalt binder sent to ASU (AC-20 binder). | mnroad_id assumed |  |  | AAT - ASU | 10/01/1999 | AC-20 binder PAV Condition, AC-20 P | PAV Residue | 25.1 | 75.13 |  |  | 14340 | [6 empty] | 70
1699AC001 | 16-D-1990 | 16 | 120303.8 | 0 | 1999_10_01 | 45.2590539 | Asphalt Cement | -93.7048981 | mnroad_id assumed - asphalt binder sent to ASU (AC-20 binder). | mnroad_id assumed |  |  | AAT - ASU | 10/01/1999 | AC-20 binder PAV Condition, AC-20 P | PAV Residue | 25.1 | 79.97 |  |  | 4213 | [6 empty] | 80
1699AC001 | 16-D-1990 | 16 | 120303.8 | 0 | 1999_10_01 | 45.2590539 | Asphalt Cement | -93.7048981 | mnroad_id assumed - asphalt binder sent to ASU (AC-20 binder). | mnroad_id assumed |  |  | AAT - ASU | 10/01/1999 | AC-20 binder PAV Condition, AC-20 P | PAV Residue | 25.1 | 85.27 |  |  | 819.5 | [6 empty] | 95
1699AC001 | 16-D-1990 | 16 | 120303.8 | 0 | 1999_10_01 | 45.2590539 | Asphalt Cement | -93.7048981 | mnroad_id assumed - asphalt binder sent to ASU (AC-20 binder). | mnroad_id assumed |  |  | AAT - ASU | 10/01/1999 | AC-20 binder PAV Condition, AC-20 P | PAV Residue | 25.1 | 87.68 |  |  | 324.8 | [6 empty] | 105
1699AC001 | 16-D-1990 | 16 | 120303.8 | 0 | 1999_10_01 | 45.2590539 | Asphalt Cement | -93.7048981 | mnroad_id assumed - asphalt binder sent to ASU (AC-20 binder). | mnroad_id assumed |  |  | AAT - ASU | 10/01/1999 | AC-20 binder PAV Condition, AC-20 P | PAV Residue | 25.1 | 88.82 |  |  | 141.9 | [6 empty] | 115
1699AC001 | 16-D-1990 | 16 | 120303.8 | 0 | 1999_10_01 | 45.2590539 | Asphalt Cement | -93.7048981 | mnroad_id assumed - asphalt binder sent to ASU (AC-20 binder). | mnroad_id assumed |  |  | AAT - ASU | 10/01/1999 | AC-20 binder PAV Condition, AC-20 P | PAV Residue | 39.8 | 33.95 |  |  | 33460000 | [6 empty] | 15
1699AC001 | 16-D-1990 | 16 | 120303.8 | 0 | 1999_10_01 | 45.2590539 | Asphalt Cement | -93.7048981 | mnroad_id assumed - asphalt binder sent to ASU (AC-20 binder). | mnroad_id assumed |  |  | AAT - ASU | 10/01/1999 | AC-20 binder PAV Condition, AC-20 P | PAV Residue | 39.8 | 44.1 |  |  | 9863000 | [6 empty] | 25
1699AC001 | 16-D-1990 | 16 | 120303.8 | 0 | 1999_10_01 | 45.2590539 | Asphalt Cement | -93.7048981 | mnroad_id assumed - asphalt binder sent to ASU (AC-20 binder). | mnroad_id assumed |  |  | AAT - ASU | 10/01/1999 | AC-20 binder PAV Condition, AC-20 P | PAV Residue | 39.8 | 51.41 |  |  | 2602000 | [6 empty] | 35
1699AC001 | 16-D-1990 | 16 | 120303.8 | 0 | 1999_10_01 | 45.2590539 | Asphalt Cement | -93.7048981 | mnroad_id assumed - asphalt binder sent to ASU (AC-20 binder). | mnroad_id assumed |  |  | AAT - ASU | 10/01/1999 | AC-20 binder PAV Condition, AC-20 P | PAV Residue | 39.8 | 61.63 |  |  | 325500 | [6 empty] | 45
1699AC001 | 16-D-1990 | 16 | 120303.8 | 0 | 1999_10_01 | 45.2590539 | Asphalt Cement | -93.7048981 | mnroad_id assumed - asphalt binder sent to ASU (AC-20 binder). | mnroad_id assumed |  |  | AAT - ASU | 10/01/1999 | AC-20 binder PAV Condition, AC-20 P | PAV Residue | 39.8 | 69.39 |  |  | 73620 | [6 empty] | 60
1699AC001 | 16-D-1990 | 16 | 120303.8 | 0 | 1999_10_01 | 45.2590539 | Asphalt Cement | -93.7048981 | mnroad_id assumed - asphalt binder sent to ASU (AC-20 binder). | mnroad_id assumed |  |  | AAT - ASU | 10/01/1999 | AC-20 binder PAV Condition, AC-20 P | PAV Residue | 39.8 | 74.26 |  |  | 21140 | [6 empty] | 70
1699AC001 | 16-D-1990 | 16 | 120303.8 | 0 | 1999_10_01 | 45.2590539 | Asphalt Cement | -93.7048981 | mnroad_id assumed - asphalt binder sent to ASU (AC-20 binder). | mnroad_id assumed |  |  | AAT - ASU | 10/01/1999 | AC-20 binder PAV Condition, AC-20 P | PAV Residue | 39.8 | 78.78 |  |  | 6303 | [6 empty] | 80
1699AC001 | 16-D-1990 | 16 | 120303.8 | 0 | 1999_10_01 | 45.2590539 | Asphalt Cement | -93.7048981 | mnroad_id assumed - asphalt binder sent to ASU (AC-20 binder). | mnroad_id assumed |  |  | AAT - ASU | 10/01/1999 | AC-20 binder PAV Condition, AC-20 P | PAV Residue | 39.8 | 84.49 |  |  | 1263 | [6 empty] | 95
1699AC001 | 16-D-1990 | 16 | 120303.8 | 0 | 1999_10_01 | 45.2590539 | Asphalt Cement | -93.7048981 | mnroad_id assumed - asphalt binder sent to ASU (AC-20 binder). | mnroad_id assumed |  |  | AAT - ASU | 10/01/1999 | AC-20 binder PAV Condition, AC-20 P | PAV Residue | 39.8 | 87.31 |  |  | 505.8 | [6 empty] | 105
1699AC001 | 16-D-1990 | 16 | 120303.8 | 0 | 1999_10_01 | 45.2590539 | Asphalt Cement | -93.7048981 | mnroad_id assumed - asphalt binder sent to ASU (AC-20 binder). | mnroad_id assumed |  |  | AAT - ASU | 10/01/1999 | AC-20 binder PAV Condition, AC-20 P | PAV Residue | 39.8 | 88.51 |  |  | 223.4 | [6 empty] | 115
1699AC001 | 16-D-1990 | 16 | 120303.8 | 0 | 1999_10_01 | 45.2590539 | Asphalt Cement | -93.7048981 | mnroad_id assumed - asphalt binder sent to ASU (AC-20 binder). | mnroad_id assumed |  |  | AAT - ASU | 10/01/1999 | AC-20 binder PAV Condition, AC-20 P | PAV Residue | 63.1 | 31.91 |  |  | 37440000 | [6 empty] | 15
1699AC001 | 16-D-1990 | 16 | 120303.8 | 0 | 1999_10_01 | 45.2590539 | Asphalt Cement | -93.7048981 | mnroad_id assumed - asphalt binder sent to ASU (AC-20 binder). | mnroad_id assumed |  |  | AAT - ASU | 10/01/1999 | AC-20 binder PAV Condition, AC-20 P | PAV Residue | 63.1 | 42.86 |  |  | 12210000 | [6 empty] | 25
1699AC001 | 16-D-1990 | 16 | 120303.8 | 0 | 1999_10_01 | 45.2590539 | Asphalt Cement | -93.7048981 | mnroad_id assumed - asphalt binder sent to ASU (AC-20 binder). | mnroad_id assumed |  |  | AAT - ASU | 10/01/1999 | AC-20 binder PAV Condition, AC-20 P | PAV Residue | 63.1 | 50.64 |  |  | 3357000 | [6 empty] | 35
1699AC001 | 16-D-1990 | 16 | 120303.8 | 0 | 1999_10_01 | 45.2590539 | Asphalt Cement | -93.7048981 | mnroad_id assumed - asphalt binder sent to ASU (AC-20 binder). | mnroad_id assumed |  |  | AAT - ASU | 10/01/1999 | AC-20 binder PAV Condition, AC-20 P | PAV Residue | 63.1 | 61.13 |  |  | 443600 | [6 empty] | 45
1699AC001 | 16-D-1990 | 16 | 120303.8 | 0 | 1999_10_01 | 45.2590539 | Asphalt Cement | -93.7048981 | mnroad_id assumed - asphalt binder sent to ASU (AC-20 binder). | mnroad_id assumed |  |  | AAT - ASU | 10/01/1999 | AC-20 binder PAV Condition, AC-20 P | PAV Residue | 63.1 | 67.93 |  |  | 104400 | [6 empty] | 60
1699AC001 | 16-D-1990 | 16 | 120303.8 | 0 | 1999_10_01 | 45.2590539 | Asphalt Cement | -93.7048981 | mnroad_id assumed - asphalt binder sent to ASU (AC-20 binder). | mnroad_id assumed |  |  | AAT - ASU | 10/01/1999 | AC-20 binder PAV Condition, AC-20 P | PAV Residue | 63.1 | 73.23 |  |  | 30590 | [6 empty] | 70
1699AC001 | 16-D-1990 | 16 | 120303.8 | 0 | 1999_10_01 | 45.2590539 | Asphalt Cement | -93.7048981 | mnroad_id assumed - asphalt binder sent to ASU (AC-20 binder). | mnroad_id assumed |  |  | AAT - ASU | 10/01/1999 | AC-20 binder PAV Condition, AC-20 P | PAV Residue | 63.1 | 77.76 |  |  | 9377 | [6 empty] | 80
1708BM020 | 17-D-2008 | 17 | 121430 | 0 | 2008_09_18 | 45.2571694 | Bituminous Mix | -93.7014331 | SPWEB440C Sp, Revix warm mix wear, PG 58-34; sent to Metro Bit Lab for extra verification testing. DURING PAVING | 08BC 114 |  | 09BC-14 | Maplewood Lab | 04/30/2009 |  | extracted | 6.309 | 71.2 | 3616 | 10640 | 11240 | 10.64 | 11.87 | 1000 | 1781 | 0 | 0.5 | 52 | 25 | 56.28
1708BM020 | 17-D-2008 | 17 | 121430 | 0 | 2008_09_18 | 45.2571694 | Bituminous Mix | -93.7014331 | SPWEB440C Sp, Revix warm mix wear, PG 58-34; sent to Metro Bit Lab for extra verification testing. DURING PAVING | 08BC 114 |  | 09BC-14 | Maplewood Lab | 04/30/2009 |  | extracted | 10 | 70.3 | 5433 | 15190 | 16130 | 15.19 | 17.13 | 1000 | 1613 | 0 | 0.5 | 52 | 25 | 80.71
1708BM020 | 17-D-2008 | 17 | 121430 | 0 | 2008_09_18 | 45.2571694 | Bituminous Mix | -93.7014331 | SPWEB440C Sp, Revix warm mix wear, PG 58-34; sent to Metro Bit Lab for extra verification testing. DURING PAVING | 08BC 114 |  | 09BC-14 | Maplewood Lab | 04/30/2009 |  | extracted | 15.84 | 69.5 | 8072 | 21560 | 23020 | 21.56 | 24.58 | 1000 | 1453 | 0 | 0.5 | 52 | 25 | 115.2
1708BM020 | 17-D-2008 | 17 | 121430 | 0 | 2008_09_18 | 45.2571694 | Bituminous Mix | -93.7014331 | SPWEB440C Sp, Revix warm mix wear, PG 58-34; sent to Metro Bit Lab for extra verification testing. DURING PAVING | 08BC 114 |  | 09BC-14 | Maplewood Lab | 04/30/2009 |  | extracted | 25.12 | 68.7 | 11890 | 30520 | 32760 | 30.52 | 35.16 | 1000 | 1304 | 0.08 | 0.5 | 52 | 25 | 163.4
1708BM020 | 17-D-2008 | 17 | 121430 | 0 | 2008_09_18 | 45.2571694 | Bituminous Mix | -93.7014331 | SPWEB440C Sp, Revix warm mix wear, PG 58-34; sent to Metro Bit Lab for extra verification testing. DURING PAVING | 08BC 114 |  | 09BC-14 | Maplewood Lab | 04/30/2009 |  | extracted | 39.81 | 68 | 17390 | 43050 | 46430 | 43.05 | 50.08 | 1000 | 1166 | 0 | 0.5 | 52 | 25 | 230.9
1708BM020 | 17-D-2008 | 17 | 121430 | 0 | 2008_09_18 | 45.2571694 | Bituminous Mix | -93.7014331 | SPWEB440C Sp, Revix warm mix wear, PG 58-34; sent to Metro Bit Lab for extra verification testing. DURING PAVING | 08BC 114 |  | 09BC-14 | Maplewood Lab | 04/30/2009 |  | extracted | 63.09 | 67.4 | 25260 | 60560 | 65610 | 60.56 | 71.1 | 1000 | 1040 | 0.13 | 0.5 | 52 | 25 | 324.1
1708BM020 | 17-D-2008 | 17 | 121430 | 0 | 2008_09_18 | 45.2571694 | Bituminous Mix | -93.7014331 | SPWEB440C Sp, Revix warm mix wear, PG 58-34; sent to Metro Bit Lab for extra verification testing. DURING PAVING | 08BC 114 |  | 09BC-14 | Maplewood Lab | 04/30/2009 |  | extracted | 100 | 66.8 | 36470 | 85010 | 92500 | 85.01 | 100.7 | 1000 | 924.8 | 0.13 | 0.5 | 52 | 25 | 452.1
1708BM020 | 17-D-2008 | 17 | 121430 | 0 | 2008_09_18 | 45.2571694 | Bituminous Mix | -93.7014331 | SPWEB440C Sp, Revix warm mix wear, PG 58-34; sent to Metro Bit Lab for extra verification testing. DURING PAVING | 08BC 114 |  | 09BC-14 | Maplewood Lab | 04/30/2009 |  | extracted | 1 | 78.8 | 208 | 1047 | 1067 | 1.05 | 1.09 | 1000 | 1067 | 0.05 | 0.8 | 58 | 25 | 8.543
1708BM020 | 17-D-2008 | 17 | 121430 | 0 | 2008_09_18 | 45.2571694 | Bituminous Mix | -93.7014331 | SPWEB440C Sp, Revix warm mix wear, PG 58-34; sent to Metro Bit Lab for extra verification testing. DURING PAVING | 08BC 114 |  | 09BC-14 | Maplewood Lab | 04/30/2009 |  | extracted | 1.586 | 77.6 | 342 | 1551 | 1588 | 1.55 | 1.63 | 1000 | 1002 | 0.02 | 0.81 | 58 | 25 | 12.8
1708BM020 | 17-D-2008 | 17 | 121430 | 0 | 2008_09_18 | 45.2571694 | Bituminous Mix | -93.7014331 | SPWEB440C Sp, Revix warm mix wear, PG 58-34; sent to Metro Bit Lab for extra verification testing. DURING PAVING | 08BC 114 |  | 09BC-14 | Maplewood Lab | 04/30/2009 |  | extracted | 2.512 | 76.4 | 553 | 2283 | 2349 | 2.28 | 2.42 | 1000 | 935.4 | 0.08 | 0.81 | 58 | 25 | 18.94
1708BM020 | 17-D-2008 | 17 | 121430 | 0 | 2008_09_18 | 45.2571694 | Bituminous Mix | -93.7014331 | SPWEB440C Sp, Revix warm mix wear, PG 58-34; sent to Metro Bit Lab for extra verification testing. DURING PAVING | 08BC 114 |  | 09BC-14 | Maplewood Lab | 04/30/2009 |  | extracted | 3.98 | 75.2 | 880 | 3341 | 3455 | 3.34 | 3.57 | 1000 | 867.9 | -0.05 | 0.81 | 58 | 25 | 27.85
1708BM020 | 17-D-2008 | 17 | 121430 | 0 | 2008_09_18 | 45.2571694 | Bituminous Mix | -93.7014331 | SPWEB440C Sp, Revix warm mix wear, PG 58-34; sent to Metro Bit Lab for extra verification testing. DURING PAVING | 08BC 114 |  | 09BC-14 | Maplewood Lab | 04/30/2009 |  | extracted | 6.309 | 74.2 | 1381 | 4871 | 5063 | 4.87 | 5.26 | 1000 | 802.5 | -0.02 | 0.81 | 58 | 25 | 40.73
1708BM020 | 17-D-2008 | 17 | 121430 | 0 | 2008_09_18 | 45.2571694 | Bituminous Mix | -93.7014331 | SPWEB440C Sp, Revix warm mix wear, PG 58-34; sent to Metro Bit Lab for extra verification testing. DURING PAVING | 08BC 114 |  | 09BC-14 | Maplewood Lab | 04/30/2009 |  | extracted | 10 | 73.2 | 2135 | 7060 | 7375 | 7.06 | 7.71 | 1000 | 737.4 | 0 | 0.81 | 58 | 25 | 59.32
1708BM020 | 17-D-2008 | 17 | 121430 | 0 | 2008_09_18 | 45.2571694 | Bituminous Mix | -93.7014331 | SPWEB440C Sp, Revix warm mix wear, PG 58-34; sent to Metro Bit Lab for extra verification testing. DURING PAVING | 08BC 114 |  | 09BC-14 | Maplewood Lab | 04/30/2009 |  | extracted | 15.84 | 72.3 | 3255 | 10170 | 10670 | 10.17 | 11.21 | 1000 | 673.7 | -0.01 | 0.81 | 58 | 25 | 85.77
1708BM020 | 17-D-2008 | 17 | 121430 | 0 | 2008_09_18 | 45.2571694 | Bituminous Mix | -93.7014331 | SPWEB440C Sp, Revix warm mix wear, PG 58-34; sent to Metro Bit Lab for extra verification testing. DURING PAVING | 08BC 114 |  | 09BC-14 | Maplewood Lab | 04/30/2009 |  | extracted | 25.12 | 71.4 | 4916 | 14590 | 15400 | 14.59 | 16.25 | 1000 | 612.8 | 0.13 | 0.81 | 58 | 25 | 123.3
1708BM020 | 17-D-2008 | 17 | 121430 | 0 | 2008_09_18 | 45.2571694 | Bituminous Mix | -93.7014331 | SPWEB440C Sp, Revix warm mix wear, PG 58-34; sent to Metro Bit Lab for extra verification testing. DURING PAVING | 08BC 114 |  | 09BC-14 | Maplewood Lab | 04/30/2009 |  | extracted | 39.81 | 70.6 | 7347 | 20840 | 22090 | 20.84 | 23.43 | 1000 | 554.9 | -0.01 | 0.81 | 58 | 25 | 176
1708BM020 | 17-D-2008 | 17 | 121430 | 0 | 2008_09_18 | 45.2571694 | Bituminous Mix | -93.7014331 | SPWEB440C Sp, Revix warm mix wear, PG 58-34; sent to Metro Bit Lab for extra verification testing. DURING PAVING | 08BC 114 |  | 09BC-14 | Maplewood Lab | 04/30/2009 |  | extracted | 63.09 | 69.9 | 10890 | 29680 | 31620 | 29.68 | 33.68 | 1000 | 501.1 | 0.21 | 0.81 | 58 | 25 | 249.2
1708BM020 | 17-D-2008 | 17 | 121430 | 0 | 2008_09_18 | 45.2571694 | Bituminous Mix | -93.7014331 | SPWEB440C Sp, Revix warm mix wear, PG 58-34; sent to Metro Bit Lab for extra verification testing. DURING PAVING | 08BC 114 |  | 09BC-14 | Maplewood Lab | 04/30/2009 |  | extracted | 100 | 69.2 | 16050 | 42140 | 45090 | 42.14 | 48.25 | 1000 | 450.8 | 0.23 | 0.81 | 58 | 25 | 349.9
1708BM020 | 17-D-2008 | 17 | 121430 | 0 | 2008_09_18 | 45.2571694 | Bituminous Mix | -93.7014331 | SPWEB440C Sp, Revix warm mix wear, PG 58-34; sent to Metro Bit Lab for extra verification testing. DURING PAVING | 08BC 114 |  | 09BC-14 | Maplewood Lab | 04/30/2009 |  | extracted | 1 | 81.7 | 68 | 463 | 467 | 0.46 | 0.47 | 1000 | 467.4 | 0.04 | 1.49 | 64 | 25 | 6.953
1708BM020 | 17-D-2008 | 17 | 121430 | 0 | 2008_09_18 | 45.2571694 | Bituminous Mix | -93.7014331 | SPWEB440C Sp, Revix warm mix wear, PG 58-34; sent to Metro Bit Lab for extra verification testing. DURING PAVING | 08BC 114 |  | 09BC-14 | Maplewood Lab | 04/30/2009 |  | extracted | 1.586 | 80.5 | 117 | 696 | 706 | 0.7 | 0.72 | 1000 | 445.1 | -0.01 | 1.5 | 64 | 25 | 10.59
1708BM020 | 17-D-2008 | 17 | 121430 | 0 | 2008_09_18 | 45.2571694 | Bituminous Mix | -93.7014331 | SPWEB440C Sp, Revix warm mix wear, PG 58-34; sent to Metro Bit Lab for extra verification testing. DURING PAVING | 08BC 114 |  | 09BC-14 | Maplewood Lab | 04/30/2009 |  | extracted | 2.512 | 79.3 | 197 | 1041 | 1059 | 1.04 | 1.08 | 1000 | 421.7 | 0.11 | 1.5 | 64 | 25 | 15.91
1708BM020 | 17-D-2008 | 17 | 121430 | 0 | 2008_09_18 | 45.2571694 | Bituminous Mix | -93.7014331 | SPWEB440C Sp, Revix warm mix wear, PG 58-34; sent to Metro Bit Lab for extra verification testing. DURING PAVING | 08BC 114 |  | 09BC-14 | Maplewood Lab | 04/30/2009 |  | extracted | 3.98 | 78.1 | 326 | 1546 | 1580 | 1.55 | 1.62 | 1000 | 397 | -0.05 | 1.51 | 64 | 25 | 23.76
1708BM020 | 17-D-2008 | 17 | 121430 | 0 | 2008_09_18 | 45.2571694 | Bituminous Mix | -93.7014331 | SPWEB440C Sp, Revix warm mix wear, PG 58-34; sent to Metro Bit Lab for extra verification testing. DURING PAVING | 08BC 114 |  | 09BC-14 | Maplewood Lab | 04/30/2009 |  | extracted | 6.309 | 77 | 528 | 2286 | 2346 | 2.29 | 2.41 | 1000 | 371.8 | -0.03 | 1.51 | 64 | 25 | 35.26
1708BM020 | 17-D-2008 | 17 | 121430 | 0 | 2008_09_18 | 45.2571694 | Bituminous Mix | -93.7014331 | SPWEB440C Sp, Revix warm mix wear, PG 58-34; sent to Metro Bit Lab for extra verification testing. DURING PAVING | 08BC 114 |  | 09BC-14 | Maplewood Lab | 04/30/2009 |  | extracted | 10 | 75.9 | 842 | 3361 | 3465 | 3.36 | 3.57 | 1000 | 346.4 | 0 | 1.51 | 64 | 25 | 51.99
1708BM020 | 17-D-2008 | 17 | 121430 | 0 | 2008_09_18 | 45.2571694 | Bituminous Mix | -93.7014331 | SPWEB440C Sp, Revix warm mix wear, PG 58-34; sent to Metro Bit Lab for extra verification testing. DURING PAVING | 08BC 114 |  | 09BC-14 | Maplewood Lab | 04/30/2009 |  | extracted | 15.84 | 74.9 | 1322 | 4910 | 5085 | 4.91 | 5.27 | 1000 | 320.9 | 0.12 | 1.51 | 64 | 25 | 76.17
1708BM020 | 17-D-2008 | 17 | 121430 | 0 | 2008_09_18 | 45.2571694 | Bituminous Mix | -93.7014331 | SPWEB440C Sp, Revix warm mix wear, PG 58-34; sent to Metro Bit Lab for extra verification testing. DURING PAVING | 08BC 114 |  | 09BC-14 | Maplewood Lab | 04/30/2009 |  | extracted | 25.12 | 74 | 2048 | 7142 | 7430 | 7.14 | 7.73 | 1000 | 295.8 | 0.36 | 1.51 | 64 | 25 | 110.8
1708BM020 | 17-D-2008 | 17 | 121430 | 0 | 2008_09_18 | 45.2571694 | Bituminous Mix | -93.7014331 | SPWEB440C Sp, Revix warm mix wear, PG 58-34; sent to Metro Bit Lab for extra verification testing. DURING PAVING | 08BC 114 |  | 09BC-14 | Maplewood Lab | 04/30/2009 |  | extracted | 39.81 | 73.1 | 3136 | 10340 | 10810 | 10.34 | 11.29 | 1000 | 271.5 | 0 | 1.51 | 64 | 25 | 159.8
BC981701 | 17-D-1990 | 17 | 120630 | -2.67 | 1998_09_21 | 45.2585138 | Bituminous Core | -93.703888 | """""""6"""""""" BC core from forensic test slab - Taken in the WP from slab #14"""". """ | BC981701 and BC981704 combined for testing | 3 | 99027 | Maplewood Lab | 04/12/1999 | MnROAD Cores WP 8083 Wear | RTFO Residue |  | 83.96 |  |  | 2431 | 2.444 |  |  |  |  | 10.1 | 70 |  | 244.6 | 70.8 | 70.8
BC981701 | 17-D-1990 | 17 | 120630 | -2.67 | 1998_09_21 | 45.2585138 | Bituminous Core | -93.703888 | """""""6"""""""" BC core from forensic test slab - Taken in the WP from slab #14"""". """ | BC981701 and BC981704 combined for testing | 1 | 99029 | Maplewood Lab | 05/18/1999 | MnROAD Cores WP 8083 Base | PAV Residue |  | 44.16 |  |  | 6864000 | 4782 |  |  |  |  | 0.98 | 25 |  | 67380 | 24.6 | 24.6
BC981701 | 17-D-1990 | 17 | 120630 | -2.67 | 1998_09_21 | 45.2585138 | Bituminous Core | -93.703888 | """""""6"""""""" BC core from forensic test slab - Taken in the WP from slab #14"""". """ | BC981701 and BC981704 combined for testing | 3 | 99027 | Maplewood Lab | 04/12/1999 | MnROAD Cores WP 8083 Wear | RTFO Residue |  | 84.03 |  |  | 2425 | 2.438 |  |  |  |  | 10.02 | 70.1 |  | 242.3 | 70.8 | 70.8
BC981701 | 17-D-1990 | 17 | 120630 | -2.67 | 1998_09_21 | 45.2585138 | Bituminous Core | -93.703888 | """""""6"""""""" BC core from forensic test slab - Taken in the WP from slab #14"""". """ | BC981701 and BC981704 combined for testing | 3 | 99027 | Maplewood Lab | 04/12/1999 | MnROAD Cores WP 8083 Wear | RTFO Residue |  | 81.67 |  |  | 5434 | 5.492 |  |  |  |  | 9.99 | 64 |  | 541.8 | 70.8 | 70.8
BC981701 | 17-D-1990 | 17 | 120630 | -2.67 | 1998_09_21 | 45.2585138 | Bituminous Core | -93.703888 | """""""6"""""""" BC core from forensic test slab - Taken in the WP from slab #14"""". """ | BC981701 and BC981704 combined for testing | 3 | 99027 | Maplewood Lab | 05/07/1999 | MnROAD Cores WP 8083 Wear | PAV Residue |  | 41.43 |  |  | 9822000 | 6499 |  |  |  |  | 1.01 | 22 |  | 99470 | 24 | 24
BC981701 | 17-D-1990 | 17 | 120630 | -2.67 | 1998_09_21 | 45.2585138 | Bituminous Core | -93.703888 | """""""6"""""""" BC core from forensic test slab - Taken in the WP from slab #14"""". """ | BC981701 and BC981704 combined for testing | 3 | 99027 | Maplewood Lab | 05/07/1999 | MnROAD Cores WP 8083 Wear | PAV Residue |  | 44.62 |  |  | 6297000 | 4423 |  |  |  |  | 1 | 25.1 |  | 63120 | 24 | 24
BC981701 | 17-D-1990 | 17 | 120630 | -2.67 | 1998_09_21 | 45.2585138 | Bituminous Core | -93.703888 | """""""6"""""""" BC core from forensic test slab - Taken in the WP from slab #14"""". """ | BC981701 and BC981704 combined for testing | 2 | 99028 | Maplewood Lab | 04/13/1999 | MnROAD Cores WP 8083 Leveling | RTFO Residue |  | 84.61 |  |  | 2151 | 2.16 |  |  |  |  | 10.12 | 70 |  | 217 | 69.9 | 69.8
BC981701 | 17-D-1990 | 17 | 120630 | -2.67 | 1998_09_21 | 45.2585138 | Bituminous Core | -93.703888 | """""""6"""""""" BC core from forensic test slab - Taken in the WP from slab #14"""". """ | BC981701 and BC981704 combined for testing | 2 | 99028 | Maplewood Lab | 04/13/1999 | MnROAD Cores WP 8083 Leveling | RTFO Residue |  | 82.37 |  |  | 4768 | 4.811 |  |  |  |  | 9.96 | 64 |  | 473.9 | 69.9 | 69.8
BC981701 | 17-D-1990 | 17 | 120630 | -2.67 | 1998_09_21 | 45.2585138 | Bituminous Core | -93.703888 | """""""6"""""""" BC core from forensic test slab - Taken in the WP from slab #14"""". """ | BC981701 and BC981704 combined for testing | 2 | 99028 | Maplewood Lab | 04/13/1999 | MnROAD Cores WP 8083 Leveling | RTFO Residue |  | 84.57 |  |  | 2118 | 2.127 |  |  |  |  | 10.13 | 69.9 |  | 214 | 69.7 | 69.8
BC981701 | 17-D-1990 | 17 | 120630 | -2.67 | 1998_09_21 | 45.2585138 | Bituminous Core | -93.703888 | """""""6"""""""" BC core from forensic test slab - Taken in the WP from slab #14"""". """ | BC981701 and BC981704 combined for testing | 2 | 99028 | Maplewood Lab | 04/13/1999 | MnROAD Cores WP 8083 Leveling | RTFO Residue |  | 82.38 |  |  | 4650 | 4.691 |  |  |  |  | 9.89 | 64 |  | 458.8 | 69.7 | 69.8
BC981701 | 17-D-1990 | 17 | 120630 | -2.67 | 1998_09_21 | 45.2585138 | Bituminous Core | -93.703888 | """""""6"""""""" BC core from forensic test slab - Taken in the WP from slab #14"""". """ | BC981701 and BC981704 combined for testing | 2 | 99028 | Maplewood Lab | 05/17/1999 | MnROAD Cores WP 8083 Leveling | PAV Residue |  | 42.18 |  |  | 8831000 | 5930 |  |  |  |  | 1 | 22 |  | 88310 | 23.5 | 23.5
BC981701 | 17-D-1990 | 17 | 120630 | -2.67 | 1998_09_21 | 45.2585138 | Bituminous Core | -93.703888 | """""""6"""""""" BC core from forensic test slab - Taken in the WP from slab #14"""". """ | BC981701 and BC981704 combined for testing | 2 | 99028 | Maplewood Lab | 05/17/1999 | MnROAD Cores WP 8083 Leveling | PAV Residue |  | 44.89 |  |  | 5937000 | 4190 |  |  |  |  | 1.02 | 24.9 |  | 60250 | 23.5 | 23.5
BC981701 | 17-D-1990 | 17 | 120630 | -2.67 | 1998_09_21 | 45.2585138 | Bituminous Core | -93.703888 | """""""6"""""""" BC core from forensic test slab - Taken in the WP from slab #14"""". """ | BC981701 and BC981704 combined for testing | 1 | 99029 | Maplewood Lab | 04/14/1999 | MnROAD Cores WP 8083 Base | RTFO Residue |  | 84.21 |  |  | 2616 | 2.629 |  |  |  |  | 10.06 | 70 |  | 262.4 | 71.3 | 70.9
BC981701 | 17-D-1990 | 17 | 120630 | -2.67 | 1998_09_21 | 45.2585138 | Bituminous Core | -93.703888 | """""""6"""""""" BC core from forensic test slab - Taken in the WP from slab #14"""". """ | BC981701 and BC981704 combined for testing | 1 | 99029 | Maplewood Lab | 04/14/1999 | MnROAD Cores WP 8083 Base | RTFO Residue |  | 81.87 |  |  | 5847 | 5.906 |  |  |  |  | 10.01 | 64 |  | 584.1 | 71.3 | 70.9
BC981701 | 17-D-1990 | 17 | 120630 | -2.67 | 1998_09_21 | 45.2585138 | Bituminous Core | -93.703888 | """""""6"""""""" BC core from forensic test slab - Taken in the WP from slab #14"""". """ | BC981701 and BC981704 combined for testing | 1 | 99029 | Maplewood Lab | 04/14/1999 | MnROAD Cores WP 8083 Base | RTFO Residue |  | 84.27 |  |  | 2380 | 2.392 |  |  |  |  | 10.12 | 70 |  | 240.1 | 70.6 | 70.9
BC981701 | 17-D-1990 | 17 | 120630 | -2.67 | 1998_09_21 | 45.2585138 | Bituminous Core | -93.703888 | """""""6"""""""" BC core from forensic test slab - Taken in the WP from slab #14"""". """ | BC981701 and BC981704 combined for testing | 1 | 99029 | Maplewood Lab | 04/14/1999 | MnROAD Cores WP 8083 Base | RTFO Residue |  | 81.91 |  |  | 5411 | 5.465 |  |  |  |  | 10.03 | 64 |  | 541.3 | 70.6 | 70.9
BC981701 | 17-D-1990 | 17 | 120630 | -2.67 | 1998_09_21 | 45.2585138 | Bituminous Core | -93.703888 | """""""6"""""""" BC core from forensic test slab - Taken in the WP from slab #14"""". """ | BC981701 and BC981704 combined for testing | 1 | 99029 | Maplewood Lab | 05/18/1999 | MnROAD Cores WP 8083 Base | PAV Residue |  | 41.49 |  |  | 9992000 | 6619 |  |  |  |  | 1 | 22.1 |  | 99470 | 24.6 | 24.6
BC981701 | 17-D-1990 | 17 | 120630 | -2.67 | 1998_09_21 | 45.2585138 | Bituminous Core | -93.703888 | """""""6"""""""" BC core from forensic test slab - Taken in the WP from slab #14"""". """ | BC981701 and BC981704 combined for testing | 3 | 99027 | Maplewood Lab | 04/12/1999 | MnROAD Cores WP 8083 Wear | RTFO Residue |  | 81.6 |  |  | 5392 | 5.451 |  |  |  |  | 9.95 | 64 |  | 535.6 | 70.8 | 70.8
BC981705 | 17-D-1990 | 17 | 120630 | -0.42 | 1998_09_21 | 45.2585089 | Bituminous Core | -93.7038933 | """""""6"""""""" BC core from forensic test slab - Taken in the NWP from slab #16"""". """ | BC981705 and BC981706 combined for testing | 1 | 99040 | Maplewood Lab | 05/24/1999 | MnROAD Cores NWP 8485 Base | PAV Residue |  | 47.25 |  |  | 3177000 | 2333 |  |  |  |  | 1.01 | 22 |  | 32140 | 15.8 | 15.8
BC981705 | 17-D-1990 | 17 | 120630 | -0.42 | 1998_09_21 | 45.2585089 | Bituminous Core | -93.7038933 | """""""6"""""""" BC core from forensic test slab - Taken in the NWP from slab #16"""". """ | BC981705 and BC981706 combined for testing | 1 | 99040 | Maplewood Lab | 05/24/1999 | MnROAD Cores NWP 8485 Base | PAV Residue |  | 49.95 |  |  | 2108000 | 1614 |  |  |  |  | 0.98 | 25.1 |  | 20670 | 15.8 | 15.8
BC981705 | 17-D-1990 | 17 | 120630 | -0.42 | 1998_09_21 | 45.2585089 | Bituminous Core | -93.7038933 | """""""6"""""""" BC core from forensic test slab - Taken in the NWP from slab #16"""". """ | BC981705 and BC981706 combined for testing | 1 | 99043 | Maplewood Lab | 05/25/1999 | MnROAD Cores NWP 8485 Base | PAV Residue |  | 40.51 |  |  | 10760000 | 6989 |  |  |  |  | 0.93 | 22 |  | 99470 | 24.8 | 24.8
BC981705 | 17-D-1990 | 17 | 120630 | -0.42 | 1998_09_21 | 45.2585089 | Bituminous Core | -93.7038933 | """""""6"""""""" BC core from forensic test slab - Taken in the NWP from slab #16"""". """ | BC981705 and BC981706 combined for testing | 1 | 99043 | Maplewood Lab | 05/25/1999 | MnROAD Cores NWP 8485 Base | PAV Residue |  | 43.69 |  |  | 7046000 | 4867 |  |  |  |  | 1 | 25.1 |  | 70610 | 24.8 | 24.8
BC981705 | 17-D-1990 | 17 | 120630 | -0.42 | 1998_09_21 | 45.2585089 | Bituminous Core | -93.7038933 | """""""6"""""""" BC core from forensic test slab - Taken in the NWP from slab #16"""". """ | BC981705 and BC981706 combined for testing | 3 | 99039 | Maplewood Lab | 05/05/1999 | MnROAD Cores NWP 8485 Wear | RTFO Residue |  | 82.81 |  |  | 3351 | 3.377 |  |  |  |  | 10.01 | 70 |  | 334.5 | 73.1 | 73.3
BC981705 | 17-D-1990 | 17 | 120630 | -0.42 | 1998_09_21 | 45.2585089 | Bituminous Core | -93.7038933 | """""""6"""""""" BC core from forensic test slab - Taken in the NWP from slab #16"""". """ | BC981705 and BC981706 combined for testing | 3 | 99039 | Maplewood Lab | 05/05/1999 | MnROAD Cores NWP 8485 Wear | RTFO Residue |  | 80.17 |  |  | 7533 | 7.646 |  |  |  |  | 10.01 | 64 |  | 752.9 | 73.1 | 73.3
BC981705 | 17-D-1990 | 17 | 120630 | -0.42 | 1998_09_21 | 45.2585089 | Bituminous Core | -93.7038933 | """""""6"""""""" BC core from forensic test slab - Taken in the NWP from slab #16"""". """ | BC981705 and BC981706 combined for testing | 3 | 99039 | Maplewood Lab | 05/05/1999 | MnROAD Cores NWP 8485 Wear | RTFO Residue |  | 82.88 |  |  | 3556 | 3.584 |  |  |  |  | 10.04 | 70.1 |  | 356.3 | 73.5 | 73.3
BC981705 | 17-D-1990 | 17 | 120630 | -0.42 | 1998_09_21 | 45.2585089 | Bituminous Core | -93.7038933 | """""""6"""""""" BC core from forensic test slab - Taken in the NWP from slab #16"""". """ | BC981705 and BC981706 combined for testing | 3 | 99039 | Maplewood Lab | 05/05/1999 | MnROAD Cores NWP 8485 Wear | RTFO Residue |  | 80.15 |  |  | 8184 | 8.307 |  |  |  |  | 10 | 64 |  | 816.7 | 73.5 | 73.3
BC981705 | 17-D-1990 | 17 | 120630 | -0.42 | 1998_09_21 | 45.2585089 | Bituminous Core | -93.7038933 | """""""6"""""""" BC core from forensic test slab - Taken in the NWP from slab #16"""". """ | BC981705 and BC981706 combined for testing | 3 | 99039 | Maplewood Lab | 05/21/1999 | MnROAD Cores NWP 8485 Wear | PAV Residue |  | 43.72 |  |  | 5904000 | 4081 |  |  |  |  | 0.98 | 18.9 |  | 57860 | 17.5 | 17.5
BC981705 | 17-D-1990 | 17 | 120630 | -0.42 | 1998_09_21 | 45.2585089 | Bituminous Core | -93.7038933 | """""""6"""""""" BC core from forensic test slab - Taken in the NWP from slab #16"""". """ | BC981705 and BC981706 combined for testing | 2 | 99040 | Maplewood Lab | 05/07/1999 | MnROAD Cores NWP 8485 Leveling | RTFO Residue |  | 82.42 |  |  | 3882 | 3.916 |  |  |  |  | 10.06 | 69.8 |  | 389.6 | 74.2 | 74.2
BC981705 | 17-D-1990 | 17 | 120630 | -0.42 | 1998_09_21 | 45.2585089 | Bituminous Core | -93.7038933 | """""""6"""""""" BC core from forensic test slab - Taken in the NWP from slab #16"""". """ | BC981705 and BC981706 combined for testing | 2 | 99040 | Maplewood Lab | 05/07/1999 | MnROAD Cores NWP 8485 Leveling | RTFO Residue |  | 79.73 |  |  | 8740 | 8.883 |  |  |  |  | 10.02 | 64 |  | 874.2 | 74.2 | 74.2
BC981705 | 17-D-1990 | 17 | 120630 | -0.42 | 1998_09_21 | 45.2585089 | Bituminous Core | -93.7038933 | """""""6"""""""" BC core from forensic test slab - Taken in the NWP from slab #16"""". """ | BC981705 and BC981706 combined for testing | 2 | 99040 | Maplewood Lab | 05/07/1999 | MnROAD Cores NWP 8485 Leveling | RTFO Residue |  | 82.46 |  |  | 3862 | 3.896 |  |  |  |  | 9.96 | 69.9 |  | 383.7 | 74.3 | 74.2
BC981705 | 17-D-1990 | 17 | 120630 | -0.42 | 1998_09_21 | 45.2585089 | Bituminous Core | -93.7038933 | """""""6"""""""" BC core from forensic test slab - Taken in the NWP from slab #16"""". """ | BC981705 and BC981706 combined for testing | 2 | 99040 | Maplewood Lab | 05/07/1999 | MnROAD Cores NWP 8485 Leveling | RTFO Residue |  | 79.82 |  |  | 8539 | 8.676 |  |  |  |  | 10.03 | 64.1 |  | 854.7 | 74.3 | 74.2
BC981705 | 17-D-1990 | 17 | 120630 | -0.42 | 1998_09_21 | 45.2585089 | Bituminous Core | -93.7038933 | """""""6"""""""" BC core from forensic test slab - Taken in the NWP from slab #16"""". """ | BC981705 and BC981706 combined for testing | 1 | 99041 | Maplewood Lab | 05/10/1999 | MnROAD Cores NWP 8485 Base | RTFO Residue |  | 83.37 |  |  | 3680 | 3.705 |  |  |  |  | 10.01 | 70.1 |  | 367.6 | 73.7 | 73.6
BC981705 | 17-D-1990 | 17 | 120630 | -0.42 | 1998_09_21 | 45.2585089 | Bituminous Core | -93.7038933 | """""""6"""""""" BC core from forensic test slab - Taken in the NWP from slab #16"""". """ | BC981705 and BC981706 combined for testing | 1 | 99041 | Maplewood Lab | 05/10/1999 | MnROAD Cores NWP 8485 Base | RTFO Residue |  | 80.77 |  |  | 8443 | 8.554 |  |  |  |  | 9.99 | 64 |  | 842.2 | 73.7 | 73.6
BC981705 | 17-D-1990 | 17 | 120630 | -0.42 | 1998_09_21 | 45.2585089 | Bituminous Core | -93.7038933 | """""""6"""""""" BC core from forensic test slab - Taken in the NWP from slab #16"""". """ | BC981705 and BC981706 combined for testing | 1 | 99041 | Maplewood Lab | 05/10/1999 | MnROAD Cores NWP 8485 Base | RTFO Residue |  | 83.34 |  |  | 3633 | 3.657 |  |  |  |  | 10 | 70 |  | 362.4 | 73.5 | 73.6
BC981705 | 17-D-1990 | 17 | 120630 | -0.42 | 1998_09_21 | 45.2585089 | Bituminous Core | -93.7038933 | """""""6"""""""" BC core from forensic test slab - Taken in the NWP from slab #16"""". """ | BC981705 and BC981706 combined for testing | 1 | 99041 | Maplewood Lab | 05/10/1999 | MnROAD Cores NWP 8485 Base | RTFO Residue |  | 80.66 |  |  | 8554 | 8.669 |  |  |  |  | 9.99 | 63.9 |  | 853.3 | 73.5 | 73.6
BC981705 | 17-D-1990 | 17 | 120630 | -0.42 | 1998_09_21 | 45.2585089 | Bituminous Core | -93.7038933 | """""""6"""""""" BC core from forensic test slab - Taken in the NWP from slab #16"""". """ | BC981705 and BC981706 combined for testing | 1 | 99044 | Maplewood Lab | 05/25/1999 | MnROAD Cores NWP 8485 Base | PAV Residue |  | 42.21 |  |  | 7123000 | 4786 |  |  |  |  | 1.01 | 25.1 |  | 72120 | 24.6 | 24.6
BC981705 | 17-D-1990 | 17 | 120630 | -0.42 | 1998_09_21 | 45.2585089 | Bituminous Core | -93.7038933 | """""""6"""""""" BC core from forensic test slab - Taken in the NWP from slab #16"""". """ | BC981705 and BC981706 combined for testing | 1 | 99044 | Maplewood Lab | 05/25/1999 | MnROAD Cores NWP 8485 Base | PAV Residue |  | 39.34 |  |  | 10410000 | 6602 |  |  |  |  | 0.96 | 22.1 |  | 99470 | 24.6 | 24.6
1708BM020 | 17-D-2008 | 17 | 121430 | 0 | 2008_09_18 | 45.2571694 | Bituminous Mix | -93.7014331 | SPWEB440C Sp, Revix warm mix wear, PG 58-34; sent to Metro Bit Lab for extra verification testing. DURING PAVING | 08BC 114 |  | 09BC-14 | Maplewood Lab | 04/30/2009 |  | extracted | 63.09 | 72.3 | 4752 | 14920 | 15650 | 14.92 | 16.43 | 1000 | 248.1 | 0.17 | 1.51 | 64 | 25 | 228.5
1708BM020 | 17-D-2008 | 17 | 121430 | 0 | 2008_09_18 | 45.2571694 | Bituminous Mix | -93.7014331 | SPWEB440C Sp, Revix warm mix wear, PG 58-34; sent to Metro Bit Lab for extra verification testing. DURING PAVING | 08BC 114 |  | 09BC-14 | Maplewood Lab | 04/30/2009 |  | extracted | 100 | 71.6 | 7135 | 21470 | 22620 | 21.47 | 23.84 | 1000 | 226.2 | 0.13 | 1.51 | 64 | 25 | 324.3
1708BM020 | 17-D-2008 | 17 | 121430 | 0 | 2008_09_18 | 45.2571694 | Bituminous Mix | -93.7014331 | SPWEB440C Sp, Revix warm mix wear, PG 58-34; sent to Metro Bit Lab for extra verification testing. DURING PAVING | 08BC 114 |  | 09BC-14 | Maplewood Lab | 04/30/2009 |  | extracted | 1 | 84.2 | 21 | 210 | 211 | 0.21 | 0.21 | 1000 | 210.6 | 0.06 | 3.02 | 70 | 25 | 6.352
1708BM020 | 17-D-2008 | 17 | 121430 | 0 | 2008_09_18 | 45.2571694 | Bituminous Mix | -93.7014331 | SPWEB440C Sp, Revix warm mix wear, PG 58-34; sent to Metro Bit Lab for extra verification testing. DURING PAVING | 08BC 114 |  | 09BC-14 | Maplewood Lab | 04/30/2009 |  | extracted | 1.586 | 83.1 | 39 | 321 | 323 | 0.32 | 0.33 | 1000 | 203.7 | 0.16 | 3 | 70 | 25 | 9.681
1708BM020 | 17-D-2008 | 17 | 121430 | 0 | 2008_09_18 | 45.2571694 | Bituminous Mix | -93.7014331 | SPWEB440C Sp, Revix warm mix wear, PG 58-34; sent to Metro Bit Lab for extra verification testing. DURING PAVING | 08BC 114 |  | 09BC-14 | Maplewood Lab | 04/30/2009 |  | extracted | 2.512 | 81.9 | 69 | 487 | 491 | 0.49 | 0.5 | 1000 | 195.6 | 0.25 | 3.01 | 70 | 25 | 14.76
1708BM020 | 17-D-2008 | 17 | 121430 | 0 | 2008_09_18 | 45.2571694 | Bituminous Mix | -93.7014331 | SPWEB440C Sp, Revix warm mix wear, PG 58-34; sent to Metro Bit Lab for extra verification testing. DURING PAVING | 08BC 114 |  | 09BC-14 | Maplewood Lab | 04/30/2009 |  | extracted | 3.98 | 80.7 | 120 | 734 | 744 | 0.73 | 0.75 | 1000 | 186.9 | -0.12 | 3.01 | 70 | 25 | 22.32
1708BM020 | 17-D-2008 | 17 | 121430 | 0 | 2008_09_18 | 45.2571694 | Bituminous Mix | -93.7014331 | SPWEB440C Sp, Revix warm mix wear, PG 58-34; sent to Metro Bit Lab for extra verification testing. DURING PAVING | 08BC 114 |  | 09BC-14 | Maplewood Lab | 04/30/2009 |  | extracted | 6.309 | 79.6 | 202 | 1103 | 1121 | 1.1 | 1.14 | 1000 | 177.7 | 0.24 | 3 | 70 | 25 | 33.49
1708BM020 | 17-D-2008 | 17 | 121430 | 0 | 2008_09_18 | 45.2571694 | Bituminous Mix | -93.7014331 | SPWEB440C Sp, Revix warm mix wear, PG 58-34; sent to Metro Bit Lab for extra verification testing. DURING PAVING | 08BC 114 |  | 09BC-14 | Maplewood Lab | 04/30/2009 |  | extracted | 10 | 78.5 | 335 | 1646 | 1680 | 1.65 | 1.71 | 1000 | 167.9 | 0 | 2.99 | 70 | 25 | 49.93
1708BM020 | 17-D-2008 | 17 | 121430 | 0 | 2008_09_18 | 45.2571694 | Bituminous Mix | -93.7014331 | SPWEB440C Sp, Revix warm mix wear, PG 58-34; sent to Metro Bit Lab for extra verification testing. DURING PAVING | 08BC 114 |  | 09BC-14 | Maplewood Lab | 04/30/2009 |  | extracted | 15.84 | 77.5 | 543 | 2438 | 2498 | 2.44 | 2.56 | 1000 | 157.6 | -0.11 | 3 | 70 | 25 | 74.04
1708BM020 | 17-D-2008 | 17 | 121430 | 0 | 2008_09_18 | 45.2571694 | Bituminous Mix | -93.7014331 | SPWEB440C Sp, Revix warm mix wear, PG 58-34; sent to Metro Bit Lab for extra verification testing. DURING PAVING | 08BC 114 |  | 09BC-14 | Maplewood Lab | 04/30/2009 |  | extracted | 25.12 | 76.5 | 865 | 3591 | 3694 | 3.59 | 3.8 | 1000 | 147 | 0.02 | 3 | 70 | 25 | 108.9
1708BM020 | 17-D-2008 | 17 | 121430 | 0 | 2008_09_18 | 45.2571694 | Bituminous Mix | -93.7014331 | SPWEB440C Sp, Revix warm mix wear, PG 58-34; sent to Metro Bit Lab for extra verification testing. DURING PAVING | 08BC 114 |  | 09BC-14 | Maplewood Lab | 04/30/2009 |  | extracted | 39.81 | 75.5 | 1361 | 5263 | 5436 | 5.26 | 5.62 | 1000 | 136.5 | -0.14 | 3 | 70 | 25 | 158.9
1708BM020 | 17-D-2008 | 17 | 121430 | 0 | 2008_09_18 | 45.2571694 | Bituminous Mix | -93.7014331 | SPWEB440C Sp, Revix warm mix wear, PG 58-34; sent to Metro Bit Lab for extra verification testing. DURING PAVING | 08BC 114 |  | 09BC-14 | Maplewood Lab | 04/30/2009 |  | extracted | 63.09 | 74.6 | 2114 | 7682 | 7968 | 7.68 | 8.26 | 1000 | 126.3 | -0.39 | 3.01 | 70 | 25 | 231
1708BM020 | 17-D-2008 | 17 | 121430 | 0 | 2008_09_18 | 45.2571694 | Bituminous Mix | -93.7014331 | SPWEB440C Sp, Revix warm mix wear, PG 58-34; sent to Metro Bit Lab for extra verification testing. DURING PAVING | 08BC 114 |  | 09BC-14 | Maplewood Lab | 04/30/2009 |  | extracted | 100 | 73.8 | 3248 | 11180 | 11640 | 11.18 | 12.12 | 1000 | 116.4 | -0.36 | 3.01 | 70 | 25 | 341.5
1708BM020 | 17-D-2008 | 17 | 121430 | 0 | 2008_09_18 | 45.2571694 | Bituminous Mix | -93.7014331 | SPWEB440C Sp, Revix warm mix wear, PG 58-34; sent to Metro Bit Lab for extra verification testing. DURING PAVING | 08BC 114 |  | 09BC-14 | Maplewood Lab | 04/30/2009 |  | extracted | 1 | 86.2 | 7 | 101 | 101 | 0.1 | 0.1 | 1000 | 101.3 | 0.07 | 6.01 | 76 | 25 | 6.084
1708BM020 | 17-D-2008 | 17 | 121430 | 0 | 2008_09_18 | 45.2571694 | Bituminous Mix | -93.7014331 | SPWEB440C Sp, Revix warm mix wear, PG 58-34; sent to Metro Bit Lab for extra verification testing. DURING PAVING | 08BC 114 |  | 09BC-14 | Maplewood Lab | 04/30/2009 |  | extracted | 1.586 | 85.3 | 13 | 157 | 157 | 0.16 | 0.16 | 1000 | 99.1 | 0.2 | 6.01 | 76 | 25 | 9.439
1708BM020 | 17-D-2008 | 17 | 121430 | 0 | 2008_09_18 | 45.2571694 | Bituminous Mix | -93.7014331 | SPWEB440C Sp, Revix warm mix wear, PG 58-34; sent to Metro Bit Lab for extra verification testing. DURING PAVING | 08BC 114 |  | 09BC-14 | Maplewood Lab | 04/30/2009 |  | extracted | 2.512 | 84.2 | 24 | 241 | 242 | 0.24 | 0.24 | 1000 | 96.4 | 0.41 | 6 | 76 | 25 | 14.52
1708BM020 | 17-D-2008 | 17 | 121430 | 0 | 2008_09_18 | 45.2571694 | Bituminous Mix | -93.7014331 | SPWEB440C Sp, Revix warm mix wear, PG 58-34; sent to Metro Bit Lab for extra verification testing. DURING PAVING | 08BC 114 |  | 09BC-14 | Maplewood Lab | 04/30/2009 |  | extracted | 3.98 | 83.1 | 45 | 369 | 371 | 0.37 | 0.37 | 1000 | 93.3 | 0.3 | 6 | 76 | 25 | 22.23
1708BM020 | 17-D-2008 | 17 | 121430 | 0 | 2008_09_18 | 45.2571694 | Bituminous Mix | -93.7014331 | SPWEB440C Sp, Revix warm mix wear, PG 58-34; sent to Metro Bit Lab for extra verification testing. DURING PAVING | 08BC 114 |  | 09BC-14 | Maplewood Lab | 04/30/2009 |  | extracted | 6.309 | 82 | 79 | 561 | 567 | 0.56 | 0.57 | 1000 | 89.8 | 0.26 | 6 | 76 | 25 | 33.87
1708BM020 | 17-D-2008 | 17 | 121430 | 0 | 2008_09_18 | 45.2571694 | Bituminous Mix | -93.7014331 | SPWEB440C Sp, Revix warm mix wear, PG 58-34; sent to Metro Bit Lab for extra verification testing. DURING PAVING | 08BC 114 |  | 09BC-14 | Maplewood Lab | 04/30/2009 |  | extracted | 10 | 80.9 | 136 | 849 | 860 | 0.85 | 0.87 | 1000 | 86 | 0 | 6.01 | 76 | 25 | 51.25
1708BM020 | 17-D-2008 | 17 | 121430 | 0 | 2008_09_18 | 45.2571694 | Bituminous Mix | -93.7014331 | SPWEB440C Sp, Revix warm mix wear, PG 58-34; sent to Metro Bit Lab for extra verification testing. DURING PAVING | 08BC 114 |  | 09BC-14 | Maplewood Lab | 04/30/2009 |  | extracted | 15.84 | 79.8 | 230 | 1277 | 1297 | 1.28 | 1.32 | 1000 | 81.9 | -0.12 | 6 | 76 | 25 | 76.82
1708BM020 | 17-D-2008 | 17 | 121430 | 0 | 2008_09_18 | 45.2571694 | Bituminous Mix | -93.7014331 | SPWEB440C Sp, Revix warm mix wear, PG 58-34; sent to Metro Bit Lab for extra verification testing. DURING PAVING | 08BC 114 |  | 09BC-14 | Maplewood Lab | 04/30/2009 |  | extracted | 25.12 | 78.8 | 379 | 1907 | 1944 | 1.91 | 1.98 | 1000 | 77.4 | 1.3 | 6 | 76 | 25 | 114.4
1708BM020 | 17-D-2008 | 17 | 121430 | 0 | 2008_09_18 | 45.2571694 | Bituminous Mix | -93.7014331 | SPWEB440C Sp, Revix warm mix wear, PG 58-34; sent to Metro Bit Lab for extra verification testing. DURING PAVING | 08BC 114 |  | 09BC-14 | Maplewood Lab | 04/30/2009 |  | extracted | 39.81 | 77.8 | 615 | 2832 | 2898 | 2.83 | 2.97 | 1000 | 72.8 | -0.05 | 6 | 76 | 25 | 170.2
1708BM020 | 17-D-2008 | 17 | 121430 | 0 | 2008_09_18 | 45.2571694 | Bituminous Mix | -93.7014331 | SPWEB440C Sp, Revix warm mix wear, PG 58-34; sent to Metro Bit Lab for extra verification testing. DURING PAVING | 08BC 114 |  | 09BC-14 | Maplewood Lab | 04/30/2009 |  | extracted | 63.09 | 76.8 | 979 | 4186 | 4299 | 4.19 | 4.42 | 1000 | 68.1 | 1.17 | 6 | 76 | 25 | 259.6
1708BM020 | 17-D-2008 | 17 | 121430 | 0 | 2008_09_18 | 45.2571694 | Bituminous Mix | -93.7014331 | SPWEB440C Sp, Revix warm mix wear, PG 58-34; sent to Metro Bit Lab for extra verification testing. DURING PAVING | 08BC 114 |  | 09BC-14 | Maplewood Lab | 04/30/2009 |  | extracted | 100 | 76 | 1537 | 6166 | 6354 | 6.17 | 6.55 | 1000 | 63.5 | 1.46 | 6 | 76 | 25 | 431.2
1708BM020 | 17-D-2008 | 17 | 121430 | 0 | 2008_09_18 | 45.2571694 | Bituminous Mix | -93.7014331 | SPWEB440C Sp, Revix warm mix wear, PG 58-34; sent to Metro Bit Lab for extra verification testing. DURING PAVING | 08BC 114 |  | 09BC-14 | Maplewood Lab | 04/30/2009 |  | extracted | 10 | [13 empty] | 68.1 | 64
1708BM020 | 17-D-2008 | 17 | 121430 | 0 | 2008_09_18 | 45.2571694 | Bituminous Mix | -93.7014331 | SPWEB440C Sp, Revix warm mix wear, PG 58-34; sent to Metro Bit Lab for extra verification testing. DURING PAVING | 08BC 114 |  | 09BC-14 | Maplewood Lab | 04/30/2009 |  | extracted | 1 | 65.3 | 15470 | 33690 | 37070 | 33.69 | 40.79 | 1000 | 37070 | 0.01 | 0.1 | 34 | 25 | 36.88
1708BM020 | 17-D-2008 | 17 | 121430 | 0 | 2008_09_18 | 45.2571694 | Bituminous Mix | -93.7014331 | SPWEB440C Sp, Revix warm mix wear, PG 58-34; sent to Metro Bit Lab for extra verification testing. DURING PAVING | 08BC 114 |  | 09BC-14 | Maplewood Lab | 04/30/2009 |  | extracted | 1.586 | 64.4 | 22390 | 46720 | 51810 | 46.72 | 57.46 | 1000 | 32680 | 0.01 | 0.1 | 34 | 25 | 51.67
1708BM020 | 17-D-2008 | 17 | 121430 | 0 | 2008_09_18 | 45.2571694 | Bituminous Mix | -93.7014331 | SPWEB440C Sp, Revix warm mix wear, PG 58-34; sent to Metro Bit Lab for extra verification testing. DURING PAVING | 08BC 114 |  | 09BC-14 | Maplewood Lab | 04/30/2009 |  | extracted | 2.512 | 63.6 | 32020 | 64430 | 71940 | 64.43 | 80.34 | 1000 | 28640 | 0.01 | 0.1 | 34 | 25 | 71.69
1708BM020 | 17-D-2008 | 17 | 121430 | 0 | 2008_09_18 | 45.2571694 | Bituminous Mix | -93.7014331 | SPWEB440C Sp, Revix warm mix wear, PG 58-34; sent to Metro Bit Lab for extra verification testing. DURING PAVING | 08BC 114 |  | 09BC-14 | Maplewood Lab | 04/30/2009 |  | extracted | 3.98 | 62.8 | 45490 | 88420 | 99430 | 88.42 | 111.8 | 1000 | 24980 | -0.01 | 0.1 | 34 | 25 | 98.95
1708BM020 | 17-D-2008 | 17 | 121430 | 0 | 2008_09_18 | 45.2571694 | Bituminous Mix | -93.7014331 | SPWEB440C Sp, Revix warm mix wear, PG 58-34; sent to Metro Bit Lab for extra verification testing. DURING PAVING | 08BC 114 |  | 09BC-14 | Maplewood Lab | 04/30/2009 |  | extracted | 6.309 | 62.1 | 64130 | 120900 | 136900 | 120.9 | 154.9 | 1000 | 21690 | 0 | 0.1 | 34 | 25 | 136
1708BM020 | 17-D-2008 | 17 | 121430 | 0 | 2008_09_18 | 45.2571694 | Bituminous Mix | -93.7014331 | SPWEB440C Sp, Revix warm mix wear, PG 58-34; sent to Metro Bit Lab for extra verification testing. DURING PAVING | 08BC 114 |  | 09BC-14 | Maplewood Lab | 04/30/2009 |  | extracted | 10 | 61.4 | 89980 | 164700 | 187700 | 164.7 | 213.9 | 1000 | 18770 | 0 | 0.1 | 34 | 25 | 185.7
1708BM020 | 17-D-2008 | 17 | 121430 | 0 | 2008_09_18 | 45.2571694 | Bituminous Mix | -93.7014331 | SPWEB440C Sp, Revix warm mix wear, PG 58-34; sent to Metro Bit Lab for extra verification testing. DURING PAVING | 08BC 114 |  | 09BC-14 | Maplewood Lab | 04/30/2009 |  | extracted | 15.84 | 60.7 | 125600 | 223600 | 256500 | 223.6 | 294.2 | 1000 | 16190 | 0 | 0.1 | 34 | 25 | 252.7
1708BM020 | 17-D-2008 | 17 | 121430 | 0 | 2008_09_18 | 45.2571694 | Bituminous Mix | -93.7014331 | SPWEB440C Sp, Revix warm mix wear, PG 58-34; sent to Metro Bit Lab for extra verification testing. DURING PAVING | 08BC 114 |  | 09BC-14 | Maplewood Lab | 04/30/2009 |  | extracted | 25.12 | 60 | 174700 | 302500 | 349300 | 302.5 | 403.4 | 1000 | 13910 | 0 | 0.1 | 34 | 25 | 342.3
1708BM020 | 17-D-2008 | 17 | 121430 | 0 | 2008_09_18 | 45.2571694 | Bituminous Mix | -93.7014331 | SPWEB440C Sp, Revix warm mix wear, PG 58-34; sent to Metro Bit Lab for extra verification testing. DURING PAVING | 08BC 114 |  | 09BC-14 | Maplewood Lab | 04/30/2009 |  | extracted | 39.81 | 59.3 | 242100 | 407800 | 474200 | 407.8 | 551.5 | 1000 | 11910 | 0 | 0.1 | 34 | 25 | 460.2
1708BM020 | 17-D-2008 | 17 | 121430 | 0 | 2008_09_18 | 45.2571694 | Bituminous Mix | -93.7014331 | SPWEB440C Sp, Revix warm mix wear, PG 58-34; sent to Metro Bit Lab for extra verification testing. DURING PAVING | 08BC 114 |  | 09BC-14 | Maplewood Lab | 04/30/2009 |  | extracted | 63.09 | 58.6 | 335100 | 548100 | 642400 | 548.1 | 752.9 | 1000 | 10180 | 0.02 | 0.1 | 34 | 25 | 615
1708BM020 | 17-D-2008 | 17 | 121430 | 0 | 2008_09_18 | 45.2571694 | Bituminous Mix | -93.7014331 | SPWEB440C Sp, Revix warm mix wear, PG 58-34; sent to Metro Bit Lab for extra verification testing. DURING PAVING | 08BC 114 |  | 09BC-14 | Maplewood Lab | 04/30/2009 |  | extracted | 100 | 58 | 460400 | 736100 | 868200 | 736.1 | 1024 | 1000 | 8680 | 0.02 | 0.1 | 34 | 25 | 813.7
1708BM020 | 17-D-2008 | 17 | 121430 | 0 | 2008_09_18 | 45.2571694 | Bituminous Mix | -93.7014331 | SPWEB440C Sp, Revix warm mix wear, PG 58-34; sent to Metro Bit Lab for extra verification testing. DURING PAVING | 08BC 114 |  | 09BC-14 | Maplewood Lab | 04/30/2009 |  | extracted | 1 | 68.7 | 5491 | 14080 | 15110 | 14.08 | 16.22 | 1000 | 15110 | 0 | 0.1 | 40 | 25 | 15.16
1708BM020 | 17-D-2008 | 17 | 121430 | 0 | 2008_09_18 | 45.2571694 | Bituminous Mix | -93.7014331 | SPWEB440C Sp, Revix warm mix wear, PG 58-34; sent to Metro Bit Lab for extra verification testing. DURING PAVING | 08BC 114 |  | 09BC-14 | Maplewood Lab | 04/30/2009 |  | extracted | 1.586 | 67.7 | 8127 | 19800 | 21410 | 19.8 | 23.14 | 1000 | 13500 | 0 | 0.1 | 40 | 25 | 21.4
1708BM020 | 17-D-2008 | 17 | 121430 | 0 | 2008_09_18 | 45.2571694 | Bituminous Mix | -93.7014331 | SPWEB440C Sp, Revix warm mix wear, PG 58-34; sent to Metro Bit Lab for extra verification testing. DURING PAVING | 08BC 114 |  | 09BC-14 | Maplewood Lab | 04/30/2009 |  | extracted | 2.512 | 66.8 | 11890 | 27690 | 30130 | 27.69 | 32.79 | 1000 | 12000 | 0.01 | 0.1 | 40 | 25 | 30.14
1708BM020 | 17-D-2008 | 17 | 121430 | 0 | 2008_09_18 | 45.2571694 | Bituminous Mix | -93.7014331 | SPWEB440C Sp, Revix warm mix wear, PG 58-34; sent to Metro Bit Lab for extra verification testing. DURING PAVING | 08BC 114 |  | 09BC-14 | Maplewood Lab | 04/30/2009 |  | extracted | 3.98 | 65.9 | 17310 | 38610 | 42310 | 38.61 | 46.37 | 1000 | 10630 | 0.01 | 0.1 | 40 | 25 | 42.25
1708BM020 | 17-D-2008 | 17 | 121430 | 0 | 2008_09_18 | 45.2571694 | Bituminous Mix | -93.7014331 | SPWEB440C Sp, Revix warm mix wear, PG 58-34; sent to Metro Bit Lab for extra verification testing. DURING PAVING | 08BC 114 |  | 09BC-14 | Maplewood Lab | 04/30/2009 |  | extracted | 6.309 | 65.1 | 24930 | 53700 | 59200 | 53.7 | 65.27 | 1000 | 9383 | 0.01 | 0.1 | 40 | 25 | 58.96
1708BM020 | 17-D-2008 | 17 | 121430 | 0 | 2008_09_18 | 45.2571694 | Bituminous Mix | -93.7014331 | SPWEB440C Sp, Revix warm mix wear, PG 58-34; sent to Metro Bit Lab for extra verification testing. DURING PAVING | 08BC 114 |  | 09BC-14 | Maplewood Lab | 04/30/2009 |  | extracted | 10 | 64.4 | 35600 | 74260 | 82360 | 74.26 | 91.33 | 1000 | 8234 | 0 | 0.1 | 40 | 25 | 81.93
1708BM020 | 17-D-2008 | 17 | 121430 | 0 | 2008_09_18 | 45.2571694 | Bituminous Mix | -93.7014331 | SPWEB440C Sp, Revix warm mix wear, PG 58-34; sent to Metro Bit Lab for extra verification testing. DURING PAVING | 08BC 114 |  | 09BC-14 | Maplewood Lab | 04/30/2009 |  | extracted | 15.84 | 63.7 | 50560 | 102300 | 114100 | 102.3 | 127.3 | 1000 | 7199 | -0.03 | 0.1 | 40 | 25 | 113.5
1708BM020 | 17-D-2008 | 17 | 121430 | 0 | 2008_09_18 | 45.2571694 | Bituminous Mix | -93.7014331 | SPWEB440C Sp, Revix warm mix wear, PG 58-34; sent to Metro Bit Lab for extra verification testing. DURING PAVING | 08BC 114 |  | 09BC-14 | Maplewood Lab | 04/30/2009 |  | extracted | 25.12 | 63.1 | 71490 | 140700 | 157800 | 140.7 | 177 | 1000 | 6281 | 0.03 | 0.1 | 40 | 25 | 156.4
1708BM020 | 17-D-2008 | 17 | 121430 | 0 | 2008_09_18 | 45.2571694 | Bituminous Mix | -93.7014331 | SPWEB440C Sp, Revix warm mix wear, PG 58-34; sent to Metro Bit Lab for extra verification testing. DURING PAVING | 08BC 114 |  | 09BC-14 | Maplewood Lab | 04/30/2009 |  | extracted | 39.81 | 62.4 | 100600 | 192600 | 217300 | 192.6 | 245.1 | 1000 | 5457 | 0 | 0.1 | 40 | 25 | 214.4
1708BM020 | 17-D-2008 | 17 | 121430 | 0 | 2008_09_18 | 45.2571694 | Bituminous Mix | -93.7014331 | SPWEB440C Sp, Revix warm mix wear, PG 58-34; sent to Metro Bit Lab for extra verification testing. DURING PAVING | 08BC 114 |  | 09BC-14 | Maplewood Lab | 04/30/2009 |  | extracted | 63.09 | 61.8 | 141300 | 263000 | 298600 | 263 | 338.9 | 1000 | 4733 | -0.01 | 0.1 | 40 | 25 | 292.6
1708BM020 | 17-D-2008 | 17 | 121430 | 0 | 2008_09_18 | 45.2571694 | Bituminous Mix | -93.7014331 | SPWEB440C Sp, Revix warm mix wear, PG 58-34; sent to Metro Bit Lab for extra verification testing. DURING PAVING | 08BC 114 |  | 09BC-14 | Maplewood Lab | 04/30/2009 |  | extracted | 100 | 61.2 | 197200 | 358200 | 408900 | 358.2 | 466.7 | 1000 | 4088 | 0.03 | 0.1 | 40 | 25 | 399.5
1708BM020 | 17-D-2008 | 17 | 121430 | 0 | 2008_09_18 | 45.2571694 | Bituminous Mix | -93.7014331 | SPWEB440C Sp, Revix warm mix wear, PG 58-34; sent to Metro Bit Lab for extra verification testing. DURING PAVING | 08BC 114 |  | 09BC-14 | Maplewood Lab | 04/30/2009 |  | extracted | 1 | 72.2 | 1872 | 5835 | 6128 | 5.84 | 6.44 | 1000 | 6128 | 0 | 0.25 | 46 | 25 | 15.45
1708BM020 | 17-D-2008 | 17 | 121430 | 0 | 2008_09_18 | 45.2571694 | Bituminous Mix | -93.7014331 | SPWEB440C Sp, Revix warm mix wear, PG 58-34; sent to Metro Bit Lab for extra verification testing. DURING PAVING | 08BC 114 |  | 09BC-14 | Maplewood Lab | 04/30/2009 |  | extracted | 1.586 | 71.1 | 2854 | 8339 | 8814 | 8.34 | 9.32 | 1000 | 5559 | 0.01 | 0.25 | 46 | 25 | 22.1
1708BM020 | 17-D-2008 | 17 | 121430 | 0 | 2008_09_18 | 45.2571694 | Bituminous Mix | -93.7014331 | SPWEB440C Sp, Revix warm mix wear, PG 58-34; sent to Metro Bit Lab for extra verification testing. DURING PAVING | 08BC 114 |  | 09BC-14 | Maplewood Lab | 04/30/2009 |  | extracted | 2.512 | 70.1 | 4300 | 11850 | 12610 | 11.85 | 13.41 | 1000 | 5019 | 0.03 | 0.25 | 46 | 25 | 31.54
1708BM020 | 17-D-2008 | 17 | 121430 | 0 | 2008_09_18 | 45.2571694 | Bituminous Mix | -93.7014331 | SPWEB440C Sp, Revix warm mix wear, PG 58-34; sent to Metro Bit Lab for extra verification testing. DURING PAVING | 08BC 114 |  | 09BC-14 | Maplewood Lab | 04/30/2009 |  | extracted | 3.98 | 69.1 | 6427 | 16800 | 17990 | 16.8 | 19.26 | 1000 | 4519 | 0.01 | 0.25 | 46 | 25 | 44.92
1708BM020 | 17-D-2008 | 17 | 121430 | 0 | 2008_09_18 | 45.2571694 | Bituminous Mix | -93.7014331 | SPWEB440C Sp, Revix warm mix wear, PG 58-34; sent to Metro Bit Lab for extra verification testing. DURING PAVING | 08BC 114 |  | 09BC-14 | Maplewood Lab | 04/30/2009 |  | extracted | 6.309 | 68.2 | 9490 | 23710 | 25540 | 23.71 | 27.51 | 1000 | 4047 | 0.02 | 0.25 | 46 | 25 | 63.8
1708BM020 | 17-D-2008 | 17 | 121430 | 0 | 2008_09_18 | 45.2571694 | Bituminous Mix | -93.7014331 | SPWEB440C Sp, Revix warm mix wear, PG 58-34; sent to Metro Bit Lab for extra verification testing. DURING PAVING | 08BC 114 |  | 09BC-14 | Maplewood Lab | 04/30/2009 |  | extracted | 10 | 67.4 | 13880 | 33290 | 36070 | 33.29 | 39.08 | 1000 | 3606 | 0 | 0.25 | 46 | 25 | 90.13
1708BM020 | 17-D-2008 | 17 | 121430 | 0 | 2008_09_18 | 45.2571694 | Bituminous Mix | -93.7014331 | SPWEB440C Sp, Revix warm mix wear, PG 58-34; sent to Metro Bit Lab for extra verification testing. DURING PAVING | 08BC 114 |  | 09BC-14 | Maplewood Lab | 04/30/2009 |  | extracted | 15.84 | 66.6 | 20130 | 46590 | 50750 | 46.59 | 55.28 | 1000 | 3203 | 0.05 | 0.25 | 46 | 25 | 126.5
1708BM020 | 17-D-2008 | 17 | 121430 | 0 | 2008_09_18 | 45.2571694 | Bituminous Mix | -93.7014331 | SPWEB440C Sp, Revix warm mix wear, PG 58-34; sent to Metro Bit Lab for extra verification testing. DURING PAVING | 08BC 114 |  | 09BC-14 | Maplewood Lab | 04/30/2009 |  | extracted | 25.12 | 66 | 28990 | 64960 | 71140 | 64.96 | 77.9 | 1000 | 2832 | -0.07 | 0.25 | 46 | 25 | 177.2
1708BM020 | 17-D-2008 | 17 | 121430 | 0 | 2008_09_18 | 45.2571694 | Bituminous Mix | -93.7014331 | SPWEB440C Sp, Revix warm mix wear, PG 58-34; sent to Metro Bit Lab for extra verification testing. DURING PAVING | 08BC 114 |  | 09BC-14 | Maplewood Lab | 04/30/2009 |  | extracted | 39.81 | 65.3 | 41550 | 90400 | 99490 | 90.4 | 109.5 | 1000 | 2499 | 0 | 0.25 | 46 | 25 | 246.8
1708BM020 | 17-D-2008 | 17 | 121430 | 0 | 2008_09_18 | 45.2571694 | Bituminous Mix | -93.7014331 | SPWEB440C Sp, Revix warm mix wear, PG 58-34; sent to Metro Bit Lab for extra verification testing. DURING PAVING | 08BC 114 |  | 09BC-14 | Maplewood Lab | 04/30/2009 |  | extracted | 63.09 | 64.7 | 59290 | 125400 | 138700 | 125.4 | 153.5 | 1000 | 2199 | -0.07 | 0.25 | 46 | 25 | 342.4
1708BM020 | 17-D-2008 | 17 | 121430 | 0 | 2008_09_18 | 45.2571694 | Bituminous Mix | -93.7014331 | SPWEB440C Sp, Revix warm mix wear, PG 58-34; sent to Metro Bit Lab for extra verification testing. DURING PAVING | 08BC 114 |  | 09BC-14 | Maplewood Lab | 04/30/2009 |  | extracted | 100 | 64.2 | 83780 | 173300 | 192500 | 173.3 | 213.8 | 1000 | 1925 | 0.04 | 0.25 | 46 | 25 | 471.9
1708BM020 | 17-D-2008 | 17 | 121430 | 0 | 2008_09_18 | 45.2571694 | Bituminous Mix | -93.7014331 | SPWEB440C Sp, Revix warm mix wear, PG 58-34; sent to Metro Bit Lab for extra verification testing. DURING PAVING | 08BC 114 |  | 09BC-14 | Maplewood Lab | 04/30/2009 |  | extracted | 1 | 75.6 | 624 | 2434 | 2513 | 2.43 | 2.59 | 1000 | 2513 | 0.01 | 0.5 | 52 | 25 | 12.68
1708BM020 | 17-D-2008 | 17 | 121430 | 0 | 2008_09_18 | 45.2571694 | Bituminous Mix | -93.7014331 | SPWEB440C Sp, Revix warm mix wear, PG 58-34; sent to Metro Bit Lab for extra verification testing. DURING PAVING | 08BC 114 |  | 09BC-14 | Maplewood Lab | 04/30/2009 |  | extracted | 1.586 | 74.4 | 989 | 3551 | 3686 | 3.55 | 3.83 | 1000 | 2325 | 0.01 | 0.5 | 52 | 25 | 18.47
1708BM020 | 17-D-2008 | 17 | 121430 | 0 | 2008_09_18 | 45.2571694 | Bituminous Mix | -93.7014331 | SPWEB440C Sp, Revix warm mix wear, PG 58-34; sent to Metro Bit Lab for extra verification testing. DURING PAVING | 08BC 114 |  | 09BC-14 | Maplewood Lab | 04/30/2009 |  | extracted | 2.512 | 73.3 | 1543 | 5143 | 5369 | 5.14 | 5.61 | 1000 | 2138 | 0.05 | 0.5 | 52 | 25 | 26.91
1708BM020 | 17-D-2008 | 17 | 121430 | 0 | 2008_09_18 | 45.2571694 | Bituminous Mix | -93.7014331 | SPWEB440C Sp, Revix warm mix wear, PG 58-34; sent to Metro Bit Lab for extra verification testing. DURING PAVING | 08BC 114 |  | 09BC-14 | Maplewood Lab | 04/30/2009 |  | extracted | 3.98 | 72.2 | 2380 | 7421 | 7794 | 7.42 | 8.18 | 1000 | 1958 | -0.01 | 0.5 | 52 | 25 | 38.96
1808BM036 | 18-D-2008 | 18 | 121435 | 0 | 2008_09_16 | 45.257161 | Bituminous Mix | -93.7014177 | SPNWB430C Sp, Revix warm mix non-wear, PG 58-34; sent to Metro Bit Lab for extra verification testing. DURING PAVING | 08BC 115 |  | 09BC-15 | Maplewood Lab | 04/30/2009 |  | extracted | 15.84 | 63.5 | 45920 | 91990 | 102800 | 91.99 | 114.9 | 1000 | 6488 | 0 | 0.1 | 40 | 25 | 102.1
1808BM036 | 18-D-2008 | 18 | 121435 | 0 | 2008_09_16 | 45.257161 | Bituminous Mix | -93.7014177 | SPNWB430C Sp, Revix warm mix non-wear, PG 58-34; sent to Metro Bit Lab for extra verification testing. DURING PAVING | 08BC 115 |  | 09BC-15 | Maplewood Lab | 04/30/2009 |  | extracted | 25.12 | 62.9 | 64690 | 126400 | 142000 | 126.4 | 159.5 | 1000 | 5651 | 0.03 | 0.1 | 40 | 25 | 140.7
1808BM036 | 18-D-2008 | 18 | 121435 | 0 | 2008_09_16 | 45.257161 | Bituminous Mix | -93.7014177 | SPNWB430C Sp, Revix warm mix non-wear, PG 58-34; sent to Metro Bit Lab for extra verification testing. DURING PAVING | 08BC 115 |  | 09BC-15 | Maplewood Lab | 04/30/2009 |  | extracted | 39.81 | 62.3 | 91040 | 173200 | 195700 | 173.2 | 221.1 | 1000 | 4915 | 0 | 0.1 | 40 | 25 | 192.9
1808BM036 | 18-D-2008 | 18 | 121435 | 0 | 2008_09_16 | 45.257161 | Bituminous Mix | -93.7014177 | SPNWB430C Sp, Revix warm mix non-wear, PG 58-34; sent to Metro Bit Lab for extra verification testing. DURING PAVING | 08BC 115 |  | 09BC-15 | Maplewood Lab | 04/30/2009 |  | extracted | 63.09 | 61.7 | 127500 | 236500 | 268600 | 236.5 | 305.2 | 1000 | 4258 | -0.01 | 0.1 | 40 | 25 | 263.2
1808BM036 | 18-D-2008 | 18 | 121435 | 0 | 2008_09_16 | 45.257161 | Bituminous Mix | -93.7014177 | SPNWB430C Sp, Revix warm mix non-wear, PG 58-34; sent to Metro Bit Lab for extra verification testing. DURING PAVING | 08BC 115 |  | 09BC-15 | Maplewood Lab | 04/30/2009 |  | extracted | 100 | 61.2 | 176900 | 321400 | 366900 | 321.4 | 418.8 | 1000 | 3668 | 0.01 | 0.1 | 40 | 25 | 358.4
1808BM036 | 18-D-2008 | 18 | 121435 | 0 | 2008_09_16 | 45.257161 | Bituminous Mix | -93.7014177 | SPNWB430C Sp, Revix warm mix non-wear, PG 58-34; sent to Metro Bit Lab for extra verification testing. DURING PAVING | 08BC 115 |  | 09BC-15 | Maplewood Lab | 04/30/2009 |  | extracted | 1 | 71.9 | 1752 | 5352 | 5631 | 5.35 | 5.93 | 1000 | 5631 | 0 | 0.25 | 46 | 25 | 14.16
1808BM036 | 18-D-2008 | 18 | 121435 | 0 | 2008_09_16 | 45.257161 | Bituminous Mix | -93.7014177 | SPNWB430C Sp, Revix warm mix non-wear, PG 58-34; sent to Metro Bit Lab for extra verification testing. DURING PAVING | 08BC 115 |  | 09BC-15 | Maplewood Lab | 04/30/2009 |  | extracted | 1.586 | 70.7 | 2663 | 7621 | 8073 | 7.62 | 8.55 | 1000 | 5092 | 0.01 | 0.25 | 46 | 25 | 20.22
1808BM036 | 18-D-2008 | 18 | 121435 | 0 | 2008_09_16 | 45.257161 | Bituminous Mix | -93.7014177 | SPNWB430C Sp, Revix warm mix non-wear, PG 58-34; sent to Metro Bit Lab for extra verification testing. DURING PAVING | 08BC 115 |  | 09BC-15 | Maplewood Lab | 04/30/2009 |  | extracted | 2.512 | 69.7 | 3996 | 10800 | 11510 | 10.8 | 12.27 | 1000 | 4583 | 0.02 | 0.25 | 46 | 25 | 28.78
1808BM036 | 18-D-2008 | 18 | 121435 | 0 | 2008_09_16 | 45.257161 | Bituminous Mix | -93.7014177 | SPNWB430C Sp, Revix warm mix non-wear, PG 58-34; sent to Metro Bit Lab for extra verification testing. DURING PAVING | 08BC 115 |  | 09BC-15 | Maplewood Lab | 04/30/2009 |  | extracted | 3.98 | 68.7 | 5954 | 15270 | 16390 | 15.27 | 17.59 | 1000 | 4118 | 0.02 | 0.25 | 46 | 25 | 40.88
1808BM036 | 18-D-2008 | 18 | 121435 | 0 | 2008_09_16 | 45.257161 | Bituminous Mix | -93.7014177 | SPNWB430C Sp, Revix warm mix non-wear, PG 58-34; sent to Metro Bit Lab for extra verification testing. DURING PAVING | 08BC 115 |  | 09BC-15 | Maplewood Lab | 04/30/2009 |  | extracted | 6.309 | 67.8 | 8750 | 21480 | 23200 | 21.48 | 25.05 | 1000 | 3677 | 0.01 | 0.25 | 46 | 25 | 57.9
1808BM036 | 18-D-2008 | 18 | 121435 | 0 | 2008_09_16 | 45.257161 | Bituminous Mix | -93.7014177 | SPNWB430C Sp, Revix warm mix non-wear, PG 58-34; sent to Metro Bit Lab for extra verification testing. DURING PAVING | 08BC 115 |  | 09BC-15 | Maplewood Lab | 04/30/2009 |  | extracted | 10 | 67.1 | 12760 | 30120 | 32710 | 30.12 | 35.52 | 1000 | 3270 | 0 | 0.25 | 46 | 25 | 81.56
1808BM036 | 18-D-2008 | 18 | 121435 | 0 | 2008_09_16 | 45.257161 | Bituminous Mix | -93.7014177 | SPNWB430C Sp, Revix warm mix non-wear, PG 58-34; sent to Metro Bit Lab for extra verification testing. DURING PAVING | 08BC 115 |  | 09BC-15 | Maplewood Lab | 04/30/2009 |  | extracted | 15.84 | 66.3 | 18420 | 42040 | 45900 | 42.04 | 50.11 | 1000 | 2897 | -0.09 | 0.25 | 46 | 25 | 114.4
1808BM036 | 18-D-2008 | 18 | 121435 | 0 | 2008_09_16 | 45.257161 | Bituminous Mix | -93.7014177 | SPNWB430C Sp, Revix warm mix non-wear, PG 58-34; sent to Metro Bit Lab for extra verification testing. DURING PAVING | 08BC 115 |  | 09BC-15 | Maplewood Lab | 04/30/2009 |  | extracted | 25.12 | 65.7 | 26480 | 58620 | 64320 | 58.62 | 70.58 | 1000 | 2560 | 0.06 | 0.25 | 46 | 25 | 159.8
1808BM036 | 18-D-2008 | 18 | 121435 | 0 | 2008_09_16 | 45.257161 | Bituminous Mix | -93.7014177 | SPNWB430C Sp, Revix warm mix non-wear, PG 58-34; sent to Metro Bit Lab for extra verification testing. DURING PAVING | 08BC 115 |  | 09BC-15 | Maplewood Lab | 04/30/2009 |  | extracted | 39.81 | 65.1 | 37780 | 81420 | 89760 | 81.42 | 98.95 | 1000 | 2255 | 0 | 0.25 | 46 | 25 | 222.6
1808BM036 | 18-D-2008 | 18 | 121435 | 0 | 2008_09_16 | 45.257161 | Bituminous Mix | -93.7014177 | SPNWB430C Sp, Revix warm mix non-wear, PG 58-34; sent to Metro Bit Lab for extra verification testing. DURING PAVING | 08BC 115 |  | 09BC-15 | Maplewood Lab | 04/30/2009 |  | extracted | 63.09 | 64.5 | 53800 | 112900 | 125000 | 112.9 | 138.5 | 1000 | 1982 | 0 | 0.25 | 46 | 25 | 308.3
1808BM036 | 18-D-2008 | 18 | 121435 | 0 | 2008_09_16 | 45.257161 | Bituminous Mix | -93.7014177 | SPNWB430C Sp, Revix warm mix non-wear, PG 58-34; sent to Metro Bit Lab for extra verification testing. DURING PAVING | 08BC 115 |  | 09BC-15 | Maplewood Lab | 04/30/2009 |  | extracted | 100 | 63.9 | 76280 | 156000 | 173600 | 156 | 193.3 | 1000 | 1736 | 0.05 | 0.25 | 46 | 25 | 424.2
1808BM036 | 18-D-2008 | 18 | 121435 | 0 | 2008_09_16 | 45.257161 | Bituminous Mix | -93.7014177 | SPNWB430C Sp, Revix warm mix non-wear, PG 58-34; sent to Metro Bit Lab for extra verification testing. DURING PAVING | 08BC 115 |  | 09BC-15 | Maplewood Lab | 04/30/2009 |  | extracted | 1 | 75.4 | 604 | 2317 | 2395 | 2.32 | 2.48 | 1000 | 2395 | 0 | 0.5 | 52 | 25 | 12.04
1808BM036 | 18-D-2008 | 18 | 121435 | 0 | 2008_09_16 | 45.257161 | Bituminous Mix | -93.7014177 | SPNWB430C Sp, Revix warm mix non-wear, PG 58-34; sent to Metro Bit Lab for extra verification testing. DURING PAVING | 08BC 115 |  | 09BC-15 | Maplewood Lab | 04/30/2009 |  | extracted | 1.586 | 74.2 | 960 | 3379 | 3513 | 3.38 | 3.65 | 1000 | 2216 | 0 | 0.5 | 52 | 25 | 17.59
1808BM036 | 18-D-2008 | 18 | 121435 | 0 | 2008_09_16 | 45.257161 | Bituminous Mix | -93.7014177 | SPNWB430C Sp, Revix warm mix non-wear, PG 58-34; sent to Metro Bit Lab for extra verification testing. DURING PAVING | 08BC 115 |  | 09BC-15 | Maplewood Lab | 04/30/2009 |  | extracted | 2.512 | 73 | 1498 | 4891 | 5115 | 4.89 | 5.35 | 1000 | 2037 | 0.03 | 0.5 | 52 | 25 | 25.64
1808BM036 | 18-D-2008 | 18 | 121435 | 0 | 2008_09_16 | 45.257161 | Bituminous Mix | -93.7014177 | SPNWB430C Sp, Revix warm mix non-wear, PG 58-34; sent to Metro Bit Lab for extra verification testing. DURING PAVING | 08BC 115 |  | 09BC-15 | Maplewood Lab | 04/30/2009 |  | extracted | 3.98 | 71.9 | 2305 | 7044 | 7411 | 7.04 | 7.8 | 1000 | 1862 | -0.01 | 0.5 | 52 | 25 | 37.11
1808BM036 | 18-D-2008 | 18 | 121435 | 0 | 2008_09_16 | 45.257161 | Bituminous Mix | -93.7014177 | SPNWB430C Sp, Revix warm mix non-wear, PG 58-34; sent to Metro Bit Lab for extra verification testing. DURING PAVING | 08BC 115 |  | 09BC-15 | Maplewood Lab | 04/30/2009 |  | extracted | 6.309 | 70.9 | 3493 | 10080 | 10670 | 10.08 | 11.29 | 1000 | 1691 | 0.03 | 0.5 | 52 | 25 | 53.44
1808BM036 | 18-D-2008 | 18 | 121435 | 0 | 2008_09_16 | 45.257161 | Bituminous Mix | -93.7014177 | SPNWB430C Sp, Revix warm mix non-wear, PG 58-34; sent to Metro Bit Lab for extra verification testing. DURING PAVING | 08BC 115 |  | 09BC-15 | Maplewood Lab | 04/30/2009 |  | extracted | 10 | 70 | 5232 | 14350 | 15270 | 14.35 | 16.26 | 1000 | 1527 | 0 | 0.5 | 52 | 25 | 76.47
1808BM036 | 18-D-2008 | 18 | 121435 | 0 | 2008_09_16 | 45.257161 | Bituminous Mix | -93.7014177 | SPNWB430C Sp, Revix warm mix non-wear, PG 58-34; sent to Metro Bit Lab for extra verification testing. DURING PAVING | 08BC 115 |  | 09BC-15 | Maplewood Lab | 04/30/2009 |  | extracted | 15.84 | 69.1 | 7746 | 20330 | 21760 | 20.33 | 23.28 | 1000 | 1373 | -0.17 | 0.5 | 52 | 25 | 108.9
1808BM036 | 18-D-2008 | 18 | 121435 | 0 | 2008_09_16 | 45.257161 | Bituminous Mix | -93.7014177 | SPNWB430C Sp, Revix warm mix non-wear, PG 58-34; sent to Metro Bit Lab for extra verification testing. DURING PAVING | 08BC 115 |  | 09BC-15 | Maplewood Lab | 04/30/2009 |  | extracted | 25.12 | 68.4 | 11380 | 28730 | 30900 | 28.73 | 33.23 | 1000 | 1230 | 0.03 | 0.5 | 52 | 25 | 154.2
BC981808 | 18-D-1990 | 18 | 121672 | -2.42 | 1998_09_21 | 45.2567697 | Bituminous Core | -93.7006829 | """""""6"""""""" BC core from forensic test slab - Taken in the WP from slab #12"""". """ | BC981808 and BC981810 combined for testing | 2 | 99032 | Maplewood Lab | 05/20/1999 | MnROAD Cores NWP 106108 Leveling | PAV Residue |  | 44.08 |  |  | 6190000 | 4307 |  |  |  |  | 0.99 | 24.9 |  | 61020 | 23.6 | 23.6
BC981808 | 18-D-1990 | 18 | 121672 | -2.42 | 1998_09_21 | 45.2567697 | Bituminous Core | -93.7006829 | """""""6"""""""" BC core from forensic test slab - Taken in the WP from slab #12"""". """ | BC981808 and BC981810 combined for testing | 2 | 99032 | Maplewood Lab | 05/20/1999 | MnROAD Cores NWP 106108 Leveling | PAV Residue |  | 41.44 |  |  | 8993000 | 5952 |  |  |  |  | 1.01 | 22 |  | 90310 | 23.6 | 23.6
BC981808 | 18-D-1990 | 18 | 121672 | -2.42 | 1998_09_21 | 45.2567697 | Bituminous Core | -93.7006829 | """""""6"""""""" BC core from forensic test slab - Taken in the WP from slab #12"""". """ | BC981808 and BC981810 combined for testing | 3 | 99030 | Maplewood Lab | 04/19/1999 | MnROAD Cores WP 106108 Wear | RTFO Residue |  | 84.02 |  |  | 2485 | 2.499 |  |  |  |  | 10.09 | 70 |  | 249.9 | 70.9 | 71
BC981808 | 18-D-1990 | 18 | 121672 | -2.42 | 1998_09_21 | 45.2567697 | Bituminous Core | -93.7006829 | """""""6"""""""" BC core from forensic test slab - Taken in the WP from slab #12"""". """ | BC981808 and BC981810 combined for testing | 3 | 99030 | Maplewood Lab | 04/19/1999 | MnROAD Cores WP 106108 Wear | RTFO Residue |  | 81.66 |  |  | 5570 | 5.629 |  |  |  |  | 9.98 | 64 |  | 554.5 | 70.9 | 71
BC981808 | 18-D-1990 | 18 | 121672 | -2.42 | 1998_09_21 | 45.2567697 | Bituminous Core | -93.7006829 | """""""6"""""""" BC core from forensic test slab - Taken in the WP from slab #12"""". """ | BC981808 and BC981810 combined for testing | 3 | 99030 | Maplewood Lab | 04/19/1999 | MnROAD Cores WP 106108 Wear | RTFO Residue |  | 84.01 |  |  | 2490 | 2.503 |  |  |  |  | 10.05 | 70 |  | 249.5 | 71 | 71
BC981808 | 18-D-1990 | 18 | 121672 | -2.42 | 1998_09_21 | 45.2567697 | Bituminous Core | -93.7006829 | """""""6"""""""" BC core from forensic test slab - Taken in the WP from slab #12"""". """ | BC981808 and BC981810 combined for testing | 3 | 99030 | Maplewood Lab | 04/19/1999 | MnROAD Cores WP 106108 Wear | RTFO Residue |  | 81.68 |  |  | 5553 | 5.613 |  |  |  |  | 10.02 | 64.1 |  | 555.2 | 71 | 71
BC981808 | 18-D-1990 | 18 | 121672 | -2.42 | 1998_09_21 | 45.2567697 | Bituminous Core | -93.7006829 | """""""6"""""""" BC core from forensic test slab - Taken in the WP from slab #12"""". """ | BC981808 and BC981810 combined for testing | 2 | 99031 | Maplewood Lab | 04/20/1999 | MnROAD Cores WP 106108 Leveling | RTFO Residue |  | 84.47 |  |  | 2188 | 2.198 |  |  |  |  | 10.11 | 70 |  | 220.5 | 70 | 69.9
BC981808 | 18-D-1990 | 18 | 121672 | -2.42 | 1998_09_21 | 45.2567697 | Bituminous Core | -93.7006829 | """""""6"""""""" BC core from forensic test slab - Taken in the WP from slab #12"""". """ | BC981808 and BC981810 combined for testing | 2 | 99031 | Maplewood Lab | 04/20/1999 | MnROAD Cores WP 106108 Leveling | RTFO Residue |  | 82.29 |  |  | 4846 | 4.89 |  |  |  |  | 10.01 | 64.1 |  | 484.2 | 70 | 69.9
BC981808 | 18-D-1990 | 18 | 121672 | -2.42 | 1998_09_21 | 45.2567697 | Bituminous Core | -93.7006829 | """""""6"""""""" BC core from forensic test slab - Taken in the WP from slab #12"""". """ | BC981808 and BC981810 combined for testing | 2 | 99031 | Maplewood Lab | 04/20/1999 | MnROAD Cores WP 106108 Leveling | RTFO Residue |  | 84.55 |  |  | 2139 | 2.148 |  |  |  |  | 10.07 | 70 |  | 214.7 | 69.8 | 69.9
BC981808 | 18-D-1990 | 18 | 121672 | -2.42 | 1998_09_21 | 45.2567697 | Bituminous Core | -93.7006829 | """""""6"""""""" BC core from forensic test slab - Taken in the WP from slab #12"""". """ | BC981808 and BC981810 combined for testing | 2 | 99031 | Maplewood Lab | 04/20/1999 | MnROAD Cores WP 106108 Leveling | RTFO Residue |  | 82.3 |  |  | 4810 | 4.853 |  |  |  |  | 9.94 | 64 |  | 476.9 | 69.8 | 69.9
BC981808 | 18-D-1990 | 18 | 121672 | -2.42 | 1998_09_21 | 45.2567697 | Bituminous Core | -93.7006829 | """""""6"""""""" BC core from forensic test slab - Taken in the WP from slab #12"""". """ | BC981808 and BC981810 combined for testing | 1 | 99032 | Maplewood Lab | 04/20/1999 | MnROAD Cores WP 106108 Base | RTFO Residue |  | 84.09 |  |  | 2721 | 2.735 |  |  |  |  | 9.97 | 69.9 |  | 270.5 | 71.6 | 71.5
BC981808 | 18-D-1990 | 18 | 121672 | -2.42 | 1998_09_21 | 45.2567697 | Bituminous Core | -93.7006829 | """""""6"""""""" BC core from forensic test slab - Taken in the WP from slab #12"""". """ | BC981808 and BC981810 combined for testing | 1 | 99032 | Maplewood Lab | 04/20/1999 | MnROAD Cores WP 106108 Base | RTFO Residue |  | 81.73 |  |  | 6066 | 6.129 |  |  |  |  | 10.05 | 64 |  | 608.6 | 71.6 | 71.5
BC981808 | 18-D-1990 | 18 | 121672 | -2.42 | 1998_09_21 | 45.2567697 | Bituminous Core | -93.7006829 | """""""6"""""""" BC core from forensic test slab - Taken in the WP from slab #12"""". """ | BC981808 and BC981810 combined for testing | 1 | 99032 | Maplewood Lab | 04/20/1999 | MnROAD Cores WP 106108 Base | RTFO Residue |  | 84.19 |  |  | 2673 | 2.687 |  |  |  |  | 10.02 | 70 |  | 267.2 | 71.4 | 71.5
1808BM036 | 18-D-2008 | 18 | 121435 | 0 | 2008_09_16 | 45.257161 | Bituminous Mix | -93.7014177 | SPNWB430C Sp, Revix warm mix non-wear, PG 58-34; sent to Metro Bit Lab for extra verification testing. DURING PAVING | 08BC 115 |  | 09BC-15 | Maplewood Lab | 04/30/2009 |  | extracted | 25.12 | 59.9 | 157400 | 271800 | 314100 | 271.8 | 362.9 | 1000 | 12500 | 0.01 | 0.1 | 34 | 25 | 307.7
BC981808 | 18-D-1990 | 18 | 121672 | -2.42 | 1998_09_21 | 45.2567697 | Bituminous Core | -93.7006829 | """""""6"""""""" BC core from forensic test slab - Taken in the WP from slab #12"""". """ | BC981808 and BC981810 combined for testing | 3 | 99031 | Maplewood Lab | 05/20/1999 | MnROAD Cores NWP 106108 Wear | PAV Residue |  | 45 |  |  | 5500000 | 3889 |  |  |  |  | 1.01 | 25.3 |  | 55460 | 23.1 | 23.1
BC981808 | 18-D-1990 | 18 | 121672 | -2.42 | 1998_09_21 | 45.2567697 | Bituminous Core | -93.7006829 | """""""6"""""""" BC core from forensic test slab - Taken in the WP from slab #12"""". """ | BC981808 and BC981810 combined for testing | 3 | 99031 | Maplewood Lab | 05/20/1999 | MnROAD Cores NWP 106108 Wear | PAV Residue |  | 41.83 |  |  | 8737000 | 5827 |  |  |  |  | 0.98 | 22 |  | 85920 | 23.1 | 23.1
BC981808 | 18-D-1990 | 18 | 121672 | -2.42 | 1998_09_21 | 45.2567697 | Bituminous Core | -93.7006829 | """""""6"""""""" BC core from forensic test slab - Taken in the WP from slab #12"""". """ | BC981808 and BC981810 combined for testing | 3 | 99030 | Maplewood Lab | 05/18/1999 | MnROAD Cores NWP 106108 Wear | PAV Residue |  | 45.49 |  |  | 5574000 | 3975 |  |  |  |  | 1 | 24.9 |  | 55770 | 22.9 | 22.9
BC981808 | 18-D-1990 | 18 | 121672 | -2.42 | 1998_09_21 | 45.2567697 | Bituminous Core | -93.7006829 | """""""6"""""""" BC core from forensic test slab - Taken in the WP from slab #12"""". """ | BC981808 and BC981810 combined for testing | 3 | 99030 | Maplewood Lab | 05/18/1999 | MnROAD Cores NWP 106108 Wear | PAV Residue |  | 42.86 |  |  | 8093000 | 5505 |  |  |  |  | 1.01 | 22.1 |  | 81490 | 22.9 | 22.9
BC981808 | 18-D-1990 | 18 | 121672 | -2.42 | 1998_09_21 | 45.2567697 | Bituminous Core | -93.7006829 | """""""6"""""""" BC core from forensic test slab - Taken in the WP from slab #12"""". """ | BC981808 and BC981810 combined for testing | 1 | 99032 | Maplewood Lab | 04/20/1999 | MnROAD Cores WP 106108 Base | RTFO Residue |  | 81.75 |  |  | 6100 | 6.164 |  |  |  |  | 10.03 | 63.9 |  | 610.4 | 71.4 | 71.5
BC981811 | 18-D-1990 | 18 | 121672 | -1.17 | 1998_09_21 | 45.256767 | Bituminous Core | -93.7006858 | """""""6"""""""" BC core from forensic test slab - Taken in the NWP from slab #14"""". """ | BC981811 and BC981812 combined for testing | 2 | 99043 | Maplewood Lab | 05/12/1999 | MnROAD Cores NWP 109110 Leveling | RTFO Residue |  | 82.81 |  |  | 3431 | 3.458 |  |  |  |  | 10.02 | 70 |  | 342.9 | 73.3 | 73.3
BC981811 | 18-D-1990 | 18 | 121672 | -1.17 | 1998_09_21 | 45.256767 | Bituminous Core | -93.7006858 | """""""6"""""""" BC core from forensic test slab - Taken in the NWP from slab #14"""". """ | BC981811 and BC981812 combined for testing | 2 | 99043 | Maplewood Lab | 05/12/1999 | MnROAD Cores NWP 109110 Leveling | RTFO Residue |  | 80.19 |  |  | 7673 | 7.787 |  |  |  |  | 10.04 | 64 |  | 769 | 73.3 | 73.3
BC981811 | 18-D-1990 | 18 | 121672 | -1.17 | 1998_09_21 | 45.256767 | Bituminous Core | -93.7006858 | """""""6"""""""" BC core from forensic test slab - Taken in the NWP from slab #14"""". """ | BC981811 and BC981812 combined for testing | 1 | 99044 | Maplewood Lab | 05/13/1999 | MnROAD Cores NWP 109110 Base | RTFO Residue |  | 82.35 |  |  | 4050 | 4.086 |  |  |  |  | 9.98 | 70 |  | 403.2 | 74.5 | 74.7
BC981811 | 18-D-1990 | 18 | 121672 | -1.17 | 1998_09_21 | 45.256767 | Bituminous Core | -93.7006858 | """""""6"""""""" BC core from forensic test slab - Taken in the NWP from slab #14"""". """ | BC981811 and BC981812 combined for testing | 1 | 99044 | Maplewood Lab | 05/13/1999 | MnROAD Cores NWP 109110 Base | RTFO Residue |  | 79.54 |  |  | 9132 | 9.286 |  |  |  |  | 10 | 63.9 |  | 911.3 | 74.5 | 74.7
BC981811 | 18-D-1990 | 18 | 121672 | -1.17 | 1998_09_21 | 45.256767 | Bituminous Core | -93.7006858 | """""""6"""""""" BC core from forensic test slab - Taken in the NWP from slab #14"""". """ | BC981811 and BC981812 combined for testing | 1 | 99044 | Maplewood Lab | 05/13/1999 | MnROAD Cores NWP 109110 Base | RTFO Residue |  | 82.33 |  |  | 4233 | 4.272 |  |  |  |  | 10 | 69.9 |  | 422.1 | 74.9 | 74.7
BC981811 | 18-D-1990 | 18 | 121672 | -1.17 | 1998_09_21 | 45.256767 | Bituminous Core | -93.7006858 | """""""6"""""""" BC core from forensic test slab - Taken in the NWP from slab #14"""". """ | BC981811 and BC981812 combined for testing | 3 | 99042 | Maplewood Lab | 05/11/1999 | MnROAD Cores NWP 109110 Wear | RTFO Residue |  | 81.82 |  |  | 4059 | 4.101 |  |  |  |  | 10.05 | 70 |  | 406.7 | 74.6 | 74.6
BC981811 | 18-D-1990 | 18 | 121672 | -1.17 | 1998_09_21 | 45.256767 | Bituminous Core | -93.7006858 | """""""6"""""""" BC core from forensic test slab - Taken in the NWP from slab #14"""". """ | BC981811 and BC981812 combined for testing | 3 | 99042 | Maplewood Lab | 05/11/1999 | MnROAD Cores NWP 109110 Wear | RTFO Residue |  | 79.01 |  |  | 9095 | 9.265 |  |  |  |  | 10.02 | 64 |  | 909.8 | 74.6 | 74.6
BC981811 | 18-D-1990 | 18 | 121672 | -1.17 | 1998_09_21 | 45.256767 | Bituminous Core | -93.7006858 | """""""6"""""""" BC core from forensic test slab - Taken in the NWP from slab #14"""". """ | BC981811 and BC981812 combined for testing | 3 | 99042 | Maplewood Lab | 05/11/1999 | MnROAD Cores NWP 109110 Wear | RTFO Residue |  | 81.84 |  |  | 4146 | 4.188 |  |  |  |  | 9.94 | 70 |  | 411 | 74.7 | 74.6
BC981811 | 18-D-1990 | 18 | 121672 | -1.17 | 1998_09_21 | 45.256767 | Bituminous Core | -93.7006858 | """""""6"""""""" BC core from forensic test slab - Taken in the NWP from slab #14"""". """ | BC981811 and BC981812 combined for testing | 3 | 99042 | Maplewood Lab | 05/11/1999 | MnROAD Cores NWP 109110 Wear | RTFO Residue |  | 79.01 |  |  | 9306 | 9.48 |  |  |  |  | 10.01 | 64 |  | 929.8 | 74.7 | 74.6
BC981811 | 18-D-1990 | 18 | 121672 | -1.17 | 1998_09_21 | 45.256767 | Bituminous Core | -93.7006858 | """""""6"""""""" BC core from forensic test slab - Taken in the NWP from slab #14"""". """ | BC981811 and BC981812 combined for testing | 2 | 99043 | Maplewood Lab | 05/12/1999 | MnROAD Cores NWP 109110 Leveling | RTFO Residue |  | 82.8 |  |  | 3381 | 3.408 |  |  |  |  | 10.04 | 70 |  | 338.5 | 73.2 | 73.3
BC981811 | 18-D-1990 | 18 | 121672 | -1.17 | 1998_09_21 | 45.256767 | Bituminous Core | -93.7006858 | """""""6"""""""" BC core from forensic test slab - Taken in the NWP from slab #14"""". """ | BC981811 and BC981812 combined for testing | 2 | 99043 | Maplewood Lab | 05/12/1999 | MnROAD Cores NWP 109110 Leveling | RTFO Residue |  | 80.13 |  |  | 7635 | 7.75 |  |  |  |  | 10.01 | 64 |  | 762.6 | 73.2 | 73.3
BC981811 | 18-D-1990 | 18 | 121672 | -1.17 | 1998_09_21 | 45.256767 | Bituminous Core | -93.7006858 | """""""6"""""""" BC core from forensic test slab - Taken in the NWP from slab #14"""". """ | BC981811 and BC981812 combined for testing | 1 | 99044 | Maplewood Lab | 05/13/1999 | MnROAD Cores NWP 109110 Base | RTFO Residue |  | 79.6 |  |  | 9442 | 9.599 |  |  |  |  | 10 | 64 |  | 942.4 | 74.9 | 74.7
1808BM036 | 18-D-2008 | 18 | 121435 | 0 | 2008_09_16 | 45.257161 | Bituminous Mix | -93.7014177 | SPNWB430C Sp, Revix warm mix non-wear, PG 58-34; sent to Metro Bit Lab for extra verification testing. DURING PAVING | 08BC 115 |  | 09BC-15 | Maplewood Lab | 04/30/2009 |  | extracted | 39.81 | 67.7 | 16570 | 40440 | 43710 | 40.44 | 47.23 | 1000 | 1098 | 0 | 0.5 | 52 | 25 | 217.3
1808BM036 | 18-D-2008 | 18 | 121435 | 0 | 2008_09_16 | 45.257161 | Bituminous Mix | -93.7014177 | SPNWB430C Sp, Revix warm mix non-wear, PG 58-34; sent to Metro Bit Lab for extra verification testing. DURING PAVING | 08BC 115 |  | 09BC-15 | Maplewood Lab | 04/30/2009 |  | extracted | 63.09 | 67.1 | 23990 | 56800 | 61660 | 56.8 | 66.93 | 1000 | 977.2 | -0.11 | 0.5 | 52 | 25 | 304.3
1808BM036 | 18-D-2008 | 18 | 121435 | 0 | 2008_09_16 | 45.257161 | Bituminous Mix | -93.7014177 | SPNWB430C Sp, Revix warm mix non-wear, PG 58-34; sent to Metro Bit Lab for extra verification testing. DURING PAVING | 08BC 115 |  | 09BC-15 | Maplewood Lab | 04/30/2009 |  | extracted | 100 | 66.5 | 34650 | 79570 | 86790 | 79.57 | 94.66 | 1000 | 867.7 | -0.16 | 0.5 | 52 | 25 | 423.5
1808BM036 | 18-D-2008 | 18 | 121435 | 0 | 2008_09_16 | 45.257161 | Bituminous Mix | -93.7014177 | SPNWB430C Sp, Revix warm mix non-wear, PG 58-34; sent to Metro Bit Lab for extra verification testing. DURING PAVING | 08BC 115 |  | 09BC-15 | Maplewood Lab | 04/30/2009 |  | extracted | 1 | 78.6 | 205 | 1019 | 1039 | 1.02 | 1.06 | 1000 | 1039 | 0.02 | 0.79 | 58 | 25 | 8.239
1808BM036 | 18-D-2008 | 18 | 121435 | 0 | 2008_09_16 | 45.257161 | Bituminous Mix | -93.7014177 | SPNWB430C Sp, Revix warm mix non-wear, PG 58-34; sent to Metro Bit Lab for extra verification testing. DURING PAVING | 08BC 115 |  | 09BC-15 | Maplewood Lab | 04/30/2009 |  | extracted | 1.586 | 77.4 | 340 | 1516 | 1554 | 1.52 | 1.59 | 1000 | 979.9 | 0.03 | 0.8 | 58 | 25 | 12.35
1808BM036 | 18-D-2008 | 18 | 121435 | 0 | 2008_09_16 | 45.257161 | Bituminous Mix | -93.7014177 | SPNWB430C Sp, Revix warm mix non-wear, PG 58-34; sent to Metro Bit Lab for extra verification testing. DURING PAVING | 08BC 115 |  | 09BC-15 | Maplewood Lab | 04/30/2009 |  | extracted | 2.512 | 76.2 | 551 | 2235 | 2302 | 2.24 | 2.37 | 1000 | 916.7 | 0.07 | 0.8 | 58 | 25 | 18.36
1808BM036 | 18-D-2008 | 18 | 121435 | 0 | 2008_09_16 | 45.257161 | Bituminous Mix | -93.7014177 | SPNWB430C Sp, Revix warm mix non-wear, PG 58-34; sent to Metro Bit Lab for extra verification testing. DURING PAVING | 08BC 115 |  | 09BC-15 | Maplewood Lab | 04/30/2009 |  | extracted | 3.98 | 75 | 878 | 3270 | 3386 | 3.27 | 3.51 | 1000 | 850.7 | 0.05 | 0.8 | 58 | 25 | 27.06
1808BM036 | 18-D-2008 | 18 | 121435 | 0 | 2008_09_16 | 45.257161 | Bituminous Mix | -93.7014177 | SPNWB430C Sp, Revix warm mix non-wear, PG 58-34; sent to Metro Bit Lab for extra verification testing. DURING PAVING | 08BC 115 |  | 09BC-15 | Maplewood Lab | 04/30/2009 |  | extracted | 6.309 | 73.9 | 1378 | 4766 | 4961 | 4.77 | 5.16 | 1000 | 786.3 | 0.02 | 0.8 | 58 | 25 | 39.59
1808BM036 | 18-D-2008 | 18 | 121435 | 0 | 2008_09_16 | 45.257161 | Bituminous Mix | -93.7014177 | SPNWB430C Sp, Revix warm mix non-wear, PG 58-34; sent to Metro Bit Lab for extra verification testing. DURING PAVING | 08BC 115 |  | 09BC-15 | Maplewood Lab | 04/30/2009 |  | extracted | 10 | 72.9 | 2126 | 6892 | 7213 | 6.89 | 7.55 | 1000 | 721.1 | 0 | 0.8 | 58 | 25 | 57.63
1808BM036 | 18-D-2008 | 18 | 121435 | 0 | 2008_09_16 | 45.257161 | Bituminous Mix | -93.7014177 | SPNWB430C Sp, Revix warm mix non-wear, PG 58-34; sent to Metro Bit Lab for extra verification testing. DURING PAVING | 08BC 115 |  | 09BC-15 | Maplewood Lab | 04/30/2009 |  | extracted | 15.84 | 71.9 | 3234 | 9911 | 10430 | 9.91 | 10.97 | 1000 | 658 | -0.01 | 0.8 | 58 | 25 | 83.16
1808BM036 | 18-D-2008 | 18 | 121435 | 0 | 2008_09_16 | 45.257161 | Bituminous Mix | -93.7014177 | SPNWB430C Sp, Revix warm mix non-wear, PG 58-34; sent to Metro Bit Lab for extra verification testing. DURING PAVING | 08BC 115 |  | 09BC-15 | Maplewood Lab | 04/30/2009 |  | extracted | 25.12 | 71.1 | 4867 | 14190 | 15000 | 14.19 | 15.86 | 1000 | 597.3 | 0.19 | 0.8 | 58 | 25 | 119.3
1808BM036 | 18-D-2008 | 18 | 121435 | 0 | 2008_09_16 | 45.257161 | Bituminous Mix | -93.7014177 | SPNWB430C Sp, Revix warm mix non-wear, PG 58-34; sent to Metro Bit Lab for extra verification testing. DURING PAVING | 08BC 115 |  | 09BC-15 | Maplewood Lab | 04/30/2009 |  | extracted | 39.81 | 70.3 | 7240 | 20230 | 21490 | 20.23 | 22.82 | 1000 | 539.7 | 0 | 0.8 | 58 | 25 | 169.9
1808BM036 | 18-D-2008 | 18 | 121435 | 0 | 2008_09_16 | 45.257161 | Bituminous Mix | -93.7014177 | SPNWB430C Sp, Revix warm mix non-wear, PG 58-34; sent to Metro Bit Lab for extra verification testing. DURING PAVING | 08BC 115 |  | 09BC-15 | Maplewood Lab | 04/30/2009 |  | extracted | 63.09 | 69.6 | 10680 | 28760 | 30680 | 28.76 | 32.73 | 1000 | 486.2 | -0.01 | 0.8 | 58 | 25 | 240
1808BM036 | 18-D-2008 | 18 | 121435 | 0 | 2008_09_16 | 45.257161 | Bituminous Mix | -93.7014177 | SPNWB430C Sp, Revix warm mix non-wear, PG 58-34; sent to Metro Bit Lab for extra verification testing. DURING PAVING | 08BC 115 |  | 09BC-15 | Maplewood Lab | 04/30/2009 |  | extracted | 100 | 69 | 15650 | 40760 | 43660 | 40.76 | 46.77 | 1000 | 436.5 | -0.2 | 0.8 | 58 | 25 | 336.5
1808BM036 | 18-D-2008 | 18 | 121435 | 0 | 2008_09_16 | 45.257161 | Bituminous Mix | -93.7014177 | SPNWB430C Sp, Revix warm mix non-wear, PG 58-34; sent to Metro Bit Lab for extra verification testing. DURING PAVING | 08BC 115 |  | 09BC-15 | Maplewood Lab | 04/30/2009 |  | extracted | 1 | 81.6 | 67 | 452 | 457 | 0.45 | 0.46 | 1000 | 456.8 | 0.01 | 1.49 | 64 | 25 | 6.824
1808BM036 | 18-D-2008 | 18 | 121435 | 0 | 2008_09_16 | 45.257161 | Bituminous Mix | -93.7014177 | SPNWB430C Sp, Revix warm mix non-wear, PG 58-34; sent to Metro Bit Lab for extra verification testing. DURING PAVING | 08BC 115 |  | 09BC-15 | Maplewood Lab | 04/30/2009 |  | extracted | 1.586 | 80.4 | 116 | 682 | 692 | 0.68 | 0.7 | 1000 | 436.1 | 0.05 | 1.5 | 64 | 25 | 10.37
1808BM036 | 18-D-2008 | 18 | 121435 | 0 | 2008_09_16 | 45.257161 | Bituminous Mix | -93.7014177 | SPNWB430C Sp, Revix warm mix non-wear, PG 58-34; sent to Metro Bit Lab for extra verification testing. DURING PAVING | 08BC 115 |  | 09BC-15 | Maplewood Lab | 04/30/2009 |  | extracted | 2.512 | 79.1 | 195 | 1017 | 1036 | 1.02 | 1.06 | 1000 | 412.5 | 0.14 | 1.51 | 64 | 25 | 15.6
1808BM036 | 18-D-2008 | 18 | 121435 | 0 | 2008_09_16 | 45.257161 | Bituminous Mix | -93.7014177 | SPNWB430C Sp, Revix warm mix non-wear, PG 58-34; sent to Metro Bit Lab for extra verification testing. DURING PAVING | 08BC 115 |  | 09BC-15 | Maplewood Lab | 04/30/2009 |  | extracted | 3.98 | 77.9 | 324 | 1510 | 1544 | 1.51 | 1.58 | 1000 | 387.9 | 0.06 | 1.51 | 64 | 25 | 23.27
1808BM036 | 18-D-2008 | 18 | 121435 | 0 | 2008_09_16 | 45.257161 | Bituminous Mix | -93.7014177 | SPNWB430C Sp, Revix warm mix non-wear, PG 58-34; sent to Metro Bit Lab for extra verification testing. DURING PAVING | 08BC 115 |  | 09BC-15 | Maplewood Lab | 04/30/2009 |  | extracted | 6.309 | 76.8 | 525 | 2230 | 2291 | 2.23 | 2.35 | 1000 | 363.1 | -0.02 | 1.51 | 64 | 25 | 34.47
1808BM036 | 18-D-2008 | 18 | 121435 | 0 | 2008_09_16 | 45.257161 | Bituminous Mix | -93.7014177 | SPNWB430C Sp, Revix warm mix non-wear, PG 58-34; sent to Metro Bit Lab for extra verification testing. DURING PAVING | 08BC 115 |  | 09BC-15 | Maplewood Lab | 04/30/2009 |  | extracted | 10 | 75.7 | 837 | 3275 | 3380 | 3.28 | 3.49 | 1000 | 338 | 0 | 1.51 | 64 | 25 | 50.78
1808BM036 | 18-D-2008 | 18 | 121435 | 0 | 2008_09_16 | 45.257161 | Bituminous Mix | -93.7014177 | SPNWB430C Sp, Revix warm mix non-wear, PG 58-34; sent to Metro Bit Lab for extra verification testing. DURING PAVING | 08BC 115 |  | 09BC-15 | Maplewood Lab | 04/30/2009 |  | extracted | 15.84 | 74.7 | 1312 | 4781 | 4958 | 4.78 | 5.14 | 1000 | 312.9 | 0 | 1.51 | 64 | 25 | 74.31
1808BM036 | 18-D-2008 | 18 | 121435 | 0 | 2008_09_16 | 45.257161 | Bituminous Mix | -93.7014177 | SPNWB430C Sp, Revix warm mix non-wear, PG 58-34; sent to Metro Bit Lab for extra verification testing. DURING PAVING | 08BC 115 |  | 09BC-15 | Maplewood Lab | 04/30/2009 |  | extracted | 25.12 | 73.7 | 2030 | 6942 | 7233 | 6.94 | 7.54 | 1000 | 287.9 | 0.23 | 1.51 | 64 | 25 | 107.8
1808BM036 | 18-D-2008 | 18 | 121435 | 0 | 2008_09_16 | 45.257161 | Bituminous Mix | -93.7014177 | SPNWB430C Sp, Revix warm mix non-wear, PG 58-34; sent to Metro Bit Lab for extra verification testing. DURING PAVING | 08BC 115 |  | 09BC-15 | Maplewood Lab | 04/30/2009 |  | extracted | 39.81 | 72.8 | 3101 | 10040 | 10510 | 10.04 | 11 | 1000 | 263.9 | 0 | 1.51 | 64 | 25 | 155.1
1808BM036 | 18-D-2008 | 18 | 121435 | 0 | 2008_09_16 | 45.257161 | Bituminous Mix | -93.7014177 | SPNWB430C Sp, Revix warm mix non-wear, PG 58-34; sent to Metro Bit Lab for extra verification testing. DURING PAVING | 08BC 115 |  | 09BC-15 | Maplewood Lab | 04/30/2009 |  | extracted | 63.09 | 72 | 4682 | 14450 | 15190 | 14.45 | 15.97 | 1000 | 240.7 | 0.24 | 1.51 | 64 | 25 | 221.2
1808BM036 | 18-D-2008 | 18 | 121435 | 0 | 2008_09_16 | 45.257161 | Bituminous Mix | -93.7014177 | SPNWB430C Sp, Revix warm mix non-wear, PG 58-34; sent to Metro Bit Lab for extra verification testing. DURING PAVING | 08BC 115 |  | 09BC-15 | Maplewood Lab | 04/30/2009 |  | extracted | 100 | 71.3 | 7006 | 20750 | 21900 | 20.75 | 23.12 | 1000 | 219 | 0.26 | 1.51 | 64 | 25 | 313.3
1808BM036 | 18-D-2008 | 18 | 121435 | 0 | 2008_09_16 | 45.257161 | Bituminous Mix | -93.7014177 | SPNWB430C Sp, Revix warm mix non-wear, PG 58-34; sent to Metro Bit Lab for extra verification testing. DURING PAVING | 08BC 115 |  | 09BC-15 | Maplewood Lab | 04/30/2009 |  | extracted | 1 | 84.3 | 21 | 205 | 206 | 0.21 | 0.21 | 1000 | 206.3 | 0.05 | 3.02 | 70 | 25 | 6.221
1808BM036 | 18-D-2008 | 18 | 121435 | 0 | 2008_09_16 | 45.257161 | Bituminous Mix | -93.7014177 | SPNWB430C Sp, Revix warm mix non-wear, PG 58-34; sent to Metro Bit Lab for extra verification testing. DURING PAVING | 08BC 115 |  | 09BC-15 | Maplewood Lab | 04/30/2009 |  | extracted | 1.586 | 83.1 | 38 | 315 | 317 | 0.31 | 0.32 | 1000 | 199.8 | 0.1 | 3 | 70 | 25 | 9.49
1808BM036 | 18-D-2008 | 18 | 121435 | 0 | 2008_09_16 | 45.257161 | Bituminous Mix | -93.7014177 | SPNWB430C Sp, Revix warm mix non-wear, PG 58-34; sent to Metro Bit Lab for extra verification testing. DURING PAVING | 08BC 115 |  | 09BC-15 | Maplewood Lab | 04/30/2009 |  | extracted | 2.512 | 81.9 | 68 | 477 | 482 | 0.48 | 0.49 | 1000 | 192 | 0.25 | 3 | 70 | 25 | 14.47
1808BM036 | 18-D-2008 | 18 | 121435 | 0 | 2008_09_16 | 45.257161 | Bituminous Mix | -93.7014177 | SPNWB430C Sp, Revix warm mix non-wear, PG 58-34; sent to Metro Bit Lab for extra verification testing. DURING PAVING | 08BC 115 |  | 09BC-15 | Maplewood Lab | 04/30/2009 |  | extracted | 3.98 | 80.6 | 119 | 721 | 731 | 0.72 | 0.74 | 1000 | 183.5 | -0.14 | 3 | 70 | 25 | 21.87
1808BM036 | 18-D-2008 | 18 | 121435 | 0 | 2008_09_16 | 45.257161 | Bituminous Mix | -93.7014177 | SPNWB430C Sp, Revix warm mix non-wear, PG 58-34; sent to Metro Bit Lab for extra verification testing. DURING PAVING | 08BC 115 |  | 09BC-15 | Maplewood Lab | 04/30/2009 |  | extracted | 6.309 | 79.5 | 201 | 1081 | 1100 | 1.08 | 1.12 | 1000 | 174.3 | -0.68 | 3 | 70 | 25 | 32.82
1808BM036 | 18-D-2008 | 18 | 121435 | 0 | 2008_09_16 | 45.257161 | Bituminous Mix | -93.7014177 | SPNWB430C Sp, Revix warm mix non-wear, PG 58-34; sent to Metro Bit Lab for extra verification testing. DURING PAVING | 08BC 115 |  | 09BC-15 | Maplewood Lab | 04/30/2009 |  | extracted | 10 | 78.3 | 334 | 1613 | 1647 | 1.61 | 1.68 | 1000 | 164.7 | 0 | 2.99 | 70 | 25 | 48.97
1808BM036 | 18-D-2008 | 18 | 121435 | 0 | 2008_09_16 | 45.257161 | Bituminous Mix | -93.7014177 | SPNWB430C Sp, Revix warm mix non-wear, PG 58-34; sent to Metro Bit Lab for extra verification testing. DURING PAVING | 08BC 115 |  | 09BC-15 | Maplewood Lab | 04/30/2009 |  | extracted | 15.84 | 77.2 | 541 | 2387 | 2447 | 2.39 | 2.51 | 1000 | 154.5 | 0.18 | 3 | 70 | 25 | 72.54
1808BM036 | 18-D-2008 | 18 | 121435 | 0 | 2008_09_16 | 45.257161 | Bituminous Mix | -93.7014177 | SPNWB430C Sp, Revix warm mix non-wear, PG 58-34; sent to Metro Bit Lab for extra verification testing. DURING PAVING | 08BC 115 |  | 09BC-15 | Maplewood Lab | 04/30/2009 |  | extracted | 25.12 | 76.2 | 864 | 3516 | 3621 | 3.52 | 3.73 | 1000 | 144.1 | -0.91 | 2.99 | 70 | 25 | 106.5
1808BM036 | 18-D-2008 | 18 | 121435 | 0 | 2008_09_16 | 45.257161 | Bituminous Mix | -93.7014177 | SPNWB430C Sp, Revix warm mix non-wear, PG 58-34; sent to Metro Bit Lab for extra verification testing. DURING PAVING | 08BC 115 |  | 09BC-15 | Maplewood Lab | 04/30/2009 |  | extracted | 39.81 | 75.3 | 1356 | 5151 | 5326 | 5.15 | 5.51 | 1000 | 133.8 | -0.07 | 2.99 | 70 | 25 | 155
1808BM036 | 18-D-2008 | 18 | 121435 | 0 | 2008_09_16 | 45.257161 | Bituminous Mix | -93.7014177 | SPNWB430C Sp, Revix warm mix non-wear, PG 58-34; sent to Metro Bit Lab for extra verification testing. DURING PAVING | 08BC 115 |  | 09BC-15 | Maplewood Lab | 04/30/2009 |  | extracted | 63.09 | 74.4 | 2102 | 7510 | 7799 | 7.51 | 8.1 | 1000 | 123.6 | -0.58 | 3 | 70 | 25 | 224.9
1808BM036 | 18-D-2008 | 18 | 121435 | 0 | 2008_09_16 | 45.257161 | Bituminous Mix | -93.7014177 | SPNWB430C Sp, Revix warm mix non-wear, PG 58-34; sent to Metro Bit Lab for extra verification testing. DURING PAVING | 08BC 115 |  | 09BC-15 | Maplewood Lab | 04/30/2009 |  | extracted | 100 | 73.6 | 3219 | 10920 | 11380 | 10.92 | 11.87 | 1000 | 113.8 | 0.05 | 3 | 70 | 25 | 332.2
1808BM036 | 18-D-2008 | 18 | 121435 | 0 | 2008_09_16 | 45.257161 | Bituminous Mix | -93.7014177 | SPNWB430C Sp, Revix warm mix non-wear, PG 58-34; sent to Metro Bit Lab for extra verification testing. DURING PAVING | 08BC 115 |  | 09BC-15 | Maplewood Lab | 04/30/2009 |  | extracted | 1 | 86.3 | 6 | 99 | 99 | 0.1 | 0.1 | 1000 | 99.1 | 0.14 | 6.02 | 76 | 25 | 5.965
1808BM036 | 18-D-2008 | 18 | 121435 | 0 | 2008_09_16 | 45.257161 | Bituminous Mix | -93.7014177 | SPNWB430C Sp, Revix warm mix non-wear, PG 58-34; sent to Metro Bit Lab for extra verification testing. DURING PAVING | 08BC 115 |  | 09BC-15 | Maplewood Lab | 04/30/2009 |  | extracted | 1.586 | 85.3 | 12 | 153 | 154 | 0.15 | 0.15 | 1000 | 97.1 | 0.3 | 6 | 76 | 25 | 9.224
1808BM036 | 18-D-2008 | 18 | 121435 | 0 | 2008_09_16 | 45.257161 | Bituminous Mix | -93.7014177 | SPNWB430C Sp, Revix warm mix non-wear, PG 58-34; sent to Metro Bit Lab for extra verification testing. DURING PAVING | 08BC 115 |  | 09BC-15 | Maplewood Lab | 04/30/2009 |  | extracted | 2.512 | 84.3 | 24 | 236 | 237 | 0.24 | 0.24 | 1000 | 94.4 | 0.49 | 6 | 76 | 25 | 14.21
1808BM036 | 18-D-2008 | 18 | 121435 | 0 | 2008_09_16 | 45.257161 | Bituminous Mix | -93.7014177 | SPNWB430C Sp, Revix warm mix non-wear, PG 58-34; sent to Metro Bit Lab for extra verification testing. DURING PAVING | 08BC 115 |  | 09BC-15 | Maplewood Lab | 04/30/2009 |  | extracted | 3.98 | 83.1 | 44 | 361 | 363 | 0.36 | 0.37 | 1000 | 91.2 | 0.09 | 6 | 76 | 25 | 21.75
1808BM036 | 18-D-2008 | 18 | 121435 | 0 | 2008_09_16 | 45.257161 | Bituminous Mix | -93.7014177 | SPNWB430C Sp, Revix warm mix non-wear, PG 58-34; sent to Metro Bit Lab for extra verification testing. DURING PAVING | 08BC 115 |  | 09BC-15 | Maplewood Lab | 04/30/2009 |  | extracted | 6.309 | 81.9 | 78 | 548 | 554 | 0.55 | 0.56 | 1000 | 87.8 | -1.24 | 6 | 76 | 25 | 33.07
1808BM036 | 18-D-2008 | 18 | 121435 | 0 | 2008_09_16 | 45.257161 | Bituminous Mix | -93.7014177 | SPNWB430C Sp, Revix warm mix non-wear, PG 58-34; sent to Metro Bit Lab for extra verification testing. DURING PAVING | 08BC 115 |  | 09BC-15 | Maplewood Lab | 04/30/2009 |  | extracted | 10 | 80.8 | 135 | 829 | 840 | 0.83 | 0.85 | 1000 | 84 | -0.01 | 5.99 | 76 | 25 | 49.94
1808BM036 | 18-D-2008 | 18 | 121435 | 0 | 2008_09_16 | 45.257161 | Bituminous Mix | -93.7014177 | SPNWB430C Sp, Revix warm mix non-wear, PG 58-34; sent to Metro Bit Lab for extra verification testing. DURING PAVING | 08BC 115 |  | 09BC-15 | Maplewood Lab | 04/30/2009 |  | extracted | 15.84 | 79.7 | 227 | 1244 | 1265 | 1.24 | 1.29 | 1000 | 79.8 | 0.5 | 6 | 76 | 25 | 74.9
1808BM036 | 18-D-2008 | 18 | 121435 | 0 | 2008_09_16 | 45.257161 | Bituminous Mix | -93.7014177 | SPNWB430C Sp, Revix warm mix non-wear, PG 58-34; sent to Metro Bit Lab for extra verification testing. DURING PAVING | 08BC 115 |  | 09BC-15 | Maplewood Lab | 04/30/2009 |  | extracted | 25.12 | 78.6 | 376 | 1856 | 1894 | 1.86 | 1.93 | 1000 | 75.4 | -1.4 | 6 | 76 | 25 | 111.4
1808BM036 | 18-D-2008 | 18 | 121435 | 0 | 2008_09_16 | 45.257161 | Bituminous Mix | -93.7014177 | SPNWB430C Sp, Revix warm mix non-wear, PG 58-34; sent to Metro Bit Lab for extra verification testing. DURING PAVING | 08BC 115 |  | 09BC-15 | Maplewood Lab | 04/30/2009 |  | extracted | 39.81 | 77.5 | 609 | 2755 | 2822 | 2.76 | 2.89 | 1000 | 70.9 | 0 | 6 | 76 | 25 | 165.7
1808BM036 | 18-D-2008 | 18 | 121435 | 0 | 2008_09_16 | 45.257161 | Bituminous Mix | -93.7014177 | SPNWB430C Sp, Revix warm mix non-wear, PG 58-34; sent to Metro Bit Lab for extra verification testing. DURING PAVING | 08BC 115 |  | 09BC-15 | Maplewood Lab | 04/30/2009 |  | extracted | 63.09 | 76.6 | 970 | 4068 | 4182 | 4.07 | 4.3 | 1000 | 66.3 | -1.69 | 5.99 | 76 | 25 | 252.8
1808BM036 | 18-D-2008 | 18 | 121435 | 0 | 2008_09_16 | 45.257161 | Bituminous Mix | -93.7014177 | SPNWB430C Sp, Revix warm mix non-wear, PG 58-34; sent to Metro Bit Lab for extra verification testing. DURING PAVING | 08BC 115 |  | 09BC-15 | Maplewood Lab | 04/30/2009 |  | extracted | 100 | 75.7 | 1521 | 5980 | 6171 | 5.98 | 6.37 | 1000 | 61.7 | -0.63 | 6 | 76 | 25 | 422.2
1808BM036 | 18-D-2008 | 18 | 121435 | 0 | 2008_09_16 | 45.257161 | Bituminous Mix | -93.7014177 | SPNWB430C Sp, Revix warm mix non-wear, PG 58-34; sent to Metro Bit Lab for extra verification testing. DURING PAVING | 08BC 115 |  | 09BC-15 | Maplewood Lab | 04/30/2009 |  | extracted | 10 | [13 empty] | 67.9 | 64
1808BM036 | 18-D-2008 | 18 | 121435 | 0 | 2008_09_16 | 45.257161 | Bituminous Mix | -93.7014177 | SPNWB430C Sp, Revix warm mix non-wear, PG 58-34; sent to Metro Bit Lab for extra verification testing. DURING PAVING | 08BC 115 |  | 09BC-15 | Maplewood Lab | 04/30/2009 |  | extracted | 1 | 64.9 | 14260 | 30490 | 33660 | 30.49 | 37.16 | 1000 | 33660 | 0.01 | 0.1 | 34 | 25 | 33.5
1808BM036 | 18-D-2008 | 18 | 121435 | 0 | 2008_09_16 | 45.257161 | Bituminous Mix | -93.7014177 | SPNWB430C Sp, Revix warm mix non-wear, PG 58-34; sent to Metro Bit Lab for extra verification testing. DURING PAVING | 08BC 115 |  | 09BC-15 | Maplewood Lab | 04/30/2009 |  | extracted | 1.586 | 64.1 | 20550 | 42220 | 46950 | 42.22 | 52.22 | 1000 | 29610 | 0.01 | 0.1 | 34 | 25 | 46.69
1808BM036 | 18-D-2008 | 18 | 121435 | 0 | 2008_09_16 | 45.257161 | Bituminous Mix | -93.7014177 | SPNWB430C Sp, Revix warm mix non-wear, PG 58-34; sent to Metro Bit Lab for extra verification testing. DURING PAVING | 08BC 115 |  | 09BC-15 | Maplewood Lab | 04/30/2009 |  | extracted | 2.512 | 63.3 | 29240 | 58050 | 65000 | 58.05 | 72.78 | 1000 | 25880 | 0 | 0.1 | 34 | 25 | 64.72
1808BM036 | 18-D-2008 | 18 | 121435 | 0 | 2008_09_16 | 45.257161 | Bituminous Mix | -93.7014177 | SPNWB430C Sp, Revix warm mix non-wear, PG 58-34; sent to Metro Bit Lab for extra verification testing. DURING PAVING | 08BC 115 |  | 09BC-15 | Maplewood Lab | 04/30/2009 |  | extracted | 3.98 | 62.5 | 41490 | 79570 | 89740 | 79.57 | 101.2 | 1000 | 22540 | 0.02 | 0.1 | 34 | 25 | 89.28
1808BM036 | 18-D-2008 | 18 | 121435 | 0 | 2008_09_16 | 45.257161 | Bituminous Mix | -93.7014177 | SPNWB430C Sp, Revix warm mix non-wear, PG 58-34; sent to Metro Bit Lab for extra verification testing. DURING PAVING | 08BC 115 |  | 09BC-15 | Maplewood Lab | 04/30/2009 |  | extracted | 6.309 | 61.8 | 58200 | 108700 | 123300 | 108.7 | 139.9 | 1000 | 19540 | 0 | 0.1 | 34 | 25 | 122.3
1808BM036 | 18-D-2008 | 18 | 121435 | 0 | 2008_09_16 | 45.257161 | Bituminous Mix | -93.7014177 | SPNWB430C Sp, Revix warm mix non-wear, PG 58-34; sent to Metro Bit Lab for extra verification testing. DURING PAVING | 08BC 115 |  | 09BC-15 | Maplewood Lab | 04/30/2009 |  | extracted | 10 | 61.2 | 81460 | 148100 | 169000 | 148.1 | 192.9 | 1000 | 16900 | 0 | 0.1 | 34 | 25 | 167.2
1808BM036 | 18-D-2008 | 18 | 121435 | 0 | 2008_09_16 | 45.257161 | Bituminous Mix | -93.7014177 | SPNWB430C Sp, Revix warm mix non-wear, PG 58-34; sent to Metro Bit Lab for extra verification testing. DURING PAVING | 08BC 115 |  | 09BC-15 | Maplewood Lab | 04/30/2009 |  | extracted | 15.84 | 60.6 | 113300 | 200800 | 230500 | 200.8 | 264.7 | 1000 | 14550 | 0 | 0.1 | 34 | 25 | 227.3
1808BM036 | 18-D-2008 | 18 | 121435 | 0 | 2008_09_16 | 45.257161 | Bituminous Mix | -93.7014177 | SPNWB430C Sp, Revix warm mix non-wear, PG 58-34; sent to Metro Bit Lab for extra verification testing. DURING PAVING | 08BC 115 |  | 09BC-15 | Maplewood Lab | 04/30/2009 |  | extracted | 39.81 | 59.3 | 217500 | 366800 | 426400 | 366.8 | 495.7 | 1000 | 10710 | 0 | 0.1 | 34 | 25 | 414.7
1808BM036 | 18-D-2008 | 18 | 121435 | 0 | 2008_09_16 | 45.257161 | Bituminous Mix | -93.7014177 | SPNWB430C Sp, Revix warm mix non-wear, PG 58-34; sent to Metro Bit Lab for extra verification testing. DURING PAVING | 08BC 115 |  | 09BC-15 | Maplewood Lab | 04/30/2009 |  | extracted | 63.09 | 58.7 | 299700 | 492900 | 576900 | 492.9 | 675.1 | 1000 | 9143 | 0.03 | 0.1 | 34 | 25 | 554.3
1808BM036 | 18-D-2008 | 18 | 121435 | 0 | 2008_09_16 | 45.257161 | Bituminous Mix | -93.7014177 | SPNWB430C Sp, Revix warm mix non-wear, PG 58-34; sent to Metro Bit Lab for extra verification testing. DURING PAVING | 08BC 115 |  | 09BC-15 | Maplewood Lab | 04/30/2009 |  | extracted | 100 | 57.7 | 415900 | 658600 | 778900 | 658.6 | 921.3 | 1000 | 7787 | 0.01 | 0.1 | 34 | 25 | 737.5
1808BM036 | 18-D-2008 | 18 | 121435 | 0 | 2008_09_16 | 45.257161 | Bituminous Mix | -93.7014177 | SPNWB430C Sp, Revix warm mix non-wear, PG 58-34; sent to Metro Bit Lab for extra verification testing. DURING PAVING | 08BC 115 |  | 09BC-15 | Maplewood Lab | 04/30/2009 |  | extracted | 1 | 68.3 | 5099 | 12820 | 13800 | 12.82 | 14.85 | 1000 | 13800 | 0 | 0.1 | 40 | 25 | 13.81
1808BM036 | 18-D-2008 | 18 | 121435 | 0 | 2008_09_16 | 45.257161 | Bituminous Mix | -93.7014177 | SPNWB430C Sp, Revix warm mix non-wear, PG 58-34; sent to Metro Bit Lab for extra verification testing. DURING PAVING | 08BC 115 |  | 09BC-15 | Maplewood Lab | 04/30/2009 |  | extracted | 1.586 | 67.3 | 7523 | 17970 | 19480 | 17.97 | 21.12 | 1000 | 12290 | 0 | 0.1 | 40 | 25 | 19.45
1808BM036 | 18-D-2008 | 18 | 121435 | 0 | 2008_09_16 | 45.257161 | Bituminous Mix | -93.7014177 | SPNWB430C Sp, Revix warm mix non-wear, PG 58-34; sent to Metro Bit Lab for extra verification testing. DURING PAVING | 08BC 115 |  | 09BC-15 | Maplewood Lab | 04/30/2009 |  | extracted | 2.512 | 66.4 | 10960 | 25070 | 27360 | 25.07 | 29.86 | 1000 | 10890 | 0.01 | 0.1 | 40 | 25 | 27.32
1808BM036 | 18-D-2008 | 18 | 121435 | 0 | 2008_09_16 | 45.257161 | Bituminous Mix | -93.7014177 | SPNWB430C Sp, Revix warm mix non-wear, PG 58-34; sent to Metro Bit Lab for extra verification testing. DURING PAVING | 08BC 115 |  | 09BC-15 | Maplewood Lab | 04/30/2009 |  | extracted | 3.98 | 65.5 | 15870 | 34890 | 38330 | 34.89 | 42.11 | 1000 | 9630 | 0.02 | 0.1 | 40 | 25 | 38.16
1808BM036 | 18-D-2008 | 18 | 121435 | 0 | 2008_09_16 | 45.257161 | Bituminous Mix | -93.7014177 | SPNWB430C Sp, Revix warm mix non-wear, PG 58-34; sent to Metro Bit Lab for extra verification testing. DURING PAVING | 08BC 115 |  | 09BC-15 | Maplewood Lab | 04/30/2009 |  | extracted | 6.309 | 64.8 | 22800 | 48410 | 53510 | 48.41 | 59.15 | 1000 | 8481 | 0 | 0.1 | 40 | 25 | 53.22
1808BM036 | 18-D-2008 | 18 | 121435 | 0 | 2008_09_16 | 45.257161 | Bituminous Mix | -93.7014177 | SPNWB430C Sp, Revix warm mix non-wear, PG 58-34; sent to Metro Bit Lab for extra verification testing. DURING PAVING | 08BC 115 |  | 09BC-15 | Maplewood Lab | 04/30/2009 |  | extracted | 10 | 64.1 | 32520 | 66840 | 74330 | 66.84 | 82.66 | 1000 | 7432 | 0 | 0.1 | 40 | 25 | 73.82
BC981908 | 19-D-1990 | 19 | 121762 | -2.83 | 1998_09_21 | 45.25662 | Bituminous Core | -93.700405 | """""""6"""""""" BC core from forensic test slab - Taken in the WP from slab #12"""". """ | BC981908 and BC981909 combined for testing | 2 | 99013 | Maplewood Lab | 03/22/1999 | MnROAD Cores WP 12 Leveling | RTFO Residue |  | 84.08 |  |  | 2846 | 2.861 |  |  |  |  | 10.09 | 64 |  | 286.3 | 66.1 | 66.3
BC981908 | 19-D-1990 | 19 | 121762 | -2.83 | 1998_09_21 | 45.25662 | Bituminous Core | -93.700405 | """""""6"""""""" BC core from forensic test slab - Taken in the WP from slab #12"""". """ | BC981908 and BC981909 combined for testing | 3 | 99012 | Maplewood Lab | 03/19/1999 | MnROAD Cores WP 12 Wear level | RTFO Residue |  | 84.45 |  |  | 2218 | 2.228 |  |  |  |  | 9.99 | 70.1 |  | 221 | 70.1 | 70.1
BC981908 | 19-D-1990 | 19 | 121762 | -2.83 | 1998_09_21 | 45.25662 | Bituminous Core | -93.700405 | """""""6"""""""" BC core from forensic test slab - Taken in the WP from slab #12"""". """ | BC981908 and BC981909 combined for testing | 2 | 99013 | Maplewood Lab | 03/22/1999 | MnROAD Cores WP 12 Leveling | RTFO Residue |  | 84.06 |  |  | 2958 | 2.974 |  |  |  |  | 9.99 | 64 |  | 294.7 | 66.4 | 66.3
BC981908 | 19-D-1990 | 19 | 121762 | -2.83 | 1998_09_21 | 45.25662 | Bituminous Core | -93.700405 | """""""6"""""""" BC core from forensic test slab - Taken in the WP from slab #12"""". """ | BC981908 and BC981909 combined for testing | 2 | 99013 | Maplewood Lab | 03/22/1999 | MnROAD Cores WP 12 Leveling | RTFO Residue |  | 85.87 |  |  | 1384 | 1.387 |  |  |  |  | 10.13 | 70 |  | 139.8 | 66.4 | 66.3
BC981908 | 19-D-1990 | 19 | 121762 | -2.83 | 1998_09_21 | 45.25662 | Bituminous Core | -93.700405 | """""""6"""""""" BC core from forensic test slab - Taken in the WP from slab #12"""". """ | BC981908 and BC981909 combined for testing | 3 | 99013 | Maplewood Lab | 03/25/1999 | MnROAD Cores WP 12 Wear | PAV Residue |  | 47.72 |  |  | 5800000 | 4291 |  |  |  |  | 1.01 | 22 |  | 58320 | 20.8 | 20.8
BC981908 | 19-D-1990 | 19 | 121762 | -2.83 | 1998_09_21 | 45.25662 | Bituminous Core | -93.700405 | """""""6"""""""" BC core from forensic test slab - Taken in the WP from slab #12"""". """ | BC981908 and BC981909 combined for testing | 3 | 99013 | Maplewood Lab | 03/25/1999 | MnROAD Cores WP 12 Wear | PAV Residue |  | 44.63 |  |  | 8957000 | 6293 |  |  |  |  | 0.99 | 19 |  | 88690 | 20.8 | 20.8
BC981908 | 19-D-1990 | 19 | 121762 | -2.83 | 1998_09_21 | 45.25662 | Bituminous Core | -93.700405 | """""""6"""""""" BC core from forensic test slab - Taken in the WP from slab #12"""". """ | BC981908 and BC981909 combined for testing | 3 | 99012 | Maplewood Lab | 03/26/1999 | MnROAD Cores WP 12 Wear | PAV Residue |  | 47.05 |  |  | 5137000 | 3761 |  |  |  |  | 0.99 | 24.8 |  | 50700 | 22.6 | 21.9
BC981908 | 19-D-1990 | 19 | 121762 | -2.83 | 1998_09_21 | 45.25662 | Bituminous Core | -93.700405 | """""""6"""""""" BC core from forensic test slab - Taken in the WP from slab #12"""". """ | BC981908 and BC981909 combined for testing | 3 | 99012 | Maplewood Lab | 03/26/1999 | MnROAD Cores WP 12 Wear | PAV Residue |  | 44.14 |  |  | 7712000 | 5370 |  |  |  |  | 0.98 | 21.9 |  | 75460 | 22.6 | 21.9
BC981908 | 19-D-1990 | 19 | 121762 | -2.83 | 1998_09_21 | 45.25662 | Bituminous Core | -93.700405 | """""""6"""""""" BC core from forensic test slab - Taken in the WP from slab #12"""". """ | BC981908 and BC981909 combined for testing | 3 | 99012 | Maplewood Lab | 03/25/1999 | MnROAD Cores WP 12 Wear | PAV Residue |  | 47.47 |  |  | 4875000 | 3593 |  |  |  |  | 0.99 | 25 |  | 48370 | 21.5 | 21.9
BC981908 | 19-D-1990 | 19 | 121762 | -2.83 | 1998_09_21 | 45.25662 | Bituminous Core | -93.700405 | """""""6"""""""" BC core from forensic test slab - Taken in the WP from slab #12"""". """ | BC981908 and BC981909 combined for testing | 3 | 99012 | Maplewood Lab | 03/25/1999 | MnROAD Cores WP 12 Wear | PAV Residue |  | 44.88 |  |  | 7061000 | 4983 |  |  |  |  | 1.03 | 22.2 |  | 72940 | 21.5 | 21.9
BC981908 | 19-D-1990 | 19 | 121762 | -2.83 | 1998_09_21 | 45.25662 | Bituminous Core | -93.700405 | """""""6"""""""" BC core from forensic test slab - Taken in the WP from slab #12"""". """ | BC981908 and BC981909 combined for testing | 3 | 99012 | Maplewood Lab | 03/25/1999 | MnROAD Cores WP 12 Wear | PAV Residue |  | 43.42 |  |  | 8819000 | 6061 |  |  |  |  | 1.01 | 21 |  | 88870 | 21.5 | 21.9
BC981908 | 19-D-1990 | 19 | 121762 | -2.83 | 1998_09_21 | 45.25662 | Bituminous Core | -93.700405 | """""""6"""""""" BC core from forensic test slab - Taken in the WP from slab #12"""". """ | BC981908 and BC981909 combined for testing | 3 | 99012 | Maplewood Lab | 03/19/1999 | MnROAD Cores WP 12 Wear level | RTFO Residue |  | 82.11 |  |  | 4899 | 4.946 |  |  |  |  | 9.97 | 64.1 |  | 487.4 | 70.1 | 70.1
BC981908 | 19-D-1990 | 19 | 121762 | -2.83 | 1998_09_21 | 45.25662 | Bituminous Core | -93.700405 | """""""6"""""""" BC core from forensic test slab - Taken in the WP from slab #12"""". """ | BC981908 and BC981909 combined for testing | 3 | 99012 | Maplewood Lab | 03/19/1999 | MnROAD Cores WP 12 Wear level | RTFO Residue |  | 84.4 |  |  | 2214 | 2.225 |  |  |  |  | 10.11 | 70.1 |  | 223.1 | 70.1 | 70.1
BC981908 | 19-D-1990 | 19 | 121762 | -2.83 | 1998_09_21 | 45.25662 | Bituminous Core | -93.700405 | """""""6"""""""" BC core from forensic test slab - Taken in the WP from slab #12"""". """ | BC981908 and BC981909 combined for testing | 3 | 99012 | Maplewood Lab | 03/19/1999 | MnROAD Cores WP 12 Wear level | RTFO Residue |  | 82.17 |  |  | 4949 | 4.996 |  |  |  |  | 10.05 | 64 |  | 496.3 | 70.1 | 70.1
BC981908 | 19-D-1990 | 19 | 121762 | -2.83 | 1998_09_21 | 45.25662 | Bituminous Core | -93.700405 | """""""6"""""""" BC core from forensic test slab - Taken in the WP from slab #12"""". """ | BC981908 and BC981909 combined for testing | 2 | 99013 | Maplewood Lab | 03/22/1999 | MnROAD Cores WP 12 Leveling | RTFO Residue |  | 85.83 |  |  | 1354 | 1.357 |  |  |  |  | 10.05 | 69.9 |  | 135.6 | 66.1 | 66.3
2099AC001 | 20-D-1999 | 20 | 122565 | 0 | 1999_10_01 | 45.2552701 | Asphalt Cement | -93.6979415 | mnroad_id assumed - asphalt binder sent to ASU (Pen 120/150). | mnroad_id assumed |  |  | AAT - ASU | 10/01/1999 | 120/150 binder RTFOT Condition, 120/150 R | RTFO Residue | 63.1 | 89.67 |  |  | 87.2 | [6 empty] | 115
2099AC001 | 20-D-1999 | 20 | 122565 | 0 | 1999_10_01 | 45.2552701 | Asphalt Cement | -93.6979415 | mnroad_id assumed - asphalt binder sent to ASU (Pen 120/150). | mnroad_id assumed |  |  | AAT - ASU | 10/01/1999 | 120/150 binder RTFOT Condition, 120/150 R | RTFO Residue | 100 | 48.16 |  |  | 15630000 | [6 empty] | 15
2099AC001 | 20-D-1999 | 20 | 122565 | 0 | 1999_10_01 | 45.2552701 | Asphalt Cement | -93.6979415 | mnroad_id assumed - asphalt binder sent to ASU (Pen 120/150). | mnroad_id assumed |  |  | AAT - ASU | 10/01/1999 | 120/150 binder RTFOT Condition, 120/150 R | RTFO Residue | 100 | 58.66 |  |  | 3481000 | [6 empty] | 25
2099AC001 | 20-D-1999 | 20 | 122565 | 0 | 1999_10_01 | 45.2552701 | Asphalt Cement | -93.6979415 | mnroad_id assumed - asphalt binder sent to ASU (Pen 120/150). | mnroad_id assumed |  |  | AAT - ASU | 10/01/1999 | 120/150 binder RTFOT Condition, 120/150 R | RTFO Residue | 100 | 66.71 |  |  | 724100 | [6 empty] | 35
2099AC001 | 20-D-1999 | 20 | 122565 | 0 | 1999_10_01 | 45.2552701 | Asphalt Cement | -93.6979415 | mnroad_id assumed - asphalt binder sent to ASU (Pen 120/150). | mnroad_id assumed |  |  | AAT - ASU | 10/01/1999 | 120/150 binder RTFOT Condition, 120/150 R | RTFO Residue | 100 | 73.03 |  |  | 137300 | [6 empty] | 45
2099AC001 | 20-D-1999 | 20 | 122565 | 0 | 1999_10_01 | 45.2552701 | Asphalt Cement | -93.6979415 | mnroad_id assumed - asphalt binder sent to ASU (Pen 120/150). | mnroad_id assumed |  |  | AAT - ASU | 10/01/1999 | 120/150 binder RTFOT Condition, 120/150 R | RTFO Residue | 100 | 79.55 |  |  | 18050 | [6 empty] | 60
2099AC001 | 20-D-1999 | 20 | 122565 | 0 | 1999_10_01 | 45.2552701 | Asphalt Cement | -93.6979415 | mnroad_id assumed - asphalt binder sent to ASU (Pen 120/150). | mnroad_id assumed |  |  | AAT - ASU | 10/01/1999 | 120/150 binder RTFOT Condition, 120/150 R | RTFO Residue | 100 | 83.24 |  |  | 5841 | [6 empty] | 70
2099AC001 | 20-D-1999 | 20 | 122565 | 0 | 1999_10_01 | 45.2552701 | Asphalt Cement | -93.6979415 | mnroad_id assumed - asphalt binder sent to ASU (Pen 120/150). | mnroad_id assumed |  |  | AAT - ASU | 10/01/1999 | 120/150 binder RTFOT Condition, 120/150 R | RTFO Residue | 100 | 85.68 |  |  | 2087 | [6 empty] | 80
2099AC001 | 20-D-1999 | 20 | 122565 | 0 | 1999_10_01 | 45.2552701 | Asphalt Cement | -93.6979415 | mnroad_id assumed - asphalt binder sent to ASU (Pen 120/150). | mnroad_id assumed |  |  | AAT - ASU | 10/01/1999 | 120/150 binder RTFOT Condition, 120/150 R | RTFO Residue | 100 | 89.19 |  |  | 263.8 | [6 empty] | 105
2099AC001 | 20-D-1999 | 20 | 122565 | 0 | 1999_10_01 | 45.2552701 | Asphalt Cement | -93.6979415 | mnroad_id assumed - asphalt binder sent to ASU (Pen 120/150). | mnroad_id assumed |  |  | AAT - ASU | 10/01/1999 | 120/150 binder RTFOT Condition, 120/150 R | RTFO Residue | 100 | 89.37 |  |  | 137.4 | [6 empty] | 115
2099AC001 | 20-D-1999 | 20 | 122565 | 0 | 1999_10_01 | 45.2552701 | Asphalt Cement | -93.6979415 | mnroad_id assumed - asphalt binder sent to ASU (Pen 120/150). | mnroad_id assumed |  |  | AAT - ASU | 10/01/1999 | 120/150 binder PAV Condition, 120/150 P | PAV Residue | 1 | 49.7 |  |  | 3151000 | [6 empty] | 15
2099AC001 | 20-D-1999 | 20 | 122565 | 0 | 1999_10_01 | 45.2552701 | Asphalt Cement | -93.6979415 | mnroad_id assumed - asphalt binder sent to ASU (Pen 120/150). | mnroad_id assumed |  |  | AAT - ASU | 10/01/1999 | 120/150 binder PAV Condition, 120/150 P | PAV Residue | 1 | 56.99 |  |  | 614400 | [6 empty] | 25
2099AC001 | 20-D-1999 | 20 | 122565 | 0 | 1999_10_01 | 45.2552701 | Asphalt Cement | -93.6979415 | mnroad_id assumed - asphalt binder sent to ASU (Pen 120/150). | mnroad_id assumed |  |  | AAT - ASU | 10/01/1999 | 120/150 binder PAV Condition, 120/150 P | PAV Residue | 1 | 64.22 |  |  | 109700 | [6 empty] | 35
2099AC001 | 20-D-1999 | 20 | 122565 | 0 | 1999_10_01 | 45.2552701 | Asphalt Cement | -93.6979415 | mnroad_id assumed - asphalt binder sent to ASU (Pen 120/150). | mnroad_id assumed |  |  | AAT - ASU | 10/01/1999 | 120/150 binder PAV Condition, 120/150 P | PAV Residue | 1 | 71.35 |  |  | 16340 | [6 empty] | 45
2099AC001 | 20-D-1999 | 20 | 122565 | 0 | 1999_10_01 | 45.2552701 | Asphalt Cement | -93.6979415 | mnroad_id assumed - asphalt binder sent to ASU (Pen 120/150). | mnroad_id assumed |  |  | AAT - ASU | 10/01/1999 | 120/150 binder PAV Condition, 120/150 P | PAV Residue | 1 | 82.19 |  |  | 1378 | [6 empty] | 60
2099AC001 | 20-D-1999 | 20 | 122565 | 0 | 1999_10_01 | 45.2552701 | Asphalt Cement | -93.6979415 | mnroad_id assumed - asphalt binder sent to ASU (Pen 120/150). | mnroad_id assumed |  |  | AAT - ASU | 10/01/1999 | 120/150 binder PAV Condition, 120/150 P | PAV Residue | 1 | 85.67 |  |  | 330.8 | [6 empty] | 70
2099AC001 | 20-D-1999 | 20 | 122565 | 0 | 1999_10_01 | 45.2552701 | Asphalt Cement | -93.6979415 | mnroad_id assumed - asphalt binder sent to ASU (Pen 120/150). | mnroad_id assumed |  |  | AAT - ASU | 10/01/1999 | 120/150 binder PAV Condition, 120/150 P | PAV Residue | 1 | 88.6 |  |  | 90.4 | [6 empty] | 80
2099AC001 | 20-D-1999 | 20 | 122565 | 0 | 1999_10_01 | 45.2552701 | Asphalt Cement | -93.6979415 | mnroad_id assumed - asphalt binder sent to ASU (Pen 120/150). | mnroad_id assumed |  |  | AAT - ASU | 10/01/1999 | 120/150 binder PAV Condition, 120/150 P | PAV Residue | 1 | 89.71 |  |  | 16.89 | [6 empty] | 95
2099AC001 | 20-D-1999 | 20 | 122565 | 0 | 1999_10_01 | 45.2552701 | Asphalt Cement | -93.6979415 | mnroad_id assumed - asphalt binder sent to ASU (Pen 120/150). | mnroad_id assumed |  |  | AAT - ASU | 10/01/1999 | 120/150 binder PAV Condition, 120/150 P | PAV Residue | 1 | 88.03 |  |  | 6.969 | [6 empty] | 105
2099AC001 | 20-D-1999 | 20 | 122565 | 0 | 1999_10_01 | 45.2552701 | Asphalt Cement | -93.6979415 | mnroad_id assumed - asphalt binder sent to ASU (Pen 120/150). | mnroad_id assumed |  |  | AAT - ASU | 10/01/1999 | 120/150 binder PAV Condition, 120/150 P | PAV Residue | 1 | 89.49 |  |  | 3.18 | [6 empty] | 115
2099AC001 | 20-D-1999 | 20 | 122565 | 0 | 1999_10_01 | 45.2552701 | Asphalt Cement | -93.6979415 | mnroad_id assumed - asphalt binder sent to ASU (Pen 120/150). | mnroad_id assumed |  |  | AAT - ASU | 10/01/1999 | 120/150 binder PAV Condition, 120/150 P | PAV Residue | 1.59 | 48.29 |  |  | 4040000 | [6 empty] | 15
2099AC001 | 20-D-1999 | 20 | 122565 | 0 | 1999_10_01 | 45.2552701 | Asphalt Cement | -93.6979415 | mnroad_id assumed - asphalt binder sent to ASU (Pen 120/150). | mnroad_id assumed |  |  | AAT - ASU | 10/01/1999 | 120/150 binder PAV Condition, 120/150 P | PAV Residue | 1.59 | 55.97 |  |  | 817000 | [6 empty] | 25
2099AC001 | 20-D-1999 | 20 | 122565 | 0 | 1999_10_01 | 45.2552701 | Asphalt Cement | -93.6979415 | mnroad_id assumed - asphalt binder sent to ASU (Pen 120/150). | mnroad_id assumed |  |  | AAT - ASU | 10/01/1999 | 120/150 binder PAV Condition, 120/150 P | PAV Residue | 1.59 | 63.03 |  |  | 150900 | [6 empty] | 35
2099AC001 | 20-D-1999 | 20 | 122565 | 0 | 1999_10_01 | 45.2552701 | Asphalt Cement | -93.6979415 | mnroad_id assumed - asphalt binder sent to ASU (Pen 120/150). | mnroad_id assumed |  |  | AAT - ASU | 10/01/1999 | 120/150 binder PAV Condition, 120/150 P | PAV Residue | 1.59 | 70.13 |  |  | 23300 | [6 empty] | 45
2099AC001 | 20-D-1999 | 20 | 122565 | 0 | 1999_10_01 | 45.2552701 | Asphalt Cement | -93.6979415 | mnroad_id assumed - asphalt binder sent to ASU (Pen 120/150). | mnroad_id assumed |  |  | AAT - ASU | 10/01/1999 | 120/150 binder PAV Condition, 120/150 P | PAV Residue | 1.59 | 80.65 |  |  | 2093 | [6 empty] | 60
2099AC001 | 20-D-1999 | 20 | 122565 | 0 | 1999_10_01 | 45.2552701 | Asphalt Cement | -93.6979415 | mnroad_id assumed - asphalt binder sent to ASU (Pen 120/150). | mnroad_id assumed |  |  | AAT - ASU | 10/01/1999 | 120/150 binder PAV Condition, 120/150 P | PAV Residue | 1.59 | 85.17 |  |  | 512.1 | [6 empty] | 70
2099AC001 | 20-D-1999 | 20 | 122565 | 0 | 1999_10_01 | 45.2552701 | Asphalt Cement | -93.6979415 | mnroad_id assumed - asphalt binder sent to ASU (Pen 120/150). | mnroad_id assumed |  |  | AAT - ASU | 10/01/1999 | 120/150 binder PAV Condition, 120/150 P | PAV Residue | 1.59 | 87.94 |  |  | 142 | [6 empty] | 80
2099AC001 | 20-D-1999 | 20 | 122565 | 0 | 1999_10_01 | 45.2552701 | Asphalt Cement | -93.6979415 | mnroad_id assumed - asphalt binder sent to ASU (Pen 120/150). | mnroad_id assumed |  |  | AAT - ASU | 10/01/1999 | 120/150 binder PAV Condition, 120/150 P | PAV Residue | 1.59 | 89.4 |  |  | 26.82 | [6 empty] | 95
2099AC001 | 20-D-1999 | 20 | 122565 | 0 | 1999_10_01 | 45.2552701 | Asphalt Cement | -93.6979415 | mnroad_id assumed - asphalt binder sent to ASU (Pen 120/150). | mnroad_id assumed |  |  | AAT - ASU | 10/01/1999 | 120/150 binder PAV Condition, 120/150 P | PAV Residue | 1.59 | 90.72 |  |  | 10.81 | [6 empty] | 105
2099AC001 | 20-D-1999 | 20 | 122565 | 0 | 1999_10_01 | 45.2552701 | Asphalt Cement | -93.6979415 | mnroad_id assumed - asphalt binder sent to ASU (Pen 120/150). | mnroad_id assumed |  |  | AAT - ASU | 10/01/1999 | 120/150 binder PAV Condition, 120/150 P | PAV Residue | 1.59 | 90.66 |  |  | 5.153 | [6 empty] | 115
2099AC001 | 20-D-1999 | 20 | 122565 | 0 | 1999_10_01 | 45.2552701 | Asphalt Cement | -93.6979415 | mnroad_id assumed - asphalt binder sent to ASU (Pen 120/150). | mnroad_id assumed |  |  | AAT - ASU | 10/01/1999 | 120/150 binder PAV Condition, 120/150 P | PAV Residue | 2.51 | 47.11 |  |  | 5178000 | [6 empty] | 15
2099AC001 | 20-D-1999 | 20 | 122565 | 0 | 1999_10_01 | 45.2552701 | Asphalt Cement | -93.6979415 | mnroad_id assumed - asphalt binder sent to ASU (Pen 120/150). | mnroad_id assumed |  |  | AAT - ASU | 10/01/1999 | 120/150 binder PAV Condition, 120/150 P | PAV Residue | 2.51 | 54.87 |  |  | 1082000 | [6 empty] | 25
2099AC001 | 20-D-1999 | 20 | 122565 | 0 | 1999_10_01 | 45.2552701 | Asphalt Cement | -93.6979415 | mnroad_id assumed - asphalt binder sent to ASU (Pen 120/150). | mnroad_id assumed |  |  | AAT - ASU | 10/01/1999 | 120/150 binder PAV Condition, 120/150 P | PAV Residue | 2.51 | 62.02 |  |  | 207700 | [6 empty] | 35
2099AC001 | 20-D-1999 | 20 | 122565 | 0 | 1999_10_01 | 45.2552701 | Asphalt Cement | -93.6979415 | mnroad_id assumed - asphalt binder sent to ASU (Pen 120/150). | mnroad_id assumed |  |  | AAT - ASU | 10/01/1999 | 120/150 binder PAV Condition, 120/150 P | PAV Residue | 2.51 | 68.85 |  |  | 33420 | [6 empty] | 45
2099AC001 | 20-D-1999 | 20 | 122565 | 0 | 1999_10_01 | 45.2552701 | Asphalt Cement | -93.6979415 | mnroad_id assumed - asphalt binder sent to ASU (Pen 120/150). | mnroad_id assumed |  |  | AAT - ASU | 10/01/1999 | 120/150 binder PAV Condition, 120/150 P | PAV Residue | 2.51 | 79.24 |  |  | 3146 | [6 empty] | 60
2099AC001 | 20-D-1999 | 20 | 122565 | 0 | 1999_10_01 | 45.2552701 | Asphalt Cement | -93.6979415 | mnroad_id assumed - asphalt binder sent to ASU (Pen 120/150). | mnroad_id assumed |  |  | AAT - ASU | 10/01/1999 | 120/150 binder PAV Condition, 120/150 P | PAV Residue | 2.51 | 84.18 |  |  | 792 | [6 empty] | 70
2099AC001 | 20-D-1999 | 20 | 122565 | 0 | 1999_10_01 | 45.2552701 | Asphalt Cement | -93.6979415 | mnroad_id assumed - asphalt binder sent to ASU (Pen 120/150). | mnroad_id assumed |  |  | AAT - ASU | 10/01/1999 | 120/150 binder PAV Condition, 120/150 P | PAV Residue | 2.51 | 87.32 |  |  | 222.8 | [6 empty] | 80
2099AC001 | 20-D-1999 | 20 | 122565 | 0 | 1999_10_01 | 45.2552701 | Asphalt Cement | -93.6979415 | mnroad_id assumed - asphalt binder sent to ASU (Pen 120/150). | mnroad_id assumed |  |  | AAT - ASU | 10/01/1999 | 120/150 binder PAV Condition, 120/150 P | PAV Residue | 2.51 | 89.31 |  |  | 42.46 | [6 empty] | 95
2099AC001 | 20-D-1999 | 20 | 122565 | 0 | 1999_10_01 | 45.2552701 | Asphalt Cement | -93.6979415 | mnroad_id assumed - asphalt binder sent to ASU (Pen 120/150). | mnroad_id assumed |  |  | AAT - ASU | 10/01/1999 | 120/150 binder PAV Condition, 120/150 P | PAV Residue | 2.51 | 89.58 |  |  | 17.18 | [6 empty] | 105
2099AC001 | 20-D-1999 | 20 | 122565 | 0 | 1999_10_01 | 45.2552701 | Asphalt Cement | -93.6979415 | mnroad_id assumed - asphalt binder sent to ASU (Pen 120/150). | mnroad_id assumed |  |  | AAT - ASU | 10/01/1999 | 120/150 binder PAV Condition, 120/150 P | PAV Residue | 2.51 | 90.03 |  |  | 8.2 | [6 empty] | 115
2099AC001 | 20-D-1999 | 20 | 122565 | 0 | 1999_10_01 | 45.2552701 | Asphalt Cement | -93.6979415 | mnroad_id assumed - asphalt binder sent to ASU (Pen 120/150). | mnroad_id assumed |  |  | AAT - ASU | 10/01/1999 | 120/150 binder PAV Condition, 120/150 P | PAV Residue | 3.98 | 45.81 |  |  | 6526000 | [6 empty] | 15
2099AC001 | 20-D-1999 | 20 | 122565 | 0 | 1999_10_01 | 45.2552701 | Asphalt Cement | -93.6979415 | mnroad_id assumed - asphalt binder sent to ASU (Pen 120/150). | mnroad_id assumed |  |  | AAT - ASU | 10/01/1999 | 120/150 binder PAV Condition, 120/150 P | PAV Residue | 3.98 | 53.56 |  |  | 1424000 | [6 empty] | 25
2099AC001 | 20-D-1999 | 20 | 122565 | 0 | 1999_10_01 | 45.2552701 | Asphalt Cement | -93.6979415 | mnroad_id assumed - asphalt binder sent to ASU (Pen 120/150). | mnroad_id assumed |  |  | AAT - ASU | 10/01/1999 | 120/150 binder PAV Condition, 120/150 P | PAV Residue | 3.98 | 60.97 |  |  | 282600 | [6 empty] | 35
2099AC001 | 20-D-1999 | 20 | 122565 | 0 | 1999_10_01 | 45.2552701 | Asphalt Cement | -93.6979415 | mnroad_id assumed - asphalt binder sent to ASU (Pen 120/150). | mnroad_id assumed |  |  | AAT - ASU | 10/01/1999 | 120/150 binder PAV Condition, 120/150 P | PAV Residue | 3.98 | 67.76 |  |  | 47300 | [6 empty] | 45
2099AC001 | 20-D-1999 | 20 | 122565 | 0 | 1999_10_01 | 45.2552701 | Asphalt Cement | -93.6979415 | mnroad_id assumed - asphalt binder sent to ASU (Pen 120/150). | mnroad_id assumed |  |  | AAT - ASU | 10/01/1999 | 120/150 binder PAV Condition, 120/150 P | PAV Residue | 3.98 | 77.92 |  |  | 4696 | [6 empty] | 60
2099AC001 | 20-D-1999 | 20 | 122565 | 0 | 1999_10_01 | 45.2552701 | Asphalt Cement | -93.6979415 | mnroad_id assumed - asphalt binder sent to ASU (Pen 120/150). | mnroad_id assumed |  |  | AAT - ASU | 10/01/1999 | 120/150 binder PAV Condition, 120/150 P | PAV Residue | 3.98 | 82.79 |  |  | 1215 | [6 empty] | 70
2099AC001 | 20-D-1999 | 20 | 122565 | 0 | 1999_10_01 | 45.2552701 | Asphalt Cement | -93.6979415 | mnroad_id assumed - asphalt binder sent to ASU (Pen 120/150). | mnroad_id assumed |  |  | AAT - ASU | 10/01/1999 | 120/150 binder PAV Condition, 120/150 P | PAV Residue | 3.98 | 86.54 |  |  | 347 | [6 empty] | 80
2099AC001 | 20-D-1999 | 20 | 122565 | 0 | 1999_10_01 | 45.2552701 | Asphalt Cement | -93.6979415 | mnroad_id assumed - asphalt binder sent to ASU (Pen 120/150). | mnroad_id assumed |  |  | AAT - ASU | 10/01/1999 | 120/150 binder PAV Condition, 120/150 P | PAV Residue | 3.98 | 88.97 |  |  | 66.82 | [6 empty] | 95
2099AC001 | 20-D-1999 | 20 | 122565 | 0 | 1999_10_01 | 45.2552701 | Asphalt Cement | -93.6979415 | mnroad_id assumed - asphalt binder sent to ASU (Pen 120/150). | mnroad_id assumed |  |  | AAT - ASU | 10/01/1999 | 120/150 binder PAV Condition, 120/150 P | PAV Residue | 3.98 | 89.71 |  |  | 27.72 | [6 empty] | 105
2099AC001 | 20-D-1999 | 20 | 122565 | 0 | 1999_10_01 | 45.2552701 | Asphalt Cement | -93.6979415 | mnroad_id assumed - asphalt binder sent to ASU (Pen 120/150). | mnroad_id assumed |  |  | AAT - ASU | 10/01/1999 | 120/150 binder PAV Condition, 120/150 P | PAV Residue | 3.98 | 89.58 |  |  | 13.01 | [6 empty] | 115
2099AC001 | 20-D-1999 | 20 | 122565 | 0 | 1999_10_01 | 45.2552701 | Asphalt Cement | -93.6979415 | mnroad_id assumed - asphalt binder sent to ASU (Pen 120/150). | mnroad_id assumed |  |  | AAT - ASU | 10/01/1999 | 120/150 binder PAV Condition, 120/150 P | PAV Residue | 6.31 | 44.83 |  |  | 8257000 | [6 empty] | 15
2099AC001 | 20-D-1999 | 20 | 122565 | 0 | 1999_10_01 | 45.2552701 | Asphalt Cement | -93.6979415 | mnroad_id assumed - asphalt binder sent to ASU (Pen 120/150). | mnroad_id assumed |  |  | AAT - ASU | 10/01/1999 | 120/150 binder PAV Condition, 120/150 P | PAV Residue | 6.31 | 52.47 |  |  | 1863000 | [6 empty] | 25
2099AC001 | 20-D-1999 | 20 | 122565 | 0 | 1999_10_01 | 45.2552701 | Asphalt Cement | -93.6979415 | mnroad_id assumed - asphalt binder sent to ASU (Pen 120/150). | mnroad_id assumed |  |  | AAT - ASU | 10/01/1999 | 120/150 binder PAV Condition, 120/150 P | PAV Residue | 6.31 | 60.05 |  |  | 383400 | [6 empty] | 35
2099AC001 | 20-D-1999 | 20 | 122565 | 0 | 1999_10_01 | 45.2552701 | Asphalt Cement | -93.6979415 | mnroad_id assumed - asphalt binder sent to ASU (Pen 120/150). | mnroad_id assumed |  |  | AAT - ASU | 10/01/1999 | 120/150 binder PAV Condition, 120/150 P | PAV Residue | 6.31 | 66.68 |  |  | 66590 | [6 empty] | 45
2099AC001 | 20-D-1999 | 20 | 122565 | 0 | 1999_10_01 | 45.2552701 | Asphalt Cement | -93.6979415 | mnroad_id assumed - asphalt binder sent to ASU (Pen 120/150). | mnroad_id assumed |  |  | AAT - ASU | 10/01/1999 | 120/150 binder RTFOT Condition, 120/150 R | RTFO Residue | 100 | 88.5 |  |  | 546.5 | [6 empty] | 95
2099AC001 | 20-D-1999 | 20 | 122565 | 0 | 1999_10_01 | 45.2552701 | Asphalt Cement | -93.6979415 | mnroad_id assumed - asphalt binder sent to ASU (Pen 120/150). | mnroad_id assumed |  |  | AAT - ASU | 10/01/1999 | 120/150 binder Recovered Condition, 120/150 E | Extracted Binder | 25.1 | 78.04 |  |  | 6886 | [6 empty] | 70
2099AC001 | 20-D-1999 | 20 | 122565 | 0 | 1999_10_01 | 45.2552701 | Asphalt Cement | -93.6979415 | mnroad_id assumed - asphalt binder sent to ASU (Pen 120/150). | mnroad_id assumed |  |  | AAT - ASU | 10/01/1999 | 120/150 binder Recovered Condition, 120/150 E | Extracted Binder | 25.1 | 82.19 |  |  | 2127 | [6 empty] | 80
2099AC001 | 20-D-1999 | 20 | 122565 | 0 | 1999_10_01 | 45.2552701 | Asphalt Cement | -93.6979415 | mnroad_id assumed - asphalt binder sent to ASU (Pen 120/150). | mnroad_id assumed |  |  | AAT - ASU | 10/01/1999 | 120/150 binder Recovered Condition, 120/150 E | Extracted Binder | 25.1 | 86.89 |  |  | 433.6 | [6 empty] | 95
2099AC001 | 20-D-1999 | 20 | 122565 | 0 | 1999_10_01 | 45.2552701 | Asphalt Cement | -93.6979415 | mnroad_id assumed - asphalt binder sent to ASU (Pen 120/150). | mnroad_id assumed |  |  | AAT - ASU | 10/01/1999 | 120/150 binder Recovered Condition, 120/150 E | Extracted Binder | 25.1 | 88.96 |  |  | 178.4 | [6 empty] | 105
2099AC001 | 20-D-1999 | 20 | 122565 | 0 | 1999_10_01 | 45.2552701 | Asphalt Cement | -93.6979415 | mnroad_id assumed - asphalt binder sent to ASU (Pen 120/150). | mnroad_id assumed |  |  | AAT - ASU | 10/01/1999 | 120/150 binder Recovered Condition, 120/150 E | Extracted Binder | 25.1 | 89.06 |  |  | 77.31 | [6 empty] | 115
2099AC001 | 20-D-1999 | 20 | 122565 | 0 | 1999_10_01 | 45.2552701 | Asphalt Cement | -93.6979415 | mnroad_id assumed - asphalt binder sent to ASU (Pen 120/150). | mnroad_id assumed |  |  | AAT - ASU | 10/01/1999 | 120/150 binder Recovered Condition, 120/150 E | Extracted Binder | 39.8 | 40.59 |  |  | 18250000 | [6 empty] | 15
2099AC001 | 20-D-1999 | 20 | 122565 | 0 | 1999_10_01 | 45.2552701 | Asphalt Cement | -93.6979415 | mnroad_id assumed - asphalt binder sent to ASU (Pen 120/150). | mnroad_id assumed |  |  | AAT - ASU | 10/01/1999 | 120/150 binder Recovered Condition, 120/150 E | Extracted Binder | 39.8 | 49.54 |  |  | 4685000 | [6 empty] | 25
2008BM039 | 20-D-2008 | 20 | 122565 | 0 | 2008_09_05 | 45.2552701 | Bituminous Mix | -93.6979415 | SPNWB430B, 30% RAP non-wear, PG 58-28; sent to Metro Bit Lab for extra verification testing. DURING PAVING | 08BC 117 |  | 08BC 117 | Maplewood Lab | 01/07/2009 |  | extracted | 15.84 | 77.9 | 3932 | 18400 | 18810 | 18.4 | 19.24 | 1000 | 1187 | 0 | 0.5 | 52 | 25 | 94.03
2008BM039 | 20-D-2008 | 20 | 122565 | 0 | 2008_09_05 | 45.2552701 | Bituminous Mix | -93.6979415 | SPNWB430B, 30% RAP non-wear, PG 58-28; sent to Metro Bit Lab for extra verification testing. DURING PAVING | 08BC 117 |  | 08BC 117 | Maplewood Lab | 01/07/2009 |  | extracted | 25.12 | 76.9 | 6352 | 27200 | 27930 | 27.2 | 28.68 | 1000 | 1112 | 0.12 | 0.5 | 52 | 25 | 139.6
2008BM039 | 20-D-2008 | 20 | 122565 | 0 | 2008_09_05 | 45.2552701 | Bituminous Mix | -93.6979415 | SPNWB430B, 30% RAP non-wear, PG 58-28; sent to Metro Bit Lab for extra verification testing. DURING PAVING | 08BC 117 |  | 08BC 117 | Maplewood Lab | 01/07/2009 |  | extracted | 39.81 | 75.8 | 10080 | 39940 | 41190 | 39.94 | 42.48 | 1000 | 1035 | 0 | 0.5 | 52 | 25 | 205.3
2008BM039 | 20-D-2008 | 20 | 122565 | 0 | 2008_09_05 | 45.2552701 | Bituminous Mix | -93.6979415 | SPNWB430B, 30% RAP non-wear, PG 58-28; sent to Metro Bit Lab for extra verification testing. DURING PAVING | 08BC 117 |  | 08BC 117 | Maplewood Lab | 01/07/2009 |  | extracted | 63.09 | 74.8 | 15820 | 58400 | 60500 | 58.4 | 62.68 | 1000 | 958.9 | 0.07 | 0.5 | 52 | 25 | 299.8
2008BM039 | 20-D-2008 | 20 | 122565 | 0 | 2008_09_05 | 45.2552701 | Bituminous Mix | -93.6979415 | SPNWB430B, 30% RAP non-wear, PG 58-28; sent to Metro Bit Lab for extra verification testing. DURING PAVING | 08BC 117 |  | 08BC 117 | Maplewood Lab | 01/07/2009 |  | extracted | 100 | 73.8 | 24700 | 85000 | 88520 | 85 | 92.18 | 1000 | 884.9 | -0.02 | 0.5 | 52 | 25 | 435
2008BM039 | 20-D-2008 | 20 | 122565 | 0 | 2008_09_05 | 45.2552701 | Bituminous Mix | -93.6979415 | SPNWB430B, 30% RAP non-wear, PG 58-28; sent to Metro Bit Lab for extra verification testing. DURING PAVING | 08BC 117 |  | 08BC 117 | Maplewood Lab | 01/07/2009 |  | extracted | 1 | 86.7 | 35 | 613 | 614 | 0.61 | 0.62 | 1000 | 614.1 | 0.02 | 0.81 | 58 | 25 | 4.975
2008BM039 | 20-D-2008 | 20 | 122565 | 0 | 2008_09_05 | 45.2552701 | Bituminous Mix | -93.6979415 | SPNWB430B, 30% RAP non-wear, PG 58-28; sent to Metro Bit Lab for extra verification testing. DURING PAVING | 08BC 117 |  | 08BC 117 | Maplewood Lab | 01/07/2009 |  | extracted | 1.586 | 85.9 | 68 | 944 | 946 | 0.94 | 0.95 | 1000 | 596.6 | 0 | 0.8 | 58 | 25 | 7.594
2008BM039 | 20-D-2008 | 20 | 122565 | 0 | 2008_09_05 | 45.2552701 | Bituminous Mix | -93.6979415 | SPNWB430B, 30% RAP non-wear, PG 58-28; sent to Metro Bit Lab for extra verification testing. DURING PAVING | 08BC 117 |  | 08BC 117 | Maplewood Lab | 01/07/2009 |  | extracted | 2.512 | 84.9 | 132 | 1483 | 1489 | 1.48 | 1.5 | 1000 | 592.8 | 0 | 0.79 | 58 | 25 | 11.82
2008BM039 | 20-D-2008 | 20 | 122565 | 0 | 2008_09_05 | 45.2552701 | Bituminous Mix | -93.6979415 | SPNWB430B, 30% RAP non-wear, PG 58-28; sent to Metro Bit Lab for extra verification testing. DURING PAVING | 08BC 117 |  | 08BC 117 | Maplewood Lab | 01/07/2009 |  | extracted | 3.98 | 83.9 | 245 | 2301 | 2314 | 2.3 | 2.33 | 1000 | 581.3 | 0.04 | 0.8 | 58 | 25 | 18.5
2008BM039 | 20-D-2008 | 20 | 122565 | 0 | 2008_09_05 | 45.2552701 | Bituminous Mix | -93.6979415 | SPNWB430B, 30% RAP non-wear, PG 58-28; sent to Metro Bit Lab for extra verification testing. DURING PAVING | 08BC 117 |  | 08BC 117 | Maplewood Lab | 01/07/2009 |  | extracted | 6.309 | 82.9 | 439 | 3524 | 3551 | 3.52 | 3.58 | 1000 | 562.8 | 0.03 | 0.81 | 58 | 25 | 28.65
2008BM039 | 20-D-2008 | 20 | 122565 | 0 | 2008_09_05 | 45.2552701 | Bituminous Mix | -93.6979415 | SPNWB430B, 30% RAP non-wear, PG 58-28; sent to Metro Bit Lab for extra verification testing. DURING PAVING | 08BC 117 |  | 08BC 117 | Maplewood Lab | 01/07/2009 |  | extracted | 10 | 81.9 | 768 | 5365 | 5420 | 5.37 | 5.48 | 1000 | 541.9 | 0 | 0.8 | 58 | 25 | 43.34
2008BM039 | 20-D-2008 | 20 | 122565 | 0 | 2008_09_05 | 45.2552701 | Bituminous Mix | -93.6979415 | SPNWB430B, 30% RAP non-wear, PG 58-28; sent to Metro Bit Lab for extra verification testing. DURING PAVING | 08BC 117 |  | 08BC 117 | Maplewood Lab | 01/07/2009 |  | extracted | 15.84 | 80.8 | 1315 | 8120 | 8225 | 8.12 | 8.33 | 1000 | 519.1 | 0.04 | 0.8 | 58 | 25 | 65.63
2008BM039 | 20-D-2008 | 20 | 122565 | 0 | 2008_09_05 | 45.2552701 | Bituminous Mix | -93.6979415 | SPNWB430B, 30% RAP non-wear, PG 58-28; sent to Metro Bit Lab for extra verification testing. DURING PAVING | 08BC 117 |  | 08BC 117 | Maplewood Lab | 01/07/2009 |  | extracted | 25.12 | 79.8 | 2199 | 12180 | 12370 | 12.18 | 12.57 | 1000 | 492.6 | -0.33 | 0.8 | 58 | 25 | 98.48
2008BM039 | 20-D-2008 | 20 | 122565 | 0 | 2008_09_05 | 45.2552701 | Bituminous Mix | -93.6979415 | SPNWB430B, 30% RAP non-wear, PG 58-28; sent to Metro Bit Lab for extra verification testing. DURING PAVING | 08BC 117 |  | 08BC 117 | Maplewood Lab | 01/07/2009 |  | extracted | 39.81 | 78.7 | 3627 | 18210 | 18570 | 18.21 | 18.93 | 1000 | 466.3 | 0 | 0.8 | 58 | 25 | 147.1
2008BM039 | 20-D-2008 | 20 | 122565 | 0 | 2008_09_05 | 45.2552701 | Bituminous Mix | -93.6979415 | SPNWB430B, 30% RAP non-wear, PG 58-28; sent to Metro Bit Lab for extra verification testing. DURING PAVING | 08BC 117 |  | 08BC 117 | Maplewood Lab | 01/07/2009 |  | extracted | 63.09 | 77.7 | 5881 | 27050 | 27690 | 27.05 | 28.33 | 1000 | 438.8 | -0.31 | 0.8 | 58 | 25 | 218.2
2008BM039 | 20-D-2008 | 20 | 122565 | 0 | 2008_09_05 | 45.2552701 | Bituminous Mix | -93.6979415 | SPNWB430B, 30% RAP non-wear, PG 58-28; sent to Metro Bit Lab for extra verification testing. DURING PAVING | 08BC 117 |  | 08BC 117 | Maplewood Lab | 01/07/2009 |  | extracted | 100 | 76.8 | 9380 | 39970 | 41060 | 39.97 | 42.17 | 1000 | 410.5 | -0.03 | 0.8 | 58 | 25 | 320.9
2008BM039 | 20-D-2008 | 20 | 122565 | 0 | 2008_09_05 | 45.2552701 | Bituminous Mix | -93.6979415 | SPNWB430B, 30% RAP non-wear, PG 58-28; sent to Metro Bit Lab for extra verification testing. DURING PAVING | 08BC 117 |  | 08BC 117 | Maplewood Lab | 01/07/2009 |  | extracted | 63.09 | 80.2 | 2141 | 12360 | 12540 | 12.36 | 12.73 | 1000 | 198.7 | 0.38 | 1.49 | 64 | 25 | 184.6
2008BM039 | 20-D-2008 | 20 | 122565 | 0 | 2008_09_05 | 45.2552701 | Bituminous Mix | -93.6979415 | SPNWB430B, 30% RAP non-wear, PG 58-28; sent to Metro Bit Lab for extra verification testing. DURING PAVING | 08BC 117 |  | 08BC 117 | Maplewood Lab | 01/07/2009 |  | extracted | 100 | 79.2 | 3549 | 18530 | 18870 | 18.53 | 19.21 | 1000 | 188.7 | -0.36 | 1.5 | 64 | 25 | 278
2008BM039 | 20-D-2008 | 20 | 122565 | 0 | 2008_09_05 | 45.2552701 | Bituminous Mix | -93.6979415 | SPNWB430B, 30% RAP non-wear, PG 58-28; sent to Metro Bit Lab for extra verification testing. DURING PAVING | 08BC 117 |  | 08BC 117 | Maplewood Lab | 01/07/2009 |  | extracted | 1 | 89.2 | 2 | 115 | 115 | 0.12 | 0.12 | 1000 | 115 | 0.12 | 3.03 | 70 | 25 | 3.485
2008BM039 | 20-D-2008 | 20 | 122565 | 0 | 2008_09_05 | 45.2552701 | Bituminous Mix | -93.6979415 | SPNWB430B, 30% RAP non-wear, PG 58-28; sent to Metro Bit Lab for extra verification testing. DURING PAVING | 08BC 117 |  | 08BC 117 | Maplewood Lab | 01/07/2009 |  | extracted | 1.586 | 88.8 | 4 | 181 | 181 | 0.18 | 0.18 | 1000 | 114.1 | -0.02 | 3.01 | 70 | 25 | 5.448
2008BM039 | 20-D-2008 | 20 | 122565 | 0 | 2008_09_05 | 45.2552701 | Bituminous Mix | -93.6979415 | SPNWB430B, 30% RAP non-wear, PG 58-28; sent to Metro Bit Lab for extra verification testing. DURING PAVING | 08BC 117 |  | 08BC 117 | Maplewood Lab | 01/07/2009 |  | extracted | 2.512 | 88.3 | 8 | 284 | 284 | 0.28 | 0.28 | 1000 | 113.2 | 0.21 | 3.01 | 70 | 25 | 8.557
2008BM039 | 20-D-2008 | 20 | 122565 | 0 | 2008_09_05 | 45.2552701 | Bituminous Mix | -93.6979415 | SPNWB430B, 30% RAP non-wear, PG 58-28; sent to Metro Bit Lab for extra verification testing. DURING PAVING | 08BC 117 |  | 08BC 117 | Maplewood Lab | 01/07/2009 |  | extracted | 3.98 | 87.6 | 18 | 445 | 446 | 0.45 | 0.45 | 1000 | 111.9 | 0.04 | 3 | 70 | 25 | 13.38
2008BM039 | 20-D-2008 | 20 | 122565 | 0 | 2008_09_05 | 45.2552701 | Bituminous Mix | -93.6979415 | SPNWB430B, 30% RAP non-wear, PG 58-28; sent to Metro Bit Lab for extra verification testing. DURING PAVING | 08BC 117 |  | 08BC 117 | Maplewood Lab | 01/07/2009 |  | extracted | 6.309 | 86.9 | 38 | 696 | 697 | 0.7 | 0.7 | 1000 | 110.5 | -0.96 | 2.99 | 70 | 25 | 20.85
2008BM039 | 20-D-2008 | 20 | 122565 | 0 | 2008_09_05 | 45.2552701 | Bituminous Mix | -93.6979415 | SPNWB430B, 30% RAP non-wear, PG 58-28; sent to Metro Bit Lab for extra verification testing. DURING PAVING | 08BC 117 |  | 08BC 117 | Maplewood Lab | 01/07/2009 |  | extracted | 10 | 86.1 | 74 | 1085 | 1087 | 1.09 | 1.09 | 1000 | 108.7 | 0 | 3 | 70 | 25 | 32.5
2008BM039 | 20-D-2008 | 20 | 122565 | 0 | 2008_09_05 | 45.2552701 | Bituminous Mix | -93.6979415 | SPNWB430B, 30% RAP non-wear, PG 58-28; sent to Metro Bit Lab for extra verification testing. DURING PAVING | 08BC 117 |  | 08BC 117 | Maplewood Lab | 01/07/2009 |  | extracted | 15.84 | 85.2 | 141 | 1679 | 1685 | 1.68 | 1.69 | 1000 | 106.3 | -0.01 | 3 | 70 | 25 | 50.3
2008BM039 | 20-D-2008 | 20 | 122565 | 0 | 2008_09_05 | 45.2552701 | Bituminous Mix | -93.6979415 | SPNWB430B, 30% RAP non-wear, PG 58-28; sent to Metro Bit Lab for extra verification testing. DURING PAVING | 08BC 117 |  | 08BC 117 | Maplewood Lab | 01/07/2009 |  | extracted | 25.12 | 84.3 | 260 | 2588 | 2601 | 2.59 | 2.61 | 1000 | 103.5 | -0.8 | 2.99 | 70 | 25 | 77.47
2008BM039 | 20-D-2008 | 20 | 122565 | 0 | 2008_09_05 | 45.2552701 | Bituminous Mix | -93.6979415 | SPNWB430B, 30% RAP non-wear, PG 58-28; sent to Metro Bit Lab for extra verification testing. DURING PAVING | 08BC 117 |  | 08BC 117 | Maplewood Lab | 01/07/2009 |  | extracted | 39.81 | 83.3 | 464 | 3967 | 3994 | 3.97 | 4.02 | 1000 | 100.3 | 0 | 2.99 | 70 | 25 | 119.3
2008BM039 | 20-D-2008 | 20 | 122565 | 0 | 2008_09_05 | 45.2552701 | Bituminous Mix | -93.6979415 | SPNWB430B, 30% RAP non-wear, PG 58-28; sent to Metro Bit Lab for extra verification testing. DURING PAVING | 08BC 117 |  | 08BC 117 | Maplewood Lab | 01/07/2009 |  | extracted | 63.09 | 82.4 | 811 | 6049 | 6103 | 6.05 | 6.16 | 1000 | 96.7 | -0.42 | 3 | 70.1 | 25 | 185.1
2008BM039 | 20-D-2008 | 20 | 122565 | 0 | 2008_09_05 | 45.2552701 | Bituminous Mix | -93.6979415 | SPNWB430B, 30% RAP non-wear, PG 58-28; sent to Metro Bit Lab for extra verification testing. DURING PAVING | 08BC 117 |  | 08BC 117 | Maplewood Lab | 01/07/2009 |  | extracted | 100 | 81.4 | 1390 | 9185 | 9289 | 9.19 | 9.4 | 1000 | 92.9 | -0.57 | 3 | 70 | 25 | 298.2
2008BM039 | 20-D-2008 | 20 | 122565 | 0 | 2008_09_05 | 45.2552701 | Bituminous Mix | -93.6979415 | SPNWB430B, 30% RAP non-wear, PG 58-28; sent to Metro Bit Lab for extra verification testing. DURING PAVING | 08BC 117 |  | 08BC 117 | Maplewood Lab | 01/07/2009 |  | extracted | 1 | 89.6 | 0 | 56 | 56 | 0.06 | 0.06 | 1000 | 56.3 | 0.08 | 6.03 | 76 | 25 | 3.397
2008BM039 | 20-D-2008 | 20 | 122565 | 0 | 2008_09_05 | 45.2552701 | Bituminous Mix | -93.6979415 | SPNWB430B, 30% RAP non-wear, PG 58-28; sent to Metro Bit Lab for extra verification testing. DURING PAVING | 08BC 117 |  | 08BC 117 | Maplewood Lab | 01/07/2009 |  | extracted | 1.586 | 89.4 | 1 | 89 | 89 | 0.09 | 0.09 | 1000 | 55.9 | 0.28 | 6.02 | 76 | 25 | 5.335
2008BM039 | 20-D-2008 | 20 | 122565 | 0 | 2008_09_05 | 45.2552701 | Bituminous Mix | -93.6979415 | SPNWB430B, 30% RAP non-wear, PG 58-28; sent to Metro Bit Lab for extra verification testing. DURING PAVING | 08BC 117 |  | 08BC 117 | Maplewood Lab | 01/07/2009 |  | extracted | 2.512 | 89.1 | 2 | 139 | 139 | 0.14 | 0.14 | 1000 | 55.5 | 0.44 | 6.02 | 76 | 25 | 8.393
2008BM039 | 20-D-2008 | 20 | 122565 | 0 | 2008_09_05 | 45.2552701 | Bituminous Mix | -93.6979415 | SPNWB430B, 30% RAP non-wear, PG 58-28; sent to Metro Bit Lab for extra verification testing. DURING PAVING | 08BC 117 |  | 08BC 117 | Maplewood Lab | 01/07/2009 |  | extracted | 3.98 | 88.7 | 5 | 220 | 220 | 0.22 | 0.22 | 1000 | 55.2 | 0.3 | 6 | 76 | 25 | 13.18
2008BM039 | 20-D-2008 | 20 | 122565 | 0 | 2008_09_05 | 45.2552701 | Bituminous Mix | -93.6979415 | SPNWB430B, 30% RAP non-wear, PG 58-28; sent to Metro Bit Lab for extra verification testing. DURING PAVING | 08BC 117 |  | 08BC 117 | Maplewood Lab | 01/07/2009 |  | extracted | 6.309 | 88.2 | 11 | 346 | 346 | 0.35 | 0.35 | 1000 | 54.8 | -0.02 | 6.01 | 76 | 25 | 20.78
2008BM010 | 20-D-2008 | 20 | 122565 | 0 | 2008_09_10 | 45.2552701 | Bituminous Mix | -93.6979415 | SPWEB440B, 30% RAP wear, PG 58-28; sent to Metro Bit Lab for extra verification testing. DURING PAVING | 08BC 116 |  | 08BC 116 | Maplewood Lab | 12/30/2008 |  | extracted | 10 | 87.4 | 27 | 578 | 578 | 0.58 | 0.58 | 1000 | 57.8 | 0 | 6 | 76 | 25 | 34.71
2008BM010 | 20-D-2008 | 20 | 122565 | 0 | 2008_09_10 | 45.2552701 | Bituminous Mix | -93.6979415 | SPWEB440B, 30% RAP wear, PG 58-28; sent to Metro Bit Lab for extra verification testing. DURING PAVING | 08BC 116 |  | 08BC 116 | Maplewood Lab | 12/30/2008 |  | extracted | 15.84 | 86.6 | 54 | 902 | 904 | 0.9 | 0.91 | 1000 | 57.1 | 0.58 | 6.01 | 76 | 25 | 54.4
2008BM010 | 20-D-2008 | 20 | 122565 | 0 | 2008_09_10 | 45.2552701 | Bituminous Mix | -93.6979415 | SPWEB440B, 30% RAP wear, PG 58-28; sent to Metro Bit Lab for extra verification testing. DURING PAVING | 08BC 116 |  | 08BC 116 | Maplewood Lab | 12/30/2008 |  | extracted | 25.12 | 85.8 | 104 | 1403 | 1407 | 1.4 | 1.41 | 1000 | 56 | -0.54 | 6.01 | 76 | 25 | 85.45
2008BM010 | 20-D-2008 | 20 | 122565 | 0 | 2008_09_10 | 45.2552701 | Bituminous Mix | -93.6979415 | SPWEB440B, 30% RAP wear, PG 58-28; sent to Metro Bit Lab for extra verification testing. DURING PAVING | 08BC 116 |  | 08BC 116 | Maplewood Lab | 12/30/2008 |  | extracted | 39.81 | 84.9 | 195 | 2170 | 2179 | 2.17 | 2.19 | 1000 | 54.7 | -0.02 | 6.01 | 76 | 25 | 135.8
2008BM010 | 20-D-2008 | 20 | 122565 | 0 | 2008_09_10 | 45.2552701 | Bituminous Mix | -93.6979415 | SPWEB440B, 30% RAP wear, PG 58-28; sent to Metro Bit Lab for extra verification testing. DURING PAVING | 08BC 116 |  | 08BC 116 | Maplewood Lab | 12/30/2008 |  | extracted | 63.09 | 83.9 | 355 | 3341 | 3360 | 3.34 | 3.38 | 1000 | 53.3 | 1.36 | 6 | 76 | 25 | 225.6
2008BM010 | 20-D-2008 | 20 | 122565 | 0 | 2008_09_10 | 45.2552701 | Bituminous Mix | -93.6979415 | SPWEB440B, 30% RAP wear, PG 58-28; sent to Metro Bit Lab for extra verification testing. DURING PAVING | 08BC 116 |  | 08BC 116 | Maplewood Lab | 12/30/2008 |  | extracted | 100 | 83 | 628 | 5123 | 5161 | 5.12 | 5.2 | 1000 | 51.6 | 0.43 | 6 | 76 | 25 | 413.5
2008BM010 | 20-D-2008 | 20 | 122565 | 0 | 2008_09_10 | 45.2552701 | Bituminous Mix | -93.6979415 | SPWEB440B, 30% RAP wear, PG 58-28; sent to Metro Bit Lab for extra verification testing. DURING PAVING | 08BC 116 |  | 08BC 116 | Maplewood Lab | 12/30/2008 |  | extracted | 10 | 84 |  |  | 2401 |  | 2.42 | 1000 |  |  | 10.05 | 64 | 25 | 240.7 | 64.7 | 64
2008BM010 | 20-D-2008 | 20 | 122565 | 0 | 2008_09_10 | 45.2552701 | Bituminous Mix | -93.6979415 | SPWEB440B, 30% RAP wear, PG 58-28; sent to Metro Bit Lab for extra verification testing. DURING PAVING | 08BC 116 |  | 08BC 116 | Maplewood Lab | 12/30/2008 |  | extracted | 10 | 85.9 |  |  | 1122 |  | 1.13 | 1000 |  |  | 10.05 | 70 | 25 | 112.5 | 64.7 | 64
2008BM010 | 20-D-2008 | 20 | 122565 | 0 | 2008_09_10 | 45.2552701 | Bituminous Mix | -93.6979415 | SPWEB440B, 30% RAP wear, PG 58-28; sent to Metro Bit Lab for extra verification testing. DURING PAVING | 08BC 116 |  | 08BC 116 | Maplewood Lab | 12/30/2008 |  | extracted | 1 | 73.1 | 12120 | 39830 | 41630 | 39.83 | 43.52 | 1000 | 41630 | 0.01 | 0.1 | 34 | 25 | 41.45
2008BM010 | 20-D-2008 | 20 | 122565 | 0 | 2008_09_10 | 45.2552701 | Bituminous Mix | -93.6979415 | SPWEB440B, 30% RAP wear, PG 58-28; sent to Metro Bit Lab for extra verification testing. DURING PAVING | 08BC 116 |  | 08BC 116 | Maplewood Lab | 12/30/2008 |  | extracted | 1.586 | 71.9 | 18800 | 57460 | 60460 | 57.46 | 63.61 | 1000 | 38130 | 0 | 0.1 | 34 | 25 | 60.2
2008BM010 | 20-D-2008 | 20 | 122565 | 0 | 2008_09_10 | 45.2552701 | Bituminous Mix | -93.6979415 | SPWEB440B, 30% RAP wear, PG 58-28; sent to Metro Bit Lab for extra verification testing. DURING PAVING | 08BC 116 |  | 08BC 116 | Maplewood Lab | 12/30/2008 |  | extracted | 2.512 | 70.8 | 28560 | 82110 | 86930 | 82.11 | 92.04 | 1000 | 34610 | 0 | 0.1 | 34 | 25 | 86.67
2008BM010 | 20-D-2008 | 20 | 122565 | 0 | 2008_09_10 | 45.2552701 | Bituminous Mix | -93.6979415 | SPWEB440B, 30% RAP wear, PG 58-28; sent to Metro Bit Lab for extra verification testing. DURING PAVING | 08BC 116 |  | 08BC 116 | Maplewood Lab | 12/30/2008 |  | extracted | 3.98 | 69.8 | 43050 | 117000 | 124600 | 117 | 132.8 | 1000 | 31310 | 0.02 | 0.1 | 34 | 25 | 124
2008BM010 | 20-D-2008 | 20 | 122565 | 0 | 2008_09_10 | 45.2552701 | Bituminous Mix | -93.6979415 | SPWEB440B, 30% RAP wear, PG 58-28; sent to Metro Bit Lab for extra verification testing. DURING PAVING | 08BC 116 |  | 08BC 116 | Maplewood Lab | 12/30/2008 |  | extracted | 6.309 | 68.8 | 64100 | 165500 | 177500 | 165.5 | 190.3 | 1000 | 28130 | -0.01 | 0.1 | 34 | 25 | 176.2
2008BM010 | 20-D-2008 | 20 | 122565 | 0 | 2008_09_10 | 45.2552701 | Bituminous Mix | -93.6979415 | SPWEB440B, 30% RAP wear, PG 58-28; sent to Metro Bit Lab for extra verification testing. DURING PAVING | 08BC 116 |  | 08BC 116 | Maplewood Lab | 12/30/2008 |  | extracted | 10 | 67.9 | 94750 | 233500 | 252000 | 233.5 | 272 | 1000 | 25200 | 0 | 0.1 | 34 | 25 | 248.8
2008BM010 | 20-D-2008 | 20 | 122565 | 0 | 2008_09_10 | 45.2552701 | Bituminous Mix | -93.6979415 | SPWEB440B, 30% RAP wear, PG 58-28; sent to Metro Bit Lab for extra verification testing. DURING PAVING | 08BC 116 |  | 08BC 116 | Maplewood Lab | 12/30/2008 |  | extracted | 15.84 | 67 | 138700 | 327200 | 355400 | 327.2 | 386 | 1000 | 22430 | 0 | 0.1 | 34 | 25 | 348.9
2008BM010 | 20-D-2008 | 20 | 122565 | 0 | 2008_09_10 | 45.2552701 | Bituminous Mix | -93.6979415 | SPWEB440B, 30% RAP wear, PG 58-28; sent to Metro Bit Lab for extra verification testing. DURING PAVING | 08BC 116 |  | 08BC 116 | Maplewood Lab | 12/30/2008 |  | extracted | 25.12 | 66.2 | 201800 | 458000 | 500500 | 458 | 547 | 1000 | 19920 | -0.02 | 0.1 | 34 | 25 | 487.7
2008BM010 | 20-D-2008 | 20 | 122565 | 0 | 2008_09_10 | 45.2552701 | Bituminous Mix | -93.6979415 | SPWEB440B, 30% RAP wear, PG 58-28; sent to Metro Bit Lab for extra verification testing. DURING PAVING | 08BC 116 |  | 08BC 116 | Maplewood Lab | 12/30/2008 |  | extracted | 39.81 | 65.4 | 292300 | 637300 | 701100 | 637.3 | 771.3 | 1000 | 17610 | 0 | 0.1 | 34 | 25 | 674
2008BM010 | 20-D-2008 | 20 | 122565 | 0 | 2008_09_10 | 45.2552701 | Bituminous Mix | -93.6979415 | SPWEB440B, 30% RAP wear, PG 58-28; sent to Metro Bit Lab for extra verification testing. DURING PAVING | 08BC 116 |  | 08BC 116 | Maplewood Lab | 12/30/2008 |  | extracted | 63.09 | 64.5 | 421000 | 881700 | 977000 | 881.7 | 1083 | 1000 | 15480 | 0 | 0.1 | 34 | 25 | 924.2
2008BM010 | 20-D-2008 | 20 | 122565 | 0 | 2008_09_10 | 45.2552701 | Bituminous Mix | -93.6979415 | SPWEB440B, 30% RAP wear, PG 58-28; sent to Metro Bit Lab for extra verification testing. DURING PAVING | 08BC 116 |  | 08BC 116 | Maplewood Lab | 12/30/2008 |  | extracted | 100 | 63.5 | 601800 | 1207000 | 1349000 | 1207 | 1507 | 1000 | 13480 | 0.01 | 0.1 | 34 | 25 | 1254
2008BM010 | 20-D-2008 | 20 | 122565 | 0 | 2008_09_10 | 45.2552701 | Bituminous Mix | -93.6979415 | SPWEB440B, 30% RAP wear, PG 58-28; sent to Metro Bit Lab for extra verification testing. DURING PAVING | 08BC 116 |  | 08BC 116 | Maplewood Lab | 12/30/2008 |  | extracted | 1 | 77.3 | 3131 | 13920 | 14270 | 13.92 | 14.63 | 1000 | 14270 | 0 | 0.1 | 40 | 25 | 14.34
2008BM010 | 20-D-2008 | 20 | 122565 | 0 | 2008_09_10 | 45.2552701 | Bituminous Mix | -93.6979415 | SPWEB440B, 30% RAP wear, PG 58-28; sent to Metro Bit Lab for extra verification testing. DURING PAVING | 08BC 116 |  | 08BC 116 | Maplewood Lab | 12/30/2008 |  | extracted | 1.586 | 76.1 | 5065 | 20440 | 21060 | 20.44 | 21.7 | 1000 | 13280 | 0 | 0.1 | 40 | 25 | 21.08
2008BM010 | 20-D-2008 | 20 | 122565 | 0 | 2008_09_10 | 45.2552701 | Bituminous Mix | -93.6979415 | SPWEB440B, 30% RAP wear, PG 58-28; sent to Metro Bit Lab for extra verification testing. DURING PAVING | 08BC 116 |  | 08BC 116 | Maplewood Lab | 12/30/2008 |  | extracted | 2.512 | 74.9 | 8077 | 29840 | 30910 | 29.84 | 32.02 | 1000 | 12310 | 0.01 | 0.1 | 40 | 25 | 30.9
2008BM010 | 20-D-2008 | 20 | 122565 | 0 | 2008_09_10 | 45.2552701 | Bituminous Mix | -93.6979415 | SPWEB440B, 30% RAP wear, PG 58-28; sent to Metro Bit Lab for extra verification testing. DURING PAVING | 08BC 116 |  | 08BC 116 | Maplewood Lab | 12/30/2008 |  | extracted | 3.98 | 73.6 | 12760 | 43350 | 45190 | 43.35 | 47.11 | 1000 | 11350 | 0 | 0.1 | 40 | 25 | 45
2099AC001 | 20-D-1999 | 20 | 122565 | 0 | 1999_10_01 | 45.2552701 | Asphalt Cement | -93.6979415 | mnroad_id assumed - asphalt binder sent to ASU (Pen 120/150). | mnroad_id assumed |  |  | AAT - ASU | 10/01/1999 | 120/150 binder RTFOT Condition, 120/150 R | RTFO Residue | 63.1 | 67.54 |  |  | 519100 | [6 empty] | 35
2099AC001 | 20-D-1999 | 20 | 122565 | 0 | 1999_10_01 | 45.2552701 | Asphalt Cement | -93.6979415 | mnroad_id assumed - asphalt binder sent to ASU (Pen 120/150). | mnroad_id assumed |  |  | AAT - ASU | 10/01/1999 | 120/150 binder RTFOT Condition, 120/150 R | RTFO Residue | 63.1 | 73.63 |  |  | 95430 | [6 empty] | 45
2099AC001 | 20-D-1999 | 20 | 122565 | 0 | 1999_10_01 | 45.2552701 | Asphalt Cement | -93.6979415 | mnroad_id assumed - asphalt binder sent to ASU (Pen 120/150). | mnroad_id assumed |  |  | AAT - ASU | 10/01/1999 | 120/150 binder RTFOT Condition, 120/150 R | RTFO Residue | 63.1 | 80.23 |  |  | 12100 | [6 empty] | 60
2099AC001 | 20-D-1999 | 20 | 122565 | 0 | 1999_10_01 | 45.2552701 | Asphalt Cement | -93.6979415 | mnroad_id assumed - asphalt binder sent to ASU (Pen 120/150). | mnroad_id assumed |  |  | AAT - ASU | 10/01/1999 | 120/150 binder RTFOT Condition, 120/150 R | RTFO Residue | 63.1 | 84.04 |  |  | 3832 | [6 empty] | 70
2099AC001 | 20-D-1999 | 20 | 122565 | 0 | 1999_10_01 | 45.2552701 | Asphalt Cement | -93.6979415 | mnroad_id assumed - asphalt binder sent to ASU (Pen 120/150). | mnroad_id assumed |  |  | AAT - ASU | 10/01/1999 | 120/150 binder RTFOT Condition, 120/150 R | RTFO Residue | 63.1 | 86.12 |  |  | 1354 | [6 empty] | 80
2099AC001 | 20-D-1999 | 20 | 122565 | 0 | 1999_10_01 | 45.2552701 | Asphalt Cement | -93.6979415 | mnroad_id assumed - asphalt binder sent to ASU (Pen 120/150). | mnroad_id assumed |  |  | AAT - ASU | 10/01/1999 | 120/150 binder RTFOT Condition, 120/150 R | RTFO Residue | 63.1 | 88.82 |  |  | 348.6 | [6 empty] | 95
2099AC001 | 20-D-1999 | 20 | 122565 | 0 | 1999_10_01 | 45.2552701 | Asphalt Cement | -93.6979415 | mnroad_id assumed - asphalt binder sent to ASU (Pen 120/150). | mnroad_id assumed |  |  | AAT - ASU | 10/01/1999 | 120/150 binder RTFOT Condition, 120/150 R | RTFO Residue | 63.1 | 89.57 |  |  | 168 | [6 empty] | 105
2099AC001 | 20-D-1999 | 20 | 122565 | 0 | 1999_10_01 | 45.2552701 | Asphalt Cement | -93.6979415 | mnroad_id assumed - asphalt binder sent to ASU (Pen 120/150). | mnroad_id assumed |  |  | AAT - ASU | 10/01/1999 | 120/150 binder RTFOT Condition, 120/150 R | RTFO Residue | 2.51 | 90.24 |  |  | 14.2 | [6 empty] | 95
2099AC001 | 20-D-1999 | 20 | 122565 | 0 | 1999_10_01 | 45.2552701 | Asphalt Cement | -93.6979415 | mnroad_id assumed - asphalt binder sent to ASU (Pen 120/150). | mnroad_id assumed |  |  | AAT - ASU | 10/01/1999 | 120/150 binder RTFOT Condition, 120/150 R | RTFO Residue | 2.51 | 89.4 |  |  | 6.76 | [6 empty] | 105
2099AC001 | 20-D-1999 | 20 | 122565 | 0 | 1999_10_01 | 45.2552701 | Asphalt Cement | -93.6979415 | mnroad_id assumed - asphalt binder sent to ASU (Pen 120/150). | mnroad_id assumed |  |  | AAT - ASU | 10/01/1999 | 120/150 binder RTFOT Condition, 120/150 R | RTFO Residue | 2.51 | 90.04 |  |  | 3.505 | [6 empty] | 115
2099AC001 | 20-D-1999 | 20 | 122565 | 0 | 1999_10_01 | 45.2552701 | Asphalt Cement | -93.6979415 | mnroad_id assumed - asphalt binder sent to ASU (Pen 120/150). | mnroad_id assumed |  |  | AAT - ASU | 10/01/1999 | 120/150 binder RTFOT Condition, 120/150 R | RTFO Residue | 3.98 | 57.93 |  |  | 2318000 | [6 empty] | 15
2008BM039 | 20-D-2008 | 20 | 122565 | 0 | 2008_09_05 | 45.2552701 | Bituminous Mix | -93.6979415 | SPNWB430B, 30% RAP non-wear, PG 58-28; sent to Metro Bit Lab for extra verification testing. DURING PAVING | 08BC 117 |  | 08BC 117 | Maplewood Lab | 01/07/2009 |  | extracted | 10 | 87.5 | 23 | 542 | 543 | 0.54 | 0.54 | 1000 | 54.3 | 0 | 6 | 76 | 25 | 32.54
2008BM039 | 20-D-2008 | 20 | 122565 | 0 | 2008_09_05 | 45.2552701 | Bituminous Mix | -93.6979415 | SPNWB430B, 30% RAP non-wear, PG 58-28; sent to Metro Bit Lab for extra verification testing. DURING PAVING | 08BC 117 |  | 08BC 117 | Maplewood Lab | 01/07/2009 |  | extracted | 15.84 | 86.8 | 48 | 847 | 848 | 0.85 | 0.85 | 1000 | 53.5 | -0.02 | 6 | 76 | 25 | 51.05
2008BM039 | 20-D-2008 | 20 | 122565 | 0 | 2008_09_05 | 45.2552701 | Bituminous Mix | -93.6979415 | SPNWB430B, 30% RAP non-wear, PG 58-28; sent to Metro Bit Lab for extra verification testing. DURING PAVING | 08BC 117 |  | 08BC 117 | Maplewood Lab | 01/07/2009 |  | extracted | 25.12 | 85.9 | 94 | 1318 | 1321 | 1.32 | 1.32 | 1000 | 52.6 | -1.27 | 6.02 | 76 | 25 | 80.61
2008BM039 | 20-D-2008 | 20 | 122565 | 0 | 2008_09_05 | 45.2552701 | Bituminous Mix | -93.6979415 | SPNWB430B, 30% RAP non-wear, PG 58-28; sent to Metro Bit Lab for extra verification testing. DURING PAVING | 08BC 117 |  | 08BC 117 | Maplewood Lab | 01/07/2009 |  | extracted | 39.81 | 85 | 177 | 2040 | 2047 | 2.04 | 2.06 | 1000 | 51.4 | 0.57 | 6.02 | 76 | 25 | 128.9
2008BM039 | 20-D-2008 | 20 | 122565 | 0 | 2008_09_05 | 45.2552701 | Bituminous Mix | -93.6979415 | SPNWB430B, 30% RAP non-wear, PG 58-28; sent to Metro Bit Lab for extra verification testing. DURING PAVING | 08BC 117 |  | 08BC 117 | Maplewood Lab | 01/07/2009 |  | extracted | 63.09 | 84.1 | 325 | 3143 | 3159 | 3.14 | 3.18 | 1000 | 50.1 | 0.81 | 6.01 | 76 | 25 | 216.6
2008BM039 | 20-D-2008 | 20 | 122565 | 0 | 2008_09_05 | 45.2552701 | Bituminous Mix | -93.6979415 | SPNWB430B, 30% RAP non-wear, PG 58-28; sent to Metro Bit Lab for extra verification testing. DURING PAVING | 08BC 117 |  | 08BC 117 | Maplewood Lab | 01/07/2009 |  | extracted | 100 | 83.1 | 580 | 4824 | 4859 | 4.82 | 4.89 | 1000 | 48.6 | -0.68 | 6 | 76 | 25 | 402.3
2008BM039 | 20-D-2008 | 20 | 122565 | 0 | 2008_09_05 | 45.2552701 | Bituminous Mix | -93.6979415 | SPNWB430B, 30% RAP non-wear, PG 58-28; sent to Metro Bit Lab for extra verification testing. DURING PAVING | 08BC 117 |  | 08BC 117 | Maplewood Lab | 01/07/2009 |  | extracted | 10 | 84.3 |  |  | 2237 |  | 2.25 | 1000 |  |  | 10.02 | 64 | 25 | 223.6 | 64.2 | 64
2008BM039 | 20-D-2008 | 20 | 122565 | 0 | 2008_09_05 | 45.2552701 | Bituminous Mix | -93.6979415 | SPNWB430B, 30% RAP non-wear, PG 58-28; sent to Metro Bit Lab for extra verification testing. DURING PAVING | 08BC 117 |  | 08BC 117 | Maplewood Lab | 01/07/2009 |  | extracted | 10 | 86.2 |  |  | 1024 |  | 1.03 | 1000 |  |  | 10.02 | 70 | 25 | 102.4 | 64.2 | 64
2099AC001 | 20-D-1999 | 20 | 122565 | 0 | 1999_10_01 | 45.2552701 | Asphalt Cement | -93.6979415 | mnroad_id assumed - asphalt binder sent to ASU (Pen 120/150). | mnroad_id assumed |  |  | AAT - ASU | 10/01/1999 | 120/150 binder Tank Condition, 120/150 O | Original Binder | 1 | 88.2 |  |  | 1.494 | [6 empty] | 105
2008BM039 | 20-D-2008 | 20 | 122565 | 0 | 2008_09_05 | 45.2552701 | Bituminous Mix | -93.6979415 | SPNWB430B, 30% RAP non-wear, PG 58-28; sent to Metro Bit Lab for extra verification testing. DURING PAVING | 08BC 117 |  | 08BC 117 | Maplewood Lab | 01/07/2009 |  | extracted | 1 | 73.5 | 10430 | 35160 | 36670 | 35.16 | 38.25 | 1000 | 36670 | 0 | 0.1 | 34 | 25 | 36.58
2008BM039 | 20-D-2008 | 20 | 122565 | 0 | 2008_09_05 | 45.2552701 | Bituminous Mix | -93.6979415 | SPNWB430B, 30% RAP non-wear, PG 58-28; sent to Metro Bit Lab for extra verification testing. DURING PAVING | 08BC 117 |  | 08BC 117 | Maplewood Lab | 01/07/2009 |  | extracted | 1.586 | 72.3 | 16180 | 50770 | 53290 | 50.77 | 55.93 | 1000 | 33610 | 0 | 0.1 | 34 | 25 | 53.12
2008BM039 | 20-D-2008 | 20 | 122565 | 0 | 2008_09_05 | 45.2552701 | Bituminous Mix | -93.6979415 | SPNWB430B, 30% RAP non-wear, PG 58-28; sent to Metro Bit Lab for extra verification testing. DURING PAVING | 08BC 117 |  | 08BC 117 | Maplewood Lab | 01/07/2009 |  | extracted | 2.512 | 71.2 | 24790 | 72750 | 76860 | 72.75 | 81.2 | 1000 | 30600 | 0.01 | 0.1 | 34 | 25 | 76.6
2008BM039 | 20-D-2008 | 20 | 122565 | 0 | 2008_09_05 | 45.2552701 | Bituminous Mix | -93.6979415 | SPNWB430B, 30% RAP non-wear, PG 58-28; sent to Metro Bit Lab for extra verification testing. DURING PAVING | 08BC 117 |  | 08BC 117 | Maplewood Lab | 01/07/2009 |  | extracted | 3.98 | 70.2 | 37380 | 103600 | 110200 | 103.6 | 117.1 | 1000 | 27670 | 0 | 0.1 | 34 | 25 | 109.6
2008BM039 | 20-D-2008 | 20 | 122565 | 0 | 2008_09_05 | 45.2552701 | Bituminous Mix | -93.6979415 | SPNWB430B, 30% RAP non-wear, PG 58-28; sent to Metro Bit Lab for extra verification testing. DURING PAVING | 08BC 117 |  | 08BC 117 | Maplewood Lab | 01/07/2009 |  | extracted | 6.309 | 69.2 | 56000 | 147200 | 157500 | 147.2 | 168.5 | 1000 | 24960 | 0.01 | 0.1 | 34 | 25 | 156
2008BM039 | 20-D-2008 | 20 | 122565 | 0 | 2008_09_05 | 45.2552701 | Bituminous Mix | -93.6979415 | SPNWB430B, 30% RAP non-wear, PG 58-28; sent to Metro Bit Lab for extra verification testing. DURING PAVING | 08BC 117 |  | 08BC 117 | Maplewood Lab | 01/07/2009 |  | extracted | 10 | 68.2 | 83150 | 207700 | 223800 | 207.7 | 241 | 1000 | 22370 | 0 | 0.1 | 34 | 25 | 221.2
2008BM039 | 20-D-2008 | 20 | 122565 | 0 | 2008_09_05 | 45.2552701 | Bituminous Mix | -93.6979415 | SPNWB430B, 30% RAP non-wear, PG 58-28; sent to Metro Bit Lab for extra verification testing. DURING PAVING | 08BC 117 |  | 08BC 117 | Maplewood Lab | 01/07/2009 |  | extracted | 15.84 | 67.2 | 122300 | 291500 | 316100 | 291.5 | 342.8 | 1000 | 19950 | 0 | 0.1 | 34 | 25 | 311.2
2008BM039 | 20-D-2008 | 20 | 122565 | 0 | 2008_09_05 | 45.2552701 | Bituminous Mix | -93.6979415 | SPNWB430B, 30% RAP non-wear, PG 58-28; sent to Metro Bit Lab for extra verification testing. DURING PAVING | 08BC 117 |  | 08BC 117 | Maplewood Lab | 01/07/2009 |  | extracted | 25.12 | 66.3 | 178900 | 407500 | 445100 | 407.5 | 486.1 | 1000 | 17720 | 0.03 | 0.1 | 34 | 25 | 434.9
2008BM039 | 20-D-2008 | 20 | 122565 | 0 | 2008_09_05 | 45.2552701 | Bituminous Mix | -93.6979415 | SPNWB430B, 30% RAP non-wear, PG 58-28; sent to Metro Bit Lab for extra verification testing. DURING PAVING | 08BC 117 |  | 08BC 117 | Maplewood Lab | 01/07/2009 |  | extracted | 39.81 | 65.3 | 261200 | 568600 | 625700 | 568.6 | 688.6 | 1000 | 15720 | 0 | 0.1 | 34 | 25 | 603
2008BM039 | 20-D-2008 | 20 | 122565 | 0 | 2008_09_05 | 45.2552701 | Bituminous Mix | -93.6979415 | SPNWB430B, 30% RAP non-wear, PG 58-28; sent to Metro Bit Lab for extra verification testing. DURING PAVING | 08BC 117 |  | 08BC 117 | Maplewood Lab | 01/07/2009 |  | extracted | 63.09 | 64.1 | 380600 | 785200 | 872600 | 785.2 | 969.7 | 1000 | 13830 | 0.03 | 0.1 | 34 | 25 | 829.7
2008BM039 | 20-D-2008 | 20 | 122565 | 0 | 2008_09_05 | 45.2552701 | Bituminous Mix | -93.6979415 | SPNWB430B, 30% RAP non-wear, PG 58-28; sent to Metro Bit Lab for extra verification testing. DURING PAVING | 08BC 117 |  | 08BC 117 | Maplewood Lab | 01/07/2009 |  | extracted | 100 | 62.7 | 554500 | 1076000 | 1211000 | 1076 | 1362 | 1000 | 12100 | 0.02 | 0.1 | 34 | 25 | 1127
2008BM039 | 20-D-2008 | 20 | 122565 | 0 | 2008_09_05 | 45.2552701 | Bituminous Mix | -93.6979415 | SPNWB430B, 30% RAP non-wear, PG 58-28; sent to Metro Bit Lab for extra verification testing. DURING PAVING | 08BC 117 |  | 08BC 117 | Maplewood Lab | 01/07/2009 |  | extracted | 1 | 77.7 | 2662 | 12250 | 12540 | 12.25 | 12.83 | 1000 | 12540 | 0 | 0.1 | 40 | 25 | 12.61
2008BM039 | 20-D-2008 | 20 | 122565 | 0 | 2008_09_05 | 45.2552701 | Bituminous Mix | -93.6979415 | SPNWB430B, 30% RAP non-wear, PG 58-28; sent to Metro Bit Lab for extra verification testing. DURING PAVING | 08BC 117 |  | 08BC 117 | Maplewood Lab | 01/07/2009 |  | extracted | 1.586 | 76.5 | 4327 | 18040 | 18550 | 18.04 | 19.08 | 1000 | 11700 | 0 | 0.1 | 40 | 25 | 18.58
2008BM039 | 20-D-2008 | 20 | 122565 | 0 | 2008_09_05 | 45.2552701 | Bituminous Mix | -93.6979415 | SPNWB430B, 30% RAP non-wear, PG 58-28; sent to Metro Bit Lab for extra verification testing. DURING PAVING | 08BC 117 |  | 08BC 117 | Maplewood Lab | 01/07/2009 |  | extracted | 2.512 | 75.3 | 6934 | 26400 | 27290 | 26.4 | 28.22 | 1000 | 10870 | 0 | 0.1 | 40 | 25 | 27.32
2008BM039 | 20-D-2008 | 20 | 122565 | 0 | 2008_09_05 | 45.2552701 | Bituminous Mix | -93.6979415 | SPNWB430B, 30% RAP non-wear, PG 58-28; sent to Metro Bit Lab for extra verification testing. DURING PAVING | 08BC 117 |  | 08BC 117 | Maplewood Lab | 01/07/2009 |  | extracted | 3.98 | 74.2 | 10930 | 38480 | 40000 | 38.48 | 41.58 | 1000 | 10050 | 0.01 | 0.1 | 40 | 25 | 39.89
2008BM039 | 20-D-2008 | 20 | 122565 | 0 | 2008_09_05 | 45.2552701 | Bituminous Mix | -93.6979415 | SPNWB430B, 30% RAP non-wear, PG 58-28; sent to Metro Bit Lab for extra verification testing. DURING PAVING | 08BC 117 |  | 08BC 117 | Maplewood Lab | 01/07/2009 |  | extracted | 6.309 | 73.1 | 16970 | 55700 | 58230 | 55.7 | 60.87 | 1000 | 9229 | 0.02 | 0.1 | 40 | 25 | 58.2
2008BM039 | 20-D-2008 | 20 | 122565 | 0 | 2008_09_05 | 45.2552701 | Bituminous Mix | -93.6979415 | SPNWB430B, 30% RAP non-wear, PG 58-28; sent to Metro Bit Lab for extra verification testing. DURING PAVING | 08BC 117 |  | 08BC 117 | Maplewood Lab | 01/07/2009 |  | extracted | 10 | 72 | 25990 | 80140 | 84250 | 80.14 | 88.57 | 1000 | 8424 | 0 | 0.1 | 40 | 25 | 84.08
2008BM039 | 20-D-2008 | 20 | 122565 | 0 | 2008_09_05 | 45.2552701 | Bituminous Mix | -93.6979415 | SPNWB430B, 30% RAP non-wear, PG 58-28; sent to Metro Bit Lab for extra verification testing. DURING PAVING | 08BC 117 |  | 08BC 117 | Maplewood Lab | 01/07/2009 |  | extracted | 15.84 | 71.1 | 39400 | 114700 | 121300 | 114.7 | 128.3 | 1000 | 7656 | -0.01 | 0.1 | 40 | 25 | 120.8
2008BM039 | 20-D-2008 | 20 | 122565 | 0 | 2008_09_05 | 45.2552701 | Bituminous Mix | -93.6979415 | SPNWB430B, 30% RAP non-wear, PG 58-28; sent to Metro Bit Lab for extra verification testing. DURING PAVING | 08BC 117 |  | 08BC 117 | Maplewood Lab | 01/07/2009 |  | extracted | 25.12 | 70.1 | 59160 | 163600 | 173900 | 163.6 | 185 | 1000 | 6924 | 0.02 | 0.1 | 40 | 25 | 172.6
2008BM039 | 20-D-2008 | 20 | 122565 | 0 | 2008_09_05 | 45.2552701 | Bituminous Mix | -93.6979415 | SPNWB430B, 30% RAP non-wear, PG 58-28; sent to Metro Bit Lab for extra verification testing. DURING PAVING | 08BC 117 |  | 08BC 117 | Maplewood Lab | 01/07/2009 |  | extracted | 39.81 | 69.2 | 88440 | 232200 | 248500 | 232.2 | 265.9 | 1000 | 6241 | 0 | 0.1 | 40 | 25 | 245.6
2008BM039 | 20-D-2008 | 20 | 122565 | 0 | 2008_09_05 | 45.2552701 | Bituminous Mix | -93.6979415 | SPNWB430B, 30% RAP non-wear, PG 58-28; sent to Metro Bit Lab for extra verification testing. DURING PAVING | 08BC 117 |  | 08BC 117 | Maplewood Lab | 01/07/2009 |  | extracted | 63.09 | 68.3 | 130800 | 328100 | 353300 | 328.1 | 380.3 | 1000 | 5599 | 0 | 0.1 | 40 | 25 | 347.6
2008BM039 | 20-D-2008 | 20 | 122565 | 0 | 2008_09_05 | 45.2552701 | Bituminous Mix | -93.6979415 | SPNWB430B, 30% RAP non-wear, PG 58-28; sent to Metro Bit Lab for extra verification testing. DURING PAVING | 08BC 117 |  | 08BC 117 | Maplewood Lab | 01/07/2009 |  | extracted | 1 | 88.3 | 8 | 261 | 261 | 0.26 | 0.26 | 1000 | 261.1 | 0.08 | 1.5 | 64 | 25 | 3.914
2008BM039 | 20-D-2008 | 20 | 122565 | 0 | 2008_09_05 | 45.2552701 | Bituminous Mix | -93.6979415 | SPNWB430B, 30% RAP non-wear, PG 58-28; sent to Metro Bit Lab for extra verification testing. DURING PAVING | 08BC 117 |  | 08BC 117 | Maplewood Lab | 01/07/2009 |  | extracted | 1.586 | 87.7 | 16 | 399 | 399 | 0.4 | 0.4 | 1000 | 251.8 | 0.11 | 1.51 | 64 | 25 | 6.032
2008BM039 | 20-D-2008 | 20 | 122565 | 0 | 2008_09_05 | 45.2552701 | Bituminous Mix | -93.6979415 | SPNWB430B, 30% RAP non-wear, PG 58-28; sent to Metro Bit Lab for extra verification testing. DURING PAVING | 08BC 117 |  | 08BC 117 | Maplewood Lab | 01/07/2009 |  | extracted | 2.512 | 86.9 | 34 | 628 | 629 | 0.63 | 0.63 | 1000 | 250.5 | 0.1 | 1.5 | 64 | 25 | 9.416
2008BM039 | 20-D-2008 | 20 | 122565 | 0 | 2008_09_05 | 45.2552701 | Bituminous Mix | -93.6979415 | SPNWB430B, 30% RAP non-wear, PG 58-28; sent to Metro Bit Lab for extra verification testing. DURING PAVING | 08BC 117 |  | 08BC 117 | Maplewood Lab | 01/07/2009 |  | extracted | 3.98 | 86 | 68 | 975 | 978 | 0.98 | 0.98 | 1000 | 245.6 | 0.22 | 1.5 | 64 | 25 | 14.65
2008BM039 | 20-D-2008 | 20 | 122565 | 0 | 2008_09_05 | 45.2552701 | Bituminous Mix | -93.6979415 | SPNWB430B, 30% RAP non-wear, PG 58-28; sent to Metro Bit Lab for extra verification testing. DURING PAVING | 08BC 117 |  | 08BC 117 | Maplewood Lab | 01/07/2009 |  | extracted | 6.309 | 85.1 | 129 | 1511 | 1517 | 1.51 | 1.52 | 1000 | 240.4 | -0.11 | 1.51 | 64 | 25 | 22.85
2008BM039 | 20-D-2008 | 20 | 122565 | 0 | 2008_09_05 | 45.2552701 | Bituminous Mix | -93.6979415 | SPNWB430B, 30% RAP non-wear, PG 58-28; sent to Metro Bit Lab for extra verification testing. DURING PAVING | 08BC 117 |  | 08BC 117 | Maplewood Lab | 01/07/2009 |  | extracted | 10 | 84.2 | 237 | 2323 | 2336 | 2.32 | 2.35 | 1000 | 233.5 | 0 | 1.5 | 64 | 25 | 35.04
2008BM039 | 20-D-2008 | 20 | 122565 | 0 | 2008_09_05 | 45.2552701 | Bituminous Mix | -93.6979415 | SPNWB430B, 30% RAP non-wear, PG 58-28; sent to Metro Bit Lab for extra verification testing. DURING PAVING | 08BC 117 |  | 08BC 117 | Maplewood Lab | 01/07/2009 |  | extracted | 15.84 | 83.2 | 426 | 3563 | 3588 | 3.56 | 3.61 | 1000 | 226.4 | -0.01 | 1.5 | 64 | 25 | 53.5
2008BM039 | 20-D-2008 | 20 | 122565 | 0 | 2008_09_05 | 45.2552701 | Bituminous Mix | -93.6979415 | SPNWB430B, 30% RAP non-wear, PG 58-28; sent to Metro Bit Lab for extra verification testing. DURING PAVING | 08BC 117 |  | 08BC 117 | Maplewood Lab | 01/07/2009 |  | extracted | 25.12 | 82.2 | 744 | 5421 | 5472 | 5.42 | 5.52 | 1000 | 217.8 | 0.02 | 1.5 | 64 | 25 | 81.35
2008BM039 | 20-D-2008 | 20 | 122565 | 0 | 2008_09_05 | 45.2552701 | Bituminous Mix | -93.6979415 | SPNWB430B, 30% RAP non-wear, PG 58-28; sent to Metro Bit Lab for extra verification testing. DURING PAVING | 08BC 117 |  | 08BC 117 | Maplewood Lab | 01/07/2009 |  | extracted | 39.81 | 81.2 | 1273 | 8202 | 8300 | 8.2 | 8.4 | 1000 | 208.5 | 0 | 1.5 | 64 | 25 | 122.8
2008AC006 | 20-D-2008 | 20 | 122565 | 0 | 2008_09_05 | 45.2552701 | Asphalt Cement | -93.6979415 | PG 58-28 - sent to Maplewood for testing. AT MIX PLANT | AC 746 |  | AC 746 | Maplewood Lab | 12/02/2008 |  | original | 10 | 87.5 |  |  |  |  | 1.15 | 1000 |  |  | 12.06 | 58 | 25 | 138.8
2008AC006 | 20-D-2008 | 20 | 122565 | 0 | 2008_09_05 | 45.2552701 | Asphalt Cement | -93.6979415 | PG 58-28 - sent to Maplewood for testing. AT MIX PLANT | AC 746 |  | AC 746 | Maplewood Lab | 12/02/2008 |  | RTFO Residue | 10 | 84.2 |  |  |  |  | 3.03 | 1000 |  |  | 9.93 | 58 | 25 | 298.6
2008AC006 | 20-D-2008 | 20 | 122565 | 0 | 2008_09_05 | 45.2552701 | Asphalt Cement | -93.6979415 | PG 58-28 - sent to Maplewood for testing. AT MIX PLANT | AC 746 |  | AC 746 | Maplewood Lab | 12/02/2008 |  | PAV using RTFO Residue | 10 | 51.1 |  |  | 4599000 | 3579 |  | 1000 |  |  | 1.01 | 19 | 25 | 46310
2008BM039 | 20-D-2008 | 20 | 122565 | 0 | 2008_09_05 | 45.2552701 | Bituminous Mix | -93.6979415 | SPNWB430B, 30% RAP non-wear, PG 58-28; sent to Metro Bit Lab for extra verification testing. DURING PAVING | 08BC 117 |  | 08BC 117 | Maplewood Lab | 01/07/2009 |  | extracted | 100 | 67 | 196400 | 462000 | 502000 | 462 | 545.4 | 1000 | 5018 | 0.02 | 0.1 | 40 | 25 | 484.8
2008BM039 | 20-D-2008 | 20 | 122565 | 0 | 2008_09_05 | 45.2552701 | Bituminous Mix | -93.6979415 | SPNWB430B, 30% RAP non-wear, PG 58-28; sent to Metro Bit Lab for extra verification testing. DURING PAVING | 08BC 117 |  | 08BC 117 | Maplewood Lab | 01/07/2009 |  | extracted | 1 | 81.5 | 665 | 4456 | 4505 | 4.46 | 4.56 | 1000 | 4506 | 0 | 0.25 | 46 | 25 | 11.33
2008BM039 | 20-D-2008 | 20 | 122565 | 0 | 2008_09_05 | 45.2552701 | Bituminous Mix | -93.6979415 | SPNWB430B, 30% RAP non-wear, PG 58-28; sent to Metro Bit Lab for extra verification testing. DURING PAVING | 08BC 117 |  | 08BC 117 | Maplewood Lab | 01/07/2009 |  | extracted | 1.586 | 80.4 | 1138 | 6696 | 6792 | 6.7 | 6.89 | 1000 | 4284 | 0 | 0.25 | 46 | 25 | 17.02
2008BM039 | 20-D-2008 | 20 | 122565 | 0 | 2008_09_05 | 45.2552701 | Bituminous Mix | -93.6979415 | SPNWB430B, 30% RAP non-wear, PG 58-28; sent to Metro Bit Lab for extra verification testing. DURING PAVING | 08BC 117 |  | 08BC 117 | Maplewood Lab | 01/07/2009 |  | extracted | 2.512 | 79.2 | 1907 | 9981 | 10160 | 9.98 | 10.35 | 1000 | 4046 | 0.01 | 0.25 | 46 | 25 | 25.49
2008BM039 | 20-D-2008 | 20 | 122565 | 0 | 2008_09_05 | 45.2552701 | Bituminous Mix | -93.6979415 | SPNWB430B, 30% RAP non-wear, PG 58-28; sent to Metro Bit Lab for extra verification testing. DURING PAVING | 08BC 117 |  | 08BC 117 | Maplewood Lab | 01/07/2009 |  | extracted | 3.98 | 78 | 3158 | 14850 | 15180 | 14.85 | 15.52 | 1000 | 3814 | 0.03 | 0.25 | 46 | 25 | 37.98
2008BM039 | 20-D-2008 | 20 | 122565 | 0 | 2008_09_05 | 45.2552701 | Bituminous Mix | -93.6979415 | SPNWB430B, 30% RAP non-wear, PG 58-28; sent to Metro Bit Lab for extra verification testing. DURING PAVING | 08BC 117 |  | 08BC 117 | Maplewood Lab | 01/07/2009 |  | extracted | 6.309 | 76.8 | 5139 | 21960 | 22550 | 21.96 | 23.16 | 1000 | 3574 | -0.01 | 0.25 | 46 | 25 | 56.38
2008BM039 | 20-D-2008 | 20 | 122565 | 0 | 2008_09_05 | 45.2552701 | Bituminous Mix | -93.6979415 | SPNWB430B, 30% RAP non-wear, PG 58-28; sent to Metro Bit Lab for extra verification testing. DURING PAVING | 08BC 117 |  | 08BC 117 | Maplewood Lab | 01/07/2009 |  | extracted | 10 | 75.7 | 8195 | 32220 | 33240 | 32.22 | 34.3 | 1000 | 3324 | 0 | 0.25 | 46 | 25 | 83.16
2008BM039 | 20-D-2008 | 20 | 122565 | 0 | 2008_09_05 | 45.2552701 | Bituminous Mix | -93.6979415 | SPNWB430B, 30% RAP non-wear, PG 58-28; sent to Metro Bit Lab for extra verification testing. DURING PAVING | 08BC 117 |  | 08BC 117 | Maplewood Lab | 01/07/2009 |  | extracted | 15.84 | 74.7 | 12930 | 47150 | 48890 | 47.15 | 50.7 | 1000 | 3086 | 0 | 0.25 | 46 | 25 | 122.1
2008BM039 | 20-D-2008 | 20 | 122565 | 0 | 2008_09_05 | 45.2552701 | Bituminous Mix | -93.6979415 | SPNWB430B, 30% RAP non-wear, PG 58-28; sent to Metro Bit Lab for extra verification testing. DURING PAVING | 08BC 117 |  | 08BC 117 | Maplewood Lab | 01/07/2009 |  | extracted | 25.12 | 73.7 | 20040 | 68370 | 71240 | 68.37 | 74.24 | 1000 | 2836 | 0 | 0.25 | 46 | 25 | 177.9
2008BM039 | 20-D-2008 | 20 | 122565 | 0 | 2008_09_05 | 45.2552701 | Bituminous Mix | -93.6979415 | SPNWB430B, 30% RAP non-wear, PG 58-28; sent to Metro Bit Lab for extra verification testing. DURING PAVING | 08BC 117 |  | 08BC 117 | Maplewood Lab | 01/07/2009 |  | extracted | 39.81 | 72.7 | 30720 | 98740 | 103400 | 98.74 | 108.3 | 1000 | 2597 | 0 | 0.25 | 46 | 25 | 257.3
2008BM039 | 20-D-2008 | 20 | 122565 | 0 | 2008_09_05 | 45.2552701 | Bituminous Mix | -93.6979415 | SPNWB430B, 30% RAP non-wear, PG 58-28; sent to Metro Bit Lab for extra verification testing. DURING PAVING | 08BC 117 |  | 08BC 117 | Maplewood Lab | 01/07/2009 |  | extracted | 63.09 | 71.8 | 46700 | 142100 | 149600 | 142.1 | 157.5 | 1000 | 2371 | 0.04 | 0.25 | 46 | 25 | 370.5
2008BM039 | 20-D-2008 | 20 | 122565 | 0 | 2008_09_05 | 45.2552701 | Bituminous Mix | -93.6979415 | SPNWB430B, 30% RAP non-wear, PG 58-28; sent to Metro Bit Lab for extra verification testing. DURING PAVING | 08BC 117 |  | 08BC 117 | Maplewood Lab | 01/07/2009 |  | extracted | 100 | 70.8 | 71090 | 203900 | 216000 | 203.9 | 228.7 | 1000 | 2159 | 0.03 | 0.25 | 46 | 25 | 534.4
2008BM039 | 20-D-2008 | 20 | 122565 | 0 | 2008_09_05 | 45.2552701 | Bituminous Mix | -93.6979415 | SPNWB430B, 30% RAP non-wear, PG 58-28; sent to Metro Bit Lab for extra verification testing. DURING PAVING | 08BC 117 |  | 08BC 117 | Maplewood Lab | 01/07/2009 |  | extracted | 1 | 84.5 | 151 | 1567 | 1574 | 1.57 | 1.58 | 1000 | 1574 | 0.03 | 0.51 | 52 | 25 | 8.007
2008BM039 | 20-D-2008 | 20 | 122565 | 0 | 2008_09_05 | 45.2552701 | Bituminous Mix | -93.6979415 | SPNWB430B, 30% RAP non-wear, PG 58-28; sent to Metro Bit Lab for extra verification testing. DURING PAVING | 08BC 117 |  | 08BC 117 | Maplewood Lab | 01/07/2009 |  | extracted | 1.586 | 83.5 | 272 | 2378 | 2394 | 2.38 | 2.41 | 1000 | 1510 | 0.02 | 0.5 | 52 | 25 | 11.95
2008BM039 | 20-D-2008 | 20 | 122565 | 0 | 2008_09_05 | 45.2552701 | Bituminous Mix | -93.6979415 | SPNWB430B, 30% RAP non-wear, PG 58-28; sent to Metro Bit Lab for extra verification testing. DURING PAVING | 08BC 117 |  | 08BC 117 | Maplewood Lab | 01/07/2009 |  | extracted | 2.512 | 82.4 | 485 | 3626 | 3658 | 3.63 | 3.69 | 1000 | 1456 | 0.04 | 0.5 | 52 | 25 | 18.21
2008BM039 | 20-D-2008 | 20 | 122565 | 0 | 2008_09_05 | 45.2552701 | Bituminous Mix | -93.6979415 | SPNWB430B, 30% RAP non-wear, PG 58-28; sent to Metro Bit Lab for extra verification testing. DURING PAVING | 08BC 117 |  | 08BC 117 | Maplewood Lab | 01/07/2009 |  | extracted | 3.98 | 81.3 | 845 | 5499 | 5563 | 5.5 | 5.63 | 1000 | 1398 | 0 | 0.5 | 52 | 25 | 27.78
2008BM039 | 20-D-2008 | 20 | 122565 | 0 | 2008_09_05 | 45.2552701 | Bituminous Mix | -93.6979415 | SPNWB430B, 30% RAP non-wear, PG 58-28; sent to Metro Bit Lab for extra verification testing. DURING PAVING | 08BC 117 |  | 08BC 117 | Maplewood Lab | 01/07/2009 |  | extracted | 6.309 | 80.2 | 1436 | 8276 | 8399 | 8.28 | 8.53 | 1000 | 1331 | -0.09 | 0.5 | 52 | 25 | 41.95
2008BM039 | 20-D-2008 | 20 | 122565 | 0 | 2008_09_05 | 45.2552701 | Bituminous Mix | -93.6979415 | SPNWB430B, 30% RAP non-wear, PG 58-28; sent to Metro Bit Lab for extra verification testing. DURING PAVING | 08BC 117 |  | 08BC 117 | Maplewood Lab | 01/07/2009 |  | extracted | 10 | 79.1 | 2392 | 12360 | 12590 | 12.36 | 12.83 | 1000 | 1259 | 0 | 0.5 | 52 | 25 | 63.11
2099AC001 | 20-D-1999 | 20 | 122565 | 0 | 1999_10_01 | 45.2552701 | Asphalt Cement | -93.6979415 | mnroad_id assumed - asphalt binder sent to ASU (Pen 120/150). | mnroad_id assumed |  |  | AAT - ASU | 10/01/1999 | 120/150 binder Tank Condition, 120/150 O | Original Binder | 2.51 | 89.29 |  |  | 3.869 | [6 empty] | 105
2099AC001 | 20-D-1999 | 20 | 122565 | 0 | 1999_10_01 | 45.2552701 | Asphalt Cement | -93.6979415 | mnroad_id assumed - asphalt binder sent to ASU (Pen 120/150). | mnroad_id assumed |  |  | AAT - ASU | 10/01/1999 | 120/150 binder Tank Condition, 120/150 O | Original Binder | 3.98 | 67.27 |  |  | 970700 | [6 empty] | 15
2099AC001 | 20-D-1999 | 20 | 122565 | 0 | 1999_10_01 | 45.2552701 | Asphalt Cement | -93.6979415 | mnroad_id assumed - asphalt binder sent to ASU (Pen 120/150). | mnroad_id assumed |  |  | AAT - ASU | 10/01/1999 | 120/150 binder Tank Condition, 120/150 O | Original Binder | 3.98 | 74.54 |  |  | 141100 | [6 empty] | 25
2099AC001 | 20-D-1999 | 20 | 122565 | 0 | 1999_10_01 | 45.2552701 | Asphalt Cement | -93.6979415 | mnroad_id assumed - asphalt binder sent to ASU (Pen 120/150). | mnroad_id assumed |  |  | AAT - ASU | 10/01/1999 | 120/150 binder Tank Condition, 120/150 O | Original Binder | 3.98 | 80.65 |  |  | 21350 | [6 empty] | 35
2099AC001 | 20-D-1999 | 20 | 122565 | 0 | 1999_10_01 | 45.2552701 | Asphalt Cement | -93.6979415 | mnroad_id assumed - asphalt binder sent to ASU (Pen 120/150). | mnroad_id assumed |  |  | AAT - ASU | 10/01/1999 | 120/150 binder Tank Condition, 120/150 O | Original Binder | 3.98 | 84.16 |  |  | 3008 | [6 empty] | 45
2099AC001 | 20-D-1999 | 20 | 122565 | 0 | 1999_10_01 | 45.2552701 | Asphalt Cement | -93.6979415 | mnroad_id assumed - asphalt binder sent to ASU (Pen 120/150). | mnroad_id assumed |  |  | AAT - ASU | 10/01/1999 | 120/150 binder Tank Condition, 120/150 O | Original Binder | 3.98 | 88.17 |  |  | 380.7 | [6 empty] | 60
2099AC001 | 20-D-1999 | 20 | 122565 | 0 | 1999_10_01 | 45.2552701 | Asphalt Cement | -93.6979415 | mnroad_id assumed - asphalt binder sent to ASU (Pen 120/150). | mnroad_id assumed |  |  | AAT - ASU | 10/01/1999 | 120/150 binder Tank Condition, 120/150 O | Original Binder | 3.98 | 89.36 |  |  | 125.5 | [6 empty] | 70
2099AC001 | 20-D-1999 | 20 | 122565 | 0 | 1999_10_01 | 45.2552701 | Asphalt Cement | -93.6979415 | mnroad_id assumed - asphalt binder sent to ASU (Pen 120/150). | mnroad_id assumed |  |  | AAT - ASU | 10/01/1999 | 120/150 binder Tank Condition, 120/150 O | Original Binder | 3.98 | 89.68 |  |  | 45.54 | [6 empty] | 80
2099AC001 | 20-D-1999 | 20 | 122565 | 0 | 1999_10_01 | 45.2552701 | Asphalt Cement | -93.6979415 | mnroad_id assumed - asphalt binder sent to ASU (Pen 120/150). | mnroad_id assumed |  |  | AAT - ASU | 10/01/1999 | 120/150 binder Tank Condition, 120/150 O | Original Binder | 3.98 | 89.22 |  |  | 11.91 | [6 empty] | 95
2099AC001 | 20-D-1999 | 20 | 122565 | 0 | 1999_10_01 | 45.2552701 | Asphalt Cement | -93.6979415 | mnroad_id assumed - asphalt binder sent to ASU (Pen 120/150). | mnroad_id assumed |  |  | AAT - ASU | 10/01/1999 | 120/150 binder Tank Condition, 120/150 O | Original Binder | 3.98 | 89.08 |  |  | 6.135 | [6 empty] | 105
2099AC001 | 20-D-1999 | 20 | 122565 | 0 | 1999_10_01 | 45.2552701 | Asphalt Cement | -93.6979415 | mnroad_id assumed - asphalt binder sent to ASU (Pen 120/150). | mnroad_id assumed |  |  | AAT - ASU | 10/01/1999 | 120/150 binder Tank Condition, 120/150 O | Original Binder | 6.31 | 65.92 |  |  | 1366000 | [6 empty] | 15
2099AC001 | 20-D-1999 | 20 | 122565 | 0 | 1999_10_01 | 45.2552701 | Asphalt Cement | -93.6979415 | mnroad_id assumed - asphalt binder sent to ASU (Pen 120/150). | mnroad_id assumed |  |  | AAT - ASU | 10/01/1999 | 120/150 binder Tank Condition, 120/150 O | Original Binder | 6.31 | 73.65 |  |  | 205800 | [6 empty] | 25
2099AC001 | 20-D-1999 | 20 | 122565 | 0 | 1999_10_01 | 45.2552701 | Asphalt Cement | -93.6979415 | mnroad_id assumed - asphalt binder sent to ASU (Pen 120/150). | mnroad_id assumed |  |  | AAT - ASU | 10/01/1999 | 120/150 binder Tank Condition, 120/150 O | Original Binder | 6.31 | 79.8 |  |  | 31710 | [6 empty] | 35
2099AC001 | 20-D-1999 | 20 | 122565 | 0 | 1999_10_01 | 45.2552701 | Asphalt Cement | -93.6979415 | mnroad_id assumed - asphalt binder sent to ASU (Pen 120/150). | mnroad_id assumed |  |  | AAT - ASU | 10/01/1999 | 120/150 binder Tank Condition, 120/150 O | Original Binder | 6.31 | 83.69 |  |  | 4608 | [6 empty] | 45
2099AC001 | 20-D-1999 | 20 | 122565 | 0 | 1999_10_01 | 45.2552701 | Asphalt Cement | -93.6979415 | mnroad_id assumed - asphalt binder sent to ASU (Pen 120/150). | mnroad_id assumed |  |  | AAT - ASU | 10/01/1999 | 120/150 binder Tank Condition, 120/150 O | Original Binder | 6.31 | 87.95 |  |  | 600.3 | [6 empty] | 60
2099AC001 | 20-D-1999 | 20 | 122565 | 0 | 1999_10_01 | 45.2552701 | Asphalt Cement | -93.6979415 | mnroad_id assumed - asphalt binder sent to ASU (Pen 120/150). | mnroad_id assumed |  |  | AAT - ASU | 10/01/1999 | 120/150 binder Tank Condition, 120/150 O | Original Binder | 6.31 | 89.15 |  |  | 198.1 | [6 empty] | 70
2099AC001 | 20-D-1999 | 20 | 122565 | 0 | 1999_10_01 | 45.2552701 | Asphalt Cement | -93.6979415 | mnroad_id assumed - asphalt binder sent to ASU (Pen 120/150). | mnroad_id assumed |  |  | AAT - ASU | 10/01/1999 | 120/150 binder Tank Condition, 120/150 O | Original Binder | 6.31 | 89.68 |  |  | 72.16 | [6 empty] | 80
2099AC001 | 20-D-1999 | 20 | 122565 | 0 | 1999_10_01 | 45.2552701 | Asphalt Cement | -93.6979415 | mnroad_id assumed - asphalt binder sent to ASU (Pen 120/150). | mnroad_id assumed |  |  | AAT - ASU | 10/01/1999 | 120/150 binder Tank Condition, 120/150 O | Original Binder | 6.31 | 89.38 |  |  | 18.89 | [6 empty] | 95
2099AC001 | 20-D-1999 | 20 | 122565 | 0 | 1999_10_01 | 45.2552701 | Asphalt Cement | -93.6979415 | mnroad_id assumed - asphalt binder sent to ASU (Pen 120/150). | mnroad_id assumed |  |  | AAT - ASU | 10/01/1999 | 120/150 binder Tank Condition, 120/150 O | Original Binder | 6.31 | 89.27 |  |  | 9.68 | [6 empty] | 105
2099AC001 | 20-D-1999 | 20 | 122565 | 0 | 1999_10_01 | 45.2552701 | Asphalt Cement | -93.6979415 | mnroad_id assumed - asphalt binder sent to ASU (Pen 120/150). | mnroad_id assumed |  |  | AAT - ASU | 10/01/1999 | 120/150 binder Tank Condition, 120/150 O | Original Binder | 10 | 64.34 |  |  | 1910000 | [6 empty] | 15
2099AC001 | 20-D-1999 | 20 | 122565 | 0 | 1999_10_01 | 45.2552701 | Asphalt Cement | -93.6979415 | mnroad_id assumed - asphalt binder sent to ASU (Pen 120/150). | mnroad_id assumed |  |  | AAT - ASU | 10/01/1999 | 120/150 binder Tank Condition, 120/150 O | Original Binder | 10 | 72.71 |  |  | 298300 | [6 empty] | 25
2099AC001 | 20-D-1999 | 20 | 122565 | 0 | 1999_10_01 | 45.2552701 | Asphalt Cement | -93.6979415 | mnroad_id assumed - asphalt binder sent to ASU (Pen 120/150). | mnroad_id assumed |  |  | AAT - ASU | 10/01/1999 | 120/150 binder Tank Condition, 120/150 O | Original Binder | 10 | 78.91 |  |  | 46470 | [6 empty] | 35
2099AC001 | 20-D-1999 | 20 | 122565 | 0 | 1999_10_01 | 45.2552701 | Asphalt Cement | -93.6979415 | mnroad_id assumed - asphalt binder sent to ASU (Pen 120/150). | mnroad_id assumed |  |  | AAT - ASU | 10/01/1999 | 120/150 binder Tank Condition, 120/150 O | Original Binder | 1 | 71.01 |  |  | 333400 | [6 empty] | 15
2099AC001 | 20-D-1999 | 20 | 122565 | 0 | 1999_10_01 | 45.2552701 | Asphalt Cement | -93.6979415 | mnroad_id assumed - asphalt binder sent to ASU (Pen 120/150). | mnroad_id assumed |  |  | AAT - ASU | 10/01/1999 | 120/150 binder Tank Condition, 120/150 O | Original Binder | 1 | 77.46 |  |  | 44170 | [6 empty] | 25
2099AC001 | 20-D-1999 | 20 | 122565 | 0 | 1999_10_01 | 45.2552701 | Asphalt Cement | -93.6979415 | mnroad_id assumed - asphalt binder sent to ASU (Pen 120/150). | mnroad_id assumed |  |  | AAT - ASU | 10/01/1999 | 120/150 binder Tank Condition, 120/150 O | Original Binder | 1 | 83.09 |  |  | 6237 | [6 empty] | 35
2099AC001 | 20-D-1999 | 20 | 122565 | 0 | 1999_10_01 | 45.2552701 | Asphalt Cement | -93.6979415 | mnroad_id assumed - asphalt binder sent to ASU (Pen 120/150). | mnroad_id assumed |  |  | AAT - ASU | 10/01/1999 | 120/150 binder Tank Condition, 120/150 O | Original Binder | 1 | 85.98 |  |  | 799.1 | [6 empty] | 45
2099AC001 | 20-D-1999 | 20 | 122565 | 0 | 1999_10_01 | 45.2552701 | Asphalt Cement | -93.6979415 | mnroad_id assumed - asphalt binder sent to ASU (Pen 120/150). | mnroad_id assumed |  |  | AAT - ASU | 10/01/1999 | 120/150 binder Tank Condition, 120/150 O | Original Binder | 1 | 89.08 |  |  | 97.07 | [6 empty] | 60
2099AC001 | 20-D-1999 | 20 | 122565 | 0 | 1999_10_01 | 45.2552701 | Asphalt Cement | -93.6979415 | mnroad_id assumed - asphalt binder sent to ASU (Pen 120/150). | mnroad_id assumed |  |  | AAT - ASU | 10/01/1999 | 120/150 binder Tank Condition, 120/150 O | Original Binder | 1 | 89.91 |  |  | 31.83 | [6 empty] | 70
2099AC001 | 20-D-1999 | 20 | 122565 | 0 | 1999_10_01 | 45.2552701 | Asphalt Cement | -93.6979415 | mnroad_id assumed - asphalt binder sent to ASU (Pen 120/150). | mnroad_id assumed |  |  | AAT - ASU | 10/01/1999 | 120/150 binder Tank Condition, 120/150 O | Original Binder | 1 | 89.91 |  |  | 11.65 | [6 empty] | 80
2099AC001 | 20-D-1999 | 20 | 122565 | 0 | 1999_10_01 | 45.2552701 | Asphalt Cement | -93.6979415 | mnroad_id assumed - asphalt binder sent to ASU (Pen 120/150). | mnroad_id assumed |  |  | AAT - ASU | 10/01/1999 | 120/150 binder Tank Condition, 120/150 O | Original Binder | 1 | 88.36 |  |  | 3.105 | [6 empty] | 95
2099AC001 | 20-D-1999 | 20 | 122565 | 0 | 1999_10_01 | 45.2552701 | Asphalt Cement | -93.6979415 | mnroad_id assumed - asphalt binder sent to ASU (Pen 120/150). | mnroad_id assumed |  |  | AAT - ASU | 10/01/1999 | 120/150 binder Tank Condition, 120/150 O | Original Binder | 1.59 | 69.78 |  |  | 479200 | [6 empty] | 15
2099AC001 | 20-D-1999 | 20 | 122565 | 0 | 1999_10_01 | 45.2552701 | Asphalt Cement | -93.6979415 | mnroad_id assumed - asphalt binder sent to ASU (Pen 120/150). | mnroad_id assumed |  |  | AAT - ASU | 10/01/1999 | 120/150 binder Tank Condition, 120/150 O | Original Binder | 1.59 | 76.4 |  |  | 65370 | [6 empty] | 25
2099AC001 | 20-D-1999 | 20 | 122565 | 0 | 1999_10_01 | 45.2552701 | Asphalt Cement | -93.6979415 | mnroad_id assumed - asphalt binder sent to ASU (Pen 120/150). | mnroad_id assumed |  |  | AAT - ASU | 10/01/1999 | 120/150 binder Tank Condition, 120/150 O | Original Binder | 1.59 | 82.21 |  |  | 9466 | [6 empty] | 35
2099AC001 | 20-D-1999 | 20 | 122565 | 0 | 1999_10_01 | 45.2552701 | Asphalt Cement | -93.6979415 | mnroad_id assumed - asphalt binder sent to ASU (Pen 120/150). | mnroad_id assumed |  |  | AAT - ASU | 10/01/1999 | 120/150 binder Tank Condition, 120/150 O | Original Binder | 1.59 | 86 |  |  | 1262 | [6 empty] | 45
2099AC001 | 20-D-1999 | 20 | 122565 | 0 | 1999_10_01 | 45.2552701 | Asphalt Cement | -93.6979415 | mnroad_id assumed - asphalt binder sent to ASU (Pen 120/150). | mnroad_id assumed |  |  | AAT - ASU | 10/01/1999 | 120/150 binder Tank Condition, 120/150 O | Original Binder | 1.59 | 89.25 |  |  | 154.1 | [6 empty] | 60
2099AC001 | 20-D-1999 | 20 | 122565 | 0 | 1999_10_01 | 45.2552701 | Asphalt Cement | -93.6979415 | mnroad_id assumed - asphalt binder sent to ASU (Pen 120/150). | mnroad_id assumed |  |  | AAT - ASU | 10/01/1999 | 120/150 binder Tank Condition, 120/150 O | Original Binder | 1.59 | 89.31 |  |  | 49.97 | [6 empty] | 70
2099AC001 | 20-D-1999 | 20 | 122565 | 0 | 1999_10_01 | 45.2552701 | Asphalt Cement | -93.6979415 | mnroad_id assumed - asphalt binder sent to ASU (Pen 120/150). | mnroad_id assumed |  |  | AAT - ASU | 10/01/1999 | 120/150 binder Tank Condition, 120/150 O | Original Binder | 1.59 | 89.78 |  |  | 18.17 | [6 empty] | 80
2099AC001 | 20-D-1999 | 20 | 122565 | 0 | 1999_10_01 | 45.2552701 | Asphalt Cement | -93.6979415 | mnroad_id assumed - asphalt binder sent to ASU (Pen 120/150). | mnroad_id assumed |  |  | AAT - ASU | 10/01/1999 | 120/150 binder RTFOT Condition, 120/150 R | RTFO Residue | 1 | 62.13 |  |  | 931200 | [6 empty] | 15
2099AC001 | 20-D-1999 | 20 | 122565 | 0 | 1999_10_01 | 45.2552701 | Asphalt Cement | -93.6979415 | mnroad_id assumed - asphalt binder sent to ASU (Pen 120/150). | mnroad_id assumed |  |  | AAT - ASU | 10/01/1999 | 120/150 binder RTFOT Condition, 120/150 R | RTFO Residue | 1 | 69.28 |  |  | 133400 | [6 empty] | 25
2099AC001 | 20-D-1999 | 20 | 122565 | 0 | 1999_10_01 | 45.2552701 | Asphalt Cement | -93.6979415 | mnroad_id assumed - asphalt binder sent to ASU (Pen 120/150). | mnroad_id assumed |  |  | AAT - ASU | 10/01/1999 | 120/150 binder RTFOT Condition, 120/150 R | RTFO Residue | 1 | 76.23 |  |  | 19800 | [6 empty] | 35
2099AC001 | 20-D-1999 | 20 | 122565 | 0 | 1999_10_01 | 45.2552701 | Asphalt Cement | -93.6979415 | mnroad_id assumed - asphalt binder sent to ASU (Pen 120/150). | mnroad_id assumed |  |  | AAT - ASU | 10/01/1999 | 120/150 binder RTFOT Condition, 120/150 R | RTFO Residue | 1 | 82.64 |  |  | 2634 | [6 empty] | 45
2099AC001 | 20-D-1999 | 20 | 122565 | 0 | 1999_10_01 | 45.2552701 | Asphalt Cement | -93.6979415 | mnroad_id assumed - asphalt binder sent to ASU (Pen 120/150). | mnroad_id assumed |  |  | AAT - ASU | 10/01/1999 | 120/150 binder RTFOT Condition, 120/150 R | RTFO Residue | 1 | 87.55 |  |  | 253.5 | [6 empty] | 60
2099AC001 | 20-D-1999 | 20 | 122565 | 0 | 1999_10_01 | 45.2552701 | Asphalt Cement | -93.6979415 | mnroad_id assumed - asphalt binder sent to ASU (Pen 120/150). | mnroad_id assumed |  |  | AAT - ASU | 10/01/1999 | 120/150 binder RTFOT Condition, 120/150 R | RTFO Residue | 1 | 89.86 |  |  | 70.79 | [6 empty] | 70
2099AC001 | 20-D-1999 | 20 | 122565 | 0 | 1999_10_01 | 45.2552701 | Asphalt Cement | -93.6979415 | mnroad_id assumed - asphalt binder sent to ASU (Pen 120/150). | mnroad_id assumed |  |  | AAT - ASU | 10/01/1999 | 120/150 binder RTFOT Condition, 120/150 R | RTFO Residue | 1 | 90.02 |  |  | 23.4 | [6 empty] | 80
2099AC001 | 20-D-1999 | 20 | 122565 | 0 | 1999_10_01 | 45.2552701 | Asphalt Cement | -93.6979415 | mnroad_id assumed - asphalt binder sent to ASU (Pen 120/150). | mnroad_id assumed |  |  | AAT - ASU | 10/01/1999 | 120/150 binder RTFOT Condition, 120/150 R | RTFO Residue | 1 | 90.21 |  |  | 5.564 | [6 empty] | 95
2099AC001 | 20-D-1999 | 20 | 122565 | 0 | 1999_10_01 | 45.2552701 | Asphalt Cement | -93.6979415 | mnroad_id assumed - asphalt binder sent to ASU (Pen 120/150). | mnroad_id assumed |  |  | AAT - ASU | 10/01/1999 | 120/150 binder RTFOT Condition, 120/150 R | RTFO Residue | 1 | 92.97 |  |  | 2.634 | [6 empty] | 105
2099AC001 | 20-D-1999 | 20 | 122565 | 0 | 1999_10_01 | 45.2552701 | Asphalt Cement | -93.6979415 | mnroad_id assumed - asphalt binder sent to ASU (Pen 120/150). | mnroad_id assumed |  |  | AAT - ASU | 10/01/1999 | 120/150 binder RTFOT Condition, 120/150 R | RTFO Residue | 1 | 89.54 |  |  | 1.392 | [6 empty] | 115
2099AC001 | 20-D-1999 | 20 | 122565 | 0 | 1999_10_01 | 45.2552701 | Asphalt Cement | -93.6979415 | mnroad_id assumed - asphalt binder sent to ASU (Pen 120/150). | mnroad_id assumed |  |  | AAT - ASU | 10/01/1999 | 120/150 binder RTFOT Condition, 120/150 R | RTFO Residue | 1.59 | 60.38 |  |  | 1272000 | [6 empty] | 15
2099AC001 | 20-D-1999 | 20 | 122565 | 0 | 1999_10_01 | 45.2552701 | Asphalt Cement | -93.6979415 | mnroad_id assumed - asphalt binder sent to ASU (Pen 120/150). | mnroad_id assumed |  |  | AAT - ASU | 10/01/1999 | 120/150 binder RTFOT Condition, 120/150 R | RTFO Residue | 1.59 | 68.12 |  |  | 190800 | [6 empty] | 25
2099AC001 | 20-D-1999 | 20 | 122565 | 0 | 1999_10_01 | 45.2552701 | Asphalt Cement | -93.6979415 | mnroad_id assumed - asphalt binder sent to ASU (Pen 120/150). | mnroad_id assumed |  |  | AAT - ASU | 10/01/1999 | 120/150 binder RTFOT Condition, 120/150 R | RTFO Residue | 1.59 | 74.82 |  |  | 28970 | [6 empty] | 35
2099AC001 | 20-D-1999 | 20 | 122565 | 0 | 1999_10_01 | 45.2552701 | Asphalt Cement | -93.6979415 | mnroad_id assumed - asphalt binder sent to ASU (Pen 120/150). | mnroad_id assumed |  |  | AAT - ASU | 10/01/1999 | 120/150 binder RTFOT Condition, 120/150 R | RTFO Residue | 1.59 | 81.59 |  |  | 4157 | [6 empty] | 45
2099AC001 | 20-D-1999 | 20 | 122565 | 0 | 1999_10_01 | 45.2552701 | Asphalt Cement | -93.6979415 | mnroad_id assumed - asphalt binder sent to ASU (Pen 120/150). | mnroad_id assumed |  |  | AAT - ASU | 10/01/1999 | 120/150 binder RTFOT Condition, 120/150 R | RTFO Residue | 1.59 | 86.99 |  |  | 398.5 | [6 empty] | 60
2099AC001 | 20-D-1999 | 20 | 122565 | 0 | 1999_10_01 | 45.2552701 | Asphalt Cement | -93.6979415 | mnroad_id assumed - asphalt binder sent to ASU (Pen 120/150). | mnroad_id assumed |  |  | AAT - ASU | 10/01/1999 | 120/150 binder RTFOT Condition, 120/150 R | RTFO Residue | 1.59 | 89.05 |  |  | 109 | [6 empty] | 70
2099AC001 | 20-D-1999 | 20 | 122565 | 0 | 1999_10_01 | 45.2552701 | Asphalt Cement | -93.6979415 | mnroad_id assumed - asphalt binder sent to ASU (Pen 120/150). | mnroad_id assumed |  |  | AAT - ASU | 10/01/1999 | 120/150 binder RTFOT Condition, 120/150 R | RTFO Residue | 1.59 | 89.93 |  |  | 36.77 | [6 empty] | 80
2099AC001 | 20-D-1999 | 20 | 122565 | 0 | 1999_10_01 | 45.2552701 | Asphalt Cement | -93.6979415 | mnroad_id assumed - asphalt binder sent to ASU (Pen 120/150). | mnroad_id assumed |  |  | AAT - ASU | 10/01/1999 | 120/150 binder RTFOT Condition, 120/150 R | RTFO Residue | 1.59 | 88.59 |  |  | 8.79 | [6 empty] | 95
2099AC001 | 20-D-1999 | 20 | 122565 | 0 | 1999_10_01 | 45.2552701 | Asphalt Cement | -93.6979415 | mnroad_id assumed - asphalt binder sent to ASU (Pen 120/150). | mnroad_id assumed |  |  | AAT - ASU | 10/01/1999 | 120/150 binder RTFOT Condition, 120/150 R | RTFO Residue | 1.59 | 91.65 |  |  | 4.41 | [6 empty] | 105
2099AC001 | 20-D-1999 | 20 | 122565 | 0 | 1999_10_01 | 45.2552701 | Asphalt Cement | -93.6979415 | mnroad_id assumed - asphalt binder sent to ASU (Pen 120/150). | mnroad_id assumed |  |  | AAT - ASU | 10/01/1999 | 120/150 binder RTFOT Condition, 120/150 R | RTFO Residue | 1.59 | 87.59 |  |  | 2.195 | [6 empty] | 115
2099AC001 | 20-D-1999 | 20 | 122565 | 0 | 1999_10_01 | 45.2552701 | Asphalt Cement | -93.6979415 | mnroad_id assumed - asphalt binder sent to ASU (Pen 120/150). | mnroad_id assumed |  |  | AAT - ASU | 10/01/1999 | 120/150 binder RTFOT Condition, 120/150 R | RTFO Residue | 2.51 | 59.23 |  |  | 1725000 | [6 empty] | 15
2099AC001 | 20-D-1999 | 20 | 122565 | 0 | 1999_10_01 | 45.2552701 | Asphalt Cement | -93.6979415 | mnroad_id assumed - asphalt binder sent to ASU (Pen 120/150). | mnroad_id assumed |  |  | AAT - ASU | 10/01/1999 | 120/150 binder RTFOT Condition, 120/150 R | RTFO Residue | 2.51 | 67.17 |  |  | 269800 | [6 empty] | 25
2099AC001 | 20-D-1999 | 20 | 122565 | 0 | 1999_10_01 | 45.2552701 | Asphalt Cement | -93.6979415 | mnroad_id assumed - asphalt binder sent to ASU (Pen 120/150). | mnroad_id assumed |  |  | AAT - ASU | 10/01/1999 | 120/150 binder RTFOT Condition, 120/150 R | RTFO Residue | 2.51 | 73.92 |  |  | 42210 | [6 empty] | 35
2099AC001 | 20-D-1999 | 20 | 122565 | 0 | 1999_10_01 | 45.2552701 | Asphalt Cement | -93.6979415 | mnroad_id assumed - asphalt binder sent to ASU (Pen 120/150). | mnroad_id assumed |  |  | AAT - ASU | 10/01/1999 | 120/150 binder RTFOT Condition, 120/150 R | RTFO Residue | 2.51 | 80.49 |  |  | 6217 | [6 empty] | 45
2099AC001 | 20-D-1999 | 20 | 122565 | 0 | 1999_10_01 | 45.2552701 | Asphalt Cement | -93.6979415 | mnroad_id assumed - asphalt binder sent to ASU (Pen 120/150). | mnroad_id assumed |  |  | AAT - ASU | 10/01/1999 | 120/150 binder RTFOT Condition, 120/150 R | RTFO Residue | 2.51 | 86.24 |  |  | 619.5 | [6 empty] | 60
2099AC001 | 20-D-1999 | 20 | 122565 | 0 | 1999_10_01 | 45.2552701 | Asphalt Cement | -93.6979415 | mnroad_id assumed - asphalt binder sent to ASU (Pen 120/150). | mnroad_id assumed |  |  | AAT - ASU | 10/01/1999 | 120/150 binder RTFOT Condition, 120/150 R | RTFO Residue | 2.51 | 88.5 |  |  | 174.2 | [6 empty] | 70
2099AC001 | 20-D-1999 | 20 | 122565 | 0 | 1999_10_01 | 45.2552701 | Asphalt Cement | -93.6979415 | mnroad_id assumed - asphalt binder sent to ASU (Pen 120/150). | mnroad_id assumed |  |  | AAT - ASU | 10/01/1999 | 120/150 binder RTFOT Condition, 120/150 R | RTFO Residue | 2.51 | 89.28 |  |  | 58.1 | [6 empty] | 80
2099AC001 | 20-D-1999 | 20 | 122565 | 0 | 1999_10_01 | 45.2552701 | Asphalt Cement | -93.6979415 | mnroad_id assumed - asphalt binder sent to ASU (Pen 120/150). | mnroad_id assumed |  |  | AAT - ASU | 10/01/1999 | 120/150 binder Tank Condition, 120/150 O | Original Binder | 100 | 55.99 |  |  | 9028000 | [6 empty] | 15
2099AC001 | 20-D-1999 | 20 | 122565 | 0 | 1999_10_01 | 45.2552701 | Asphalt Cement | -93.6979415 | mnroad_id assumed - asphalt binder sent to ASU (Pen 120/150). | mnroad_id assumed |  |  | AAT - ASU | 10/01/1999 | 120/150 binder Tank Condition, 120/150 O | Original Binder | 100 | 66.9 |  |  | 1786000 | [6 empty] | 25
2099AC001 | 20-D-1999 | 20 | 122565 | 0 | 1999_10_01 | 45.2552701 | Asphalt Cement | -93.6979415 | mnroad_id assumed - asphalt binder sent to ASU (Pen 120/150). | mnroad_id assumed |  |  | AAT - ASU | 10/01/1999 | 120/150 binder Tank Condition, 120/150 O | Original Binder | 100 | 74.44 |  |  | 326500 | [6 empty] | 35
2099AC001 | 20-D-1999 | 20 | 122565 | 0 | 1999_10_01 | 45.2552701 | Asphalt Cement | -93.6979415 | mnroad_id assumed - asphalt binder sent to ASU (Pen 120/150). | mnroad_id assumed |  |  | AAT - ASU | 10/01/1999 | 120/150 binder Tank Condition, 120/150 O | Original Binder | 100 | 79.08 |  |  | 54670 | [6 empty] | 45
2099AC001 | 20-D-1999 | 20 | 122565 | 0 | 1999_10_01 | 45.2552701 | Asphalt Cement | -93.6979415 | mnroad_id assumed - asphalt binder sent to ASU (Pen 120/150). | mnroad_id assumed |  |  | AAT - ASU | 10/01/1999 | 120/150 binder Tank Condition, 120/150 O | Original Binder | 100 | 84.46 |  |  | 8338 | [6 empty] | 60
2099AC001 | 20-D-1999 | 20 | 122565 | 0 | 1999_10_01 | 45.2552701 | Asphalt Cement | -93.6979415 | mnroad_id assumed - asphalt binder sent to ASU (Pen 120/150). | mnroad_id assumed |  |  | AAT - ASU | 10/01/1999 | 120/150 binder Tank Condition, 120/150 O | Original Binder | 100 | 86.56 |  |  | 2892 | [6 empty] | 70
2099AC001 | 20-D-1999 | 20 | 122565 | 0 | 1999_10_01 | 45.2552701 | Asphalt Cement | -93.6979415 | mnroad_id assumed - asphalt binder sent to ASU (Pen 120/150). | mnroad_id assumed |  |  | AAT - ASU | 10/01/1999 | 120/150 binder Tank Condition, 120/150 O | Original Binder | 100 | 88.26 |  |  | 1085 | [6 empty] | 80
2099AC001 | 20-D-1999 | 20 | 122565 | 0 | 1999_10_01 | 45.2552701 | Asphalt Cement | -93.6979415 | mnroad_id assumed - asphalt binder sent to ASU (Pen 120/150). | mnroad_id assumed |  |  | AAT - ASU | 10/01/1999 | 120/150 binder Tank Condition, 120/150 O | Original Binder | 100 | 89.57 |  |  | 293.8 | [6 empty] | 95
2099AC001 | 20-D-1999 | 20 | 122565 | 0 | 1999_10_01 | 45.2552701 | Asphalt Cement | -93.6979415 | mnroad_id assumed - asphalt binder sent to ASU (Pen 120/150). | mnroad_id assumed |  |  | AAT - ASU | 10/01/1999 | 120/150 binder Tank Condition, 120/150 O | Original Binder | 100 | 89.47 |  |  | 150 | [6 empty] | 105
2099AC001 | 20-D-1999 | 20 | 122565 | 0 | 1999_10_01 | 45.2552701 | Asphalt Cement | -93.6979415 | mnroad_id assumed - asphalt binder sent to ASU (Pen 120/150). | mnroad_id assumed |  |  | AAT - ASU | 10/01/1999 | 120/150 binder PAV Condition, 120/150 P | PAV Residue | 6.31 | 76.59 |  |  | 6966 | [6 empty] | 60
2099AC001 | 20-D-1999 | 20 | 122565 | 0 | 1999_10_01 | 45.2552701 | Asphalt Cement | -93.6979415 | mnroad_id assumed - asphalt binder sent to ASU (Pen 120/150). | mnroad_id assumed |  |  | AAT - ASU | 10/01/1999 | 120/150 binder PAV Condition, 120/150 P | PAV Residue | 6.31 | 81.77 |  |  | 1851 | [6 empty] | 70
2099AC001 | 20-D-1999 | 20 | 122565 | 0 | 1999_10_01 | 45.2552701 | Asphalt Cement | -93.6979415 | mnroad_id assumed - asphalt binder sent to ASU (Pen 120/150). | mnroad_id assumed |  |  | AAT - ASU | 10/01/1999 | 120/150 binder PAV Condition, 120/150 P | PAV Residue | 6.31 | 85.73 |  |  | 538.8 | [6 empty] | 80
2099AC001 | 20-D-1999 | 20 | 122565 | 0 | 1999_10_01 | 45.2552701 | Asphalt Cement | -93.6979415 | mnroad_id assumed - asphalt binder sent to ASU (Pen 120/150). | mnroad_id assumed |  |  | AAT - ASU | 10/01/1999 | 120/150 binder PAV Condition, 120/150 P | PAV Residue | 6.31 | 88.61 |  |  | 105.6 | [6 empty] | 95
2099AC001 | 20-D-1999 | 20 | 122565 | 0 | 1999_10_01 | 45.2552701 | Asphalt Cement | -93.6979415 | mnroad_id assumed - asphalt binder sent to ASU (Pen 120/150). | mnroad_id assumed |  |  | AAT - ASU | 10/01/1999 | 120/150 binder PAV Condition, 120/150 P | PAV Residue | 6.31 | 89.26 |  |  | 43.86 | [6 empty] | 105
2099AC001 | 20-D-1999 | 20 | 122565 | 0 | 1999_10_01 | 45.2552701 | Asphalt Cement | -93.6979415 | mnroad_id assumed - asphalt binder sent to ASU (Pen 120/150). | mnroad_id assumed |  |  | AAT - ASU | 10/01/1999 | 120/150 binder PAV Condition, 120/150 P | PAV Residue | 6.31 | 89.56 |  |  | 20.56 | [6 empty] | 115
2099AC001 | 20-D-1999 | 20 | 122565 | 0 | 1999_10_01 | 45.2552701 | Asphalt Cement | -93.6979415 | mnroad_id assumed - asphalt binder sent to ASU (Pen 120/150). | mnroad_id assumed |  |  | AAT - ASU | 10/01/1999 | 120/150 binder PAV Condition, 120/150 P | PAV Residue | 10 | 43.17 |  |  | 10240000 | [6 empty] | 15
2099AC001 | 20-D-1999 | 20 | 122565 | 0 | 1999_10_01 | 45.2552701 | Asphalt Cement | -93.6979415 | mnroad_id assumed - asphalt binder sent to ASU (Pen 120/150). | mnroad_id assumed |  |  | AAT - ASU | 10/01/1999 | 120/150 binder PAV Condition, 120/150 P | PAV Residue | 10 | 51.47 |  |  | 2433000 | [6 empty] | 25
2099AC001 | 20-D-1999 | 20 | 122565 | 0 | 1999_10_01 | 45.2552701 | Asphalt Cement | -93.6979415 | mnroad_id assumed - asphalt binder sent to ASU (Pen 120/150). | mnroad_id assumed |  |  | AAT - ASU | 10/01/1999 | 120/150 binder PAV Condition, 120/150 P | PAV Residue | 10 | 59.16 |  |  | 517100 | [6 empty] | 35
2099AC001 | 20-D-1999 | 20 | 122565 | 0 | 1999_10_01 | 45.2552701 | Asphalt Cement | -93.6979415 | mnroad_id assumed - asphalt binder sent to ASU (Pen 120/150). | mnroad_id assumed |  |  | AAT - ASU | 10/01/1999 | 120/150 binder PAV Condition, 120/150 P | PAV Residue | 10 | 65.67 |  |  | 93210 | [6 empty] | 45
2099AC001 | 20-D-1999 | 20 | 122565 | 0 | 1999_10_01 | 45.2552701 | Asphalt Cement | -93.6979415 | mnroad_id assumed - asphalt binder sent to ASU (Pen 120/150). | mnroad_id assumed |  |  | AAT - ASU | 10/01/1999 | 120/150 binder PAV Condition, 120/150 P | PAV Residue | 10 | 75.28 |  |  | 10250 | [6 empty] | 60
2099AC001 | 20-D-1999 | 20 | 122565 | 0 | 1999_10_01 | 45.2552701 | Asphalt Cement | -93.6979415 | mnroad_id assumed - asphalt binder sent to ASU (Pen 120/150). | mnroad_id assumed |  |  | AAT - ASU | 10/01/1999 | 120/150 binder PAV Condition, 120/150 P | PAV Residue | 10 | 80.58 |  |  | 2800 | [6 empty] | 70
2099AC001 | 20-D-1999 | 20 | 122565 | 0 | 1999_10_01 | 45.2552701 | Asphalt Cement | -93.6979415 | mnroad_id assumed - asphalt binder sent to ASU (Pen 120/150). | mnroad_id assumed |  |  | AAT - ASU | 10/01/1999 | 120/150 binder PAV Condition, 120/150 P | PAV Residue | 10 | 84.91 |  |  | 830 | [6 empty] | 80
2099AC001 | 20-D-1999 | 20 | 122565 | 0 | 1999_10_01 | 45.2552701 | Asphalt Cement | -93.6979415 | mnroad_id assumed - asphalt binder sent to ASU (Pen 120/150). | mnroad_id assumed |  |  | AAT - ASU | 10/01/1999 | 120/150 binder RTFOT Condition, 120/150 R | RTFO Residue | 3.98 | 66.25 |  |  | 37880 | [6 empty] | 25
2099AC001 | 20-D-1999 | 20 | 122565 | 0 | 1999_10_01 | 45.2552701 | Asphalt Cement | -93.6979415 | mnroad_id assumed - asphalt binder sent to ASU (Pen 120/150). | mnroad_id assumed |  |  | AAT - ASU | 10/01/1999 | 120/150 binder RTFOT Condition, 120/150 R | RTFO Residue | 3.98 | 72.87 |  |  | 61030 | [6 empty] | 35
2099AC001 | 20-D-1999 | 20 | 122565 | 0 | 1999_10_01 | 45.2552701 | Asphalt Cement | -93.6979415 | mnroad_id assumed - asphalt binder sent to ASU (Pen 120/150). | mnroad_id assumed |  |  | AAT - ASU | 10/01/1999 | 120/150 binder RTFOT Condition, 120/150 R | RTFO Residue | 3.98 | 78.98 |  |  | 9337 | [6 empty] | 45
2099AC001 | 20-D-1999 | 20 | 122565 | 0 | 1999_10_01 | 45.2552701 | Asphalt Cement | -93.6979415 | mnroad_id assumed - asphalt binder sent to ASU (Pen 120/150). | mnroad_id assumed |  |  | AAT - ASU | 10/01/1999 | 120/150 binder RTFOT Condition, 120/150 R | RTFO Residue | 3.98 | 85.38 |  |  | 964 | [6 empty] | 60
2099AC001 | 20-D-1999 | 20 | 122565 | 0 | 1999_10_01 | 45.2552701 | Asphalt Cement | -93.6979415 | mnroad_id assumed - asphalt binder sent to ASU (Pen 120/150). | mnroad_id assumed |  |  | AAT - ASU | 10/01/1999 | 120/150 binder RTFOT Condition, 120/150 R | RTFO Residue | 3.98 | 88.12 |  |  | 273.7 | [6 empty] | 70
2099AC001 | 20-D-1999 | 20 | 122565 | 0 | 1999_10_01 | 45.2552701 | Asphalt Cement | -93.6979415 | mnroad_id assumed - asphalt binder sent to ASU (Pen 120/150). | mnroad_id assumed |  |  | AAT - ASU | 10/01/1999 | 120/150 binder RTFOT Condition, 120/150 R | RTFO Residue | 3.98 | 89.24 |  |  | 91.1 | [6 empty] | 80
2099AC001 | 20-D-1999 | 20 | 122565 | 0 | 1999_10_01 | 45.2552701 | Asphalt Cement | -93.6979415 | mnroad_id assumed - asphalt binder sent to ASU (Pen 120/150). | mnroad_id assumed |  |  | AAT - ASU | 10/01/1999 | 120/150 binder RTFOT Condition, 120/150 R | RTFO Residue | 3.98 | 89.55 |  |  | 22.4 | [6 empty] | 95
2099AC001 | 20-D-1999 | 20 | 122565 | 0 | 1999_10_01 | 45.2552701 | Asphalt Cement | -93.6979415 | mnroad_id assumed - asphalt binder sent to ASU (Pen 120/150). | mnroad_id assumed |  |  | AAT - ASU | 10/01/1999 | 120/150 binder RTFOT Condition, 120/150 R | RTFO Residue | 3.98 | 89.76 |  |  | 10.72 | [6 empty] | 105
2099AC001 | 20-D-1999 | 20 | 122565 | 0 | 1999_10_01 | 45.2552701 | Asphalt Cement | -93.6979415 | mnroad_id assumed - asphalt binder sent to ASU (Pen 120/150). | mnroad_id assumed |  |  | AAT - ASU | 10/01/1999 | 120/150 binder RTFOT Condition, 120/150 R | RTFO Residue | 3.98 | 89.97 |  |  | 5.542 | [6 empty] | 115
2099AC001 | 20-D-1999 | 20 | 122565 | 0 | 1999_10_01 | 45.2552701 | Asphalt Cement | -93.6979415 | mnroad_id assumed - asphalt binder sent to ASU (Pen 120/150). | mnroad_id assumed |  |  | AAT - ASU | 10/01/1999 | 120/150 binder RTFOT Condition, 120/150 R | RTFO Residue | 6.31 | 56.45 |  |  | 3097000 | [6 empty] | 15
2099AC001 | 20-D-1999 | 20 | 122565 | 0 | 1999_10_01 | 45.2552701 | Asphalt Cement | -93.6979415 | mnroad_id assumed - asphalt binder sent to ASU (Pen 120/150). | mnroad_id assumed |  |  | AAT - ASU | 10/01/1999 | 120/150 binder RTFOT Condition, 120/150 R | RTFO Residue | 6.31 | 65.15 |  |  | 52940 | [6 empty] | 25
2099AC001 | 20-D-1999 | 20 | 122565 | 0 | 1999_10_01 | 45.2552701 | Asphalt Cement | -93.6979415 | mnroad_id assumed - asphalt binder sent to ASU (Pen 120/150). | mnroad_id assumed |  |  | AAT - ASU | 10/01/1999 | 120/150 binder RTFOT Condition, 120/150 R | RTFO Residue | 6.31 | 71.98 |  |  | 87780 | [6 empty] | 35
2099AC001 | 20-D-1999 | 20 | 122565 | 0 | 1999_10_01 | 45.2552701 | Asphalt Cement | -93.6979415 | mnroad_id assumed - asphalt binder sent to ASU (Pen 120/150). | mnroad_id assumed |  |  | AAT - ASU | 10/01/1999 | 120/150 binder RTFOT Condition, 120/150 R | RTFO Residue | 6.31 | 78.03 |  |  | 13940 | [6 empty] | 45
2099AC001 | 20-D-1999 | 20 | 122565 | 0 | 1999_10_01 | 45.2552701 | Asphalt Cement | -93.6979415 | mnroad_id assumed - asphalt binder sent to ASU (Pen 120/150). | mnroad_id assumed |  |  | AAT - ASU | 10/01/1999 | 120/150 binder RTFOT Condition, 120/150 R | RTFO Residue | 6.31 | 84.45 |  |  | 1488 | [6 empty] | 60
2099AC001 | 20-D-1999 | 20 | 122565 | 0 | 1999_10_01 | 45.2552701 | Asphalt Cement | -93.6979415 | mnroad_id assumed - asphalt binder sent to ASU (Pen 120/150). | mnroad_id assumed |  |  | AAT - ASU | 10/01/1999 | 120/150 binder RTFOT Condition, 120/150 R | RTFO Residue | 6.31 | 87.26 |  |  | 428.2 | [6 empty] | 70
2099AC001 | 20-D-1999 | 20 | 122565 | 0 | 1999_10_01 | 45.2552701 | Asphalt Cement | -93.6979415 | mnroad_id assumed - asphalt binder sent to ASU (Pen 120/150). | mnroad_id assumed |  |  | AAT - ASU | 10/01/1999 | 120/150 binder RTFOT Condition, 120/150 R | RTFO Residue | 6.31 | 88.84 |  |  | 144.6 | [6 empty] | 80
2099AC001 | 20-D-1999 | 20 | 122565 | 0 | 1999_10_01 | 45.2552701 | Asphalt Cement | -93.6979415 | mnroad_id assumed - asphalt binder sent to ASU (Pen 120/150). | mnroad_id assumed |  |  | AAT - ASU | 10/01/1999 | 120/150 binder RTFOT Condition, 120/150 R | RTFO Residue | 6.31 | 89.64 |  |  | 35.47 | [6 empty] | 95
2099AC001 | 20-D-1999 | 20 | 122565 | 0 | 1999_10_01 | 45.2552701 | Asphalt Cement | -93.6979415 | mnroad_id assumed - asphalt binder sent to ASU (Pen 120/150). | mnroad_id assumed |  |  | AAT - ASU | 10/01/1999 | 120/150 binder RTFOT Condition, 120/150 R | RTFO Residue | 6.31 | 89.83 |  |  | 16.96 | [6 empty] | 105
2099AC001 | 20-D-1999 | 20 | 122565 | 0 | 1999_10_01 | 45.2552701 | Asphalt Cement | -93.6979415 | mnroad_id assumed - asphalt binder sent to ASU (Pen 120/150). | mnroad_id assumed |  |  | AAT - ASU | 10/01/1999 | 120/150 binder RTFOT Condition, 120/150 R | RTFO Residue | 6.31 | 89.99 |  |  | 8.78 | [6 empty] | 115
2099AC001 | 20-D-1999 | 20 | 122565 | 0 | 1999_10_01 | 45.2552701 | Asphalt Cement | -93.6979415 | mnroad_id assumed - asphalt binder sent to ASU (Pen 120/150). | mnroad_id assumed |  |  | AAT - ASU | 10/01/1999 | 120/150 binder RTFOT Condition, 120/150 R | RTFO Residue | 10 | 55.02 |  |  | 4112000 | [6 empty] | 15
2099AC001 | 20-D-1999 | 20 | 122565 | 0 | 1999_10_01 | 45.2552701 | Asphalt Cement | -93.6979415 | mnroad_id assumed - asphalt binder sent to ASU (Pen 120/150). | mnroad_id assumed |  |  | AAT - ASU | 10/01/1999 | 120/150 binder RTFOT Condition, 120/150 R | RTFO Residue | 10 | 64.1 |  |  | 735700 | [6 empty] | 25
2099AC001 | 20-D-1999 | 20 | 122565 | 0 | 1999_10_01 | 45.2552701 | Asphalt Cement | -93.6979415 | mnroad_id assumed - asphalt binder sent to ASU (Pen 120/150). | mnroad_id assumed |  |  | AAT - ASU | 10/01/1999 | 120/150 binder RTFOT Condition, 120/150 R | RTFO Residue | 10 | 71.14 |  |  | 124900 | [6 empty] | 35
2099AC001 | 20-D-1999 | 20 | 122565 | 0 | 1999_10_01 | 45.2552701 | Asphalt Cement | -93.6979415 | mnroad_id assumed - asphalt binder sent to ASU (Pen 120/150). | mnroad_id assumed |  |  | AAT - ASU | 10/01/1999 | 120/150 binder RTFOT Condition, 120/150 R | RTFO Residue | 10 | 76.95 |  |  | 20680 | [6 empty] | 45
2099AC001 | 20-D-1999 | 20 | 122565 | 0 | 1999_10_01 | 45.2552701 | Asphalt Cement | -93.6979415 | mnroad_id assumed - asphalt binder sent to ASU (Pen 120/150). | mnroad_id assumed |  |  | AAT - ASU | 10/01/1999 | 120/150 binder RTFOT Condition, 120/150 R | RTFO Residue | 10 | 83.58 |  |  | 2284 | [6 empty] | 60
2099AC001 | 20-D-1999 | 20 | 122565 | 0 | 1999_10_01 | 45.2552701 | Asphalt Cement | -93.6979415 | mnroad_id assumed - asphalt binder sent to ASU (Pen 120/150). | mnroad_id assumed |  |  | AAT - ASU | 10/01/1999 | 120/150 binder RTFOT Condition, 120/150 R | RTFO Residue | 10 | 86.58 |  |  | 669.2 | [6 empty] | 70
2099AC001 | 20-D-1999 | 20 | 122565 | 0 | 1999_10_01 | 45.2552701 | Asphalt Cement | -93.6979415 | mnroad_id assumed - asphalt binder sent to ASU (Pen 120/150). | mnroad_id assumed |  |  | AAT - ASU | 10/01/1999 | 120/150 binder RTFOT Condition, 120/150 R | RTFO Residue | 10 | 88.4 |  |  | 228 | [6 empty] | 80
2099AC001 | 20-D-1999 | 20 | 122565 | 0 | 1999_10_01 | 45.2552701 | Asphalt Cement | -93.6979415 | mnroad_id assumed - asphalt binder sent to ASU (Pen 120/150). | mnroad_id assumed |  |  | AAT - ASU | 10/01/1999 | 120/150 binder RTFOT Condition, 120/150 R | RTFO Residue | 10 | 89.45 |  |  | 56.08 | [6 empty] | 95
2099AC001 | 20-D-1999 | 20 | 122565 | 0 | 1999_10_01 | 45.2552701 | Asphalt Cement | -93.6979415 | mnroad_id assumed - asphalt binder sent to ASU (Pen 120/150). | mnroad_id assumed |  |  | AAT - ASU | 10/01/1999 | 120/150 binder RTFOT Condition, 120/150 R | RTFO Residue | 10 | 89.79 |  |  | 26.83 | [6 empty] | 105
2099AC001 | 20-D-1999 | 20 | 122565 | 0 | 1999_10_01 | 45.2552701 | Asphalt Cement | -93.6979415 | mnroad_id assumed - asphalt binder sent to ASU (Pen 120/150). | mnroad_id assumed |  |  | AAT - ASU | 10/01/1999 | 120/150 binder RTFOT Condition, 120/150 R | RTFO Residue | 10 | 89.81 |  |  | 13.9 | [6 empty] | 115
2099AC001 | 20-D-1999 | 20 | 122565 | 0 | 1999_10_01 | 45.2552701 | Asphalt Cement | -93.6979415 | mnroad_id assumed - asphalt binder sent to ASU (Pen 120/150). | mnroad_id assumed |  |  | AAT - ASU | 10/01/1999 | 120/150 binder RTFOT Condition, 120/150 R | RTFO Residue | 15.9 | 55.24 |  |  | 5663000 | [6 empty] | 15
2099AC001 | 20-D-1999 | 20 | 122565 | 0 | 1999_10_01 | 45.2552701 | Asphalt Cement | -93.6979415 | mnroad_id assumed - asphalt binder sent to ASU (Pen 120/150). | mnroad_id assumed |  |  | AAT - ASU | 10/01/1999 | 120/150 binder RTFOT Condition, 120/150 R | RTFO Residue | 15.9 | 63.07 |  |  | 1020000 | [6 empty] | 25
2099AC001 | 20-D-1999 | 20 | 122565 | 0 | 1999_10_01 | 45.2552701 | Asphalt Cement | -93.6979415 | mnroad_id assumed - asphalt binder sent to ASU (Pen 120/150). | mnroad_id assumed |  |  | AAT - ASU | 10/01/1999 | 120/150 binder RTFOT Condition, 120/150 R | RTFO Residue | 15.9 | 69.93 |  |  | 182300 | [6 empty] | 35
2099AC001 | 20-D-1999 | 20 | 122565 | 0 | 1999_10_01 | 45.2552701 | Asphalt Cement | -93.6979415 | mnroad_id assumed - asphalt binder sent to ASU (Pen 120/150). | mnroad_id assumed |  |  | AAT - ASU | 10/01/1999 | 120/150 binder Tank Condition, 120/150 O | Original Binder | 1.59 | 88.99 |  |  | 4.707 | [6 empty] | 95
2099AC001 | 20-D-1999 | 20 | 122565 | 0 | 1999_10_01 | 45.2552701 | Asphalt Cement | -93.6979415 | mnroad_id assumed - asphalt binder sent to ASU (Pen 120/150). | mnroad_id assumed |  |  | AAT - ASU | 10/01/1999 | 120/150 binder Tank Condition, 120/150 O | Original Binder | 1.59 | 88.96 |  |  | 2.449 | [6 empty] | 105
2099AC001 | 20-D-1999 | 20 | 122565 | 0 | 1999_10_01 | 45.2552701 | Asphalt Cement | -93.6979415 | mnroad_id assumed - asphalt binder sent to ASU (Pen 120/150). | mnroad_id assumed |  |  | AAT - ASU | 10/01/1999 | 120/150 binder Tank Condition, 120/150 O | Original Binder | 2.51 | 68.59 |  |  | 684100 | [6 empty] | 15
2099AC001 | 20-D-1999 | 20 | 122565 | 0 | 1999_10_01 | 45.2552701 | Asphalt Cement | -93.6979415 | mnroad_id assumed - asphalt binder sent to ASU (Pen 120/150). | mnroad_id assumed |  |  | AAT - ASU | 10/01/1999 | 120/150 binder Tank Condition, 120/150 O | Original Binder | 2.51 | 75.53 |  |  | 96400 | [6 empty] | 25
2099AC001 | 20-D-1999 | 20 | 122565 | 0 | 1999_10_01 | 45.2552701 | Asphalt Cement | -93.6979415 | mnroad_id assumed - asphalt binder sent to ASU (Pen 120/150). | mnroad_id assumed |  |  | AAT - ASU | 10/01/1999 | 120/150 binder Tank Condition, 120/150 O | Original Binder | 2.51 | 81.58 |  |  | 14260 | [6 empty] | 35
2099AC001 | 20-D-1999 | 20 | 122565 | 0 | 1999_10_01 | 45.2552701 | Asphalt Cement | -93.6979415 | mnroad_id assumed - asphalt binder sent to ASU (Pen 120/150). | mnroad_id assumed |  |  | AAT - ASU | 10/01/1999 | 120/150 binder Tank Condition, 120/150 O | Original Binder | 2.51 | 85.29 |  |  | 1950 | [6 empty] | 45
2099AC001 | 20-D-1999 | 20 | 122565 | 0 | 1999_10_01 | 45.2552701 | Asphalt Cement | -93.6979415 | mnroad_id assumed - asphalt binder sent to ASU (Pen 120/150). | mnroad_id assumed |  |  | AAT - ASU | 10/01/1999 | 120/150 binder Tank Condition, 120/150 O | Original Binder | 2.51 | 88.88 |  |  | 242.8 | [6 empty] | 60
2099AC001 | 20-D-1999 | 20 | 122565 | 0 | 1999_10_01 | 45.2552701 | Asphalt Cement | -93.6979415 | mnroad_id assumed - asphalt binder sent to ASU (Pen 120/150). | mnroad_id assumed |  |  | AAT - ASU | 10/01/1999 | 120/150 binder Tank Condition, 120/150 O | Original Binder | 2.51 | 89.77 |  |  | 78.92 | [6 empty] | 70
2099AC001 | 20-D-1999 | 20 | 122565 | 0 | 1999_10_01 | 45.2552701 | Asphalt Cement | -93.6979415 | mnroad_id assumed - asphalt binder sent to ASU (Pen 120/150). | mnroad_id assumed |  |  | AAT - ASU | 10/01/1999 | 120/150 binder Tank Condition, 120/150 O | Original Binder | 2.51 | 89.65 |  |  | 28.92 | [6 empty] | 80
2099AC001 | 20-D-1999 | 20 | 122565 | 0 | 1999_10_01 | 45.2552701 | Asphalt Cement | -93.6979415 | mnroad_id assumed - asphalt binder sent to ASU (Pen 120/150). | mnroad_id assumed |  |  | AAT - ASU | 10/01/1999 | 120/150 binder Tank Condition, 120/150 O | Original Binder | 2.51 | 89.28 |  |  | 7.615 | [6 empty] | 95
2099AC001 | 20-D-1999 | 20 | 122565 | 0 | 1999_10_01 | 45.2552701 | Asphalt Cement | -93.6979415 | mnroad_id assumed - asphalt binder sent to ASU (Pen 120/150). | mnroad_id assumed |  |  | AAT - ASU | 10/01/1999 | 120/150 binder PAV Condition, 120/150 P | PAV Residue | 63.1 | 88.89 |  |  | 201.3 | [6 empty] | 115
2099AC001 | 20-D-1999 | 20 | 122565 | 0 | 1999_10_01 | 45.2552701 | Asphalt Cement | -93.6979415 | mnroad_id assumed - asphalt binder sent to ASU (Pen 120/150). | mnroad_id assumed |  |  | AAT - ASU | 10/01/1999 | 120/150 binder PAV Condition, 120/150 P | PAV Residue | 100 | 38 |  |  | 28930000 | [6 empty] | 15
2099AC001 | 20-D-1999 | 20 | 122565 | 0 | 1999_10_01 | 45.2552701 | Asphalt Cement | -93.6979415 | mnroad_id assumed - asphalt binder sent to ASU (Pen 120/150). | mnroad_id assumed |  |  | AAT - ASU | 10/01/1999 | 120/150 binder PAV Condition, 120/150 P | PAV Residue | 100 | 46.87 |  |  | 8394000 | [6 empty] | 25
2099AC001 | 20-D-1999 | 20 | 122565 | 0 | 1999_10_01 | 45.2552701 | Asphalt Cement | -93.6979415 | mnroad_id assumed - asphalt binder sent to ASU (Pen 120/150). | mnroad_id assumed |  |  | AAT - ASU | 10/01/1999 | 120/150 binder PAV Condition, 120/150 P | PAV Residue | 100 | 54.66 |  |  | 2185000 | [6 empty] | 35
2099AC001 | 20-D-1999 | 20 | 122565 | 0 | 1999_10_01 | 45.2552701 | Asphalt Cement | -93.6979415 | mnroad_id assumed - asphalt binder sent to ASU (Pen 120/150). | mnroad_id assumed |  |  | AAT - ASU | 10/01/1999 | 120/150 binder PAV Condition, 120/150 P | PAV Residue | 100 | 61.76 |  |  | 471800 | [6 empty] | 45
2099AC001 | 20-D-1999 | 20 | 122565 | 0 | 1999_10_01 | 45.2552701 | Asphalt Cement | -93.6979415 | mnroad_id assumed - asphalt binder sent to ASU (Pen 120/150). | mnroad_id assumed |  |  | AAT - ASU | 10/01/1999 | 120/150 binder PAV Condition, 120/150 P | PAV Residue | 100 | 70.88 |  |  | 64340 | [6 empty] | 60
2099AC001 | 20-D-1999 | 20 | 122565 | 0 | 1999_10_01 | 45.2552701 | Asphalt Cement | -93.6979415 | mnroad_id assumed - asphalt binder sent to ASU (Pen 120/150). | mnroad_id assumed |  |  | AAT - ASU | 10/01/1999 | 120/150 binder PAV Condition, 120/150 P | PAV Residue | 100 | 75.27 |  |  | 20090 | [6 empty] | 70
2099AC001 | 20-D-1999 | 20 | 122565 | 0 | 1999_10_01 | 45.2552701 | Asphalt Cement | -93.6979415 | mnroad_id assumed - asphalt binder sent to ASU (Pen 120/150). | mnroad_id assumed |  |  | AAT - ASU | 10/01/1999 | 120/150 binder PAV Condition, 120/150 P | PAV Residue | 100 | 79.4 |  |  | 6665 | [6 empty] | 80
2099AC001 | 20-D-1999 | 20 | 122565 | 0 | 1999_10_01 | 45.2552701 | Asphalt Cement | -93.6979415 | mnroad_id assumed - asphalt binder sent to ASU (Pen 120/150). | mnroad_id assumed |  |  | AAT - ASU | 10/01/1999 | 120/150 binder PAV Condition, 120/150 P | PAV Residue | 100 | 84.66 |  |  | 1512 | [6 empty] | 95
2099AC001 | 20-D-1999 | 20 | 122565 | 0 | 1999_10_01 | 45.2552701 | Asphalt Cement | -93.6979415 | mnroad_id assumed - asphalt binder sent to ASU (Pen 120/150). | mnroad_id assumed |  |  | AAT - ASU | 10/01/1999 | 120/150 binder PAV Condition, 120/150 P | PAV Residue | 100 | 87.13 |  |  | 663.5 | [6 empty] | 105
2099AC001 | 20-D-1999 | 20 | 122565 | 0 | 1999_10_01 | 45.2552701 | Asphalt Cement | -93.6979415 | mnroad_id assumed - asphalt binder sent to ASU (Pen 120/150). | mnroad_id assumed |  |  | AAT - ASU | 10/01/1999 | 120/150 binder PAV Condition, 120/150 P | PAV Residue | 100 | 88.43 |  |  | 316.6 | [6 empty] | 115
2099AC001 | 20-D-1999 | 20 | 122565 | 0 | 1999_10_01 | 45.2552701 | Asphalt Cement | -93.6979415 | mnroad_id assumed - asphalt binder sent to ASU (Pen 120/150). | mnroad_id assumed |  |  | AAT - ASU | 10/01/1999 | 120/150 binder Recovered Condition, 120/150 E | Extracted Binder | 1 | 48.86 |  |  | 3029000 | [6 empty] | 15
2099AC001 | 20-D-1999 | 20 | 122565 | 0 | 1999_10_01 | 45.2552701 | Asphalt Cement | -93.6979415 | mnroad_id assumed - asphalt binder sent to ASU (Pen 120/150). | mnroad_id assumed |  |  | AAT - ASU | 10/01/1999 | 120/150 binder Recovered Condition, 120/150 E | Extracted Binder | 1 | 57.65 |  |  | 514500 | [6 empty] | 25
2099AC001 | 20-D-1999 | 20 | 122565 | 0 | 1999_10_01 | 45.2552701 | Asphalt Cement | -93.6979415 | mnroad_id assumed - asphalt binder sent to ASU (Pen 120/150). | mnroad_id assumed |  |  | AAT - ASU | 10/01/1999 | 120/150 binder Recovered Condition, 120/150 E | Extracted Binder | 1 | 64.79 |  |  | 90390 | [6 empty] | 35
2099AC001 | 20-D-1999 | 20 | 122565 | 0 | 1999_10_01 | 45.2552701 | Asphalt Cement | -93.6979415 | mnroad_id assumed - asphalt binder sent to ASU (Pen 120/150). | mnroad_id assumed |  |  | AAT - ASU | 10/01/1999 | 120/150 binder Recovered Condition, 120/150 E | Extracted Binder | 1 | 71.64 |  |  | 17270 | [6 empty] | 45
2099AC001 | 20-D-1999 | 20 | 122565 | 0 | 1999_10_01 | 45.2552701 | Asphalt Cement | -93.6979415 | mnroad_id assumed - asphalt binder sent to ASU (Pen 120/150). | mnroad_id assumed |  |  | AAT - ASU | 10/01/1999 | 120/150 binder Recovered Condition, 120/150 E | Extracted Binder | 1 | 81.67 |  |  | 1515 | [6 empty] | 60
2099AC001 | 20-D-1999 | 20 | 122565 | 0 | 1999_10_01 | 45.2552701 | Asphalt Cement | -93.6979415 | mnroad_id assumed - asphalt binder sent to ASU (Pen 120/150). | mnroad_id assumed |  |  | AAT - ASU | 10/01/1999 | 120/150 binder Recovered Condition, 120/150 E | Extracted Binder | 1 | 86.41 |  |  | 358.5 | [6 empty] | 70
2099AC001 | 20-D-1999 | 20 | 122565 | 0 | 1999_10_01 | 45.2552701 | Asphalt Cement | -93.6979415 | mnroad_id assumed - asphalt binder sent to ASU (Pen 120/150). | mnroad_id assumed |  |  | AAT - ASU | 10/01/1999 | 120/150 binder Recovered Condition, 120/150 E | Extracted Binder | 1 | 88.61 |  |  | 98.15 | [6 empty] | 80
2099AC001 | 20-D-1999 | 20 | 122565 | 0 | 1999_10_01 | 45.2552701 | Asphalt Cement | -93.6979415 | mnroad_id assumed - asphalt binder sent to ASU (Pen 120/150). | mnroad_id assumed |  |  | AAT - ASU | 10/01/1999 | 120/150 binder Recovered Condition, 120/150 E | Extracted Binder | 1 | 87.66 |  |  | 18.18 | [6 empty] | 95
2099AC001 | 20-D-1999 | 20 | 122565 | 0 | 1999_10_01 | 45.2552701 | Asphalt Cement | -93.6979415 | mnroad_id assumed - asphalt binder sent to ASU (Pen 120/150). | mnroad_id assumed |  |  | AAT - ASU | 10/01/1999 | 120/150 binder Recovered Condition, 120/150 E | Extracted Binder | 1 | 88.36 |  |  | 7.43 | [6 empty] | 105
2099AC001 | 20-D-1999 | 20 | 122565 | 0 | 1999_10_01 | 45.2552701 | Asphalt Cement | -93.6979415 | mnroad_id assumed - asphalt binder sent to ASU (Pen 120/150). | mnroad_id assumed |  |  | AAT - ASU | 10/01/1999 | 120/150 binder Recovered Condition, 120/150 E | Extracted Binder | 1 | 87.4 |  |  | 3.299 | [6 empty] | 115
2099AC001 | 20-D-1999 | 20 | 122565 | 0 | 1999_10_01 | 45.2552701 | Asphalt Cement | -93.6979415 | mnroad_id assumed - asphalt binder sent to ASU (Pen 120/150). | mnroad_id assumed |  |  | AAT - ASU | 10/01/1999 | 120/150 binder Recovered Condition, 120/150 E | Extracted Binder | 1.59 | 47.64 |  |  | 3855000 | [6 empty] | 15
2099AC001 | 20-D-1999 | 20 | 122565 | 0 | 1999_10_01 | 45.2552701 | Asphalt Cement | -93.6979415 | mnroad_id assumed - asphalt binder sent to ASU (Pen 120/150). | mnroad_id assumed |  |  | AAT - ASU | 10/01/1999 | 120/150 binder Tank Condition, 120/150 O | Original Binder | 10 | 82.83 |  |  | 7029 | [6 empty] | 45
2099AC001 | 20-D-1999 | 20 | 122565 | 0 | 1999_10_01 | 45.2552701 | Asphalt Cement | -93.6979415 | mnroad_id assumed - asphalt binder sent to ASU (Pen 120/150). | mnroad_id assumed |  |  | AAT - ASU | 10/01/1999 | 120/150 binder Tank Condition, 120/150 O | Original Binder | 10 | 87.4 |  |  | 939 | [6 empty] | 60
2099AC001 | 20-D-1999 | 20 | 122565 | 0 | 1999_10_01 | 45.2552701 | Asphalt Cement | -93.6979415 | mnroad_id assumed - asphalt binder sent to ASU (Pen 120/150). | mnroad_id assumed |  |  | AAT - ASU | 10/01/1999 | 120/150 binder Tank Condition, 120/150 O | Original Binder | 10 | 88.77 |  |  | 312.3 | [6 empty] | 70
2099AC001 | 20-D-1999 | 20 | 122565 | 0 | 1999_10_01 | 45.2552701 | Asphalt Cement | -93.6979415 | mnroad_id assumed - asphalt binder sent to ASU (Pen 120/150). | mnroad_id assumed |  |  | AAT - ASU | 10/01/1999 | 120/150 binder Tank Condition, 120/150 O | Original Binder | 10 | 89.58 |  |  | 113.8 | [6 empty] | 80
2099AC001 | 20-D-1999 | 20 | 122565 | 0 | 1999_10_01 | 45.2552701 | Asphalt Cement | -93.6979415 | mnroad_id assumed - asphalt binder sent to ASU (Pen 120/150). | mnroad_id assumed |  |  | AAT - ASU | 10/01/1999 | 120/150 binder Tank Condition, 120/150 O | Original Binder | 10 | 89.4 |  |  | 29.86 | [6 empty] | 95
2099AC001 | 20-D-1999 | 20 | 122565 | 0 | 1999_10_01 | 45.2552701 | Asphalt Cement | -93.6979415 | mnroad_id assumed - asphalt binder sent to ASU (Pen 120/150). | mnroad_id assumed |  |  | AAT - ASU | 10/01/1999 | 120/150 binder Tank Condition, 120/150 O | Original Binder | 10 | 89.4 |  |  | 15.27 | [6 empty] | 105
2099AC001 | 20-D-1999 | 20 | 122565 | 0 | 1999_10_01 | 45.2552701 | Asphalt Cement | -93.6979415 | mnroad_id assumed - asphalt binder sent to ASU (Pen 120/150). | mnroad_id assumed |  |  | AAT - ASU | 10/01/1999 | 120/150 binder Tank Condition, 120/150 O | Original Binder | 15.9 | 62.86 |  |  | 2720000 | [6 empty] | 15
2099AC001 | 20-D-1999 | 20 | 122565 | 0 | 1999_10_01 | 45.2552701 | Asphalt Cement | -93.6979415 | mnroad_id assumed - asphalt binder sent to ASU (Pen 120/150). | mnroad_id assumed |  |  | AAT - ASU | 10/01/1999 | 120/150 binder Tank Condition, 120/150 O | Original Binder | 15.9 | 71.64 |  |  | 436400 | [6 empty] | 25
2099AC001 | 20-D-1999 | 20 | 122565 | 0 | 1999_10_01 | 45.2552701 | Asphalt Cement | -93.6979415 | mnroad_id assumed - asphalt binder sent to ASU (Pen 120/150). | mnroad_id assumed |  |  | AAT - ASU | 10/01/1999 | 120/150 binder Tank Condition, 120/150 O | Original Binder | 15.9 | 77.24 |  |  | 71130 | [6 empty] | 35
2099AC001 | 20-D-1999 | 20 | 122565 | 0 | 1999_10_01 | 45.2552701 | Asphalt Cement | -93.6979415 | mnroad_id assumed - asphalt binder sent to ASU (Pen 120/150). | mnroad_id assumed |  |  | AAT - ASU | 10/01/1999 | 120/150 binder Tank Condition, 120/150 O | Original Binder | 15.9 | 81.9 |  |  | 10730 | [6 empty] | 45
2099AC001 | 20-D-1999 | 20 | 122565 | 0 | 1999_10_01 | 45.2552701 | Asphalt Cement | -93.6979415 | mnroad_id assumed - asphalt binder sent to ASU (Pen 120/150). | mnroad_id assumed |  |  | AAT - ASU | 10/01/1999 | 120/150 binder Tank Condition, 120/150 O | Original Binder | 15.9 | 86.79 |  |  | 1466 | [6 empty] | 60
2099AC001 | 20-D-1999 | 20 | 122565 | 0 | 1999_10_01 | 45.2552701 | Asphalt Cement | -93.6979415 | mnroad_id assumed - asphalt binder sent to ASU (Pen 120/150). | mnroad_id assumed |  |  | AAT - ASU | 10/01/1999 | 120/150 binder Tank Condition, 120/150 O | Original Binder | 15.9 | 88.48 |  |  | 488 | [6 empty] | 70
2099AC001 | 20-D-1999 | 20 | 122565 | 0 | 1999_10_01 | 45.2552701 | Asphalt Cement | -93.6979415 | mnroad_id assumed - asphalt binder sent to ASU (Pen 120/150). | mnroad_id assumed |  |  | AAT - ASU | 10/01/1999 | 120/150 binder Tank Condition, 120/150 O | Original Binder | 15.9 | 89.39 |  |  | 178.1 | [6 empty] | 80
2099AC001 | 20-D-1999 | 20 | 122565 | 0 | 1999_10_01 | 45.2552701 | Asphalt Cement | -93.6979415 | mnroad_id assumed - asphalt binder sent to ASU (Pen 120/150). | mnroad_id assumed |  |  | AAT - ASU | 10/01/1999 | 120/150 binder Tank Condition, 120/150 O | Original Binder | 15.9 | 89.71 |  |  | 47.27 | [6 empty] | 95
2099AC001 | 20-D-1999 | 20 | 122565 | 0 | 1999_10_01 | 45.2552701 | Asphalt Cement | -93.6979415 | mnroad_id assumed - asphalt binder sent to ASU (Pen 120/150). | mnroad_id assumed |  |  | AAT - ASU | 10/01/1999 | 120/150 binder Tank Condition, 120/150 O | Original Binder | 15.9 | 89.51 |  |  | 24.15 | [6 empty] | 105
2099AC001 | 20-D-1999 | 20 | 122565 | 0 | 1999_10_01 | 45.2552701 | Asphalt Cement | -93.6979415 | mnroad_id assumed - asphalt binder sent to ASU (Pen 120/150). | mnroad_id assumed |  |  | AAT - ASU | 10/01/1999 | 120/150 binder Tank Condition, 120/150 O | Original Binder | 25.1 | 61.35 |  |  | 37390000 | [6 empty] | 15
2099AC001 | 20-D-1999 | 20 | 122565 | 0 | 1999_10_01 | 45.2552701 | Asphalt Cement | -93.6979415 | mnroad_id assumed - asphalt binder sent to ASU (Pen 120/150). | mnroad_id assumed |  |  | AAT - ASU | 10/01/1999 | 120/150 binder Tank Condition, 120/150 O | Original Binder | 25.1 | 70.55 |  |  | 627300 | [6 empty] | 25
2099AC001 | 20-D-1999 | 20 | 122565 | 0 | 1999_10_01 | 45.2552701 | Asphalt Cement | -93.6979415 | mnroad_id assumed - asphalt binder sent to ASU (Pen 120/150). | mnroad_id assumed |  |  | AAT - ASU | 10/01/1999 | 120/150 binder Tank Condition, 120/150 O | Original Binder | 25.1 | 76.76 |  |  | 104700 | [6 empty] | 35
2099AC001 | 20-D-1999 | 20 | 122565 | 0 | 1999_10_01 | 45.2552701 | Asphalt Cement | -93.6979415 | mnroad_id assumed - asphalt binder sent to ASU (Pen 120/150). | mnroad_id assumed |  |  | AAT - ASU | 10/01/1999 | 120/150 binder Tank Condition, 120/150 O | Original Binder | 25.1 | 81.1 |  |  | 16250 | [6 empty] | 45
2099AC001 | 20-D-1999 | 20 | 122565 | 0 | 1999_10_01 | 45.2552701 | Asphalt Cement | -93.6979415 | mnroad_id assumed - asphalt binder sent to ASU (Pen 120/150). | mnroad_id assumed |  |  | AAT - ASU | 10/01/1999 | 120/150 binder Tank Condition, 120/150 O | Original Binder | 25.1 | 86.16 |  |  | 2278 | [6 empty] | 60
2099AC001 | 20-D-1999 | 20 | 122565 | 0 | 1999_10_01 | 45.2552701 | Asphalt Cement | -93.6979415 | mnroad_id assumed - asphalt binder sent to ASU (Pen 120/150). | mnroad_id assumed |  |  | AAT - ASU | 10/01/1999 | 120/150 binder Tank Condition, 120/150 O | Original Binder | 25.1 | 88.12 |  |  | 766.6 | [6 empty] | 70
2099AC001 | 20-D-1999 | 20 | 122565 | 0 | 1999_10_01 | 45.2552701 | Asphalt Cement | -93.6979415 | mnroad_id assumed - asphalt binder sent to ASU (Pen 120/150). | mnroad_id assumed |  |  | AAT - ASU | 10/01/1999 | 120/150 binder Tank Condition, 120/150 O | Original Binder | 25.1 | 89.34 |  |  | 280.7 | [6 empty] | 80
2099AC001 | 20-D-1999 | 20 | 122565 | 0 | 1999_10_01 | 45.2552701 | Asphalt Cement | -93.6979415 | mnroad_id assumed - asphalt binder sent to ASU (Pen 120/150). | mnroad_id assumed |  |  | AAT - ASU | 10/01/1999 | 120/150 binder Tank Condition, 120/150 O | Original Binder | 25.1 | 89.88 |  |  | 75.36 | [6 empty] | 95
2099AC001 | 20-D-1999 | 20 | 122565 | 0 | 1999_10_01 | 45.2552701 | Asphalt Cement | -93.6979415 | mnroad_id assumed - asphalt binder sent to ASU (Pen 120/150). | mnroad_id assumed |  |  | AAT - ASU | 10/01/1999 | 120/150 binder Tank Condition, 120/150 O | Original Binder | 25.1 | 89.64 |  |  | 37.97 | [6 empty] | 105
2099AC001 | 20-D-1999 | 20 | 122565 | 0 | 1999_10_01 | 45.2552701 | Asphalt Cement | -93.6979415 | mnroad_id assumed - asphalt binder sent to ASU (Pen 120/150). | mnroad_id assumed |  |  | AAT - ASU | 10/01/1999 | 120/150 binder Tank Condition, 120/150 O | Original Binder | 39.8 | 59.6 |  |  | 5063000 | [6 empty] | 15
2099AC001 | 20-D-1999 | 20 | 122565 | 0 | 1999_10_01 | 45.2552701 | Asphalt Cement | -93.6979415 | mnroad_id assumed - asphalt binder sent to ASU (Pen 120/150). | mnroad_id assumed |  |  | AAT - ASU | 10/01/1999 | 120/150 binder Tank Condition, 120/150 O | Original Binder | 39.8 | 69.44 |  |  | 895600 | [6 empty] | 25
2099AC001 | 20-D-1999 | 20 | 122565 | 0 | 1999_10_01 | 45.2552701 | Asphalt Cement | -93.6979415 | mnroad_id assumed - asphalt binder sent to ASU (Pen 120/150). | mnroad_id assumed |  |  | AAT - ASU | 10/01/1999 | 120/150 binder Tank Condition, 120/150 O | Original Binder | 39.8 | 75.9 |  |  | 154100 | [6 empty] | 35
2099AC001 | 20-D-1999 | 20 | 122565 | 0 | 1999_10_01 | 45.2552701 | Asphalt Cement | -93.6979415 | mnroad_id assumed - asphalt binder sent to ASU (Pen 120/150). | mnroad_id assumed |  |  | AAT - ASU | 10/01/1999 | 120/150 binder Tank Condition, 120/150 O | Original Binder | 39.8 | 80.42 |  |  | 24550 | [6 empty] | 45
2099AC001 | 20-D-1999 | 20 | 122565 | 0 | 1999_10_01 | 45.2552701 | Asphalt Cement | -93.6979415 | mnroad_id assumed - asphalt binder sent to ASU (Pen 120/150). | mnroad_id assumed |  |  | AAT - ASU | 10/01/1999 | 120/150 binder Tank Condition, 120/150 O | Original Binder | 39.8 | 85.54 |  |  | 3530 | [6 empty] | 60
2099AC001 | 20-D-1999 | 20 | 122565 | 0 | 1999_10_01 | 45.2552701 | Asphalt Cement | -93.6979415 | mnroad_id assumed - asphalt binder sent to ASU (Pen 120/150). | mnroad_id assumed |  |  | AAT - ASU | 10/01/1999 | 120/150 binder Tank Condition, 120/150 O | Original Binder | 39.8 | 87.52 |  |  | 1199 | [6 empty] | 70
2099AC001 | 20-D-1999 | 20 | 122565 | 0 | 1999_10_01 | 45.2552701 | Asphalt Cement | -93.6979415 | mnroad_id assumed - asphalt binder sent to ASU (Pen 120/150). | mnroad_id assumed |  |  | AAT - ASU | 10/01/1999 | 120/150 binder Tank Condition, 120/150 O | Original Binder | 39.8 | 88.89 |  |  | 442.6 | [6 empty] | 80
2099AC001 | 20-D-1999 | 20 | 122565 | 0 | 1999_10_01 | 45.2552701 | Asphalt Cement | -93.6979415 | mnroad_id assumed - asphalt binder sent to ASU (Pen 120/150). | mnroad_id assumed |  |  | AAT - ASU | 10/01/1999 | 120/150 binder Tank Condition, 120/150 O | Original Binder | 39.8 | 89.93 |  |  | 117.5 | [6 empty] | 95
2099AC001 | 20-D-1999 | 20 | 122565 | 0 | 1999_10_01 | 45.2552701 | Asphalt Cement | -93.6979415 | mnroad_id assumed - asphalt binder sent to ASU (Pen 120/150). | mnroad_id assumed |  |  | AAT - ASU | 10/01/1999 | 120/150 binder Tank Condition, 120/150 O | Original Binder | 39.8 | 89.64 |  |  | 60.22 | [6 empty] | 105
2099AC001 | 20-D-1999 | 20 | 122565 | 0 | 1999_10_01 | 45.2552701 | Asphalt Cement | -93.6979415 | mnroad_id assumed - asphalt binder sent to ASU (Pen 120/150). | mnroad_id assumed |  |  | AAT - ASU | 10/01/1999 | 120/150 binder Tank Condition, 120/150 O | Original Binder | 63.1 | 57.7 |  |  | 6820000 | [6 empty] | 15
2099AC001 | 20-D-1999 | 20 | 122565 | 0 | 1999_10_01 | 45.2552701 | Asphalt Cement | -93.6979415 | mnroad_id assumed - asphalt binder sent to ASU (Pen 120/150). | mnroad_id assumed |  |  | AAT - ASU | 10/01/1999 | 120/150 binder Tank Condition, 120/150 O | Original Binder | 63.1 | 68.21 |  |  | 1272000 | [6 empty] | 25
2099AC001 | 20-D-1999 | 20 | 122565 | 0 | 1999_10_01 | 45.2552701 | Asphalt Cement | -93.6979415 | mnroad_id assumed - asphalt binder sent to ASU (Pen 120/150). | mnroad_id assumed |  |  | AAT - ASU | 10/01/1999 | 120/150 binder Tank Condition, 120/150 O | Original Binder | 63.1 | 75.13 |  |  | 225700 | [6 empty] | 35
2099AC001 | 20-D-1999 | 20 | 122565 | 0 | 1999_10_01 | 45.2552701 | Asphalt Cement | -93.6979415 | mnroad_id assumed - asphalt binder sent to ASU (Pen 120/150). | mnroad_id assumed |  |  | AAT - ASU | 10/01/1999 | 120/150 binder Tank Condition, 120/150 O | Original Binder | 63.1 | 79.76 |  |  | 36750 | [6 empty] | 45
2099AC001 | 20-D-1999 | 20 | 122565 | 0 | 1999_10_01 | 45.2552701 | Asphalt Cement | -93.6979415 | mnroad_id assumed - asphalt binder sent to ASU (Pen 120/150). | mnroad_id assumed |  |  | AAT - ASU | 10/01/1999 | 120/150 binder Tank Condition, 120/150 O | Original Binder | 63.1 | 85 |  |  | 5445 | [6 empty] | 60
2099AC001 | 20-D-1999 | 20 | 122565 | 0 | 1999_10_01 | 45.2552701 | Asphalt Cement | -93.6979415 | mnroad_id assumed - asphalt binder sent to ASU (Pen 120/150). | mnroad_id assumed |  |  | AAT - ASU | 10/01/1999 | 120/150 binder Tank Condition, 120/150 O | Original Binder | 63.1 | 87.04 |  |  | 1869 | [6 empty] | 70
2099AC001 | 20-D-1999 | 20 | 122565 | 0 | 1999_10_01 | 45.2552701 | Asphalt Cement | -93.6979415 | mnroad_id assumed - asphalt binder sent to ASU (Pen 120/150). | mnroad_id assumed |  |  | AAT - ASU | 10/01/1999 | 120/150 binder Tank Condition, 120/150 O | Original Binder | 63.1 | 88.61 |  |  | 695.1 | [6 empty] | 80
2099AC001 | 20-D-1999 | 20 | 122565 | 0 | 1999_10_01 | 45.2552701 | Asphalt Cement | -93.6979415 | mnroad_id assumed - asphalt binder sent to ASU (Pen 120/150). | mnroad_id assumed |  |  | AAT - ASU | 10/01/1999 | 120/150 binder Tank Condition, 120/150 O | Original Binder | 63.1 | 89.66 |  |  | 186.5 | [6 empty] | 95
2099AC001 | 20-D-1999 | 20 | 122565 | 0 | 1999_10_01 | 45.2552701 | Asphalt Cement | -93.6979415 | mnroad_id assumed - asphalt binder sent to ASU (Pen 120/150). | mnroad_id assumed |  |  | AAT - ASU | 10/01/1999 | 120/150 binder Tank Condition, 120/150 O | Original Binder | 63.1 | 89.62 |  |  | 95.12 | [6 empty] | 105
2008BA007 | 20-D-1990 | 20 | 122565 | 0 |  | 45.2552701 | Bituminous Millings | -93.6979415 | Standard RAP; sent to Maplewood Chem Lab for extractions binder/agg testing. | 08BC124 |  | 08BC124 | Maplewood Lab | 01/16/2009 |  | extracted | 2.512 | 82.6 | 371 | 2870 | 2894 | 2.87 | 2.92 | 1000 | 1152 | 0 | 0.8 | 58 | 25 | 23.08
2008BA007 | 20-D-1990 | 20 | 122565 | 0 |  | 45.2552701 | Bituminous Millings | -93.6979415 | Standard RAP; sent to Maplewood Chem Lab for extractions binder/agg testing. | 08BC124 |  | 08BC124 | Maplewood Lab | 01/16/2009 |  | extracted | 3.98 | 81.5 | 656 | 4381 | 4430 | 4.38 | 4.48 | 1000 | 1113 | -0.03 | 0.79 | 58 | 25 | 35.07
2008BA007 | 20-D-1990 | 20 | 122565 | 0 |  | 45.2552701 | Bituminous Millings | -93.6979415 | Standard RAP; sent to Maplewood Chem Lab for extractions binder/agg testing. | 08BC124 |  | 08BC124 | Maplewood Lab | 01/16/2009 |  | extracted | 6.309 | 80.3 | 1132 | 6642 | 6738 | 6.64 | 6.84 | 1000 | 1068 | 0 | 0.8 | 58 | 25 | 53.6
2008BA007 | 20-D-1990 | 20 | 122565 | 0 |  | 45.2552701 | Bituminous Millings | -93.6979415 | Standard RAP; sent to Maplewood Chem Lab for extractions binder/agg testing. | 08BC124 |  | 08BC124 | Maplewood Lab | 01/16/2009 |  | extracted | 10 | 79.2 | 1913 | 9981 | 10160 | 9.98 | 10.35 | 1000 | 1016 | -0.01 | 0.8 | 58 | 25 | 81.18
2008BA007 | 20-D-1990 | 20 | 122565 | 0 |  | 45.2552701 | Bituminous Millings | -93.6979415 | Standard RAP; sent to Maplewood Chem Lab for extractions binder/agg testing. | 08BC124 |  | 08BC124 | Maplewood Lab | 01/16/2009 |  | extracted | 15.84 | 78 | 3169 | 14890 | 15220 | 14.89 | 15.56 | 1000 | 960.8 | 0 | 0.8 | 58 | 25 | 121.8
2008BA007 | 20-D-1990 | 20 | 122565 | 0 |  | 45.2552701 | Bituminous Millings | -93.6979415 | Standard RAP; sent to Maplewood Chem Lab for extractions binder/agg testing. | 08BC124 |  | 08BC124 | Maplewood Lab | 01/16/2009 |  | extracted | 25.12 | 76.8 | 5156 | 22050 | 22650 | 22.05 | 23.26 | 1000 | 901.5 | 0.19 | 0.8 | 58 | 25 | 181.5
2099AC001 | 20-D-1999 | 20 | 122565 | 0 | 1999_10_01 | 45.2552701 | Asphalt Cement | -93.6979415 | mnroad_id assumed - asphalt binder sent to ASU (Pen 120/150). | mnroad_id assumed |  |  | AAT - ASU | 10/01/1999 | 120/150 binder Recovered Condition, 120/150 E | Extracted Binder | 15.9 | 41.99 |  |  | 12050000 | [6 empty] | 15
2099AC001 | 20-D-1999 | 20 | 122565 | 0 | 1999_10_01 | 45.2552701 | Asphalt Cement | -93.6979415 | mnroad_id assumed - asphalt binder sent to ASU (Pen 120/150). | mnroad_id assumed |  |  | AAT - ASU | 10/01/1999 | 120/150 binder Recovered Condition, 120/150 E | Extracted Binder | 15.9 | 51.45 |  |  | 2826000 | [6 empty] | 25
2099AC001 | 20-D-1999 | 20 | 122565 | 0 | 1999_10_01 | 45.2552701 | Asphalt Cement | -93.6979415 | mnroad_id assumed - asphalt binder sent to ASU (Pen 120/150). | mnroad_id assumed |  |  | AAT - ASU | 10/01/1999 | 120/150 binder Recovered Condition, 120/150 E | Extracted Binder | 15.9 | 59.21 |  |  | 605200 | [6 empty] | 35
2099AC001 | 20-D-1999 | 20 | 122565 | 0 | 1999_10_01 | 45.2552701 | Asphalt Cement | -93.6979415 | mnroad_id assumed - asphalt binder sent to ASU (Pen 120/150). | mnroad_id assumed |  |  | AAT - ASU | 10/01/1999 | 120/150 binder Recovered Condition, 120/150 E | Extracted Binder | 15.9 | 64.89 |  |  | 137100 | [6 empty] | 45
2099AC001 | 20-D-1999 | 20 | 122565 | 0 | 1999_10_01 | 45.2552701 | Asphalt Cement | -93.6979415 | mnroad_id assumed - asphalt binder sent to ASU (Pen 120/150). | mnroad_id assumed |  |  | AAT - ASU | 10/01/1999 | 120/150 binder Recovered Condition, 120/150 E | Extracted Binder | 15.9 | 74.26 |  |  | 16390 | [6 empty] | 60
2099AC001 | 20-D-1999 | 20 | 122565 | 0 | 1999_10_01 | 45.2552701 | Asphalt Cement | -93.6979415 | mnroad_id assumed - asphalt binder sent to ASU (Pen 120/150). | mnroad_id assumed |  |  | AAT - ASU | 10/01/1999 | 120/150 binder Recovered Condition, 120/150 E | Extracted Binder | 15.9 | 79.29 |  |  | 4614 | [6 empty] | 70
2099AC001 | 20-D-1999 | 20 | 122565 | 0 | 1999_10_01 | 45.2552701 | Asphalt Cement | -93.6979415 | mnroad_id assumed - asphalt binder sent to ASU (Pen 120/150). | mnroad_id assumed |  |  | AAT - ASU | 10/01/1999 | 120/150 binder Recovered Condition, 120/150 E | Extracted Binder | 15.9 | 83.15 |  |  | 1390 | [6 empty] | 80
2099AC001 | 20-D-1999 | 20 | 122565 | 0 | 1999_10_01 | 45.2552701 | Asphalt Cement | -93.6979415 | mnroad_id assumed - asphalt binder sent to ASU (Pen 120/150). | mnroad_id assumed |  |  | AAT - ASU | 10/01/1999 | 120/150 binder Recovered Condition, 120/150 E | Extracted Binder | 15.9 | 88.06 |  |  | 276.4 | [6 empty] | 95
2099AC001 | 20-D-1999 | 20 | 122565 | 0 | 1999_10_01 | 45.2552701 | Asphalt Cement | -93.6979415 | mnroad_id assumed - asphalt binder sent to ASU (Pen 120/150). | mnroad_id assumed |  |  | AAT - ASU | 10/01/1999 | 120/150 binder Recovered Condition, 120/150 E | Extracted Binder | 15.9 | 88.88 |  |  | 113.1 | [6 empty] | 105
2099AC001 | 20-D-1999 | 20 | 122565 | 0 | 1999_10_01 | 45.2552701 | Asphalt Cement | -93.6979415 | mnroad_id assumed - asphalt binder sent to ASU (Pen 120/150). | mnroad_id assumed |  |  | AAT - ASU | 10/01/1999 | 120/150 binder Recovered Condition, 120/150 E | Extracted Binder | 15.9 | 89.45 |  |  | 49.14 | [6 empty] | 115
2099AC001 | 20-D-1999 | 20 | 122565 | 0 | 1999_10_01 | 45.2552701 | Asphalt Cement | -93.6979415 | mnroad_id assumed - asphalt binder sent to ASU (Pen 120/150). | mnroad_id assumed |  |  | AAT - ASU | 10/01/1999 | 120/150 binder Recovered Condition, 120/150 E | Extracted Binder | 25.1 | 41.54 |  |  | 14890000 | [6 empty] | 15
2099AC001 | 20-D-1999 | 20 | 122565 | 0 | 1999_10_01 | 45.2552701 | Asphalt Cement | -93.6979415 | mnroad_id assumed - asphalt binder sent to ASU (Pen 120/150). | mnroad_id assumed |  |  | AAT - ASU | 10/01/1999 | 120/150 binder Recovered Condition, 120/150 E | Extracted Binder | 25.1 | 50.54 |  |  | 3649000 | [6 empty] | 25
2099AC001 | 20-D-1999 | 20 | 122565 | 0 | 1999_10_01 | 45.2552701 | Asphalt Cement | -93.6979415 | mnroad_id assumed - asphalt binder sent to ASU (Pen 120/150). | mnroad_id assumed |  |  | AAT - ASU | 10/01/1999 | 120/150 binder Recovered Condition, 120/150 E | Extracted Binder | 25.1 | 58.21 |  |  | 816800 | [6 empty] | 35
2099AC001 | 20-D-1999 | 20 | 122565 | 0 | 1999_10_01 | 45.2552701 | Asphalt Cement | -93.6979415 | mnroad_id assumed - asphalt binder sent to ASU (Pen 120/150). | mnroad_id assumed |  |  | AAT - ASU | 10/01/1999 | 120/150 binder Recovered Condition, 120/150 E | Extracted Binder | 25.1 | 64.04 |  |  | 190100 | [6 empty] | 45
2099AC001 | 20-D-1999 | 20 | 122565 | 0 | 1999_10_01 | 45.2552701 | Asphalt Cement | -93.6979415 | mnroad_id assumed - asphalt binder sent to ASU (Pen 120/150). | mnroad_id assumed |  |  | AAT - ASU | 10/01/1999 | 120/150 binder Recovered Condition, 120/150 E | Extracted Binder | 25.1 | 73.33 |  |  | 23730 | [6 empty] | 60
2099AC001 | 20-D-1999 | 20 | 122565 | 0 | 1999_10_01 | 45.2552701 | Asphalt Cement | -93.6979415 | mnroad_id assumed - asphalt binder sent to ASU (Pen 120/150). | mnroad_id assumed |  |  | AAT - ASU | 10/01/1999 | 120/150 binder PAV Condition, 120/150 P | PAV Residue | 10 | 88.22 |  |  | 166.1 | [6 empty] | 95
2099AC001 | 20-D-1999 | 20 | 122565 | 0 | 1999_10_01 | 45.2552701 | Asphalt Cement | -93.6979415 | mnroad_id assumed - asphalt binder sent to ASU (Pen 120/150). | mnroad_id assumed |  |  | AAT - ASU | 10/01/1999 | 120/150 binder PAV Condition, 120/150 P | PAV Residue | 10 | 89.15 |  |  | 69.47 | [6 empty] | 105
2099AC001 | 20-D-1999 | 20 | 122565 | 0 | 1999_10_01 | 45.2552701 | Asphalt Cement | -93.6979415 | mnroad_id assumed - asphalt binder sent to ASU (Pen 120/150). | mnroad_id assumed |  |  | AAT - ASU | 10/01/1999 | 120/150 binder PAV Condition, 120/150 P | PAV Residue | 10 | 89.53 |  |  | 32.48 | [6 empty] | 115
2099AC001 | 20-D-1999 | 20 | 122565 | 0 | 1999_10_01 | 45.2552701 | Asphalt Cement | -93.6979415 | mnroad_id assumed - asphalt binder sent to ASU (Pen 120/150). | mnroad_id assumed |  |  | AAT - ASU | 10/01/1999 | 120/150 binder PAV Condition, 120/150 P | PAV Residue | 15.9 | 42.31 |  |  | 13180000 | [6 empty] | 15
2099AC001 | 20-D-1999 | 20 | 122565 | 0 | 1999_10_01 | 45.2552701 | Asphalt Cement | -93.6979415 | mnroad_id assumed - asphalt binder sent to ASU (Pen 120/150). | mnroad_id assumed |  |  | AAT - ASU | 10/01/1999 | 120/150 binder PAV Condition, 120/150 P | PAV Residue | 15.9 | 50.87 |  |  | 3187000 | [6 empty] | 25
2099AC001 | 20-D-1999 | 20 | 122565 | 0 | 1999_10_01 | 45.2552701 | Asphalt Cement | -93.6979415 | mnroad_id assumed - asphalt binder sent to ASU (Pen 120/150). | mnroad_id assumed |  |  | AAT - ASU | 10/01/1999 | 120/150 binder PAV Condition, 120/150 P | PAV Residue | 15.9 | 58.13 |  |  | 701700 | [6 empty] | 35
2099AC001 | 20-D-1999 | 20 | 122565 | 0 | 1999_10_01 | 45.2552701 | Asphalt Cement | -93.6979415 | mnroad_id assumed - asphalt binder sent to ASU (Pen 120/150). | mnroad_id assumed |  |  | AAT - ASU | 10/01/1999 | 120/150 binder PAV Condition, 120/150 P | PAV Residue | 15.9 | 65.09 |  |  | 131000 | [6 empty] | 45
2099AC001 | 20-D-1999 | 20 | 122565 | 0 | 1999_10_01 | 45.2552701 | Asphalt Cement | -93.6979415 | mnroad_id assumed - asphalt binder sent to ASU (Pen 120/150). | mnroad_id assumed |  |  | AAT - ASU | 10/01/1999 | 120/150 binder PAV Condition, 120/150 P | PAV Residue | 15.9 | 74.47 |  |  | 14980 | [6 empty] | 60
2099AC001 | 20-D-1999 | 20 | 122565 | 0 | 1999_10_01 | 45.2552701 | Asphalt Cement | -93.6979415 | mnroad_id assumed - asphalt binder sent to ASU (Pen 120/150). | mnroad_id assumed |  |  | AAT - ASU | 10/01/1999 | 120/150 binder PAV Condition, 120/150 P | PAV Residue | 15.9 | 79.41 |  |  | 4221 | [6 empty] | 70
2099AC001 | 20-D-1999 | 20 | 122565 | 0 | 1999_10_01 | 45.2552701 | Asphalt Cement | -93.6979415 | mnroad_id assumed - asphalt binder sent to ASU (Pen 120/150). | mnroad_id assumed |  |  | AAT - ASU | 10/01/1999 | 120/150 binder PAV Condition, 120/150 P | PAV Residue | 15.9 | 83.45 |  |  | 1277 | [6 empty] | 80
2099AC001 | 20-D-1999 | 20 | 122565 | 0 | 1999_10_01 | 45.2552701 | Asphalt Cement | -93.6979415 | mnroad_id assumed - asphalt binder sent to ASU (Pen 120/150). | mnroad_id assumed |  |  | AAT - ASU | 10/01/1999 | 120/150 binder PAV Condition, 120/150 P | PAV Residue | 15.9 | 87.5 |  |  | 260.5 | [6 empty] | 95
2099AC001 | 20-D-1999 | 20 | 122565 | 0 | 1999_10_01 | 45.2552701 | Asphalt Cement | -93.6979415 | mnroad_id assumed - asphalt binder sent to ASU (Pen 120/150). | mnroad_id assumed |  |  | AAT - ASU | 10/01/1999 | 120/150 binder PAV Condition, 120/150 P | PAV Residue | 15.9 | 88.76 |  |  | 109.6 | [6 empty] | 105
2099AC001 | 20-D-1999 | 20 | 122565 | 0 | 1999_10_01 | 45.2552701 | Asphalt Cement | -93.6979415 | mnroad_id assumed - asphalt binder sent to ASU (Pen 120/150). | mnroad_id assumed |  |  | AAT - ASU | 10/01/1999 | 120/150 binder PAV Condition, 120/150 P | PAV Residue | 15.9 | 89.48 |  |  | 51.31 | [6 empty] | 115
2099AC001 | 20-D-1999 | 20 | 122565 | 0 | 1999_10_01 | 45.2552701 | Asphalt Cement | -93.6979415 | mnroad_id assumed - asphalt binder sent to ASU (Pen 120/150). | mnroad_id assumed |  |  | AAT - ASU | 10/01/1999 | 120/150 binder PAV Condition, 120/150 P | PAV Residue | 25.1 | 41.29 |  |  | 15940000 | [6 empty] | 15
2099AC001 | 20-D-1999 | 20 | 122565 | 0 | 1999_10_01 | 45.2552701 | Asphalt Cement | -93.6979415 | mnroad_id assumed - asphalt binder sent to ASU (Pen 120/150). | mnroad_id assumed |  |  | AAT - ASU | 10/01/1999 | 120/150 binder PAV Condition, 120/150 P | PAV Residue | 25.1 | 50.1 |  |  | 4077000 | [6 empty] | 25
2099AC001 | 20-D-1999 | 20 | 122565 | 0 | 1999_10_01 | 45.2552701 | Asphalt Cement | -93.6979415 | mnroad_id assumed - asphalt binder sent to ASU (Pen 120/150). | mnroad_id assumed |  |  | AAT - ASU | 10/01/1999 | 120/150 binder PAV Condition, 120/150 P | PAV Residue | 25.1 | 57.13 |  |  | 942600 | [6 empty] | 35
2099AC001 | 20-D-1999 | 20 | 122565 | 0 | 1999_10_01 | 45.2552701 | Asphalt Cement | -93.6979415 | mnroad_id assumed - asphalt binder sent to ASU (Pen 120/150). | mnroad_id assumed |  |  | AAT - ASU | 10/01/1999 | 120/150 binder PAV Condition, 120/150 P | PAV Residue | 25.1 | 63.55 |  |  | 182400 | [6 empty] | 45
2099AC001 | 20-D-1999 | 20 | 122565 | 0 | 1999_10_01 | 45.2552701 | Asphalt Cement | -93.6979415 | mnroad_id assumed - asphalt binder sent to ASU (Pen 120/150). | mnroad_id assumed |  |  | AAT - ASU | 10/01/1999 | 120/150 binder PAV Condition, 120/150 P | PAV Residue | 25.1 | 73.4 |  |  | 21790 | [6 empty] | 60
2099AC001 | 20-D-1999 | 20 | 122565 | 0 | 1999_10_01 | 45.2552701 | Asphalt Cement | -93.6979415 | mnroad_id assumed - asphalt binder sent to ASU (Pen 120/150). | mnroad_id assumed |  |  | AAT - ASU | 10/01/1999 | 120/150 binder PAV Condition, 120/150 P | PAV Residue | 25.1 | 78.25 |  |  | 6306 | [6 empty] | 70
2099AC001 | 20-D-1999 | 20 | 122565 | 0 | 1999_10_01 | 45.2552701 | Asphalt Cement | -93.6979415 | mnroad_id assumed - asphalt binder sent to ASU (Pen 120/150). | mnroad_id assumed |  |  | AAT - ASU | 10/01/1999 | 120/150 binder PAV Condition, 120/150 P | PAV Residue | 25.1 | 82.57 |  |  | 1951 | [6 empty] | 80
2099AC001 | 20-D-1999 | 20 | 122565 | 0 | 1999_10_01 | 45.2552701 | Asphalt Cement | -93.6979415 | mnroad_id assumed - asphalt binder sent to ASU (Pen 120/150). | mnroad_id assumed |  |  | AAT - ASU | 10/01/1999 | 120/150 binder PAV Condition, 120/150 P | PAV Residue | 25.1 | 86.85 |  |  | 407.4 | [6 empty] | 95
2099AC001 | 20-D-1999 | 20 | 122565 | 0 | 1999_10_01 | 45.2552701 | Asphalt Cement | -93.6979415 | mnroad_id assumed - asphalt binder sent to ASU (Pen 120/150). | mnroad_id assumed |  |  | AAT - ASU | 10/01/1999 | 120/150 binder PAV Condition, 120/150 P | PAV Residue | 25.1 | 88.83 |  |  | 173.1 | [6 empty] | 105
2099AC001 | 20-D-1999 | 20 | 122565 | 0 | 1999_10_01 | 45.2552701 | Asphalt Cement | -93.6979415 | mnroad_id assumed - asphalt binder sent to ASU (Pen 120/150). | mnroad_id assumed |  |  | AAT - ASU | 10/01/1999 | 120/150 binder PAV Condition, 120/150 P | PAV Residue | 25.1 | 89.42 |  |  | 81.06 | [6 empty] | 115
2099AC001 | 20-D-1999 | 20 | 122565 | 0 | 1999_10_01 | 45.2552701 | Asphalt Cement | -93.6979415 | mnroad_id assumed - asphalt binder sent to ASU (Pen 120/150). | mnroad_id assumed |  |  | AAT - ASU | 10/01/1999 | 120/150 binder PAV Condition, 120/150 P | PAV Residue | 39.8 | 40 |  |  | 19310000 | [6 empty] | 15
2099AC001 | 20-D-1999 | 20 | 122565 | 0 | 1999_10_01 | 45.2552701 | Asphalt Cement | -93.6979415 | mnroad_id assumed - asphalt binder sent to ASU (Pen 120/150). | mnroad_id assumed |  |  | AAT - ASU | 10/01/1999 | 120/150 binder PAV Condition, 120/150 P | PAV Residue | 39.8 | 48.73 |  |  | 5220000 | [6 empty] | 25
2099AC001 | 20-D-1999 | 20 | 122565 | 0 | 1999_10_01 | 45.2552701 | Asphalt Cement | -93.6979415 | mnroad_id assumed - asphalt binder sent to ASU (Pen 120/150). | mnroad_id assumed |  |  | AAT - ASU | 10/01/1999 | 120/150 binder PAV Condition, 120/150 P | PAV Residue | 39.8 | 56.33 |  |  | 1253000 | [6 empty] | 35
2099AC001 | 20-D-1999 | 20 | 122565 | 0 | 1999_10_01 | 45.2552701 | Asphalt Cement | -93.6979415 | mnroad_id assumed - asphalt binder sent to ASU (Pen 120/150). | mnroad_id assumed |  |  | AAT - ASU | 10/01/1999 | 120/150 binder PAV Condition, 120/150 P | PAV Residue | 39.8 | 63.12 |  |  | 250900 | [6 empty] | 45
2099AC001 | 20-D-1999 | 20 | 122565 | 0 | 1999_10_01 | 45.2552701 | Asphalt Cement | -93.6979415 | mnroad_id assumed - asphalt binder sent to ASU (Pen 120/150). | mnroad_id assumed |  |  | AAT - ASU | 10/01/1999 | 120/150 binder PAV Condition, 120/150 P | PAV Residue | 39.8 | 72.26 |  |  | 31390 | [6 empty] | 60
2099AC001 | 20-D-1999 | 20 | 122565 | 0 | 1999_10_01 | 45.2552701 | Asphalt Cement | -93.6979415 | mnroad_id assumed - asphalt binder sent to ASU (Pen 120/150). | mnroad_id assumed |  |  | AAT - ASU | 10/01/1999 | 120/150 binder PAV Condition, 120/150 P | PAV Residue | 39.8 | 77.16 |  |  | 9358 | [6 empty] | 70
2099AC001 | 20-D-1999 | 20 | 122565 | 0 | 1999_10_01 | 45.2552701 | Asphalt Cement | -93.6979415 | mnroad_id assumed - asphalt binder sent to ASU (Pen 120/150). | mnroad_id assumed |  |  | AAT - ASU | 10/01/1999 | 120/150 binder PAV Condition, 120/150 P | PAV Residue | 39.8 | 81.39 |  |  | 2958 | [6 empty] | 80
2099AC001 | 20-D-1999 | 20 | 122565 | 0 | 1999_10_01 | 45.2552701 | Asphalt Cement | -93.6979415 | mnroad_id assumed - asphalt binder sent to ASU (Pen 120/150). | mnroad_id assumed |  |  | AAT - ASU | 10/01/1999 | 120/150 binder PAV Condition, 120/150 P | PAV Residue | 39.8 | 86.35 |  |  | 635.5 | [6 empty] | 95
2099AC001 | 20-D-1999 | 20 | 122565 | 0 | 1999_10_01 | 45.2552701 | Asphalt Cement | -93.6979415 | mnroad_id assumed - asphalt binder sent to ASU (Pen 120/150). | mnroad_id assumed |  |  | AAT - ASU | 10/01/1999 | 120/150 binder PAV Condition, 120/150 P | PAV Residue | 39.8 | 88.35 |  |  | 271.9 | [6 empty] | 105
2099AC001 | 20-D-1999 | 20 | 122565 | 0 | 1999_10_01 | 45.2552701 | Asphalt Cement | -93.6979415 | mnroad_id assumed - asphalt binder sent to ASU (Pen 120/150). | mnroad_id assumed |  |  | AAT - ASU | 10/01/1999 | 120/150 binder Recovered Condition, 120/150 E | Extracted Binder | 10 | 89.38 |  |  | 31.11 | [6 empty] | 115
2099AC001 | 20-D-1999 | 20 | 122565 | 0 | 1999_10_01 | 45.2552701 | Asphalt Cement | -93.6979415 | mnroad_id assumed - asphalt binder sent to ASU (Pen 120/150). | mnroad_id assumed |  |  | AAT - ASU | 10/01/1999 | 120/150 binder PAV Condition, 120/150 P | PAV Residue | 39.8 | 89.11 |  |  | 128 | [6 empty] | 115
2099AC001 | 20-D-1999 | 20 | 122565 | 0 | 1999_10_01 | 45.2552701 | Asphalt Cement | -93.6979415 | mnroad_id assumed - asphalt binder sent to ASU (Pen 120/150). | mnroad_id assumed |  |  | AAT - ASU | 10/01/1999 | 120/150 binder PAV Condition, 120/150 P | PAV Residue | 63.1 | 39.3 |  |  | 24040000 | [6 empty] | 15
2099AC001 | 20-D-1999 | 20 | 122565 | 0 | 1999_10_01 | 45.2552701 | Asphalt Cement | -93.6979415 | mnroad_id assumed - asphalt binder sent to ASU (Pen 120/150). | mnroad_id assumed |  |  | AAT - ASU | 10/01/1999 | 120/150 binder PAV Condition, 120/150 P | PAV Residue | 63.1 | 47.69 |  |  | 6644000 | [6 empty] | 25
2099AC001 | 20-D-1999 | 20 | 122565 | 0 | 1999_10_01 | 45.2552701 | Asphalt Cement | -93.6979415 | mnroad_id assumed - asphalt binder sent to ASU (Pen 120/150). | mnroad_id assumed |  |  | AAT - ASU | 10/01/1999 | 120/150 binder PAV Condition, 120/150 P | PAV Residue | 63.1 | 55.54 |  |  | 1662000 | [6 empty] | 35
2099AC001 | 20-D-1999 | 20 | 122565 | 0 | 1999_10_01 | 45.2552701 | Asphalt Cement | -93.6979415 | mnroad_id assumed - asphalt binder sent to ASU (Pen 120/150). | mnroad_id assumed |  |  | AAT - ASU | 10/01/1999 | 120/150 binder PAV Condition, 120/150 P | PAV Residue | 63.1 | 62.68 |  |  | 348100 | [6 empty] | 45
2099AC001 | 20-D-1999 | 20 | 122565 | 0 | 1999_10_01 | 45.2552701 | Asphalt Cement | -93.6979415 | mnroad_id assumed - asphalt binder sent to ASU (Pen 120/150). | mnroad_id assumed |  |  | AAT - ASU | 10/01/1999 | 120/150 binder PAV Condition, 120/150 P | PAV Residue | 63.1 | 71.51 |  |  | 45130 | [6 empty] | 60
2099AC001 | 20-D-1999 | 20 | 122565 | 0 | 1999_10_01 | 45.2552701 | Asphalt Cement | -93.6979415 | mnroad_id assumed - asphalt binder sent to ASU (Pen 120/150). | mnroad_id assumed |  |  | AAT - ASU | 10/01/1999 | 120/150 binder PAV Condition, 120/150 P | PAV Residue | 63.1 | 76.14 |  |  | 13740 | [6 empty] | 70
2099AC001 | 20-D-1999 | 20 | 122565 | 0 | 1999_10_01 | 45.2552701 | Asphalt Cement | -93.6979415 | mnroad_id assumed - asphalt binder sent to ASU (Pen 120/150). | mnroad_id assumed |  |  | AAT - ASU | 10/01/1999 | 120/150 binder PAV Condition, 120/150 P | PAV Residue | 63.1 | 80.38 |  |  | 4463 | [6 empty] | 80
2099AC001 | 20-D-1999 | 20 | 122565 | 0 | 1999_10_01 | 45.2552701 | Asphalt Cement | -93.6979415 | mnroad_id assumed - asphalt binder sent to ASU (Pen 120/150). | mnroad_id assumed |  |  | AAT - ASU | 10/01/1999 | 120/150 binder PAV Condition, 120/150 P | PAV Residue | 63.1 | 85.46 |  |  | 984 | [6 empty] | 95
2099AC001 | 20-D-1999 | 20 | 122565 | 0 | 1999_10_01 | 45.2552701 | Asphalt Cement | -93.6979415 | mnroad_id assumed - asphalt binder sent to ASU (Pen 120/150). | mnroad_id assumed |  |  | AAT - ASU | 10/01/1999 | 120/150 binder PAV Condition, 120/150 P | PAV Residue | 63.1 | 87.75 |  |  | 426.9 | [6 empty] | 105
2008BA007 | 20-D-1990 | 20 | 122565 | 0 |  | 45.2552701 | Bituminous Millings | -93.6979415 | Standard RAP; sent to Maplewood Chem Lab for extractions binder/agg testing. | 08BC124 |  | 08BC124 | Maplewood Lab | 01/16/2009 |  | extracted | 25.12 | 82.3 | 609 | 4482 | 4523 | 4.48 | 4.57 | 1000 | 180 | 0.54 | 3.01 | 70 | 25 | 135.1
2008BA007 | 20-D-1990 | 20 | 122565 | 0 |  | 45.2552701 | Bituminous Millings | -93.6979415 | Standard RAP; sent to Maplewood Chem Lab for extractions binder/agg testing. | 08BC124 |  | 08BC124 | Maplewood Lab | 01/16/2009 |  | extracted | 39.81 | 81.2 | 1051 | 6801 | 6881 | 6.8 | 6.96 | 1000 | 172.8 | -0.01 | 3 | 70 | 25 | 204.3
2008BA007 | 20-D-1990 | 20 | 122565 | 0 |  | 45.2552701 | Bituminous Millings | -93.6979415 | Standard RAP; sent to Maplewood Chem Lab for extractions binder/agg testing. | 08BC124 |  | 08BC124 | Maplewood Lab | 01/16/2009 |  | extracted | 63.09 | 80.1 | 1784 | 10260 | 10420 | 10.26 | 10.57 | 1000 | 165.1 | -0.17 | 3 | 70 | 25 | 307.7
2008BA007 | 20-D-1990 | 20 | 122565 | 0 |  | 45.2552701 | Bituminous Millings | -93.6979415 | Standard RAP; sent to Maplewood Chem Lab for extractions binder/agg testing. | 08BC124 |  | 08BC124 | Maplewood Lab | 01/16/2009 |  | extracted | 100 | 79.1 | 2977 | 15410 | 15690 | 15.41 | 15.98 | 1000 | 156.9 | -0.11 | 2.99 | 70 | 25 | 466
2008BA007 | 20-D-1990 | 20 | 122565 | 0 |  | 45.2552701 | Bituminous Millings | -93.6979415 | Standard RAP; sent to Maplewood Chem Lab for extractions binder/agg testing. | 08BC124 |  | 08BC124 | Maplewood Lab | 01/16/2009 |  | extracted | 1 | 89.1 | 2 | 97 | 97 | 0.1 | 0.1 | 1000 | 96.7 | 0.05 | 6.04 | 76 | 25 | 5.838
2008BA007 | 20-D-1990 | 20 | 122565 | 0 |  | 45.2552701 | Bituminous Millings | -93.6979415 | Standard RAP; sent to Maplewood Chem Lab for extractions binder/agg testing. | 08BC124 |  | 08BC124 | Maplewood Lab | 01/16/2009 |  | extracted | 1.586 | 88.7 | 3 | 153 | 153 | 0.15 | 0.15 | 1000 | 96.3 | 0.3 | 6 | 76 | 25 | 9.164
2008BA007 | 20-D-1990 | 20 | 122565 | 0 |  | 45.2552701 | Bituminous Millings | -93.6979415 | Standard RAP; sent to Maplewood Chem Lab for extractions binder/agg testing. | 08BC124 |  | 08BC124 | Maplewood Lab | 01/16/2009 |  | extracted | 2.512 | 88.2 | 7 | 240 | 240 | 0.24 | 0.24 | 1000 | 95.5 | 0.42 | 6.01 | 76 | 25 | 14.42
2008BA007 | 20-D-1990 | 20 | 122565 | 0 |  | 45.2552701 | Bituminous Millings | -93.6979415 | Standard RAP; sent to Maplewood Chem Lab for extractions binder/agg testing. | 08BC124 |  | 08BC124 | Maplewood Lab | 01/16/2009 |  | extracted | 3.98 | 87.6 | 16 | 377 | 377 | 0.38 | 0.38 | 1000 | 94.8 | -0.37 | 6 | 76 | 25 | 22.6
2008BA007 | 20-D-1990 | 20 | 122565 | 0 |  | 45.2552701 | Bituminous Millings | -93.6979415 | Standard RAP; sent to Maplewood Chem Lab for extractions binder/agg testing. | 08BC124 |  | 08BC124 | Maplewood Lab | 01/16/2009 |  | extracted | 6.309 | 86.9 | 32 | 589 | 590 | 0.59 | 0.59 | 1000 | 93.5 | -1.85 | 5.99 | 76 | 25 | 35.3
2008BA007 | 20-D-1990 | 20 | 122565 | 0 |  | 45.2552701 | Bituminous Millings | -93.6979415 | Standard RAP; sent to Maplewood Chem Lab for extractions binder/agg testing. | 08BC124 |  | 08BC124 | Maplewood Lab | 01/16/2009 |  | extracted | 10 | 86.1 | 63 | 919 | 921 | 0.92 | 0.92 | 1000 | 92.1 | 0 | 6.01 | 76 | 25 | 55.19
2008BA007 | 20-D-1990 | 20 | 122565 | 0 |  | 45.2552701 | Bituminous Millings | -93.6979415 | Standard RAP; sent to Maplewood Chem Lab for extractions binder/agg testing. | 08BC124 |  | 08BC124 | Maplewood Lab | 01/16/2009 |  | extracted | 15.84 | 85.2 | 119 | 1424 | 1429 | 1.42 | 1.43 | 1000 | 90.2 | 0.43 | 6.01 | 76 | 25 | 85.61
2008BA007 | 20-D-1990 | 20 | 122565 | 0 |  | 45.2552701 | Bituminous Millings | -93.6979415 | Standard RAP; sent to Maplewood Chem Lab for extractions binder/agg testing. | 08BC124 |  | 08BC124 | Maplewood Lab | 01/16/2009 |  | extracted | 25.12 | 84.3 | 219 | 2200 | 2211 | 2.2 | 2.22 | 1000 | 88 | 0.47 | 6 | 76 | 25 | 132.1
2008BM010 | 20-D-2008 | 20 | 122565 | 0 | 2008_09_10 | 45.2552701 | Bituminous Mix | -93.6979415 | SPWEB440B, 30% RAP wear, PG 58-28; sent to Metro Bit Lab for extra verification testing. DURING PAVING | 08BC 116 |  | 08BC 116 | Maplewood Lab | 12/30/2008 |  | extracted | 1 | 89.1 | 2 | 126 | 126 | 0.13 | 0.13 | 1000 | 125.6 | 0.03 | 3.02 | 70 | 25 | 3.789
2008BA007 | 20-D-1990 | 20 | 122565 | 0 |  | 45.2552701 | Bituminous Millings | -93.6979415 | Standard RAP; sent to Maplewood Chem Lab for extractions binder/agg testing. | 08BC124 |  | 08BC124 | Maplewood Lab | 01/16/2009 |  | extracted | 39.81 | 83.3 | 395 | 3377 | 3400 | 3.38 | 3.42 | 1000 | 85.4 | 0 | 5.99 | 76 | 25 | 204.1
2008BA007 | 20-D-1990 | 20 | 122565 | 0 |  | 45.2552701 | Bituminous Millings | -93.6979415 | Standard RAP; sent to Maplewood Chem Lab for extractions binder/agg testing. | 08BC124 |  | 08BC124 | Maplewood Lab | 01/16/2009 |  | extracted | 63.09 | 82.3 | 695 | 5156 | 5203 | 5.16 | 5.25 | 1000 | 82.5 | -0.88 | 5.99 | 76 | 25 | 320
2008BA007 | 20-D-1990 | 20 | 122565 | 0 |  | 45.2552701 | Bituminous Millings | -93.6979415 | Standard RAP; sent to Maplewood Chem Lab for extractions binder/agg testing. | 08BC124 |  | 08BC124 | Maplewood Lab | 01/16/2009 |  | extracted | 100 | 81.3 | 1195 | 7835 | 7925 | 7.84 | 8.02 | 1000 | 79.2 | -1.34 | 5.99 | 76 | 25 | 528.2
2008BA007 | 20-D-1990 | 20 | 122565 | 0 |  | 45.2552701 | Bituminous Millings | -93.6979415 | Standard RAP; sent to Maplewood Chem Lab for extractions binder/agg testing. | 08BC124 |  | 08BC124 | Maplewood Lab | 01/16/2009 |  | extracted | 10 | 82.1 |  |  | 4121 |  | 4.16 | 1000 |  |  | 10.08 | 64 | 25 | 414.6 | 69 | 64
2008BA007 | 20-D-1990 | 20 | 122565 | 0 |  | 45.2552701 | Bituminous Millings | -93.6979415 | Standard RAP; sent to Maplewood Chem Lab for extractions binder/agg testing. | 08BC124 |  | 08BC124 | Maplewood Lab | 01/16/2009 |  | extracted | 10 | 84.5 |  |  | 1917 |  | 1.93 | 1000 |  |  | 10.02 | 70 | 25 | 191.6 | 69 | 64
2008BA007 | 20-D-1990 | 20 | 122565 | 0 |  | 45.2552701 | Bituminous Millings | -93.6979415 | Standard RAP; sent to Maplewood Chem Lab for extractions binder/agg testing. | 08BC124 |  | 08BC124 | Maplewood Lab | 01/16/2009 |  | extracted | 1 | 69.5 | 26450 | 70760 | 75540 | 70.76 | 80.64 | 1000 | 75540 | 0.01 | 0.1 | 34 | 25 | 74.94
2008BA007 | 20-D-1990 | 20 | 122565 | 0 |  | 45.2552701 | Bituminous Millings | -93.6979415 | Standard RAP; sent to Maplewood Chem Lab for extractions binder/agg testing. | 08BC124 |  | 08BC124 | Maplewood Lab | 01/16/2009 |  | extracted | 1.586 | 68.2 | 39990 | 100100 | 107800 | 100.1 | 116.1 | 1000 | 68000 | 0 | 0.1 | 34 | 25 | 107.1
2008BA007 | 20-D-1990 | 20 | 122565 | 0 |  | 45.2552701 | Bituminous Millings | -93.6979415 | Standard RAP; sent to Maplewood Chem Lab for extractions binder/agg testing. | 08BC124 |  | 08BC124 | Maplewood Lab | 01/16/2009 |  | extracted | 2.512 | 67 | 59530 | 140500 | 152600 | 140.5 | 165.7 | 1000 | 60760 | 0 | 0.1 | 34 | 25 | 151.4
2008BA007 | 20-D-1990 | 20 | 122565 | 0 |  | 45.2552701 | Bituminous Millings | -93.6979415 | Standard RAP; sent to Maplewood Chem Lab for extractions binder/agg testing. | 08BC124 |  | 08BC124 | Maplewood Lab | 01/16/2009 |  | extracted | 3.98 | 65.8 | 87780 | 195600 | 214400 | 195.6 | 235 | 1000 | 53860 | -0.01 | 0.1 | 34 | 25 | 212.1
2008BA007 | 20-D-1990 | 20 | 122565 | 0 |  | 45.2552701 | Bituminous Millings | -93.6979415 | Standard RAP; sent to Maplewood Chem Lab for extractions binder/agg testing. | 08BC124 |  | 08BC124 | Maplewood Lab | 01/16/2009 |  | extracted | 6.309 | 64.7 | 127900 | 270900 | 299600 | 270.9 | 331.3 | 1000 | 47480 | 0 | 0.1 | 34 | 25 | 294.7
2008BA007 | 20-D-1990 | 20 | 122565 | 0 |  | 45.2552701 | Bituminous Millings | -93.6979415 | Standard RAP; sent to Maplewood Chem Lab for extractions binder/agg testing. | 08BC124 |  | 08BC124 | Maplewood Lab | 01/16/2009 |  | extracted | 10 | 63.6 | 185100 | 372800 | 416200 | 372.8 | 464.7 | 1000 | 41620 | 0 | 0.1 | 34 | 25 | 406.5
2008BA007 | 20-D-1990 | 20 | 122565 | 0 |  | 45.2552701 | Bituminous Millings | -93.6979415 | Standard RAP; sent to Maplewood Chem Lab for extractions binder/agg testing. | 08BC124 |  | 08BC124 | Maplewood Lab | 01/16/2009 |  | extracted | 15.84 | 62.5 | 265400 | 509900 | 574900 | 509.9 | 648.1 | 1000 | 36280 | -0.03 | 0.1 | 34 | 25 | 555.6
2008BA007 | 20-D-1990 | 20 | 122565 | 0 |  | 45.2552701 | Bituminous Millings | -93.6979415 | Standard RAP; sent to Maplewood Chem Lab for extractions binder/agg testing. | 08BC124 |  | 08BC124 | Maplewood Lab | 01/16/2009 |  | extracted | 25.12 | 61.4 | 378100 | 694400 | 790700 | 694.4 | 900.3 | 1000 | 31470 | -0.02 | 0.1 | 34 | 25 | 752.2
2008BA007 | 20-D-1990 | 20 | 122565 | 0 |  | 45.2552701 | Bituminous Millings | -93.6979415 | Standard RAP; sent to Maplewood Chem Lab for extractions binder/agg testing. | 08BC124 |  | 08BC124 | Maplewood Lab | 01/16/2009 |  | extracted | 39.81 | 60.4 | 533400 | 939000 | 1080000 | 939 | 1242 | 1000 | 27130 | 0 | 0.1 | 34 | 25 | 1008
2008BA007 | 20-D-1990 | 20 | 122565 | 0 |  | 45.2552701 | Bituminous Millings | -93.6979415 | Standard RAP; sent to Maplewood Chem Lab for extractions binder/agg testing. | 08BC124 |  | 08BC124 | Maplewood Lab | 01/16/2009 |  | extracted | 63.09 | 59.3 | 746600 | 1259000 | 1464000 | 1259 | 1702 | 1000 | 23200 | -0.03 | 0.1 | 34 | 25 | 1329
2008BA007 | 20-D-1990 | 20 | 122565 | 0 |  | 45.2552701 | Bituminous Millings | -93.6979415 | Standard RAP; sent to Maplewood Chem Lab for extractions binder/agg testing. | 08BC124 |  | 08BC124 | Maplewood Lab | 01/16/2009 |  | extracted | 100 | 57.6 | 1050000 | 1657000 | 1962000 | 1657 | 2323 | 1000 | 19620 | -0.03 | 0.1 | 34 | 25 | 1726
2008BA007 | 20-D-1990 | 20 | 122565 | 0 |  | 45.2552701 | Bituminous Millings | -93.6979415 | Standard RAP; sent to Maplewood Chem Lab for extractions binder/agg testing. | 08BC124 |  | 08BC124 | Maplewood Lab | 01/16/2009 |  | extracted | 1 | 73.8 | 7619 | 26190 | 27270 | 26.19 | 28.4 | 1000 | 27270 | 0 | 0.1 | 40 | 25 | 27.3
2008BA007 | 20-D-1990 | 20 | 122565 | 0 |  | 45.2552701 | Bituminous Millings | -93.6979415 | Standard RAP; sent to Maplewood Chem Lab for extractions binder/agg testing. | 08BC124 |  | 08BC124 | Maplewood Lab | 01/16/2009 |  | extracted | 1.586 | 72.5 | 11960 | 37890 | 39740 | 37.89 | 41.67 | 1000 | 25060 | 0 | 0.1 | 40 | 25 | 39.62
2008BA007 | 20-D-1990 | 20 | 122565 | 0 |  | 45.2552701 | Bituminous Millings | -93.6979415 | Standard RAP; sent to Maplewood Chem Lab for extractions binder/agg testing. | 08BC124 |  | 08BC124 | Maplewood Lab | 01/16/2009 |  | extracted | 2.512 | 71.2 | 18480 | 54310 | 57360 | 54.31 | 60.59 | 1000 | 22840 | 0 | 0.1 | 40 | 25 | 57.25
2008BA007 | 20-D-1990 | 20 | 122565 | 0 |  | 45.2552701 | Bituminous Millings | -93.6979415 | Standard RAP; sent to Maplewood Chem Lab for extractions binder/agg testing. | 08BC124 |  | 08BC124 | Maplewood Lab | 01/16/2009 |  | extracted | 3.98 | 70.1 | 28080 | 77350 | 82290 | 77.35 | 87.55 | 1000 | 20670 | 0.01 | 0.1 | 40 | 25 | 81.98
2008BA007 | 20-D-1990 | 20 | 122565 | 0 |  | 45.2552701 | Bituminous Millings | -93.6979415 | Standard RAP; sent to Maplewood Chem Lab for extractions binder/agg testing. | 08BC124 |  | 08BC124 | Maplewood Lab | 01/16/2009 |  | extracted | 6.309 | 68.9 | 42270 | 109500 | 117400 | 109.5 | 125.8 | 1000 | 18600 | 0.02 | 0.1 | 40 | 25 | 116.8
2008BA007 | 20-D-1990 | 20 | 122565 | 0 |  | 45.2552701 | Bituminous Millings | -93.6979415 | Standard RAP; sent to Maplewood Chem Lab for extractions binder/agg testing. | 08BC124 |  | 08BC124 | Maplewood Lab | 01/16/2009 |  | extracted | 10 | 67.8 | 62950 | 154100 | 166500 | 154.1 | 179.8 | 1000 | 16640 | 0 | 0.1 | 40 | 25 | 165
2008BA007 | 20-D-1990 | 20 | 122565 | 0 |  | 45.2552701 | Bituminous Millings | -93.6979415 | Standard RAP; sent to Maplewood Chem Lab for extractions binder/agg testing. | 08BC124 |  | 08BC124 | Maplewood Lab | 01/16/2009 |  | extracted | 15.84 | 66.7 | 92780 | 215300 | 234500 | 215.3 | 255.3 | 1000 | 14800 | 0 | 0.1 | 40 | 25 | 231.9
2008BA007 | 20-D-1990 | 20 | 122565 | 0 |  | 45.2552701 | Bituminous Millings | -93.6979415 | Standard RAP; sent to Maplewood Chem Lab for extractions binder/agg testing. | 08BC124 |  | 08BC124 | Maplewood Lab | 01/16/2009 |  | extracted | 25.12 | 65.6 | 135700 | 299400 | 328700 | 299.4 | 360.9 | 1000 | 13090 | -0.01 | 0.1 | 40 | 25 | 323.2
2008BA007 | 20-D-1990 | 20 | 122565 | 0 |  | 45.2552701 | Bituminous Millings | -93.6979415 | Standard RAP; sent to Maplewood Chem Lab for extractions binder/agg testing. | 08BC124 |  | 08BC124 | Maplewood Lab | 01/16/2009 |  | extracted | 39.81 | 64.5 | 197200 | 414200 | 458800 | 414.2 | 508.1 | 1000 | 11520 | 0 | 0.1 | 40 | 25 | 447.3
2008BA007 | 20-D-1990 | 20 | 122565 | 0 |  | 45.2552701 | Bituminous Millings | -93.6979415 | Standard RAP; sent to Maplewood Chem Lab for extractions binder/agg testing. | 08BC124 |  | 08BC124 | Maplewood Lab | 01/16/2009 |  | extracted | 63.09 | 63.5 | 284900 | 570700 | 637800 | 570.7 | 712.9 | 1000 | 10110 | 0.01 | 0.1 | 40 | 25 | 613.6
2008BA007 | 20-D-1990 | 20 | 122565 | 0 |  | 45.2552701 | Bituminous Millings | -93.6979415 | Standard RAP; sent to Maplewood Chem Lab for extractions binder/agg testing. | 08BC124 |  | 08BC124 | Maplewood Lab | 01/16/2009 |  | extracted | 100 | 62.4 | 407200 | 780100 | 879900 | 780.1 | 992.6 | 1000 | 8797 | 0.01 | 0.1 | 40 | 25 | 826.3
2008BA007 | 20-D-1990 | 20 | 122565 | 0 |  | 45.2552701 | Bituminous Millings | -93.6979415 | Standard RAP; sent to Maplewood Chem Lab for extractions binder/agg testing. | 08BC124 |  | 08BC124 | Maplewood Lab | 01/16/2009 |  | extracted | 1 | 78.2 | 1915 | 9123 | 9322 | 9.12 | 9.53 | 1000 | 9322 | 0 | 0.25 | 46 | 25 | 23.4
2008BA007 | 20-D-1990 | 20 | 122565 | 0 |  | 45.2552701 | Bituminous Millings | -93.6979415 | Standard RAP; sent to Maplewood Chem Lab for extractions binder/agg testing. | 08BC124 |  | 08BC124 | Maplewood Lab | 01/16/2009 |  | extracted | 1.586 | 76.9 | 3149 | 13480 | 13840 | 13.48 | 14.21 | 1000 | 8728 | 0 | 0.25 | 46 | 25 | 34.58
2008BA007 | 20-D-1990 | 20 | 122565 | 0 |  | 45.2552701 | Bituminous Millings | -93.6979415 | Standard RAP; sent to Maplewood Chem Lab for extractions binder/agg testing. | 08BC124 |  | 08BC124 | Maplewood Lab | 01/16/2009 |  | extracted | 2.512 | 75.6 | 5093 | 19760 | 20410 | 19.76 | 21.07 | 1000 | 8125 | 0.02 | 0.25 | 46 | 25 | 50.98
2008BA007 | 20-D-1990 | 20 | 122565 | 0 |  | 45.2552701 | Bituminous Millings | -93.6979415 | Standard RAP; sent to Maplewood Chem Lab for extractions binder/agg testing. | 08BC124 |  | 08BC124 | Maplewood Lab | 01/16/2009 |  | extracted | 3.98 | 74.3 | 8101 | 28760 | 29880 | 28.76 | 31.04 | 1000 | 7505 | 0.01 | 0.25 | 46 | 25 | 74.62
2008BA007 | 20-D-1990 | 20 | 122565 | 0 |  | 45.2552701 | Bituminous Millings | -93.6979415 | Standard RAP; sent to Maplewood Chem Lab for extractions binder/agg testing. | 08BC124 |  | 08BC124 | Maplewood Lab | 01/16/2009 |  | extracted | 6.309 | 73.1 | 12650 | 41540 | 43420 | 41.54 | 45.39 | 1000 | 6882 | 0.04 | 0.25 | 46 | 25 | 108.5
2008BA007 | 20-D-1990 | 20 | 122565 | 0 |  | 45.2552701 | Bituminous Millings | -93.6979415 | Standard RAP; sent to Maplewood Chem Lab for extractions binder/agg testing. | 08BC124 |  | 08BC124 | Maplewood Lab | 01/16/2009 |  | extracted | 10 | 71.9 | 19510 | 59710 | 62810 | 59.71 | 66.08 | 1000 | 6280 | 0 | 0.25 | 46 | 25 | 156.6
2008BA007 | 20-D-1990 | 20 | 122565 | 0 |  | 45.2552701 | Bituminous Millings | -93.6979415 | Standard RAP; sent to Maplewood Chem Lab for extractions binder/agg testing. | 08BC124 |  | 08BC124 | Maplewood Lab | 01/16/2009 |  | extracted | 15.84 | 70.8 | 29700 | 85220 | 90250 | 85.22 | 95.57 | 1000 | 5696 | 0 | 0.25 | 46 | 25 | 224.8
2008BA007 | 20-D-1990 | 20 | 122565 | 0 |  | 45.2552701 | Bituminous Millings | -93.6979415 | Standard RAP; sent to Maplewood Chem Lab for extractions binder/agg testing. | 08BC124 |  | 08BC124 | Maplewood Lab | 01/16/2009 |  | extracted | 25.12 | 69.7 | 44850 | 121200 | 129200 | 121.2 | 137.8 | 1000 | 5144 | 0 | 0.25 | 46 | 25 | 320.8
2008BA007 | 20-D-1990 | 20 | 122565 | 0 |  | 45.2552701 | Bituminous Millings | -93.6979415 | Standard RAP; sent to Maplewood Chem Lab for extractions binder/agg testing. | 08BC124 |  | 08BC124 | Maplewood Lab | 01/16/2009 |  | extracted | 39.81 | 68.6 | 67080 | 171300 | 184000 | 171.3 | 197.6 | 1000 | 4621 | 0 | 0.25 | 46 | 25 | 455.2
2008BA007 | 20-D-1990 | 20 | 122565 | 0 |  | 45.2552701 | Bituminous Millings | -93.6979415 | Standard RAP; sent to Maplewood Chem Lab for extractions binder/agg testing. | 08BC124 |  | 08BC124 | Maplewood Lab | 01/16/2009 |  | extracted | 63.09 | 67.6 | 99590 | 241400 | 261100 | 241.4 | 282.5 | 1000 | 4138 | 0.05 | 0.25 | 46 | 25 | 641
2008BA007 | 20-D-1990 | 20 | 122565 | 0 |  | 45.2552701 | Bituminous Millings | -93.6979415 | Standard RAP; sent to Maplewood Chem Lab for extractions binder/agg testing. | 08BC124 |  | 08BC124 | Maplewood Lab | 01/16/2009 |  | extracted | 100 | 66.6 | 145900 | 336700 | 367000 | 336.7 | 399.9 | 1000 | 3669 | -0.04 | 0.25 | 46 | 25 | 898.9
2008BA007 | 20-D-1990 | 20 | 122565 | 0 |  | 45.2552701 | Bituminous Millings | -93.6979415 | Standard RAP; sent to Maplewood Chem Lab for extractions binder/agg testing. | 08BC124 |  | 08BC124 | Maplewood Lab | 01/16/2009 |  | extracted | 1 | 82 | 452 | 3198 | 3229 | 3.2 | 3.26 | 1000 | 3230 | 0 | 0.5 | 52 | 25 | 16.16
2008BA007 | 20-D-1990 | 20 | 122565 | 0 |  | 45.2552701 | Bituminous Millings | -93.6979415 | Standard RAP; sent to Maplewood Chem Lab for extractions binder/agg testing. | 08BC124 |  | 08BC124 | Maplewood Lab | 01/16/2009 |  | extracted | 1.586 | 80.8 | 787 | 4833 | 4897 | 4.83 | 4.96 | 1000 | 3089 | -0.01 | 0.5 | 52 | 25 | 24.42
2008BA007 | 20-D-1990 | 20 | 122565 | 0 |  | 45.2552701 | Bituminous Millings | -93.6979415 | Standard RAP; sent to Maplewood Chem Lab for extractions binder/agg testing. | 08BC124 |  | 08BC124 | Maplewood Lab | 01/16/2009 |  | extracted | 2.512 | 79.5 | 1345 | 7258 | 7381 | 7.26 | 7.51 | 1000 | 2939 | 0.04 | 0.5 | 52 | 25 | 36.79
2008BA007 | 20-D-1990 | 20 | 122565 | 0 |  | 45.2552701 | Bituminous Millings | -93.6979415 | Standard RAP; sent to Maplewood Chem Lab for extractions binder/agg testing. | 08BC124 |  | 08BC124 | Maplewood Lab | 01/16/2009 |  | extracted | 3.98 | 78.2 | 2254 | 10820 | 11060 | 10.82 | 11.29 | 1000 | 2778 | 0.02 | 0.5 | 52 | 25 | 55.15
2008BA007 | 20-D-1990 | 20 | 122565 | 0 |  | 45.2552701 | Bituminous Millings | -93.6979415 | Standard RAP; sent to Maplewood Chem Lab for extractions binder/agg testing. | 08BC124 |  | 08BC124 | Maplewood Lab | 01/16/2009 |  | extracted | 6.309 | 77 | 3703 | 16030 | 16450 | 16.03 | 16.88 | 1000 | 2607 | 0.01 | 0.5 | 52 | 25 | 82.08
2008BA007 | 20-D-1990 | 20 | 122565 | 0 |  | 45.2552701 | Bituminous Millings | -93.6979415 | Standard RAP; sent to Maplewood Chem Lab for extractions binder/agg testing. | 08BC124 |  | 08BC124 | Maplewood Lab | 01/16/2009 |  | extracted | 10 | 75.8 | 5974 | 23580 | 24330 | 23.58 | 25.09 | 1000 | 2432 | 0 | 0.5 | 52 | 25 | 121.3
2008BA007 | 20-D-1990 | 20 | 122565 | 0 |  | 45.2552701 | Bituminous Millings | -93.6979415 | Standard RAP; sent to Maplewood Chem Lab for extractions binder/agg testing. | 08BC124 |  | 08BC124 | Maplewood Lab | 01/16/2009 |  | extracted | 15.84 | 74.6 | 9472 | 34410 | 35690 | 34.41 | 37.02 | 1000 | 2252 | -0.17 | 0.5 | 52 | 25 | 178
2008BA007 | 20-D-1990 | 20 | 122565 | 0 |  | 45.2552701 | Bituminous Millings | -93.6979415 | Standard RAP; sent to Maplewood Chem Lab for extractions binder/agg testing. | 08BC124 |  | 08BC124 | Maplewood Lab | 01/16/2009 |  | extracted | 25.12 | 73.5 | 14830 | 49980 | 52130 | 49.98 | 54.38 | 1000 | 2075 | 0.02 | 0.5 | 52 | 25 | 259.5
2008BA007 | 20-D-1990 | 20 | 122565 | 0 |  | 45.2552701 | Bituminous Millings | -93.6979415 | Standard RAP; sent to Maplewood Chem Lab for extractions binder/agg testing. | 08BC124 |  | 08BC124 | Maplewood Lab | 01/16/2009 |  | extracted | 39.81 | 72.4 | 22900 | 72110 | 75660 | 72.11 | 79.38 | 1000 | 1900 | 0 | 0.5 | 52 | 25 | 375.8
2008BA007 | 20-D-1990 | 20 | 122565 | 0 |  | 45.2552701 | Bituminous Millings | -93.6979415 | Standard RAP; sent to Maplewood Chem Lab for extractions binder/agg testing. | 08BC124 |  | 08BC124 | Maplewood Lab | 01/16/2009 |  | extracted | 63.09 | 71.3 | 35030 | 103600 | 109300 | 103.6 | 115.4 | 1000 | 1733 | -0.11 | 0.5 | 52 | 25 | 540.2
2008BA007 | 20-D-1990 | 20 | 122565 | 0 |  | 45.2552701 | Bituminous Millings | -93.6979415 | Standard RAP; sent to Maplewood Chem Lab for extractions binder/agg testing. | 08BC124 |  | 08BC124 | Maplewood Lab | 01/16/2009 |  | extracted | 100 | 70.4 | 52850 | 148300 | 157400 | 148.3 | 167.1 | 1000 | 1574 | -0.05 | 0.5 | 52 | 25 | 772
2008BA007 | 20-D-1990 | 20 | 122565 | 0 |  | 45.2552701 | Bituminous Millings | -93.6979415 | Standard RAP; sent to Maplewood Chem Lab for extractions binder/agg testing. | 08BC124 |  | 08BC124 | Maplewood Lab | 01/16/2009 |  | extracted | 1 | 84.8 | 110 | 1206 | 1212 | 1.21 | 1.22 | 1000 | 1212 | 0.01 | 0.79 | 58 | 25 | 9.598
2008BA007 | 20-D-1990 | 20 | 122565 | 0 |  | 45.2552701 | Bituminous Millings | -93.6979415 | Standard RAP; sent to Maplewood Chem Lab for extractions binder/agg testing. | 08BC124 |  | 08BC124 | Maplewood Lab | 01/16/2009 |  | extracted | 1.586 | 83.7 | 205 | 1866 | 1877 | 1.87 | 1.89 | 1000 | 1184 | 0.07 | 0.8 | 58 | 25 | 14.96
2008BM010 | 20-D-2008 | 20 | 122565 | 0 | 2008_09_10 | 45.2552701 | Bituminous Mix | -93.6979415 | SPWEB440B, 30% RAP wear, PG 58-28; sent to Metro Bit Lab for extra verification testing. DURING PAVING | 08BC 116 |  | 08BC 116 | Maplewood Lab | 12/30/2008 |  | extracted | 15.84 | 77.5 | 4366 | 19650 | 20130 | 19.65 | 20.62 | 1000 | 1271 | 0 | 0.5 | 52 | 25 | 100.3
2008BM010 | 20-D-2008 | 20 | 122565 | 0 | 2008_09_10 | 45.2552701 | Bituminous Mix | -93.6979415 | SPWEB440B, 30% RAP wear, PG 58-28; sent to Metro Bit Lab for extra verification testing. DURING PAVING | 08BC 116 |  | 08BC 116 | Maplewood Lab | 12/30/2008 |  | extracted | 25.12 | 76.4 | 7009 | 28940 | 29770 | 28.94 | 30.64 | 1000 | 1185 | 0.11 | 0.5 | 52 | 25 | 148.1
2008BM010 | 20-D-2008 | 20 | 122565 | 0 | 2008_09_10 | 45.2552701 | Bituminous Mix | -93.6979415 | SPWEB440B, 30% RAP wear, PG 58-28; sent to Metro Bit Lab for extra verification testing. DURING PAVING | 08BC 116 |  | 08BC 116 | Maplewood Lab | 12/30/2008 |  | extracted | 39.81 | 75.3 | 11080 | 42350 | 43780 | 42.35 | 45.25 | 1000 | 1100 | 0 | 0.5 | 52 | 25 | 217.2
2008BM010 | 20-D-2008 | 20 | 122565 | 0 | 2008_09_10 | 45.2552701 | Bituminous Mix | -93.6979415 | SPWEB440B, 30% RAP wear, PG 58-28; sent to Metro Bit Lab for extra verification testing. DURING PAVING | 08BC 116 |  | 08BC 116 | Maplewood Lab | 12/30/2008 |  | extracted | 63.09 | 74.3 | 17310 | 61740 | 64120 | 61.74 | 66.59 | 1000 | 1016 | 0 | 0.5 | 52 | 25 | 316.2
2008BM010 | 20-D-2008 | 20 | 122565 | 0 | 2008_09_10 | 45.2552701 | Bituminous Mix | -93.6979415 | SPWEB440B, 30% RAP wear, PG 58-28; sent to Metro Bit Lab for extra verification testing. DURING PAVING | 08BC 116 |  | 08BC 116 | Maplewood Lab | 12/30/2008 |  | extracted | 100 | 73.4 | 26780 | 89680 | 93590 | 89.68 | 97.68 | 1000 | 935.7 | 0.1 | 0.5 | 52 | 25 | 457.9
2008BM010 | 20-D-2008 | 20 | 122565 | 0 | 2008_09_10 | 45.2552701 | Bituminous Mix | -93.6979415 | SPWEB440B, 30% RAP wear, PG 58-28; sent to Metro Bit Lab for extra verification testing. DURING PAVING | 08BC 116 |  | 08BC 116 | Maplewood Lab | 12/30/2008 |  | extracted | 1 | 86.6 | 40 | 660 | 662 | 0.66 | 0.66 | 1000 | 661.7 | 0.04 | 0.81 | 58 | 25 | 5.353
2008BM010 | 20-D-2008 | 20 | 122565 | 0 | 2008_09_10 | 45.2552701 | Bituminous Mix | -93.6979415 | SPWEB440B, 30% RAP wear, PG 58-28; sent to Metro Bit Lab for extra verification testing. DURING PAVING | 08BC 116 |  | 08BC 116 | Maplewood Lab | 12/30/2008 |  | extracted | 1.586 | 85.6 | 78 | 1027 | 1030 | 1.03 | 1.03 | 1000 | 649.9 | 0 | 0.81 | 58 | 25 | 8.301
2008BM010 | 20-D-2008 | 20 | 122565 | 0 | 2008_09_10 | 45.2552701 | Bituminous Mix | -93.6979415 | SPWEB440B, 30% RAP wear, PG 58-28; sent to Metro Bit Lab for extra verification testing. DURING PAVING | 08BC 116 |  | 08BC 116 | Maplewood Lab | 12/30/2008 |  | extracted | 2.512 | 84.7 | 148 | 1583 | 1590 | 1.58 | 1.6 | 1000 | 632.9 | 0.06 | 0.8 | 58 | 25 | 12.79
2008BM010 | 20-D-2008 | 20 | 122565 | 0 | 2008_09_10 | 45.2552701 | Bituminous Mix | -93.6979415 | SPWEB440B, 30% RAP wear, PG 58-28; sent to Metro Bit Lab for extra verification testing. DURING PAVING | 08BC 116 |  | 08BC 116 | Maplewood Lab | 12/30/2008 |  | extracted | 3.98 | 83.6 | 272 | 2428 | 2443 | 2.43 | 2.46 | 1000 | 613.8 | -0.01 | 0.8 | 58 | 25 | 19.6
2008BM010 | 20-D-2008 | 20 | 122565 | 0 | 2008_09_10 | 45.2552701 | Bituminous Mix | -93.6979415 | SPWEB440B, 30% RAP wear, PG 58-28; sent to Metro Bit Lab for extra verification testing. DURING PAVING | 08BC 116 |  | 08BC 116 | Maplewood Lab | 12/30/2008 |  | extracted | 6.309 | 82.6 | 481 | 3693 | 3724 | 3.69 | 3.76 | 1000 | 590.3 | 0.04 | 0.8 | 58 | 25 | 29.78
2008BM010 | 20-D-2008 | 20 | 122565 | 0 | 2008_09_10 | 45.2552701 | Bituminous Mix | -93.6979415 | SPWEB440B, 30% RAP wear, PG 58-28; sent to Metro Bit Lab for extra verification testing. DURING PAVING | 08BC 116 |  | 08BC 116 | Maplewood Lab | 12/30/2008 |  | extracted | 10 | 81.5 | 841 | 5624 | 5687 | 5.62 | 5.75 | 1000 | 568.6 | 0 | 0.8 | 58 | 25 | 45.18
2008BM010 | 20-D-2008 | 20 | 122565 | 0 | 2008_09_10 | 45.2552701 | Bituminous Mix | -93.6979415 | SPWEB440B, 30% RAP wear, PG 58-28; sent to Metro Bit Lab for extra verification testing. DURING PAVING | 08BC 116 |  | 08BC 116 | Maplewood Lab | 12/30/2008 |  | extracted | 15.84 | 80.4 | 1432 | 8475 | 8595 | 8.48 | 8.72 | 1000 | 542.4 | 0 | 0.8 | 58 | 25 | 68.49
2008BM010 | 20-D-2008 | 20 | 122565 | 0 | 2008_09_10 | 45.2552701 | Bituminous Mix | -93.6979415 | SPWEB440B, 30% RAP wear, PG 58-28; sent to Metro Bit Lab for extra verification testing. DURING PAVING | 08BC 116 |  | 08BC 116 | Maplewood Lab | 12/30/2008 |  | extracted | 25.12 | 79.3 | 2387 | 12680 | 12910 | 12.68 | 13.13 | 1000 | 513.7 | 0.19 | 0.8 | 58 | 25 | 102.3
2008BM010 | 20-D-2008 | 20 | 122565 | 0 | 2008_09_10 | 45.2552701 | Bituminous Mix | -93.6979415 | SPWEB440B, 30% RAP wear, PG 58-28; sent to Metro Bit Lab for extra verification testing. DURING PAVING | 08BC 116 |  | 08BC 116 | Maplewood Lab | 12/30/2008 |  | extracted | 39.81 | 78.3 | 3930 | 18920 | 19320 | 18.92 | 19.74 | 1000 | 485.4 | 0 | 0.8 | 58 | 25 | 152.4
2008BM010 | 20-D-2008 | 20 | 122565 | 0 | 2008_09_10 | 45.2552701 | Bituminous Mix | -93.6979415 | SPWEB440B, 30% RAP wear, PG 58-28; sent to Metro Bit Lab for extra verification testing. DURING PAVING | 08BC 116 |  | 08BC 116 | Maplewood Lab | 12/30/2008 |  | extracted | 63.09 | 77.2 | 6352 | 28030 | 28740 | 28.03 | 29.47 | 1000 | 455.5 | -0.15 | 0.8 | 58 | 25 | 225.4
2008BM010 | 20-D-2008 | 20 | 122565 | 0 | 2008_09_10 | 45.2552701 | Bituminous Mix | -93.6979415 | SPWEB440B, 30% RAP wear, PG 58-28; sent to Metro Bit Lab for extra verification testing. DURING PAVING | 08BC 116 |  | 08BC 116 | Maplewood Lab | 12/30/2008 |  | extracted | 100 | 76.2 | 10120 | 41330 | 42550 | 41.33 | 43.81 | 1000 | 425.4 | -0.08 | 0.8 | 58 | 25 | 330.2
2008BM010 | 20-D-2008 | 20 | 122565 | 0 | 2008_09_10 | 45.2552701 | Bituminous Mix | -93.6979415 | SPWEB440B, 30% RAP wear, PG 58-28; sent to Metro Bit Lab for extra verification testing. DURING PAVING | 08BC 116 |  | 08BC 116 | Maplewood Lab | 12/30/2008 |  | extracted | 1 | 88.2 | 9 | 281 | 281 | 0.28 | 0.28 | 1000 | 280.6 | 0.03 | 1.51 | 64 | 25 | 4.225
2008BM010 | 20-D-2008 | 20 | 122565 | 0 | 2008_09_10 | 45.2552701 | Bituminous Mix | -93.6979415 | SPWEB440B, 30% RAP wear, PG 58-28; sent to Metro Bit Lab for extra verification testing. DURING PAVING | 08BC 116 |  | 08BC 116 | Maplewood Lab | 12/30/2008 |  | extracted | 1.586 | 87.5 | 19 | 436 | 436 | 0.44 | 0.44 | 1000 | 275.2 | 0.05 | 1.5 | 64 | 25 | 6.556
2008BM010 | 20-D-2008 | 20 | 122565 | 0 | 2008_09_10 | 45.2552701 | Bituminous Mix | -93.6979415 | SPWEB440B, 30% RAP wear, PG 58-28; sent to Metro Bit Lab for extra verification testing. DURING PAVING | 08BC 116 |  | 08BC 116 | Maplewood Lab | 12/30/2008 |  | extracted | 2.512 | 86.7 | 39 | 679 | 681 | 0.68 | 0.68 | 1000 | 270.9 | 0.12 | 1.49 | 64 | 25 | 10.13
2008BM010 | 20-D-2008 | 20 | 122565 | 0 | 2008_09_10 | 45.2552701 | Bituminous Mix | -93.6979415 | SPWEB440B, 30% RAP wear, PG 58-28; sent to Metro Bit Lab for extra verification testing. DURING PAVING | 08BC 116 |  | 08BC 116 | Maplewood Lab | 12/30/2008 |  | extracted | 3.98 | 85.8 | 77 | 1052 | 1054 | 1.05 | 1.06 | 1000 | 264.9 | -0.04 | 1.49 | 64 | 25 | 15.75
2008BM010 | 20-D-2008 | 20 | 122565 | 0 | 2008_09_10 | 45.2552701 | Bituminous Mix | -93.6979415 | SPWEB440B, 30% RAP wear, PG 58-28; sent to Metro Bit Lab for extra verification testing. DURING PAVING | 08BC 116 |  | 08BC 116 | Maplewood Lab | 12/30/2008 |  | extracted | 6.309 | 84.9 | 146 | 1620 | 1627 | 1.62 | 1.63 | 1000 | 257.8 | -0.36 | 1.5 | 64 | 25 | 24.31
2008BM010 | 20-D-2008 | 20 | 122565 | 0 | 2008_09_10 | 45.2552701 | Bituminous Mix | -93.6979415 | SPWEB440B, 30% RAP wear, PG 58-28; sent to Metro Bit Lab for extra verification testing. DURING PAVING | 08BC 116 |  | 08BC 116 | Maplewood Lab | 12/30/2008 |  | extracted | 10 | 83.9 | 267 | 2495 | 2510 | 2.5 | 2.52 | 1000 | 250.9 | 0 | 1.49 | 64 | 25 | 37.32
2008BM010 | 20-D-2008 | 20 | 122565 | 0 | 2008_09_10 | 45.2552701 | Bituminous Mix | -93.6979415 | SPWEB440B, 30% RAP wear, PG 58-28; sent to Metro Bit Lab for extra verification testing. DURING PAVING | 08BC 116 |  | 08BC 116 | Maplewood Lab | 12/30/2008 |  | extracted | 15.84 | 82.9 | 474 | 3800 | 3830 | 3.8 | 3.86 | 1000 | 241.7 | -0.01 | 1.5 | 64 | 25 | 57.04
2008BM010 | 20-D-2008 | 20 | 122565 | 0 | 2008_09_10 | 45.2552701 | Bituminous Mix | -93.6979415 | SPWEB440B, 30% RAP wear, PG 58-28; sent to Metro Bit Lab for extra verification testing. DURING PAVING | 08BC 116 |  | 08BC 116 | Maplewood Lab | 12/30/2008 |  | extracted | 25.12 | 81.9 | 827 | 5776 | 5835 | 5.78 | 5.89 | 1000 | 232.3 | -0.47 | 1.49 | 64 | 25 | 86.53
2008BM010 | 20-D-2008 | 20 | 122565 | 0 | 2008_09_10 | 45.2552701 | Bituminous Mix | -93.6979415 | SPWEB440B, 30% RAP wear, PG 58-28; sent to Metro Bit Lab for extra verification testing. DURING PAVING | 08BC 116 |  | 08BC 116 | Maplewood Lab | 12/30/2008 |  | extracted | 39.81 | 80.8 | 1408 | 8713 | 8826 | 8.71 | 8.94 | 1000 | 221.7 | 0 | 1.49 | 64 | 25 | 130.5
2008BM010 | 20-D-2008 | 20 | 122565 | 0 | 2008_09_10 | 45.2552701 | Bituminous Mix | -93.6979415 | SPWEB440B, 30% RAP wear, PG 58-28; sent to Metro Bit Lab for extra verification testing. DURING PAVING | 08BC 116 |  | 08BC 116 | Maplewood Lab | 12/30/2008 |  | extracted | 6.309 | 72.6 | 19610 | 62580 | 65580 | 62.58 | 68.72 | 1000 | 10390 | 0.02 | 0.1 | 40 | 25 | 65.47
2008BM010 | 20-D-2008 | 20 | 122565 | 0 | 2008_09_10 | 45.2552701 | Bituminous Mix | -93.6979415 | SPWEB440B, 30% RAP wear, PG 58-28; sent to Metro Bit Lab for extra verification testing. DURING PAVING | 08BC 116 |  | 08BC 116 | Maplewood Lab | 12/30/2008 |  | extracted | 63.09 | 79.8 | 2360 | 13070 | 13280 | 13.07 | 13.5 | 1000 | 210.5 | -0.3 | 1.49 | 64 | 25 | 195.3
2008BM010 | 20-D-2008 | 20 | 122565 | 0 | 2008_09_10 | 45.2552701 | Bituminous Mix | -93.6979415 | SPWEB440B, 30% RAP wear, PG 58-28; sent to Metro Bit Lab for extra verification testing. DURING PAVING | 08BC 116 |  | 08BC 116 | Maplewood Lab | 12/30/2008 |  | extracted | 100 | 78.7 | 3902 | 19540 | 19920 | 19.54 | 20.32 | 1000 | 199.2 | 0.33 | 1.49 | 64 | 25 | 292.4
2008BM010 | 20-D-2008 | 20 | 122565 | 0 | 2008_09_10 | 45.2552701 | Bituminous Mix | -93.6979415 | SPWEB440B, 30% RAP wear, PG 58-28; sent to Metro Bit Lab for extra verification testing. DURING PAVING | 08BC 116 |  | 08BC 116 | Maplewood Lab | 12/30/2008 |  | extracted | 1.586 | 88.7 | 4 | 196 | 196 | 0.2 | 0.2 | 1000 | 123.5 | 0.13 | 3.03 | 70 | 25 | 5.928
2008BM010 | 20-D-2008 | 20 | 122565 | 0 | 2008_09_10 | 45.2552701 | Bituminous Mix | -93.6979415 | SPWEB440B, 30% RAP wear, PG 58-28; sent to Metro Bit Lab for extra verification testing. DURING PAVING | 08BC 116 |  | 08BC 116 | Maplewood Lab | 12/30/2008 |  | extracted | 2.512 | 88.2 | 10 | 308 | 308 | 0.31 | 0.31 | 1000 | 122.6 | 0.09 | 3.01 | 70 | 25 | 9.26
2008BM010 | 20-D-2008 | 20 | 122565 | 0 | 2008_09_10 | 45.2552701 | Bituminous Mix | -93.6979415 | SPWEB440B, 30% RAP wear, PG 58-28; sent to Metro Bit Lab for extra verification testing. DURING PAVING | 08BC 116 |  | 08BC 116 | Maplewood Lab | 12/30/2008 |  | extracted | 3.98 | 87.5 | 21 | 482 | 482 | 0.48 | 0.48 | 1000 | 121.1 | -0.08 | 3.01 | 70 | 25 | 14.48
2008BM010 | 20-D-2008 | 20 | 122565 | 0 | 2008_09_10 | 45.2552701 | Bituminous Mix | -93.6979415 | SPWEB440B, 30% RAP wear, PG 58-28; sent to Metro Bit Lab for extra verification testing. DURING PAVING | 08BC 116 |  | 08BC 116 | Maplewood Lab | 12/30/2008 |  | extracted | 6.309 | 86.7 | 43 | 750 | 751 | 0.75 | 0.75 | 1000 | 119 | -0.94 | 3.01 | 70 | 25 | 22.58
2008BM010 | 20-D-2008 | 20 | 122565 | 0 | 2008_09_10 | 45.2552701 | Bituminous Mix | -93.6979415 | SPWEB440B, 30% RAP wear, PG 58-28; sent to Metro Bit Lab for extra verification testing. DURING PAVING | 08BC 116 |  | 08BC 116 | Maplewood Lab | 12/30/2008 |  | extracted | 10 | 85.9 | 85 | 1168 | 1171 | 1.17 | 1.17 | 1000 | 117.1 | 0 | 3 | 70 | 25 | 35.02
2008BM010 | 20-D-2008 | 20 | 122565 | 0 | 2008_09_10 | 45.2552701 | Bituminous Mix | -93.6979415 | SPWEB440B, 30% RAP wear, PG 58-28; sent to Metro Bit Lab for extra verification testing. DURING PAVING | 08BC 116 |  | 08BC 116 | Maplewood Lab | 12/30/2008 |  | extracted | 15.84 | 85 | 159 | 1804 | 1811 | 1.8 | 1.82 | 1000 | 114.3 | -0.01 | 3 | 70 | 25 | 54.13
2008BM010 | 20-D-2008 | 20 | 122565 | 0 | 2008_09_10 | 45.2552701 | Bituminous Mix | -93.6979415 | SPWEB440B, 30% RAP wear, PG 58-28; sent to Metro Bit Lab for extra verification testing. DURING PAVING | 08BC 116 |  | 08BC 116 | Maplewood Lab | 12/30/2008 |  | extracted | 25.12 | 84 | 292 | 2779 | 2794 | 2.78 | 2.81 | 1000 | 111.2 | -0.15 | 3 | 70 | 25 | 83.27
2008BM010 | 20-D-2008 | 20 | 122565 | 0 | 2008_09_10 | 45.2552701 | Bituminous Mix | -93.6979415 | SPWEB440B, 30% RAP wear, PG 58-28; sent to Metro Bit Lab for extra verification testing. DURING PAVING | 08BC 116 |  | 08BC 116 | Maplewood Lab | 12/30/2008 |  | extracted | 39.81 | 83 | 520 | 4255 | 4287 | 4.26 | 4.32 | 1000 | 107.7 | 0 | 3 | 70 | 25 | 127.8
2008BM010 | 20-D-2008 | 20 | 122565 | 0 | 2008_09_10 | 45.2552701 | Bituminous Mix | -93.6979415 | SPWEB440B, 30% RAP wear, PG 58-28; sent to Metro Bit Lab for extra verification testing. DURING PAVING | 08BC 116 |  | 08BC 116 | Maplewood Lab | 12/30/2008 |  | extracted | 63.09 | 82 | 906 | 6473 | 6536 | 6.47 | 6.6 | 1000 | 103.6 | -0.72 | 3 | 70 | 25 | 197.2
2008BM010 | 20-D-2008 | 20 | 122565 | 0 | 2008_09_10 | 45.2552701 | Bituminous Mix | -93.6979415 | SPWEB440B, 30% RAP wear, PG 58-28; sent to Metro Bit Lab for extra verification testing. DURING PAVING | 08BC 116 |  | 08BC 116 | Maplewood Lab | 12/30/2008 |  | extracted | 100 | 81 | 1546 | 9800 | 9921 | 9.8 | 10.04 | 1000 | 99.2 | 0.58 | 3 | 70 | 25 | 314.1
2008BM010 | 20-D-2008 | 20 | 122565 | 0 | 2008_09_10 | 45.2552701 | Bituminous Mix | -93.6979415 | SPWEB440B, 30% RAP wear, PG 58-28; sent to Metro Bit Lab for extra verification testing. DURING PAVING | 08BC 116 |  | 08BC 116 | Maplewood Lab | 12/30/2008 |  | extracted | 1 | 89.6 | 0 | 60 | 60 | 0.06 | 0.06 | 1000 | 59.6 | 0.08 | 6.02 | 76 | 25 | 3.588
2008BM010 | 20-D-2008 | 20 | 122565 | 0 | 2008_09_10 | 45.2552701 | Bituminous Mix | -93.6979415 | SPWEB440B, 30% RAP wear, PG 58-28; sent to Metro Bit Lab for extra verification testing. DURING PAVING | 08BC 116 |  | 08BC 116 | Maplewood Lab | 12/30/2008 |  | extracted | 1.586 | 89.4 | 1 | 94 | 94 | 0.09 | 0.09 | 1000 | 59.3 | 0.29 | 6.03 | 76 | 25 | 5.664
2008BM010 | 20-D-2008 | 20 | 122565 | 0 | 2008_09_10 | 45.2552701 | Bituminous Mix | -93.6979415 | SPWEB440B, 30% RAP wear, PG 58-28; sent to Metro Bit Lab for extra verification testing. DURING PAVING | 08BC 116 |  | 08BC 116 | Maplewood Lab | 12/30/2008 |  | extracted | 2.512 | 89 | 2 | 148 | 148 | 0.15 | 0.15 | 1000 | 59.1 | 0.39 | 6.01 | 76 | 25 | 8.92
2008BM010 | 20-D-2008 | 20 | 122565 | 0 | 2008_09_10 | 45.2552701 | Bituminous Mix | -93.6979415 | SPWEB440B, 30% RAP wear, PG 58-28; sent to Metro Bit Lab for extra verification testing. DURING PAVING | 08BC 116 |  | 08BC 116 | Maplewood Lab | 12/30/2008 |  | extracted | 3.98 | 88.6 | 6 | 234 | 234 | 0.23 | 0.23 | 1000 | 58.8 | 0.23 | 6.01 | 76 | 25 | 14.06
2008BM010 | 20-D-2008 | 20 | 122565 | 0 | 2008_09_10 | 45.2552701 | Bituminous Mix | -93.6979415 | SPWEB440B, 30% RAP wear, PG 58-28; sent to Metro Bit Lab for extra verification testing. DURING PAVING | 08BC 116 |  | 08BC 116 | Maplewood Lab | 12/30/2008 |  | extracted | 6.309 | 88 | 13 | 368 | 368 | 0.37 | 0.37 | 1000 | 58.4 | -0.37 | 6.01 | 76 | 25 | 22.11
2008BA007 | 20-D-1990 | 20 | 122565 | 0 |  | 45.2552701 | Bituminous Millings | -93.6979415 | Standard RAP; sent to Maplewood Chem Lab for extractions binder/agg testing. | 08BC124 |  | 08BC124 | Maplewood Lab | 01/16/2009 |  | extracted | 39.81 | 75.7 | 8260 | 32460 | 33500 | 32.46 | 34.57 | 1000 | 841.4 | -0.01 | 0.81 | 58 | 25 | 267.8
2008BA007 | 20-D-1990 | 20 | 122565 | 0 |  | 45.2552701 | Bituminous Millings | -93.6979415 | Standard RAP; sent to Maplewood Chem Lab for extractions binder/agg testing. | 08BC124 |  | 08BC124 | Maplewood Lab | 01/16/2009 |  | extracted | 63.09 | 74.7 | 13050 | 47510 | 49270 | 47.51 | 51.1 | 1000 | 780.9 | -0.22 | 0.81 | 58 | 25 | 392.3
2008BA007 | 20-D-1990 | 20 | 122565 | 0 |  | 45.2552701 | Bituminous Millings | -93.6979415 | Standard RAP; sent to Maplewood Chem Lab for extractions binder/agg testing. | 08BC124 |  | 08BC124 | Maplewood Lab | 01/16/2009 |  | extracted | 100 | 73.6 | 20380 | 69160 | 72110 | 69.16 | 75.17 | 1000 | 720.9 | 0.01 | 0.81 | 58 | 25 | 569.4
2008BA007 | 20-D-1990 | 20 | 122565 | 0 |  | 45.2552701 | Bituminous Millings | -93.6979415 | Standard RAP; sent to Maplewood Chem Lab for extractions binder/agg testing. | 08BC124 |  | 08BC124 | Maplewood Lab | 01/16/2009 |  | extracted | 1 | 86.9 | 27 | 491 | 491 | 0.49 | 0.49 | 1000 | 491.3 | 0.02 | 1.49 | 64 | 25 | 7.318
2008BA007 | 20-D-1990 | 20 | 122565 | 0 |  | 45.2552701 | Bituminous Millings | -93.6979415 | Standard RAP; sent to Maplewood Chem Lab for extractions binder/agg testing. | 08BC124 |  | 08BC124 | Maplewood Lab | 01/16/2009 |  | extracted | 1.586 | 86 | 53 | 766 | 768 | 0.77 | 0.77 | 1000 | 484.2 | 0.06 | 1.5 | 64 | 25 | 11.51
2008BA007 | 20-D-1990 | 20 | 122565 | 0 |  | 45.2552701 | Bituminous Millings | -93.6979415 | Standard RAP; sent to Maplewood Chem Lab for extractions binder/agg testing. | 08BC124 |  | 08BC124 | Maplewood Lab | 01/16/2009 |  | extracted | 2.512 | 85.1 | 102 | 1186 | 1191 | 1.19 | 1.2 | 1000 | 474 | 0.1 | 1.5 | 64 | 25 | 17.88
2008BA007 | 20-D-1990 | 20 | 122565 | 0 |  | 45.2552701 | Bituminous Millings | -93.6979415 | Standard RAP; sent to Maplewood Chem Lab for extractions binder/agg testing. | 08BC124 |  | 08BC124 | Maplewood Lab | 01/16/2009 |  | extracted | 3.98 | 84.1 | 189 | 1827 | 1837 | 1.83 | 1.85 | 1000 | 461.5 | 0.06 | 1.51 | 64 | 25 | 27.74
2008BA007 | 20-D-1990 | 20 | 122565 | 0 |  | 45.2552701 | Bituminous Millings | -93.6979415 | Standard RAP; sent to Maplewood Chem Lab for extractions binder/agg testing. | 08BC124 |  | 08BC124 | Maplewood Lab | 01/16/2009 |  | extracted | 6.309 | 83.1 | 341 | 2805 | 2826 | 2.81 | 2.85 | 1000 | 447.9 | 0.04 | 1.51 | 64 | 25 | 42.68
2008BA007 | 20-D-1990 | 20 | 122565 | 0 |  | 45.2552701 | Bituminous Millings | -93.6979415 | Standard RAP; sent to Maplewood Chem Lab for extractions binder/agg testing. | 08BC124 |  | 08BC124 | Maplewood Lab | 01/16/2009 |  | extracted | 10 | 82 | 601 | 4280 | 4322 | 4.28 | 4.37 | 1000 | 432.2 | -0.01 | 1.5 | 64 | 25 | 64.7
2008BA007 | 20-D-1990 | 20 | 122565 | 0 |  | 45.2552701 | Bituminous Millings | -93.6979415 | Standard RAP; sent to Maplewood Chem Lab for extractions binder/agg testing. | 08BC124 |  | 08BC124 | Maplewood Lab | 01/16/2009 |  | extracted | 15.84 | 80.9 | 1037 | 6482 | 6564 | 6.48 | 6.65 | 1000 | 414.3 | -0.35 | 1.5 | 64 | 25 | 98.1
2008BA007 | 20-D-1990 | 20 | 122565 | 0 |  | 45.2552701 | Bituminous Millings | -93.6979415 | Standard RAP; sent to Maplewood Chem Lab for extractions binder/agg testing. | 08BC124 |  | 08BC124 | Maplewood Lab | 01/16/2009 |  | extracted | 25.12 | 79.8 | 1754 | 9758 | 9914 | 9.76 | 10.07 | 1000 | 394.7 | 0.85 | 1.5 | 64 | 25 | 147.8
2008BA007 | 20-D-1990 | 20 | 122565 | 0 |  | 45.2552701 | Bituminous Millings | -93.6979415 | Standard RAP; sent to Maplewood Chem Lab for extractions binder/agg testing. | 08BC124 |  | 08BC124 | Maplewood Lab | 01/16/2009 |  | extracted | 39.81 | 78.7 | 2912 | 14580 | 14870 | 14.58 | 15.17 | 1000 | 373.6 | -0.22 | 1.5 | 64 | 25 | 220.7
2008BA007 | 20-D-1990 | 20 | 122565 | 0 |  | 45.2552701 | Bituminous Millings | -93.6979415 | Standard RAP; sent to Maplewood Chem Lab for extractions binder/agg testing. | 08BC124 |  | 08BC124 | Maplewood Lab | 01/16/2009 |  | extracted | 63.09 | 77.6 | 4756 | 21670 | 22180 | 21.67 | 22.71 | 1000 | 351.6 | -0.12 | 1.51 | 64 | 25 | 329.7
2008BA007 | 20-D-1990 | 20 | 122565 | 0 |  | 45.2552701 | Bituminous Millings | -93.6979415 | Standard RAP; sent to Maplewood Chem Lab for extractions binder/agg testing. | 08BC124 |  | 08BC124 | Maplewood Lab | 01/16/2009 |  | extracted | 100 | 76.6 | 7649 | 32030 | 32930 | 32.03 | 33.85 | 1000 | 329.2 | -0.24 | 1.51 | 64 | 25 | 484
2008BA007 | 20-D-1990 | 20 | 122565 | 0 |  | 45.2552701 | Bituminous Millings | -93.6979415 | Standard RAP; sent to Maplewood Chem Lab for extractions binder/agg testing. | 08BC124 |  | 08BC124 | Maplewood Lab | 01/16/2009 |  | extracted | 1 | 88.3 | 6 | 210 | 210 | 0.21 | 0.21 | 1000 | 210 | 0 | 3.02 | 70 | 25 | 6.35
2008BA007 | 20-D-1990 | 20 | 122565 | 0 |  | 45.2552701 | Bituminous Millings | -93.6979415 | Standard RAP; sent to Maplewood Chem Lab for extractions binder/agg testing. | 08BC124 |  | 08BC124 | Maplewood Lab | 01/16/2009 |  | extracted | 1.586 | 87.7 | 13 | 330 | 331 | 0.33 | 0.33 | 1000 | 208.5 | 0.14 | 3 | 70 | 25 | 9.921
2008BA007 | 20-D-1990 | 20 | 122565 | 0 |  | 45.2552701 | Bituminous Millings | -93.6979415 | Standard RAP; sent to Maplewood Chem Lab for extractions binder/agg testing. | 08BC124 |  | 08BC124 | Maplewood Lab | 01/16/2009 |  | extracted | 2.512 | 86.9 | 28 | 517 | 518 | 0.52 | 0.52 | 1000 | 206 | 0.23 | 3 | 70 | 25 | 15.54
2008BA007 | 20-D-1990 | 20 | 122565 | 0 |  | 45.2552701 | Bituminous Millings | -93.6979415 | Standard RAP; sent to Maplewood Chem Lab for extractions binder/agg testing. | 08BC124 |  | 08BC124 | Maplewood Lab | 01/16/2009 |  | extracted | 3.98 | 86.1 | 55 | 805 | 807 | 0.8 | 0.81 | 1000 | 202.6 | -0.17 | 2.99 | 70 | 25 | 24.11
2008BA007 | 20-D-1990 | 20 | 122565 | 0 |  | 45.2552701 | Bituminous Millings | -93.6979415 | Standard RAP; sent to Maplewood Chem Lab for extractions binder/agg testing. | 08BC124 |  | 08BC124 | Maplewood Lab | 01/16/2009 |  | extracted | 6.309 | 85.2 | 104 | 1246 | 1250 | 1.25 | 1.26 | 1000 | 198.1 | -0.91 | 3 | 70 | 25 | 37.4
2008BA007 | 20-D-1990 | 20 | 122565 | 0 |  | 45.2552701 | Bituminous Millings | -93.6979415 | Standard RAP; sent to Maplewood Chem Lab for extractions binder/agg testing. | 08BC124 |  | 08BC124 | Maplewood Lab | 01/16/2009 |  | extracted | 10 | 84.3 | 192 | 1916 | 1926 | 1.92 | 1.94 | 1000 | 192.5 | 0 | 3.01 | 70 | 25 | 57.81
2008BA007 | 20-D-1990 | 20 | 122565 | 0 |  | 45.2552701 | Bituminous Millings | -93.6979415 | Standard RAP; sent to Maplewood Chem Lab for extractions binder/agg testing. | 08BC124 |  | 08BC124 | Maplewood Lab | 01/16/2009 |  | extracted | 15.84 | 83.3 | 345 | 2935 | 2955 | 2.94 | 2.98 | 1000 | 186.5 | -0.01 | 3.01 | 70 | 25 | 88.67
2099AC001 | 20-D-1999 | 20 | 122565 | 0 | 1999_10_01 | 45.2552701 | Asphalt Cement | -93.6979415 | mnroad_id assumed - asphalt binder sent to ASU (Pen 120/150). | mnroad_id assumed |  |  | AAT - ASU | 10/01/1999 | 120/150 binder Recovered Condition, 120/150 E | Extracted Binder | 1.59 | 88.49 |  |  | 11.95 | [6 empty] | 105
2099AC001 | 20-D-1999 | 20 | 122565 | 0 | 1999_10_01 | 45.2552701 | Asphalt Cement | -93.6979415 | mnroad_id assumed - asphalt binder sent to ASU (Pen 120/150). | mnroad_id assumed |  |  | AAT - ASU | 10/01/1999 | 120/150 binder Recovered Condition, 120/150 E | Extracted Binder | 1.59 | 90.58 |  |  | 5.091 | [6 empty] | 115
2099AC001 | 20-D-1999 | 20 | 122565 | 0 | 1999_10_01 | 45.2552701 | Asphalt Cement | -93.6979415 | mnroad_id assumed - asphalt binder sent to ASU (Pen 120/150). | mnroad_id assumed |  |  | AAT - ASU | 10/01/1999 | 120/150 binder Recovered Condition, 120/150 E | Extracted Binder | 2.51 | 46.41 |  |  | 4877000 | [6 empty] | 15
2099AC001 | 20-D-1999 | 20 | 122565 | 0 | 1999_10_01 | 45.2552701 | Asphalt Cement | -93.6979415 | mnroad_id assumed - asphalt binder sent to ASU (Pen 120/150). | mnroad_id assumed |  |  | AAT - ASU | 10/01/1999 | 120/150 binder Recovered Condition, 120/150 E | Extracted Binder | 2.51 | 55.54 |  |  | 922100 | [6 empty] | 25
2099AC001 | 20-D-1999 | 20 | 122565 | 0 | 1999_10_01 | 45.2552701 | Asphalt Cement | -93.6979415 | mnroad_id assumed - asphalt binder sent to ASU (Pen 120/150). | mnroad_id assumed |  |  | AAT - ASU | 10/01/1999 | 120/150 binder Recovered Condition, 120/150 E | Extracted Binder | 2.51 | 62.77 |  |  | 173300 | [6 empty] | 35
2099AC001 | 20-D-1999 | 20 | 122565 | 0 | 1999_10_01 | 45.2552701 | Asphalt Cement | -93.6979415 | mnroad_id assumed - asphalt binder sent to ASU (Pen 120/150). | mnroad_id assumed |  |  | AAT - ASU | 10/01/1999 | 120/150 binder Recovered Condition, 120/150 E | Extracted Binder | 2.51 | 69.13 |  |  | 35090 | [6 empty] | 45
2099AC001 | 20-D-1999 | 20 | 122565 | 0 | 1999_10_01 | 45.2552701 | Asphalt Cement | -93.6979415 | mnroad_id assumed - asphalt binder sent to ASU (Pen 120/150). | mnroad_id assumed |  |  | AAT - ASU | 10/01/1999 | 120/150 binder Recovered Condition, 120/150 E | Extracted Binder | 2.51 | 78.8 |  |  | 3442 | [6 empty] | 60
2099AC001 | 20-D-1999 | 20 | 122565 | 0 | 1999_10_01 | 45.2552701 | Asphalt Cement | -93.6979415 | mnroad_id assumed - asphalt binder sent to ASU (Pen 120/150). | mnroad_id assumed |  |  | AAT - ASU | 10/01/1999 | 120/150 binder Recovered Condition, 120/150 E | Extracted Binder | 2.51 | 83.92 |  |  | 853.2 | [6 empty] | 70
2099AC001 | 20-D-1999 | 20 | 122565 | 0 | 1999_10_01 | 45.2552701 | Asphalt Cement | -93.6979415 | mnroad_id assumed - asphalt binder sent to ASU (Pen 120/150). | mnroad_id assumed |  |  | AAT - ASU | 10/01/1999 | 120/150 binder Recovered Condition, 120/150 E | Extracted Binder | 2.51 | 87.34 |  |  | 242.7 | [6 empty] | 80
2099AC001 | 20-D-1999 | 20 | 122565 | 0 | 1999_10_01 | 45.2552701 | Asphalt Cement | -93.6979415 | mnroad_id assumed - asphalt binder sent to ASU (Pen 120/150). | mnroad_id assumed |  |  | AAT - ASU | 10/01/1999 | 120/150 binder Recovered Condition, 120/150 E | Extracted Binder | 2.51 | 89.55 |  |  | 44.52 | [6 empty] | 95
2099AC001 | 20-D-1999 | 20 | 122565 | 0 | 1999_10_01 | 45.2552701 | Asphalt Cement | -93.6979415 | mnroad_id assumed - asphalt binder sent to ASU (Pen 120/150). | mnroad_id assumed |  |  | AAT - ASU | 10/01/1999 | 120/150 binder Recovered Condition, 120/150 E | Extracted Binder | 2.51 | 88.79 |  |  | 18.48 | [6 empty] | 105
2099AC001 | 20-D-1999 | 20 | 122565 | 0 | 1999_10_01 | 45.2552701 | Asphalt Cement | -93.6979415 | mnroad_id assumed - asphalt binder sent to ASU (Pen 120/150). | mnroad_id assumed |  |  | AAT - ASU | 10/01/1999 | 120/150 binder Recovered Condition, 120/150 E | Extracted Binder | 2.51 | 89.57 |  |  | 7.755 | [6 empty] | 115
2099AC001 | 20-D-1999 | 20 | 122565 | 0 | 1999_10_01 | 45.2552701 | Asphalt Cement | -93.6979415 | mnroad_id assumed - asphalt binder sent to ASU (Pen 120/150). | mnroad_id assumed |  |  | AAT - ASU | 10/01/1999 | 120/150 binder Recovered Condition, 120/150 E | Extracted Binder | 3.98 | 45.44 |  |  | 6153000 | [6 empty] | 15
2099AC001 | 20-D-1999 | 20 | 122565 | 0 | 1999_10_01 | 45.2552701 | Asphalt Cement | -93.6979415 | mnroad_id assumed - asphalt binder sent to ASU (Pen 120/150). | mnroad_id assumed |  |  | AAT - ASU | 10/01/1999 | 120/150 binder Recovered Condition, 120/150 E | Extracted Binder | 3.98 | 54.45 |  |  | 1218000 | [6 empty] | 25
2099AC001 | 20-D-1999 | 20 | 122565 | 0 | 1999_10_01 | 45.2552701 | Asphalt Cement | -93.6979415 | mnroad_id assumed - asphalt binder sent to ASU (Pen 120/150). | mnroad_id assumed |  |  | AAT - ASU | 10/01/1999 | 120/150 binder Recovered Condition, 120/150 E | Extracted Binder | 3.98 | 61.83 |  |  | 238800 | [6 empty] | 35
2099AC001 | 20-D-1999 | 20 | 122565 | 0 | 1999_10_01 | 45.2552701 | Asphalt Cement | -93.6979415 | mnroad_id assumed - asphalt binder sent to ASU (Pen 120/150). | mnroad_id assumed |  |  | AAT - ASU | 10/01/1999 | 120/150 binder Recovered Condition, 120/150 E | Extracted Binder | 3.98 | 68.04 |  |  | 49390 | [6 empty] | 45
2099AC001 | 20-D-1999 | 20 | 122565 | 0 | 1999_10_01 | 45.2552701 | Asphalt Cement | -93.6979415 | mnroad_id assumed - asphalt binder sent to ASU (Pen 120/150). | mnroad_id assumed |  |  | AAT - ASU | 10/01/1999 | 120/150 binder Recovered Condition, 120/150 E | Extracted Binder | 3.98 | 77.6 |  |  | 5114 | [6 empty] | 60
2099AC001 | 20-D-1999 | 20 | 122565 | 0 | 1999_10_01 | 45.2552701 | Asphalt Cement | -93.6979415 | mnroad_id assumed - asphalt binder sent to ASU (Pen 120/150). | mnroad_id assumed |  |  | AAT - ASU | 10/01/1999 | 120/150 binder Recovered Condition, 120/150 E | Extracted Binder | 3.98 | 82.77 |  |  | 1308 | [6 empty] | 70
2099AC001 | 20-D-1999 | 20 | 122565 | 0 | 1999_10_01 | 45.2552701 | Asphalt Cement | -93.6979415 | mnroad_id assumed - asphalt binder sent to ASU (Pen 120/150). | mnroad_id assumed |  |  | AAT - ASU | 10/01/1999 | 120/150 binder Recovered Condition, 120/150 E | Extracted Binder | 3.98 | 86.41 |  |  | 378.4 | [6 empty] | 80
2099AC001 | 20-D-1999 | 20 | 122565 | 0 | 1999_10_01 | 45.2552701 | Asphalt Cement | -93.6979415 | mnroad_id assumed - asphalt binder sent to ASU (Pen 120/150). | mnroad_id assumed |  |  | AAT - ASU | 10/01/1999 | 120/150 binder Recovered Condition, 120/150 E | Extracted Binder | 3.98 | 88.58 |  |  | 70.79 | [6 empty] | 95
2099AC001 | 20-D-1999 | 20 | 122565 | 0 | 1999_10_01 | 45.2552701 | Asphalt Cement | -93.6979415 | mnroad_id assumed - asphalt binder sent to ASU (Pen 120/150). | mnroad_id assumed |  |  | AAT - ASU | 10/01/1999 | 120/150 binder Recovered Condition, 120/150 E | Extracted Binder | 3.98 | 89.52 |  |  | 28.91 | [6 empty] | 105
2099AC001 | 20-D-1999 | 20 | 122565 | 0 | 1999_10_01 | 45.2552701 | Asphalt Cement | -93.6979415 | mnroad_id assumed - asphalt binder sent to ASU (Pen 120/150). | mnroad_id assumed |  |  | AAT - ASU | 10/01/1999 | 120/150 binder Recovered Condition, 120/150 E | Extracted Binder | 3.98 | 89.57 |  |  | 12.35 | [6 empty] | 115
2099AC001 | 20-D-1999 | 20 | 122565 | 0 | 1999_10_01 | 45.2552701 | Asphalt Cement | -93.6979415 | mnroad_id assumed - asphalt binder sent to ASU (Pen 120/150). | mnroad_id assumed |  |  | AAT - ASU | 10/01/1999 | 120/150 binder Recovered Condition, 120/150 E | Extracted Binder | 6.31 | 44.22 |  |  | 7667000 | [6 empty] | 15
2099AC001 | 20-D-1999 | 20 | 122565 | 0 | 1999_10_01 | 45.2552701 | Asphalt Cement | -93.6979415 | mnroad_id assumed - asphalt binder sent to ASU (Pen 120/150). | mnroad_id assumed |  |  | AAT - ASU | 10/01/1999 | 120/150 binder Recovered Condition, 120/150 E | Extracted Binder | 6.31 | 53.36 |  |  | 1608000 | [6 empty] | 25
2099AC001 | 20-D-1999 | 20 | 122565 | 0 | 1999_10_01 | 45.2552701 | Asphalt Cement | -93.6979415 | mnroad_id assumed - asphalt binder sent to ASU (Pen 120/150). | mnroad_id assumed |  |  | AAT - ASU | 10/01/1999 | 120/150 binder Recovered Condition, 120/150 E | Extracted Binder | 6.31 | 61.02 |  |  | 326000 | [6 empty] | 35
2099AC001 | 20-D-1999 | 20 | 122565 | 0 | 1999_10_01 | 45.2552701 | Asphalt Cement | -93.6979415 | mnroad_id assumed - asphalt binder sent to ASU (Pen 120/150). | mnroad_id assumed |  |  | AAT - ASU | 10/01/1999 | 120/150 binder Recovered Condition, 120/150 E | Extracted Binder | 6.31 | 67.09 |  |  | 69010 | [6 empty] | 45
2099AC001 | 20-D-1999 | 20 | 122565 | 0 | 1999_10_01 | 45.2552701 | Asphalt Cement | -93.6979415 | mnroad_id assumed - asphalt binder sent to ASU (Pen 120/150). | mnroad_id assumed |  |  | AAT - ASU | 10/01/1999 | 120/150 binder Recovered Condition, 120/150 E | Extracted Binder | 6.31 | 76.31 |  |  | 7576 | [6 empty] | 60
2099AC001 | 20-D-1999 | 20 | 122565 | 0 | 1999_10_01 | 45.2552701 | Asphalt Cement | -93.6979415 | mnroad_id assumed - asphalt binder sent to ASU (Pen 120/150). | mnroad_id assumed |  |  | AAT - ASU | 10/01/1999 | 120/150 binder Recovered Condition, 120/150 E | Extracted Binder | 6.31 | 81.51 |  |  | 1992 | [6 empty] | 70
2099AC001 | 20-D-1999 | 20 | 122565 | 0 | 1999_10_01 | 45.2552701 | Asphalt Cement | -93.6979415 | mnroad_id assumed - asphalt binder sent to ASU (Pen 120/150). | mnroad_id assumed |  |  | AAT - ASU | 10/01/1999 | 120/150 binder Recovered Condition, 120/150 E | Extracted Binder | 6.31 | 85.41 |  |  | 586.8 | [6 empty] | 80
2099AC001 | 20-D-1999 | 20 | 122565 | 0 | 1999_10_01 | 45.2552701 | Asphalt Cement | -93.6979415 | mnroad_id assumed - asphalt binder sent to ASU (Pen 120/150). | mnroad_id assumed |  |  | AAT - ASU | 10/01/1999 | 120/150 binder Recovered Condition, 120/150 E | Extracted Binder | 6.31 | 88.53 |  |  | 111.6 | [6 empty] | 95
2099AC001 | 20-D-1999 | 20 | 122565 | 0 | 1999_10_01 | 45.2552701 | Asphalt Cement | -93.6979415 | mnroad_id assumed - asphalt binder sent to ASU (Pen 120/150). | mnroad_id assumed |  |  | AAT - ASU | 10/01/1999 | 120/150 binder Recovered Condition, 120/150 E | Extracted Binder | 6.31 | 89.22 |  |  | 45.59 | [6 empty] | 105
2099AC001 | 20-D-1999 | 20 | 122565 | 0 | 1999_10_01 | 45.2552701 | Asphalt Cement | -93.6979415 | mnroad_id assumed - asphalt binder sent to ASU (Pen 120/150). | mnroad_id assumed |  |  | AAT - ASU | 10/01/1999 | 120/150 binder Recovered Condition, 120/150 E | Extracted Binder | 6.31 | 89.31 |  |  | 19.61 | [6 empty] | 115
2099AC001 | 20-D-1999 | 20 | 122565 | 0 | 1999_10_01 | 45.2552701 | Asphalt Cement | -93.6979415 | mnroad_id assumed - asphalt binder sent to ASU (Pen 120/150). | mnroad_id assumed |  |  | AAT - ASU | 10/01/1999 | 120/150 binder Recovered Condition, 120/150 E | Extracted Binder | 10 | 43.41 |  |  | 9582000 | [6 empty] | 15
2099AC001 | 20-D-1999 | 20 | 122565 | 0 | 1999_10_01 | 45.2552701 | Asphalt Cement | -93.6979415 | mnroad_id assumed - asphalt binder sent to ASU (Pen 120/150). | mnroad_id assumed |  |  | AAT - ASU | 10/01/1999 | 120/150 binder Recovered Condition, 120/150 E | Extracted Binder | 10 | 52.4 |  |  | 2111000 | [6 empty] | 25
2099AC001 | 20-D-1999 | 20 | 122565 | 0 | 1999_10_01 | 45.2552701 | Asphalt Cement | -93.6979415 | mnroad_id assumed - asphalt binder sent to ASU (Pen 120/150). | mnroad_id assumed |  |  | AAT - ASU | 10/01/1999 | 120/150 binder Recovered Condition, 120/150 E | Extracted Binder | 10 | 60.14 |  |  | 443000 | [6 empty] | 35
2099AC001 | 20-D-1999 | 20 | 122565 | 0 | 1999_10_01 | 45.2552701 | Asphalt Cement | -93.6979415 | mnroad_id assumed - asphalt binder sent to ASU (Pen 120/150). | mnroad_id assumed |  |  | AAT - ASU | 10/01/1999 | 120/150 binder Recovered Condition, 120/150 E | Extracted Binder | 10 | 65.69 |  |  | 98790 | [6 empty] | 45
2099AC001 | 20-D-1999 | 20 | 122565 | 0 | 1999_10_01 | 45.2552701 | Asphalt Cement | -93.6979415 | mnroad_id assumed - asphalt binder sent to ASU (Pen 120/150). | mnroad_id assumed |  |  | AAT - ASU | 10/01/1999 | 120/150 binder Recovered Condition, 120/150 E | Extracted Binder | 10 | 75.57 |  |  | 11230 | [6 empty] | 60
2099AC001 | 20-D-1999 | 20 | 122565 | 0 | 1999_10_01 | 45.2552701 | Asphalt Cement | -93.6979415 | mnroad_id assumed - asphalt binder sent to ASU (Pen 120/150). | mnroad_id assumed |  |  | AAT - ASU | 10/01/1999 | 120/150 binder Recovered Condition, 120/150 E | Extracted Binder | 10 | 80.26 |  |  | 3073 | [6 empty] | 70
2099AC001 | 20-D-1999 | 20 | 122565 | 0 | 1999_10_01 | 45.2552701 | Asphalt Cement | -93.6979415 | mnroad_id assumed - asphalt binder sent to ASU (Pen 120/150). | mnroad_id assumed |  |  | AAT - ASU | 10/01/1999 | 120/150 binder Recovered Condition, 120/150 E | Extracted Binder | 10 | 84.3 |  |  | 907.7 | [6 empty] | 80
2099AC001 | 20-D-1999 | 20 | 122565 | 0 | 1999_10_01 | 45.2552701 | Asphalt Cement | -93.6979415 | mnroad_id assumed - asphalt binder sent to ASU (Pen 120/150). | mnroad_id assumed |  |  | AAT - ASU | 10/01/1999 | 120/150 binder Recovered Condition, 120/150 E | Extracted Binder | 10 | 88.04 |  |  | 176 | [6 empty] | 95
2099AC001 | 20-D-1999 | 20 | 122565 | 0 | 1999_10_01 | 45.2552701 | Asphalt Cement | -93.6979415 | mnroad_id assumed - asphalt binder sent to ASU (Pen 120/150). | mnroad_id assumed |  |  | AAT - ASU | 10/01/1999 | 120/150 binder Recovered Condition, 120/150 E | Extracted Binder | 10 | 89.08 |  |  | 72.22 | [6 empty] | 105
2008BM010 | 20-D-2008 | 20 | 122565 | 0 | 2008_09_10 | 45.2552701 | Bituminous Mix | -93.6979415 | SPWEB440B, 30% RAP wear, PG 58-28; sent to Metro Bit Lab for extra verification testing. DURING PAVING | 08BC 116 |  | 08BC 116 | Maplewood Lab | 12/30/2008 |  | extracted | 10 | 71.6 | 29930 | 89930 | 94780 | 89.93 | 99.89 | 1000 | 9476 | 0 | 0.1 | 40 | 25 | 94.41
2008BM010 | 20-D-2008 | 20 | 122565 | 0 | 2008_09_10 | 45.2552701 | Bituminous Mix | -93.6979415 | SPWEB440B, 30% RAP wear, PG 58-28; sent to Metro Bit Lab for extra verification testing. DURING PAVING | 08BC 116 |  | 08BC 116 | Maplewood Lab | 12/30/2008 |  | extracted | 15.84 | 70.7 | 45130 | 128600 | 136300 | 128.6 | 144.4 | 1000 | 8601 | 0 | 0.1 | 40 | 25 | 135.4
2008BM010 | 20-D-2008 | 20 | 122565 | 0 | 2008_09_10 | 45.2552701 | Bituminous Mix | -93.6979415 | SPWEB440B, 30% RAP wear, PG 58-28; sent to Metro Bit Lab for extra verification testing. DURING PAVING | 08BC 116 |  | 08BC 116 | Maplewood Lab | 12/30/2008 |  | extracted | 25.12 | 69.7 | 67590 | 183000 | 195100 | 183 | 208 | 1000 | 7766 | 0.02 | 0.1 | 40 | 25 | 193.6
2008BM010 | 20-D-2008 | 20 | 122565 | 0 | 2008_09_10 | 45.2552701 | Bituminous Mix | -93.6979415 | SPWEB440B, 30% RAP wear, PG 58-28; sent to Metro Bit Lab for extra verification testing. DURING PAVING | 08BC 116 |  | 08BC 116 | Maplewood Lab | 12/30/2008 |  | extracted | 39.81 | 68.9 | 99940 | 259000 | 277600 | 259 | 297.5 | 1000 | 6972 | 0 | 0.1 | 40 | 25 | 273.9
2008BM010 | 20-D-2008 | 20 | 122565 | 0 | 2008_09_10 | 45.2552701 | Bituminous Mix | -93.6979415 | SPWEB440B, 30% RAP wear, PG 58-28; sent to Metro Bit Lab for extra verification testing. DURING PAVING | 08BC 116 |  | 08BC 116 | Maplewood Lab | 12/30/2008 |  | extracted | 63.09 | 68.1 | 147200 | 365500 | 394000 | 365.5 | 424.7 | 1000 | 6244 | 0.02 | 0.1 | 40 | 25 | 385.6
2008BM010 | 20-D-2008 | 20 | 122565 | 0 | 2008_09_10 | 45.2552701 | Bituminous Mix | -93.6979415 | SPWEB440B, 30% RAP wear, PG 58-28; sent to Metro Bit Lab for extra verification testing. DURING PAVING | 08BC 116 |  | 08BC 116 | Maplewood Lab | 12/30/2008 |  | extracted | 100 | 67.5 | 214000 | 516500 | 559100 | 516.5 | 605.2 | 1000 | 5590 | 0.01 | 0.1 | 40 | 25 | 538.1
2008BM010 | 20-D-2008 | 20 | 122565 | 0 | 2008_09_10 | 45.2552701 | Bituminous Mix | -93.6979415 | SPWEB440B, 30% RAP wear, PG 58-28; sent to Metro Bit Lab for extra verification testing. DURING PAVING | 08BC 116 |  | 08BC 116 | Maplewood Lab | 12/30/2008 |  | extracted | 1 | 81.2 | 757 | 4871 | 4929 | 4.87 | 4.99 | 1000 | 4930 | 0.01 | 0.25 | 46 | 25 | 12.38
2008BM010 | 20-D-2008 | 20 | 122565 | 0 | 2008_09_10 | 45.2552701 | Bituminous Mix | -93.6979415 | SPWEB440B, 30% RAP wear, PG 58-28; sent to Metro Bit Lab for extra verification testing. DURING PAVING | 08BC 116 |  | 08BC 116 | Maplewood Lab | 12/30/2008 |  | extracted | 1.586 | 80 | 1288 | 7276 | 7389 | 7.28 | 7.5 | 1000 | 4661 | 0 | 0.25 | 46 | 25 | 18.62
2008BM010 | 20-D-2008 | 20 | 122565 | 0 | 2008_09_10 | 45.2552701 | Bituminous Mix | -93.6979415 | SPWEB440B, 30% RAP wear, PG 58-28; sent to Metro Bit Lab for extra verification testing. DURING PAVING | 08BC 116 |  | 08BC 116 | Maplewood Lab | 12/30/2008 |  | extracted | 2.512 | 78.8 | 2152 | 10820 | 11030 | 10.82 | 11.24 | 1000 | 4391 | 0.01 | 0.25 | 46 | 25 | 27.75
2008BM010 | 20-D-2008 | 20 | 122565 | 0 | 2008_09_10 | 45.2552701 | Bituminous Mix | -93.6979415 | SPWEB440B, 30% RAP wear, PG 58-28; sent to Metro Bit Lab for extra verification testing. DURING PAVING | 08BC 116 |  | 08BC 116 | Maplewood Lab | 12/30/2008 |  | extracted | 3.98 | 77.5 | 3542 | 16030 | 16410 | 16.03 | 16.81 | 1000 | 4123 | 0.03 | 0.25 | 46 | 25 | 41.14
2008BM010 | 20-D-2008 | 20 | 122565 | 0 | 2008_09_10 | 45.2552701 | Bituminous Mix | -93.6979415 | SPWEB440B, 30% RAP wear, PG 58-28; sent to Metro Bit Lab for extra verification testing. DURING PAVING | 08BC 116 |  | 08BC 116 | Maplewood Lab | 12/30/2008 |  | extracted | 6.309 | 76.4 | 5734 | 23610 | 24300 | 23.61 | 25 | 1000 | 3851 | 0 | 0.25 | 46 | 25 | 60.91
2008BM010 | 20-D-2008 | 20 | 122565 | 0 | 2008_09_10 | 45.2552701 | Bituminous Mix | -93.6979415 | SPWEB440B, 30% RAP wear, PG 58-28; sent to Metro Bit Lab for extra verification testing. DURING PAVING | 08BC 116 |  | 08BC 116 | Maplewood Lab | 12/30/2008 |  | extracted | 10 | 75.3 | 9079 | 34470 | 35650 | 34.47 | 36.86 | 1000 | 3564 | 0 | 0.25 | 46 | 25 | 89.31
2008BM010 | 20-D-2008 | 20 | 122565 | 0 | 2008_09_10 | 45.2552701 | Bituminous Mix | -93.6979415 | SPWEB440B, 30% RAP wear, PG 58-28; sent to Metro Bit Lab for extra verification testing. DURING PAVING | 08BC 116 |  | 08BC 116 | Maplewood Lab | 12/30/2008 |  | extracted | 15.84 | 74.2 | 14240 | 50240 | 52220 | 50.24 | 54.27 | 1000 | 3295 | 0 | 0.25 | 46 | 25 | 130.8
2008BM010 | 20-D-2008 | 20 | 122565 | 0 | 2008_09_10 | 45.2552701 | Bituminous Mix | -93.6979415 | SPWEB440B, 30% RAP wear, PG 58-28; sent to Metro Bit Lab for extra verification testing. DURING PAVING | 08BC 116 |  | 08BC 116 | Maplewood Lab | 12/30/2008 |  | extracted | 25.12 | 73.2 | 21920 | 72570 | 75810 | 72.57 | 79.19 | 1000 | 3018 | 0.06 | 0.25 | 46 | 25 | 189.7
2008BM010 | 20-D-2008 | 20 | 122565 | 0 | 2008_09_10 | 45.2552701 | Bituminous Mix | -93.6979415 | SPWEB440B, 30% RAP wear, PG 58-28; sent to Metro Bit Lab for extra verification testing. DURING PAVING | 08BC 116 |  | 08BC 116 | Maplewood Lab | 12/30/2008 |  | extracted | 39.81 | 72.3 | 33420 | 104500 | 109700 | 104.5 | 115.2 | 1000 | 2756 | 0 | 0.25 | 46 | 25 | 273.5
2008BM010 | 20-D-2008 | 20 | 122565 | 0 | 2008_09_10 | 45.2552701 | Bituminous Mix | -93.6979415 | SPWEB440B, 30% RAP wear, PG 58-28; sent to Metro Bit Lab for extra verification testing. DURING PAVING | 08BC 116 |  | 08BC 116 | Maplewood Lab | 12/30/2008 |  | extracted | 63.09 | 71.3 | 50700 | 150200 | 158500 | 150.2 | 167.3 | 1000 | 2512 | -0.08 | 0.25 | 46 | 25 | 393.1
2008BM010 | 20-D-2008 | 20 | 122565 | 0 | 2008_09_10 | 45.2552701 | Bituminous Mix | -93.6979415 | SPWEB440B, 30% RAP wear, PG 58-28; sent to Metro Bit Lab for extra verification testing. DURING PAVING | 08BC 116 |  | 08BC 116 | Maplewood Lab | 12/30/2008 |  | extracted | 100 | 70.5 | 76090 | 214300 | 227400 | 214.3 | 241.3 | 1000 | 2274 | 0.07 | 0.25 | 46 | 25 | 562.8
2008BM010 | 20-D-2008 | 20 | 122565 | 0 | 2008_09_10 | 45.2552701 | Bituminous Mix | -93.6979415 | SPWEB440B, 30% RAP wear, PG 58-28; sent to Metro Bit Lab for extra verification testing. DURING PAVING | 08BC 116 |  | 08BC 116 | Maplewood Lab | 12/30/2008 |  | extracted | 1 | 84.2 | 175 | 1725 | 1734 | 1.73 | 1.74 | 1000 | 1734 | 0.02 | 0.51 | 52 | 25 | 8.784
2008BM010 | 20-D-2008 | 20 | 122565 | 0 | 2008_09_10 | 45.2552701 | Bituminous Mix | -93.6979415 | SPWEB440B, 30% RAP wear, PG 58-28; sent to Metro Bit Lab for extra verification testing. DURING PAVING | 08BC 116 |  | 08BC 116 | Maplewood Lab | 12/30/2008 |  | extracted | 1.586 | 83.2 | 314 | 2616 | 2634 | 2.62 | 2.65 | 1000 | 1662 | 0 | 0.5 | 52 | 25 | 13.22
2008BM010 | 20-D-2008 | 20 | 122565 | 0 | 2008_09_10 | 45.2552701 | Bituminous Mix | -93.6979415 | SPWEB440B, 30% RAP wear, PG 58-28; sent to Metro Bit Lab for extra verification testing. DURING PAVING | 08BC 116 |  | 08BC 116 | Maplewood Lab | 12/30/2008 |  | extracted | 2.512 | 82 | 551 | 3944 | 3982 | 3.94 | 4.02 | 1000 | 1585 | 0.04 | 0.5 | 52 | 25 | 19.98
2008BM010 | 20-D-2008 | 20 | 122565 | 0 | 2008_09_10 | 45.2552701 | Bituminous Mix | -93.6979415 | SPWEB440B, 30% RAP wear, PG 58-28; sent to Metro Bit Lab for extra verification testing. DURING PAVING | 08BC 116 |  | 08BC 116 | Maplewood Lab | 12/30/2008 |  | extracted | 3.98 | 80.9 | 954 | 5946 | 6023 | 5.95 | 6.1 | 1000 | 1513 | 0.05 | 0.5 | 52 | 25 | 30.04
2008BM010 | 20-D-2008 | 20 | 122565 | 0 | 2008_09_10 | 45.2552701 | Bituminous Mix | -93.6979415 | SPWEB440B, 30% RAP wear, PG 58-28; sent to Metro Bit Lab for extra verification testing. DURING PAVING | 08BC 116 |  | 08BC 116 | Maplewood Lab | 12/30/2008 |  | extracted | 6.309 | 79.7 | 1614 | 8912 | 9057 | 8.91 | 9.2 | 1000 | 1435 | 0.03 | 0.5 | 52 | 25 | 45.2
2008BM010 | 20-D-2008 | 20 | 122565 | 0 | 2008_09_10 | 45.2552701 | Bituminous Mix | -93.6979415 | SPWEB440B, 30% RAP wear, PG 58-28; sent to Metro Bit Lab for extra verification testing. DURING PAVING | 08BC 116 |  | 08BC 116 | Maplewood Lab | 12/30/2008 |  | extracted | 10 | 78.6 | 2675 | 13260 | 13530 | 13.26 | 13.8 | 1000 | 1353 | 0 | 0.5 | 52 | 25 | 67.56
2099AC001 | 20-D-1999 | 20 | 122565 | 0 | 1999_10_01 | 45.2552701 | Asphalt Cement | -93.6979415 | mnroad_id assumed - asphalt binder sent to ASU (Pen 120/150). | mnroad_id assumed |  |  | AAT - ASU | 10/01/1999 | 120/150 binder Recovered Condition, 120/150 E | Extracted Binder | 39.8 | 57.42 |  |  | 1095000 | [6 empty] | 35
2099AC001 | 20-D-1999 | 20 | 122565 | 0 | 1999_10_01 | 45.2552701 | Asphalt Cement | -93.6979415 | mnroad_id assumed - asphalt binder sent to ASU (Pen 120/150). | mnroad_id assumed |  |  | AAT - ASU | 10/01/1999 | 120/150 binder Recovered Condition, 120/150 E | Extracted Binder | 39.8 | 63.33 |  |  | 262600 | [6 empty] | 45
2099AC001 | 20-D-1999 | 20 | 122565 | 0 | 1999_10_01 | 45.2552701 | Asphalt Cement | -93.6979415 | mnroad_id assumed - asphalt binder sent to ASU (Pen 120/150). | mnroad_id assumed |  |  | AAT - ASU | 10/01/1999 | 120/150 binder Recovered Condition, 120/150 E | Extracted Binder | 39.8 | 72.3 |  |  | 34210 | [6 empty] | 60
2099AC001 | 20-D-1999 | 20 | 122565 | 0 | 1999_10_01 | 45.2552701 | Asphalt Cement | -93.6979415 | mnroad_id assumed - asphalt binder sent to ASU (Pen 120/150). | mnroad_id assumed |  |  | AAT - ASU | 10/01/1999 | 120/150 binder Recovered Condition, 120/150 E | Extracted Binder | 39.8 | 76.89 |  |  | 10180 | [6 empty] | 70
2099AC001 | 20-D-1999 | 20 | 122565 | 0 | 1999_10_01 | 45.2552701 | Asphalt Cement | -93.6979415 | mnroad_id assumed - asphalt binder sent to ASU (Pen 120/150). | mnroad_id assumed |  |  | AAT - ASU | 10/01/1999 | 120/150 binder Recovered Condition, 120/150 E | Extracted Binder | 39.8 | 81.11 |  |  | 3224 | [6 empty] | 80
2099AC001 | 20-D-1999 | 20 | 122565 | 0 | 1999_10_01 | 45.2552701 | Asphalt Cement | -93.6979415 | mnroad_id assumed - asphalt binder sent to ASU (Pen 120/150). | mnroad_id assumed |  |  | AAT - ASU | 10/01/1999 | 120/150 binder Recovered Condition, 120/150 E | Extracted Binder | 39.8 | 86.9 |  |  | 385 | [6 empty] | 95
2099AC001 | 20-D-1999 | 20 | 122565 | 0 | 1999_10_01 | 45.2552701 | Asphalt Cement | -93.6979415 | mnroad_id assumed - asphalt binder sent to ASU (Pen 120/150). | mnroad_id assumed |  |  | AAT - ASU | 10/01/1999 | 120/150 binder Recovered Condition, 120/150 E | Extracted Binder | 39.8 | 87.74 |  |  | 280 | [6 empty] | 105
2099AC001 | 20-D-1999 | 20 | 122565 | 0 | 1999_10_01 | 45.2552701 | Asphalt Cement | -93.6979415 | mnroad_id assumed - asphalt binder sent to ASU (Pen 120/150). | mnroad_id assumed |  |  | AAT - ASU | 10/01/1999 | 120/150 binder Recovered Condition, 120/150 E | Extracted Binder | 39.8 | 88.91 |  |  | 122.9 | [6 empty] | 115
2099AC001 | 20-D-1999 | 20 | 122565 | 0 | 1999_10_01 | 45.2552701 | Asphalt Cement | -93.6979415 | mnroad_id assumed - asphalt binder sent to ASU (Pen 120/150). | mnroad_id assumed |  |  | AAT - ASU | 10/01/1999 | 120/150 binder Recovered Condition, 120/150 E | Extracted Binder | 63.1 | 39.31 |  |  | 22250000 | [6 empty] | 15
2099AC001 | 20-D-1999 | 20 | 122565 | 0 | 1999_10_01 | 45.2552701 | Asphalt Cement | -93.6979415 | mnroad_id assumed - asphalt binder sent to ASU (Pen 120/150). | mnroad_id assumed |  |  | AAT - ASU | 10/01/1999 | 120/150 binder Recovered Condition, 120/150 E | Extracted Binder | 63.1 | 48.4 |  |  | 5970000 | [6 empty] | 25
2099AC001 | 20-D-1999 | 20 | 122565 | 0 | 1999_10_01 | 45.2552701 | Asphalt Cement | -93.6979415 | mnroad_id assumed - asphalt binder sent to ASU (Pen 120/150). | mnroad_id assumed |  |  | AAT - ASU | 10/01/1999 | 120/150 binder Recovered Condition, 120/150 E | Extracted Binder | 63.1 | 56.73 |  |  | 1458000 | [6 empty] | 35
2099AC001 | 20-D-1999 | 20 | 122565 | 0 | 1999_10_01 | 45.2552701 | Asphalt Cement | -93.6979415 | mnroad_id assumed - asphalt binder sent to ASU (Pen 120/150). | mnroad_id assumed |  |  | AAT - ASU | 10/01/1999 | 120/150 binder Recovered Condition, 120/150 E | Extracted Binder | 63.1 | 62.74 |  |  | 360100 | [6 empty] | 45
2099AC001 | 20-D-1999 | 20 | 122565 | 0 | 1999_10_01 | 45.2552701 | Asphalt Cement | -93.6979415 | mnroad_id assumed - asphalt binder sent to ASU (Pen 120/150). | mnroad_id assumed |  |  | AAT - ASU | 10/01/1999 | 120/150 binder Recovered Condition, 120/150 E | Extracted Binder | 63.1 | 71.73 |  |  | 49020 | [6 empty] | 60
2099AC001 | 20-D-1999 | 20 | 122565 | 0 | 1999_10_01 | 45.2552701 | Asphalt Cement | -93.6979415 | mnroad_id assumed - asphalt binder sent to ASU (Pen 120/150). | mnroad_id assumed |  |  | AAT - ASU | 10/01/1999 | 120/150 binder Recovered Condition, 120/150 E | Extracted Binder | 63.1 | 75.84 |  |  | 14990 | [6 empty] | 70
2099AC001 | 20-D-1999 | 20 | 122565 | 0 | 1999_10_01 | 45.2552701 | Asphalt Cement | -93.6979415 | mnroad_id assumed - asphalt binder sent to ASU (Pen 120/150). | mnroad_id assumed |  |  | AAT - ASU | 10/01/1999 | 120/150 binder Recovered Condition, 120/150 E | Extracted Binder | 63.1 | 80.18 |  |  | 4849 | [6 empty] | 80
2099AC001 | 20-D-1999 | 20 | 122565 | 0 | 1999_10_01 | 45.2552701 | Asphalt Cement | -93.6979415 | mnroad_id assumed - asphalt binder sent to ASU (Pen 120/150). | mnroad_id assumed |  |  | AAT - ASU | 10/01/1999 | 120/150 binder Recovered Condition, 120/150 E | Extracted Binder | 63.1 | 85.61 |  |  | 1039 | [6 empty] | 95
2099AC001 | 20-D-1999 | 20 | 122565 | 0 | 1999_10_01 | 45.2552701 | Asphalt Cement | -93.6979415 | mnroad_id assumed - asphalt binder sent to ASU (Pen 120/150). | mnroad_id assumed |  |  | AAT - ASU | 10/01/1999 | 120/150 binder Recovered Condition, 120/150 E | Extracted Binder | 63.1 | 87.68 |  |  | 438.8 | [6 empty] | 105
2099AC001 | 20-D-1999 | 20 | 122565 | 0 | 1999_10_01 | 45.2552701 | Asphalt Cement | -93.6979415 | mnroad_id assumed - asphalt binder sent to ASU (Pen 120/150). | mnroad_id assumed |  |  | AAT - ASU | 10/01/1999 | 120/150 binder Recovered Condition, 120/150 E | Extracted Binder | 63.1 | 88.69 |  |  | 193 | [6 empty] | 115
2099AC001 | 20-D-1999 | 20 | 122565 | 0 | 1999_10_01 | 45.2552701 | Asphalt Cement | -93.6979415 | mnroad_id assumed - asphalt binder sent to ASU (Pen 120/150). | mnroad_id assumed |  |  | AAT - ASU | 10/01/1999 | 120/150 binder Recovered Condition, 120/150 E | Extracted Binder | 100 | 37.93 |  |  | 26870000 | [6 empty] | 15
2099AC001 | 20-D-1999 | 20 | 122565 | 0 | 1999_10_01 | 45.2552701 | Asphalt Cement | -93.6979415 | mnroad_id assumed - asphalt binder sent to ASU (Pen 120/150). | mnroad_id assumed |  |  | AAT - ASU | 10/01/1999 | 120/150 binder Recovered Condition, 120/150 E | Extracted Binder | 100 | 47.54 |  |  | 7579000 | [6 empty] | 25
2099AC001 | 20-D-1999 | 20 | 122565 | 0 | 1999_10_01 | 45.2552701 | Asphalt Cement | -93.6979415 | mnroad_id assumed - asphalt binder sent to ASU (Pen 120/150). | mnroad_id assumed |  |  | AAT - ASU | 10/01/1999 | 120/150 binder Recovered Condition, 120/150 E | Extracted Binder | 100 | 55.82 |  |  | 1932000 | [6 empty] | 35
2099AC001 | 20-D-1999 | 20 | 122565 | 0 | 1999_10_01 | 45.2552701 | Asphalt Cement | -93.6979415 | mnroad_id assumed - asphalt binder sent to ASU (Pen 120/150). | mnroad_id assumed |  |  | AAT - ASU | 10/01/1999 | 120/150 binder Recovered Condition, 120/150 E | Extracted Binder | 100 | 62.11 |  |  | 490200 | [6 empty] | 45
2099AC001 | 20-D-1999 | 20 | 122565 | 0 | 1999_10_01 | 45.2552701 | Asphalt Cement | -93.6979415 | mnroad_id assumed - asphalt binder sent to ASU (Pen 120/150). | mnroad_id assumed |  |  | AAT - ASU | 10/01/1999 | 120/150 binder Recovered Condition, 120/150 E | Extracted Binder | 100 | 70.82 |  |  | 69920 | [6 empty] | 60
2099AC001 | 20-D-1999 | 20 | 122565 | 0 | 1999_10_01 | 45.2552701 | Asphalt Cement | -93.6979415 | mnroad_id assumed - asphalt binder sent to ASU (Pen 120/150). | mnroad_id assumed |  |  | AAT - ASU | 10/01/1999 | 120/150 binder Recovered Condition, 120/150 E | Extracted Binder | 100 | 75.16 |  |  | 21860 | [6 empty] | 70
2099AC001 | 20-D-1999 | 20 | 122565 | 0 | 1999_10_01 | 45.2552701 | Asphalt Cement | -93.6979415 | mnroad_id assumed - asphalt binder sent to ASU (Pen 120/150). | mnroad_id assumed |  |  | AAT - ASU | 10/01/1999 | 120/150 binder Recovered Condition, 120/150 E | Extracted Binder | 100 | 79.21 |  |  | 7235 | [6 empty] | 80
2099AC001 | 20-D-1999 | 20 | 122565 | 0 | 1999_10_01 | 45.2552701 | Asphalt Cement | -93.6979415 | mnroad_id assumed - asphalt binder sent to ASU (Pen 120/150). | mnroad_id assumed |  |  | AAT - ASU | 10/01/1999 | 120/150 binder Recovered Condition, 120/150 E | Extracted Binder | 100 | 84.81 |  |  | 1603 | [6 empty] | 95
2099AC001 | 20-D-1999 | 20 | 122565 | 0 | 1999_10_01 | 45.2552701 | Asphalt Cement | -93.6979415 | mnroad_id assumed - asphalt binder sent to ASU (Pen 120/150). | mnroad_id assumed |  |  | AAT - ASU | 10/01/1999 | 120/150 binder Recovered Condition, 120/150 E | Extracted Binder | 100 | 86.94 |  |  | 682.1 | [6 empty] | 105
2099AC001 | 20-D-1999 | 20 | 122565 | 0 | 1999_10_01 | 45.2552701 | Asphalt Cement | -93.6979415 | mnroad_id assumed - asphalt binder sent to ASU (Pen 120/150). | mnroad_id assumed |  |  | AAT - ASU | 10/01/1999 | 120/150 binder Recovered Condition, 120/150 E | Extracted Binder | 100 | 88.26 |  |  | 302.6 | [6 empty] | 115
2099AC001 | 20-D-1999 | 20 | 122565 | 0 | 1999_10_01 | 45.2552701 | Asphalt Cement | -93.6979415 | mnroad_id assumed - asphalt binder sent to ASU (Pen 120/150). | mnroad_id assumed |  |  | AAT - ASU | 10/01/1999 | 120/150 binder RTFOT Condition, 120/150 R | RTFO Residue | 15.9 | 75.74 |  |  | 30470 | [6 empty] | 45
2099AC001 | 20-D-1999 | 20 | 122565 | 0 | 1999_10_01 | 45.2552701 | Asphalt Cement | -93.6979415 | mnroad_id assumed - asphalt binder sent to ASU (Pen 120/150). | mnroad_id assumed |  |  | AAT - ASU | 10/01/1999 | 120/150 binder RTFOT Condition, 120/150 R | RTFO Residue | 15.9 | 82.74 |  |  | 3497 | [6 empty] | 60
2099AC001 | 20-D-1999 | 20 | 122565 | 0 | 1999_10_01 | 45.2552701 | Asphalt Cement | -93.6979415 | mnroad_id assumed - asphalt binder sent to ASU (Pen 120/150). | mnroad_id assumed |  |  | AAT - ASU | 10/01/1999 | 120/150 binder RTFOT Condition, 120/150 R | RTFO Residue | 15.9 | 86.13 |  |  | 1040 | [6 empty] | 70
2099AC001 | 20-D-1999 | 20 | 122565 | 0 | 1999_10_01 | 45.2552701 | Asphalt Cement | -93.6979415 | mnroad_id assumed - asphalt binder sent to ASU (Pen 120/150). | mnroad_id assumed |  |  | AAT - ASU | 10/01/1999 | 120/150 binder RTFOT Condition, 120/150 R | RTFO Residue | 15.9 | 88 |  |  | 355.7 | [6 empty] | 80
2099AC001 | 20-D-1999 | 20 | 122565 | 0 | 1999_10_01 | 45.2552701 | Asphalt Cement | -93.6979415 | mnroad_id assumed - asphalt binder sent to ASU (Pen 120/150). | mnroad_id assumed |  |  | AAT - ASU | 10/01/1999 | 120/150 binder RTFOT Condition, 120/150 R | RTFO Residue | 15.9 | 89.63 |  |  | 88.6 | [6 empty] | 95
2099AC001 | 20-D-1999 | 20 | 122565 | 0 | 1999_10_01 | 45.2552701 | Asphalt Cement | -93.6979415 | mnroad_id assumed - asphalt binder sent to ASU (Pen 120/150). | mnroad_id assumed |  |  | AAT - ASU | 10/01/1999 | 120/150 binder RTFOT Condition, 120/150 R | RTFO Residue | 15.9 | 89.88 |  |  | 42.35 | [6 empty] | 105
2099AC001 | 20-D-1999 | 20 | 122565 | 0 | 1999_10_01 | 45.2552701 | Asphalt Cement | -93.6979415 | mnroad_id assumed - asphalt binder sent to ASU (Pen 120/150). | mnroad_id assumed |  |  | AAT - ASU | 10/01/1999 | 120/150 binder RTFOT Condition, 120/150 R | RTFO Residue | 15.9 | 89.81 |  |  | 21.99 | [6 empty] | 115
2099AC001 | 20-D-1999 | 20 | 122565 | 0 | 1999_10_01 | 45.2552701 | Asphalt Cement | -93.6979415 | mnroad_id assumed - asphalt binder sent to ASU (Pen 120/150). | mnroad_id assumed |  |  | AAT - ASU | 10/01/1999 | 120/150 binder RTFOT Condition, 120/150 R | RTFO Residue | 25.1 | 52.55 |  |  | 7448000 | [6 empty] | 15
2099AC001 | 20-D-1999 | 20 | 122565 | 0 | 1999_10_01 | 45.2552701 | Asphalt Cement | -93.6979415 | mnroad_id assumed - asphalt binder sent to ASU (Pen 120/150). | mnroad_id assumed |  |  | AAT - ASU | 10/01/1999 | 120/150 binder RTFOT Condition, 120/150 R | RTFO Residue | 25.1 | 62.25 |  |  | 1391000 | [6 empty] | 25
2099AC001 | 20-D-1999 | 20 | 122565 | 0 | 1999_10_01 | 45.2552701 | Asphalt Cement | -93.6979415 | mnroad_id assumed - asphalt binder sent to ASU (Pen 120/150). | mnroad_id assumed |  |  | AAT - ASU | 10/01/1999 | 120/150 binder RTFOT Condition, 120/150 R | RTFO Residue | 25.1 | 69.16 |  |  | 259400 | [6 empty] | 35
2099AC001 | 20-D-1999 | 20 | 122565 | 0 | 1999_10_01 | 45.2552701 | Asphalt Cement | -93.6979415 | mnroad_id assumed - asphalt binder sent to ASU (Pen 120/150). | mnroad_id assumed |  |  | AAT - ASU | 10/01/1999 | 120/150 binder RTFOT Condition, 120/150 R | RTFO Residue | 25.1 | 74.64 |  |  | 43480 | [6 empty] | 45
2099AC001 | 20-D-1999 | 20 | 122565 | 0 | 1999_10_01 | 45.2552701 | Asphalt Cement | -93.6979415 | mnroad_id assumed - asphalt binder sent to ASU (Pen 120/150). | mnroad_id assumed |  |  | AAT - ASU | 10/01/1999 | 120/150 binder RTFOT Condition, 120/150 R | RTFO Residue | 25.1 | 81.78 |  |  | 5318 | [6 empty] | 60
2099AC001 | 20-D-1999 | 20 | 122565 | 0 | 1999_10_01 | 45.2552701 | Asphalt Cement | -93.6979415 | mnroad_id assumed - asphalt binder sent to ASU (Pen 120/150). | mnroad_id assumed |  |  | AAT - ASU | 10/01/1999 | 120/150 binder RTFOT Condition, 120/150 R | RTFO Residue | 25.1 | 85.22 |  |  | 1628 | [6 empty] | 70
2099AC001 | 20-D-1999 | 20 | 122565 | 0 | 1999_10_01 | 45.2552701 | Asphalt Cement | -93.6979415 | mnroad_id assumed - asphalt binder sent to ASU (Pen 120/150). | mnroad_id assumed |  |  | AAT - ASU | 10/01/1999 | 120/150 binder RTFOT Condition, 120/150 R | RTFO Residue | 25.1 | 87.9 |  |  | 559.7 | [6 empty] | 80
2099AC001 | 20-D-1999 | 20 | 122565 | 0 | 1999_10_01 | 45.2552701 | Asphalt Cement | -93.6979415 | mnroad_id assumed - asphalt binder sent to ASU (Pen 120/150). | mnroad_id assumed |  |  | AAT - ASU | 10/01/1999 | 120/150 binder RTFOT Condition, 120/150 R | RTFO Residue | 25.1 | 89.46 |  |  | 140.6 | [6 empty] | 95
2099AC001 | 20-D-1999 | 20 | 122565 | 0 | 1999_10_01 | 45.2552701 | Asphalt Cement | -93.6979415 | mnroad_id assumed - asphalt binder sent to ASU (Pen 120/150). | mnroad_id assumed |  |  | AAT - ASU | 10/01/1999 | 120/150 binder RTFOT Condition, 120/150 R | RTFO Residue | 25.1 | 90.05 |  |  | 66.53 | [6 empty] | 105
2099AC001 | 20-D-1999 | 20 | 122565 | 0 | 1999_10_01 | 45.2552701 | Asphalt Cement | -93.6979415 | mnroad_id assumed - asphalt binder sent to ASU (Pen 120/150). | mnroad_id assumed |  |  | AAT - ASU | 10/01/1999 | 120/150 binder RTFOT Condition, 120/150 R | RTFO Residue | 25.1 | 89.94 |  |  | 34.83 | [6 empty] | 115
2099AC001 | 20-D-1999 | 20 | 122565 | 0 | 1999_10_01 | 45.2552701 | Asphalt Cement | -93.6979415 | mnroad_id assumed - asphalt binder sent to ASU (Pen 120/150). | mnroad_id assumed |  |  | AAT - ASU | 10/01/1999 | 120/150 binder RTFOT Condition, 120/150 R | RTFO Residue | 39.8 | 50.98 |  |  | 9645000 | [6 empty] | 15
2099AC001 | 20-D-1999 | 20 | 122565 | 0 | 1999_10_01 | 45.2552701 | Asphalt Cement | -93.6979415 | mnroad_id assumed - asphalt binder sent to ASU (Pen 120/150). | mnroad_id assumed |  |  | AAT - ASU | 10/01/1999 | 120/150 binder RTFOT Condition, 120/150 R | RTFO Residue | 39.8 | 61.12 |  |  | 1909000 | [6 empty] | 25
2099AC001 | 20-D-1999 | 20 | 122565 | 0 | 1999_10_01 | 45.2552701 | Asphalt Cement | -93.6979415 | mnroad_id assumed - asphalt binder sent to ASU (Pen 120/150). | mnroad_id assumed |  |  | AAT - ASU | 10/01/1999 | 120/150 binder RTFOT Condition, 120/150 R | RTFO Residue | 39.8 | 68.3 |  |  | 367900 | [6 empty] | 35
2099AC001 | 20-D-1999 | 20 | 122565 | 0 | 1999_10_01 | 45.2552701 | Asphalt Cement | -93.6979415 | mnroad_id assumed - asphalt binder sent to ASU (Pen 120/150). | mnroad_id assumed |  |  | AAT - ASU | 10/01/1999 | 120/150 binder RTFOT Condition, 120/150 R | RTFO Residue | 39.8 | 74.25 |  |  | 64650 | [6 empty] | 45
2099AC001 | 20-D-1999 | 20 | 122565 | 0 | 1999_10_01 | 45.2552701 | Asphalt Cement | -93.6979415 | mnroad_id assumed - asphalt binder sent to ASU (Pen 120/150). | mnroad_id assumed |  |  | AAT - ASU | 10/01/1999 | 120/150 binder RTFOT Condition, 120/150 R | RTFO Residue | 39.8 | 81 |  |  | 8051 | [6 empty] | 60
2099AC001 | 20-D-1999 | 20 | 122565 | 0 | 1999_10_01 | 45.2552701 | Asphalt Cement | -93.6979415 | mnroad_id assumed - asphalt binder sent to ASU (Pen 120/150). | mnroad_id assumed |  |  | AAT - ASU | 10/01/1999 | 120/150 binder RTFOT Condition, 120/150 R | RTFO Residue | 39.8 | 84.71 |  |  | 2505 | [6 empty] | 70
2099AC001 | 20-D-1999 | 20 | 122565 | 0 | 1999_10_01 | 45.2552701 | Asphalt Cement | -93.6979415 | mnroad_id assumed - asphalt binder sent to ASU (Pen 120/150). | mnroad_id assumed |  |  | AAT - ASU | 10/01/1999 | 120/150 binder RTFOT Condition, 120/150 R | RTFO Residue | 39.8 | 86.74 |  |  | 872.7 | [6 empty] | 80
2099AC001 | 20-D-1999 | 20 | 122565 | 0 | 1999_10_01 | 45.2552701 | Asphalt Cement | -93.6979415 | mnroad_id assumed - asphalt binder sent to ASU (Pen 120/150). | mnroad_id assumed |  |  | AAT - ASU | 10/01/1999 | 120/150 binder RTFOT Condition, 120/150 R | RTFO Residue | 39.8 | 89.21 |  |  | 222.1 | [6 empty] | 95
2099AC001 | 20-D-1999 | 20 | 122565 | 0 | 1999_10_01 | 45.2552701 | Asphalt Cement | -93.6979415 | mnroad_id assumed - asphalt binder sent to ASU (Pen 120/150). | mnroad_id assumed |  |  | AAT - ASU | 10/01/1999 | 120/150 binder RTFOT Condition, 120/150 R | RTFO Residue | 39.8 | 89.3 |  |  | 106.5 | [6 empty] | 105
2099AC001 | 20-D-1999 | 20 | 122565 | 0 | 1999_10_01 | 45.2552701 | Asphalt Cement | -93.6979415 | mnroad_id assumed - asphalt binder sent to ASU (Pen 120/150). | mnroad_id assumed |  |  | AAT - ASU | 10/01/1999 | 120/150 binder RTFOT Condition, 120/150 R | RTFO Residue | 39.8 | 89.69 |  |  | 55.11 | [6 empty] | 115
2099AC001 | 20-D-1999 | 20 | 122565 | 0 | 1999_10_01 | 45.2552701 | Asphalt Cement | -93.6979415 | mnroad_id assumed - asphalt binder sent to ASU (Pen 120/150). | mnroad_id assumed |  |  | AAT - ASU | 10/01/1999 | 120/150 binder RTFOT Condition, 120/150 R | RTFO Residue | 63.1 | 49.91 |  |  | 12270000 | [6 empty] | 15
2099AC001 | 20-D-1999 | 20 | 122565 | 0 | 1999_10_01 | 45.2552701 | Asphalt Cement | -93.6979415 | mnroad_id assumed - asphalt binder sent to ASU (Pen 120/150). | mnroad_id assumed |  |  | AAT - ASU | 10/01/1999 | 120/150 binder RTFOT Condition, 120/150 R | RTFO Residue | 63.1 | 59.81 |  |  | 2594000 | [6 empty] | 25
2099AC001 | 20-D-1999 | 20 | 122565 | 0 | 1999_10_01 | 45.2552701 | Asphalt Cement | -93.6979415 | mnroad_id assumed - asphalt binder sent to ASU (Pen 120/150). | mnroad_id assumed |  |  | AAT - ASU | 10/01/1999 | 120/150 binder Recovered Condition, 120/150 E | Extracted Binder | 1.59 | 56.6 |  |  | 693100 | [6 empty] | 25
2099AC001 | 20-D-1999 | 20 | 122565 | 0 | 1999_10_01 | 45.2552701 | Asphalt Cement | -93.6979415 | mnroad_id assumed - asphalt binder sent to ASU (Pen 120/150). | mnroad_id assumed |  |  | AAT - ASU | 10/01/1999 | 120/150 binder Recovered Condition, 120/150 E | Extracted Binder | 1.59 | 63.87 |  |  | 126100 | [6 empty] | 35
2099AC001 | 20-D-1999 | 20 | 122565 | 0 | 1999_10_01 | 45.2552701 | Asphalt Cement | -93.6979415 | mnroad_id assumed - asphalt binder sent to ASU (Pen 120/150). | mnroad_id assumed |  |  | AAT - ASU | 10/01/1999 | 120/150 binder Recovered Condition, 120/150 E | Extracted Binder | 1.59 | 70.16 |  |  | 24720 | [6 empty] | 45
2099AC001 | 20-D-1999 | 20 | 122565 | 0 | 1999_10_01 | 45.2552701 | Asphalt Cement | -93.6979415 | mnroad_id assumed - asphalt binder sent to ASU (Pen 120/150). | mnroad_id assumed |  |  | AAT - ASU | 10/01/1999 | 120/150 binder Recovered Condition, 120/150 E | Extracted Binder | 1.59 | 80.13 |  |  | 2281 | [6 empty] | 60
2099AC001 | 20-D-1999 | 20 | 122565 | 0 | 1999_10_01 | 45.2552701 | Asphalt Cement | -93.6979415 | mnroad_id assumed - asphalt binder sent to ASU (Pen 120/150). | mnroad_id assumed |  |  | AAT - ASU | 10/01/1999 | 120/150 binder Recovered Condition, 120/150 E | Extracted Binder | 1.59 | 84.96 |  |  | 553.2 | [6 empty] | 70
2099AC001 | 20-D-1999 | 20 | 122565 | 0 | 1999_10_01 | 45.2552701 | Asphalt Cement | -93.6979415 | mnroad_id assumed - asphalt binder sent to ASU (Pen 120/150). | mnroad_id assumed |  |  | AAT - ASU | 10/01/1999 | 120/150 binder Recovered Condition, 120/150 E | Extracted Binder | 1.59 | 87.94 |  |  | 154.6 | [6 empty] | 80
2099AC001 | 20-D-1999 | 20 | 122565 | 0 | 1999_10_01 | 45.2552701 | Asphalt Cement | -93.6979415 | mnroad_id assumed - asphalt binder sent to ASU (Pen 120/150). | mnroad_id assumed |  |  | AAT - ASU | 10/01/1999 | 120/150 binder Recovered Condition, 120/150 E | Extracted Binder | 1.59 | 90.37 |  |  | 28.3 | [6 empty] | 95
2108BA013 | 21-D-1990 | 21 | 123142.5 | 0 |  | 45.2543114 | Bituminous Millings | -93.6961567 | Fine RAP; sent to Maplewood Chem Lab for extractions binder/agg testing. | 08BC125 |  | 08BC125 | Maplewood Lab | 01/23/2009 |  | extracted | 2.512 | 87.7 | 13 | 323 | 323 | 0.32 | 0.32 | 1000 | 128.6 | 0.23 | 6 | 76 | 25 | 19.38
2108BA013 | 21-D-1990 | 21 | 123142.5 | 0 |  | 45.2543114 | Bituminous Millings | -93.6961567 | Fine RAP; sent to Maplewood Chem Lab for extractions binder/agg testing. | 08BC125 |  | 08BC125 | Maplewood Lab | 01/23/2009 |  | extracted | 3.98 | 87 | 27 | 505 | 506 | 0.51 | 0.51 | 1000 | 127.1 | -0.46 | 6 | 76 | 25 | 30.31
2108BA013 | 21-D-1990 | 21 | 123142.5 | 0 |  | 45.2543114 | Bituminous Millings | -93.6961567 | Fine RAP; sent to Maplewood Chem Lab for extractions binder/agg testing. | 08BC125 |  | 08BC125 | Maplewood Lab | 01/23/2009 |  | extracted | 6.309 | 86.2 | 53 | 789 | 791 | 0.79 | 0.79 | 1000 | 125.3 | 0.21 | 6.01 | 76 | 25 | 47.4
2108BA013 | 21-D-1990 | 21 | 123142.5 | 0 |  | 45.2543114 | Bituminous Millings | -93.6961567 | Fine RAP; sent to Maplewood Chem Lab for extractions binder/agg testing. | 08BC125 |  | 08BC125 | Maplewood Lab | 01/23/2009 |  | extracted | 10 | 85.3 | 101 | 1226 | 1230 | 1.23 | 1.23 | 1000 | 123 | 0 | 5.98 | 76 | 25 | 73.43
2108BA013 | 21-D-1990 | 21 | 123142.5 | 0 |  | 45.2543114 | Bituminous Millings | -93.6961567 | Fine RAP; sent to Maplewood Chem Lab for extractions binder/agg testing. | 08BC125 |  | 08BC125 | Maplewood Lab | 01/23/2009 |  | extracted | 15.84 | 84.3 | 187 | 1888 | 1897 | 1.89 | 1.91 | 1000 | 119.7 | 0.11 | 5.99 | 76 | 25 | 113.2
2108BA013 | 21-D-1990 | 21 | 123142.5 | 0 |  | 45.2543114 | Bituminous Millings | -93.6961567 | Fine RAP; sent to Maplewood Chem Lab for extractions binder/agg testing. | 08BC125 |  | 08BC125 | Maplewood Lab | 01/23/2009 |  | extracted | 25.12 | 83.3 | 338 | 2893 | 2913 | 2.89 | 2.93 | 1000 | 116 | -1.49 | 6.01 | 76 | 25 | 173.9
2108BA013 | 21-D-1990 | 21 | 123142.5 | 0 |  | 45.2543114 | Bituminous Millings | -93.6961567 | Fine RAP; sent to Maplewood Chem Lab for extractions binder/agg testing. | 08BC125 |  | 08BC125 | Maplewood Lab | 01/23/2009 |  | extracted | 39.81 | 82.3 | 598 | 4412 | 4452 | 4.41 | 4.49 | 1000 | 111.8 | -0.02 | 6.02 | 76 | 25 | 266.1
2108BA013 | 21-D-1990 | 21 | 123142.5 | 0 |  | 45.2543114 | Bituminous Millings | -93.6961567 | Fine RAP; sent to Maplewood Chem Lab for extractions binder/agg testing. | 08BC125 |  | 08BC125 | Maplewood Lab | 01/23/2009 |  | extracted | 63.09 | 81.2 | 1032 | 6697 | 6776 | 6.7 | 6.86 | 1000 | 107.4 | -1.26 | 6.01 | 76 | 25 | 407.4
2108BA013 | 21-D-1990 | 21 | 123142.5 | 0 |  | 45.2543114 | Bituminous Millings | -93.6961567 | Fine RAP; sent to Maplewood Chem Lab for extractions binder/agg testing. | 08BC125 |  | 08BC125 | Maplewood Lab | 01/23/2009 |  | extracted | 100 | 80.3 | 1738 | 10130 | 10280 | 10.13 | 10.43 | 1000 | 102.7 | 1.34 | 5.98 | 76 | 25 | 641
2108BA013 | 21-D-1990 | 21 | 123142.5 | 0 |  | 45.2543114 | Bituminous Millings | -93.6961567 | Fine RAP; sent to Maplewood Chem Lab for extractions binder/agg testing. | 08BC125 |  | 08BC125 | Maplewood Lab | 01/23/2009 |  | extracted | 10 | 83.4 |  |  | 2566 |  | 2.58 | 1000 |  |  | 10.04 | 70 | 25 | 257.1 | 71.2 | 70
2108BA013 | 21-D-1990 | 21 | 123142.5 | 0 |  | 45.2543114 | Bituminous Millings | -93.6961567 | Fine RAP; sent to Maplewood Chem Lab for extractions binder/agg testing. | 08BC125 |  | 08BC125 | Maplewood Lab | 01/23/2009 |  | extracted | 10 | 85.5 |  |  | 1187 |  | 1.19 | 1000 |  |  | 10.02 | 76 | 25 | 118.6 | 71.2 | 70
2108BA004 | 21-D-1990 | 21 | 123142.5 | 0 |  | 45.2543114 | Bituminous Millings | -93.6961567 | Coarse RAP; sent to Maplewood Chem Lab for extractions binder/agg testing. | 08BC126 |  | 08BC126 | Maplewood Lab | 01/27/2009 |  | extracted | 15.84 | 72.7 | 11990 | 38390 | 40220 | 38.39 | 42.13 | 1000 | 2538 | -0.12 | 0.5 | 52 | 25 | 200
2108BA004 | 21-D-1990 | 21 | 123142.5 | 0 |  | 45.2543114 | Bituminous Millings | -93.6961567 | Coarse RAP; sent to Maplewood Chem Lab for extractions binder/agg testing. | 08BC126 |  | 08BC126 | Maplewood Lab | 01/27/2009 |  | extracted | 25.12 | 71.5 | 18440 | 55090 | 58090 | 55.09 | 61.26 | 1000 | 2313 | -0.04 | 0.5 | 52 | 25 | 288.7
2108BA004 | 21-D-1990 | 21 | 123142.5 | 0 |  | 45.2543114 | Bituminous Millings | -93.6961567 | Coarse RAP; sent to Maplewood Chem Lab for extractions binder/agg testing. | 08BC126 |  | 08BC126 | Maplewood Lab | 01/27/2009 |  | extracted | 39.81 | 70.4 | 28030 | 78630 | 83470 | 78.63 | 88.62 | 1000 | 2097 | 0 | 0.5 | 52 | 25 | 413.5
2108BA004 | 21-D-1990 | 21 | 123142.5 | 0 |  | 45.2543114 | Bituminous Millings | -93.6961567 | Coarse RAP; sent to Maplewood Chem Lab for extractions binder/agg testing. | 08BC126 |  | 08BC126 | Maplewood Lab | 01/27/2009 |  | extracted | 63.09 | 69.3 | 42160 | 111800 | 119400 | 111.8 | 127.7 | 1000 | 1893 | -0.09 | 0.5 | 52 | 25 | 588.3
2108BA004 | 21-D-1990 | 21 | 123142.5 | 0 |  | 45.2543114 | Bituminous Millings | -93.6961567 | Coarse RAP; sent to Maplewood Chem Lab for extractions binder/agg testing. | 08BC126 |  | 08BC126 | Maplewood Lab | 01/27/2009 |  | extracted | 100 | 68.2 | 63270 | 158100 | 170300 | 158.1 | 183.4 | 1000 | 1703 | 0.05 | 0.5 | 52 | 25 | 830.2
2108BA004 | 21-D-1990 | 21 | 123142.5 | 0 |  | 45.2543114 | Bituminous Millings | -93.6961567 | Coarse RAP; sent to Maplewood Chem Lab for extractions binder/agg testing. | 08BC126 |  | 08BC126 | Maplewood Lab | 01/27/2009 |  | extracted | 1 | 83.5 | 173 | 1529 | 1539 | 1.53 | 1.55 | 1000 | 1539 | 0.04 | 0.79 | 58 | 25 | 12.16
2108BA004 | 21-D-1990 | 21 | 123142.5 | 0 |  | 45.2543114 | Bituminous Millings | -93.6961567 | Coarse RAP; sent to Maplewood Chem Lab for extractions binder/agg testing. | 08BC126 |  | 08BC126 | Maplewood Lab | 01/27/2009 |  | extracted | 1.586 | 82.4 | 311 | 2330 | 2351 | 2.33 | 2.37 | 1000 | 1483 | 0.03 | 0.8 | 58 | 25 | 18.87
2108BA004 | 21-D-1990 | 21 | 123142.5 | 0 |  | 45.2543114 | Bituminous Millings | -93.6961567 | Coarse RAP; sent to Maplewood Chem Lab for extractions binder/agg testing. | 08BC126 |  | 08BC126 | Maplewood Lab | 01/27/2009 |  | extracted | 2.512 | 81.2 | 539 | 3484 | 3525 | 3.48 | 3.57 | 1000 | 1404 | 0.05 | 0.8 | 58 | 25 | 28.32
2108BA004 | 21-D-1990 | 21 | 123142.5 | 0 |  | 45.2543114 | Bituminous Millings | -93.6961567 | Coarse RAP; sent to Maplewood Chem Lab for extractions binder/agg testing. | 08BC126 |  | 08BC126 | Maplewood Lab | 01/27/2009 |  | extracted | 3.98 | 80 | 925 | 5221 | 5302 | 5.22 | 5.39 | 1000 | 1332 | 0.04 | 0.79 | 58 | 25 | 42.12
2108BA004 | 21-D-1990 | 21 | 123142.5 | 0 |  | 45.2543114 | Bituminous Millings | -93.6961567 | Coarse RAP; sent to Maplewood Chem Lab for extractions binder/agg testing. | 08BC126 |  | 08BC126 | Maplewood Lab | 01/27/2009 |  | extracted | 6.309 | 78.7 | 1556 | 7778 | 7933 | 7.78 | 8.09 | 1000 | 1257 | -0.12 | 0.79 | 58 | 25 | 62.81
2108BA004 | 21-D-1990 | 21 | 123142.5 | 0 |  | 45.2543114 | Bituminous Millings | -93.6961567 | Coarse RAP; sent to Maplewood Chem Lab for extractions binder/agg testing. | 08BC126 |  | 08BC126 | Maplewood Lab | 01/27/2009 |  | extracted | 10 | 77.4 | 2566 | 11510 | 11790 | 11.51 | 12.08 | 1000 | 1179 | 0 | 0.8 | 58 | 25 | 94.32
2108BA004 | 21-D-1990 | 21 | 123142.5 | 0 |  | 45.2543114 | Bituminous Millings | -93.6961567 | Coarse RAP; sent to Maplewood Chem Lab for extractions binder/agg testing. | 08BC126 |  | 08BC126 | Maplewood Lab | 01/27/2009 |  | extracted | 15.84 | 76.2 | 4156 | 16920 | 17420 | 16.92 | 17.94 | 1000 | 1099 | 0.19 | 0.8 | 58 | 25 | 139.1
2108BA004 | 21-D-1990 | 21 | 123142.5 | 0 |  | 45.2543114 | Bituminous Millings | -93.6961567 | Coarse RAP; sent to Maplewood Chem Lab for extractions binder/agg testing. | 08BC126 |  | 08BC126 | Maplewood Lab | 01/27/2009 |  | extracted | 25.12 | 75 | 6631 | 24740 | 25610 | 24.74 | 26.52 | 1000 | 1020 | 0.21 | 0.8 | 58 | 25 | 204.1
2108BA004 | 21-D-1990 | 21 | 123142.5 | 0 |  | 45.2543114 | Bituminous Millings | -93.6961567 | Coarse RAP; sent to Maplewood Chem Lab for extractions binder/agg testing. | 08BC126 |  | 08BC126 | Maplewood Lab | 01/27/2009 |  | extracted | 39.81 | 73.8 | 10420 | 35940 | 37420 | 35.94 | 38.96 | 1000 | 939.9 | 0 | 0.79 | 58 | 25 | 294.2
2108BA013 | 21-D-1990 | 21 | 123142.5 | 0 |  | 45.2543114 | Bituminous Millings | -93.6961567 | Fine RAP; sent to Maplewood Chem Lab for extractions binder/agg testing. | 08BC125 |  | 08BC125 | Maplewood Lab | 01/23/2009 |  | extracted | 1 | 67.1 | 42260 | 100000 | 108600 | 100 | 117.9 | 1000 | 108600 | 0 | 0.1 | 34 | 25 | 107.4
2108BA013 | 21-D-1990 | 21 | 123142.5 | 0 |  | 45.2543114 | Bituminous Millings | -93.6961567 | Fine RAP; sent to Maplewood Chem Lab for extractions binder/agg testing. | 08BC125 |  | 08BC125 | Maplewood Lab | 01/23/2009 |  | extracted | 1.586 | 65.8 | 62850 | 139700 | 153200 | 139.7 | 168 | 1000 | 96610 | 0 | 0.1 | 34 | 25 | 151.6
2108BA013 | 21-D-1990 | 21 | 123142.5 | 0 |  | 45.2543114 | Bituminous Millings | -93.6961567 | Fine RAP; sent to Maplewood Chem Lab for extractions binder/agg testing. | 08BC125 |  | 08BC125 | Maplewood Lab | 01/23/2009 |  | extracted | 2.512 | 64.5 | 92010 | 193200 | 214000 | 193.2 | 237 | 1000 | 85200 | 0 | 0.1 | 34 | 25 | 211.4
2108BA013 | 21-D-1990 | 21 | 123142.5 | 0 |  | 45.2543114 | Bituminous Millings | -93.6961567 | Fine RAP; sent to Maplewood Chem Lab for extractions binder/agg testing. | 08BC125 |  | 08BC125 | Maplewood Lab | 01/23/2009 |  | extracted | 3.98 | 63.3 | 133400 | 264900 | 296600 | 264.9 | 332.1 | 1000 | 74510 | 0.02 | 0.1 | 34 | 25 | 291.9
2108BA013 | 21-D-1990 | 21 | 123142.5 | 0 |  | 45.2543114 | Bituminous Millings | -93.6961567 | Fine RAP; sent to Maplewood Chem Lab for extractions binder/agg testing. | 08BC125 |  | 08BC125 | Maplewood Lab | 01/23/2009 |  | extracted | 6.309 | 62.1 | 191900 | 362100 | 409800 | 362.1 | 463.8 | 1000 | 64950 | 0.01 | 0.1 | 34 | 25 | 399.8
2108BA013 | 21-D-1990 | 21 | 123142.5 | 0 |  | 45.2543114 | Bituminous Millings | -93.6961567 | Fine RAP; sent to Maplewood Chem Lab for extractions binder/agg testing. | 08BC125 |  | 08BC125 | Maplewood Lab | 01/23/2009 |  | extracted | 10 | 60.9 | 272900 | 490500 | 561300 | 490.5 | 642.3 | 1000 | 56120 | 0 | 0.1 | 34 | 25 | 542.3
2108BA013 | 21-D-1990 | 21 | 123142.5 | 0 |  | 45.2543114 | Bituminous Millings | -93.6961567 | Fine RAP; sent to Maplewood Chem Lab for extractions binder/agg testing. | 08BC125 |  | 08BC125 | Maplewood Lab | 01/23/2009 |  | extracted | 15.84 | 59.7 | 385800 | 661100 | 765400 | 661.1 | 886.2 | 1000 | 48310 | -0.01 | 0.1 | 34 | 25 | 728.2
2108BA013 | 21-D-1990 | 21 | 123142.5 | 0 |  | 45.2543114 | Bituminous Millings | -93.6961567 | Fine RAP; sent to Maplewood Chem Lab for extractions binder/agg testing. | 08BC125 |  | 08BC125 | Maplewood Lab | 01/23/2009 |  | extracted | 25.12 | 58.6 | 540100 | 885200 | 1037000 | 885.2 | 1215 | 1000 | 41280 | 0.01 | 0.1 | 34 | 25 | 967.5
2108BA013 | 21-D-1990 | 21 | 123142.5 | 0 |  | 45.2543114 | Bituminous Millings | -93.6961567 | Fine RAP; sent to Maplewood Chem Lab for extractions binder/agg testing. | 08BC125 |  | 08BC125 | Maplewood Lab | 01/23/2009 |  | extracted | 39.81 | 57.4 | 749900 | 1175000 | 1393000 | 1175 | 1653 | 1000 | 35000 | 0 | 0.1 | 34 | 25 | 1268
2108BA013 | 21-D-1990 | 21 | 123142.5 | 0 |  | 45.2543114 | Bituminous Millings | -93.6961567 | Fine RAP; sent to Maplewood Chem Lab for extractions binder/agg testing. | 08BC125 |  | 08BC125 | Maplewood Lab | 01/23/2009 |  | extracted | 63.09 | 56.4 | 1031000 | 1550000 | 1861000 | 1550 | 2235 | 1000 | 29500 | -0.02 | 0.1 | 34 | 25 | 1633
2108BM050 | 21-D-2008 | 21 | 123142.5 | 0 | 2008_09_05 | 45.2543114 | Bituminous Mix | -93.6961567 | SPNWB430B Sp, 30% fractionated RAP non-wear, PG 58-28; sent to Metro Bit Lab for extra verification testing. DURING PAVING | 08BC 119 |  | 08BC 119 | Maplewood Lab | 01/09/2009 |  | extracted | 1.586 | 77 | 3120 | 13530 | 13890 | 13.53 | 14.25 | 1000 | 8761 | 0 | 0.1 | 40 | 25 | 13.88
2108BM050 | 21-D-2008 | 21 | 123142.5 | 0 | 2008_09_05 | 45.2543114 | Bituminous Mix | -93.6961567 | SPNWB430B Sp, 30% fractionated RAP non-wear, PG 58-28; sent to Metro Bit Lab for extra verification testing. DURING PAVING | 08BC 119 |  | 08BC 119 | Maplewood Lab | 01/09/2009 |  | extracted | 2.512 | 75.8 | 5015 | 19890 | 20510 | 19.89 | 21.15 | 1000 | 8165 | 0.01 | 0.1 | 40 | 25 | 20.48
2108BM050 | 21-D-2008 | 21 | 123142.5 | 0 | 2008_09_05 | 45.2543114 | Bituminous Mix | -93.6961567 | SPNWB430B Sp, 30% fractionated RAP non-wear, PG 58-28; sent to Metro Bit Lab for extra verification testing. DURING PAVING | 08BC 119 |  | 08BC 119 | Maplewood Lab | 01/09/2009 |  | extracted | 3.98 | 74.7 | 7938 | 29060 | 30130 | 29.06 | 31.23 | 1000 | 7569 | 0 | 0.1 | 40 | 25 | 30.04
2108BM050 | 21-D-2008 | 21 | 123142.5 | 0 | 2008_09_05 | 45.2543114 | Bituminous Mix | -93.6961567 | SPNWB430B Sp, 30% fractionated RAP non-wear, PG 58-28; sent to Metro Bit Lab for extra verification testing. DURING PAVING | 08BC 119 |  | 08BC 119 | Maplewood Lab | 01/09/2009 |  | extracted | 6.309 | 73.7 | 12410 | 42280 | 44060 | 42.28 | 45.92 | 1000 | 6984 | 0 | 0.1 | 40 | 25 | 43.9
2108BM050 | 21-D-2008 | 21 | 123142.5 | 0 | 2008_09_05 | 45.2543114 | Bituminous Mix | -93.6961567 | SPNWB430B Sp, 30% fractionated RAP non-wear, PG 58-28; sent to Metro Bit Lab for extra verification testing. DURING PAVING | 08BC 119 |  | 08BC 119 | Maplewood Lab | 01/09/2009 |  | extracted | 10 | 72.7 | 19120 | 61210 | 64120 | 61.21 | 67.18 | 1000 | 6411 | 0 | 0.1 | 40 | 25 | 63.78
2108BA013 | 21-D-1990 | 21 | 123142.5 | 0 |  | 45.2543114 | Bituminous Millings | -93.6961567 | Fine RAP; sent to Maplewood Chem Lab for extractions binder/agg testing. | 08BC125 |  | 08BC125 | Maplewood Lab | 01/23/2009 |  | extracted | 15.84 | 72.6 | 15350 | 49060 | 51410 | 49.06 | 53.86 | 1000 | 3244 | -0.01 | 0.5 | 52 | 25 | 257
2108BA013 | 21-D-1990 | 21 | 123142.5 | 0 |  | 45.2543114 | Bituminous Millings | -93.6961567 | Fine RAP; sent to Maplewood Chem Lab for extractions binder/agg testing. | 08BC125 |  | 08BC125 | Maplewood Lab | 01/23/2009 |  | extracted | 25.12 | 71.5 | 23570 | 70320 | 74160 | 70.32 | 78.22 | 1000 | 2952 | 0.13 | 0.5 | 52 | 25 | 370.2
2108BA013 | 21-D-1990 | 21 | 123142.5 | 0 |  | 45.2543114 | Bituminous Millings | -93.6961567 | Fine RAP; sent to Maplewood Chem Lab for extractions binder/agg testing. | 08BC125 |  | 08BC125 | Maplewood Lab | 01/23/2009 |  | extracted | 39.81 | 70.4 | 35780 | 100300 | 106500 | 100.3 | 113 | 1000 | 2674 | -0.08 | 0.5 | 52 | 25 | 529.4
2108BA013 | 21-D-1990 | 21 | 123142.5 | 0 |  | 45.2543114 | Bituminous Millings | -93.6961567 | Fine RAP; sent to Maplewood Chem Lab for extractions binder/agg testing. | 08BC125 |  | 08BC125 | Maplewood Lab | 01/23/2009 |  | extracted | 63.09 | 69.3 | 53790 | 142400 | 152200 | 142.4 | 162.7 | 1000 | 2413 | -0.15 | 0.5 | 52 | 25 | 752.1
2108BA013 | 21-D-1990 | 21 | 123142.5 | 0 |  | 45.2543114 | Bituminous Millings | -93.6961567 | Fine RAP; sent to Maplewood Chem Lab for extractions binder/agg testing. | 08BC125 |  | 08BC125 | Maplewood Lab | 01/23/2009 |  | extracted | 100 | 68.2 | 80350 | 200700 | 216200 | 200.7 | 232.9 | 1000 | 2161 | -0.15 | 0.5 | 52 | 25 | 1062
2108BA013 | 21-D-1990 | 21 | 123142.5 | 0 |  | 45.2543114 | Bituminous Millings | -93.6961567 | Fine RAP; sent to Maplewood Chem Lab for extractions binder/agg testing. | 08BC125 |  | 08BC125 | Maplewood Lab | 01/23/2009 |  | extracted | 1 | 83.6 | 199 | 1765 | 1776 | 1.77 | 1.79 | 1000 | 1776 | 0.01 | 0.8 | 58 | 25 | 14.29
2108BA013 | 21-D-1990 | 21 | 123142.5 | 0 |  | 45.2543114 | Bituminous Millings | -93.6961567 | Fine RAP; sent to Maplewood Chem Lab for extractions binder/agg testing. | 08BC125 |  | 08BC125 | Maplewood Lab | 01/23/2009 |  | extracted | 1.586 | 82.4 | 360 | 2706 | 2730 | 2.71 | 2.75 | 1000 | 1722 | 0.03 | 0.8 | 58 | 25 | 21.81
2108BA013 | 21-D-1990 | 21 | 123142.5 | 0 |  | 45.2543114 | Bituminous Millings | -93.6961567 | Fine RAP; sent to Maplewood Chem Lab for extractions binder/agg testing. | 08BC125 |  | 08BC125 | Maplewood Lab | 01/23/2009 |  | extracted | 2.512 | 81.2 | 638 | 4126 | 4175 | 4.13 | 4.22 | 1000 | 1662 | 0.05 | 0.79 | 58 | 25 | 33.16
2108BA013 | 21-D-1990 | 21 | 123142.5 | 0 |  | 45.2543114 | Bituminous Millings | -93.6961567 | Fine RAP; sent to Maplewood Chem Lab for extractions binder/agg testing. | 08BC125 |  | 08BC125 | Maplewood Lab | 01/23/2009 |  | extracted | 3.98 | 80 | 1113 | 6277 | 6375 | 6.28 | 6.47 | 1000 | 1602 | 0.13 | 0.8 | 58 | 25 | 50.79
2108BA013 | 21-D-1990 | 21 | 123142.5 | 0 |  | 45.2543114 | Bituminous Millings | -93.6961567 | Fine RAP; sent to Maplewood Chem Lab for extractions binder/agg testing. | 08BC125 |  | 08BC125 | Maplewood Lab | 01/23/2009 |  | extracted | 6.309 | 78.7 | 1890 | 9451 | 9638 | 9.45 | 9.83 | 1000 | 1528 | 0.19 | 0.8 | 58 | 25 | 76.87
2108BA013 | 21-D-1990 | 21 | 123142.5 | 0 |  | 45.2543114 | Bituminous Millings | -93.6961567 | Fine RAP; sent to Maplewood Chem Lab for extractions binder/agg testing. | 08BC125 |  | 08BC125 | Maplewood Lab | 01/23/2009 |  | extracted | 10 | 77.4 | 3131 | 14060 | 14400 | 14.06 | 14.76 | 1000 | 1440 | 0 | 0.79 | 58 | 25 | 114.3
2108BA004 | 21-D-1990 | 21 | 123142.5 | 0 |  | 45.2543114 | Bituminous Millings | -93.6961567 | Coarse RAP; sent to Maplewood Chem Lab for extractions binder/agg testing. | 08BC126 |  | 08BC126 | Maplewood Lab | 01/27/2009 |  | extracted | 100 | 74.7 | 9742 | 35640 | 36940 | 35.64 | 38.3 | 1000 | 369.3 | -0.45 | 1.49 | 64 | 25 | 533.4
2108BA004 | 21-D-1990 | 21 | 123142.5 | 0 |  | 45.2543114 | Bituminous Millings | -93.6961567 | Coarse RAP; sent to Maplewood Chem Lab for extractions binder/agg testing. | 08BC126 |  | 08BC126 | Maplewood Lab | 01/27/2009 |  | extracted | 1 | 87.5 | 11 | 254 | 255 | 0.25 | 0.25 | 1000 | 254.7 | 0 | 2.99 | 70 | 25 | 7.609
2108BA004 | 21-D-1990 | 21 | 123142.5 | 0 |  | 45.2543114 | Bituminous Millings | -93.6961567 | Coarse RAP; sent to Maplewood Chem Lab for extractions binder/agg testing. | 08BC126 |  | 08BC126 | Maplewood Lab | 01/27/2009 |  | extracted | 1.586 | 86.8 | 22 | 399 | 400 | 0.4 | 0.4 | 1000 | 252.1 | -0.02 | 3 | 70 | 25 | 11.99
2108BA004 | 21-D-1990 | 21 | 123142.5 | 0 |  | 45.2543114 | Bituminous Millings | -93.6961567 | Coarse RAP; sent to Maplewood Chem Lab for extractions binder/agg testing. | 08BC126 |  | 08BC126 | Maplewood Lab | 01/27/2009 |  | extracted | 2.512 | 86 | 43 | 619 | 621 | 0.62 | 0.62 | 1000 | 247.1 | 0.23 | 3.01 | 70 | 25 | 18.66
2108BA004 | 21-D-1990 | 21 | 123142.5 | 0 |  | 45.2543114 | Bituminous Millings | -93.6961567 | Coarse RAP; sent to Maplewood Chem Lab for extractions binder/agg testing. | 08BC126 |  | 08BC126 | Maplewood Lab | 01/27/2009 |  | extracted | 3.98 | 85.1 | 82 | 961 | 964 | 0.96 | 0.97 | 1000 | 242.2 | -0.28 | 2.99 | 70 | 25 | 28.86
2108BA004 | 21-D-1990 | 21 | 123142.5 | 0 |  | 45.2543114 | Bituminous Millings | -93.6961567 | Coarse RAP; sent to Maplewood Chem Lab for extractions binder/agg testing. | 08BC126 |  | 08BC126 | Maplewood Lab | 01/27/2009 |  | extracted | 6.309 | 84.1 | 152 | 1482 | 1490 | 1.48 | 1.5 | 1000 | 236.1 | -0.24 | 3 | 70 | 25 | 44.58
2108BA004 | 21-D-1990 | 21 | 123142.5 | 0 |  | 45.2543114 | Bituminous Millings | -93.6961567 | Coarse RAP; sent to Maplewood Chem Lab for extractions binder/agg testing. | 08BC126 |  | 08BC126 | Maplewood Lab | 01/27/2009 |  | extracted | 10 | 83.1 | 275 | 2271 | 2287 | 2.27 | 2.3 | 1000 | 228.7 | 0 | 2.99 | 70 | 25 | 68.29
2108BA004 | 21-D-1990 | 21 | 123142.5 | 0 |  | 45.2543114 | Bituminous Millings | -93.6961567 | Coarse RAP; sent to Maplewood Chem Lab for extractions binder/agg testing. | 08BC126 |  | 08BC126 | Maplewood Lab | 01/27/2009 |  | extracted | 15.84 | 82 | 483 | 3451 | 3484 | 3.45 | 3.52 | 1000 | 219.9 | -0.01 | 3 | 70 | 25 | 103.9
2108BA004 | 21-D-1990 | 21 | 123142.5 | 0 |  | 45.2543114 | Bituminous Millings | -93.6961567 | Coarse RAP; sent to Maplewood Chem Lab for extractions binder/agg testing. | 08BC126 |  | 08BC126 | Maplewood Lab | 01/27/2009 |  | extracted | 25.12 | 80.9 | 835 | 5220 | 5287 | 5.22 | 5.35 | 1000 | 210.4 | 0.49 | 3 | 70 | 25 | 157.2
2108BA004 | 21-D-1990 | 21 | 123142.5 | 0 |  | 45.2543114 | Bituminous Millings | -93.6961567 | Coarse RAP; sent to Maplewood Chem Lab for extractions binder/agg testing. | 08BC126 |  | 08BC126 | Maplewood Lab | 01/27/2009 |  | extracted | 39.81 | 79.8 | 1413 | 7846 | 7973 | 7.85 | 8.1 | 1000 | 200.3 | 0 | 3 | 70 | 25 | 236
2108BA004 | 21-D-1990 | 21 | 123142.5 | 0 |  | 45.2543114 | Bituminous Millings | -93.6961567 | Coarse RAP; sent to Maplewood Chem Lab for extractions binder/agg testing. | 08BC126 |  | 08BC126 | Maplewood Lab | 01/27/2009 |  | extracted | 63.09 | 78.7 | 2349 | 11720 | 11950 | 11.72 | 12.19 | 1000 | 189.5 | 0.78 | 3 | 70 | 25 | 351.5
2108BA004 | 21-D-1990 | 21 | 123142.5 | 0 |  | 45.2543114 | Bituminous Millings | -93.6961567 | Coarse RAP; sent to Maplewood Chem Lab for extractions binder/agg testing. | 08BC126 |  | 08BC126 | Maplewood Lab | 01/27/2009 |  | extracted | 100 | 77.6 | 3838 | 17430 | 17850 | 17.43 | 18.28 | 1000 | 178.4 | -0.77 | 3 | 70 | 25 | 523.6
2108BA004 | 21-D-1990 | 21 | 123142.5 | 0 |  | 45.2543114 | Bituminous Millings | -93.6961567 | Coarse RAP; sent to Maplewood Chem Lab for extractions binder/agg testing. | 08BC126 |  | 08BC126 | Maplewood Lab | 01/27/2009 |  | extracted | 1 | 88.5 | 3 | 116 | 116 | 0.12 | 0.12 | 1000 | 115.8 | 0.14 | 6 | 76 | 25 | 6.943
2108BA004 | 21-D-1990 | 21 | 123142.5 | 0 |  | 45.2543114 | Bituminous Millings | -93.6961567 | Coarse RAP; sent to Maplewood Chem Lab for extractions binder/agg testing. | 08BC126 |  | 08BC126 | Maplewood Lab | 01/27/2009 |  | extracted | 1.586 | 88.1 | 6 | 182 | 182 | 0.18 | 0.18 | 1000 | 114.9 | 0.3 | 6.01 | 76 | 25 | 10.95
2108BA004 | 21-D-1990 | 21 | 123142.5 | 0 |  | 45.2543114 | Bituminous Millings | -93.6961567 | Coarse RAP; sent to Maplewood Chem Lab for extractions binder/agg testing. | 08BC126 |  | 08BC126 | Maplewood Lab | 01/27/2009 |  | extracted | 2.512 | 87.5 | 12 | 285 | 285 | 0.29 | 0.29 | 1000 | 113.6 | 0.46 | 6.01 | 76 | 25 | 17.14
2108BA004 | 21-D-1990 | 21 | 123142.5 | 0 |  | 45.2543114 | Bituminous Millings | -93.6961567 | Coarse RAP; sent to Maplewood Chem Lab for extractions binder/agg testing. | 08BC126 |  | 08BC126 | Maplewood Lab | 01/27/2009 |  | extracted | 3.98 | 86.8 | 25 | 447 | 447 | 0.45 | 0.45 | 1000 | 112.4 | -0.02 | 5.99 | 76 | 25 | 26.78
2108BA004 | 21-D-1990 | 21 | 123142.5 | 0 |  | 45.2543114 | Bituminous Millings | -93.6961567 | Coarse RAP; sent to Maplewood Chem Lab for extractions binder/agg testing. | 08BC126 |  | 08BC126 | Maplewood Lab | 01/27/2009 |  | extracted | 6.309 | 86 | 49 | 696 | 698 | 0.7 | 0.7 | 1000 | 110.6 | -0.47 | 6 | 76 | 25 | 41.81
2108BA004 | 21-D-1990 | 21 | 123142.5 | 0 |  | 45.2543114 | Bituminous Millings | -93.6961567 | Coarse RAP; sent to Maplewood Chem Lab for extractions binder/agg testing. | 08BC126 |  | 08BC126 | Maplewood Lab | 01/27/2009 |  | extracted | 10 | 85.1 | 92 | 1081 | 1085 | 1.08 | 1.09 | 1000 | 108.5 | 0 | 5.99 | 76 | 25 | 64.86
2108BA004 | 21-D-1990 | 21 | 123142.5 | 0 |  | 45.2543114 | Bituminous Millings | -93.6961567 | Coarse RAP; sent to Maplewood Chem Lab for extractions binder/agg testing. | 08BC126 |  | 08BC126 | Maplewood Lab | 01/27/2009 |  | extracted | 15.84 | 84.2 | 170 | 1666 | 1675 | 1.67 | 1.68 | 1000 | 105.7 | -0.04 | 5.99 | 76 | 25 | 99.83
2108BA004 | 21-D-1990 | 21 | 123142.5 | 0 |  | 45.2543114 | Bituminous Millings | -93.6961567 | Coarse RAP; sent to Maplewood Chem Lab for extractions binder/agg testing. | 08BC126 |  | 08BC126 | Maplewood Lab | 01/27/2009 |  | extracted | 25.12 | 83.2 | 306 | 2553 | 2571 | 2.55 | 2.59 | 1000 | 102.4 | -1.84 | 5.99 | 76 | 25 | 153
2108BA004 | 21-D-1990 | 21 | 123142.5 | 0 |  | 45.2543114 | Bituminous Millings | -93.6961567 | Coarse RAP; sent to Maplewood Chem Lab for extractions binder/agg testing. | 08BC126 |  | 08BC126 | Maplewood Lab | 01/27/2009 |  | extracted | 39.81 | 82.1 | 537 | 3890 | 3927 | 3.89 | 3.96 | 1000 | 98.6 | 0 | 5.99 | 76 | 25 | 233.7
2108BA004 | 21-D-1990 | 21 | 123142.5 | 0 |  | 45.2543114 | Bituminous Millings | -93.6961567 | Coarse RAP; sent to Maplewood Chem Lab for extractions binder/agg testing. | 08BC126 |  | 08BC126 | Maplewood Lab | 01/27/2009 |  | extracted | 63.09 | 81.1 | 923 | 5889 | 5961 | 5.89 | 6.03 | 1000 | 94.5 | -0.99 | 5.99 | 76 | 25 | 359.7
2108BA004 | 21-D-1990 | 21 | 123142.5 | 0 |  | 45.2543114 | Bituminous Millings | -93.6961567 | Coarse RAP; sent to Maplewood Chem Lab for extractions binder/agg testing. | 08BC126 |  | 08BC126 | Maplewood Lab | 01/27/2009 |  | extracted | 100 | 80.1 | 1549 | 8881 | 9015 | 8.88 | 9.15 | 1000 | 90.1 | -1.57 | 5.99 | 76 | 25 | 575.4
2108BA004 | 21-D-1990 | 21 | 123142.5 | 0 |  | 45.2543114 | Bituminous Millings | -93.6961567 | Coarse RAP; sent to Maplewood Chem Lab for extractions binder/agg testing. | 08BC126 |  | 08BC126 | Maplewood Lab | 01/27/2009 |  | extracted | 10 | 80.7 |  |  | 4676 |  | 4.74 | 1000 |  |  | 10.09 | 64 | 25 | 470.9 | 69.9 | 64
2108BA013 | 21-D-1990 | 21 | 123142.5 | 0 |  | 45.2543114 | Bituminous Millings | -93.6961567 | Fine RAP; sent to Maplewood Chem Lab for extractions binder/agg testing. | 08BC125 |  | 08BC125 | Maplewood Lab | 01/23/2009 |  | extracted | 15.84 | 76.2 | 5096 | 20770 | 21390 | 20.77 | 22.02 | 1000 | 1350 | 0 | 0.8 | 58 | 25 | 170
2108BA013 | 21-D-1990 | 21 | 123142.5 | 0 |  | 45.2543114 | Bituminous Millings | -93.6961567 | Fine RAP; sent to Maplewood Chem Lab for extractions binder/agg testing. | 08BC125 |  | 08BC125 | Maplewood Lab | 01/23/2009 |  | extracted | 25.12 | 75 | 8146 | 30460 | 31530 | 30.46 | 32.64 | 1000 | 1255 | 0.18 | 0.8 | 58 | 25 | 250.9
2108BA013 | 21-D-1990 | 21 | 123142.5 | 0 |  | 45.2543114 | Bituminous Millings | -93.6961567 | Fine RAP; sent to Maplewood Chem Lab for extractions binder/agg testing. | 08BC125 |  | 08BC125 | Maplewood Lab | 01/23/2009 |  | extracted | 39.81 | 73.9 | 12820 | 44350 | 46170 | 44.35 | 48.06 | 1000 | 1160 | -0.01 | 0.8 | 58 | 25 | 367
2108BA013 | 21-D-1990 | 21 | 123142.5 | 0 |  | 45.2543114 | Bituminous Millings | -93.6961567 | Fine RAP; sent to Maplewood Chem Lab for extractions binder/agg testing. | 08BC125 |  | 08BC125 | Maplewood Lab | 01/23/2009 |  | extracted | 63.09 | 72.8 | 19910 | 64260 | 67280 | 64.26 | 70.43 | 1000 | 1066 | 0.21 | 0.8 | 58 | 25 | 532.3
2108BA013 | 21-D-1990 | 21 | 123142.5 | 0 |  | 45.2543114 | Bituminous Millings | -93.6961567 | Fine RAP; sent to Maplewood Chem Lab for extractions binder/agg testing. | 08BC125 |  | 08BC125 | Maplewood Lab | 01/23/2009 |  | extracted | 100 | 71.8 | 30530 | 92680 | 97580 | 92.68 | 102.7 | 1000 | 975.6 | 0.22 | 0.8 | 58 | 25 | 766
2108BA013 | 21-D-1990 | 21 | 123142.5 | 0 |  | 45.2543114 | Bituminous Millings | -93.6961567 | Fine RAP; sent to Maplewood Chem Lab for extractions binder/agg testing. | 08BC125 |  | 08BC125 | Maplewood Lab | 01/23/2009 |  | extracted | 1 | 86 | 50 | 713 | 714 | 0.71 | 0.72 | 1000 | 714.4 | 0 | 1.51 | 64 | 25 | 10.81
2108BA013 | 21-D-1990 | 21 | 123142.5 | 0 |  | 45.2543114 | Bituminous Millings | -93.6961567 | Fine RAP; sent to Maplewood Chem Lab for extractions binder/agg testing. | 08BC125 |  | 08BC125 | Maplewood Lab | 01/23/2009 |  | extracted | 1.586 | 85 | 95 | 1090 | 1094 | 1.09 | 1.1 | 1000 | 689.9 | 0.11 | 1.51 | 64 | 25 | 16.5
2108BA013 | 21-D-1990 | 21 | 123142.5 | 0 |  | 45.2543114 | Bituminous Millings | -93.6961567 | Fine RAP; sent to Maplewood Chem Lab for extractions binder/agg testing. | 08BC125 |  | 08BC125 | Maplewood Lab | 01/23/2009 |  | extracted | 2.512 | 84 | 175 | 1661 | 1670 | 1.66 | 1.68 | 1000 | 664.9 | 0.13 | 1.49 | 64 | 25 | 24.84
2108BA013 | 21-D-1990 | 21 | 123142.5 | 0 |  | 45.2543114 | Bituminous Millings | -93.6961567 | Fine RAP; sent to Maplewood Chem Lab for extractions binder/agg testing. | 08BC125 |  | 08BC125 | Maplewood Lab | 01/23/2009 |  | extracted | 3.98 | 82.9 | 319 | 2559 | 2579 | 2.56 | 2.6 | 1000 | 647.9 | 0.25 | 1.5 | 64 | 25 | 38.54
2108BA013 | 21-D-1990 | 21 | 123142.5 | 0 |  | 45.2543114 | Bituminous Millings | -93.6961567 | Fine RAP; sent to Maplewood Chem Lab for extractions binder/agg testing. | 08BC125 |  | 08BC125 | Maplewood Lab | 01/23/2009 |  | extracted | 6.309 | 81.8 | 566 | 3914 | 3954 | 3.91 | 4 | 1000 | 626.8 | -0.1 | 1.49 | 64 | 25 | 58.78
2108BA013 | 21-D-1990 | 21 | 123142.5 | 0 |  | 45.2543114 | Bituminous Millings | -93.6961567 | Fine RAP; sent to Maplewood Chem Lab for extractions binder/agg testing. | 08BC125 |  | 08BC125 | Maplewood Lab | 01/23/2009 |  | extracted | 10 | 80.6 | 981 | 5929 | 6009 | 5.93 | 6.09 | 1000 | 600.9 | 0 | 1.5 | 64 | 25 | 89.9
2108BA013 | 21-D-1990 | 21 | 123142.5 | 0 |  | 45.2543114 | Bituminous Millings | -93.6961567 | Fine RAP; sent to Maplewood Chem Lab for extractions binder/agg testing. | 08BC125 |  | 08BC125 | Maplewood Lab | 01/23/2009 |  | extracted | 15.84 | 79.4 | 1663 | 8908 | 9061 | 8.91 | 9.22 | 1000 | 571.9 | -0.04 | 1.5 | 64 | 25 | 135.9
2108BA013 | 21-D-1990 | 21 | 123142.5 | 0 |  | 45.2543114 | Bituminous Millings | -93.6961567 | Fine RAP; sent to Maplewood Chem Lab for extractions binder/agg testing. | 08BC125 |  | 08BC125 | Maplewood Lab | 01/23/2009 |  | extracted | 25.12 | 78.3 | 2765 | 13290 | 13570 | 13.29 | 13.87 | 1000 | 540.4 | 0.36 | 1.51 | 64 | 25 | 203.9
2108BA013 | 21-D-1990 | 21 | 123142.5 | 0 |  | 45.2543114 | Bituminous Millings | -93.6961567 | Fine RAP; sent to Maplewood Chem Lab for extractions binder/agg testing. | 08BC125 |  | 08BC125 | Maplewood Lab | 01/23/2009 |  | extracted | 39.81 | 77.1 | 4514 | 19680 | 20200 | 19.68 | 20.72 | 1000 | 507.3 | -0.02 | 1.51 | 64 | 25 | 302.8
2108BA013 | 21-D-1990 | 21 | 123142.5 | 0 |  | 45.2543114 | Bituminous Millings | -93.6961567 | Fine RAP; sent to Maplewood Chem Lab for extractions binder/agg testing. | 08BC125 |  | 08BC125 | Maplewood Lab | 01/23/2009 |  | extracted | 63.09 | 76 | 7253 | 28990 | 29880 | 28.99 | 30.8 | 1000 | 473.6 | 0.51 | 1.5 | 64 | 25 | 441
2108BA013 | 21-D-1990 | 21 | 123142.5 | 0 |  | 45.2543114 | Bituminous Millings | -93.6961567 | Fine RAP; sent to Maplewood Chem Lab for extractions binder/agg testing. | 08BC125 |  | 08BC125 | Maplewood Lab | 01/23/2009 |  | extracted | 100 | 74.9 | 11470 | 42500 | 44020 | 42.5 | 45.6 | 1000 | 440.1 | 0.14 | 1.51 | 64 | 25 | 649
2108BA013 | 21-D-1990 | 21 | 123142.5 | 0 |  | 45.2543114 | Bituminous Millings | -93.6961567 | Fine RAP; sent to Maplewood Chem Lab for extractions binder/agg testing. | 08BC125 |  | 08BC125 | Maplewood Lab | 01/23/2009 |  | extracted | 1 | 87.7 | 12 | 293 | 294 | 0.29 | 0.29 | 1000 | 293.6 | 0.14 | 2.99 | 70 | 25 | 8.786
2108BA013 | 21-D-1990 | 21 | 123142.5 | 0 |  | 45.2543114 | Bituminous Millings | -93.6961567 | Fine RAP; sent to Maplewood Chem Lab for extractions binder/agg testing. | 08BC125 |  | 08BC125 | Maplewood Lab | 01/23/2009 |  | extracted | 1.586 | 87 | 24 | 456 | 457 | 0.46 | 0.46 | 1000 | 288 | 0.09 | 3.02 | 70 | 25 | 13.76
2108BA013 | 21-D-1990 | 21 | 123142.5 | 0 |  | 45.2543114 | Bituminous Millings | -93.6961567 | Fine RAP; sent to Maplewood Chem Lab for extractions binder/agg testing. | 08BC125 |  | 08BC125 | Maplewood Lab | 01/23/2009 |  | extracted | 2.512 | 86.1 | 48 | 713 | 715 | 0.71 | 0.72 | 1000 | 284.6 | 0.21 | 3 | 70 | 25 | 21.42
2108BA013 | 21-D-1990 | 21 | 123142.5 | 0 |  | 45.2543114 | Bituminous Millings | -93.6961567 | Fine RAP; sent to Maplewood Chem Lab for extractions binder/agg testing. | 08BC125 |  | 08BC125 | Maplewood Lab | 01/23/2009 |  | extracted | 3.98 | 85.2 | 93 | 1107 | 1111 | 1.11 | 1.12 | 1000 | 279.1 | 0.02 | 2.99 | 70 | 25 | 33.25
2108BA013 | 21-D-1990 | 21 | 123142.5 | 0 |  | 45.2543114 | Bituminous Millings | -93.6961567 | Fine RAP; sent to Maplewood Chem Lab for extractions binder/agg testing. | 08BC125 |  | 08BC125 | Maplewood Lab | 01/23/2009 |  | extracted | 6.309 | 84.2 | 172 | 1707 | 1715 | 1.71 | 1.72 | 1000 | 271.9 | -0.27 | 2.99 | 70 | 25 | 51.29
2108BA013 | 21-D-1990 | 21 | 123142.5 | 0 |  | 45.2543114 | Bituminous Millings | -93.6961567 | Fine RAP; sent to Maplewood Chem Lab for extractions binder/agg testing. | 08BC125 |  | 08BC125 | Maplewood Lab | 01/23/2009 |  | extracted | 10 | 83.2 | 311 | 2608 | 2627 | 2.61 | 2.65 | 1000 | 262.6 | 0 | 3 | 70 | 25 | 78.72
2108BA013 | 21-D-1990 | 21 | 123142.5 | 0 |  | 45.2543114 | Bituminous Millings | -93.6961567 | Fine RAP; sent to Maplewood Chem Lab for extractions binder/agg testing. | 08BC125 |  | 08BC125 | Maplewood Lab | 01/23/2009 |  | extracted | 15.84 | 82.1 | 549 | 3965 | 4003 | 3.97 | 4.04 | 1000 | 252.6 | -0.01 | 3.01 | 70 | 25 | 120.1
2108BA013 | 21-D-1990 | 21 | 123142.5 | 0 |  | 45.2543114 | Bituminous Millings | -93.6961567 | Fine RAP; sent to Maplewood Chem Lab for extractions binder/agg testing. | 08BC125 |  | 08BC125 | Maplewood Lab | 01/23/2009 |  | extracted | 25.12 | 81 | 951 | 6009 | 6084 | 6.01 | 6.16 | 1000 | 242.2 | -0.34 | 3.01 | 70 | 25 | 182
2108BA013 | 21-D-1990 | 21 | 123142.5 | 0 |  | 45.2543114 | Bituminous Millings | -93.6961567 | Fine RAP; sent to Maplewood Chem Lab for extractions binder/agg testing. | 08BC125 |  | 08BC125 | Maplewood Lab | 01/23/2009 |  | extracted | 39.81 | 79.9 | 1616 | 9059 | 9202 | 9.06 | 9.35 | 1000 | 231.1 | -0.03 | 3.01 | 70 | 25 | 273.3
2108BA013 | 21-D-1990 | 21 | 123142.5 | 0 |  | 45.2543114 | Bituminous Millings | -93.6961567 | Fine RAP; sent to Maplewood Chem Lab for extractions binder/agg testing. | 08BC125 |  | 08BC125 | Maplewood Lab | 01/23/2009 |  | extracted | 63.09 | 78.8 | 2696 | 13570 | 13840 | 13.57 | 14.11 | 1000 | 219.3 | -0.65 | 3 | 70 | 25 | 407.4
2108BA013 | 21-D-1990 | 21 | 123142.5 | 0 |  | 45.2543114 | Bituminous Millings | -93.6961567 | Fine RAP; sent to Maplewood Chem Lab for extractions binder/agg testing. | 08BC125 |  | 08BC125 | Maplewood Lab | 01/23/2009 |  | extracted | 100 | 77.7 | 4413 | 20250 | 20720 | 20.25 | 21.21 | 1000 | 207.2 | 0.32 | 2.99 | 70 | 25 | 605.3
2108BA013 | 21-D-1990 | 21 | 123142.5 | 0 |  | 45.2543114 | Bituminous Millings | -93.6961567 | Fine RAP; sent to Maplewood Chem Lab for extractions binder/agg testing. | 08BC125 |  | 08BC125 | Maplewood Lab | 01/23/2009 |  | extracted | 1 | 88.8 | 3 | 130 | 130 | 0.13 | 0.13 | 1000 | 130.4 | 0.1 | 6.01 | 76 | 25 | 7.833
2108BA013 | 21-D-1990 | 21 | 123142.5 | 0 |  | 45.2543114 | Bituminous Millings | -93.6961567 | Fine RAP; sent to Maplewood Chem Lab for extractions binder/agg testing. | 08BC125 |  | 08BC125 | Maplewood Lab | 01/23/2009 |  | extracted | 1.586 | 88.3 | 6 | 206 | 206 | 0.21 | 0.21 | 1000 | 129.8 | 0.15 | 6 | 76 | 25 | 12.34
2108BA004 | 21-D-1990 | 21 | 123142.5 | 0 |  | 45.2543114 | Bituminous Millings | -93.6961567 | Coarse RAP; sent to Maplewood Chem Lab for extractions binder/agg testing. | 08BC126 |  | 08BC126 | Maplewood Lab | 01/27/2009 |  | extracted | 10 | 65.5 | 71920 | 158000 | 173600 | 158 | 190.7 | 1000 | 17360 | 0 | 0.1 | 40 | 25 | 172.4
2108BA004 | 21-D-1990 | 21 | 123142.5 | 0 |  | 45.2543114 | Bituminous Millings | -93.6961567 | Coarse RAP; sent to Maplewood Chem Lab for extractions binder/agg testing. | 08BC126 |  | 08BC126 | Maplewood Lab | 01/27/2009 |  | extracted | 15.84 | 64.4 | 104600 | 218300 | 242000 | 218.3 | 268.4 | 1000 | 15270 | 0 | 0.1 | 40 | 25 | 239.1
2108BA004 | 21-D-1990 | 21 | 123142.5 | 0 |  | 45.2543114 | Bituminous Millings | -93.6961567 | Coarse RAP; sent to Maplewood Chem Lab for extractions binder/agg testing. | 08BC126 |  | 08BC126 | Maplewood Lab | 01/27/2009 |  | extracted | 25.12 | 63.3 | 150700 | 299700 | 335500 | 299.7 | 375.5 | 1000 | 13350 | 0.02 | 0.1 | 40 | 25 | 329.6
2108BA004 | 21-D-1990 | 21 | 123142.5 | 0 |  | 45.2543114 | Bituminous Millings | -93.6961567 | Coarse RAP; sent to Maplewood Chem Lab for extractions binder/agg testing. | 08BC126 |  | 08BC126 | Maplewood Lab | 01/27/2009 |  | extracted | 39.81 | 62.2 | 216000 | 409000 | 462500 | 409 | 523.1 | 1000 | 11620 | 0 | 0.1 | 40 | 25 | 450.5
2108BA004 | 21-D-1990 | 21 | 123142.5 | 0 |  | 45.2543114 | Bituminous Millings | -93.6961567 | Coarse RAP; sent to Maplewood Chem Lab for extractions binder/agg testing. | 08BC126 |  | 08BC126 | Maplewood Lab | 01/27/2009 |  | extracted | 63.09 | 61 | 308400 | 555700 | 635500 | 555.7 | 726.8 | 1000 | 10070 | 0 | 0.1 | 40 | 25 | 609
2108BA004 | 21-D-1990 | 21 | 123142.5 | 0 |  | 45.2543114 | Bituminous Millings | -93.6961567 | Coarse RAP; sent to Maplewood Chem Lab for extractions binder/agg testing. | 08BC126 |  | 08BC126 | Maplewood Lab | 01/27/2009 |  | extracted | 100 | 59.9 | 436800 | 753100 | 870600 | 753.1 | 1006 | 1000 | 8704 | -0.01 | 0.1 | 40 | 25 | 821.8
2108BA004 | 21-D-1990 | 21 | 123142.5 | 0 |  | 45.2543114 | Bituminous Millings | -93.6961567 | Coarse RAP; sent to Maplewood Chem Lab for extractions binder/agg testing. | 08BC126 |  | 08BC126 | Maplewood Lab | 01/27/2009 |  | extracted | 1 | 76.3 | 2511 | 10330 | 10630 | 10.33 | 10.94 | 1000 | 10630 | 0 | 0.25 | 46 | 25 | 26.48
2108BA004 | 21-D-1990 | 21 | 123142.5 | 0 |  | 45.2543114 | Bituminous Millings | -93.6961567 | Coarse RAP; sent to Maplewood Chem Lab for extractions binder/agg testing. | 08BC126 |  | 08BC126 | Maplewood Lab | 01/27/2009 |  | extracted | 1.586 | 74.9 | 4078 | 15160 | 15700 | 15.16 | 16.25 | 1000 | 9899 | 0.01 | 0.25 | 46 | 25 | 39.02
2108BA004 | 21-D-1990 | 21 | 123142.5 | 0 |  | 45.2543114 | Bituminous Millings | -93.6961567 | Coarse RAP; sent to Maplewood Chem Lab for extractions binder/agg testing. | 08BC126 |  | 08BC126 | Maplewood Lab | 01/27/2009 |  | extracted | 2.512 | 73.6 | 6468 | 21960 | 22890 | 21.96 | 23.86 | 1000 | 9114 | 0.01 | 0.25 | 46 | 25 | 57.07
2108BA004 | 21-D-1990 | 21 | 123142.5 | 0 |  | 45.2543114 | Bituminous Millings | -93.6961567 | Coarse RAP; sent to Maplewood Chem Lab for extractions binder/agg testing. | 08BC126 |  | 08BC126 | Maplewood Lab | 01/27/2009 |  | extracted | 3.98 | 72.3 | 10090 | 31570 | 33140 | 31.57 | 34.8 | 1000 | 8327 | 0.01 | 0.25 | 46 | 25 | 82.59
2108BA004 | 21-D-1990 | 21 | 123142.5 | 0 |  | 45.2543114 | Bituminous Millings | -93.6961567 | Coarse RAP; sent to Maplewood Chem Lab for extractions binder/agg testing. | 08BC126 |  | 08BC126 | Maplewood Lab | 01/27/2009 |  | extracted | 6.309 | 71 | 15530 | 45170 | 47760 | 45.17 | 50.51 | 1000 | 7570 | 0.03 | 0.25 | 46 | 25 | 118.8
2108BA004 | 21-D-1990 | 21 | 123142.5 | 0 |  | 45.2543114 | Bituminous Millings | -93.6961567 | Coarse RAP; sent to Maplewood Chem Lab for extractions binder/agg testing. | 08BC126 |  | 08BC126 | Maplewood Lab | 01/27/2009 |  | extracted | 10 | 69.8 | 23570 | 64200 | 68390 | 64.2 | 72.85 | 1000 | 6838 | 0 | 0.25 | 46 | 25 | 170
2108BA004 | 21-D-1990 | 21 | 123142.5 | 0 |  | 45.2543114 | Bituminous Millings | -93.6961567 | Coarse RAP; sent to Maplewood Chem Lab for extractions binder/agg testing. | 08BC126 |  | 08BC126 | Maplewood Lab | 01/27/2009 |  | extracted | 15.84 | 68.7 | 35380 | 90720 | 97380 | 90.72 | 104.5 | 1000 | 6146 | -0.01 | 0.25 | 46 | 25 | 241.6
2108BA004 | 21-D-1990 | 21 | 123142.5 | 0 |  | 45.2543114 | Bituminous Millings | -93.6961567 | Coarse RAP; sent to Maplewood Chem Lab for extractions binder/agg testing. | 08BC126 |  | 08BC126 | Maplewood Lab | 01/27/2009 |  | extracted | 25.12 | 67.6 | 52520 | 127500 | 137900 | 127.5 | 149.1 | 1000 | 5488 | 0 | 0.25 | 46 | 25 | 341.4
2108BA004 | 21-D-1990 | 21 | 123142.5 | 0 |  | 45.2543114 | Bituminous Millings | -93.6961567 | Coarse RAP; sent to Maplewood Chem Lab for extractions binder/agg testing. | 08BC126 |  | 08BC126 | Maplewood Lab | 01/27/2009 |  | extracted | 39.81 | 66.5 | 77460 | 178300 | 194400 | 178.3 | 212 | 1000 | 4883 | 0 | 0.25 | 46 | 25 | 478.9
2108BA004 | 21-D-1990 | 21 | 123142.5 | 0 |  | 45.2543114 | Bituminous Millings | -93.6961567 | Coarse RAP; sent to Maplewood Chem Lab for extractions binder/agg testing. | 08BC126 |  | 08BC126 | Maplewood Lab | 01/27/2009 |  | extracted | 63.09 | 65.4 | 113400 | 248200 | 272900 | 248.2 | 300 | 1000 | 4325 | 0.07 | 0.25 | 46 | 25 | 667.5
2108BA004 | 21-D-1990 | 21 | 123142.5 | 0 |  | 45.2543114 | Bituminous Millings | -93.6961567 | Coarse RAP; sent to Maplewood Chem Lab for extractions binder/agg testing. | 08BC126 |  | 08BC126 | Maplewood Lab | 01/27/2009 |  | extracted | 100 | 64.3 | 165100 | 343700 | 381300 | 343.7 | 423 | 1000 | 3812 | 0.03 | 0.25 | 46 | 25 | 922.6
2108BA004 | 21-D-1990 | 21 | 123142.5 | 0 |  | 45.2543114 | Bituminous Millings | -93.6961567 | Coarse RAP; sent to Maplewood Chem Lab for extractions binder/agg testing. | 08BC126 |  | 08BC126 | Maplewood Lab | 01/27/2009 |  | extracted | 1 | 80.4 | 638 | 3783 | 3836 | 3.78 | 3.89 | 1000 | 3836 | 0 | 0.5 | 52 | 25 | 19
2108BA004 | 21-D-1990 | 21 | 123142.5 | 0 |  | 45.2543114 | Bituminous Millings | -93.6961567 | Coarse RAP; sent to Maplewood Chem Lab for extractions binder/agg testing. | 08BC126 |  | 08BC126 | Maplewood Lab | 01/27/2009 |  | extracted | 1.586 | 79.1 | 1091 | 5676 | 5780 | 5.68 | 5.89 | 1000 | 3646 | -0.01 | 0.5 | 52 | 25 | 28.68
2108BA004 | 21-D-1990 | 21 | 123142.5 | 0 |  | 45.2543114 | Bituminous Millings | -93.6961567 | Coarse RAP; sent to Maplewood Chem Lab for extractions binder/agg testing. | 08BC126 |  | 08BC126 | Maplewood Lab | 01/27/2009 |  | extracted | 2.512 | 77.8 | 1831 | 8456 | 8652 | 8.46 | 8.85 | 1000 | 3445 | 0.04 | 0.5 | 52 | 25 | 42.92
2108BA004 | 21-D-1990 | 21 | 123142.5 | 0 |  | 45.2543114 | Bituminous Millings | -93.6961567 | Coarse RAP; sent to Maplewood Chem Lab for extractions binder/agg testing. | 08BC126 |  | 08BC126 | Maplewood Lab | 01/27/2009 |  | extracted | 3.98 | 76.4 | 3013 | 12480 | 12840 | 12.48 | 13.21 | 1000 | 3226 | 0.06 | 0.5 | 52 | 25 | 63.86
2108BA004 | 21-D-1990 | 21 | 123142.5 | 0 |  | 45.2543114 | Bituminous Millings | -93.6961567 | Coarse RAP; sent to Maplewood Chem Lab for extractions binder/agg testing. | 08BC126 |  | 08BC126 | Maplewood Lab | 01/27/2009 |  | extracted | 6.309 | 75.1 | 4855 | 18280 | 18920 | 18.28 | 19.57 | 1000 | 2998 | 0.04 | 0.5 | 52 | 25 | 94.19
2108BA004 | 21-D-1990 | 21 | 123142.5 | 0 |  | 45.2543114 | Bituminous Millings | -93.6961567 | Coarse RAP; sent to Maplewood Chem Lab for extractions binder/agg testing. | 08BC126 |  | 08BC126 | Maplewood Lab | 01/27/2009 |  | extracted | 10 | 73.9 | 7693 | 26590 | 27680 | 26.59 | 28.81 | 1000 | 2767 | 0 | 0.5 | 52 | 25 | 137.8
2108BA004 | 21-D-1990 | 21 | 123142.5 | 0 |  | 45.2543114 | Bituminous Millings | -93.6961567 | Coarse RAP; sent to Maplewood Chem Lab for extractions binder/agg testing. | 08BC126 |  | 08BC126 | Maplewood Lab | 01/27/2009 |  | extracted | 63.09 | 72.7 | 16160 | 51950 | 54400 | 51.95 | 56.97 | 1000 | 862.3 | 0.22 | 0.79 | 58 | 25 | 425.5
2108BA004 | 21-D-1990 | 21 | 123142.5 | 0 |  | 45.2543114 | Bituminous Millings | -93.6961567 | Coarse RAP; sent to Maplewood Chem Lab for extractions binder/agg testing. | 08BC126 |  | 08BC126 | Maplewood Lab | 01/27/2009 |  | extracted | 100 | 71.7 | 24800 | 74920 | 78920 | 74.92 | 83.13 | 1000 | 789 | 0.3 | 0.8 | 58 | 25 | 616.7
2108BA004 | 21-D-1990 | 21 | 123142.5 | 0 |  | 45.2543114 | Bituminous Millings | -93.6961567 | Coarse RAP; sent to Maplewood Chem Lab for extractions binder/agg testing. | 08BC126 |  | 08BC126 | Maplewood Lab | 01/27/2009 |  | extracted | 1 | 85.9 | 44 | 604 | 605 | 0.6 | 0.61 | 1000 | 605.4 | -0.01 | 1.49 | 64 | 25 | 9.026
2108BA004 | 21-D-1990 | 21 | 123142.5 | 0 |  | 45.2543114 | Bituminous Millings | -93.6961567 | Coarse RAP; sent to Maplewood Chem Lab for extractions binder/agg testing. | 08BC126 |  | 08BC126 | Maplewood Lab | 01/27/2009 |  | extracted | 1.586 | 84.9 | 83 | 936 | 939 | 0.94 | 0.94 | 1000 | 592.3 | 0.06 | 1.51 | 64 | 25 | 14.21
2108BA004 | 21-D-1990 | 21 | 123142.5 | 0 |  | 45.2543114 | Bituminous Millings | -93.6961567 | Coarse RAP; sent to Maplewood Chem Lab for extractions binder/agg testing. | 08BC126 |  | 08BC126 | Maplewood Lab | 01/27/2009 |  | extracted | 2.512 | 83.9 | 153 | 1440 | 1448 | 1.44 | 1.46 | 1000 | 576.4 | 0.1 | 1.51 | 64 | 25 | 21.91
2108BA004 | 21-D-1990 | 21 | 123142.5 | 0 |  | 45.2543114 | Bituminous Millings | -93.6961567 | Coarse RAP; sent to Maplewood Chem Lab for extractions binder/agg testing. | 08BC126 |  | 08BC126 | Maplewood Lab | 01/27/2009 |  | extracted | 3.98 | 82.8 | 276 | 2196 | 2214 | 2.2 | 2.23 | 1000 | 556.1 | -0.03 | 1.5 | 64 | 25 | 33.23
2108BA004 | 21-D-1990 | 21 | 123142.5 | 0 |  | 45.2543114 | Bituminous Millings | -93.6961567 | Coarse RAP; sent to Maplewood Chem Lab for extractions binder/agg testing. | 08BC126 |  | 08BC126 | Maplewood Lab | 01/27/2009 |  | extracted | 6.309 | 81.7 | 485 | 3333 | 3368 | 3.33 | 3.4 | 1000 | 533.9 | -0.24 | 1.49 | 64 | 25 | 50.27
2108BA004 | 21-D-1990 | 21 | 123142.5 | 0 |  | 45.2543114 | Bituminous Millings | -93.6961567 | Coarse RAP; sent to Maplewood Chem Lab for extractions binder/agg testing. | 08BC126 |  | 08BC126 | Maplewood Lab | 01/27/2009 |  | extracted | 10 | 80.6 | 835 | 5020 | 5089 | 5.02 | 5.16 | 1000 | 508.9 | 0 | 1.49 | 64 | 25 | 75.78
2108BA004 | 21-D-1990 | 21 | 123142.5 | 0 |  | 45.2543114 | Bituminous Millings | -93.6961567 | Coarse RAP; sent to Maplewood Chem Lab for extractions binder/agg testing. | 08BC126 |  | 08BC126 | Maplewood Lab | 01/27/2009 |  | extracted | 15.84 | 79.4 | 1411 | 7513 | 7644 | 7.51 | 7.78 | 1000 | 482.5 | 0 | 1.49 | 64 | 25 | 113.6
2108BA004 | 21-D-1990 | 21 | 123142.5 | 0 |  | 45.2543114 | Bituminous Millings | -93.6961567 | Coarse RAP; sent to Maplewood Chem Lab for extractions binder/agg testing. | 08BC126 |  | 08BC126 | Maplewood Lab | 01/27/2009 |  | extracted | 25.12 | 78.2 | 2342 | 11190 | 11430 | 11.19 | 11.68 | 1000 | 455.1 | 0.02 | 1.49 | 64 | 25 | 169.2
2108BA004 | 21-D-1990 | 21 | 123142.5 | 0 |  | 45.2543114 | Bituminous Millings | -93.6961567 | Coarse RAP; sent to Maplewood Chem Lab for extractions binder/agg testing. | 08BC126 |  | 08BC126 | Maplewood Lab | 01/27/2009 |  | extracted | 39.81 | 77 | 3822 | 16560 | 16990 | 16.56 | 17.44 | 1000 | 426.8 | -0.01 | 1.49 | 64 | 25 | 250.4
2108BA004 | 21-D-1990 | 21 | 123142.5 | 0 |  | 45.2543114 | Bituminous Millings | -93.6961567 | Coarse RAP; sent to Maplewood Chem Lab for extractions binder/agg testing. | 08BC126 |  | 08BC126 | Maplewood Lab | 01/27/2009 |  | extracted | 63.09 | 75.9 | 6132 | 24350 | 25110 | 24.35 | 25.89 | 1000 | 397.9 | -0.37 | 1.49 | 64 | 25 | 367.1
2108BA013 | 21-D-1990 | 21 | 123142.5 | 0 |  | 45.2543114 | Bituminous Millings | -93.6961567 | Fine RAP; sent to Maplewood Chem Lab for extractions binder/agg testing. | 08BC125 |  | 08BC125 | Maplewood Lab | 01/23/2009 |  | extracted | 100 | 55.9 | 1386000 | 2050000 | 2475000 | 2050 | 2987 | 1000 | 24740 | -0.03 | 0.1 | 34 | 25 | 2060
2108BA013 | 21-D-1990 | 21 | 123142.5 | 0 |  | 45.2543114 | Bituminous Millings | -93.6961567 | Fine RAP; sent to Maplewood Chem Lab for extractions binder/agg testing. | 08BC125 |  | 08BC125 | Maplewood Lab | 01/23/2009 |  | extracted | 1 | 71.6 | 12350 | 37160 | 39160 | 37.16 | 41.27 | 1000 | 39160 | 0 | 0.1 | 40 | 25 | 38.99
2108BA013 | 21-D-1990 | 21 | 123142.5 | 0 |  | 45.2543114 | Bituminous Millings | -93.6961567 | Fine RAP; sent to Maplewood Chem Lab for extractions binder/agg testing. | 08BC125 |  | 08BC125 | Maplewood Lab | 01/23/2009 |  | extracted | 1.586 | 70.3 | 19000 | 53050 | 56360 | 53.05 | 59.86 | 1000 | 35540 | 0 | 0.1 | 40 | 25 | 56.07
2108BA013 | 21-D-1990 | 21 | 123142.5 | 0 |  | 45.2543114 | Bituminous Millings | -93.6961567 | Fine RAP; sent to Maplewood Chem Lab for extractions binder/agg testing. | 08BC125 |  | 08BC125 | Maplewood Lab | 01/23/2009 |  | extracted | 2.512 | 69 | 28800 | 75000 | 80340 | 75 | 86.06 | 1000 | 31990 | 0 | 0.1 | 40 | 25 | 80.05
2108BA013 | 21-D-1990 | 21 | 123142.5 | 0 |  | 45.2543114 | Bituminous Millings | -93.6961567 | Fine RAP; sent to Maplewood Chem Lab for extractions binder/agg testing. | 08BC125 |  | 08BC125 | Maplewood Lab | 01/23/2009 |  | extracted | 3.98 | 67.7 | 43170 | 105400 | 113900 | 105.4 | 123.1 | 1000 | 28620 | 0.01 | 0.1 | 40 | 25 | 113.3
2108BA013 | 21-D-1990 | 21 | 123142.5 | 0 |  | 45.2543114 | Bituminous Millings | -93.6961567 | Fine RAP; sent to Maplewood Chem Lab for extractions binder/agg testing. | 08BC125 |  | 08BC125 | Maplewood Lab | 01/23/2009 |  | extracted | 6.309 | 66.5 | 63910 | 147300 | 160500 | 147.3 | 175 | 1000 | 25450 | 0.01 | 0.1 | 40 | 25 | 159.1
2108BA013 | 21-D-1990 | 21 | 123142.5 | 0 |  | 45.2543114 | Bituminous Millings | -93.6961567 | Fine RAP; sent to Maplewood Chem Lab for extractions binder/agg testing. | 08BC125 |  | 08BC125 | Maplewood Lab | 01/23/2009 |  | extracted | 10 | 65.4 | 93730 | 204700 | 225200 | 204.7 | 247.6 | 1000 | 22510 | 0 | 0.1 | 40 | 25 | 222.3
2108BA013 | 21-D-1990 | 21 | 123142.5 | 0 |  | 45.2543114 | Bituminous Millings | -93.6961567 | Fine RAP; sent to Maplewood Chem Lab for extractions binder/agg testing. | 08BC125 |  | 08BC125 | Maplewood Lab | 01/23/2009 |  | extracted | 15.84 | 64.3 | 136100 | 282100 | 313200 | 282.1 | 347.8 | 1000 | 19770 | 0 | 0.1 | 40 | 25 | 307.8
2108BA013 | 21-D-1990 | 21 | 123142.5 | 0 |  | 45.2543114 | Bituminous Millings | -93.6961567 | Fine RAP; sent to Maplewood Chem Lab for extractions binder/agg testing. | 08BC125 |  | 08BC125 | Maplewood Lab | 01/23/2009 |  | extracted | 25.12 | 63.1 | 196200 | 387000 | 433900 | 387 | 486.5 | 1000 | 17270 | -0.03 | 0.1 | 40 | 25 | 423.1
2108BA013 | 21-D-1990 | 21 | 123142.5 | 0 |  | 45.2543114 | Bituminous Millings | -93.6961567 | Fine RAP; sent to Maplewood Chem Lab for extractions binder/agg testing. | 08BC125 |  | 08BC125 | Maplewood Lab | 01/23/2009 |  | extracted | 39.81 | 62 | 280800 | 528400 | 598300 | 528.4 | 677.6 | 1000 | 15030 | 0 | 0.1 | 40 | 25 | 576.4
2108BA013 | 21-D-1990 | 21 | 123142.5 | 0 |  | 45.2543114 | Bituminous Millings | -93.6961567 | Fine RAP; sent to Maplewood Chem Lab for extractions binder/agg testing. | 08BC125 |  | 08BC125 | Maplewood Lab | 01/23/2009 |  | extracted | 63.09 | 60.9 | 399100 | 716500 | 820200 | 716.5 | 938.8 | 1000 | 13000 | 0 | 0.1 | 40 | 25 | 777.2
2108BA013 | 21-D-1990 | 21 | 123142.5 | 0 |  | 45.2543114 | Bituminous Millings | -93.6961567 | Fine RAP; sent to Maplewood Chem Lab for extractions binder/agg testing. | 08BC125 |  | 08BC125 | Maplewood Lab | 01/23/2009 |  | extracted | 100 | 59.6 | 562600 | 958600 | 1112000 | 958.6 | 1289 | 1000 | 11110 | 0 | 0.1 | 40 | 25 | 1041
2108BA013 | 21-D-1990 | 21 | 123142.5 | 0 |  | 45.2543114 | Bituminous Millings | -93.6961567 | Fine RAP; sent to Maplewood Chem Lab for extractions binder/agg testing. | 08BC125 |  | 08BC125 | Maplewood Lab | 01/23/2009 |  | extracted | 1 | 76.2 | 3252 | 13280 | 13670 | 13.28 | 14.08 | 1000 | 13670 | 0 | 0.25 | 46 | 25 | 34.09
2108BA013 | 21-D-1990 | 21 | 123142.5 | 0 |  | 45.2543114 | Bituminous Millings | -93.6961567 | Fine RAP; sent to Maplewood Chem Lab for extractions binder/agg testing. | 08BC125 |  | 08BC125 | Maplewood Lab | 01/23/2009 |  | extracted | 1.586 | 74.9 | 5275 | 19500 | 20200 | 19.5 | 20.93 | 1000 | 12740 | 0 | 0.25 | 46 | 25 | 50.28
2108BA013 | 21-D-1990 | 21 | 123142.5 | 0 |  | 45.2543114 | Bituminous Millings | -93.6961567 | Fine RAP; sent to Maplewood Chem Lab for extractions binder/agg testing. | 08BC125 |  | 08BC125 | Maplewood Lab | 01/23/2009 |  | extracted | 2.512 | 73.5 | 8388 | 28340 | 29560 | 28.34 | 30.82 | 1000 | 11770 | 0.02 | 0.25 | 46 | 25 | 73.69
2108BA013 | 21-D-1990 | 21 | 123142.5 | 0 |  | 45.2543114 | Bituminous Millings | -93.6961567 | Fine RAP; sent to Maplewood Chem Lab for extractions binder/agg testing. | 08BC125 |  | 08BC125 | Maplewood Lab | 01/23/2009 |  | extracted | 3.98 | 72.2 | 13130 | 40900 | 42950 | 40.9 | 45.12 | 1000 | 10790 | 0.04 | 0.25 | 46 | 25 | 107.1
2108BA013 | 21-D-1990 | 21 | 123142.5 | 0 |  | 45.2543114 | Bituminous Millings | -93.6961567 | Fine RAP; sent to Maplewood Chem Lab for extractions binder/agg testing. | 08BC125 |  | 08BC125 | Maplewood Lab | 01/23/2009 |  | extracted | 6.309 | 71 | 20230 | 58590 | 61990 | 58.59 | 65.58 | 1000 | 9825 | 0.04 | 0.25 | 46 | 25 | 154.4
2108BA013 | 21-D-1990 | 21 | 123142.5 | 0 |  | 45.2543114 | Bituminous Millings | -93.6961567 | Fine RAP; sent to Maplewood Chem Lab for extractions binder/agg testing. | 08BC125 |  | 08BC125 | Maplewood Lab | 01/23/2009 |  | extracted | 10 | 69.8 | 30720 | 83340 | 88820 | 83.34 | 94.66 | 1000 | 8881 | 0 | 0.25 | 46 | 25 | 221
2108BA013 | 21-D-1990 | 21 | 123142.5 | 0 |  | 45.2543114 | Bituminous Millings | -93.6961567 | Fine RAP; sent to Maplewood Chem Lab for extractions binder/agg testing. | 08BC125 |  | 08BC125 | Maplewood Lab | 01/23/2009 |  | extracted | 15.84 | 68.6 | 46130 | 117800 | 126500 | 117.8 | 135.9 | 1000 | 7986 | -0.01 | 0.25 | 46 | 25 | 313.9
2108BA013 | 21-D-1990 | 21 | 123142.5 | 0 |  | 45.2543114 | Bituminous Millings | -93.6961567 | Fine RAP; sent to Maplewood Chem Lab for extractions binder/agg testing. | 08BC125 |  | 08BC125 | Maplewood Lab | 01/23/2009 |  | extracted | 25.12 | 67.5 | 68520 | 165500 | 179200 | 165.5 | 193.9 | 1000 | 7132 | -0.08 | 0.25 | 46 | 25 | 443.8
2108BA013 | 21-D-1990 | 21 | 123142.5 | 0 |  | 45.2543114 | Bituminous Millings | -93.6961567 | Fine RAP; sent to Maplewood Chem Lab for extractions binder/agg testing. | 08BC125 |  | 08BC125 | Maplewood Lab | 01/23/2009 |  | extracted | 39.81 | 66.4 | 101100 | 231800 | 252900 | 231.8 | 275.9 | 1000 | 6353 | 0 | 0.25 | 46 | 25 | 622
2108BA013 | 21-D-1990 | 21 | 123142.5 | 0 |  | 45.2543114 | Bituminous Millings | -93.6961567 | Fine RAP; sent to Maplewood Chem Lab for extractions binder/agg testing. | 08BC125 |  | 08BC125 | Maplewood Lab | 01/23/2009 |  | extracted | 63.09 | 65.4 | 147700 | 322400 | 354600 | 322.4 | 390.1 | 1000 | 5620 | 0.02 | 0.25 | 46 | 25 | 866.8
2108BA013 | 21-D-1990 | 21 | 123142.5 | 0 |  | 45.2543114 | Bituminous Millings | -93.6961567 | Fine RAP; sent to Maplewood Chem Lab for extractions binder/agg testing. | 08BC125 |  | 08BC125 | Maplewood Lab | 01/23/2009 |  | extracted | 100 | 64.3 | 214100 | 445400 | 494200 | 445.4 | 548.3 | 1000 | 4940 | 0.01 | 0.25 | 46 | 25 | 1191
2108BA013 | 21-D-1990 | 21 | 123142.5 | 0 |  | 45.2543114 | Bituminous Millings | -93.6961567 | Fine RAP; sent to Maplewood Chem Lab for extractions binder/agg testing. | 08BC125 |  | 08BC125 | Maplewood Lab | 01/23/2009 |  | extracted | 1 | 80.4 | 842 | 4965 | 5036 | 4.97 | 5.11 | 1000 | 5036 | 0.03 | 0.5 | 52 | 25 | 25.19
2108BA013 | 21-D-1990 | 21 | 123142.5 | 0 |  | 45.2543114 | Bituminous Millings | -93.6961567 | Fine RAP; sent to Maplewood Chem Lab for extractions binder/agg testing. | 08BC125 |  | 08BC125 | Maplewood Lab | 01/23/2009 |  | extracted | 1.586 | 79.1 | 1435 | 7418 | 7555 | 7.42 | 7.7 | 1000 | 4765 | 0.02 | 0.5 | 52 | 25 | 38.11
2108BA013 | 21-D-1990 | 21 | 123142.5 | 0 |  | 45.2543114 | Bituminous Millings | -93.6961567 | Fine RAP; sent to Maplewood Chem Lab for extractions binder/agg testing. | 08BC125 |  | 08BC125 | Maplewood Lab | 01/23/2009 |  | extracted | 2.512 | 77.7 | 2386 | 10960 | 11210 | 10.96 | 11.48 | 1000 | 4464 | 0.05 | 0.5 | 52 | 25 | 56.58
2108BA013 | 21-D-1990 | 21 | 123142.5 | 0 |  | 45.2543114 | Bituminous Millings | -93.6961567 | Fine RAP; sent to Maplewood Chem Lab for extractions binder/agg testing. | 08BC125 |  | 08BC125 | Maplewood Lab | 01/23/2009 |  | extracted | 3.98 | 76.4 | 3905 | 16100 | 16570 | 16.1 | 17.05 | 1000 | 4162 | 0.03 | 0.5 | 52 | 25 | 83.33
2108BA013 | 21-D-1990 | 21 | 123142.5 | 0 |  | 45.2543114 | Bituminous Millings | -93.6961567 | Fine RAP; sent to Maplewood Chem Lab for extractions binder/agg testing. | 08BC125 |  | 08BC125 | Maplewood Lab | 01/23/2009 |  | extracted | 6.309 | 75.1 | 6258 | 23490 | 24300 | 23.49 | 25.15 | 1000 | 3852 | -0.05 | 0.5 | 52 | 25 | 122
2108BA013 | 21-D-1990 | 21 | 123142.5 | 0 |  | 45.2543114 | Bituminous Millings | -93.6961567 | Fine RAP; sent to Maplewood Chem Lab for extractions binder/agg testing. | 08BC125 |  | 08BC125 | Maplewood Lab | 01/23/2009 |  | extracted | 10 | 73.8 | 9865 | 34030 | 35430 | 34.03 | 36.89 | 1000 | 3542 | 0 | 0.5 | 52 | 25 | 177.7
2108BM020 | 21-D-2008 | 21 | 123142.5 | 0 | 2008_09_10 | 45.2543114 | Bituminous Mix | -93.6961567 | SPWEB440B Sp, 30% fractionated RAP wear, PG 58-28; sent to Metro Bit Lab for extra verification testing. DURING PAVING | 08BC 118 |  | 08BC 118 | Maplewood Lab | 01/08/2009 |  | extracted | 15.84 | 70.8 | 38930 | 112100 | 118600 | 112.1 | 125.6 | 1000 | 7487 | 0 | 0.1 | 40 | 25 | 117.9
2108BM020 | 21-D-2008 | 21 | 123142.5 | 0 | 2008_09_10 | 45.2543114 | Bituminous Mix | -93.6961567 | SPWEB440B Sp, 30% fractionated RAP wear, PG 58-28; sent to Metro Bit Lab for extra verification testing. DURING PAVING | 08BC 118 |  | 08BC 118 | Maplewood Lab | 01/08/2009 |  | extracted | 25.12 | 69.9 | 58420 | 159800 | 170100 | 159.8 | 181.2 | 1000 | 6773 | -0.03 | 0.1 | 40 | 25 | 168.6
2108BM020 | 21-D-2008 | 21 | 123142.5 | 0 | 2008_09_10 | 45.2543114 | Bituminous Mix | -93.6961567 | SPWEB440B Sp, 30% fractionated RAP wear, PG 58-28; sent to Metro Bit Lab for extra verification testing. DURING PAVING | 08BC 118 |  | 08BC 118 | Maplewood Lab | 01/08/2009 |  | extracted | 39.81 | 69 | 87020 | 226300 | 242400 | 226.3 | 259.8 | 1000 | 6090 | 0 | 0.1 | 40 | 25 | 239.4
2108BM020 | 21-D-2008 | 21 | 123142.5 | 0 | 2008_09_10 | 45.2543114 | Bituminous Mix | -93.6961567 | SPWEB440B Sp, 30% fractionated RAP wear, PG 58-28; sent to Metro Bit Lab for extra verification testing. DURING PAVING | 08BC 118 |  | 08BC 118 | Maplewood Lab | 01/08/2009 |  | extracted | 63.09 | 68.1 | 128500 | 319300 | 344200 | 319.3 | 371 | 1000 | 5455 | 0.02 | 0.1 | 40 | 25 | 336.9
2108BM020 | 21-D-2008 | 21 | 123142.5 | 0 | 2008_09_10 | 45.2543114 | Bituminous Mix | -93.6961567 | SPWEB440B Sp, 30% fractionated RAP wear, PG 58-28; sent to Metro Bit Lab for extra verification testing. DURING PAVING | 08BC 118 |  | 08BC 118 | Maplewood Lab | 01/08/2009 |  | extracted | 100 | 67 | 189800 | 448100 | 486600 | 448.1 | 528.5 | 1000 | 4865 | 0.01 | 0.1 | 40 | 25 | 473.5
2108BM020 | 21-D-2008 | 21 | 123142.5 | 0 | 2008_09_10 | 45.2543114 | Bituminous Mix | -93.6961567 | SPWEB440B Sp, 30% fractionated RAP wear, PG 58-28; sent to Metro Bit Lab for extra verification testing. DURING PAVING | 08BC 118 |  | 08BC 118 | Maplewood Lab | 01/08/2009 |  | extracted | 1 | 81.3 | 666 | 4331 | 4382 | 4.33 | 4.43 | 1000 | 4382 | 0 | 0.25 | 46 | 25 | 10.95
2108BM020 | 21-D-2008 | 21 | 123142.5 | 0 | 2008_09_10 | 45.2543114 | Bituminous Mix | -93.6961567 | SPWEB440B Sp, 30% fractionated RAP wear, PG 58-28; sent to Metro Bit Lab for extra verification testing. DURING PAVING | 08BC 118 |  | 08BC 118 | Maplewood Lab | 01/08/2009 |  | extracted | 1.586 | 80.1 | 1144 | 6547 | 6646 | 6.55 | 6.75 | 1000 | 4192 | 0 | 0.25 | 46 | 25 | 16.55
2108BM020 | 21-D-2008 | 21 | 123142.5 | 0 | 2008_09_10 | 45.2543114 | Bituminous Mix | -93.6961567 | SPWEB440B Sp, 30% fractionated RAP wear, PG 58-28; sent to Metro Bit Lab for extra verification testing. DURING PAVING | 08BC 118 |  | 08BC 118 | Maplewood Lab | 01/08/2009 |  | extracted | 2.512 | 78.9 | 1930 | 9835 | 10020 | 9.84 | 10.21 | 1000 | 3991 | 0.02 | 0.25 | 46 | 25 | 25.03
2108BM020 | 21-D-2008 | 21 | 123142.5 | 0 | 2008_09_10 | 45.2543114 | Bituminous Mix | -93.6961567 | SPWEB440B Sp, 30% fractionated RAP wear, PG 58-28; sent to Metro Bit Lab for extra verification testing. DURING PAVING | 08BC 118 |  | 08BC 118 | Maplewood Lab | 01/08/2009 |  | extracted | 3.98 | 77.7 | 3218 | 14730 | 15080 | 14.73 | 15.43 | 1000 | 3788 | 0.02 | 0.25 | 46 | 25 | 37.56
2108BM020 | 21-D-2008 | 21 | 123142.5 | 0 | 2008_09_10 | 45.2543114 | Bituminous Mix | -93.6961567 | SPWEB440B Sp, 30% fractionated RAP wear, PG 58-28; sent to Metro Bit Lab for extra verification testing. DURING PAVING | 08BC 118 |  | 08BC 118 | Maplewood Lab | 01/08/2009 |  | extracted | 6.309 | 76.5 | 5227 | 21810 | 22430 | 21.81 | 23.06 | 1000 | 3555 | 0.02 | 0.25 | 46 | 25 | 55.91
2108BM020 | 21-D-2008 | 21 | 123142.5 | 0 | 2008_09_10 | 45.2543114 | Bituminous Mix | -93.6961567 | SPWEB440B Sp, 30% fractionated RAP wear, PG 58-28; sent to Metro Bit Lab for extra verification testing. DURING PAVING | 08BC 118 |  | 08BC 118 | Maplewood Lab | 01/08/2009 |  | extracted | 10 | 75.4 | 8333 | 32010 | 33070 | 32.01 | 34.18 | 1000 | 3307 | 0 | 0.25 | 46 | 25 | 82.57
2108BM020 | 21-D-2008 | 21 | 123142.5 | 0 | 2008_09_10 | 45.2543114 | Bituminous Mix | -93.6961567 | SPWEB440B Sp, 30% fractionated RAP wear, PG 58-28; sent to Metro Bit Lab for extra verification testing. DURING PAVING | 08BC 118 |  | 08BC 118 | Maplewood Lab | 01/08/2009 |  | extracted | 15.84 | 74.4 | 13110 | 46790 | 48600 | 46.79 | 50.47 | 1000 | 3067 | 0 | 0.25 | 46 | 25 | 120.9
2108BM020 | 21-D-2008 | 21 | 123142.5 | 0 | 2008_09_10 | 45.2543114 | Bituminous Mix | -93.6961567 | SPWEB440B Sp, 30% fractionated RAP wear, PG 58-28; sent to Metro Bit Lab for extra verification testing. DURING PAVING | 08BC 118 |  | 08BC 118 | Maplewood Lab | 01/08/2009 |  | extracted | 25.12 | 73.4 | 20300 | 67840 | 70810 | 67.84 | 73.91 | 1000 | 2819 | 0 | 0.25 | 46 | 25 | 176.4
2108BM020 | 21-D-2008 | 21 | 123142.5 | 0 | 2008_09_10 | 45.2543114 | Bituminous Mix | -93.6961567 | SPWEB440B Sp, 30% fractionated RAP wear, PG 58-28; sent to Metro Bit Lab for extra verification testing. DURING PAVING | 08BC 118 |  | 08BC 118 | Maplewood Lab | 01/08/2009 |  | extracted | 39.81 | 72.4 | 30970 | 97880 | 102700 | 97.88 | 107.7 | 1000 | 2579 | 0 | 0.25 | 46 | 25 | 255
2108BM020 | 21-D-2008 | 21 | 123142.5 | 0 | 2008_09_10 | 45.2543114 | Bituminous Mix | -93.6961567 | SPWEB440B Sp, 30% fractionated RAP wear, PG 58-28; sent to Metro Bit Lab for extra verification testing. DURING PAVING | 08BC 118 |  | 08BC 118 | Maplewood Lab | 01/08/2009 |  | extracted | 63.09 | 71.5 | 47110 | 140500 | 148200 | 140.5 | 156.3 | 1000 | 2349 | 0.03 | 0.25 | 46 | 25 | 366.7
2108BM020 | 21-D-2008 | 21 | 123142.5 | 0 | 2008_09_10 | 45.2543114 | Bituminous Mix | -93.6961567 | SPWEB440B Sp, 30% fractionated RAP wear, PG 58-28; sent to Metro Bit Lab for extra verification testing. DURING PAVING | 08BC 118 |  | 08BC 118 | Maplewood Lab | 01/08/2009 |  | extracted | 100 | 70.5 | 71510 | 201600 | 213900 | 201.6 | 226.9 | 1000 | 2138 | -0.08 | 0.25 | 46 | 25 | 520.3
2108BM020 | 21-D-2008 | 21 | 123142.5 | 0 | 2008_09_10 | 45.2543114 | Bituminous Mix | -93.6961567 | SPWEB440B Sp, 30% fractionated RAP wear, PG 58-28; sent to Metro Bit Lab for extra verification testing. DURING PAVING | 08BC 118 |  | 08BC 118 | Maplewood Lab | 01/08/2009 |  | extracted | 1 | 84.3 | 161 | 1613 | 1621 | 1.61 | 1.63 | 1000 | 1621 | 0.01 | 0.5 | 52 | 25 | 8.13
2108BM020 | 21-D-2008 | 21 | 123142.5 | 0 | 2008_09_10 | 45.2543114 | Bituminous Mix | -93.6961567 | SPWEB440B Sp, 30% fractionated RAP wear, PG 58-28; sent to Metro Bit Lab for extra verification testing. DURING PAVING | 08BC 118 |  | 08BC 118 | Maplewood Lab | 01/08/2009 |  | extracted | 1.586 | 83.3 | 296 | 2513 | 2531 | 2.51 | 2.55 | 1000 | 1596 | 0.03 | 0.5 | 52 | 25 | 12.65
2108BM020 | 21-D-2008 | 21 | 123142.5 | 0 | 2008_09_10 | 45.2543114 | Bituminous Mix | -93.6961567 | SPWEB440B Sp, 30% fractionated RAP wear, PG 58-28; sent to Metro Bit Lab for extra verification testing. DURING PAVING | 08BC 118 |  | 08BC 118 | Maplewood Lab | 01/08/2009 |  | extracted | 2.512 | 82.2 | 520 | 3795 | 3831 | 3.8 | 3.87 | 1000 | 1525 | -0.02 | 0.5 | 52 | 25 | 19.24
2108BM020 | 21-D-2008 | 21 | 123142.5 | 0 | 2008_09_10 | 45.2543114 | Bituminous Mix | -93.6961567 | SPWEB440B Sp, 30% fractionated RAP wear, PG 58-28; sent to Metro Bit Lab for extra verification testing. DURING PAVING | 08BC 118 |  | 08BC 118 | Maplewood Lab | 01/08/2009 |  | extracted | 3.98 | 81.1 | 895 | 5691 | 5761 | 5.69 | 5.83 | 1000 | 1447 | 0.03 | 0.5 | 52 | 25 | 28.98
2108BM020 | 21-D-2008 | 21 | 123142.5 | 0 | 2008_09_10 | 45.2543114 | Bituminous Mix | -93.6961567 | SPWEB440B Sp, 30% fractionated RAP wear, PG 58-28; sent to Metro Bit Lab for extra verification testing. DURING PAVING | 08BC 118 |  | 08BC 118 | Maplewood Lab | 01/08/2009 |  | extracted | 6.309 | 79.9 | 1508 | 8494 | 8627 | 8.49 | 8.76 | 1000 | 1367 | -0.04 | 0.5 | 52 | 25 | 43.19
2108BM020 | 21-D-2008 | 21 | 123142.5 | 0 | 2008_09_10 | 45.2543114 | Bituminous Mix | -93.6961567 | SPWEB440B Sp, 30% fractionated RAP wear, PG 58-28; sent to Metro Bit Lab for extra verification testing. DURING PAVING | 08BC 118 |  | 08BC 118 | Maplewood Lab | 01/08/2009 |  | extracted | 10 | 78.8 | 2501 | 12640 | 12880 | 12.64 | 13.13 | 1000 | 1288 | 0 | 0.5 | 52 | 25 | 64.43
2108BM020 | 21-D-2008 | 21 | 123142.5 | 0 | 2008_09_10 | 45.2543114 | Bituminous Mix | -93.6961567 | SPWEB440B Sp, 30% fractionated RAP wear, PG 58-28; sent to Metro Bit Lab for extra verification testing. DURING PAVING | 08BC 118 |  | 08BC 118 | Maplewood Lab | 01/08/2009 |  | extracted | 15.84 | 77.7 | 4074 | 18690 | 19130 | 18.69 | 19.58 | 1000 | 1207 | -0.01 | 0.5 | 52 | 25 | 95.51
2108BM020 | 21-D-2008 | 21 | 123142.5 | 0 | 2008_09_10 | 45.2543114 | Bituminous Mix | -93.6961567 | SPWEB440B Sp, 30% fractionated RAP wear, PG 58-28; sent to Metro Bit Lab for extra verification testing. DURING PAVING | 08BC 118 |  | 08BC 118 | Maplewood Lab | 01/08/2009 |  | extracted | 25.12 | 76.6 | 6552 | 27540 | 28310 | 27.54 | 29.1 | 1000 | 1127 | -0.07 | 0.5 | 52 | 25 | 141
2108BM020 | 21-D-2008 | 21 | 123142.5 | 0 | 2008_09_10 | 45.2543114 | Bituminous Mix | -93.6961567 | SPWEB440B Sp, 30% fractionated RAP wear, PG 58-28; sent to Metro Bit Lab for extra verification testing. DURING PAVING | 08BC 118 |  | 08BC 118 | Maplewood Lab | 01/08/2009 |  | extracted | 39.81 | 75.6 | 10380 | 40360 | 41670 | 40.36 | 43.03 | 1000 | 1047 | 0 | 0.5 | 52 | 25 | 206.8
2108BM020 | 21-D-2008 | 21 | 123142.5 | 0 | 2008_09_10 | 45.2543114 | Bituminous Mix | -93.6961567 | SPWEB440B Sp, 30% fractionated RAP wear, PG 58-28; sent to Metro Bit Lab for extra verification testing. DURING PAVING | 08BC 118 |  | 08BC 118 | Maplewood Lab | 01/08/2009 |  | extracted | 63.09 | 74.6 | 16240 | 58940 | 61130 | 58.94 | 63.41 | 1000 | 968.9 | 0.04 | 0.5 | 52 | 25 | 301.8
2108BM020 | 21-D-2008 | 21 | 123142.5 | 0 | 2008_09_10 | 45.2543114 | Bituminous Mix | -93.6961567 | SPWEB440B Sp, 30% fractionated RAP wear, PG 58-28; sent to Metro Bit Lab for extra verification testing. DURING PAVING | 08BC 118 |  | 08BC 118 | Maplewood Lab | 01/08/2009 |  | extracted | 100 | 73.6 | 25210 | 85670 | 89300 | 85.67 | 93.09 | 1000 | 892.8 | -0.14 | 0.5 | 52 | 25 | 437.1
2108BM020 | 21-D-2008 | 21 | 123142.5 | 0 | 2008_09_10 | 45.2543114 | Bituminous Mix | -93.6961567 | SPWEB440B Sp, 30% fractionated RAP wear, PG 58-28; sent to Metro Bit Lab for extra verification testing. DURING PAVING | 08BC 118 |  | 08BC 118 | Maplewood Lab | 01/08/2009 |  | extracted | 1 | 86.6 | 37 | 626 | 627 | 0.63 | 0.63 | 1000 | 627.3 | 0.04 | 0.81 | 58 | 25 | 5.072
2108BM020 | 21-D-2008 | 21 | 123142.5 | 0 | 2008_09_10 | 45.2543114 | Bituminous Mix | -93.6961567 | SPWEB440B Sp, 30% fractionated RAP wear, PG 58-28; sent to Metro Bit Lab for extra verification testing. DURING PAVING | 08BC 118 |  | 08BC 118 | Maplewood Lab | 01/08/2009 |  | extracted | 1.586 | 85.8 | 73 | 989 | 992 | 0.99 | 0.99 | 1000 | 625.5 | 0.04 | 0.8 | 58 | 25 | 7.925
2108BM020 | 21-D-2008 | 21 | 123142.5 | 0 | 2008_09_10 | 45.2543114 | Bituminous Mix | -93.6961567 | SPWEB440B Sp, 30% fractionated RAP wear, PG 58-28; sent to Metro Bit Lab for extra verification testing. DURING PAVING | 08BC 118 |  | 08BC 118 | Maplewood Lab | 01/08/2009 |  | extracted | 2.512 | 84.8 | 137 | 1502 | 1508 | 1.5 | 1.52 | 1000 | 600.6 | 0.06 | 0.8 | 58 | 25 | 12.11
2108BM020 | 21-D-2008 | 21 | 123142.5 | 0 | 2008_09_10 | 45.2543114 | Bituminous Mix | -93.6961567 | SPWEB440B Sp, 30% fractionated RAP wear, PG 58-28; sent to Metro Bit Lab for extra verification testing. DURING PAVING | 08BC 118 |  | 08BC 118 | Maplewood Lab | 01/08/2009 |  | extracted | 3.98 | 83.8 | 252 | 2297 | 2311 | 2.3 | 2.33 | 1000 | 580.6 | 0 | 0.8 | 58 | 25 | 18.5
2108BM020 | 21-D-2008 | 21 | 123142.5 | 0 | 2008_09_10 | 45.2543114 | Bituminous Mix | -93.6961567 | SPWEB440B Sp, 30% fractionated RAP wear, PG 58-28; sent to Metro Bit Lab for extra verification testing. DURING PAVING | 08BC 118 |  | 08BC 118 | Maplewood Lab | 01/08/2009 |  | extracted | 6.309 | 82.7 | 447 | 3494 | 3522 | 3.49 | 3.55 | 1000 | 558.3 | -0.09 | 0.81 | 58 | 25 | 28.34
2108BM020 | 21-D-2008 | 21 | 123142.5 | 0 | 2008_09_10 | 45.2543114 | Bituminous Mix | -93.6961567 | SPWEB440B Sp, 30% fractionated RAP wear, PG 58-28; sent to Metro Bit Lab for extra verification testing. DURING PAVING | 08BC 118 |  | 08BC 118 | Maplewood Lab | 01/08/2009 |  | extracted | 10 | 81.7 | 780 | 5313 | 5370 | 5.31 | 5.43 | 1000 | 536.9 | 0 | 0.8 | 58 | 25 | 42.87
2108BM020 | 21-D-2008 | 21 | 123142.5 | 0 | 2008_09_10 | 45.2543114 | Bituminous Mix | -93.6961567 | SPWEB440B Sp, 30% fractionated RAP wear, PG 58-28; sent to Metro Bit Lab for extra verification testing. DURING PAVING | 08BC 118 |  | 08BC 118 | Maplewood Lab | 01/08/2009 |  | extracted | 15.84 | 80.6 | 1331 | 8025 | 8135 | 8.03 | 8.25 | 1000 | 513.4 | 0 | 0.8 | 58 | 25 | 64.64
2108BM020 | 21-D-2008 | 21 | 123142.5 | 0 | 2008_09_10 | 45.2543114 | Bituminous Mix | -93.6961567 | SPWEB440B Sp, 30% fractionated RAP wear, PG 58-28; sent to Metro Bit Lab for extra verification testing. DURING PAVING | 08BC 118 |  | 08BC 118 | Maplewood Lab | 01/08/2009 |  | extracted | 25.12 | 79.5 | 2235 | 12070 | 12270 | 12.07 | 12.48 | 1000 | 488.6 | 0.04 | 0.79 | 58 | 25 | 97.01
2108BM020 | 21-D-2008 | 21 | 123142.5 | 0 | 2008_09_10 | 45.2543114 | Bituminous Mix | -93.6961567 | SPWEB440B Sp, 30% fractionated RAP wear, PG 58-28; sent to Metro Bit Lab for extra verification testing. DURING PAVING | 08BC 118 |  | 08BC 118 | Maplewood Lab | 01/08/2009 |  | extracted | 39.81 | 78.5 | 3686 | 18040 | 18410 | 18.04 | 18.8 | 1000 | 462.6 | 0 | 0.79 | 58 | 25 | 144.9
2108BM020 | 21-D-2008 | 21 | 123142.5 | 0 | 2008_09_10 | 45.2543114 | Bituminous Mix | -93.6961567 | SPWEB440B Sp, 30% fractionated RAP wear, PG 58-28; sent to Metro Bit Lab for extra verification testing. DURING PAVING | 08BC 118 |  | 08BC 118 | Maplewood Lab | 01/08/2009 |  | extracted | 63.09 | 77.4 | 5990 | 26830 | 27490 | 26.83 | 28.17 | 1000 | 435.7 | -0.23 | 0.79 | 58 | 25 | 214.9
2108BM020 | 21-D-2008 | 21 | 123142.5 | 0 | 2008_09_10 | 45.2543114 | Bituminous Mix | -93.6961567 | SPWEB440B Sp, 30% fractionated RAP wear, PG 58-28; sent to Metro Bit Lab for extra verification testing. DURING PAVING | 08BC 118 |  | 08BC 118 | Maplewood Lab | 01/08/2009 |  | extracted | 100 | 76.4 | 9586 | 39660 | 40810 | 39.66 | 41.98 | 1000 | 408 | -0.11 | 0.79 | 58 | 25 | 316.3
2108BM020 | 21-D-2008 | 21 | 123142.5 | 0 | 2008_09_10 | 45.2543114 | Bituminous Mix | -93.6961567 | SPWEB440B Sp, 30% fractionated RAP wear, PG 58-28; sent to Metro Bit Lab for extra verification testing. DURING PAVING | 08BC 118 |  | 08BC 118 | Maplewood Lab | 01/08/2009 |  | extracted | 1 | 88.2 | 8 | 264 | 264 | 0.26 | 0.26 | 1000 | 264.4 | 0.06 | 1.51 | 64 | 25 | 4.004
2108BM020 | 21-D-2008 | 21 | 123142.5 | 0 | 2008_09_10 | 45.2543114 | Bituminous Mix | -93.6961567 | SPWEB440B Sp, 30% fractionated RAP wear, PG 58-28; sent to Metro Bit Lab for extra verification testing. DURING PAVING | 08BC 118 |  | 08BC 118 | Maplewood Lab | 01/08/2009 |  | extracted | 1.586 | 87.6 | 17 | 412 | 413 | 0.41 | 0.41 | 1000 | 260.3 | 0.07 | 1.51 | 64 | 25 | 6.213
2108BM020 | 21-D-2008 | 21 | 123142.5 | 0 | 2008_09_10 | 45.2543114 | Bituminous Mix | -93.6961567 | SPWEB440B Sp, 30% fractionated RAP wear, PG 58-28; sent to Metro Bit Lab for extra verification testing. DURING PAVING | 08BC 118 |  | 08BC 118 | Maplewood Lab | 01/08/2009 |  | extracted | 2.512 | 86.8 | 36 | 646 | 647 | 0.65 | 0.65 | 1000 | 257.5 | 0.11 | 1.51 | 64 | 25 | 9.761
2108BM020 | 21-D-2008 | 21 | 123142.5 | 0 | 2008_09_10 | 45.2543114 | Bituminous Mix | -93.6961567 | SPWEB440B Sp, 30% fractionated RAP wear, PG 58-28; sent to Metro Bit Lab for extra verification testing. DURING PAVING | 08BC 118 |  | 08BC 118 | Maplewood Lab | 01/08/2009 |  | extracted | 3.98 | 85.9 | 71 | 994 | 997 | 0.99 | 1 | 1000 | 250.4 | 0.04 | 1.5 | 64 | 25 | 14.97
2108BM020 | 21-D-2008 | 21 | 123142.5 | 0 | 2008_09_10 | 45.2543114 | Bituminous Mix | -93.6961567 | SPWEB440B Sp, 30% fractionated RAP wear, PG 58-28; sent to Metro Bit Lab for extra verification testing. DURING PAVING | 08BC 118 |  | 08BC 118 | Maplewood Lab | 01/08/2009 |  | extracted | 6.309 | 85 | 136 | 1547 | 1553 | 1.55 | 1.56 | 1000 | 246.1 | -0.09 | 1.49 | 64 | 25 | 23.1
2108BM020 | 21-D-2008 | 21 | 123142.5 | 0 | 2008_09_10 | 45.2543114 | Bituminous Mix | -93.6961567 | SPWEB440B Sp, 30% fractionated RAP wear, PG 58-28; sent to Metro Bit Lab for extra verification testing. DURING PAVING | 08BC 118 |  | 08BC 118 | Maplewood Lab | 01/08/2009 |  | extracted | 10 | 84 | 249 | 2385 | 2398 | 2.39 | 2.41 | 1000 | 239.8 | 0 | 1.5 | 64 | 25 | 35.97
2108BM020 | 21-D-2008 | 21 | 123142.5 | 0 | 2008_09_10 | 45.2543114 | Bituminous Mix | -93.6961567 | SPWEB440B Sp, 30% fractionated RAP wear, PG 58-28; sent to Metro Bit Lab for extra verification testing. DURING PAVING | 08BC 118 |  | 08BC 118 | Maplewood Lab | 01/08/2009 |  | extracted | 15.84 | 83 | 445 | 3651 | 3678 | 3.65 | 3.71 | 1000 | 232.1 | -0.01 | 1.51 | 64 | 25 | 55.33
2108BM020 | 21-D-2008 | 21 | 123142.5 | 0 | 2008_09_10 | 45.2543114 | Bituminous Mix | -93.6961567 | SPWEB440B Sp, 30% fractionated RAP wear, PG 58-28; sent to Metro Bit Lab for extra verification testing. DURING PAVING | 08BC 118 |  | 08BC 118 | Maplewood Lab | 01/08/2009 |  | extracted | 25.12 | 82 | 778 | 5565 | 5619 | 5.57 | 5.67 | 1000 | 223.7 | -0.03 | 1.51 | 64 | 25 | 84.17
2108BM020 | 21-D-2008 | 21 | 123142.5 | 0 | 2008_09_10 | 45.2543114 | Bituminous Mix | -93.6961567 | SPWEB440B Sp, 30% fractionated RAP wear, PG 58-28; sent to Metro Bit Lab for extra verification testing. DURING PAVING | 08BC 118 |  | 08BC 118 | Maplewood Lab | 01/08/2009 |  | extracted | 39.81 | 81 | 1330 | 8418 | 8523 | 8.42 | 8.63 | 1000 | 214.1 | -0.02 | 1.5 | 64 | 25 | 126.7
2108BA004 | 21-D-1990 | 21 | 123142.5 | 0 |  | 45.2543114 | Bituminous Millings | -93.6961567 | Coarse RAP; sent to Maplewood Chem Lab for extractions binder/agg testing. | 08BC126 |  | 08BC126 | Maplewood Lab | 01/27/2009 |  | extracted | 10 | 83.4 |  |  | 2153 |  | 2.17 | 1000 |  |  | 10.02 | 70 | 25 | 215.2 | 69.9 | 64
2108BA004 | 21-D-1990 | 21 | 123142.5 | 0 |  | 45.2543114 | Bituminous Millings | -93.6961567 | Coarse RAP; sent to Maplewood Chem Lab for extractions binder/agg testing. | 08BC126 |  | 08BC126 | Maplewood Lab | 01/27/2009 |  | extracted | 1 | 67.2 | 31770 | 75620 | 82020 | 75.62 | 88.97 | 1000 | 82020 | 0 | 0.1 | 34 | 25 | 81.29
2108BA004 | 21-D-1990 | 21 | 123142.5 | 0 |  | 45.2543114 | Bituminous Millings | -93.6961567 | Coarse RAP; sent to Maplewood Chem Lab for extractions binder/agg testing. | 08BC126 |  | 08BC126 | Maplewood Lab | 01/27/2009 |  | extracted | 1.586 | 65.9 | 47190 | 105600 | 115700 | 105.6 | 126.7 | 1000 | 72970 | 0 | 0.1 | 34 | 25 | 114.8
2108BA004 | 21-D-1990 | 21 | 123142.5 | 0 |  | 45.2543114 | Bituminous Millings | -93.6961567 | Coarse RAP; sent to Maplewood Chem Lab for extractions binder/agg testing. | 08BC126 |  | 08BC126 | Maplewood Lab | 01/27/2009 |  | extracted | 2.512 | 64.7 | 69130 | 146200 | 161800 | 146.2 | 178.9 | 1000 | 64400 | 0 | 0.1 | 34 | 25 | 160
2108BA004 | 21-D-1990 | 21 | 123142.5 | 0 |  | 45.2543114 | Bituminous Millings | -93.6961567 | Coarse RAP; sent to Maplewood Chem Lab for extractions binder/agg testing. | 08BC126 |  | 08BC126 | Maplewood Lab | 01/27/2009 |  | extracted | 3.98 | 63.5 | 100200 | 200900 | 224500 | 200.9 | 250.9 | 1000 | 56400 | 0.01 | 0.1 | 34 | 25 | 221.6
2108BA004 | 21-D-1990 | 21 | 123142.5 | 0 |  | 45.2543114 | Bituminous Millings | -93.6961567 | Coarse RAP; sent to Maplewood Chem Lab for extractions binder/agg testing. | 08BC126 |  | 08BC126 | Maplewood Lab | 01/27/2009 |  | extracted | 6.309 | 62.3 | 144000 | 274200 | 309700 | 274.2 | 349.8 | 1000 | 49080 | 0.01 | 0.1 | 34 | 25 | 304
2108BA004 | 21-D-1990 | 21 | 123142.5 | 0 |  | 45.2543114 | Bituminous Millings | -93.6961567 | Coarse RAP; sent to Maplewood Chem Lab for extractions binder/agg testing. | 08BC126 |  | 08BC126 | Maplewood Lab | 01/27/2009 |  | extracted | 10 | 61.1 | 205000 | 372000 | 424700 | 372 | 484.9 | 1000 | 42460 | 0 | 0.1 | 34 | 25 | 413.9
2108BA004 | 21-D-1990 | 21 | 123142.5 | 0 |  | 45.2543114 | Bituminous Millings | -93.6961567 | Coarse RAP; sent to Maplewood Chem Lab for extractions binder/agg testing. | 08BC126 |  | 08BC126 | Maplewood Lab | 01/27/2009 |  | extracted | 15.84 | 60 | 290100 | 501700 | 579600 | 501.7 | 669.4 | 1000 | 36580 | 0 | 0.1 | 34 | 25 | 558.2
2108BA004 | 21-D-1990 | 21 | 123142.5 | 0 |  | 45.2543114 | Bituminous Millings | -93.6961567 | Coarse RAP; sent to Maplewood Chem Lab for extractions binder/agg testing. | 08BC126 |  | 08BC126 | Maplewood Lab | 01/27/2009 |  | extracted | 25.12 | 58.8 | 407200 | 673200 | 786800 | 673.2 | 919.6 | 1000 | 31320 | -0.03 | 0.1 | 34 | 25 | 745.7
2108BA004 | 21-D-1990 | 21 | 123142.5 | 0 |  | 45.2543114 | Bituminous Millings | -93.6961567 | Coarse RAP; sent to Maplewood Chem Lab for extractions binder/agg testing. | 08BC126 |  | 08BC126 | Maplewood Lab | 01/27/2009 |  | extracted | 39.81 | 57.7 | 567600 | 896200 | 1061000 | 896.2 | 1256 | 1000 | 26650 | 0 | 0.1 | 34 | 25 | 986.2
2108BA004 | 21-D-1990 | 21 | 123142.5 | 0 |  | 45.2543114 | Bituminous Millings | -93.6961567 | Coarse RAP; sent to Maplewood Chem Lab for extractions binder/agg testing. | 08BC126 |  | 08BC126 | Maplewood Lab | 01/27/2009 |  | extracted | 63.09 | 56.4 | 784800 | 1183000 | 1419000 | 1183 | 1703 | 1000 | 22500 | 0 | 0.1 | 34 | 25 | 1283
2108BA004 | 21-D-1990 | 21 | 123142.5 | 0 |  | 45.2543114 | Bituminous Millings | -93.6961567 | Coarse RAP; sent to Maplewood Chem Lab for extractions binder/agg testing. | 08BC126 |  | 08BC126 | Maplewood Lab | 01/27/2009 |  | extracted | 100 | 55 | 1078000 | 1542000 | 1881000 | 1542 | 2295 | 1000 | 18810 | 0.02 | 0.1 | 34 | 25 | 1633
2108BA004 | 21-D-1990 | 21 | 123142.5 | 0 |  | 45.2543114 | Bituminous Millings | -93.6961567 | Coarse RAP; sent to Maplewood Chem Lab for extractions binder/agg testing. | 08BC126 |  | 08BC126 | Maplewood Lab | 01/27/2009 |  | extracted | 1 | 71.7 | 9459 | 28610 | 30130 | 28.61 | 31.74 | 1000 | 30130 | 0 | 0.1 | 40 | 25 | 30.26
2108BA004 | 21-D-1990 | 21 | 123142.5 | 0 |  | 45.2543114 | Bituminous Millings | -93.6961567 | Coarse RAP; sent to Maplewood Chem Lab for extractions binder/agg testing. | 08BC126 |  | 08BC126 | Maplewood Lab | 01/27/2009 |  | extracted | 1.586 | 70.4 | 14590 | 40850 | 43380 | 40.85 | 46.06 | 1000 | 27360 | 0 | 0.1 | 40 | 25 | 43.25
2108BA004 | 21-D-1990 | 21 | 123142.5 | 0 |  | 45.2543114 | Bituminous Millings | -93.6961567 | Coarse RAP; sent to Maplewood Chem Lab for extractions binder/agg testing. | 08BC126 |  | 08BC126 | Maplewood Lab | 01/27/2009 |  | extracted | 2.512 | 69.1 | 22130 | 57900 | 61980 | 57.9 | 66.36 | 1000 | 24680 | 0 | 0.1 | 40 | 25 | 61.85
2108BA004 | 21-D-1990 | 21 | 123142.5 | 0 |  | 45.2543114 | Bituminous Millings | -93.6961567 | Coarse RAP; sent to Maplewood Chem Lab for extractions binder/agg testing. | 08BC126 |  | 08BC126 | Maplewood Lab | 01/27/2009 |  | extracted | 3.98 | 67.8 | 33170 | 81400 | 87900 | 81.4 | 94.92 | 1000 | 22080 | 0.01 | 0.1 | 40 | 25 | 87.56
2108BA004 | 21-D-1990 | 21 | 123142.5 | 0 |  | 45.2543114 | Bituminous Millings | -93.6961567 | Coarse RAP; sent to Maplewood Chem Lab for extractions binder/agg testing. | 08BC126 |  | 08BC126 | Maplewood Lab | 01/27/2009 |  | extracted | 6.309 | 66.7 | 49080 | 113800 | 124000 | 113.8 | 135 | 1000 | 19650 | 0.02 | 0.1 | 40 | 25 | 123.2
2108BM050 | 21-D-2008 | 21 | 123142.5 | 0 | 2008_09_05 | 45.2543114 | Bituminous Mix | -93.6961567 | SPNWB430B Sp, 30% fractionated RAP non-wear, PG 58-28; sent to Metro Bit Lab for extra verification testing. DURING PAVING | 08BC 119 |  | 08BC 119 | Maplewood Lab | 01/09/2009 |  | extracted | 6.309 | 88.2 | 9 | 298 | 298 | 0.3 | 0.3 | 1000 | 47.2 | -0.52 | 6.01 | 76 | 25 | 17.9
2108BM050 | 21-D-2008 | 21 | 123142.5 | 0 | 2008_09_05 | 45.2543114 | Bituminous Mix | -93.6961567 | SPNWB430B Sp, 30% fractionated RAP non-wear, PG 58-28; sent to Metro Bit Lab for extra verification testing. DURING PAVING | 08BC 119 |  | 08BC 119 | Maplewood Lab | 01/09/2009 |  | extracted | 10 | 87.5 | 20 | 467 | 468 | 0.47 | 0.47 | 1000 | 46.8 | 0 | 6.01 | 76 | 25 | 28.13
2108BM050 | 21-D-2008 | 21 | 123142.5 | 0 | 2008_09_05 | 45.2543114 | Bituminous Mix | -93.6961567 | SPNWB430B Sp, 30% fractionated RAP non-wear, PG 58-28; sent to Metro Bit Lab for extra verification testing. DURING PAVING | 08BC 119 |  | 08BC 119 | Maplewood Lab | 01/09/2009 |  | extracted | 15.84 | 86.8 | 41 | 732 | 733 | 0.73 | 0.73 | 1000 | 46.3 | 0.69 | 5.99 | 76 | 25 | 44.15
2108BM050 | 21-D-2008 | 21 | 123142.5 | 0 | 2008_09_05 | 45.2543114 | Bituminous Mix | -93.6961567 | SPNWB430B Sp, 30% fractionated RAP non-wear, PG 58-28; sent to Metro Bit Lab for extra verification testing. DURING PAVING | 08BC 119 |  | 08BC 119 | Maplewood Lab | 01/09/2009 |  | extracted | 25.12 | 86 | 80 | 1138 | 1140 | 1.14 | 1.14 | 1000 | 45.4 | 0.8 | 6.01 | 76 | 25 | 69.97
2108BM050 | 21-D-2008 | 21 | 123142.5 | 0 | 2008_09_05 | 45.2543114 | Bituminous Mix | -93.6961567 | SPNWB430B Sp, 30% fractionated RAP non-wear, PG 58-28; sent to Metro Bit Lab for extra verification testing. DURING PAVING | 08BC 119 |  | 08BC 119 | Maplewood Lab | 01/09/2009 |  | extracted | 39.81 | 85.1 | 150 | 1763 | 1769 | 1.76 | 1.78 | 1000 | 44.5 | 0 | 6 | 76 | 25 | 113.5
2108BM050 | 21-D-2008 | 21 | 123142.5 | 0 | 2008_09_05 | 45.2543114 | Bituminous Mix | -93.6961567 | SPNWB430B Sp, 30% fractionated RAP non-wear, PG 58-28; sent to Metro Bit Lab for extra verification testing. DURING PAVING | 08BC 119 |  | 08BC 119 | Maplewood Lab | 01/09/2009 |  | extracted | 63.09 | 84.3 | 274 | 2719 | 2732 | 2.72 | 2.75 | 1000 | 43.3 | 1.32 | 6 | 76 | 25 | 195.9
2108BM050 | 21-D-2008 | 21 | 123142.5 | 0 | 2008_09_05 | 45.2543114 | Bituminous Mix | -93.6961567 | SPNWB430B Sp, 30% fractionated RAP non-wear, PG 58-28; sent to Metro Bit Lab for extra verification testing. DURING PAVING | 08BC 119 |  | 08BC 119 | Maplewood Lab | 01/09/2009 |  | extracted | 100 | 83.4 | 486 | 4174 | 4202 | 4.17 | 4.23 | 1000 | 42 | -0.32 | 6 | 76 | 25 | 379.8
2108BM050 | 21-D-2008 | 21 | 123142.5 | 0 | 2008_09_05 | 45.2543114 | Bituminous Mix | -93.6961567 | SPNWB430B Sp, 30% fractionated RAP non-wear, PG 58-28; sent to Metro Bit Lab for extra verification testing. DURING PAVING | 08BC 119 |  | 08BC 119 | Maplewood Lab | 01/09/2009 |  | extracted | 10 | 82.1 |  |  | 4514 |  | 4.56 | 1000 |  |  | 10.06 | 58 | 25 | 453.2 | 63.6 | 58
2108BM050 | 21-D-2008 | 21 | 123142.5 | 0 | 2008_09_05 | 45.2543114 | Bituminous Mix | -93.6961567 | SPNWB430B Sp, 30% fractionated RAP non-wear, PG 58-28; sent to Metro Bit Lab for extra verification testing. DURING PAVING | 08BC 119 |  | 08BC 119 | Maplewood Lab | 01/09/2009 |  | extracted | 10 | 84.4 |  |  | 2070 |  | 2.08 | 1000 |  |  | 9.99 | 64 | 25 | 206.3 | 63.6 | 58
2108BM050 | 21-D-2008 | 21 | 123142.5 | 0 | 2008_09_05 | 45.2543114 | Bituminous Mix | -93.6961567 | SPNWB430B Sp, 30% fractionated RAP non-wear, PG 58-28; sent to Metro Bit Lab for extra verification testing. DURING PAVING | 08BC 119 |  | 08BC 119 | Maplewood Lab | 01/09/2009 |  | extracted | 1 | 74.5 | 6891 | 24800 | 25740 | 24.8 | 26.72 | 1000 | 25740 | 0 | 0.1 | 34 | 25 | 25.81
2108BM050 | 21-D-2008 | 21 | 123142.5 | 0 | 2008_09_05 | 45.2543114 | Bituminous Mix | -93.6961567 | SPNWB430B Sp, 30% fractionated RAP non-wear, PG 58-28; sent to Metro Bit Lab for extra verification testing. DURING PAVING | 08BC 119 |  | 08BC 119 | Maplewood Lab | 01/09/2009 |  | extracted | 1.586 | 73.3 | 10820 | 36050 | 37640 | 36.05 | 39.3 | 1000 | 23740 | 0 | 0.1 | 34 | 25 | 37.58
2108BM050 | 21-D-2008 | 21 | 123142.5 | 0 | 2008_09_05 | 45.2543114 | Bituminous Mix | -93.6961567 | SPNWB430B Sp, 30% fractionated RAP non-wear, PG 58-28; sent to Metro Bit Lab for extra verification testing. DURING PAVING | 08BC 119 |  | 08BC 119 | Maplewood Lab | 01/09/2009 |  | extracted | 2.512 | 72.2 | 16680 | 51980 | 54590 | 51.98 | 57.33 | 1000 | 21740 | 0.01 | 0.1 | 34 | 25 | 54.47
2108BM050 | 21-D-2008 | 21 | 123142.5 | 0 | 2008_09_05 | 45.2543114 | Bituminous Mix | -93.6961567 | SPNWB430B Sp, 30% fractionated RAP non-wear, PG 58-28; sent to Metro Bit Lab for extra verification testing. DURING PAVING | 08BC 119 |  | 08BC 119 | Maplewood Lab | 01/09/2009 |  | extracted | 3.98 | 71.1 | 25480 | 74520 | 78760 | 74.52 | 83.24 | 1000 | 19790 | 0.01 | 0.1 | 34 | 25 | 78.49
2108BM050 | 21-D-2008 | 21 | 123142.5 | 0 | 2008_09_05 | 45.2543114 | Bituminous Mix | -93.6961567 | SPNWB430B Sp, 30% fractionated RAP non-wear, PG 58-28; sent to Metro Bit Lab for extra verification testing. DURING PAVING | 08BC 119 |  | 08BC 119 | Maplewood Lab | 01/09/2009 |  | extracted | 6.309 | 70.2 | 38300 | 106200 | 112900 | 106.2 | 120 | 1000 | 17900 | 0.01 | 0.1 | 34 | 25 | 112.5
2108BM050 | 21-D-2008 | 21 | 123142.5 | 0 | 2008_09_05 | 45.2543114 | Bituminous Mix | -93.6961567 | SPNWB430B Sp, 30% fractionated RAP non-wear, PG 58-28; sent to Metro Bit Lab for extra verification testing. DURING PAVING | 08BC 119 |  | 08BC 119 | Maplewood Lab | 01/09/2009 |  | extracted | 10 | 69.2 | 57210 | 150900 | 161400 | 150.9 | 172.6 | 1000 | 16140 | 0 | 0.1 | 34 | 25 | 160.3
2108BM050 | 21-D-2008 | 21 | 123142.5 | 0 | 2008_09_05 | 45.2543114 | Bituminous Mix | -93.6961567 | SPNWB430B Sp, 30% fractionated RAP non-wear, PG 58-28; sent to Metro Bit Lab for extra verification testing. DURING PAVING | 08BC 119 |  | 08BC 119 | Maplewood Lab | 01/09/2009 |  | extracted | 15.84 | 68.3 | 84660 | 213100 | 229300 | 213.1 | 246.7 | 1000 | 14470 | 0 | 0.1 | 34 | 25 | 226.9
2108BM050 | 21-D-2008 | 21 | 123142.5 | 0 | 2008_09_05 | 45.2543114 | Bituminous Mix | -93.6961567 | SPNWB430B Sp, 30% fractionated RAP non-wear, PG 58-28; sent to Metro Bit Lab for extra verification testing. DURING PAVING | 08BC 119 |  | 08BC 119 | Maplewood Lab | 01/09/2009 |  | extracted | 25.12 | 67.4 | 124700 | 299800 | 324700 | 299.8 | 351.7 | 1000 | 12930 | 0.03 | 0.1 | 34 | 25 | 319.5
2108BM050 | 21-D-2008 | 21 | 123142.5 | 0 | 2008_09_05 | 45.2543114 | Bituminous Mix | -93.6961567 | SPNWB430B Sp, 30% fractionated RAP non-wear, PG 58-28; sent to Metro Bit Lab for extra verification testing. DURING PAVING | 08BC 119 |  | 08BC 119 | Maplewood Lab | 01/09/2009 |  | extracted | 39.81 | 66.5 | 182600 | 419500 | 457500 | 419.5 | 499 | 1000 | 11490 | 0 | 0.1 | 34 | 25 | 446.5
2108BM050 | 21-D-2008 | 21 | 123142.5 | 0 | 2008_09_05 | 45.2543114 | Bituminous Mix | -93.6961567 | SPNWB430B Sp, 30% fractionated RAP non-wear, PG 58-28; sent to Metro Bit Lab for extra verification testing. DURING PAVING | 08BC 119 |  | 08BC 119 | Maplewood Lab | 01/09/2009 |  | extracted | 63.09 | 65.6 | 265900 | 584600 | 642200 | 584.6 | 705.5 | 1000 | 10180 | 0.01 | 0.1 | 34 | 25 | 618.6
2108BM050 | 21-D-2008 | 21 | 123142.5 | 0 | 2008_09_05 | 45.2543114 | Bituminous Mix | -93.6961567 | SPNWB430B Sp, 30% fractionated RAP non-wear, PG 58-28; sent to Metro Bit Lab for extra verification testing. DURING PAVING | 08BC 119 |  | 08BC 119 | Maplewood Lab | 01/09/2009 |  | extracted | 100 | 64.4 | 390800 | 815900 | 904600 | 815.9 | 1003 | 1000 | 9044 | 0.03 | 0.1 | 34 | 25 | 864
2108BM050 | 21-D-2008 | 21 | 123142.5 | 0 | 2008_09_05 | 45.2543114 | Bituminous Mix | -93.6961567 | SPNWB430B Sp, 30% fractionated RAP non-wear, PG 58-28; sent to Metro Bit Lab for extra verification testing. DURING PAVING | 08BC 119 |  | 08BC 119 | Maplewood Lab | 01/09/2009 |  | extracted | 1 | 78.2 | 1912 | 9167 | 9364 | 9.17 | 9.57 | 1000 | 9364 | 0 | 0.1 | 40 | 25 | 9.401
2108BM020 | 21-D-2008 | 21 | 123142.5 | 0 | 2008_09_10 | 45.2543114 | Bituminous Mix | -93.6961567 | SPWEB440B Sp, 30% fractionated RAP wear, PG 58-28; sent to Metro Bit Lab for extra verification testing. DURING PAVING | 08BC 118 |  | 08BC 118 | Maplewood Lab | 01/08/2009 |  | extracted | 63.09 | 80 | 2228 | 12650 | 12840 | 12.65 | 13.04 | 1000 | 203.5 | 0.2 | 1.5 | 64 | 25 | 189.6
2108BM020 | 21-D-2008 | 21 | 123142.5 | 0 | 2008_09_10 | 45.2543114 | Bituminous Mix | -93.6961567 | SPWEB440B Sp, 30% fractionated RAP wear, PG 58-28; sent to Metro Bit Lab for extra verification testing. DURING PAVING | 08BC 118 |  | 08BC 118 | Maplewood Lab | 01/08/2009 |  | extracted | 100 | 79 | 3684 | 18880 | 19240 | 18.88 | 19.6 | 1000 | 192.4 | -0.17 | 1.5 | 64 | 25 | 283.9
2108BM020 | 21-D-2008 | 21 | 123142.5 | 0 | 2008_09_10 | 45.2543114 | Bituminous Mix | -93.6961567 | SPWEB440B Sp, 30% fractionated RAP wear, PG 58-28; sent to Metro Bit Lab for extra verification testing. DURING PAVING | 08BC 118 |  | 08BC 118 | Maplewood Lab | 01/08/2009 |  | extracted | 1 | 89.2 | 2 | 118 | 118 | 0.12 | 0.12 | 1000 | 118.3 | 0 | 3.02 | 70 | 25 | 3.57
2108BM020 | 21-D-2008 | 21 | 123142.5 | 0 | 2008_09_10 | 45.2543114 | Bituminous Mix | -93.6961567 | SPWEB440B Sp, 30% fractionated RAP wear, PG 58-28; sent to Metro Bit Lab for extra verification testing. DURING PAVING | 08BC 118 |  | 08BC 118 | Maplewood Lab | 01/08/2009 |  | extracted | 1.586 | 88.8 | 4 | 186 | 186 | 0.19 | 0.19 | 1000 | 117.5 | -0.02 | 3 | 70 | 25 | 5.596
2108BM020 | 21-D-2008 | 21 | 123142.5 | 0 | 2008_09_10 | 45.2543114 | Bituminous Mix | -93.6961567 | SPWEB440B Sp, 30% fractionated RAP wear, PG 58-28; sent to Metro Bit Lab for extra verification testing. DURING PAVING | 08BC 118 |  | 08BC 118 | Maplewood Lab | 01/08/2009 |  | extracted | 2.512 | 88.2 | 9 | 292 | 293 | 0.29 | 0.29 | 1000 | 116.5 | 0.23 | 3 | 70 | 25 | 8.783
2108BM020 | 21-D-2008 | 21 | 123142.5 | 0 | 2008_09_10 | 45.2543114 | Bituminous Mix | -93.6961567 | SPWEB440B Sp, 30% fractionated RAP wear, PG 58-28; sent to Metro Bit Lab for extra verification testing. DURING PAVING | 08BC 118 |  | 08BC 118 | Maplewood Lab | 01/08/2009 |  | extracted | 3.98 | 87.6 | 19 | 458 | 458 | 0.46 | 0.46 | 1000 | 115.1 | 0.12 | 3 | 70 | 25 | 13.76
2108BM020 | 21-D-2008 | 21 | 123142.5 | 0 | 2008_09_10 | 45.2543114 | Bituminous Mix | -93.6961567 | SPWEB440B Sp, 30% fractionated RAP wear, PG 58-28; sent to Metro Bit Lab for extra verification testing. DURING PAVING | 08BC 118 |  | 08BC 118 | Maplewood Lab | 01/08/2009 |  | extracted | 6.309 | 86.8 | 40 | 715 | 716 | 0.72 | 0.72 | 1000 | 113.5 | -0.74 | 3 | 70 | 25 | 21.48
2108BM020 | 21-D-2008 | 21 | 123142.5 | 0 | 2008_09_10 | 45.2543114 | Bituminous Mix | -93.6961567 | SPWEB440B Sp, 30% fractionated RAP wear, PG 58-28; sent to Metro Bit Lab for extra verification testing. DURING PAVING | 08BC 118 |  | 08BC 118 | Maplewood Lab | 01/08/2009 |  | extracted | 10 | 86 | 78 | 1112 | 1114 | 1.11 | 1.12 | 1000 | 111.4 | 0.22 | 3.01 | 70 | 25 | 33.41
2108BM020 | 21-D-2008 | 21 | 123142.5 | 0 | 2008_09_10 | 45.2543114 | Bituminous Mix | -93.6961567 | SPWEB440B Sp, 30% fractionated RAP wear, PG 58-28; sent to Metro Bit Lab for extra verification testing. DURING PAVING | 08BC 118 |  | 08BC 118 | Maplewood Lab | 01/08/2009 |  | extracted | 15.84 | 85.1 | 149 | 1725 | 1731 | 1.73 | 1.74 | 1000 | 109.3 | -0.02 | 2.99 | 70 | 25 | 51.61
2108BM020 | 21-D-2008 | 21 | 123142.5 | 0 | 2008_09_10 | 45.2543114 | Bituminous Mix | -93.6961567 | SPWEB440B Sp, 30% fractionated RAP wear, PG 58-28; sent to Metro Bit Lab for extra verification testing. DURING PAVING | 08BC 118 |  | 08BC 118 | Maplewood Lab | 01/08/2009 |  | extracted | 25.12 | 84.2 | 272 | 2659 | 2673 | 2.66 | 2.69 | 1000 | 106.4 | -0.46 | 3 | 70 | 25 | 79.74
2108BM020 | 21-D-2008 | 21 | 123142.5 | 0 | 2008_09_10 | 45.2543114 | Bituminous Mix | -93.6961567 | SPWEB440B Sp, 30% fractionated RAP wear, PG 58-28; sent to Metro Bit Lab for extra verification testing. DURING PAVING | 08BC 118 |  | 08BC 118 | Maplewood Lab | 01/08/2009 |  | extracted | 39.81 | 83.2 | 486 | 4069 | 4098 | 4.07 | 4.13 | 1000 | 102.9 | -0.01 | 3 | 70 | 25 | 122.3
2108BM020 | 21-D-2008 | 21 | 123142.5 | 0 | 2008_09_10 | 45.2543114 | Bituminous Mix | -93.6961567 | SPWEB440B Sp, 30% fractionated RAP wear, PG 58-28; sent to Metro Bit Lab for extra verification testing. DURING PAVING | 08BC 118 |  | 08BC 118 | Maplewood Lab | 01/08/2009 |  | extracted | 63.09 | 82.2 | 848 | 6184 | 6242 | 6.18 | 6.3 | 1000 | 98.9 | 0.25 | 3.01 | 70 | 25 | 189.5
2108BM020 | 21-D-2008 | 21 | 123142.5 | 0 | 2008_09_10 | 45.2543114 | Bituminous Mix | -93.6961567 | SPWEB440B Sp, 30% fractionated RAP wear, PG 58-28; sent to Metro Bit Lab for extra verification testing. DURING PAVING | 08BC 118 |  | 08BC 118 | Maplewood Lab | 01/08/2009 |  | extracted | 100 | 81.2 | 1454 | 9375 | 9487 | 9.38 | 9.6 | 1000 | 94.9 | 0.75 | 3.01 | 70 | 25 | 304.3
2108BM020 | 21-D-2008 | 21 | 123142.5 | 0 | 2008_09_10 | 45.2543114 | Bituminous Mix | -93.6961567 | SPWEB440B Sp, 30% fractionated RAP wear, PG 58-28; sent to Metro Bit Lab for extra verification testing. DURING PAVING | 08BC 118 |  | 08BC 118 | Maplewood Lab | 01/08/2009 |  | extracted | 1 | 89.6 | 0 | 57 | 57 | 0.06 | 0.06 | 1000 | 56.6 | 0.11 | 6.01 | 76 | 25 | 3.397
2108BM020 | 21-D-2008 | 21 | 123142.5 | 0 | 2008_09_10 | 45.2543114 | Bituminous Mix | -93.6961567 | SPWEB440B Sp, 30% fractionated RAP wear, PG 58-28; sent to Metro Bit Lab for extra verification testing. DURING PAVING | 08BC 118 |  | 08BC 118 | Maplewood Lab | 01/08/2009 |  | extracted | 1.586 | 89.4 | 1 | 89 | 89 | 0.09 | 0.09 | 1000 | 56.3 | 0.3 | 6.01 | 76 | 25 | 5.37
2108BM020 | 21-D-2008 | 21 | 123142.5 | 0 | 2008_09_10 | 45.2543114 | Bituminous Mix | -93.6961567 | SPWEB440B Sp, 30% fractionated RAP wear, PG 58-28; sent to Metro Bit Lab for extra verification testing. DURING PAVING | 08BC 118 |  | 08BC 118 | Maplewood Lab | 01/08/2009 |  | extracted | 2.512 | 89.1 | 2 | 141 | 141 | 0.14 | 0.14 | 1000 | 56.1 | 0.16 | 6.01 | 76 | 25 | 8.46
2108BM020 | 21-D-2008 | 21 | 123142.5 | 0 | 2008_09_10 | 45.2543114 | Bituminous Mix | -93.6961567 | SPWEB440B Sp, 30% fractionated RAP wear, PG 58-28; sent to Metro Bit Lab for extra verification testing. DURING PAVING | 08BC 118 |  | 08BC 118 | Maplewood Lab | 01/08/2009 |  | extracted | 3.98 | 88.7 | 5 | 222 | 222 | 0.22 | 0.22 | 1000 | 55.9 | -0.65 | 6.01 | 76 | 25 | 13.35
2108BM020 | 21-D-2008 | 21 | 123142.5 | 0 | 2008_09_10 | 45.2543114 | Bituminous Mix | -93.6961567 | SPWEB440B Sp, 30% fractionated RAP wear, PG 58-28; sent to Metro Bit Lab for extra verification testing. DURING PAVING | 08BC 118 |  | 08BC 118 | Maplewood Lab | 01/08/2009 |  | extracted | 6.309 | 88.1 | 11 | 350 | 350 | 0.35 | 0.35 | 1000 | 55.5 | -1.88 | 6.01 | 76 | 25 | 21.04
2108BM020 | 21-D-2008 | 21 | 123142.5 | 0 | 2008_09_10 | 45.2543114 | Bituminous Mix | -93.6961567 | SPWEB440B Sp, 30% fractionated RAP wear, PG 58-28; sent to Metro Bit Lab for extra verification testing. DURING PAVING | 08BC 118 |  | 08BC 118 | Maplewood Lab | 01/08/2009 |  | extracted | 10 | 87.5 | 24 | 549 | 549 | 0.55 | 0.55 | 1000 | 54.9 | 0 | 6 | 76 | 25 | 32.97
2108BM020 | 21-D-2008 | 21 | 123142.5 | 0 | 2008_09_10 | 45.2543114 | Bituminous Mix | -93.6961567 | SPWEB440B Sp, 30% fractionated RAP wear, PG 58-28; sent to Metro Bit Lab for extra verification testing. DURING PAVING | 08BC 118 |  | 08BC 118 | Maplewood Lab | 01/08/2009 |  | extracted | 15.84 | 86.7 | 49 | 860 | 861 | 0.86 | 0.86 | 1000 | 54.3 | 0.23 | 5.99 | 76 | 25 | 51.72
2108BM020 | 21-D-2008 | 21 | 123142.5 | 0 | 2008_09_10 | 45.2543114 | Bituminous Mix | -93.6961567 | SPWEB440B Sp, 30% fractionated RAP wear, PG 58-28; sent to Metro Bit Lab for extra verification testing. DURING PAVING | 08BC 118 |  | 08BC 118 | Maplewood Lab | 01/08/2009 |  | extracted | 25.12 | 85.9 | 96 | 1336 | 1340 | 1.34 | 1.34 | 1000 | 53.3 | 1.34 | 6 | 76 | 25 | 81.41
2108BM020 | 21-D-2008 | 21 | 123142.5 | 0 | 2008_09_10 | 45.2543114 | Bituminous Mix | -93.6961567 | SPWEB440B Sp, 30% fractionated RAP wear, PG 58-28; sent to Metro Bit Lab for extra verification testing. DURING PAVING | 08BC 118 |  | 08BC 118 | Maplewood Lab | 01/08/2009 |  | extracted | 39.81 | 85 | 180 | 2069 | 2077 | 2.07 | 2.09 | 1000 | 52.2 | 0.96 | 6.01 | 76 | 25 | 130.3
2108BM020 | 21-D-2008 | 21 | 123142.5 | 0 | 2008_09_10 | 45.2543114 | Bituminous Mix | -93.6961567 | SPWEB440B Sp, 30% fractionated RAP wear, PG 58-28; sent to Metro Bit Lab for extra verification testing. DURING PAVING | 08BC 118 |  | 08BC 118 | Maplewood Lab | 01/08/2009 |  | extracted | 63.09 | 84.1 | 329 | 3187 | 3204 | 3.19 | 3.22 | 1000 | 50.8 | -1.62 | 6 | 76 | 25 | 218.3
2108BM020 | 21-D-2008 | 21 | 123142.5 | 0 | 2008_09_10 | 45.2543114 | Bituminous Mix | -93.6961567 | SPWEB440B Sp, 30% fractionated RAP wear, PG 58-28; sent to Metro Bit Lab for extra verification testing. DURING PAVING | 08BC 118 |  | 08BC 118 | Maplewood Lab | 01/08/2009 |  | extracted | 100 | 83.3 | 578 | 4891 | 4925 | 4.89 | 4.96 | 1000 | 49.2 | 0.29 | 6 | 76 | 25 | 405.5
2108BM020 | 21-D-2008 | 21 | 123142.5 | 0 | 2008_09_10 | 45.2543114 | Bituminous Mix | -93.6961567 | SPWEB440B Sp, 30% fractionated RAP wear, PG 58-28; sent to Metro Bit Lab for extra verification testing. DURING PAVING | 08BC 118 |  | 08BC 118 | Maplewood Lab | 01/08/2009 |  | extracted | 10 | 84.2 |  |  | 2436 |  | 2.45 | 1000 |  |  | 10.02 | 64 | 25 | 243.5 | 64.9 | 64
2108BM020 | 21-D-2008 | 21 | 123142.5 | 0 | 2008_09_10 | 45.2543114 | Bituminous Mix | -93.6961567 | SPWEB440B Sp, 30% fractionated RAP wear, PG 58-28; sent to Metro Bit Lab for extra verification testing. DURING PAVING | 08BC 118 |  | 08BC 118 | Maplewood Lab | 01/08/2009 |  | extracted | 10 | 86 |  |  | 1155 |  | 1.16 | 1000 |  |  | 10.03 | 70 | 25 | 115.6 | 64.9 | 64
2108BM020 | 21-D-2008 | 21 | 123142.5 | 0 | 2008_09_10 | 45.2543114 | Bituminous Mix | -93.6961567 | SPWEB440B Sp, 30% fractionated RAP wear, PG 58-28; sent to Metro Bit Lab for extra verification testing. DURING PAVING | 08BC 118 |  | 08BC 118 | Maplewood Lab | 01/08/2009 |  | extracted | 1 | 73.5 | 9539 | 32240 | 33620 | 32.24 | 35.06 | 1000 | 33620 | 0.01 | 0.1 | 34 | 25 | 33.5
2108BM020 | 21-D-2008 | 21 | 123142.5 | 0 | 2008_09_10 | 45.2543114 | Bituminous Mix | -93.6961567 | SPWEB440B Sp, 30% fractionated RAP wear, PG 58-28; sent to Metro Bit Lab for extra verification testing. DURING PAVING | 08BC 118 |  | 08BC 118 | Maplewood Lab | 01/08/2009 |  | extracted | 1.586 | 72.4 | 14850 | 46700 | 49010 | 46.7 | 51.42 | 1000 | 30910 | 0 | 0.1 | 34 | 25 | 48.82
2108BM020 | 21-D-2008 | 21 | 123142.5 | 0 | 2008_09_10 | 45.2543114 | Bituminous Mix | -93.6961567 | SPWEB440B Sp, 30% fractionated RAP wear, PG 58-28; sent to Metro Bit Lab for extra verification testing. DURING PAVING | 08BC 118 |  | 08BC 118 | Maplewood Lab | 01/08/2009 |  | extracted | 2.512 | 71.2 | 22750 | 66890 | 70650 | 66.89 | 74.63 | 1000 | 28130 | 0.01 | 0.1 | 34 | 25 | 70.39
2108BM020 | 21-D-2008 | 21 | 123142.5 | 0 | 2008_09_10 | 45.2543114 | Bituminous Mix | -93.6961567 | SPWEB440B Sp, 30% fractionated RAP wear, PG 58-28; sent to Metro Bit Lab for extra verification testing. DURING PAVING | 08BC 118 |  | 08BC 118 | Maplewood Lab | 01/08/2009 |  | extracted | 3.98 | 70.2 | 34520 | 95630 | 101700 | 95.63 | 108.1 | 1000 | 25540 | 0.01 | 0.1 | 34 | 25 | 101.2
2108BM020 | 21-D-2008 | 21 | 123142.5 | 0 | 2008_09_10 | 45.2543114 | Bituminous Mix | -93.6961567 | SPWEB440B Sp, 30% fractionated RAP wear, PG 58-28; sent to Metro Bit Lab for extra verification testing. DURING PAVING | 08BC 118 |  | 08BC 118 | Maplewood Lab | 01/08/2009 |  | extracted | 6.309 | 69.2 | 51570 | 135400 | 144900 | 135.4 | 155.1 | 1000 | 22970 | 0.01 | 0.1 | 34 | 25 | 144.1
2108BM020 | 21-D-2008 | 21 | 123142.5 | 0 | 2008_09_10 | 45.2543114 | Bituminous Mix | -93.6961567 | SPWEB440B Sp, 30% fractionated RAP wear, PG 58-28; sent to Metro Bit Lab for extra verification testing. DURING PAVING | 08BC 118 |  | 08BC 118 | Maplewood Lab | 01/08/2009 |  | extracted | 10 | 68.2 | 76400 | 191300 | 206000 | 191.3 | 221.8 | 1000 | 20590 | 0 | 0.1 | 34 | 25 | 204
2108BM020 | 21-D-2008 | 21 | 123142.5 | 0 | 2008_09_10 | 45.2543114 | Bituminous Mix | -93.6961567 | SPWEB440B Sp, 30% fractionated RAP wear, PG 58-28; sent to Metro Bit Lab for extra verification testing. DURING PAVING | 08BC 118 |  | 08BC 118 | Maplewood Lab | 01/08/2009 |  | extracted | 15.84 | 67.3 | 112500 | 268900 | 291500 | 268.9 | 316 | 1000 | 18390 | 0 | 0.1 | 34 | 25 | 287.4
2108BM020 | 21-D-2008 | 21 | 123142.5 | 0 | 2008_09_10 | 45.2543114 | Bituminous Mix | -93.6961567 | SPWEB440B Sp, 30% fractionated RAP wear, PG 58-28; sent to Metro Bit Lab for extra verification testing. DURING PAVING | 08BC 118 |  | 08BC 118 | Maplewood Lab | 01/08/2009 |  | extracted | 25.12 | 66.4 | 164700 | 376200 | 410700 | 376.2 | 448.3 | 1000 | 16350 | 0.01 | 0.1 | 34 | 25 | 401.9
2108BM020 | 21-D-2008 | 21 | 123142.5 | 0 | 2008_09_10 | 45.2543114 | Bituminous Mix | -93.6961567 | SPWEB440B Sp, 30% fractionated RAP wear, PG 58-28; sent to Metro Bit Lab for extra verification testing. DURING PAVING | 08BC 118 |  | 08BC 118 | Maplewood Lab | 01/08/2009 |  | extracted | 39.81 | 65.4 | 239600 | 524100 | 576300 | 524.1 | 633.7 | 1000 | 14480 | 0 | 0.1 | 34 | 25 | 557.9
2108BM020 | 21-D-2008 | 21 | 123142.5 | 0 | 2008_09_10 | 45.2543114 | Bituminous Mix | -93.6961567 | SPWEB440B Sp, 30% fractionated RAP wear, PG 58-28; sent to Metro Bit Lab for extra verification testing. DURING PAVING | 08BC 118 |  | 08BC 118 | Maplewood Lab | 01/08/2009 |  | extracted | 63.09 | 64.5 | 346000 | 726700 | 804800 | 726.7 | 891.4 | 1000 | 12760 | 0 | 0.1 | 34 | 25 | 768.1
2108BM020 | 21-D-2008 | 21 | 123142.5 | 0 | 2008_09_10 | 45.2543114 | Bituminous Mix | -93.6961567 | SPWEB440B Sp, 30% fractionated RAP wear, PG 58-28; sent to Metro Bit Lab for extra verification testing. DURING PAVING | 08BC 118 |  | 08BC 118 | Maplewood Lab | 01/08/2009 |  | extracted | 100 | 63.1 | 505700 | 994400 | 1116000 | 994.4 | 1252 | 1000 | 11150 | 0.02 | 0.1 | 34 | 25 | 1039
2108BM020 | 21-D-2008 | 21 | 123142.5 | 0 | 2008_09_10 | 45.2543114 | Bituminous Mix | -93.6961567 | SPWEB440B Sp, 30% fractionated RAP wear, PG 58-28; sent to Metro Bit Lab for extra verification testing. DURING PAVING | 08BC 118 |  | 08BC 118 | Maplewood Lab | 01/08/2009 |  | extracted | 1 | 77.5 | 2678 | 12100 | 12390 | 12.1 | 12.69 | 1000 | 12390 | 0 | 0.1 | 40 | 25 | 12.46
2108BM020 | 21-D-2008 | 21 | 123142.5 | 0 | 2008_09_10 | 45.2543114 | Bituminous Mix | -93.6961567 | SPWEB440B Sp, 30% fractionated RAP wear, PG 58-28; sent to Metro Bit Lab for extra verification testing. DURING PAVING | 08BC 118 |  | 08BC 118 | Maplewood Lab | 01/08/2009 |  | extracted | 1.586 | 76.3 | 4350 | 17780 | 18300 | 17.78 | 18.84 | 1000 | 11550 | 0 | 0.1 | 40 | 25 | 18.32
2108BM020 | 21-D-2008 | 21 | 123142.5 | 0 | 2008_09_10 | 45.2543114 | Bituminous Mix | -93.6961567 | SPWEB440B Sp, 30% fractionated RAP wear, PG 58-28; sent to Metro Bit Lab for extra verification testing. DURING PAVING | 08BC 118 |  | 08BC 118 | Maplewood Lab | 01/08/2009 |  | extracted | 2.512 | 75.1 | 6902 | 25920 | 26820 | 25.92 | 27.76 | 1000 | 10680 | 0.01 | 0.1 | 40 | 25 | 26.78
2108BM020 | 21-D-2008 | 21 | 123142.5 | 0 | 2008_09_10 | 45.2543114 | Bituminous Mix | -93.6961567 | SPWEB440B Sp, 30% fractionated RAP wear, PG 58-28; sent to Metro Bit Lab for extra verification testing. DURING PAVING | 08BC 118 |  | 08BC 118 | Maplewood Lab | 01/08/2009 |  | extracted | 3.98 | 73.9 | 10900 | 37770 | 39310 | 37.77 | 40.91 | 1000 | 9875 | 0 | 0.1 | 40 | 25 | 39.17
2108BM020 | 21-D-2008 | 21 | 123142.5 | 0 | 2008_09_10 | 45.2543114 | Bituminous Mix | -93.6961567 | SPWEB440B Sp, 30% fractionated RAP wear, PG 58-28; sent to Metro Bit Lab for extra verification testing. DURING PAVING | 08BC 118 |  | 08BC 118 | Maplewood Lab | 01/08/2009 |  | extracted | 6.309 | 72.8 | 16820 | 54430 | 56970 | 54.43 | 59.63 | 1000 | 9029 | 0.02 | 0.1 | 40 | 25 | 56.87
2108BM020 | 21-D-2008 | 21 | 123142.5 | 0 | 2008_09_10 | 45.2543114 | Bituminous Mix | -93.6961567 | SPWEB440B Sp, 30% fractionated RAP wear, PG 58-28; sent to Metro Bit Lab for extra verification testing. DURING PAVING | 08BC 118 |  | 08BC 118 | Maplewood Lab | 01/08/2009 |  | extracted | 10 | 71.8 | 25730 | 78310 | 82430 | 78.31 | 86.76 | 1000 | 8242 | 0 | 0.1 | 40 | 25 | 82.06
2108BM050 | 21-D-2008 | 21 | 123142.5 | 0 | 2008_09_05 | 45.2543114 | Bituminous Mix | -93.6961567 | SPNWB430B Sp, 30% fractionated RAP non-wear, PG 58-28; sent to Metro Bit Lab for extra verification testing. DURING PAVING | 08BC 119 |  | 08BC 119 | Maplewood Lab | 01/09/2009 |  | extracted | 15.84 | 71.7 | 29110 | 87970 | 92670 | 87.97 | 97.61 | 1000 | 5848 | 0 | 0.1 | 40 | 25 | 92.2
2108BM050 | 21-D-2008 | 21 | 123142.5 | 0 | 2008_09_05 | 45.2543114 | Bituminous Mix | -93.6961567 | SPNWB430B Sp, 30% fractionated RAP non-wear, PG 58-28; sent to Metro Bit Lab for extra verification testing. DURING PAVING | 08BC 119 |  | 08BC 119 | Maplewood Lab | 01/09/2009 |  | extracted | 25.12 | 70.8 | 43920 | 125900 | 133400 | 125.9 | 141.3 | 1000 | 5309 | -0.02 | 0.1 | 40 | 25 | 132.5
2108BM050 | 21-D-2008 | 21 | 123142.5 | 0 | 2008_09_05 | 45.2543114 | Bituminous Mix | -93.6961567 | SPNWB430B Sp, 30% fractionated RAP non-wear, PG 58-28; sent to Metro Bit Lab for extra verification testing. DURING PAVING | 08BC 119 |  | 08BC 119 | Maplewood Lab | 01/09/2009 |  | extracted | 39.81 | 69.9 | 65640 | 179200 | 190800 | 179.2 | 203.2 | 1000 | 4794 | 0 | 0.1 | 40 | 25 | 189.1
2108BM050 | 21-D-2008 | 21 | 123142.5 | 0 | 2008_09_05 | 45.2543114 | Bituminous Mix | -93.6961567 | SPNWB430B Sp, 30% fractionated RAP non-wear, PG 58-28; sent to Metro Bit Lab for extra verification testing. DURING PAVING | 08BC 119 |  | 08BC 119 | Maplewood Lab | 01/09/2009 |  | extracted | 63.09 | 69 | 97340 | 254000 | 272000 | 254 | 291.3 | 1000 | 4311 | -0.03 | 0.1 | 40 | 25 | 268
2108BM050 | 21-D-2008 | 21 | 123142.5 | 0 | 2008_09_05 | 45.2543114 | Bituminous Mix | -93.6961567 | SPNWB430B Sp, 30% fractionated RAP non-wear, PG 58-28; sent to Metro Bit Lab for extra verification testing. DURING PAVING | 08BC 119 |  | 08BC 119 | Maplewood Lab | 01/09/2009 |  | extracted | 100 | 67.6 | 147400 | 357400 | 386600 | 357.4 | 418.1 | 1000 | 3865 | -0.03 | 0.1 | 40 | 25 | 376.7
2108BM050 | 21-D-2008 | 21 | 123142.5 | 0 | 2008_09_05 | 45.2543114 | Bituminous Mix | -93.6961567 | SPNWB430B Sp, 30% fractionated RAP non-wear, PG 58-28; sent to Metro Bit Lab for extra verification testing. DURING PAVING | 08BC 119 |  | 08BC 119 | Maplewood Lab | 01/09/2009 |  | extracted | 1 | 81.7 | 502 | 3432 | 3468 | 3.43 | 3.51 | 1000 | 3469 | 0 | 0.25 | 46 | 25 | 8.755
2108BM050 | 21-D-2008 | 21 | 123142.5 | 0 | 2008_09_05 | 45.2543114 | Bituminous Mix | -93.6961567 | SPNWB430B Sp, 30% fractionated RAP non-wear, PG 58-28; sent to Metro Bit Lab for extra verification testing. DURING PAVING | 08BC 119 |  | 08BC 119 | Maplewood Lab | 01/09/2009 |  | extracted | 1.586 | 80.6 | 857 | 5156 | 5227 | 5.16 | 5.3 | 1000 | 3297 | 0 | 0.25 | 46 | 25 | 13.09
2108BM050 | 21-D-2008 | 21 | 123142.5 | 0 | 2008_09_05 | 45.2543114 | Bituminous Mix | -93.6961567 | SPNWB430B Sp, 30% fractionated RAP non-wear, PG 58-28; sent to Metro Bit Lab for extra verification testing. DURING PAVING | 08BC 119 |  | 08BC 119 | Maplewood Lab | 01/09/2009 |  | extracted | 2.512 | 79.4 | 1443 | 7729 | 7863 | 7.73 | 8 | 1000 | 3131 | 0.01 | 0.25 | 46 | 25 | 19.64
2108BM050 | 21-D-2008 | 21 | 123142.5 | 0 | 2008_09_05 | 45.2543114 | Bituminous Mix | -93.6961567 | SPNWB430B Sp, 30% fractionated RAP non-wear, PG 58-28; sent to Metro Bit Lab for extra verification testing. DURING PAVING | 08BC 119 |  | 08BC 119 | Maplewood Lab | 01/09/2009 |  | extracted | 3.98 | 78.3 | 2380 | 11490 | 11730 | 11.49 | 11.98 | 1000 | 2948 | 0.03 | 0.25 | 46 | 25 | 29.34
2108BM050 | 21-D-2008 | 21 | 123142.5 | 0 | 2008_09_05 | 45.2543114 | Bituminous Mix | -93.6961567 | SPNWB430B Sp, 30% fractionated RAP non-wear, PG 58-28; sent to Metro Bit Lab for extra verification testing. DURING PAVING | 08BC 119 |  | 08BC 119 | Maplewood Lab | 01/09/2009 |  | extracted | 6.309 | 77.2 | 3880 | 17060 | 17500 | 17.06 | 17.94 | 1000 | 2773 | -0.01 | 0.25 | 46 | 25 | 43.59
2108BM050 | 21-D-2008 | 21 | 123142.5 | 0 | 2008_09_05 | 45.2543114 | Bituminous Mix | -93.6961567 | SPNWB430B Sp, 30% fractionated RAP non-wear, PG 58-28; sent to Metro Bit Lab for extra verification testing. DURING PAVING | 08BC 119 |  | 08BC 119 | Maplewood Lab | 01/09/2009 |  | extracted | 10 | 76.1 | 6220 | 25160 | 25920 | 25.16 | 26.7 | 1000 | 2592 | 0 | 0.25 | 46 | 25 | 64.61
2108BM050 | 21-D-2008 | 21 | 123142.5 | 0 | 2008_09_05 | 45.2543114 | Bituminous Mix | -93.6961567 | SPNWB430B Sp, 30% fractionated RAP non-wear, PG 58-28; sent to Metro Bit Lab for extra verification testing. DURING PAVING | 08BC 119 |  | 08BC 119 | Maplewood Lab | 01/09/2009 |  | extracted | 15.84 | 75.1 | 9823 | 36880 | 38160 | 36.88 | 39.49 | 1000 | 2408 | -0.09 | 0.25 | 46 | 25 | 95.04
2108BM050 | 21-D-2008 | 21 | 123142.5 | 0 | 2008_09_05 | 45.2543114 | Bituminous Mix | -93.6961567 | SPNWB430B Sp, 30% fractionated RAP non-wear, PG 58-28; sent to Metro Bit Lab for extra verification testing. DURING PAVING | 08BC 119 |  | 08BC 119 | Maplewood Lab | 01/09/2009 |  | extracted | 25.12 | 74.1 | 15310 | 53750 | 55890 | 53.75 | 58.11 | 1000 | 2225 | -0.05 | 0.25 | 46 | 25 | 139.2
2108BM050 | 21-D-2008 | 21 | 123142.5 | 0 | 2008_09_05 | 45.2543114 | Bituminous Mix | -93.6961567 | SPNWB430B Sp, 30% fractionated RAP non-wear, PG 58-28; sent to Metro Bit Lab for extra verification testing. DURING PAVING | 08BC 119 |  | 08BC 119 | Maplewood Lab | 01/09/2009 |  | extracted | 39.81 | 73.2 | 23560 | 77910 | 81390 | 77.91 | 85.03 | 1000 | 2044 | 0 | 0.25 | 46 | 25 | 202.2
2108BM050 | 21-D-2008 | 21 | 123142.5 | 0 | 2008_09_05 | 45.2543114 | Bituminous Mix | -93.6961567 | SPNWB430B Sp, 30% fractionated RAP non-wear, PG 58-28; sent to Metro Bit Lab for extra verification testing. DURING PAVING | 08BC 119 |  | 08BC 119 | Maplewood Lab | 01/09/2009 |  | extracted | 63.09 | 72.3 | 35960 | 112400 | 118000 | 112.4 | 123.9 | 1000 | 1871 | -0.05 | 0.25 | 46 | 25 | 291.8
2108BM050 | 21-D-2008 | 21 | 123142.5 | 0 | 2008_09_05 | 45.2543114 | Bituminous Mix | -93.6961567 | SPNWB430B Sp, 30% fractionated RAP non-wear, PG 58-28; sent to Metro Bit Lab for extra verification testing. DURING PAVING | 08BC 119 |  | 08BC 119 | Maplewood Lab | 01/09/2009 |  | extracted | 100 | 71.4 | 54400 | 161500 | 170500 | 161.5 | 179.9 | 1000 | 1704 | -0.07 | 0.25 | 46 | 25 | 420.3
2108BM050 | 21-D-2008 | 21 | 123142.5 | 0 | 2008_09_05 | 45.2543114 | Bituminous Mix | -93.6961567 | SPNWB430B Sp, 30% fractionated RAP non-wear, PG 58-28; sent to Metro Bit Lab for extra verification testing. DURING PAVING | 08BC 119 |  | 08BC 119 | Maplewood Lab | 01/09/2009 |  | extracted | 1 | 84.6 | 125 | 1311 | 1317 | 1.31 | 1.32 | 1000 | 1317 | 0.01 | 0.5 | 52 | 25 | 6.597
2108BM050 | 21-D-2008 | 21 | 123142.5 | 0 | 2008_09_05 | 45.2543114 | Bituminous Mix | -93.6961567 | SPNWB430B Sp, 30% fractionated RAP non-wear, PG 58-28; sent to Metro Bit Lab for extra verification testing. DURING PAVING | 08BC 119 |  | 08BC 119 | Maplewood Lab | 01/09/2009 |  | extracted | 1.586 | 83.6 | 233 | 2065 | 2078 | 2.07 | 2.09 | 1000 | 1311 | 0.04 | 0.5 | 52 | 25 | 10.4
2108BM050 | 21-D-2008 | 21 | 123142.5 | 0 | 2008_09_05 | 45.2543114 | Bituminous Mix | -93.6961567 | SPNWB430B Sp, 30% fractionated RAP non-wear, PG 58-28; sent to Metro Bit Lab for extra verification testing. DURING PAVING | 08BC 119 |  | 08BC 119 | Maplewood Lab | 01/09/2009 |  | extracted | 2.512 | 82.5 | 390 | 2969 | 2995 | 2.97 | 3.02 | 1000 | 1192 | 0.02 | 0.51 | 52 | 25 | 15.17
2108BM050 | 21-D-2008 | 21 | 123142.5 | 0 | 2008_09_05 | 45.2543114 | Bituminous Mix | -93.6961567 | SPNWB430B Sp, 30% fractionated RAP non-wear, PG 58-28; sent to Metro Bit Lab for extra verification testing. DURING PAVING | 08BC 119 |  | 08BC 119 | Maplewood Lab | 01/09/2009 |  | extracted | 3.98 | 81.5 | 670 | 4457 | 4507 | 4.46 | 4.56 | 1000 | 1132 | 0.04 | 0.5 | 52 | 25 | 22.46
2108BM050 | 21-D-2008 | 21 | 123142.5 | 0 | 2008_09_05 | 45.2543114 | Bituminous Mix | -93.6961567 | SPNWB430B Sp, 30% fractionated RAP non-wear, PG 58-28; sent to Metro Bit Lab for extra verification testing. DURING PAVING | 08BC 119 |  | 08BC 119 | Maplewood Lab | 01/09/2009 |  | extracted | 6.309 | 80.4 | 1139 | 6733 | 6828 | 6.73 | 6.93 | 1000 | 1082 | 0.06 | 0.5 | 52 | 25 | 34.03
2108BM050 | 21-D-2008 | 21 | 123142.5 | 0 | 2008_09_05 | 45.2543114 | Bituminous Mix | -93.6961567 | SPNWB430B Sp, 30% fractionated RAP non-wear, PG 58-28; sent to Metro Bit Lab for extra verification testing. DURING PAVING | 08BC 119 |  | 08BC 119 | Maplewood Lab | 01/09/2009 |  | extracted | 10 | 79.3 | 1912 | 10140 | 10320 | 10.14 | 10.5 | 1000 | 1032 | 0 | 0.5 | 52 | 25 | 51.39
2108BM050 | 21-D-2008 | 21 | 123142.5 | 0 | 2008_09_05 | 45.2543114 | Bituminous Mix | -93.6961567 | SPNWB430B Sp, 30% fractionated RAP non-wear, PG 58-28; sent to Metro Bit Lab for extra verification testing. DURING PAVING | 08BC 119 |  | 08BC 119 | Maplewood Lab | 01/09/2009 |  | extracted | 15.84 | 78.3 | 3138 | 15110 | 15440 | 15.11 | 15.76 | 1000 | 974.2 | 0 | 0.5 | 52 | 25 | 77.23
2108BM050 | 21-D-2008 | 21 | 123142.5 | 0 | 2008_09_05 | 45.2543114 | Bituminous Mix | -93.6961567 | SPNWB430B Sp, 30% fractionated RAP non-wear, PG 58-28; sent to Metro Bit Lab for extra verification testing. DURING PAVING | 08BC 119 |  | 08BC 119 | Maplewood Lab | 01/09/2009 |  | extracted | 25.12 | 77.2 | 5072 | 22390 | 22950 | 22.39 | 23.53 | 1000 | 913.7 | 0.12 | 0.5 | 52 | 25 | 114.8
2108BM050 | 21-D-2008 | 21 | 123142.5 | 0 | 2008_09_05 | 45.2543114 | Bituminous Mix | -93.6961567 | SPNWB430B Sp, 30% fractionated RAP non-wear, PG 58-28; sent to Metro Bit Lab for extra verification testing. DURING PAVING | 08BC 119 |  | 08BC 119 | Maplewood Lab | 01/09/2009 |  | extracted | 39.81 | 76.2 | 8097 | 33040 | 34020 | 33.04 | 35.02 | 1000 | 854.4 | 0 | 0.5 | 52 | 25 | 169.5
2108BM050 | 21-D-2008 | 21 | 123142.5 | 0 | 2008_09_05 | 45.2543114 | Bituminous Mix | -93.6961567 | SPNWB430B Sp, 30% fractionated RAP non-wear, PG 58-28; sent to Metro Bit Lab for extra verification testing. DURING PAVING | 08BC 119 |  | 08BC 119 | Maplewood Lab | 01/09/2009 |  | extracted | 63.09 | 75.3 | 12760 | 48510 | 50160 | 48.51 | 51.87 | 1000 | 795 | 0.1 | 0.5 | 52 | 25 | 248.8
2108BM050 | 21-D-2008 | 21 | 123142.5 | 0 | 2008_09_05 | 45.2543114 | Bituminous Mix | -93.6961567 | SPNWB430B Sp, 30% fractionated RAP non-wear, PG 58-28; sent to Metro Bit Lab for extra verification testing. DURING PAVING | 08BC 119 |  | 08BC 119 | Maplewood Lab | 01/09/2009 |  | extracted | 100 | 74.3 | 19910 | 70750 | 73500 | 70.75 | 76.35 | 1000 | 734.8 | 0.08 | 0.5 | 52 | 25 | 362.3
2108BM050 | 21-D-2008 | 21 | 123142.5 | 0 | 2008_09_05 | 45.2543114 | Bituminous Mix | -93.6961567 | SPNWB430B Sp, 30% fractionated RAP non-wear, PG 58-28; sent to Metro Bit Lab for extra verification testing. DURING PAVING | 08BC 119 |  | 08BC 119 | Maplewood Lab | 01/09/2009 |  | extracted | 1 | 86.7 | 30 | 532 | 533 | 0.53 | 0.53 | 1000 | 532.5 | 0.01 | 0.8 | 58 | 25 | 4.268
2108BM050 | 21-D-2008 | 21 | 123142.5 | 0 | 2008_09_05 | 45.2543114 | Bituminous Mix | -93.6961567 | SPNWB430B Sp, 30% fractionated RAP non-wear, PG 58-28; sent to Metro Bit Lab for extra verification testing. DURING PAVING | 08BC 119 |  | 08BC 119 | Maplewood Lab | 01/09/2009 |  | extracted | 1.586 | 85.9 | 57 | 802 | 804 | 0.8 | 0.81 | 1000 | 507 | 0.04 | 0.8 | 58 | 25 | 6.452
2108BM050 | 21-D-2008 | 21 | 123142.5 | 0 | 2008_09_05 | 45.2543114 | Bituminous Mix | -93.6961567 | SPNWB430B Sp, 30% fractionated RAP non-wear, PG 58-28; sent to Metro Bit Lab for extra verification testing. DURING PAVING | 08BC 119 |  | 08BC 119 | Maplewood Lab | 01/09/2009 |  | extracted | 2.512 | 85 | 110 | 1256 | 1261 | 1.26 | 1.27 | 1000 | 502 | -0.01 | 0.81 | 58 | 25 | 10.17
2108BM050 | 21-D-2008 | 21 | 123142.5 | 0 | 2008_09_05 | 45.2543114 | Bituminous Mix | -93.6961567 | SPNWB430B Sp, 30% fractionated RAP non-wear, PG 58-28; sent to Metro Bit Lab for extra verification testing. DURING PAVING | 08BC 119 |  | 08BC 119 | Maplewood Lab | 01/09/2009 |  | extracted | 3.98 | 84 | 199 | 1893 | 1903 | 1.89 | 1.91 | 1000 | 478.2 | 0 | 0.8 | 58 | 25 | 15.19
2108BM050 | 21-D-2008 | 21 | 123142.5 | 0 | 2008_09_05 | 45.2543114 | Bituminous Mix | -93.6961567 | SPNWB430B Sp, 30% fractionated RAP non-wear, PG 58-28; sent to Metro Bit Lab for extra verification testing. DURING PAVING | 08BC 119 |  | 08BC 119 | Maplewood Lab | 01/09/2009 |  | extracted | 6.309 | 83 | 355 | 2886 | 2908 | 2.89 | 2.93 | 1000 | 460.8 | -0.11 | 0.8 | 58 | 25 | 23.19
2108BM050 | 21-D-2008 | 21 | 123142.5 | 0 | 2008_09_05 | 45.2543114 | Bituminous Mix | -93.6961567 | SPNWB430B Sp, 30% fractionated RAP non-wear, PG 58-28; sent to Metro Bit Lab for extra verification testing. DURING PAVING | 08BC 119 |  | 08BC 119 | Maplewood Lab | 01/09/2009 |  | extracted | 10 | 82 | 619 | 4392 | 4436 | 4.39 | 4.48 | 1000 | 443.5 | 0 | 0.81 | 58 | 25 | 35.66
2108BM050 | 21-D-2008 | 21 | 123142.5 | 0 | 2008_09_05 | 45.2543114 | Bituminous Mix | -93.6961567 | SPNWB430B Sp, 30% fractionated RAP non-wear, PG 58-28; sent to Metro Bit Lab for extra verification testing. DURING PAVING | 08BC 119 |  | 08BC 119 | Maplewood Lab | 01/09/2009 |  | extracted | 15.84 | 81 | 1060 | 6659 | 6743 | 6.66 | 6.83 | 1000 | 425.6 | -0.12 | 0.8 | 58 | 25 | 53.86
2108BM050 | 21-D-2008 | 21 | 123142.5 | 0 | 2008_09_05 | 45.2543114 | Bituminous Mix | -93.6961567 | SPNWB430B Sp, 30% fractionated RAP non-wear, PG 58-28; sent to Metro Bit Lab for extra verification testing. DURING PAVING | 08BC 119 |  | 08BC 119 | Maplewood Lab | 01/09/2009 |  | extracted | 25.12 | 79.9 | 1781 | 10030 | 10180 | 10.03 | 10.34 | 1000 | 405.4 | 0.12 | 0.8 | 58 | 25 | 80.98
2108BM050 | 21-D-2008 | 21 | 123142.5 | 0 | 2008_09_05 | 45.2543114 | Bituminous Mix | -93.6961567 | SPNWB430B Sp, 30% fractionated RAP non-wear, PG 58-28; sent to Metro Bit Lab for extra verification testing. DURING PAVING | 08BC 119 |  | 08BC 119 | Maplewood Lab | 01/09/2009 |  | extracted | 39.81 | 78.9 | 2935 | 14980 | 15270 | 14.98 | 15.56 | 1000 | 383.5 | 0 | 0.8 | 58 | 25 | 120.7
2108BM050 | 21-D-2008 | 21 | 123142.5 | 0 | 2008_09_05 | 45.2543114 | Bituminous Mix | -93.6961567 | SPNWB430B Sp, 30% fractionated RAP non-wear, PG 58-28; sent to Metro Bit Lab for extra verification testing. DURING PAVING | 08BC 119 |  | 08BC 119 | Maplewood Lab | 01/09/2009 |  | extracted | 63.09 | 77.9 | 4773 | 22270 | 22770 | 22.27 | 23.29 | 1000 | 360.9 | -0.1 | 0.8 | 58 | 25 | 178.6
2108BM050 | 21-D-2008 | 21 | 123142.5 | 0 | 2008_09_05 | 45.2543114 | Bituminous Mix | -93.6961567 | SPNWB430B Sp, 30% fractionated RAP non-wear, PG 58-28; sent to Metro Bit Lab for extra verification testing. DURING PAVING | 08BC 119 |  | 08BC 119 | Maplewood Lab | 01/09/2009 |  | extracted | 100 | 76.9 | 7673 | 32990 | 33870 | 32.99 | 34.77 | 1000 | 338.6 | -0.19 | 0.8 | 58 | 25 | 262.9
2108BM050 | 21-D-2008 | 21 | 123142.5 | 0 | 2008_09_05 | 45.2543114 | Bituminous Mix | -93.6961567 | SPNWB430B Sp, 30% fractionated RAP non-wear, PG 58-28; sent to Metro Bit Lab for extra verification testing. DURING PAVING | 08BC 119 |  | 08BC 119 | Maplewood Lab | 01/09/2009 |  | extracted | 1 | 88.3 | 7 | 225 | 225 | 0.22 | 0.23 | 1000 | 224.9 | 0.07 | 1.51 | 64 | 25 | 3.398
2108BM050 | 21-D-2008 | 21 | 123142.5 | 0 | 2008_09_05 | 45.2543114 | Bituminous Mix | -93.6961567 | SPNWB430B Sp, 30% fractionated RAP non-wear, PG 58-28; sent to Metro Bit Lab for extra verification testing. DURING PAVING | 08BC 119 |  | 08BC 119 | Maplewood Lab | 01/09/2009 |  | extracted | 1.586 | 87.7 | 14 | 347 | 348 | 0.35 | 0.35 | 1000 | 219.2 | 0.04 | 1.5 | 64 | 25 | 5.215
2108BM050 | 21-D-2008 | 21 | 123142.5 | 0 | 2008_09_05 | 45.2543114 | Bituminous Mix | -93.6961567 | SPNWB430B Sp, 30% fractionated RAP non-wear, PG 58-28; sent to Metro Bit Lab for extra verification testing. DURING PAVING | 08BC 119 |  | 08BC 119 | Maplewood Lab | 01/09/2009 |  | extracted | 2.512 | 86.9 | 29 | 541 | 542 | 0.54 | 0.54 | 1000 | 215.8 | 0.12 | 1.49 | 64 | 25 | 8.049
2108BM050 | 21-D-2008 | 21 | 123142.5 | 0 | 2008_09_05 | 45.2543114 | Bituminous Mix | -93.6961567 | SPNWB430B Sp, 30% fractionated RAP non-wear, PG 58-28; sent to Metro Bit Lab for extra verification testing. DURING PAVING | 08BC 119 |  | 08BC 119 | Maplewood Lab | 01/09/2009 |  | extracted | 3.98 | 86.1 | 57 | 833 | 835 | 0.83 | 0.84 | 1000 | 209.7 | 0.27 | 1.5 | 64 | 25 | 12.53
2108BM050 | 21-D-2008 | 21 | 123142.5 | 0 | 2008_09_05 | 45.2543114 | Bituminous Mix | -93.6961567 | SPNWB430B Sp, 30% fractionated RAP non-wear, PG 58-28; sent to Metro Bit Lab for extra verification testing. DURING PAVING | 08BC 119 |  | 08BC 119 | Maplewood Lab | 01/09/2009 |  | extracted | 6.309 | 85.2 | 110 | 1300 | 1305 | 1.3 | 1.31 | 1000 | 206.8 | -0.45 | 1.5 | 64 | 25 | 19.51
2108BM050 | 21-D-2008 | 21 | 123142.5 | 0 | 2008_09_05 | 45.2543114 | Bituminous Mix | -93.6961567 | SPNWB430B Sp, 30% fractionated RAP non-wear, PG 58-28; sent to Metro Bit Lab for extra verification testing. DURING PAVING | 08BC 119 |  | 08BC 119 | Maplewood Lab | 01/09/2009 |  | extracted | 10 | 84.2 | 203 | 2009 | 2019 | 2.01 | 2.03 | 1000 | 201.9 | -0.01 | 1.5 | 64 | 25 | 30.18
2108BM050 | 21-D-2008 | 21 | 123142.5 | 0 | 2008_09_05 | 45.2543114 | Bituminous Mix | -93.6961567 | SPNWB430B Sp, 30% fractionated RAP non-wear, PG 58-28; sent to Metro Bit Lab for extra verification testing. DURING PAVING | 08BC 119 |  | 08BC 119 | Maplewood Lab | 01/09/2009 |  | extracted | 15.84 | 83.3 | 360 | 3058 | 3079 | 3.06 | 3.1 | 1000 | 194.3 | -0.03 | 1.5 | 64 | 25 | 46.11
2108BM050 | 21-D-2008 | 21 | 123142.5 | 0 | 2008_09_05 | 45.2543114 | Bituminous Mix | -93.6961567 | SPNWB430B Sp, 30% fractionated RAP non-wear, PG 58-28; sent to Metro Bit Lab for extra verification testing. DURING PAVING | 08BC 119 |  | 08BC 119 | Maplewood Lab | 01/09/2009 |  | extracted | 25.12 | 82.3 | 629 | 4650 | 4692 | 4.65 | 4.74 | 1000 | 186.8 | 0.29 | 1.49 | 64 | 25 | 69.56
2108BM050 | 21-D-2008 | 21 | 123142.5 | 0 | 2008_09_05 | 45.2543114 | Bituminous Mix | -93.6961567 | SPNWB430B Sp, 30% fractionated RAP non-wear, PG 58-28; sent to Metro Bit Lab for extra verification testing. DURING PAVING | 08BC 119 |  | 08BC 119 | Maplewood Lab | 01/09/2009 |  | extracted | 39.81 | 81.3 | 1078 | 7036 | 7118 | 7.04 | 7.2 | 1000 | 178.8 | 0 | 1.49 | 64 | 25 | 105
2108BM050 | 21-D-2008 | 21 | 123142.5 | 0 | 2008_09_05 | 45.2543114 | Bituminous Mix | -93.6961567 | SPNWB430B Sp, 30% fractionated RAP non-wear, PG 58-28; sent to Metro Bit Lab for extra verification testing. DURING PAVING | 08BC 119 |  | 08BC 119 | Maplewood Lab | 01/09/2009 |  | extracted | 63.09 | 80.3 | 1817 | 10590 | 10750 | 10.59 | 10.91 | 1000 | 170.4 | -0.35 | 1.49 | 64 | 25 | 157.8
2108BM050 | 21-D-2008 | 21 | 123142.5 | 0 | 2008_09_05 | 45.2543114 | Bituminous Mix | -93.6961567 | SPNWB430B Sp, 30% fractionated RAP non-wear, PG 58-28; sent to Metro Bit Lab for extra verification testing. DURING PAVING | 08BC 119 |  | 08BC 119 | Maplewood Lab | 01/09/2009 |  | extracted | 100 | 79.3 | 3012 | 15890 | 16170 | 15.89 | 16.46 | 1000 | 161.7 | -0.39 | 1.49 | 64 | 25 | 238.9
2108BM050 | 21-D-2008 | 21 | 123142.5 | 0 | 2008_09_05 | 45.2543114 | Bituminous Mix | -93.6961567 | SPNWB430B Sp, 30% fractionated RAP non-wear, PG 58-28; sent to Metro Bit Lab for extra verification testing. DURING PAVING | 08BC 119 |  | 08BC 119 | Maplewood Lab | 01/09/2009 |  | extracted | 1 | 89.2 | 2 | 103 | 103 | 0.1 | 0.1 | 1000 | 102.7 | 0.16 | 3.17 | 70 | 25 | 3.259
2108BM050 | 21-D-2008 | 21 | 123142.5 | 0 | 2008_09_05 | 45.2543114 | Bituminous Mix | -93.6961567 | SPNWB430B Sp, 30% fractionated RAP non-wear, PG 58-28; sent to Metro Bit Lab for extra verification testing. DURING PAVING | 08BC 119 |  | 08BC 119 | Maplewood Lab | 01/09/2009 |  | extracted | 1.586 | 88.8 | 3 | 160 | 160 | 0.16 | 0.16 | 1000 | 101.2 | 0.1 | 3.01 | 70 | 25 | 4.831
2108BM050 | 21-D-2008 | 21 | 123142.5 | 0 | 2008_09_05 | 45.2543114 | Bituminous Mix | -93.6961567 | SPNWB430B Sp, 30% fractionated RAP non-wear, PG 58-28; sent to Metro Bit Lab for extra verification testing. DURING PAVING | 08BC 119 |  | 08BC 119 | Maplewood Lab | 01/09/2009 |  | extracted | 2.512 | 88.3 | 8 | 250 | 250 | 0.25 | 0.25 | 1000 | 99.4 | 0.22 | 3.02 | 70 | 25 | 7.537
2108BM050 | 21-D-2008 | 21 | 123142.5 | 0 | 2008_09_05 | 45.2543114 | Bituminous Mix | -93.6961567 | SPNWB430B Sp, 30% fractionated RAP non-wear, PG 58-28; sent to Metro Bit Lab for extra verification testing. DURING PAVING | 08BC 119 |  | 08BC 119 | Maplewood Lab | 01/09/2009 |  | extracted | 3.98 | 87.6 | 16 | 391 | 392 | 0.39 | 0.39 | 1000 | 98.4 | 0.15 | 3.01 | 70 | 25 | 11.78
2108BM050 | 21-D-2008 | 21 | 123142.5 | 0 | 2008_09_05 | 45.2543114 | Bituminous Mix | -93.6961567 | SPNWB430B Sp, 30% fractionated RAP non-wear, PG 58-28; sent to Metro Bit Lab for extra verification testing. DURING PAVING | 08BC 119 |  | 08BC 119 | Maplewood Lab | 01/09/2009 |  | extracted | 6.309 | 86.9 | 33 | 613 | 614 | 0.61 | 0.61 | 1000 | 97.2 | -0.68 | 3 | 70 | 25 | 18.41
2108BM050 | 21-D-2008 | 21 | 123142.5 | 0 | 2008_09_05 | 45.2543114 | Bituminous Mix | -93.6961567 | SPNWB430B Sp, 30% fractionated RAP non-wear, PG 58-28; sent to Metro Bit Lab for extra verification testing. DURING PAVING | 08BC 119 |  | 08BC 119 | Maplewood Lab | 01/09/2009 |  | extracted | 10 | 86.1 | 66 | 953 | 955 | 0.95 | 0.96 | 1000 | 95.5 | 0 | 3.01 | 70 | 25 | 28.64
2108BM050 | 21-D-2008 | 21 | 123142.5 | 0 | 2008_09_05 | 45.2543114 | Bituminous Mix | -93.6961567 | SPNWB430B Sp, 30% fractionated RAP non-wear, PG 58-28; sent to Metro Bit Lab for extra verification testing. DURING PAVING | 08BC 119 |  | 08BC 119 | Maplewood Lab | 01/09/2009 |  | extracted | 15.84 | 85.2 | 124 | 1475 | 1481 | 1.48 | 1.49 | 1000 | 93.4 | -0.03 | 3 | 70 | 25 | 44.23
2108BM050 | 21-D-2008 | 21 | 123142.5 | 0 | 2008_09_05 | 45.2543114 | Bituminous Mix | -93.6961567 | SPNWB430B Sp, 30% fractionated RAP non-wear, PG 58-28; sent to Metro Bit Lab for extra verification testing. DURING PAVING | 08BC 119 |  | 08BC 119 | Maplewood Lab | 01/09/2009 |  | extracted | 25.12 | 84.3 | 226 | 2270 | 2281 | 2.27 | 2.29 | 1000 | 90.8 | -0.11 | 3 | 70 | 25 | 68.17
2108BM050 | 21-D-2008 | 21 | 123142.5 | 0 | 2008_09_05 | 45.2543114 | Bituminous Mix | -93.6961567 | SPNWB430B Sp, 30% fractionated RAP non-wear, PG 58-28; sent to Metro Bit Lab for extra verification testing. DURING PAVING | 08BC 119 |  | 08BC 119 | Maplewood Lab | 01/09/2009 |  | extracted | 39.81 | 83.4 | 404 | 3478 | 3501 | 3.48 | 3.53 | 1000 | 87.9 | -0.08 | 2.99 | 70 | 25 | 104.9
2108BM050 | 21-D-2008 | 21 | 123142.5 | 0 | 2008_09_05 | 45.2543114 | Bituminous Mix | -93.6961567 | SPNWB430B Sp, 30% fractionated RAP non-wear, PG 58-28; sent to Metro Bit Lab for extra verification testing. DURING PAVING | 08BC 119 |  | 08BC 119 | Maplewood Lab | 01/09/2009 |  | extracted | 63.09 | 82.4 | 706 | 5303 | 5350 | 5.3 | 5.4 | 1000 | 84.8 | -0.29 | 3 | 70 | 25 | 164.3
2108BM050 | 21-D-2008 | 21 | 123142.5 | 0 | 2008_09_05 | 45.2543114 | Bituminous Mix | -93.6961567 | SPNWB430B Sp, 30% fractionated RAP non-wear, PG 58-28; sent to Metro Bit Lab for extra verification testing. DURING PAVING | 08BC 119 |  | 08BC 119 | Maplewood Lab | 01/09/2009 |  | extracted | 100 | 81.4 | 1212 | 8051 | 8141 | 8.05 | 8.23 | 1000 | 81.4 | -0.61 | 3.01 | 70 | 25 | 270.7
2108BM050 | 21-D-2008 | 21 | 123142.5 | 0 | 2008_09_05 | 45.2543114 | Bituminous Mix | -93.6961567 | SPNWB430B Sp, 30% fractionated RAP non-wear, PG 58-28; sent to Metro Bit Lab for extra verification testing. DURING PAVING | 08BC 119 |  | 08BC 119 | Maplewood Lab | 01/09/2009 |  | extracted | 1 | 89.6 | 0 | 49 | 49 | 0.05 | 0.05 | 1000 | 48.8 | 0.08 | 6.67 | 76 | 25 | 3.259
2108BM050 | 21-D-2008 | 21 | 123142.5 | 0 | 2008_09_05 | 45.2543114 | Bituminous Mix | -93.6961567 | SPNWB430B Sp, 30% fractionated RAP non-wear, PG 58-28; sent to Metro Bit Lab for extra verification testing. DURING PAVING | 08BC 119 |  | 08BC 119 | Maplewood Lab | 01/09/2009 |  | extracted | 1.586 | 89.4 | 1 | 77 | 77 | 0.08 | 0.08 | 1000 | 48.3 | 0.23 | 6.03 | 76 | 25 | 4.622
2108BM050 | 21-D-2008 | 21 | 123142.5 | 0 | 2008_09_05 | 45.2543114 | Bituminous Mix | -93.6961567 | SPNWB430B Sp, 30% fractionated RAP non-wear, PG 58-28; sent to Metro Bit Lab for extra verification testing. DURING PAVING | 08BC 119 |  | 08BC 119 | Maplewood Lab | 01/09/2009 |  | extracted | 2.512 | 89.1 | 2 | 120 | 120 | 0.12 | 0.12 | 1000 | 47.9 | 0.44 | 6.02 | 76 | 25 | 7.243
2108BM050 | 21-D-2008 | 21 | 123142.5 | 0 | 2008_09_05 | 45.2543114 | Bituminous Mix | -93.6961567 | SPNWB430B Sp, 30% fractionated RAP non-wear, PG 58-28; sent to Metro Bit Lab for extra verification testing. DURING PAVING | 08BC 119 |  | 08BC 119 | Maplewood Lab | 01/09/2009 |  | extracted | 3.98 | 88.7 | 4 | 190 | 190 | 0.19 | 0.19 | 1000 | 47.6 | 0.2 | 6.01 | 76 | 25 | 11.39
2208AC006 | 22-D-2008 | 22 | 123725 | 0 | 2008_09_08 | 45.2533753 | Asphalt Cement | -93.694324 | PG 58-34 - sent to Maplewood for testing. AT MIX PLANT | AC 747 |  | AC 747 | Maplewood Lab | 12/02/2008 |  | RTFO Residue | 100 | 74.4 | 826 | 2958 | 3072 | 2.96 | 3.19 | 1000 | 30.7 | 1.13 | 6.01 | 76 | 25 | 319.4
2208AC006 | 22-D-2008 | 22 | 123725 | 0 | 2008_09_08 | 45.2533753 | Asphalt Cement | -93.694324 | PG 58-34 - sent to Maplewood for testing. AT MIX PLANT | AC 747 |  | AC 747 | Maplewood Lab | 12/02/2008 |  | original | 10 | 78.2 |  |  |  |  | 1.16 | 1000 |  |  | 11.96 | 58 | 25 | 133.6
2208AC006 | 22-D-2008 | 22 | 123725 | 0 | 2008_09_08 | 45.2533753 | Asphalt Cement | -93.694324 | PG 58-34 - sent to Maplewood for testing. AT MIX PLANT | AC 747 |  | AC 747 | Maplewood Lab | 12/02/2008 |  | RTFO Residue | 10 | 71.6 |  |  |  |  | 2.45 | 1000 |  |  | 9.95 | 58 | 25 | 228.6
2208AC006 | 22-D-2008 | 22 | 123725 | 0 | 2008_09_08 | 45.2533753 | Asphalt Cement | -93.694324 | PG 58-34 - sent to Maplewood for testing. AT MIX PLANT | AC 747 |  | AC 747 | Maplewood Lab | 12/02/2008 |  | PAV using RTFO Residue | 10 | 49 |  |  | 3278000 | 2475 |  | 1000 |  |  | 1.01 | 16 | 25 | 32900
2208AC006 | 22-D-2008 | 22 | 123725 | 0 | 2008_09_08 | 45.2533753 | Asphalt Cement | -93.694324 | PG 58-34 - sent to Maplewood for testing. AT MIX PLANT | AC 747 |  | AC 747 | Maplewood Lab | 12/02/2008 |  | RTFO Residue | 1 | 67.5 | 3218 | 7770 | 8410 | 7.77 | 9.1 | 1000 | 8410 | 0 | 0.1 | 34 | 25 | 8.41
2208AC006 | 22-D-2008 | 22 | 123725 | 0 | 2008_09_08 | 45.2533753 | Asphalt Cement | -93.694324 | PG 58-34 - sent to Maplewood for testing. AT MIX PLANT | AC 747 |  | AC 747 | Maplewood Lab | 12/02/2008 |  | RTFO Residue | 1.586 | 67.2 | 4611 | 10950 | 11880 | 10.95 | 12.89 | 1000 | 7492 | 0 | 0.1 | 34 | 25 | 11.85
2208AC006 | 22-D-2008 | 22 | 123725 | 0 | 2008_09_08 | 45.2533753 | Asphalt Cement | -93.694324 | PG 58-34 - sent to Maplewood for testing. AT MIX PLANT | AC 747 |  | AC 747 | Maplewood Lab | 12/02/2008 |  | RTFO Residue | 2.512 | 66.9 | 6557 | 15370 | 16710 | 15.37 | 18.17 | 1000 | 6654 | 0 | 0.1 | 34 | 25 | 16.7
2208AC006 | 22-D-2008 | 22 | 123725 | 0 | 2008_09_08 | 45.2533753 | Asphalt Cement | -93.694324 | PG 58-34 - sent to Maplewood for testing. AT MIX PLANT | AC 747 |  | AC 747 | Maplewood Lab | 12/02/2008 |  | RTFO Residue | 3.98 | 66.9 | 9298 | 21790 | 23690 | 21.79 | 25.76 | 1000 | 5951 | 0.02 | 0.1 | 34 | 25 | 23.7
2208AC006 | 22-D-2008 | 22 | 123725 | 0 | 2008_09_08 | 45.2533753 | Asphalt Cement | -93.694324 | PG 58-34 - sent to Maplewood for testing. AT MIX PLANT | AC 747 |  | AC 747 | Maplewood Lab | 12/02/2008 |  | RTFO Residue | 6.309 | 66.6 | 13150 | 30410 | 33130 | 30.41 | 36.1 | 1000 | 5251 | 0 | 0.1 | 34 | 25 | 33.1
2208AC006 | 22-D-2008 | 22 | 123725 | 0 | 2008_09_08 | 45.2533753 | Asphalt Cement | -93.694324 | PG 58-34 - sent to Maplewood for testing. AT MIX PLANT | AC 747 |  | AC 747 | Maplewood Lab | 12/02/2008 |  | RTFO Residue | 10 | 66.6 | 18520 | 42740 | 46580 | 42.74 | 50.76 | 1000 | 4657 | 0 | 0.1 | 34 | 25 | 46.45
2208AC006 | 22-D-2008 | 22 | 123725 | 0 | 2008_09_08 | 45.2533753 | Asphalt Cement | -93.694324 | PG 58-34 - sent to Maplewood for testing. AT MIX PLANT | AC 747 |  | AC 747 | Maplewood Lab | 12/02/2008 |  | RTFO Residue | 15.84 | 66.5 | 26150 | 60040 | 65490 | 60.04 | 71.43 | 1000 | 4133 | 0 | 0.1 | 34 | 25 | 65.27
2208AC006 | 22-D-2008 | 22 | 123725 | 0 | 2008_09_08 | 45.2533753 | Asphalt Cement | -93.694324 | PG 58-34 - sent to Maplewood for testing. AT MIX PLANT | AC 747 |  | AC 747 | Maplewood Lab | 12/02/2008 |  | RTFO Residue | 25.12 | 66.4 | 36890 | 84400 | 92110 | 84.4 | 100.5 | 1000 | 3667 | 0.02 | 0.1 | 34 | 25 | 91.56
2208AC006 | 22-D-2008 | 22 | 123725 | 0 | 2008_09_08 | 45.2533753 | Asphalt Cement | -93.694324 | PG 58-34 - sent to Maplewood for testing. AT MIX PLANT | AC 747 |  | AC 747 | Maplewood Lab | 12/02/2008 |  | RTFO Residue | 39.81 | 66.3 | 51960 | 118500 | 129400 | 118.5 | 141.3 | 1000 | 3250 | 0 | 0.1 | 34 | 25 | 128.2
2208AC006 | 22-D-2008 | 22 | 123725 | 0 | 2008_09_08 | 45.2533753 | Asphalt Cement | -93.694324 | PG 58-34 - sent to Maplewood for testing. AT MIX PLANT | AC 747 |  | AC 747 | Maplewood Lab | 12/02/2008 |  | RTFO Residue | 63.09 | 66 | 73780 | 165700 | 181400 | 165.7 | 198.6 | 1000 | 2875 | -0.03 | 0.1 | 34 | 25 | 179.3
2208AC006 | 22-D-2008 | 22 | 123725 | 0 | 2008_09_08 | 45.2533753 | Asphalt Cement | -93.694324 | PG 58-34 - sent to Maplewood for testing. AT MIX PLANT | AC 747 |  | AC 747 | Maplewood Lab | 12/02/2008 |  | RTFO Residue | 100 | 66.2 | 102900 | 233300 | 255000 | 233.3 | 278.7 | 1000 | 2549 | -0.01 | 0.1 | 34 | 25 | 251.2
2208AC006 | 22-D-2008 | 22 | 123725 | 0 | 2008_09_08 | 45.2533753 | Asphalt Cement | -93.694324 | PG 58-34 - sent to Maplewood for testing. AT MIX PLANT | AC 747 |  | AC 747 | Maplewood Lab | 12/02/2008 |  | RTFO Residue | 1 | 69.1 | 1496 | 3911 | 4187 | 3.91 | 4.48 | 1000 | 4187 | 0 | 0.1 | 40 | 25 | 4.184
2208AC006 | 22-D-2008 | 22 | 123725 | 0 | 2008_09_08 | 45.2533753 | Asphalt Cement | -93.694324 | PG 58-34 - sent to Maplewood for testing. AT MIX PLANT | AC 747 |  | AC 747 | Maplewood Lab | 12/02/2008 |  | RTFO Residue | 1.586 | 68.5 | 2156 | 5484 | 5892 | 5.48 | 6.33 | 1000 | 3716 | 0.01 | 0.1 | 40 | 25 | 5.924
2208AC006 | 22-D-2008 | 22 | 123725 | 0 | 2008_09_08 | 45.2533753 | Asphalt Cement | -93.694324 | PG 58-34 - sent to Maplewood for testing. AT MIX PLANT | AC 747 |  | AC 747 | Maplewood Lab | 12/02/2008 |  | RTFO Residue | 2.512 | 68.2 | 3082 | 7688 | 8283 | 7.69 | 8.92 | 1000 | 3298 | 0.01 | 0.1 | 40 | 25 | 8.297
2208AC006 | 22-D-2008 | 22 | 123725 | 0 | 2008_09_08 | 45.2533753 | Asphalt Cement | -93.694324 | PG 58-34 - sent to Maplewood for testing. AT MIX PLANT | AC 747 |  | AC 747 | Maplewood Lab | 12/02/2008 |  | RTFO Residue | 3.98 | 67.8 | 4417 | 10800 | 11670 | 10.8 | 12.61 | 1000 | 2932 | 0 | 0.1 | 40 | 25 | 11.7
2208AC006 | 22-D-2008 | 22 | 123725 | 0 | 2008_09_08 | 45.2533753 | Asphalt Cement | -93.694324 | PG 58-34 - sent to Maplewood for testing. AT MIX PLANT | AC 747 |  | AC 747 | Maplewood Lab | 12/02/2008 |  | RTFO Residue | 6.309 | 67.6 | 6258 | 15180 | 16420 | 15.18 | 17.76 | 1000 | 2602 | 0 | 0.1 | 40 | 25 | 16.43
2208AC006 | 22-D-2008 | 22 | 123725 | 0 | 2008_09_08 | 45.2533753 | Asphalt Cement | -93.694324 | PG 58-34 - sent to Maplewood for testing. AT MIX PLANT | AC 747 |  | AC 747 | Maplewood Lab | 12/02/2008 |  | RTFO Residue | 10 | 67.6 | 8826 | 21360 | 23110 | 21.36 | 25.01 | 1000 | 2311 | 0 | 0.1 | 40 | 25 | 23.04
2208AC006 | 22-D-2008 | 22 | 123725 | 0 | 2008_09_08 | 45.2533753 | Asphalt Cement | -93.694324 | PG 58-34 - sent to Maplewood for testing. AT MIX PLANT | AC 747 |  | AC 747 | Maplewood Lab | 12/02/2008 |  | RTFO Residue | 15.84 | 67.5 | 12460 | 30090 | 32560 | 30.09 | 35.24 | 1000 | 2055 | 0 | 0.1 | 40 | 25 | 32.47
2208AC006 | 22-D-2008 | 22 | 123725 | 0 | 2008_09_08 | 45.2533753 | Asphalt Cement | -93.694324 | PG 58-34 - sent to Maplewood for testing. AT MIX PLANT | AC 747 |  | AC 747 | Maplewood Lab | 12/02/2008 |  | RTFO Residue | 25.12 | 67.5 | 17620 | 42450 | 45960 | 42.45 | 49.76 | 1000 | 1830 | 0.02 | 0.1 | 40 | 25 | 45.65
2208AC006 | 22-D-2008 | 22 | 123725 | 0 | 2008_09_08 | 45.2533753 | Asphalt Cement | -93.694324 | PG 58-34 - sent to Maplewood for testing. AT MIX PLANT | AC 747 |  | AC 747 | Maplewood Lab | 12/02/2008 |  | RTFO Residue | 39.81 | 67.5 | 24830 | 59890 | 64840 | 59.89 | 70.19 | 1000 | 1629 | 0 | 0.1 | 40 | 25 | 64.29
2208AC006 | 22-D-2008 | 22 | 123725 | 0 | 2008_09_08 | 45.2533753 | Asphalt Cement | -93.694324 | PG 58-34 - sent to Maplewood for testing. AT MIX PLANT | AC 747 |  | AC 747 | Maplewood Lab | 12/02/2008 |  | RTFO Residue | 63.09 | 67.4 | 35130 | 84390 | 91410 | 84.39 | 99.02 | 1000 | 1449 | 0 | 0.1 | 40 | 25 | 90.44
2208AC006 | 22-D-2008 | 22 | 123725 | 0 | 2008_09_08 | 45.2533753 | Asphalt Cement | -93.694324 | PG 58-34 - sent to Maplewood for testing. AT MIX PLANT | AC 747 |  | AC 747 | Maplewood Lab | 12/02/2008 |  | RTFO Residue | 100 | 67.3 | 49750 | 119100 | 129100 | 119.1 | 139.9 | 1000 | 1291 | -0.02 | 0.1 | 40 | 25 | 125.7
2208AC006 | 22-D-2008 | 22 | 123725 | 0 | 2008_09_08 | 45.2533753 | Asphalt Cement | -93.694324 | PG 58-34 - sent to Maplewood for testing. AT MIX PLANT | AC 747 |  | AC 747 | Maplewood Lab | 12/02/2008 |  | RTFO Residue | 1 | 71.1 | 579 | 1693 | 1789 | 1.69 | 1.89 | 1000 | 1789 | 0.02 | 0.25 | 46 | 25 | 4.529
2208AC006 | 22-D-2008 | 22 | 123725 | 0 | 2008_09_08 | 45.2533753 | Asphalt Cement | -93.694324 | PG 58-34 - sent to Maplewood for testing. AT MIX PLANT | AC 747 |  | AC 747 | Maplewood Lab | 12/02/2008 |  | RTFO Residue | 1.586 | 70.4 | 850 | 2390 | 2537 | 2.39 | 2.69 | 1000 | 1600 | 0 | 0.25 | 46 | 25 | 6.363
2208AC006 | 22-D-2008 | 22 | 123725 | 0 | 2008_09_08 | 45.2533753 | Asphalt Cement | -93.694324 | PG 58-34 - sent to Maplewood for testing. AT MIX PLANT | AC 747 |  | AC 747 | Maplewood Lab | 12/02/2008 |  | RTFO Residue | 2.512 | 69.8 | 1250 | 3405 | 3627 | 3.41 | 3.86 | 1000 | 1444 | 0.01 | 0.25 | 46 | 25 | 9.044
2208AC006 | 22-D-2008 | 22 | 123725 | 0 | 2008_09_08 | 45.2533753 | Asphalt Cement | -93.694324 | PG 58-34 - sent to Maplewood for testing. AT MIX PLANT | AC 747 |  | AC 747 | Maplewood Lab | 12/02/2008 |  | RTFO Residue | 3.98 | 69.4 | 1830 | 4856 | 5189 | 4.86 | 5.55 | 1000 | 1304 | -0.01 | 0.25 | 46 | 25 | 12.9
2208AC006 | 22-D-2008 | 22 | 123725 | 0 | 2008_09_08 | 45.2533753 | Asphalt Cement | -93.694324 | PG 58-34 - sent to Maplewood for testing. AT MIX PLANT | AC 747 |  | AC 747 | Maplewood Lab | 12/02/2008 |  | RTFO Residue | 6.309 | 69 | 2656 | 6914 | 7407 | 6.91 | 7.93 | 1000 | 1174 | 0.02 | 0.25 | 46 | 25 | 18.42
2208AC006 | 22-D-2008 | 22 | 123725 | 0 | 2008_09_08 | 45.2533753 | Asphalt Cement | -93.694324 | PG 58-34 - sent to Maplewood for testing. AT MIX PLANT | AC 747 |  | AC 747 | Maplewood Lab | 12/02/2008 |  | RTFO Residue | 10 | 68.7 | 3831 | 9841 | 10560 | 9.84 | 11.33 | 1000 | 1056 | 0 | 0.25 | 46 | 25 | 26.24
2208AC006 | 22-D-2008 | 22 | 123725 | 0 | 2008_09_08 | 45.2533753 | Asphalt Cement | -93.694324 | PG 58-34 - sent to Maplewood for testing. AT MIX PLANT | AC 747 |  | AC 747 | Maplewood Lab | 12/02/2008 |  | RTFO Residue | 15.84 | 68.6 | 5498 | 14000 | 15040 | 14 | 16.16 | 1000 | 949.5 | -0.01 | 0.25 | 46 | 25 | 37.3
2208AC006 | 22-D-2008 | 22 | 123725 | 0 | 2008_09_08 | 45.2533753 | Asphalt Cement | -93.694324 | PG 58-34 - sent to Maplewood for testing. AT MIX PLANT | AC 747 |  | AC 747 | Maplewood Lab | 12/02/2008 |  | RTFO Residue | 25.12 | 68.5 | 7856 | 19910 | 21400 | 19.91 | 23.01 | 1000 | 852 | 0.05 | 0.25 | 46 | 25 | 53.02
2208AC006 | 22-D-2008 | 22 | 123725 | 0 | 2008_09_08 | 45.2533753 | Asphalt Cement | -93.694324 | PG 58-34 - sent to Maplewood for testing. AT MIX PLANT | AC 747 |  | AC 747 | Maplewood Lab | 12/02/2008 |  | RTFO Residue | 39.81 | 68.4 | 11200 | 28300 | 30440 | 28.3 | 32.74 | 1000 | 764.6 | 0 | 0.25 | 46 | 25 | 75.09
2208AC006 | 22-D-2008 | 22 | 123725 | 0 | 2008_09_08 | 45.2533753 | Asphalt Cement | -93.694324 | PG 58-34 - sent to Maplewood for testing. AT MIX PLANT | AC 747 |  | AC 747 | Maplewood Lab | 12/02/2008 |  | RTFO Residue | 63.09 | 68.4 | 15930 | 40230 | 43270 | 40.23 | 46.54 | 1000 | 685.8 | -0.03 | 0.25 | 46 | 25 | 106
2208AC006 | 22-D-2008 | 22 | 123725 | 0 | 2008_09_08 | 45.2533753 | Asphalt Cement | -93.694324 | PG 58-34 - sent to Maplewood for testing. AT MIX PLANT | AC 747 |  | AC 747 | Maplewood Lab | 12/02/2008 |  | RTFO Residue | 100 | 68.3 | 22710 | 57140 | 61480 | 57.14 | 66.16 | 1000 | 614.7 | -0.03 | 0.25 | 46 | 25 | 148.9
2208AC006 | 22-D-2008 | 22 | 123725 | 0 | 2008_09_08 | 45.2533753 | Asphalt Cement | -93.694324 | PG 58-34 - sent to Maplewood for testing. AT MIX PLANT | AC 747 |  | AC 747 | Maplewood Lab | 12/02/2008 |  | RTFO Residue | 1 | 73.6 | 240 | 814 | 849 | 0.81 | 0.89 | 1000 | 849.1 | 0.03 | 0.5 | 52 | 25 | 4.239
2208AC006 | 22-D-2008 | 22 | 123725 | 0 | 2008_09_08 | 45.2533753 | Asphalt Cement | -93.694324 | PG 58-34 - sent to Maplewood for testing. AT MIX PLANT | AC 747 |  | AC 747 | Maplewood Lab | 12/02/2008 |  | RTFO Residue | 1.586 | 72.7 | 388 | 1246 | 1305 | 1.25 | 1.37 | 1000 | 823.3 | 0.04 | 0.5 | 52 | 25 | 6.474
2208AC006 | 22-D-2008 | 22 | 123725 | 0 | 2008_09_08 | 45.2533753 | Asphalt Cement | -93.694324 | PG 58-34 - sent to Maplewood for testing. AT MIX PLANT | AC 747 |  | AC 747 | Maplewood Lab | 12/02/2008 |  | RTFO Residue | 2.512 | 71.9 | 577 | 1767 | 1859 | 1.77 | 1.96 | 1000 | 740 | -0.02 | 0.5 | 52 | 25 | 9.367
2208AC006 | 22-D-2008 | 22 | 123725 | 0 | 2008_09_08 | 45.2533753 | Asphalt Cement | -93.694324 | PG 58-34 - sent to Maplewood for testing. AT MIX PLANT | AC 747 |  | AC 747 | Maplewood Lab | 12/02/2008 |  | RTFO Residue | 3.98 | 71.2 | 848 | 2496 | 2636 | 2.5 | 2.78 | 1000 | 662.2 | 0.01 | 0.5 | 52 | 25 | 13.26
2208AC006 | 22-D-2008 | 22 | 123725 | 0 | 2008_09_08 | 45.2533753 | Asphalt Cement | -93.694324 | PG 58-34 - sent to Maplewood for testing. AT MIX PLANT | AC 747 |  | AC 747 | Maplewood Lab | 12/02/2008 |  | RTFO Residue | 6.309 | 70.7 | 1241 | 3535 | 3746 | 3.54 | 3.97 | 1000 | 593.8 | 0.08 | 0.5 | 52 | 25 | 18.75
2208AC006 | 22-D-2008 | 22 | 123725 | 0 | 2008_09_08 | 45.2533753 | Asphalt Cement | -93.694324 | PG 58-34 - sent to Maplewood for testing. AT MIX PLANT | AC 747 |  | AC 747 | Maplewood Lab | 12/02/2008 |  | RTFO Residue | 10 | 70.2 | 1802 | 5010 | 5324 | 5.01 | 5.66 | 1000 | 532.3 | 0 | 0.5 | 52 | 25 | 26.55
2208AC006 | 22-D-2008 | 22 | 123725 | 0 | 2008_09_08 | 45.2533753 | Asphalt Cement | -93.694324 | PG 58-34 - sent to Maplewood for testing. AT MIX PLANT | AC 747 |  | AC 747 | Maplewood Lab | 12/02/2008 |  | RTFO Residue | 15.84 | 69.9 | 2609 | 7117 | 7580 | 7.12 | 8.07 | 1000 | 478.4 | -0.01 | 0.5 | 52 | 25 | 37.57
2208AC006 | 22-D-2008 | 22 | 123725 | 0 | 2008_09_08 | 45.2533753 | Asphalt Cement | -93.694324 | PG 58-34 - sent to Maplewood for testing. AT MIX PLANT | AC 747 |  | AC 747 | Maplewood Lab | 12/02/2008 |  | RTFO Residue | 25.12 | 69.6 | 3757 | 10110 | 10790 | 10.11 | 11.51 | 1000 | 429.4 | -0.09 | 0.5 | 52 | 25 | 53.2
2208AC006 | 22-D-2008 | 22 | 123725 | 0 | 2008_09_08 | 45.2533753 | Asphalt Cement | -93.694324 | PG 58-34 - sent to Maplewood for testing. AT MIX PLANT | AC 747 |  | AC 747 | Maplewood Lab | 12/02/2008 |  | RTFO Residue | 39.81 | 69.4 | 5388 | 14360 | 15340 | 14.36 | 16.38 | 1000 | 385.3 | 0 | 0.5 | 52 | 25 | 75.06
2208AC006 | 22-D-2008 | 22 | 123725 | 0 | 2008_09_08 | 45.2533753 | Asphalt Cement | -93.694324 | PG 58-34 - sent to Maplewood for testing. AT MIX PLANT | AC 747 |  | AC 747 | Maplewood Lab | 12/02/2008 |  | RTFO Residue | 63.09 | 69.3 | 7715 | 20430 | 21840 | 20.43 | 23.34 | 1000 | 346.1 | 0.13 | 0.5 | 52 | 25 | 105.5
2208AC006 | 22-D-2008 | 22 | 123725 | 0 | 2008_09_08 | 45.2533753 | Asphalt Cement | -93.694324 | PG 58-34 - sent to Maplewood for testing. AT MIX PLANT | AC 747 |  | AC 747 | Maplewood Lab | 12/02/2008 |  | RTFO Residue | 100 | 69.2 | 11070 | 29100 | 31130 | 29.1 | 33.31 | 1000 | 311.3 | -0.14 | 0.5 | 52 | 25 | 147.6
2208AC006 | 22-D-2008 | 22 | 123725 | 0 | 2008_09_08 | 45.2533753 | Asphalt Cement | -93.694324 | PG 58-34 - sent to Maplewood for testing. AT MIX PLANT | AC 747 |  | AC 747 | Maplewood Lab | 12/02/2008 |  | RTFO Residue | 1 | 76.2 | 99 | 403 | 415 | 0.4 | 0.43 | 1000 | 415.2 | 0.05 | 0.81 | 58 | 25 | 3.367
2208AC006 | 22-D-2008 | 22 | 123725 | 0 | 2008_09_08 | 45.2533753 | Asphalt Cement | -93.694324 | PG 58-34 - sent to Maplewood for testing. AT MIX PLANT | AC 747 |  | AC 747 | Maplewood Lab | 12/02/2008 |  | RTFO Residue | 1.586 | 75.2 | 156 | 589 | 609 | 0.59 | 0.63 | 1000 | 384.4 | 0.01 | 0.8 | 58 | 25 | 4.883
2208AC006 | 22-D-2008 | 22 | 123725 | 0 | 2008_09_08 | 45.2533753 | Asphalt Cement | -93.694324 | PG 58-34 - sent to Maplewood for testing. AT MIX PLANT | AC 747 |  | AC 747 | Maplewood Lab | 12/02/2008 |  | RTFO Residue | 2.512 | 74.3 | 249 | 885 | 919 | 0.88 | 0.95 | 1000 | 365.9 | 0.05 | 0.79 | 58 | 25 | 7.287
2208AC006 | 22-D-2008 | 22 | 123725 | 0 | 2008_09_08 | 45.2533753 | Asphalt Cement | -93.694324 | PG 58-34 - sent to Maplewood for testing. AT MIX PLANT | AC 747 |  | AC 747 | Maplewood Lab | 12/02/2008 |  | RTFO Residue | 3.98 | 73.4 | 378 | 1268 | 1324 | 1.27 | 1.38 | 1000 | 332.5 | -0.17 | 0.81 | 58 | 25 | 10.64
2208AC006 | 22-D-2008 | 22 | 123725 | 0 | 2008_09_08 | 45.2533753 | Asphalt Cement | -93.694324 | PG 58-34 - sent to Maplewood for testing. AT MIX PLANT | AC 747 |  | AC 747 | Maplewood Lab | 12/02/2008 |  | RTFO Residue | 6.309 | 72.6 | 566 | 1810 | 1897 | 1.81 | 1.99 | 1000 | 300.6 | -0.05 | 0.8 | 58 | 25 | 15.13
2208AC006 | 22-D-2008 | 22 | 123725 | 0 | 2008_09_08 | 45.2533753 | Asphalt Cement | -93.694324 | PG 58-34 - sent to Maplewood for testing. AT MIX PLANT | AC 747 |  | AC 747 | Maplewood Lab | 12/02/2008 |  | RTFO Residue | 10 | 72 | 843 | 2588 | 2722 | 2.59 | 2.86 | 1000 | 272.2 | 0 | 0.8 | 58 | 25 | 21.55
2208AC006 | 22-D-2008 | 22 | 123725 | 0 | 2008_09_08 | 45.2533753 | Asphalt Cement | -93.694324 | PG 58-34 - sent to Maplewood for testing. AT MIX PLANT | AC 747 |  | AC 747 | Maplewood Lab | 12/02/2008 |  | RTFO Residue | 15.84 | 71.4 | 1245 | 3705 | 3909 | 3.71 | 4.12 | 1000 | 246.7 | -0.01 | 0.8 | 58 | 25 | 30.78
2208AC006 | 22-D-2008 | 22 | 123725 | 0 | 2008_09_08 | 45.2533753 | Asphalt Cement | -93.694324 | PG 58-34 - sent to Maplewood for testing. AT MIX PLANT | AC 747 |  | AC 747 | Maplewood Lab | 12/02/2008 |  | RTFO Residue | 25.12 | 71 | 1830 | 5313 | 5619 | 5.31 | 5.94 | 1000 | 223.7 | 0.21 | 0.8 | 58 | 25 | 43.91
2208AC006 | 22-D-2008 | 22 | 123725 | 0 | 2008_09_08 | 45.2533753 | Asphalt Cement | -93.694324 | PG 58-34 - sent to Maplewood for testing. AT MIX PLANT | AC 747 |  | AC 747 | Maplewood Lab | 12/02/2008 |  | RTFO Residue | 39.81 | 70.6 | 2671 | 7603 | 8059 | 7.6 | 8.54 | 1000 | 202.4 | 0 | 0.8 | 58 | 25 | 62.42
2208AC006 | 22-D-2008 | 22 | 123725 | 0 | 2008_09_08 | 45.2533753 | Asphalt Cement | -93.694324 | PG 58-34 - sent to Maplewood for testing. AT MIX PLANT | AC 747 |  | AC 747 | Maplewood Lab | 12/02/2008 |  | RTFO Residue | 63.09 | 70.4 | 3880 | 10870 | 11540 | 10.87 | 12.25 | 1000 | 182.9 | -0.2 | 0.8 | 58 | 25 | 88.13
2208AC006 | 22-D-2008 | 22 | 123725 | 0 | 2008_09_08 | 45.2533753 | Asphalt Cement | -93.694324 | PG 58-34 - sent to Maplewood for testing. AT MIX PLANT | AC 747 |  | AC 747 | Maplewood Lab | 12/02/2008 |  | RTFO Residue | 100 | 70.1 | 5620 | 15540 | 16530 | 15.54 | 17.58 | 1000 | 165.2 | 0.13 | 0.8 | 58 | 25 | 124.5
2208AC006 | 22-D-2008 | 22 | 123725 | 0 | 2008_09_08 | 45.2533753 | Asphalt Cement | -93.694324 | PG 58-34 - sent to Maplewood for testing. AT MIX PLANT | AC 747 |  | AC 747 | Maplewood Lab | 12/02/2008 |  | RTFO Residue | 1 | 79.1 | 39 | 202 | 206 | 0.2 | 0.21 | 1000 | 205.6 | 0.03 | 1.59 | 64 | 25 | 3.259
2208AC006 | 22-D-2008 | 22 | 123725 | 0 | 2008_09_08 | 45.2533753 | Asphalt Cement | -93.694324 | PG 58-34 - sent to Maplewood for testing. AT MIX PLANT | AC 747 |  | AC 747 | Maplewood Lab | 12/02/2008 |  | RTFO Residue | 1.586 | 77.9 | 64 | 300 | 307 | 0.3 | 0.31 | 1000 | 193.3 | 0.06 | 1.5 | 64 | 25 | 4.597
2208AC006 | 22-D-2008 | 22 | 123725 | 0 | 2008_09_08 | 45.2533753 | Asphalt Cement | -93.694324 | PG 58-34 - sent to Maplewood for testing. AT MIX PLANT | AC 747 |  | AC 747 | Maplewood Lab | 12/02/2008 |  | RTFO Residue | 2.512 | 76.8 | 104 | 445 | 457 | 0.44 | 0.47 | 1000 | 181.8 | 0.1 | 1.51 | 64 | 25 | 6.877
2208AC006 | 22-D-2008 | 22 | 123725 | 0 | 2008_09_08 | 45.2533753 | Asphalt Cement | -93.694324 | PG 58-34 - sent to Maplewood for testing. AT MIX PLANT | AC 747 |  | AC 747 | Maplewood Lab | 12/02/2008 |  | RTFO Residue | 3.98 | 75.8 | 163 | 645 | 665 | 0.64 | 0.69 | 1000 | 167.1 | 0.03 | 1.51 | 64 | 25 | 10.02
2208AC006 | 22-D-2008 | 22 | 123725 | 0 | 2008_09_08 | 45.2533753 | Asphalt Cement | -93.694324 | PG 58-34 - sent to Maplewood for testing. AT MIX PLANT | AC 747 |  | AC 747 | Maplewood Lab | 12/02/2008 |  | RTFO Residue | 6.309 | 74.9 | 257 | 949 | 983 | 0.95 | 1.02 | 1000 | 155.8 | -0.68 | 1.49 | 64 | 25 | 14.61
2208AC006 | 22-D-2008 | 22 | 123725 | 0 | 2008_09_08 | 45.2533753 | Asphalt Cement | -93.694324 | PG 58-34 - sent to Maplewood for testing. AT MIX PLANT | AC 747 |  | AC 747 | Maplewood Lab | 12/02/2008 |  | RTFO Residue | 10 | 74 | 396 | 1382 | 1437 | 1.38 | 1.5 | 1000 | 143.7 | 0 | 1.5 | 64 | 25 | 21.41
2208AC006 | 22-D-2008 | 22 | 123725 | 0 | 2008_09_08 | 45.2533753 | Asphalt Cement | -93.694324 | PG 58-34 - sent to Maplewood for testing. AT MIX PLANT | AC 747 |  | AC 747 | Maplewood Lab | 12/02/2008 |  | RTFO Residue | 15.84 | 73.3 | 600 | 2002 | 2090 | 2 | 2.18 | 1000 | 131.9 | -0.02 | 1.51 | 64 | 25 | 31.06
2208AC006 | 22-D-2008 | 22 | 123725 | 0 | 2008_09_08 | 45.2533753 | Asphalt Cement | -93.694324 | PG 58-34 - sent to Maplewood for testing. AT MIX PLANT | AC 747 |  | AC 747 | Maplewood Lab | 12/02/2008 |  | RTFO Residue | 25.12 | 72.7 | 903 | 2901 | 3038 | 2.9 | 3.18 | 1000 | 120.9 | 0 | 1.51 | 64 | 25 | 44.66
2208AC006 | 22-D-2008 | 22 | 123725 | 0 | 2008_09_08 | 45.2533753 | Asphalt Cement | -93.694324 | PG 58-34 - sent to Maplewood for testing. AT MIX PLANT | AC 747 |  | AC 747 | Maplewood Lab | 12/02/2008 |  | RTFO Residue | 39.81 | 72.2 | 1342 | 4187 | 4397 | 4.19 | 4.62 | 1000 | 110.4 | -0.01 | 1.51 | 64 | 25 | 63.6
2208BM005 | 22-D-2008 | 22 | 123725 | 0 | 2008_09_10 | 45.2533753 | Bituminous Mix | -93.694324 | SPWEB440C Sp 1, 30% fractionated RAP wear, PG 58-34; sent to Metro Bit Lab for extra verification testing. DURING PAVING | 08BC 120 |  | 08BC 120 | Maplewood Lab | 01/12/2009 |  | extracted | 1 | 74.7 | 1770 | 6468 | 6706 | 6.47 | 6.95 | 1000 | 6706 | 0 | 0.1 | 40 | 25 | 6.733
2208BM005 | 22-D-2008 | 22 | 123725 | 0 | 2008_09_10 | 45.2533753 | Bituminous Mix | -93.694324 | SPWEB440C Sp 1, 30% fractionated RAP wear, PG 58-34; sent to Metro Bit Lab for extra verification testing. DURING PAVING | 08BC 120 |  | 08BC 120 | Maplewood Lab | 01/12/2009 |  | extracted | 1.586 | 73.8 | 2730 | 9398 | 9787 | 9.4 | 10.19 | 1000 | 6173 | 0 | 0.1 | 40 | 25 | 9.804
2208BM005 | 22-D-2008 | 22 | 123725 | 0 | 2008_09_10 | 45.2533753 | Bituminous Mix | -93.694324 | SPWEB440C Sp 1, 30% fractionated RAP wear, PG 58-34; sent to Metro Bit Lab for extra verification testing. DURING PAVING | 08BC 120 |  | 08BC 120 | Maplewood Lab | 01/12/2009 |  | extracted | 2.512 | 72.5 | 4265 | 13550 | 14210 | 13.55 | 14.9 | 1000 | 5657 | 0.01 | 0.1 | 40 | 25 | 14.26
2208BM005 | 22-D-2008 | 22 | 123725 | 0 | 2008_09_10 | 45.2533753 | Bituminous Mix | -93.694324 | SPWEB440C Sp 1, 30% fractionated RAP wear, PG 58-34; sent to Metro Bit Lab for extra verification testing. DURING PAVING | 08BC 120 |  | 08BC 120 | Maplewood Lab | 01/12/2009 |  | extracted | 3.98 | 72.1 | 6326 | 19590 | 20590 | 19.59 | 21.64 | 1000 | 5172 | 0.02 | 0.1 | 40 | 25 | 20.57
2208BM005 | 22-D-2008 | 22 | 123725 | 0 | 2008_09_10 | 45.2533753 | Bituminous Mix | -93.694324 | SPWEB440C Sp 1, 30% fractionated RAP wear, PG 58-34; sent to Metro Bit Lab for extra verification testing. DURING PAVING | 08BC 120 |  | 08BC 120 | Maplewood Lab | 01/12/2009 |  | extracted | 6.309 | 71.4 | 9444 | 28130 | 29670 | 28.13 | 31.3 | 1000 | 4703 | -0.01 | 0.1 | 40 | 25 | 29.63
2208BM005 | 22-D-2008 | 22 | 123725 | 0 | 2008_09_10 | 45.2533753 | Bituminous Mix | -93.694324 | SPWEB440C Sp 1, 30% fractionated RAP wear, PG 58-34; sent to Metro Bit Lab for extra verification testing. DURING PAVING | 08BC 120 |  | 08BC 120 | Maplewood Lab | 01/12/2009 |  | extracted | 10 | 70.7 | 14120 | 40310 | 42710 | 40.31 | 45.25 | 1000 | 4270 | -0.01 | 0.1 | 40 | 25 | 42.53
2208BM005 | 22-D-2008 | 22 | 123725 | 0 | 2008_09_10 | 45.2533753 | Bituminous Mix | -93.694324 | SPWEB440C Sp 1, 30% fractionated RAP wear, PG 58-34; sent to Metro Bit Lab for extra verification testing. DURING PAVING | 08BC 120 |  | 08BC 120 | Maplewood Lab | 01/12/2009 |  | extracted | 15.84 | 70.1 | 20830 | 57490 | 61140 | 57.49 | 65.03 | 1000 | 3859 | 0 | 0.1 | 40 | 25 | 60.95
2208BM005 | 22-D-2008 | 22 | 123725 | 0 | 2008_09_10 | 45.2533753 | Bituminous Mix | -93.694324 | SPWEB440C Sp 1, 30% fractionated RAP wear, PG 58-34; sent to Metro Bit Lab for extra verification testing. DURING PAVING | 08BC 120 |  | 08BC 120 | Maplewood Lab | 01/12/2009 |  | extracted | 25.12 | 69.5 | 30610 | 81720 | 87260 | 81.72 | 93.18 | 1000 | 3474 | -0.02 | 0.1 | 40 | 25 | 86.98
2208BM005 | 22-D-2008 | 22 | 123725 | 0 | 2008_09_10 | 45.2533753 | Bituminous Mix | -93.694324 | SPWEB440C Sp 1, 30% fractionated RAP wear, PG 58-34; sent to Metro Bit Lab for extra verification testing. DURING PAVING | 08BC 120 |  | 08BC 120 | Maplewood Lab | 01/12/2009 |  | extracted | 39.81 | 68.9 | 44810 | 116000 | 124300 | 116 | 133.3 | 1000 | 3123 | 0 | 0.1 | 40 | 25 | 123.3
2208BM005 | 22-D-2008 | 22 | 123725 | 0 | 2008_09_10 | 45.2533753 | Bituminous Mix | -93.694324 | SPWEB440C Sp 1, 30% fractionated RAP wear, PG 58-34; sent to Metro Bit Lab for extra verification testing. DURING PAVING | 08BC 120 |  | 08BC 120 | Maplewood Lab | 01/12/2009 |  | extracted | 63.09 | 68.3 | 65120 | 164000 | 176400 | 164 | 189.8 | 1000 | 2796 | -0.01 | 0.1 | 40 | 25 | 174.5
2208BM005 | 22-D-2008 | 22 | 123725 | 0 | 2008_09_10 | 45.2533753 | Bituminous Mix | -93.694324 | SPWEB440C Sp 1, 30% fractionated RAP wear, PG 58-34; sent to Metro Bit Lab for extra verification testing. DURING PAVING | 08BC 120 |  | 08BC 120 | Maplewood Lab | 01/12/2009 |  | extracted | 100 | 68.4 | 92500 | 233600 | 251300 | 233.6 | 270.2 | 1000 | 2512 | 0.02 | 0.1 | 40 | 25 | 244.3
2208BM005 | 22-D-2008 | 22 | 123725 | 0 | 2008_09_10 | 45.2533753 | Bituminous Mix | -93.694324 | SPWEB440C Sp 1, 30% fractionated RAP wear, PG 58-34; sent to Metro Bit Lab for extra verification testing. DURING PAVING | 08BC 120 |  | 08BC 120 | Maplewood Lab | 01/12/2009 |  | extracted | 1 | 77.6 | 560 | 2535 | 2596 | 2.54 | 2.66 | 1000 | 2596 | 0.02 | 0.25 | 46 | 25 | 6.614
2208BM005 | 22-D-2008 | 22 | 123725 | 0 | 2008_09_10 | 45.2533753 | Bituminous Mix | -93.694324 | SPWEB440C Sp 1, 30% fractionated RAP wear, PG 58-34; sent to Metro Bit Lab for extra verification testing. DURING PAVING | 08BC 120 |  | 08BC 120 | Maplewood Lab | 01/12/2009 |  | extracted | 1.586 | 76.6 | 872 | 3658 | 3761 | 3.66 | 3.87 | 1000 | 2372 | 0 | 0.25 | 46 | 25 | 9.479
2208BM005 | 22-D-2008 | 22 | 123725 | 0 | 2008_09_10 | 45.2533753 | Bituminous Mix | -93.694324 | SPWEB440C Sp 1, 30% fractionated RAP wear, PG 58-34; sent to Metro Bit Lab for extra verification testing. DURING PAVING | 08BC 120 |  | 08BC 120 | Maplewood Lab | 01/12/2009 |  | extracted | 2.512 | 75.7 | 1359 | 5320 | 5491 | 5.32 | 5.67 | 1000 | 2186 | 0.02 | 0.25 | 46 | 25 | 13.75
2208BM005 | 22-D-2008 | 22 | 123725 | 0 | 2008_09_10 | 45.2533753 | Bituminous Mix | -93.694324 | SPWEB440C Sp 1, 30% fractionated RAP wear, PG 58-34; sent to Metro Bit Lab for extra verification testing. DURING PAVING | 08BC 120 |  | 08BC 120 | Maplewood Lab | 01/12/2009 |  | extracted | 3.98 | 74.8 | 2104 | 7741 | 8022 | 7.74 | 8.31 | 1000 | 2015 | -0.02 | 0.25 | 46 | 25 | 20.05
2208BM005 | 22-D-2008 | 22 | 123725 | 0 | 2008_09_10 | 45.2533753 | Bituminous Mix | -93.694324 | SPWEB440C Sp 1, 30% fractionated RAP wear, PG 58-34; sent to Metro Bit Lab for extra verification testing. DURING PAVING | 08BC 120 |  | 08BC 120 | Maplewood Lab | 01/12/2009 |  | extracted | 6.309 | 74 | 3229 | 11250 | 11700 | 11.25 | 12.17 | 1000 | 1855 | 0.02 | 0.25 | 46 | 25 | 29.25
2208BM005 | 22-D-2008 | 22 | 123725 | 0 | 2008_09_10 | 45.2533753 | Bituminous Mix | -93.694324 | SPWEB440C Sp 1, 30% fractionated RAP wear, PG 58-34; sent to Metro Bit Lab for extra verification testing. DURING PAVING | 08BC 120 |  | 08BC 120 | Maplewood Lab | 01/12/2009 |  | extracted | 10 | 73.2 | 4921 | 16330 | 17050 | 16.33 | 17.81 | 1000 | 1705 | 0 | 0.25 | 46 | 25 | 42.51
2208BM005 | 22-D-2008 | 22 | 123725 | 0 | 2008_09_10 | 45.2533753 | Bituminous Mix | -93.694324 | SPWEB440C Sp 1, 30% fractionated RAP wear, PG 58-34; sent to Metro Bit Lab for extra verification testing. DURING PAVING | 08BC 120 |  | 08BC 120 | Maplewood Lab | 01/12/2009 |  | extracted | 15.84 | 72.5 | 7421 | 23570 | 24710 | 23.57 | 25.91 | 1000 | 1559 | 0 | 0.25 | 46 | 25 | 61.63
2208BM005 | 22-D-2008 | 22 | 123725 | 0 | 2008_09_10 | 45.2533753 | Bituminous Mix | -93.694324 | SPWEB440C Sp 1, 30% fractionated RAP wear, PG 58-34; sent to Metro Bit Lab for extra verification testing. DURING PAVING | 08BC 120 |  | 08BC 120 | Maplewood Lab | 01/12/2009 |  | extracted | 25.12 | 71.9 | 11110 | 33940 | 35710 | 33.94 | 37.58 | 1000 | 1421 | 0.04 | 0.25 | 46 | 25 | 88.96
2208BM005 | 22-D-2008 | 22 | 123725 | 0 | 2008_09_10 | 45.2533753 | Bituminous Mix | -93.694324 | SPWEB440C Sp 1, 30% fractionated RAP wear, PG 58-34; sent to Metro Bit Lab for extra verification testing. DURING PAVING | 08BC 120 |  | 08BC 120 | Maplewood Lab | 01/12/2009 |  | extracted | 39.81 | 71.2 | 16570 | 48730 | 51470 | 48.73 | 54.36 | 1000 | 1293 | 0 | 0.25 | 46 | 25 | 127.7
2208BM005 | 22-D-2008 | 22 | 123725 | 0 | 2008_09_10 | 45.2533753 | Bituminous Mix | -93.694324 | SPWEB440C Sp 1, 30% fractionated RAP wear, PG 58-34; sent to Metro Bit Lab for extra verification testing. DURING PAVING | 08BC 120 |  | 08BC 120 | Maplewood Lab | 01/12/2009 |  | extracted | 63.09 | 70.6 | 24550 | 69780 | 73970 | 69.78 | 78.42 | 1000 | 1172 | -0.01 | 0.25 | 46 | 25 | 183
2208BM005 | 22-D-2008 | 22 | 123725 | 0 | 2008_09_10 | 45.2533753 | Bituminous Mix | -93.694324 | SPWEB440C Sp 1, 30% fractionated RAP wear, PG 58-34; sent to Metro Bit Lab for extra verification testing. DURING PAVING | 08BC 120 |  | 08BC 120 | Maplewood Lab | 01/12/2009 |  | extracted | 100 | 70.1 | 36130 | 99830 | 106200 | 99.83 | 112.9 | 1000 | 1061 | 0.03 | 0.25 | 46 | 25 | 259.6
2208BM005 | 22-D-2008 | 22 | 123725 | 0 | 2008_09_10 | 45.2533753 | Bituminous Mix | -93.694324 | SPWEB440C Sp 1, 30% fractionated RAP wear, PG 58-34; sent to Metro Bit Lab for extra verification testing. DURING PAVING | 08BC 120 |  | 08BC 120 | Maplewood Lab | 01/12/2009 |  | extracted | 1 | 80.4 | 184 | 1087 | 1103 | 1.09 | 1.12 | 1000 | 1103 | 0.03 | 0.5 | 52 | 25 | 5.521
2208BM005 | 22-D-2008 | 22 | 123725 | 0 | 2008_09_10 | 45.2533753 | Bituminous Mix | -93.694324 | SPWEB440C Sp 1, 30% fractionated RAP wear, PG 58-34; sent to Metro Bit Lab for extra verification testing. DURING PAVING | 08BC 120 |  | 08BC 120 | Maplewood Lab | 01/12/2009 |  | extracted | 1.586 | 79.4 | 291 | 1545 | 1572 | 1.55 | 1.6 | 1000 | 991.3 | 0.05 | 0.51 | 52 | 25 | 7.946
2208BM005 | 22-D-2008 | 22 | 123725 | 0 | 2008_09_10 | 45.2533753 | Bituminous Mix | -93.694324 | SPWEB440C Sp 1, 30% fractionated RAP wear, PG 58-34; sent to Metro Bit Lab for extra verification testing. DURING PAVING | 08BC 120 |  | 08BC 120 | Maplewood Lab | 01/12/2009 |  | extracted | 2.512 | 78.4 | 476 | 2308 | 2357 | 2.31 | 2.41 | 1000 | 938.4 | -0.01 | 0.5 | 52 | 25 | 11.7
2208BM005 | 22-D-2008 | 22 | 123725 | 0 | 2008_09_10 | 45.2533753 | Bituminous Mix | -93.694324 | SPWEB440C Sp 1, 30% fractionated RAP wear, PG 58-34; sent to Metro Bit Lab for extra verification testing. DURING PAVING | 08BC 120 |  | 08BC 120 | Maplewood Lab | 01/12/2009 |  | extracted | 3.98 | 77.4 | 769 | 3438 | 3523 | 3.44 | 3.61 | 1000 | 885.1 | 0.06 | 0.5 | 52 | 25 | 17.61
2208BM005 | 22-D-2008 | 22 | 123725 | 0 | 2008_09_10 | 45.2533753 | Bituminous Mix | -93.694324 | SPWEB440C Sp 1, 30% fractionated RAP wear, PG 58-34; sent to Metro Bit Lab for extra verification testing. DURING PAVING | 08BC 120 |  | 08BC 120 | Maplewood Lab | 01/12/2009 |  | extracted | 6.309 | 76.5 | 1221 | 5088 | 5232 | 5.09 | 5.38 | 1000 | 829.3 | -0.12 | 0.5 | 52 | 25 | 26.22
2208BM005 | 22-D-2008 | 22 | 123725 | 0 | 2008_09_10 | 45.2533753 | Bituminous Mix | -93.694324 | SPWEB440C Sp 1, 30% fractionated RAP wear, PG 58-34; sent to Metro Bit Lab for extra verification testing. DURING PAVING | 08BC 120 |  | 08BC 120 | Maplewood Lab | 01/12/2009 |  | extracted | 10 | 75.7 | 1913 | 7492 | 7733 | 7.49 | 7.98 | 1000 | 773.2 | 0 | 0.5 | 52 | 25 | 38.69
2208BM005 | 22-D-2008 | 22 | 123725 | 0 | 2008_09_10 | 45.2533753 | Bituminous Mix | -93.694324 | SPWEB440C Sp 1, 30% fractionated RAP wear, PG 58-34; sent to Metro Bit Lab for extra verification testing. DURING PAVING | 08BC 120 |  | 08BC 120 | Maplewood Lab | 01/12/2009 |  | extracted | 15.84 | 74.9 | 2954 | 10950 | 11340 | 10.95 | 11.75 | 1000 | 715.9 | -0.01 | 0.5 | 52 | 25 | 56.74
2208BM005 | 22-D-2008 | 22 | 123725 | 0 | 2008_09_10 | 45.2533753 | Bituminous Mix | -93.694324 | SPWEB440C Sp 1, 30% fractionated RAP wear, PG 58-34; sent to Metro Bit Lab for extra verification testing. DURING PAVING | 08BC 120 |  | 08BC 120 | Maplewood Lab | 01/12/2009 |  | extracted | 25.12 | 74.2 | 4525 | 15970 | 16600 | 15.97 | 17.25 | 1000 | 660.7 | -0.15 | 0.5 | 52 | 25 | 82.74
2208BM005 | 22-D-2008 | 22 | 123725 | 0 | 2008_09_10 | 45.2533753 | Bituminous Mix | -93.694324 | SPWEB440C Sp 1, 30% fractionated RAP wear, PG 58-34; sent to Metro Bit Lab for extra verification testing. DURING PAVING | 08BC 120 |  | 08BC 120 | Maplewood Lab | 01/12/2009 |  | extracted | 39.81 | 73.5 | 6866 | 23200 | 24190 | 23.2 | 25.23 | 1000 | 607.6 | 0 | 0.5 | 52 | 25 | 120
2208BM005 | 22-D-2008 | 22 | 123725 | 0 | 2008_09_10 | 45.2533753 | Bituminous Mix | -93.694324 | SPWEB440C Sp 1, 30% fractionated RAP wear, PG 58-34; sent to Metro Bit Lab for extra verification testing. DURING PAVING | 08BC 120 |  | 08BC 120 | Maplewood Lab | 01/12/2009 |  | extracted | 63.09 | 72.9 | 10350 | 33580 | 35140 | 33.58 | 36.77 | 1000 | 556.9 | -0.11 | 0.5 | 52 | 25 | 173.1
2208BM005 | 22-D-2008 | 22 | 123725 | 0 | 2008_09_10 | 45.2533753 | Bituminous Mix | -93.694324 | SPWEB440C Sp 1, 30% fractionated RAP wear, PG 58-34; sent to Metro Bit Lab for extra verification testing. DURING PAVING | 08BC 120 |  | 08BC 120 | Maplewood Lab | 01/12/2009 |  | extracted | 100 | 72.3 | 15480 | 48550 | 50960 | 48.55 | 53.49 | 1000 | 509.5 | -0.08 | 0.5 | 52 | 25 | 248
2208BM005 | 22-D-2008 | 22 | 123725 | 0 | 2008_09_10 | 45.2533753 | Bituminous Mix | -93.694324 | SPWEB440C Sp 1, 30% fractionated RAP wear, PG 58-34; sent to Metro Bit Lab for extra verification testing. DURING PAVING | 08BC 120 |  | 08BC 120 | Maplewood Lab | 01/12/2009 |  | extracted | 1 | 83 | 57 | 467 | 471 | 0.47 | 0.47 | 1000 | 470.9 | 0.03 | 0.8 | 58 | 25 | 3.774
2208BM005 | 22-D-2008 | 22 | 123725 | 0 | 2008_09_10 | 45.2533753 | Bituminous Mix | -93.694324 | SPWEB440C Sp 1, 30% fractionated RAP wear, PG 58-34; sent to Metro Bit Lab for extra verification testing. DURING PAVING | 08BC 120 |  | 08BC 120 | Maplewood Lab | 01/12/2009 |  | extracted | 1.586 | 82 | 98 | 693 | 700 | 0.69 | 0.71 | 1000 | 441.6 | -0.01 | 0.8 | 58 | 25 | 5.576
2208BM005 | 22-D-2008 | 22 | 123725 | 0 | 2008_09_10 | 45.2533753 | Bituminous Mix | -93.694324 | SPWEB440C Sp 1, 30% fractionated RAP wear, PG 58-34; sent to Metro Bit Lab for extra verification testing. DURING PAVING | 08BC 120 |  | 08BC 120 | Maplewood Lab | 01/12/2009 |  | extracted | 2.512 | 80.9 | 173 | 1080 | 1094 | 1.08 | 1.11 | 1000 | 435.6 | 0.07 | 0.8 | 58 | 25 | 8.708
2208BM005 | 22-D-2008 | 22 | 123725 | 0 | 2008_09_10 | 45.2533753 | Bituminous Mix | -93.694324 | SPWEB440C Sp 1, 30% fractionated RAP wear, PG 58-34; sent to Metro Bit Lab for extra verification testing. DURING PAVING | 08BC 120 |  | 08BC 120 | Maplewood Lab | 01/12/2009 |  | extracted | 3.98 | 79.9 | 282 | 1581 | 1606 | 1.58 | 1.63 | 1000 | 403.4 | 0.15 | 0.81 | 58 | 25 | 12.96
2208BM005 | 22-D-2008 | 22 | 123725 | 0 | 2008_09_10 | 45.2533753 | Bituminous Mix | -93.694324 | SPWEB440C Sp 1, 30% fractionated RAP wear, PG 58-34; sent to Metro Bit Lab for extra verification testing. DURING PAVING | 08BC 120 |  | 08BC 120 | Maplewood Lab | 01/12/2009 |  | extracted | 6.309 | 78.9 | 459 | 2341 | 2385 | 2.34 | 2.43 | 1000 | 378 | -0.12 | 0.8 | 58 | 25 | 18.95
2208BM005 | 22-D-2008 | 22 | 123725 | 0 | 2008_09_10 | 45.2533753 | Bituminous Mix | -93.694324 | SPWEB440C Sp 1, 30% fractionated RAP wear, PG 58-34; sent to Metro Bit Lab for extra verification testing. DURING PAVING | 08BC 120 |  | 08BC 120 | Maplewood Lab | 01/12/2009 |  | extracted | 10 | 78 | 739 | 3475 | 3553 | 3.48 | 3.63 | 1000 | 355.2 | 0 | 0.8 | 58 | 25 | 28.36
2208BM005 | 22-D-2008 | 22 | 123725 | 0 | 2008_09_10 | 45.2533753 | Bituminous Mix | -93.694324 | SPWEB440C Sp 1, 30% fractionated RAP wear, PG 58-34; sent to Metro Bit Lab for extra verification testing. DURING PAVING | 08BC 120 |  | 08BC 120 | Maplewood Lab | 01/12/2009 |  | extracted | 15.84 | 77.1 | 1177 | 5153 | 5286 | 5.15 | 5.42 | 1000 | 333.6 | -0.03 | 0.8 | 58 | 25 | 42.17
2208BM005 | 22-D-2008 | 22 | 123725 | 0 | 2008_09_10 | 45.2533753 | Bituminous Mix | -93.694324 | SPWEB440C Sp 1, 30% fractionated RAP wear, PG 58-34; sent to Metro Bit Lab for extra verification testing. DURING PAVING | 08BC 120 |  | 08BC 120 | Maplewood Lab | 01/12/2009 |  | extracted | 25.12 | 76.3 | 1851 | 7605 | 7827 | 7.61 | 8.06 | 1000 | 311.6 | -0.26 | 0.8 | 58 | 25 | 62.35
2208BM005 | 22-D-2008 | 22 | 123725 | 0 | 2008_09_10 | 45.2533753 | Bituminous Mix | -93.694324 | SPWEB440C Sp 1, 30% fractionated RAP wear, PG 58-34; sent to Metro Bit Lab for extra verification testing. DURING PAVING | 08BC 120 |  | 08BC 120 | Maplewood Lab | 01/12/2009 |  | extracted | 39.81 | 75.6 | 2874 | 11160 | 11530 | 11.16 | 11.9 | 1000 | 289.5 | -0.01 | 0.8 | 58 | 25 | 91.29
2208BM005 | 22-D-2008 | 22 | 123725 | 0 | 2008_09_10 | 45.2533753 | Bituminous Mix | -93.694324 | SPWEB440C Sp 1, 30% fractionated RAP wear, PG 58-34; sent to Metro Bit Lab for extra verification testing. DURING PAVING | 08BC 120 |  | 08BC 120 | Maplewood Lab | 01/12/2009 |  | extracted | 63.09 | 74.9 | 4426 | 16340 | 16930 | 16.34 | 17.54 | 1000 | 268.4 | -0.18 | 0.8 | 58 | 25 | 132.6
2208BM005 | 22-D-2008 | 22 | 123725 | 0 | 2008_09_10 | 45.2533753 | Bituminous Mix | -93.694324 | SPWEB440C Sp 1, 30% fractionated RAP wear, PG 58-34; sent to Metro Bit Lab for extra verification testing. DURING PAVING | 08BC 120 |  | 08BC 120 | Maplewood Lab | 01/12/2009 |  | extracted | 100 | 74.2 | 6782 | 23880 | 24830 | 23.88 | 25.81 | 1000 | 248.2 | -0.04 | 0.8 | 58 | 25 | 191.9
2208BM005 | 22-D-2008 | 22 | 123725 | 0 | 2008_09_10 | 45.2533753 | Bituminous Mix | -93.694324 | SPWEB440C Sp 1, 30% fractionated RAP wear, PG 58-34; sent to Metro Bit Lab for extra verification testing. DURING PAVING | 08BC 120 |  | 08BC 120 | Maplewood Lab | 01/12/2009 |  | extracted | 1 | 85.3 | 17 | 207 | 208 | 0.21 | 0.21 | 1000 | 208 | 0 | 1.57 | 64 | 25 | 3.259
2208BM005 | 22-D-2008 | 22 | 123725 | 0 | 2008_09_10 | 45.2533753 | Bituminous Mix | -93.694324 | SPWEB440C Sp 1, 30% fractionated RAP wear, PG 58-34; sent to Metro Bit Lab for extra verification testing. DURING PAVING | 08BC 120 |  | 08BC 120 | Maplewood Lab | 01/12/2009 |  | extracted | 1.586 | 84.3 | 32 | 318 | 320 | 0.32 | 0.32 | 1000 | 201.7 | 0.01 | 1.51 | 64 | 25 | 4.829
2208BM005 | 22-D-2008 | 22 | 123725 | 0 | 2008_09_10 | 45.2533753 | Bituminous Mix | -93.694324 | SPWEB440C Sp 1, 30% fractionated RAP wear, PG 58-34; sent to Metro Bit Lab for extra verification testing. DURING PAVING | 08BC 120 |  | 08BC 120 | Maplewood Lab | 01/12/2009 |  | extracted | 2.512 | 83.3 | 57 | 484 | 487 | 0.48 | 0.49 | 1000 | 193.8 | 0.09 | 1.52 | 64 | 25 | 7.373
2208BM005 | 22-D-2008 | 22 | 123725 | 0 | 2008_09_10 | 45.2533753 | Bituminous Mix | -93.694324 | SPWEB440C Sp 1, 30% fractionated RAP wear, PG 58-34; sent to Metro Bit Lab for extra verification testing. DURING PAVING | 08BC 120 |  | 08BC 120 | Maplewood Lab | 01/12/2009 |  | extracted | 3.98 | 82.3 | 101 | 745 | 752 | 0.74 | 0.76 | 1000 | 188.8 | 0.1 | 1.5 | 64 | 25 | 11.22
2208BM005 | 22-D-2008 | 22 | 123725 | 0 | 2008_09_10 | 45.2533753 | Bituminous Mix | -93.694324 | SPWEB440C Sp 1, 30% fractionated RAP wear, PG 58-34; sent to Metro Bit Lab for extra verification testing. DURING PAVING | 08BC 120 |  | 08BC 120 | Maplewood Lab | 01/12/2009 |  | extracted | 6.309 | 81.3 | 173 | 1125 | 1138 | 1.13 | 1.15 | 1000 | 180.3 | 0.23 | 1.5 | 64 | 25 | 17.06
2208BM005 | 22-D-2008 | 22 | 123725 | 0 | 2008_09_10 | 45.2533753 | Bituminous Mix | -93.694324 | SPWEB440C Sp 1, 30% fractionated RAP wear, PG 58-34; sent to Metro Bit Lab for extra verification testing. DURING PAVING | 08BC 120 |  | 08BC 120 | Maplewood Lab | 01/12/2009 |  | extracted | 10 | 80.3 | 287 | 1680 | 1704 | 1.68 | 1.73 | 1000 | 170.4 | 0 | 1.5 | 64 | 25 | 25.37
2208BM005 | 22-D-2008 | 22 | 123725 | 0 | 2008_09_10 | 45.2533753 | Bituminous Mix | -93.694324 | SPWEB440C Sp 1, 30% fractionated RAP wear, PG 58-34; sent to Metro Bit Lab for extra verification testing. DURING PAVING | 08BC 120 |  | 08BC 120 | Maplewood Lab | 01/12/2009 |  | extracted | 15.84 | 79.3 | 473 | 2515 | 2559 | 2.52 | 2.6 | 1000 | 161.5 | -0.01 | 1.49 | 64 | 25 | 37.76
2208BM005 | 22-D-2008 | 22 | 123725 | 0 | 2008_09_10 | 45.2533753 | Bituminous Mix | -93.694324 | SPWEB440C Sp 1, 30% fractionated RAP wear, PG 58-34; sent to Metro Bit Lab for extra verification testing. DURING PAVING | 08BC 120 |  | 08BC 120 | Maplewood Lab | 01/12/2009 |  | extracted | 25.12 | 78.5 | 768 | 3763 | 3840 | 3.76 | 3.92 | 1000 | 152.9 | 0.3 | 1.49 | 64 | 25 | 56.45
2208BM005 | 22-D-2008 | 22 | 123725 | 0 | 2008_09_10 | 45.2533753 | Bituminous Mix | -93.694324 | SPWEB440C Sp 1, 30% fractionated RAP wear, PG 58-34; sent to Metro Bit Lab for extra verification testing. DURING PAVING | 08BC 120 |  | 08BC 120 | Maplewood Lab | 01/12/2009 |  | extracted | 39.81 | 77.6 | 1227 | 5601 | 5734 | 5.6 | 5.87 | 1000 | 144 | 0 | 1.49 | 64 | 25 | 83.72
2208BM005 | 22-D-2008 | 22 | 123725 | 0 | 2008_09_10 | 45.2533753 | Bituminous Mix | -93.694324 | SPWEB440C Sp 1, 30% fractionated RAP wear, PG 58-34; sent to Metro Bit Lab for extra verification testing. DURING PAVING | 08BC 120 |  | 08BC 120 | Maplewood Lab | 01/12/2009 |  | extracted | 63.09 | 76.9 | 1934 | 8303 | 8525 | 8.3 | 8.75 | 1000 | 135.1 | -0.32 | 1.49 | 64 | 25 | 123.9
2208BM005 | 22-D-2008 | 22 | 123725 | 0 | 2008_09_10 | 45.2533753 | Bituminous Mix | -93.694324 | SPWEB440C Sp 1, 30% fractionated RAP wear, PG 58-34; sent to Metro Bit Lab for extra verification testing. DURING PAVING | 08BC 120 |  | 08BC 120 | Maplewood Lab | 01/12/2009 |  | extracted | 100 | 76.2 | 3011 | 12260 | 12620 | 12.26 | 13 | 1000 | 126.2 | -0.42 | 1.49 | 64 | 25 | 186
2208BM005 | 22-D-2008 | 22 | 123725 | 0 | 2008_09_10 | 45.2533753 | Bituminous Mix | -93.694324 | SPWEB440C Sp 1, 30% fractionated RAP wear, PG 58-34; sent to Metro Bit Lab for extra verification testing. DURING PAVING | 08BC 120 |  | 08BC 120 | Maplewood Lab | 01/12/2009 |  | extracted | 1 | 87 | 5 | 98 | 98 | 0.1 | 0.1 | 1000 | 98.1 | -0.01 | 3.32 | 70 | 25 | 3.259
2208BM005 | 22-D-2008 | 22 | 123725 | 0 | 2008_09_10 | 45.2533753 | Bituminous Mix | -93.694324 | SPWEB440C Sp 1, 30% fractionated RAP wear, PG 58-34; sent to Metro Bit Lab for extra verification testing. DURING PAVING | 08BC 120 |  | 08BC 120 | Maplewood Lab | 01/12/2009 |  | extracted | 1.586 | 86.3 | 10 | 153 | 153 | 0.15 | 0.15 | 1000 | 96.4 | -0.01 | 3 | 70 | 25 | 4.587
2208BM005 | 22-D-2008 | 22 | 123725 | 0 | 2008_09_10 | 45.2533753 | Bituminous Mix | -93.694324 | SPWEB440C Sp 1, 30% fractionated RAP wear, PG 58-34; sent to Metro Bit Lab for extra verification testing. DURING PAVING | 08BC 120 |  | 08BC 120 | Maplewood Lab | 01/12/2009 |  | extracted | 2.512 | 85.4 | 19 | 236 | 237 | 0.24 | 0.24 | 1000 | 94.4 | 0.23 | 3.01 | 70 | 25 | 7.122
2208BM005 | 22-D-2008 | 22 | 123725 | 0 | 2008_09_10 | 45.2533753 | Bituminous Mix | -93.694324 | SPWEB440C Sp 1, 30% fractionated RAP wear, PG 58-34; sent to Metro Bit Lab for extra verification testing. DURING PAVING | 08BC 120 |  | 08BC 120 | Maplewood Lab | 01/12/2009 |  | extracted | 3.98 | 84.5 | 35 | 363 | 365 | 0.36 | 0.37 | 1000 | 91.7 | 0.18 | 3.01 | 70 | 25 | 10.98
2208BM005 | 22-D-2008 | 22 | 123725 | 0 | 2008_09_10 | 45.2533753 | Bituminous Mix | -93.694324 | SPWEB440C Sp 1, 30% fractionated RAP wear, PG 58-34; sent to Metro Bit Lab for extra verification testing. DURING PAVING | 08BC 120 |  | 08BC 120 | Maplewood Lab | 01/12/2009 |  | extracted | 6.309 | 83.5 | 64 | 560 | 564 | 0.56 | 0.57 | 1000 | 89.3 | -0.83 | 3 | 70 | 25 | 16.84
2208BM005 | 22-D-2008 | 22 | 123725 | 0 | 2008_09_10 | 45.2533753 | Bituminous Mix | -93.694324 | SPWEB440C Sp 1, 30% fractionated RAP wear, PG 58-34; sent to Metro Bit Lab for extra verification testing. DURING PAVING | 08BC 120 |  | 08BC 120 | Maplewood Lab | 01/12/2009 |  | extracted | 10 | 82.5 | 112 | 850 | 858 | 0.85 | 0.87 | 1000 | 85.8 | 0.01 | 3 | 70 | 25 | 25.61
2208BM005 | 22-D-2008 | 22 | 123725 | 0 | 2008_09_10 | 45.2533753 | Bituminous Mix | -93.694324 | SPWEB440C Sp 1, 30% fractionated RAP wear, PG 58-34; sent to Metro Bit Lab for extra verification testing. DURING PAVING | 08BC 120 |  | 08BC 120 | Maplewood Lab | 01/12/2009 |  | extracted | 15.84 | 81.5 | 193 | 1295 | 1309 | 1.3 | 1.32 | 1000 | 82.6 | 0.36 | 3 | 70 | 25 | 38.85
2208BM005 | 22-D-2008 | 22 | 123725 | 0 | 2008_09_10 | 45.2533753 | Bituminous Mix | -93.694324 | SPWEB440C Sp 1, 30% fractionated RAP wear, PG 58-34; sent to Metro Bit Lab for extra verification testing. DURING PAVING | 08BC 120 |  | 08BC 120 | Maplewood Lab | 01/12/2009 |  | extracted | 25.12 | 80.6 | 324 | 1957 | 1984 | 1.96 | 2.01 | 1000 | 79 | 0.11 | 2.99 | 70 | 25 | 58.55
2208BM005 | 22-D-2008 | 22 | 123725 | 0 | 2008_09_10 | 45.2533753 | Bituminous Mix | -93.694324 | SPWEB440C Sp 1, 30% fractionated RAP wear, PG 58-34; sent to Metro Bit Lab for extra verification testing. DURING PAVING | 08BC 120 |  | 08BC 120 | Maplewood Lab | 01/12/2009 |  | extracted | 39.81 | 79.7 | 534 | 2936 | 2985 | 2.94 | 3.03 | 1000 | 75 | -0.02 | 3 | 70 | 25 | 88.52
2208BM005 | 22-D-2008 | 22 | 123725 | 0 | 2008_09_10 | 45.2533753 | Bituminous Mix | -93.694324 | SPWEB440C Sp 1, 30% fractionated RAP wear, PG 58-34; sent to Metro Bit Lab for extra verification testing. DURING PAVING | 08BC 120 |  | 08BC 120 | Maplewood Lab | 01/12/2009 |  | extracted | 63.09 | 78.8 | 866 | 4387 | 4472 | 4.39 | 4.56 | 1000 | 70.9 | 0.26 | 3 | 70 | 25 | 136.6
2208BM005 | 22-D-2008 | 22 | 123725 | 0 | 2008_09_10 | 45.2533753 | Bituminous Mix | -93.694324 | SPWEB440C Sp 1, 30% fractionated RAP wear, PG 58-34; sent to Metro Bit Lab for extra verification testing. DURING PAVING | 08BC 120 |  | 08BC 120 | Maplewood Lab | 01/12/2009 |  | extracted | 100 | 78.1 | 1382 | 6533 | 6678 | 6.53 | 6.83 | 1000 | 66.8 | 0.37 | 3 | 70 | 25 | 227.3
2208BM005 | 22-D-2008 | 22 | 123725 | 0 | 2008_09_10 | 45.2533753 | Bituminous Mix | -93.694324 | SPWEB440C Sp 1, 30% fractionated RAP wear, PG 58-34; sent to Metro Bit Lab for extra verification testing. DURING PAVING | 08BC 120 |  | 08BC 120 | Maplewood Lab | 01/12/2009 |  | extracted | 1 | 88.1 | 2 | 49 | 49 | 0.05 | 0.05 | 1000 | 49.4 | -0.01 | 6.6 | 76 | 25 | 3.259
2208BM005 | 22-D-2008 | 22 | 123725 | 0 | 2008_09_10 | 45.2533753 | Bituminous Mix | -93.694324 | SPWEB440C Sp 1, 30% fractionated RAP wear, PG 58-34; sent to Metro Bit Lab for extra verification testing. DURING PAVING | 08BC 120 |  | 08BC 120 | Maplewood Lab | 01/12/2009 |  | extracted | 1.586 | 87.7 | 3 | 77 | 78 | 0.08 | 0.08 | 1000 | 48.9 | 0.33 | 6.01 | 76 | 25 | 4.659
2208BM005 | 22-D-2008 | 22 | 123725 | 0 | 2008_09_10 | 45.2533753 | Bituminous Mix | -93.694324 | SPWEB440C Sp 1, 30% fractionated RAP wear, PG 58-34; sent to Metro Bit Lab for extra verification testing. DURING PAVING | 08BC 120 |  | 08BC 120 | Maplewood Lab | 01/12/2009 |  | extracted | 2.512 | 87 | 6 | 121 | 121 | 0.12 | 0.12 | 1000 | 48.3 | 0.43 | 6.01 | 76 | 25 | 7.284
2208BM005 | 22-D-2008 | 22 | 123725 | 0 | 2008_09_10 | 45.2533753 | Bituminous Mix | -93.694324 | SPWEB440C Sp 1, 30% fractionated RAP wear, PG 58-34; sent to Metro Bit Lab for extra verification testing. DURING PAVING | 08BC 120 |  | 08BC 120 | Maplewood Lab | 01/12/2009 |  | extracted | 3.98 | 86.3 | 12 | 189 | 189 | 0.19 | 0.19 | 1000 | 47.6 | -0.34 | 6 | 76 | 25 | 11.34
2208BM005 | 22-D-2008 | 22 | 123725 | 0 | 2008_09_10 | 45.2533753 | Bituminous Mix | -93.694324 | SPWEB440C Sp 1, 30% fractionated RAP wear, PG 58-34; sent to Metro Bit Lab for extra verification testing. DURING PAVING | 08BC 120 |  | 08BC 120 | Maplewood Lab | 01/12/2009 |  | extracted | 6.309 | 85.5 | 23 | 293 | 294 | 0.29 | 0.3 | 1000 | 46.6 | 0.07 | 6.01 | 76 | 25 | 17.63
2208BM005 | 22-D-2008 | 22 | 123725 | 0 | 2008_09_10 | 45.2533753 | Bituminous Mix | -93.694324 | SPWEB440C Sp 1, 30% fractionated RAP wear, PG 58-34; sent to Metro Bit Lab for extra verification testing. DURING PAVING | 08BC 120 |  | 08BC 120 | Maplewood Lab | 01/12/2009 |  | extracted | 10 | 84.5 | 43 | 453 | 455 | 0.45 | 0.46 | 1000 | 45.5 | -0.02 | 6.01 | 76 | 25 | 27.23
2208BM005 | 22-D-2008 | 22 | 123725 | 0 | 2008_09_10 | 45.2533753 | Bituminous Mix | -93.694324 | SPWEB440C Sp 1, 30% fractionated RAP wear, PG 58-34; sent to Metro Bit Lab for extra verification testing. DURING PAVING | 08BC 120 |  | 08BC 120 | Maplewood Lab | 01/12/2009 |  | extracted | 15.84 | 83.6 | 78 | 695 | 700 | 0.7 | 0.7 | 1000 | 44.2 | 0.14 | 6 | 76 | 25 | 41.81
2208BM005 | 22-D-2008 | 22 | 123725 | 0 | 2008_09_10 | 45.2533753 | Bituminous Mix | -93.694324 | SPWEB440C Sp 1, 30% fractionated RAP wear, PG 58-34; sent to Metro Bit Lab for extra verification testing. DURING PAVING | 08BC 120 |  | 08BC 120 | Maplewood Lab | 01/12/2009 |  | extracted | 25.12 | 82.6 | 138 | 1064 | 1072 | 1.06 | 1.08 | 1000 | 42.7 | 0.59 | 6 | 76 | 25 | 64.84
2208BM005 | 22-D-2008 | 22 | 123725 | 0 | 2008_09_10 | 45.2533753 | Bituminous Mix | -93.694324 | SPWEB440C Sp 1, 30% fractionated RAP wear, PG 58-34; sent to Metro Bit Lab for extra verification testing. DURING PAVING | 08BC 120 |  | 08BC 120 | Maplewood Lab | 01/12/2009 |  | extracted | 39.81 | 81.6 | 237 | 1614 | 1631 | 1.61 | 1.65 | 1000 | 41 | -0.02 | 5.99 | 76 | 25 | 103
2208BM005 | 22-D-2008 | 22 | 123725 | 0 | 2008_09_10 | 45.2533753 | Bituminous Mix | -93.694324 | SPWEB440C Sp 1, 30% fractionated RAP wear, PG 58-34; sent to Metro Bit Lab for extra verification testing. DURING PAVING | 08BC 120 |  | 08BC 120 | Maplewood Lab | 01/12/2009 |  | extracted | 63.09 | 80.7 | 399 | 2436 | 2468 | 2.44 | 2.5 | 1000 | 39.1 | 0.14 | 6 | 76 | 25 | 177.8
2208BM005 | 22-D-2008 | 22 | 123725 | 0 | 2008_09_10 | 45.2533753 | Bituminous Mix | -93.694324 | SPWEB440C Sp 1, 30% fractionated RAP wear, PG 58-34; sent to Metro Bit Lab for extra verification testing. DURING PAVING | 08BC 120 |  | 08BC 120 | Maplewood Lab | 01/12/2009 |  | extracted | 100 | 79.8 | 657 | 3664 | 3723 | 3.66 | 3.78 | 1000 | 37.2 | -0.86 | 6 | 76 | 25 | 352.2
2208BM005 | 22-D-2008 | 22 | 123725 | 0 | 2008_09_10 | 45.2533753 | Bituminous Mix | -93.694324 | SPWEB440C Sp 1, 30% fractionated RAP wear, PG 58-34; sent to Metro Bit Lab for extra verification testing. DURING PAVING | 08BC 120 |  | 08BC 120 | Maplewood Lab | 01/12/2009 |  | extracted | 10 | 78.3 |  |  | 3296 |  | 3.37 | 1000 |  |  | 10.04 | 58 | 25 | 329.9 | 61.5 | 58
2208BM005 | 22-D-2008 | 22 | 123725 | 0 | 2008_09_10 | 45.2533753 | Bituminous Mix | -93.694324 | SPWEB440C Sp 1, 30% fractionated RAP wear, PG 58-34; sent to Metro Bit Lab for extra verification testing. DURING PAVING | 08BC 120 |  | 08BC 120 | Maplewood Lab | 01/12/2009 |  | extracted | 10 | 80.7 |  |  | 1607 |  | 1.63 | 1000 |  |  | 10.01 | 64 | 25 | 160.2 | 61.5 | 58
2208BM005 | 22-D-2008 | 22 | 123725 | 0 | 2008_09_10 | 45.2533753 | Bituminous Mix | -93.694324 | SPWEB440C Sp 1, 30% fractionated RAP wear, PG 58-34; sent to Metro Bit Lab for extra verification testing. DURING PAVING | 08BC 120 |  | 08BC 120 | Maplewood Lab | 01/12/2009 |  | extracted | 1 | 71.9 | 5233 | 16020 | 16860 | 16.02 | 17.73 | 1000 | 16860 | 0 | 0.1 | 34 | 25 | 16.86
2208BM005 | 22-D-2008 | 22 | 123725 | 0 | 2008_09_10 | 45.2533753 | Bituminous Mix | -93.694324 | SPWEB440C Sp 1, 30% fractionated RAP wear, PG 58-34; sent to Metro Bit Lab for extra verification testing. DURING PAVING | 08BC 120 |  | 08BC 120 | Maplewood Lab | 01/12/2009 |  | extracted | 1.586 | 71 | 7930 | 23080 | 24410 | 23.08 | 25.81 | 1000 | 15390 | 0 | 0.1 | 34 | 25 | 24.31
2208BM005 | 22-D-2008 | 22 | 123725 | 0 | 2008_09_10 | 45.2533753 | Bituminous Mix | -93.694324 | SPWEB440C Sp 1, 30% fractionated RAP wear, PG 58-34; sent to Metro Bit Lab for extra verification testing. DURING PAVING | 08BC 120 |  | 08BC 120 | Maplewood Lab | 01/12/2009 |  | extracted | 2.512 | 70.3 | 11840 | 32990 | 35050 | 32.99 | 37.24 | 1000 | 13960 | 0.01 | 0.1 | 34 | 25 | 35.01
2208BM005 | 22-D-2008 | 22 | 123725 | 0 | 2008_09_10 | 45.2533753 | Bituminous Mix | -93.694324 | SPWEB440C Sp 1, 30% fractionated RAP wear, PG 58-34; sent to Metro Bit Lab for extra verification testing. DURING PAVING | 08BC 120 |  | 08BC 120 | Maplewood Lab | 01/12/2009 |  | extracted | 3.98 | 69.5 | 17610 | 47070 | 50260 | 47.07 | 53.66 | 1000 | 12630 | 0.01 | 0.1 | 34 | 25 | 50.03
2208BM005 | 22-D-2008 | 22 | 123725 | 0 | 2008_09_10 | 45.2533753 | Bituminous Mix | -93.694324 | SPWEB440C Sp 1, 30% fractionated RAP wear, PG 58-34; sent to Metro Bit Lab for extra verification testing. DURING PAVING | 08BC 120 |  | 08BC 120 | Maplewood Lab | 01/12/2009 |  | extracted | 6.309 | 68.8 | 25880 | 66730 | 71570 | 66.73 | 76.77 | 1000 | 11340 | -0.01 | 0.1 | 34 | 25 | 71.33
2208BM005 | 22-D-2008 | 22 | 123725 | 0 | 2008_09_10 | 45.2533753 | Bituminous Mix | -93.694324 | SPWEB440C Sp 1, 30% fractionated RAP wear, PG 58-34; sent to Metro Bit Lab for extra verification testing. DURING PAVING | 08BC 120 |  | 08BC 120 | Maplewood Lab | 01/12/2009 |  | extracted | 10 | 68.2 | 37780 | 94310 | 101600 | 94.31 | 109.4 | 1000 | 10160 | 0 | 0.1 | 34 | 25 | 101.2
2208BM005 | 22-D-2008 | 22 | 123725 | 0 | 2008_09_10 | 45.2533753 | Bituminous Mix | -93.694324 | SPWEB440C Sp 1, 30% fractionated RAP wear, PG 58-34; sent to Metro Bit Lab for extra verification testing. DURING PAVING | 08BC 120 |  | 08BC 120 | Maplewood Lab | 01/12/2009 |  | extracted | 15.84 | 67.5 | 54870 | 132700 | 143600 | 132.7 | 155.4 | 1000 | 9061 | 0 | 0.1 | 34 | 25 | 142.7
2208BM005 | 22-D-2008 | 22 | 123725 | 0 | 2008_09_10 | 45.2533753 | Bituminous Mix | -93.694324 | SPWEB440C Sp 1, 30% fractionated RAP wear, PG 58-34; sent to Metro Bit Lab for extra verification testing. DURING PAVING | 08BC 120 |  | 08BC 120 | Maplewood Lab | 01/12/2009 |  | extracted | 25.12 | 66.9 | 79490 | 186300 | 202500 | 186.3 | 220.2 | 1000 | 8063 | 0.03 | 0.1 | 34 | 25 | 200.5
2208BM005 | 22-D-2008 | 22 | 123725 | 0 | 2008_09_10 | 45.2533753 | Bituminous Mix | -93.694324 | SPWEB440C Sp 1, 30% fractionated RAP wear, PG 58-34; sent to Metro Bit Lab for extra verification testing. DURING PAVING | 08BC 120 |  | 08BC 120 | Maplewood Lab | 01/12/2009 |  | extracted | 39.81 | 66.2 | 114900 | 260500 | 284700 | 260.5 | 311.2 | 1000 | 7152 | 0 | 0.1 | 34 | 25 | 280.7
2208BM005 | 22-D-2008 | 22 | 123725 | 0 | 2008_09_10 | 45.2533753 | Bituminous Mix | -93.694324 | SPWEB440C Sp 1, 30% fractionated RAP wear, PG 58-34; sent to Metro Bit Lab for extra verification testing. DURING PAVING | 08BC 120 |  | 08BC 120 | Maplewood Lab | 01/12/2009 |  | extracted | 63.09 | 65.7 | 164800 | 364400 | 399900 | 364.4 | 438.9 | 1000 | 6339 | 0 | 0.1 | 34 | 25 | 390.7
2208BM005 | 22-D-2008 | 22 | 123725 | 0 | 2008_09_10 | 45.2533753 | Bituminous Mix | -93.694324 | SPWEB440C Sp 1, 30% fractionated RAP wear, PG 58-34; sent to Metro Bit Lab for extra verification testing. DURING PAVING | 08BC 120 |  | 08BC 120 | Maplewood Lab | 01/12/2009 |  | extracted | 100 | 65.3 | 233300 | 507600 | 558700 | 507.6 | 614.9 | 1000 | 5585 | -0.01 | 0.1 | 34 | 25 | 537.3
BC982203 | 22-D-1990 | 22 | 123463 | -9.08 | 1998_09_21 | 45.2538125 | Bituminous Core | -93.6951319 | """""""6"""""""" BC core from forensic test slab - Taken in the WP from slab #6"""". """ | BC982203 and BC982221 combined for testing | 1 | 99026 | Maplewood Lab | 05/07/1999 | MnROAD Cores WP 5676 Base | PAV Residue |  | 50.19 |  |  | 2212000 | 1699 |  |  |  |  | 1.01 | 25.2 |  | 22180 | 17.9 | 17.9
BC982203 | 22-D-1990 | 22 | 123463 | -9.08 | 1998_09_21 | 45.2538125 | Bituminous Core | -93.6951319 | """""""6"""""""" BC core from forensic test slab - Taken in the WP from slab #6"""". """ | BC982203 and BC982221 combined for testing | 1 | 99026 | Maplewood Lab | 05/07/1999 | MnROAD Cores WP 5676 Base | PAV Residue |  | 47.12 |  |  | 3648000 | 2674 |  |  |  |  | 1 | 21.9 |  | 36390 | 17.9 | 17.9
BC982203 | 22-D-1990 | 22 | 123463 | -9.08 | 1998_09_21 | 45.2538125 | Bituminous Core | -93.6951319 | """""""6"""""""" BC core from forensic test slab - Taken in the WP from slab #6"""". """ | BC982203 and BC982221 combined for testing | 3 | 99024 | Maplewood Lab | 04/07/1999 | MnROAD Cores WP 5676 Wear | RTFO Residue |  | 85.28 |  |  | 1195 | 1.199 |  |  |  |  | 10.11 | 70.1 |  | 120.4 | 65.3 | 65.2
BC982203 | 22-D-1990 | 22 | 123463 | -9.08 | 1998_09_21 | 45.2538125 | Bituminous Core | -93.6951319 | """""""6"""""""" BC core from forensic test slab - Taken in the WP from slab #6"""". """ | BC982203 and BC982221 combined for testing | 3 | 99024 | Maplewood Lab | 04/07/1999 | MnROAD Cores WP 5676 Wear | RTFO Residue |  | 83.23 |  |  | 2572 | 2.59 |  |  |  |  | 10.03 | 64 |  | 257.1 | 65.3 | 65.2
BC982203 | 22-D-1990 | 22 | 123463 | -9.08 | 1998_09_21 | 45.2538125 | Bituminous Core | -93.6951319 | """""""6"""""""" BC core from forensic test slab - Taken in the WP from slab #6"""". """ | BC982203 and BC982221 combined for testing | 3 | 99024 | Maplewood Lab | 04/07/1999 | MnROAD Cores WP 5676 Wear | RTFO Residue |  | 85.21 |  |  | 1162 | 1.166 |  |  |  |  | 10.14 | 70 |  | 117.4 | 65.1 | 65.2
BC982203 | 22-D-1990 | 22 | 123463 | -9.08 | 1998_09_21 | 45.2538125 | Bituminous Core | -93.6951319 | """""""6"""""""" BC core from forensic test slab - Taken in the WP from slab #6"""". """ | BC982203 and BC982221 combined for testing | 3 | 99024 | Maplewood Lab | 04/07/1999 | MnROAD Cores WP 5676 Wear | RTFO Residue |  | 83.11 |  |  | 2536 | 2.555 |  |  |  |  | 9.96 | 63.9 |  | 251.9 | 65.1 | 65.2
BC982203 | 22-D-1990 | 22 | 123463 | -9.08 | 1998_09_21 | 45.2538125 | Bituminous Core | -93.6951319 | """""""6"""""""" BC core from forensic test slab - Taken in the WP from slab #6"""". """ | BC982203 and BC982221 combined for testing | 3 | 99024 | Maplewood Lab | 05/07/1999 | MnROAD Cores WP 5676 Wear | PAV Residue |  | 46.48 |  |  | 3938000 | 2855 |  |  |  |  | 1.01 | 21.9 |  | 39530 | 18.1 | 18.1
BC982203 | 22-D-1990 | 22 | 123463 | -9.08 | 1998_09_21 | 45.2538125 | Bituminous Core | -93.6951319 | """""""6"""""""" BC core from forensic test slab - Taken in the WP from slab #6"""". """ | BC982203 and BC982221 combined for testing | 3 | 99024 | Maplewood Lab | 05/07/1999 | MnROAD Cores WP 5676 Wear | PAV Residue |  | 49.79 |  |  | 2440000 | 1863 |  |  |  |  | 1.02 | 25 |  | 24730 | 18.1 | 18.1
BC982203 | 22-D-1990 | 22 | 123463 | -9.08 | 1998_09_21 | 45.2538125 | Bituminous Core | -93.6951319 | """""""6"""""""" BC core from forensic test slab - Taken in the WP from slab #6"""". """ | BC982203 and BC982221 combined for testing | 2 | 99025 | Maplewood Lab | 04/08/1999 | MnROAD Cores WP 5676 Leveling | RTFO Residue |  | 84.49 |  |  | 2010 | 2.02 |  |  |  |  | 10.15 | 64 |  | 203.4 | 63.4 | 63.3
BC982203 | 22-D-1990 | 22 | 123463 | -9.08 | 1998_09_21 | 45.2538125 | Bituminous Core | -93.6951319 | """""""6"""""""" BC core from forensic test slab - Taken in the WP from slab #6"""". """ | BC982203 and BC982221 combined for testing | 2 | 99025 | Maplewood Lab | 04/08/1999 | MnROAD Cores WP 5676 Leveling | RTFO Residue |  | 82.28 |  |  | 4500 | 4.541 |  |  |  |  | 10.05 | 58 |  | 451.1 | 63.4 | 63.3
BC982203 | 22-D-1990 | 22 | 123463 | -9.08 | 1998_09_21 | 45.2538125 | Bituminous Core | -93.6951319 | """""""6"""""""" BC core from forensic test slab - Taken in the WP from slab #6"""". """ | BC982203 and BC982221 combined for testing | 2 | 99025 | Maplewood Lab | 04/08/1999 | MnROAD Cores WP 5676 Leveling | RTFO Residue |  | 86.21 |  |  | 974 | 0.976 |  |  |  |  | 10.09 | 70 |  | 98 | 63.2 | 63.3
BC982203 | 22-D-1990 | 22 | 123463 | -9.08 | 1998_09_21 | 45.2538125 | Bituminous Core | -93.6951319 | """""""6"""""""" BC core from forensic test slab - Taken in the WP from slab #6"""". """ | BC982203 and BC982221 combined for testing | 2 | 99025 | Maplewood Lab | 04/08/1999 | MnROAD Cores WP 5676 Leveling | RTFO Residue |  | 84.62 |  |  | 1990 | 1.999 |  |  |  |  | 9.99 | 64.1 |  | 198.3 | 63.2 | 63.3
BC982203 | 22-D-1990 | 22 | 123463 | -9.08 | 1998_09_21 | 45.2538125 | Bituminous Core | -93.6951319 | """""""6"""""""" BC core from forensic test slab - Taken in the WP from slab #6"""". """ | BC982203 and BC982221 combined for testing | 2 | 99025 | Maplewood Lab | 05/07/1999 | MnROAD Cores WP 5676 Leveling | PAV Residue |  | 47.71 |  |  | 3509000 | 2596 |  |  |  |  | 1.01 | 22 |  | 35520 | 17.2 | 17.2
BC982203 | 22-D-1990 | 22 | 123463 | -9.08 | 1998_09_21 | 45.2538125 | Bituminous Core | -93.6951319 | """""""6"""""""" BC core from forensic test slab - Taken in the WP from slab #6"""". """ | BC982203 and BC982221 combined for testing | 2 | 99025 | Maplewood Lab | 05/07/1999 | MnROAD Cores WP 5676 Leveling | PAV Residue |  | 50.61 |  |  | 2238000 | 1730 |  |  |  |  | 1 | 25 |  | 22340 | 17.2 | 17.2
BC982203 | 22-D-1990 | 22 | 123463 | -9.08 | 1998_09_21 | 45.2538125 | Bituminous Core | -93.6951319 | """""""6"""""""" BC core from forensic test slab - Taken in the WP from slab #6"""". """ | BC982203 and BC982221 combined for testing | 1 | 99026 | Maplewood Lab | 04/08/1999 | MnROAD Cores WP 5676 Base | RTFO Residue |  | 83.71 |  |  | 2271 | 2.284 |  |  |  |  | 9.98 | 64.1 |  | 225.9 | 64.3 | 64.4
BC982203 | 22-D-1990 | 22 | 123463 | -9.08 | 1998_09_21 | 45.2538125 | Bituminous Core | -93.6951319 | """""""6"""""""" BC core from forensic test slab - Taken in the WP from slab #6"""". """ | BC982203 and BC982221 combined for testing | 1 | 99026 | Maplewood Lab | 04/08/1999 | MnROAD Cores WP 5676 Base | RTFO Residue |  | 81.25 |  |  | 5179 | 5.24 |  |  |  |  | 10.02 | 58 |  | 517.5 | 64.3 | 64.4
BC982203 | 22-D-1990 | 22 | 123463 | -9.08 | 1998_09_21 | 45.2538125 | Bituminous Core | -93.6951319 | """""""6"""""""" BC core from forensic test slab - Taken in the WP from slab #6"""". """ | BC982203 and BC982221 combined for testing | 1 | 99026 | Maplewood Lab | 04/08/1999 | MnROAD Cores WP 5676 Base | RTFO Residue |  | 85.65 |  |  | 1123 | 1.126 |  |  |  |  | 10.07 | 69.9 |  | 112.7 | 64.6 | 64.4
BC982203 | 22-D-1990 | 22 | 123463 | -9.08 | 1998_09_21 | 45.2538125 | Bituminous Core | -93.6951319 | """""""6"""""""" BC core from forensic test slab - Taken in the WP from slab #6"""". """ | BC982203 and BC982221 combined for testing | 1 | 99026 | Maplewood Lab | 04/08/1999 | MnROAD Cores WP 5676 Base | RTFO Residue |  | 83.73 |  |  | 2368 | 2.382 |  |  |  |  | 10.1 | 64 |  | 238.4 | 64.6 | 64.4
BC982214 | 22-D-1990 | 22 | 123463 | -1.42 | 1998_09_21 | 45.2537955 | Bituminous Core | -93.6951493 | """""""6"""""""" BC core from forensic test slab - Taken in the NWP from slab #14"""". """ | BC982214 and BC982215 combined for testing | 1 | 99038 | Maplewood Lab | 05/13/1999 | MnROAD Cores NWP 6970 Base | PAV Residue |  | 47.19 |  |  | 3130000 | 2296 |  |  |  |  | 1.01 | 25 |  | 31680 | 18.6 | 18.6
BC982214 | 22-D-1990 | 22 | 123463 | -1.42 | 1998_09_21 | 45.2537955 | Bituminous Core | -93.6951493 | """""""6"""""""" BC core from forensic test slab - Taken in the NWP from slab #14"""". """ | BC982214 and BC982215 combined for testing | 3 | 99036 | Maplewood Lab | 04/26/1999 | MnROAD Cores NWP 6970 Wear | RTFO Residue |  | 84.86 |  |  | 1369 | 1.374 |  |  |  |  | 10.01 | 70 |  | 136.5 | 66.5 | 66.7
BC982214 | 22-D-1990 | 22 | 123463 | -1.42 | 1998_09_21 | 45.2537955 | Bituminous Core | -93.6951493 | """""""6"""""""" BC core from forensic test slab - Taken in the NWP from slab #14"""". """ | BC982214 and BC982215 combined for testing | 3 | 99036 | Maplewood Lab | 04/26/1999 | MnROAD Cores NWP 6970 Wear | RTFO Residue |  | 84.92 |  |  | 1433 | 1.439 |  |  |  |  | 10.13 | 70.1 |  | 144.6 | 66.8 | 66.7
BC982214 | 22-D-1990 | 22 | 123463 | -1.42 | 1998_09_21 | 45.2537955 | Bituminous Core | -93.6951493 | """""""6"""""""" BC core from forensic test slab - Taken in the NWP from slab #14"""". """ | BC982214 and BC982215 combined for testing | 3 | 99036 | Maplewood Lab | 04/26/1999 | MnROAD Cores NWP 6970 Wear | RTFO Residue |  | 82.65 |  |  | 3165 | 3.191 |  |  |  |  | 10.13 | 64 |  | 319.6 | 66.8 | 66.7
BC982214 | 22-D-1990 | 22 | 123463 | -1.42 | 1998_09_21 | 45.2537955 | Bituminous Core | -93.6951493 | """""""6"""""""" BC core from forensic test slab - Taken in the NWP from slab #14"""". """ | BC982214 and BC982215 combined for testing | 3 | 99036 | Maplewood Lab | 05/13/1999 | MnROAD Cores NWP 6970 Wear | PAV Residue |  | 43.93 |  |  | 4923000 | 3415 |  |  |  |  | 1.01 | 22.1 |  | 49610 | 18.4 | 18.4
BC982214 | 22-D-1990 | 22 | 123463 | -1.42 | 1998_09_21 | 45.2537955 | Bituminous Core | -93.6951493 | """""""6"""""""" BC core from forensic test slab - Taken in the NWP from slab #14"""". """ | BC982214 and BC982215 combined for testing | 3 | 99036 | Maplewood Lab | 05/13/1999 | MnROAD Cores NWP 6970 Wear | PAV Residue |  | 46.48 |  |  | 3415000 | 2476 |  |  |  |  | 1.01 | 24.7 |  | 34370 | 18.4 | 18.4
BC982214 | 22-D-1990 | 22 | 123463 | -1.42 | 1998_09_21 | 45.2537955 | Bituminous Core | -93.6951493 | """""""6"""""""" BC core from forensic test slab - Taken in the NWP from slab #14"""". """ | BC982214 and BC982215 combined for testing | 2 | 99037 | Maplewood Lab | 04/29/1999 | MnROAD Cores NWP 6970 Leveling | RTFO Residue |  | 85.86 |  |  | 1137 | 1.14 |  |  |  |  | 10.01 | 70.1 |  | 113.5 | 65 | 64.9
BC982214 | 22-D-1990 | 22 | 123463 | -1.42 | 1998_09_21 | 45.2537955 | Bituminous Core | -93.6951493 | """""""6"""""""" BC core from forensic test slab - Taken in the NWP from slab #14"""". """ | BC982214 and BC982215 combined for testing | 2 | 99037 | Maplewood Lab | 04/29/1999 | MnROAD Cores NWP 6970 Leveling | RTFO Residue |  | 83.9 |  |  | 2476 | 2.49 |  |  |  |  | 10.11 | 64 |  | 249.5 | 65 | 64.9
BC982214 | 22-D-1990 | 22 | 123463 | -1.42 | 1998_09_21 | 45.2537955 | Bituminous Core | -93.6951493 | """""""6"""""""" BC core from forensic test slab - Taken in the NWP from slab #14"""". """ | BC982214 and BC982215 combined for testing | 2 | 99037 | Maplewood Lab | 04/29/1999 | MnROAD Cores NWP 6970 Leveling | RTFO Residue |  | 85.86 |  |  | 1133 | 1.136 |  |  |  |  | 10.08 | 70 |  | 113.9 | 64.9 | 64.9
BC982214 | 22-D-1990 | 22 | 123463 | -1.42 | 1998_09_21 | 45.2537955 | Bituminous Core | -93.6951493 | """""""6"""""""" BC core from forensic test slab - Taken in the NWP from slab #14"""". """ | BC982214 and BC982215 combined for testing | 2 | 99037 | Maplewood Lab | 04/29/1999 | MnROAD Cores NWP 6970 Leveling | RTFO Residue |  | 83.91 |  |  | 2461 | 2.475 |  |  |  |  | 10.09 | 64 |  | 247.6 | 64.9 | 64.9
BC982214 | 22-D-1990 | 22 | 123463 | -1.42 | 1998_09_21 | 45.2537955 | Bituminous Core | -93.6951493 | """""""6"""""""" BC core from forensic test slab - Taken in the NWP from slab #14"""". """ | BC982214 and BC982215 combined for testing | 2 | 99037 | Maplewood Lab | 05/13/1999 | MnROAD Cores NWP 6970 Leveling | PAV Residue |  | 45.62 |  |  | 4203000 | 3004 |  |  |  |  | 1.01 | 22 |  | 42380 | 18.1 | 18.1
BC982214 | 22-D-1990 | 22 | 123463 | -1.42 | 1998_09_21 | 45.2537955 | Bituminous Core | -93.6951493 | """""""6"""""""" BC core from forensic test slab - Taken in the NWP from slab #14"""". """ | BC982214 and BC982215 combined for testing | 2 | 99037 | Maplewood Lab | 05/13/1999 | MnROAD Cores NWP 6970 Leveling | PAV Residue |  | 48.67 |  |  | 2692000 | 2021 |  |  |  |  | 1.01 | 25 |  | 27160 | 18.1 | 18.1
BC982214 | 22-D-1990 | 22 | 123463 | -1.42 | 1998_09_21 | 45.2537955 | Bituminous Core | -93.6951493 | """""""6"""""""" BC core from forensic test slab - Taken in the NWP from slab #14"""". """ | BC982214 and BC982215 combined for testing | 1 | 99038 | Maplewood Lab | 05/03/1999 | MnROAD Cores NWP 6970 Base | RTFO Residue |  | 85.05 |  |  | 1478 | 1.484 |  |  |  |  | 10.12 | 70 |  | 149.1 | 67 | 67.1
BC982214 | 22-D-1990 | 22 | 123463 | -1.42 | 1998_09_21 | 45.2537955 | Bituminous Core | -93.6951493 | """""""6"""""""" BC core from forensic test slab - Taken in the NWP from slab #14"""". """ | BC982214 and BC982215 combined for testing | 1 | 99038 | Maplewood Lab | 05/03/1999 | MnROAD Cores NWP 6970 Base | RTFO Residue |  | 82.89 |  |  | 3242 | 3.267 |  |  |  |  | 10.07 | 64 |  | 325.5 | 67 | 67.1
BC982214 | 22-D-1990 | 22 | 123463 | -1.42 | 1998_09_21 | 45.2537955 | Bituminous Core | -93.6951493 | """""""6"""""""" BC core from forensic test slab - Taken in the NWP from slab #14"""". """ | BC982214 and BC982215 combined for testing | 1 | 99038 | Maplewood Lab | 05/03/1999 | MnROAD Cores NWP 6970 Base | RTFO Residue |  | 85.01 |  |  | 1521 | 1.527 |  |  |  |  | 10.11 | 70.1 |  | 153.3 | 67.2 | 67.1
BC982214 | 22-D-1990 | 22 | 123463 | -1.42 | 1998_09_21 | 45.2537955 | Bituminous Core | -93.6951493 | """""""6"""""""" BC core from forensic test slab - Taken in the NWP from slab #14"""". """ | BC982214 and BC982215 combined for testing | 1 | 99038 | Maplewood Lab | 05/03/1999 | MnROAD Cores NWP 6970 Base | RTFO Residue |  | 82.83 |  |  | 3342 | 3.368 |  |  |  |  | 10.01 | 64.1 |  | 333.4 | 67.2 | 67.1
BC982214 | 22-D-1990 | 22 | 123463 | -1.42 | 1998_09_21 | 45.2537955 | Bituminous Core | -93.6951493 | """""""6"""""""" BC core from forensic test slab - Taken in the NWP from slab #14"""". """ | BC982214 and BC982215 combined for testing | 1 | 99038 | Maplewood Lab | 05/13/1999 | MnROAD Cores NWP 6970 Base | PAV Residue |  | 44.42 |  |  | 4728000 | 3309 |  |  |  |  | 1.01 | 22 |  | 47800 | 18.6 | 18.6
BC982214 | 22-D-1990 | 22 | 123463 | -1.42 | 1998_09_21 | 45.2537955 | Bituminous Core | -93.6951493 | """""""6"""""""" BC core from forensic test slab - Taken in the NWP from slab #14"""". """ | BC982214 and BC982215 combined for testing | 3 | 99036 | Maplewood Lab | 04/26/1999 | MnROAD Cores NWP 6970 Wear | RTFO Residue |  | 82.63 |  |  | 3024 | 3.049 |  |  |  |  | 10.11 | 63.9 |  | 304.8 | 66.5 | 66.7
2208BM061 | 22-D-2008 | 22 | 123725 | 0 | 2008_09_05 | 45.2533753 | Bituminous Mix | -93.694324 | SPNWB430C Sp 1, 30% fractionated RAP non-wear, PG 58-34; sent to Metro Bit Lab for extra verification testing. DURING PAVING | 08BC 121 |  | 08BC 121 | Maplewood Lab | 01/13/2009 |  | extracted | 1.586 | 87.6 | 3 | 82 | 82 | 0.08 | 0.08 | 1000 | 51.9 | 0.32 | 6.02 | 76 | 25 | 4.943
2208BM061 | 22-D-2008 | 22 | 123725 | 0 | 2008_09_05 | 45.2533753 | Bituminous Mix | -93.694324 | SPNWB430C Sp 1, 30% fractionated RAP non-wear, PG 58-34; sent to Metro Bit Lab for extra verification testing. DURING PAVING | 08BC 121 |  | 08BC 121 | Maplewood Lab | 01/13/2009 |  | extracted | 2.512 | 86.9 | 7 | 128 | 129 | 0.13 | 0.13 | 1000 | 51.2 | 0.43 | 6.01 | 76 | 25 | 7.716
2208BM061 | 22-D-2008 | 22 | 123725 | 0 | 2008_09_05 | 45.2533753 | Bituminous Mix | -93.694324 | SPNWB430C Sp 1, 30% fractionated RAP non-wear, PG 58-34; sent to Metro Bit Lab for extra verification testing. DURING PAVING | 08BC 121 |  | 08BC 121 | Maplewood Lab | 01/13/2009 |  | extracted | 3.98 | 86.2 | 13 | 200 | 200 | 0.2 | 0.2 | 1000 | 50.3 | 0.5 | 6.01 | 76 | 25 | 12.01
2208BM061 | 22-D-2008 | 22 | 123725 | 0 | 2008_09_05 | 45.2533753 | Bituminous Mix | -93.694324 | SPNWB430C Sp 1, 30% fractionated RAP non-wear, PG 58-34; sent to Metro Bit Lab for extra verification testing. DURING PAVING | 08BC 121 |  | 08BC 121 | Maplewood Lab | 01/13/2009 |  | extracted | 6.309 | 85.3 | 26 | 310 | 311 | 0.31 | 0.31 | 1000 | 49.3 | -0.05 | 6.01 | 76 | 25 | 18.63
2208BM061 | 22-D-2008 | 22 | 123725 | 0 | 2008_09_05 | 45.2533753 | Bituminous Mix | -93.694324 | SPNWB430C Sp 1, 30% fractionated RAP non-wear, PG 58-34; sent to Metro Bit Lab for extra verification testing. DURING PAVING | 08BC 121 |  | 08BC 121 | Maplewood Lab | 01/13/2009 |  | extracted | 10 | 84.3 | 47 | 478 | 481 | 0.48 | 0.48 | 1000 | 48.1 | 0 | 6 | 76 | 25 | 28.72
2208BM061 | 22-D-2008 | 22 | 123725 | 0 | 2008_09_05 | 45.2533753 | Bituminous Mix | -93.694324 | SPNWB430C Sp 1, 30% fractionated RAP non-wear, PG 58-34; sent to Metro Bit Lab for extra verification testing. DURING PAVING | 08BC 121 |  | 08BC 121 | Maplewood Lab | 01/13/2009 |  | extracted | 15.84 | 83.4 | 85 | 735 | 740 | 0.73 | 0.74 | 1000 | 46.7 | 1.25 | 5.99 | 76 | 25 | 44.12
2208BM061 | 22-D-2008 | 22 | 123725 | 0 | 2008_09_05 | 45.2533753 | Bituminous Mix | -93.694324 | SPNWB430C Sp 1, 30% fractionated RAP non-wear, PG 58-34; sent to Metro Bit Lab for extra verification testing. DURING PAVING | 08BC 121 |  | 08BC 121 | Maplewood Lab | 01/13/2009 |  | extracted | 25.12 | 82.4 | 150 | 1120 | 1130 | 1.12 | 1.14 | 1000 | 45 | -1.53 | 6.01 | 76 | 25 | 68.15
2208BM061 | 22-D-2008 | 22 | 123725 | 0 | 2008_09_05 | 45.2533753 | Bituminous Mix | -93.694324 | SPNWB430C Sp 1, 30% fractionated RAP non-wear, PG 58-34; sent to Metro Bit Lab for extra verification testing. DURING PAVING | 08BC 121 |  | 08BC 121 | Maplewood Lab | 01/13/2009 |  | extracted | 39.81 | 81.4 | 258 | 1696 | 1715 | 1.7 | 1.74 | 1000 | 43.1 | 0 | 6 | 76 | 25 | 107.4
2208BM061 | 22-D-2008 | 22 | 123725 | 0 | 2008_09_05 | 45.2533753 | Bituminous Mix | -93.694324 | SPNWB430C Sp 1, 30% fractionated RAP non-wear, PG 58-34; sent to Metro Bit Lab for extra verification testing. DURING PAVING | 08BC 121 |  | 08BC 121 | Maplewood Lab | 01/13/2009 |  | extracted | 63.09 | 80.5 | 431 | 2560 | 2596 | 2.56 | 2.63 | 1000 | 41.2 | -0.32 | 6 | 76 | 25 | 182.8
2208BM061 | 22-D-2008 | 22 | 123725 | 0 | 2008_09_05 | 45.2533753 | Bituminous Mix | -93.694324 | SPNWB430C Sp 1, 30% fractionated RAP non-wear, PG 58-34; sent to Metro Bit Lab for extra verification testing. DURING PAVING | 08BC 121 |  | 08BC 121 | Maplewood Lab | 01/13/2009 |  | extracted | 100 | 79.6 | 708 | 3846 | 3910 | 3.85 | 3.98 | 1000 | 39.1 | -0.96 | 6.01 | 76 | 25 | 357.2
2208BM061 | 22-D-2008 | 22 | 123725 | 0 | 2008_09_05 | 45.2533753 | Bituminous Mix | -93.694324 | SPNWB430C Sp 1, 30% fractionated RAP non-wear, PG 58-34; sent to Metro Bit Lab for extra verification testing. DURING PAVING | 08BC 121 |  | 08BC 121 | Maplewood Lab | 01/13/2009 |  | extracted | 10 | 77.9 |  |  | 3824 |  | 3.91 | 1000 |  |  | 10.06 | 58 | 25 | 383.6 | 62.9 | 58
2208BM061 | 22-D-2008 | 22 | 123725 | 0 | 2008_09_05 | 45.2533753 | Bituminous Mix | -93.694324 | SPNWB430C Sp 1, 30% fractionated RAP non-wear, PG 58-34; sent to Metro Bit Lab for extra verification testing. DURING PAVING | 08BC 121 |  | 08BC 121 | Maplewood Lab | 01/13/2009 |  | extracted | 10 | 80.3 |  |  | 1895 |  | 1.92 | 1000 |  |  | 10.05 | 64 | 25 | 189.6 | 62.9 | 58
2208BM061 | 22-D-2008 | 22 | 123725 | 0 | 2008_09_05 | 45.2533753 | Bituminous Mix | -93.694324 | SPNWB430C Sp 1, 30% fractionated RAP non-wear, PG 58-34; sent to Metro Bit Lab for extra verification testing. DURING PAVING | 08BC 121 |  | 08BC 121 | Maplewood Lab | 01/13/2009 |  | extracted | 1 | 71.6 | 5483 | 16490 | 17370 | 16.49 | 18.31 | 1000 | 17370 | -0.01 | 0.1 | 34 | 25 | 17.38
2208BM061 | 22-D-2008 | 22 | 123725 | 0 | 2008_09_05 | 45.2533753 | Bituminous Mix | -93.694324 | SPNWB430C Sp 1, 30% fractionated RAP non-wear, PG 58-34; sent to Metro Bit Lab for extra verification testing. DURING PAVING | 08BC 121 |  | 08BC 121 | Maplewood Lab | 01/13/2009 |  | extracted | 1.586 | 70.7 | 8280 | 23650 | 25060 | 23.65 | 26.55 | 1000 | 15800 | 0.01 | 0.1 | 34 | 25 | 25.02
2208BM061 | 22-D-2008 | 22 | 123725 | 0 | 2008_09_05 | 45.2533753 | Bituminous Mix | -93.694324 | SPNWB430C Sp 1, 30% fractionated RAP non-wear, PG 58-34; sent to Metro Bit Lab for extra verification testing. DURING PAVING | 08BC 121 |  | 08BC 121 | Maplewood Lab | 01/13/2009 |  | extracted | 2.512 | 69.9 | 12370 | 33770 | 35960 | 33.77 | 38.3 | 1000 | 14320 | -0.01 | 0.1 | 34 | 25 | 35.82
2208BM061 | 22-D-2008 | 22 | 123725 | 0 | 2008_09_05 | 45.2533753 | Bituminous Mix | -93.694324 | SPNWB430C Sp 1, 30% fractionated RAP non-wear, PG 58-34; sent to Metro Bit Lab for extra verification testing. DURING PAVING | 08BC 121 |  | 08BC 121 | Maplewood Lab | 01/13/2009 |  | extracted | 25.12 | 69 | 32640 | 85220 | 91250 | 85.22 | 97.71 | 1000 | 3632 | -0.03 | 0.1 | 40 | 25 | 90.73
2208BM061 | 22-D-2008 | 22 | 123725 | 0 | 2008_09_05 | 45.2533753 | Bituminous Mix | -93.694324 | SPNWB430C Sp 1, 30% fractionated RAP non-wear, PG 58-34; sent to Metro Bit Lab for extra verification testing. DURING PAVING | 08BC 121 |  | 08BC 121 | Maplewood Lab | 01/13/2009 |  | extracted | 39.81 | 68.5 | 47680 | 120900 | 130000 | 120.9 | 139.7 | 1000 | 3264 | 0 | 0.1 | 40 | 25 | 128.7
2208BM061 | 22-D-2008 | 22 | 123725 | 0 | 2008_09_05 | 45.2533753 | Bituminous Mix | -93.694324 | SPNWB430C Sp 1, 30% fractionated RAP non-wear, PG 58-34; sent to Metro Bit Lab for extra verification testing. DURING PAVING | 08BC 121 |  | 08BC 121 | Maplewood Lab | 01/13/2009 |  | extracted | 63.09 | 67.8 | 69530 | 170500 | 184200 | 170.5 | 198.9 | 1000 | 2919 | 0.03 | 0.1 | 40 | 25 | 181.6
2208BM061 | 22-D-2008 | 22 | 123725 | 0 | 2008_09_05 | 45.2533753 | Bituminous Mix | -93.694324 | SPNWB430C Sp 1, 30% fractionated RAP non-wear, PG 58-34; sent to Metro Bit Lab for extra verification testing. DURING PAVING | 08BC 121 |  | 08BC 121 | Maplewood Lab | 01/13/2009 |  | extracted | 100 | 67.5 | 100000 | 241500 | 261400 | 241.5 | 283 | 1000 | 2614 | 0.03 | 0.1 | 40 | 25 | 253.8
2208BM061 | 22-D-2008 | 22 | 123725 | 0 | 2008_09_05 | 45.2533753 | Bituminous Mix | -93.694324 | SPNWB430C Sp 1, 30% fractionated RAP non-wear, PG 58-34; sent to Metro Bit Lab for extra verification testing. DURING PAVING | 08BC 121 |  | 08BC 121 | Maplewood Lab | 01/13/2009 |  | extracted | 1 | 77.4 | 601 | 2693 | 2759 | 2.69 | 2.83 | 1000 | 2759 | 0.01 | 0.25 | 46 | 25 | 6.928
2208BM061 | 22-D-2008 | 22 | 123725 | 0 | 2008_09_05 | 45.2533753 | Bituminous Mix | -93.694324 | SPNWB430C Sp 1, 30% fractionated RAP non-wear, PG 58-34; sent to Metro Bit Lab for extra verification testing. DURING PAVING | 08BC 121 |  | 08BC 121 | Maplewood Lab | 01/13/2009 |  | extracted | 1.586 | 76.5 | 934 | 3877 | 3988 | 3.88 | 4.1 | 1000 | 2515 | 0.01 | 0.25 | 46 | 25 | 10.04
2208BM061 | 22-D-2008 | 22 | 123725 | 0 | 2008_09_05 | 45.2533753 | Bituminous Mix | -93.694324 | SPNWB430C Sp 1, 30% fractionated RAP non-wear, PG 58-34; sent to Metro Bit Lab for extra verification testing. DURING PAVING | 08BC 121 |  | 08BC 121 | Maplewood Lab | 01/13/2009 |  | extracted | 2.512 | 75.5 | 1475 | 5712 | 5900 | 5.71 | 6.09 | 1000 | 2349 | 0.02 | 0.25 | 46 | 25 | 14.68
2208BM061 | 22-D-2008 | 22 | 123725 | 0 | 2008_09_05 | 45.2533753 | Bituminous Mix | -93.694324 | SPNWB430C Sp 1, 30% fractionated RAP non-wear, PG 58-34; sent to Metro Bit Lab for extra verification testing. DURING PAVING | 08BC 121 |  | 08BC 121 | Maplewood Lab | 01/13/2009 |  | extracted | 3.98 | 74.6 | 2322 | 8438 | 8751 | 8.44 | 9.08 | 1000 | 2199 | 0.02 | 0.25 | 46 | 25 | 21.72
2208BM061 | 22-D-2008 | 22 | 123725 | 0 | 2008_09_05 | 45.2533753 | Bituminous Mix | -93.694324 | SPNWB430C Sp 1, 30% fractionated RAP non-wear, PG 58-34; sent to Metro Bit Lab for extra verification testing. DURING PAVING | 08BC 121 |  | 08BC 121 | Maplewood Lab | 01/13/2009 |  | extracted | 6.309 | 73.8 | 3604 | 12390 | 12910 | 12.39 | 13.44 | 1000 | 2045 | -0.06 | 0.25 | 46 | 25 | 32.09
2208BM061 | 22-D-2008 | 22 | 123725 | 0 | 2008_09_05 | 45.2533753 | Bituminous Mix | -93.694324 | SPNWB430C Sp 1, 30% fractionated RAP non-wear, PG 58-34; sent to Metro Bit Lab for extra verification testing. DURING PAVING | 08BC 121 |  | 08BC 121 | Maplewood Lab | 01/13/2009 |  | extracted | 10 | 73 | 5530 | 18100 | 18930 | 18.1 | 19.79 | 1000 | 1893 | 0 | 0.25 | 46 | 25 | 47.08
2208BM061 | 22-D-2008 | 22 | 123725 | 0 | 2008_09_05 | 45.2533753 | Bituminous Mix | -93.694324 | SPNWB430C Sp 1, 30% fractionated RAP non-wear, PG 58-34; sent to Metro Bit Lab for extra verification testing. DURING PAVING | 08BC 121 |  | 08BC 121 | Maplewood Lab | 01/13/2009 |  | extracted | 15.84 | 72.3 | 8387 | 26250 | 27560 | 26.25 | 28.93 | 1000 | 1739 | -0.01 | 0.25 | 46 | 25 | 68.63
2208BM061 | 22-D-2008 | 22 | 123725 | 0 | 2008_09_05 | 45.2533753 | Bituminous Mix | -93.694324 | SPNWB430C Sp 1, 30% fractionated RAP non-wear, PG 58-34; sent to Metro Bit Lab for extra verification testing. DURING PAVING | 08BC 121 |  | 08BC 121 | Maplewood Lab | 01/13/2009 |  | extracted | 3.98 | 69.1 | 18310 | 47930 | 51310 | 47.93 | 54.93 | 1000 | 12890 | 0.02 | 0.1 | 34 | 25 | 51.11
2208BM061 | 22-D-2008 | 22 | 123725 | 0 | 2008_09_05 | 45.2533753 | Bituminous Mix | -93.694324 | SPNWB430C Sp 1, 30% fractionated RAP non-wear, PG 58-34; sent to Metro Bit Lab for extra verification testing. DURING PAVING | 08BC 121 |  | 08BC 121 | Maplewood Lab | 01/13/2009 |  | extracted | 6.309 | 68.4 | 26940 | 67910 | 73060 | 67.91 | 78.6 | 1000 | 11580 | 0.03 | 0.1 | 34 | 25 | 72.68
2208BM061 | 22-D-2008 | 22 | 123725 | 0 | 2008_09_05 | 45.2533753 | Bituminous Mix | -93.694324 | SPNWB430C Sp 1, 30% fractionated RAP non-wear, PG 58-34; sent to Metro Bit Lab for extra verification testing. DURING PAVING | 08BC 121 |  | 08BC 121 | Maplewood Lab | 01/13/2009 |  | extracted | 10 | 67.7 | 39240 | 95580 | 103300 | 95.58 | 111.7 | 1000 | 10330 | 0.01 | 0.1 | 34 | 25 | 102.6
2208BM061 | 22-D-2008 | 22 | 123725 | 0 | 2008_09_05 | 45.2533753 | Bituminous Mix | -93.694324 | SPNWB430C Sp 1, 30% fractionated RAP non-wear, PG 58-34; sent to Metro Bit Lab for extra verification testing. DURING PAVING | 08BC 121 |  | 08BC 121 | Maplewood Lab | 01/13/2009 |  | extracted | 15.84 | 67 | 56960 | 134500 | 146000 | 134.5 | 158.6 | 1000 | 9216 | -0.06 | 0.1 | 34 | 25 | 144.7
2208BM061 | 22-D-2008 | 22 | 123725 | 0 | 2008_09_05 | 45.2533753 | Bituminous Mix | -93.694324 | SPNWB430C Sp 1, 30% fractionated RAP non-wear, PG 58-34; sent to Metro Bit Lab for extra verification testing. DURING PAVING | 08BC 121 |  | 08BC 121 | Maplewood Lab | 01/13/2009 |  | extracted | 25.12 | 66.4 | 82410 | 188400 | 205600 | 188.4 | 224.4 | 1000 | 8184 | 0 | 0.1 | 34 | 25 | 203.1
2208BM061 | 22-D-2008 | 22 | 123725 | 0 | 2008_09_05 | 45.2533753 | Bituminous Mix | -93.694324 | SPNWB430C Sp 1, 30% fractionated RAP non-wear, PG 58-34; sent to Metro Bit Lab for extra verification testing. DURING PAVING | 08BC 121 |  | 08BC 121 | Maplewood Lab | 01/13/2009 |  | extracted | 39.81 | 65.6 | 119100 | 262100 | 287900 | 262.1 | 316.2 | 1000 | 7231 | 0.02 | 0.1 | 34 | 25 | 283.4
2208BM061 | 22-D-2008 | 22 | 123725 | 0 | 2008_09_05 | 45.2533753 | Bituminous Mix | -93.694324 | SPNWB430C Sp 1, 30% fractionated RAP non-wear, PG 58-34; sent to Metro Bit Lab for extra verification testing. DURING PAVING | 08BC 121 |  | 08BC 121 | Maplewood Lab | 01/13/2009 |  | extracted | 63.09 | 65.1 | 170000 | 365800 | 403400 | 365.8 | 444.8 | 1000 | 6393 | -0.03 | 0.1 | 34 | 25 | 392.3
2208BM061 | 22-D-2008 | 22 | 123725 | 0 | 2008_09_05 | 45.2533753 | Bituminous Mix | -93.694324 | SPNWB430C Sp 1, 30% fractionated RAP non-wear, PG 58-34; sent to Metro Bit Lab for extra verification testing. DURING PAVING | 08BC 121 |  | 08BC 121 | Maplewood Lab | 01/13/2009 |  | extracted | 100 | 64.3 | 243400 | 506100 | 561600 | 506.1 | 623.2 | 1000 | 5614 | -0.04 | 0.1 | 34 | 25 | 545.7
2208BM061 | 22-D-2008 | 22 | 123725 | 0 | 2008_09_05 | 45.2533753 | Bituminous Mix | -93.694324 | SPNWB430C Sp 1, 30% fractionated RAP non-wear, PG 58-34; sent to Metro Bit Lab for extra verification testing. DURING PAVING | 08BC 121 |  | 08BC 121 | Maplewood Lab | 01/13/2009 |  | extracted | 1 | 74.5 | 1829 | 6579 | 6828 | 6.58 | 7.09 | 1000 | 6828 | 0 | 0.1 | 40 | 25 | 6.824
2208BM061 | 22-D-2008 | 22 | 123725 | 0 | 2008_09_05 | 45.2533753 | Bituminous Mix | -93.694324 | SPNWB430C Sp 1, 30% fractionated RAP non-wear, PG 58-34; sent to Metro Bit Lab for extra verification testing. DURING PAVING | 08BC 121 |  | 08BC 121 | Maplewood Lab | 01/13/2009 |  | extracted | 1.586 | 73.5 | 2847 | 9633 | 10050 | 9.63 | 10.47 | 1000 | 6336 | 0 | 0.1 | 40 | 25 | 9.975
2208BM061 | 22-D-2008 | 22 | 123725 | 0 | 2008_09_05 | 45.2533753 | Bituminous Mix | -93.694324 | SPNWB430C Sp 1, 30% fractionated RAP non-wear, PG 58-34; sent to Metro Bit Lab for extra verification testing. DURING PAVING | 08BC 121 |  | 08BC 121 | Maplewood Lab | 01/13/2009 |  | extracted | 2.512 | 72.6 | 4409 | 14100 | 14770 | 14.1 | 15.48 | 1000 | 5881 | 0.01 | 0.1 | 40 | 25 | 14.65
2208BM061 | 22-D-2008 | 22 | 123725 | 0 | 2008_09_05 | 45.2533753 | Bituminous Mix | -93.694324 | SPNWB430C Sp 1, 30% fractionated RAP non-wear, PG 58-34; sent to Metro Bit Lab for extra verification testing. DURING PAVING | 08BC 121 |  | 08BC 121 | Maplewood Lab | 01/13/2009 |  | extracted | 3.98 | 71.8 | 6691 | 20380 | 21450 | 20.38 | 22.57 | 1000 | 5388 | 0.01 | 0.1 | 40 | 25 | 21.39
2208BM061 | 22-D-2008 | 22 | 123725 | 0 | 2008_09_05 | 45.2533753 | Bituminous Mix | -93.694324 | SPNWB430C Sp 1, 30% fractionated RAP non-wear, PG 58-34; sent to Metro Bit Lab for extra verification testing. DURING PAVING | 08BC 121 |  | 08BC 121 | Maplewood Lab | 01/13/2009 |  | extracted | 6.309 | 71.1 | 10050 | 29300 | 30980 | 29.3 | 32.75 | 1000 | 4910 | 0.01 | 0.1 | 40 | 25 | 30.93
2208BM061 | 22-D-2008 | 22 | 123725 | 0 | 2008_09_05 | 45.2533753 | Bituminous Mix | -93.694324 | SPNWB430C Sp 1, 30% fractionated RAP non-wear, PG 58-34; sent to Metro Bit Lab for extra verification testing. DURING PAVING | 08BC 121 |  | 08BC 121 | Maplewood Lab | 01/13/2009 |  | extracted | 10 | 70.3 | 15020 | 42030 | 44640 | 42.03 | 47.4 | 1000 | 4463 | 0 | 0.1 | 40 | 25 | 44.45
2208BM061 | 22-D-2008 | 22 | 123725 | 0 | 2008_09_05 | 45.2533753 | Bituminous Mix | -93.694324 | SPNWB430C Sp 1, 30% fractionated RAP non-wear, PG 58-34; sent to Metro Bit Lab for extra verification testing. DURING PAVING | 08BC 121 |  | 08BC 121 | Maplewood Lab | 01/13/2009 |  | extracted | 15.84 | 69.7 | 22220 | 59990 | 63980 | 59.99 | 68.22 | 1000 | 4038 | 0 | 0.1 | 40 | 25 | 63.69
2208BM061 | 22-D-2008 | 22 | 123725 | 0 | 2008_09_05 | 45.2533753 | Bituminous Mix | -93.694324 | SPNWB430C Sp 1, 30% fractionated RAP non-wear, PG 58-34; sent to Metro Bit Lab for extra verification testing. DURING PAVING | 08BC 121 |  | 08BC 121 | Maplewood Lab | 01/13/2009 |  | extracted | 25.12 | 71.6 | 12610 | 37930 | 39970 | 37.93 | 42.12 | 1000 | 1591 | 0.02 | 0.25 | 46 | 25 | 99.36
2208BM061 | 22-D-2008 | 22 | 123725 | 0 | 2008_09_05 | 45.2533753 | Bituminous Mix | -93.694324 | SPNWB430C Sp 1, 30% fractionated RAP non-wear, PG 58-34; sent to Metro Bit Lab for extra verification testing. DURING PAVING | 08BC 121 |  | 08BC 121 | Maplewood Lab | 01/13/2009 |  | extracted | 39.81 | 71 | 18790 | 54490 | 57640 | 54.49 | 60.97 | 1000 | 1448 | 0 | 0.25 | 46 | 25 | 143
2208BM061 | 22-D-2008 | 22 | 123725 | 0 | 2008_09_05 | 45.2533753 | Bituminous Mix | -93.694324 | SPNWB430C Sp 1, 30% fractionated RAP non-wear, PG 58-34; sent to Metro Bit Lab for extra verification testing. DURING PAVING | 08BC 121 |  | 08BC 121 | Maplewood Lab | 01/13/2009 |  | extracted | 63.09 | 70.4 | 27810 | 78100 | 82910 | 78.1 | 88.01 | 1000 | 1314 | 0.06 | 0.25 | 46 | 25 | 204.6
2208BM061 | 22-D-2008 | 22 | 123725 | 0 | 2008_09_05 | 45.2533753 | Bituminous Mix | -93.694324 | SPNWB430C Sp 1, 30% fractionated RAP non-wear, PG 58-34; sent to Metro Bit Lab for extra verification testing. DURING PAVING | 08BC 121 |  | 08BC 121 | Maplewood Lab | 01/13/2009 |  | extracted | 100 | 69.8 | 41130 | 111600 | 118900 | 111.6 | 126.7 | 1000 | 1189 | -0.01 | 0.25 | 46 | 25 | 291.3
2208BM061 | 22-D-2008 | 22 | 123725 | 0 | 2008_09_05 | 45.2533753 | Bituminous Mix | -93.694324 | SPNWB430C Sp 1, 30% fractionated RAP non-wear, PG 58-34; sent to Metro Bit Lab for extra verification testing. DURING PAVING | 08BC 121 |  | 08BC 121 | Maplewood Lab | 01/13/2009 |  | extracted | 1 | 80.3 | 190 | 1113 | 1129 | 1.11 | 1.15 | 1000 | 1129 | 0.02 | 0.52 | 52 | 25 | 5.827
2208BM061 | 22-D-2008 | 22 | 123725 | 0 | 2008_09_05 | 45.2533753 | Bituminous Mix | -93.694324 | SPNWB430C Sp 1, 30% fractionated RAP non-wear, PG 58-34; sent to Metro Bit Lab for extra verification testing. DURING PAVING | 08BC 121 |  | 08BC 121 | Maplewood Lab | 01/13/2009 |  | extracted | 1.586 | 79.3 | 314 | 1656 | 1686 | 1.66 | 1.72 | 1000 | 1063 | 0.01 | 0.5 | 52 | 25 | 8.357
2208BM061 | 22-D-2008 | 22 | 123725 | 0 | 2008_09_05 | 45.2533753 | Bituminous Mix | -93.694324 | SPNWB430C Sp 1, 30% fractionated RAP non-wear, PG 58-34; sent to Metro Bit Lab for extra verification testing. DURING PAVING | 08BC 121 |  | 08BC 121 | Maplewood Lab | 01/13/2009 |  | extracted | 2.512 | 78.3 | 507 | 2440 | 2492 | 2.44 | 2.55 | 1000 | 992.2 | 0.04 | 0.5 | 52 | 25 | 12.51
2208BM061 | 22-D-2008 | 22 | 123725 | 0 | 2008_09_05 | 45.2533753 | Bituminous Mix | -93.694324 | SPNWB430C Sp 1, 30% fractionated RAP non-wear, PG 58-34; sent to Metro Bit Lab for extra verification testing. DURING PAVING | 08BC 121 |  | 08BC 121 | Maplewood Lab | 01/13/2009 |  | extracted | 3.98 | 77.3 | 854 | 3785 | 3880 | 3.79 | 3.98 | 1000 | 974.7 | 0.07 | 0.5 | 52 | 25 | 19.21
2208BM061 | 22-D-2008 | 22 | 123725 | 0 | 2008_09_05 | 45.2533753 | Bituminous Mix | -93.694324 | SPNWB430C Sp 1, 30% fractionated RAP non-wear, PG 58-34; sent to Metro Bit Lab for extra verification testing. DURING PAVING | 08BC 121 |  | 08BC 121 | Maplewood Lab | 01/13/2009 |  | extracted | 6.309 | 76.4 | 1334 | 5511 | 5670 | 5.51 | 5.83 | 1000 | 898.7 | 0.12 | 0.5 | 52 | 25 | 28.52
2208BM061 | 22-D-2008 | 22 | 123725 | 0 | 2008_09_05 | 45.2533753 | Bituminous Mix | -93.694324 | SPNWB430C Sp 1, 30% fractionated RAP non-wear, PG 58-34; sent to Metro Bit Lab for extra verification testing. DURING PAVING | 08BC 121 |  | 08BC 121 | Maplewood Lab | 01/13/2009 |  | extracted | 10 | 75.5 | 2059 | 7982 | 8243 | 7.98 | 8.51 | 1000 | 824.2 | 0 | 0.5 | 52 | 25 | 41.33
2208BM061 | 22-D-2008 | 22 | 123725 | 0 | 2008_09_05 | 45.2533753 | Bituminous Mix | -93.694324 | SPNWB430C Sp 1, 30% fractionated RAP non-wear, PG 58-34; sent to Metro Bit Lab for extra verification testing. DURING PAVING | 08BC 121 |  | 08BC 121 | Maplewood Lab | 01/13/2009 |  | extracted | 15.84 | 74.7 | 3152 | 11550 | 11970 | 11.55 | 12.41 | 1000 | 755.4 | -0.16 | 0.5 | 52 | 25 | 59.75
2208BM061 | 22-D-2008 | 22 | 123725 | 0 | 2008_09_05 | 45.2533753 | Bituminous Mix | -93.694324 | SPNWB430C Sp 1, 30% fractionated RAP non-wear, PG 58-34; sent to Metro Bit Lab for extra verification testing. DURING PAVING | 08BC 121 |  | 08BC 121 | Maplewood Lab | 01/13/2009 |  | extracted | 25.12 | 74 | 4803 | 16720 | 17400 | 16.72 | 18.1 | 1000 | 692.6 | 0.12 | 0.5 | 52 | 25 | 86.47
2208BM061 | 22-D-2008 | 22 | 123725 | 0 | 2008_09_05 | 45.2533753 | Bituminous Mix | -93.694324 | SPNWB430C Sp 1, 30% fractionated RAP non-wear, PG 58-34; sent to Metro Bit Lab for extra verification testing. DURING PAVING | 08BC 121 |  | 08BC 121 | Maplewood Lab | 01/13/2009 |  | extracted | 39.81 | 73.3 | 7278 | 24210 | 25280 | 24.21 | 26.4 | 1000 | 634.9 | -0.01 | 0.5 | 52 | 25 | 124.8
2208BM061 | 22-D-2008 | 22 | 123725 | 0 | 2008_09_05 | 45.2533753 | Bituminous Mix | -93.694324 | SPNWB430C Sp 1, 30% fractionated RAP non-wear, PG 58-34; sent to Metro Bit Lab for extra verification testing. DURING PAVING | 08BC 121 |  | 08BC 121 | Maplewood Lab | 01/13/2009 |  | extracted | 63.09 | 72.6 | 10960 | 34970 | 36640 | 34.97 | 38.4 | 1000 | 580.8 | 0.12 | 0.5 | 52 | 25 | 179.6
2208BM061 | 22-D-2008 | 22 | 123725 | 0 | 2008_09_05 | 45.2533753 | Bituminous Mix | -93.694324 | SPNWB430C Sp 1, 30% fractionated RAP non-wear, PG 58-34; sent to Metro Bit Lab for extra verification testing. DURING PAVING | 08BC 121 |  | 08BC 121 | Maplewood Lab | 01/13/2009 |  | extracted | 100 | 72 | 16410 | 50410 | 53010 | 50.41 | 55.75 | 1000 | 530 | 0.08 | 0.5 | 52 | 25 | 256.6
2208BM061 | 22-D-2008 | 22 | 123725 | 0 | 2008_09_05 | 45.2533753 | Bituminous Mix | -93.694324 | SPNWB430C Sp 1, 30% fractionated RAP non-wear, PG 58-34; sent to Metro Bit Lab for extra verification testing. DURING PAVING | 08BC 121 |  | 08BC 121 | Maplewood Lab | 01/13/2009 |  | extracted | 1 | 82.9 | 61 | 492 | 496 | 0.49 | 0.5 | 1000 | 495.6 | 0.05 | 0.78 | 58 | 25 | 3.877
2208BM061 | 22-D-2008 | 22 | 123725 | 0 | 2008_09_05 | 45.2533753 | Bituminous Mix | -93.694324 | SPNWB430C Sp 1, 30% fractionated RAP non-wear, PG 58-34; sent to Metro Bit Lab for extra verification testing. DURING PAVING | 08BC 121 |  | 08BC 121 | Maplewood Lab | 01/13/2009 |  | extracted | 1.586 | 81.9 | 104 | 728 | 735 | 0.73 | 0.74 | 1000 | 463.8 | 0.07 | 0.8 | 58 | 25 | 5.917
2208BM061 | 22-D-2008 | 22 | 123725 | 0 | 2008_09_05 | 45.2533753 | Bituminous Mix | -93.694324 | SPNWB430C Sp 1, 30% fractionated RAP non-wear, PG 58-34; sent to Metro Bit Lab for extra verification testing. DURING PAVING | 08BC 121 |  | 08BC 121 | Maplewood Lab | 01/13/2009 |  | extracted | 2.512 | 80.8 | 177 | 1095 | 1109 | 1.1 | 1.12 | 1000 | 441.7 | 0.04 | 0.8 | 58 | 25 | 8.866
2208BM061 | 22-D-2008 | 22 | 123725 | 0 | 2008_09_05 | 45.2533753 | Bituminous Mix | -93.694324 | SPNWB430C Sp 1, 30% fractionated RAP non-wear, PG 58-34; sent to Metro Bit Lab for extra verification testing. DURING PAVING | 08BC 121 |  | 08BC 121 | Maplewood Lab | 01/13/2009 |  | extracted | 3.98 | 79.8 | 303 | 1678 | 1705 | 1.68 | 1.73 | 1000 | 428.2 | 0.14 | 0.81 | 58 | 25 | 13.75
2208BM061 | 22-D-2008 | 22 | 123725 | 0 | 2008_09_05 | 45.2533753 | Bituminous Mix | -93.694324 | SPNWB430C Sp 1, 30% fractionated RAP non-wear, PG 58-34; sent to Metro Bit Lab for extra verification testing. DURING PAVING | 08BC 121 |  | 08BC 121 | Maplewood Lab | 01/13/2009 |  | extracted | 6.309 | 78.8 | 486 | 2451 | 2499 | 2.45 | 2.55 | 1000 | 396.1 | -0.12 | 0.8 | 58 | 25 | 19.95
2208BM061 | 22-D-2008 | 22 | 123725 | 0 | 2008_09_05 | 45.2533753 | Bituminous Mix | -93.694324 | SPNWB430C Sp 1, 30% fractionated RAP non-wear, PG 58-34; sent to Metro Bit Lab for extra verification testing. DURING PAVING | 08BC 121 |  | 08BC 121 | Maplewood Lab | 01/13/2009 |  | extracted | 10 | 77.9 | 782 | 3635 | 3718 | 3.64 | 3.8 | 1000 | 371.7 | 0 | 0.8 | 58 | 25 | 29.75
2208BM061 | 22-D-2008 | 22 | 123725 | 0 | 2008_09_05 | 45.2533753 | Bituminous Mix | -93.694324 | SPNWB430C Sp 1, 30% fractionated RAP non-wear, PG 58-34; sent to Metro Bit Lab for extra verification testing. DURING PAVING | 08BC 121 |  | 08BC 121 | Maplewood Lab | 01/13/2009 |  | extracted | 15.84 | 77 | 1246 | 5394 | 5536 | 5.39 | 5.68 | 1000 | 349.4 | -0.13 | 0.8 | 58 | 25 | 44.01
2208BM061 | 22-D-2008 | 22 | 123725 | 0 | 2008_09_05 | 45.2533753 | Bituminous Mix | -93.694324 | SPNWB430C Sp 1, 30% fractionated RAP non-wear, PG 58-34; sent to Metro Bit Lab for extra verification testing. DURING PAVING | 08BC 121 |  | 08BC 121 | Maplewood Lab | 01/13/2009 |  | extracted | 25.12 | 76.2 | 1964 | 7988 | 8226 | 7.99 | 8.47 | 1000 | 327.5 | -0.25 | 0.79 | 58 | 25 | 64.66
2208BM061 | 22-D-2008 | 22 | 123725 | 0 | 2008_09_05 | 45.2533753 | Bituminous Mix | -93.694324 | SPNWB430C Sp 1, 30% fractionated RAP non-wear, PG 58-34; sent to Metro Bit Lab for extra verification testing. DURING PAVING | 08BC 121 |  | 08BC 121 | Maplewood Lab | 01/13/2009 |  | extracted | 39.81 | 75.5 | 3074 | 11840 | 12240 | 11.84 | 12.64 | 1000 | 307.3 | 0 | 0.8 | 58 | 25 | 96.05
2208BM061 | 22-D-2008 | 22 | 123725 | 0 | 2008_09_05 | 45.2533753 | Bituminous Mix | -93.694324 | SPNWB430C Sp 1, 30% fractionated RAP non-wear, PG 58-34; sent to Metro Bit Lab for extra verification testing. DURING PAVING | 08BC 121 |  | 08BC 121 | Maplewood Lab | 01/13/2009 |  | extracted | 63.09 | 74.8 | 4733 | 17410 | 18040 | 17.41 | 18.69 | 1000 | 285.9 | 0.12 | 0.8 | 58 | 25 | 140.4
2208BM061 | 22-D-2008 | 22 | 123725 | 0 | 2008_09_05 | 45.2533753 | Bituminous Mix | -93.694324 | SPNWB430C Sp 1, 30% fractionated RAP non-wear, PG 58-34; sent to Metro Bit Lab for extra verification testing. DURING PAVING | 08BC 121 |  | 08BC 121 | Maplewood Lab | 01/13/2009 |  | extracted | 100 | 74.2 | 7214 | 25480 | 26480 | 25.48 | 27.52 | 1000 | 264.7 | -0.03 | 0.8 | 58 | 25 | 204.7
2208BM061 | 22-D-2008 | 22 | 123725 | 0 | 2008_09_05 | 45.2533753 | Bituminous Mix | -93.694324 | SPNWB430C Sp 1, 30% fractionated RAP non-wear, PG 58-34; sent to Metro Bit Lab for extra verification testing. DURING PAVING | 08BC 121 |  | 08BC 121 | Maplewood Lab | 01/13/2009 |  | extracted | 1 | 85.2 | 18 | 220 | 220 | 0.22 | 0.22 | 1000 | 220.4 | -0.01 | 1.5 | 64 | 25 | 3.296
2208BM061 | 22-D-2008 | 22 | 123725 | 0 | 2008_09_05 | 45.2533753 | Bituminous Mix | -93.694324 | SPNWB430C Sp 1, 30% fractionated RAP non-wear, PG 58-34; sent to Metro Bit Lab for extra verification testing. DURING PAVING | 08BC 121 |  | 08BC 121 | Maplewood Lab | 01/13/2009 |  | extracted | 1.586 | 84.2 | 34 | 338 | 340 | 0.34 | 0.34 | 1000 | 214.4 | -0.01 | 1.51 | 64 | 25 | 5.139
2208BM061 | 22-D-2008 | 22 | 123725 | 0 | 2008_09_05 | 45.2533753 | Bituminous Mix | -93.694324 | SPNWB430C Sp 1, 30% fractionated RAP non-wear, PG 58-34; sent to Metro Bit Lab for extra verification testing. DURING PAVING | 08BC 121 |  | 08BC 121 | Maplewood Lab | 01/13/2009 |  | extracted | 2.512 | 83.2 | 62 | 516 | 520 | 0.52 | 0.52 | 1000 | 206.9 | 0.03 | 1.5 | 64 | 25 | 7.813
2208BM061 | 22-D-2008 | 22 | 123725 | 0 | 2008_09_05 | 45.2533753 | Bituminous Mix | -93.694324 | SPNWB430C Sp 1, 30% fractionated RAP non-wear, PG 58-34; sent to Metro Bit Lab for extra verification testing. DURING PAVING | 08BC 121 |  | 08BC 121 | Maplewood Lab | 01/13/2009 |  | extracted | 3.98 | 82.1 | 109 | 788 | 795 | 0.79 | 0.8 | 1000 | 199.8 | 0.24 | 1.49 | 64 | 25 | 11.8
2208BM061 | 22-D-2008 | 22 | 123725 | 0 | 2008_09_05 | 45.2533753 | Bituminous Mix | -93.694324 | SPNWB430C Sp 1, 30% fractionated RAP non-wear, PG 58-34; sent to Metro Bit Lab for extra verification testing. DURING PAVING | 08BC 121 |  | 08BC 121 | Maplewood Lab | 01/13/2009 |  | extracted | 6.309 | 81.1 | 185 | 1184 | 1198 | 1.18 | 1.21 | 1000 | 189.9 | 0.33 | 1.5 | 64 | 25 | 17.87
2208BM061 | 22-D-2008 | 22 | 123725 | 0 | 2008_09_05 | 45.2533753 | Bituminous Mix | -93.694324 | SPNWB430C Sp 1, 30% fractionated RAP non-wear, PG 58-34; sent to Metro Bit Lab for extra verification testing. DURING PAVING | 08BC 121 |  | 08BC 121 | Maplewood Lab | 01/13/2009 |  | extracted | 10 | 80.1 | 311 | 1791 | 1818 | 1.79 | 1.85 | 1000 | 181.8 | -0.01 | 1.51 | 64 | 25 | 27.32
2208BM061 | 22-D-2008 | 22 | 123725 | 0 | 2008_09_05 | 45.2533753 | Bituminous Mix | -93.694324 | SPNWB430C Sp 1, 30% fractionated RAP non-wear, PG 58-34; sent to Metro Bit Lab for extra verification testing. DURING PAVING | 08BC 121 |  | 08BC 121 | Maplewood Lab | 01/13/2009 |  | extracted | 15.84 | 79.2 | 511 | 2675 | 2723 | 2.68 | 2.77 | 1000 | 171.9 | -0.01 | 1.51 | 64 | 25 | 40.73
2208BM061 | 22-D-2008 | 22 | 123725 | 0 | 2008_09_05 | 45.2533753 | Bituminous Mix | -93.694324 | SPNWB430C Sp 1, 30% fractionated RAP non-wear, PG 58-34; sent to Metro Bit Lab for extra verification testing. DURING PAVING | 08BC 121 |  | 08BC 121 | Maplewood Lab | 01/13/2009 |  | extracted | 25.12 | 78.3 | 822 | 3959 | 4043 | 3.96 | 4.13 | 1000 | 160.9 | 0.36 | 1.49 | 64 | 25 | 59.58
2208BM061 | 22-D-2008 | 22 | 123725 | 0 | 2008_09_05 | 45.2533753 | Bituminous Mix | -93.694324 | SPNWB430C Sp 1, 30% fractionated RAP non-wear, PG 58-34; sent to Metro Bit Lab for extra verification testing. DURING PAVING | 08BC 121 |  | 08BC 121 | Maplewood Lab | 01/13/2009 |  | extracted | 39.81 | 77.5 | 1312 | 5902 | 6046 | 5.9 | 6.19 | 1000 | 151.9 | 0 | 1.49 | 64 | 25 | 88.03
2208BM061 | 22-D-2008 | 22 | 123725 | 0 | 2008_09_05 | 45.2533753 | Bituminous Mix | -93.694324 | SPNWB430C Sp 1, 30% fractionated RAP non-wear, PG 58-34; sent to Metro Bit Lab for extra verification testing. DURING PAVING | 08BC 121 |  | 08BC 121 | Maplewood Lab | 01/13/2009 |  | extracted | 63.09 | 76.7 | 2066 | 8766 | 9006 | 8.77 | 9.25 | 1000 | 142.7 | -0.43 | 1.49 | 64 | 25 | 131
2208BM061 | 22-D-2008 | 22 | 123725 | 0 | 2008_09_05 | 45.2533753 | Bituminous Mix | -93.694324 | SPNWB430C Sp 1, 30% fractionated RAP non-wear, PG 58-34; sent to Metro Bit Lab for extra verification testing. DURING PAVING | 08BC 121 |  | 08BC 121 | Maplewood Lab | 01/13/2009 |  | extracted | 100 | 76 | 3219 | 12930 | 13330 | 12.93 | 13.73 | 1000 | 133.2 | -0.4 | 1.5 | 64 | 25 | 196.7
2208BM061 | 22-D-2008 | 22 | 123725 | 0 | 2008_09_05 | 45.2533753 | Bituminous Mix | -93.694324 | SPNWB430C Sp 1, 30% fractionated RAP non-wear, PG 58-34; sent to Metro Bit Lab for extra verification testing. DURING PAVING | 08BC 121 |  | 08BC 121 | Maplewood Lab | 01/13/2009 |  | extracted | 1 | 86.9 | 6 | 104 | 104 | 0.1 | 0.1 | 1000 | 104.1 | 0.17 | 3.13 | 70 | 25 | 3.259
2208BM061 | 22-D-2008 | 22 | 123725 | 0 | 2008_09_05 | 45.2533753 | Bituminous Mix | -93.694324 | SPNWB430C Sp 1, 30% fractionated RAP non-wear, PG 58-34; sent to Metro Bit Lab for extra verification testing. DURING PAVING | 08BC 121 |  | 08BC 121 | Maplewood Lab | 01/13/2009 |  | extracted | 1.586 | 86.2 | 11 | 162 | 162 | 0.16 | 0.16 | 1000 | 102.2 | 0.07 | 3 | 70 | 25 | 4.864
2208BM061 | 22-D-2008 | 22 | 123725 | 0 | 2008_09_05 | 45.2533753 | Bituminous Mix | -93.694324 | SPNWB430C Sp 1, 30% fractionated RAP non-wear, PG 58-34; sent to Metro Bit Lab for extra verification testing. DURING PAVING | 08BC 121 |  | 08BC 121 | Maplewood Lab | 01/13/2009 |  | extracted | 2.512 | 85.3 | 21 | 251 | 251 | 0.25 | 0.25 | 1000 | 100.1 | -0.08 | 3 | 70 | 25 | 7.535
2208BM061 | 22-D-2008 | 22 | 123725 | 0 | 2008_09_05 | 45.2533753 | Bituminous Mix | -93.694324 | SPNWB430C Sp 1, 30% fractionated RAP non-wear, PG 58-34; sent to Metro Bit Lab for extra verification testing. DURING PAVING | 08BC 121 |  | 08BC 121 | Maplewood Lab | 01/13/2009 |  | extracted | 3.98 | 84.3 | 38 | 386 | 388 | 0.39 | 0.39 | 1000 | 97.6 | 0.11 | 3 | 70 | 25 | 11.63
2208BM061 | 22-D-2008 | 22 | 123725 | 0 | 2008_09_05 | 45.2533753 | Bituminous Mix | -93.694324 | SPNWB430C Sp 1, 30% fractionated RAP non-wear, PG 58-34; sent to Metro Bit Lab for extra verification testing. DURING PAVING | 08BC 121 |  | 08BC 121 | Maplewood Lab | 01/13/2009 |  | extracted | 6.309 | 83.4 | 69 | 592 | 596 | 0.59 | 0.6 | 1000 | 94.5 | 0.45 | 3 | 70 | 25 | 17.83
2208BM061 | 22-D-2008 | 22 | 123725 | 0 | 2008_09_05 | 45.2533753 | Bituminous Mix | -93.694324 | SPNWB430C Sp 1, 30% fractionated RAP non-wear, PG 58-34; sent to Metro Bit Lab for extra verification testing. DURING PAVING | 08BC 121 |  | 08BC 121 | Maplewood Lab | 01/13/2009 |  | extracted | 10 | 82.3 | 121 | 902 | 910 | 0.9 | 0.92 | 1000 | 91 | 0 | 3 | 70 | 25 | 27.13
2208BM061 | 22-D-2008 | 22 | 123725 | 0 | 2008_09_05 | 45.2533753 | Bituminous Mix | -93.694324 | SPNWB430C Sp 1, 30% fractionated RAP non-wear, PG 58-34; sent to Metro Bit Lab for extra verification testing. DURING PAVING | 08BC 121 |  | 08BC 121 | Maplewood Lab | 01/13/2009 |  | extracted | 15.84 | 81.3 | 208 | 1364 | 1380 | 1.36 | 1.4 | 1000 | 87.1 | -0.99 | 3 | 70 | 25 | 41.02
2208BM061 | 22-D-2008 | 22 | 123725 | 0 | 2008_09_05 | 45.2533753 | Bituminous Mix | -93.694324 | SPNWB430C Sp 1, 30% fractionated RAP non-wear, PG 58-34; sent to Metro Bit Lab for extra verification testing. DURING PAVING | 08BC 121 |  | 08BC 121 | Maplewood Lab | 01/13/2009 |  | extracted | 25.12 | 80.4 | 349 | 2064 | 2093 | 2.06 | 2.12 | 1000 | 83.3 | -0.61 | 2.99 | 70 | 25 | 61.77
2208BM061 | 22-D-2008 | 22 | 123725 | 0 | 2008_09_05 | 45.2533753 | Bituminous Mix | -93.694324 | SPNWB430C Sp 1, 30% fractionated RAP non-wear, PG 58-34; sent to Metro Bit Lab for extra verification testing. DURING PAVING | 08BC 121 |  | 08BC 121 | Maplewood Lab | 01/13/2009 |  | extracted | 39.81 | 79.5 | 574 | 3094 | 3147 | 3.09 | 3.2 | 1000 | 79.1 | 0 | 3 | 70 | 25 | 93.21
2208BM061 | 22-D-2008 | 22 | 123725 | 0 | 2008_09_05 | 45.2533753 | Bituminous Mix | -93.694324 | SPNWB430C Sp 1, 30% fractionated RAP non-wear, PG 58-34; sent to Metro Bit Lab for extra verification testing. DURING PAVING | 08BC 121 |  | 08BC 121 | Maplewood Lab | 01/13/2009 |  | extracted | 63.09 | 78.6 | 932 | 4599 | 4693 | 4.6 | 4.79 | 1000 | 74.4 | 0 | 3.01 | 70 | 25 | 142.6
2208BM061 | 22-D-2008 | 22 | 123725 | 0 | 2008_09_05 | 45.2533753 | Bituminous Mix | -93.694324 | SPNWB430C Sp 1, 30% fractionated RAP non-wear, PG 58-34; sent to Metro Bit Lab for extra verification testing. DURING PAVING | 08BC 121 |  | 08BC 121 | Maplewood Lab | 01/13/2009 |  | extracted | 100 | 77.8 | 1485 | 6855 | 7014 | 6.86 | 7.18 | 1000 | 70.1 | 0.16 | 3.01 | 70 | 25 | 234.9
2208BM061 | 22-D-2008 | 22 | 123725 | 0 | 2008_09_05 | 45.2533753 | Bituminous Mix | -93.694324 | SPNWB430C Sp 1, 30% fractionated RAP non-wear, PG 58-34; sent to Metro Bit Lab for extra verification testing. DURING PAVING | 08BC 121 |  | 08BC 121 | Maplewood Lab | 01/13/2009 |  | extracted | 1 | 88.1 | 2 | 52 | 52 | 0.05 | 0.05 | 1000 | 52.5 | 0.16 | 6.21 | 76 | 25 | 3.259
2208AC006 | 22-D-2008 | 22 | 123725 | 0 | 2008_09_08 | 45.2533753 | Asphalt Cement | -93.694324 | PG 58-34 - sent to Maplewood for testing. AT MIX PLANT | AC 747 |  | AC 747 | Maplewood Lab | 12/02/2008 |  | RTFO Residue | 63.09 | 71.9 | 1973 | 6020 | 6335 | 6.02 | 6.67 | 1000 | 100.4 | 0.37 | 1.51 | 64 | 25 | 90.66
2208AC006 | 22-D-2008 | 22 | 123725 | 0 | 2008_09_08 | 45.2533753 | Asphalt Cement | -93.694324 | PG 58-34 - sent to Maplewood for testing. AT MIX PLANT | AC 747 |  | AC 747 | Maplewood Lab | 12/02/2008 |  | RTFO Residue | 100 | 71.6 | 2884 | 8654 | 9122 | 8.65 | 9.62 | 1000 | 91.2 | 0.37 | 1.5 | 64 | 25 | 134.5
2208AC006 | 22-D-2008 | 22 | 123725 | 0 | 2008_09_08 | 45.2533753 | Asphalt Cement | -93.694324 | PG 58-34 - sent to Maplewood for testing. AT MIX PLANT | AC 747 |  | AC 747 | Maplewood Lab | 12/02/2008 |  | RTFO Residue | 1 | 81.8 | 15 | 103 | 104 | 0.1 | 0.1 | 1000 | 103.5 | 0 | 3.15 | 70 | 25 | 3.259
2208AC006 | 22-D-2008 | 22 | 123725 | 0 | 2008_09_08 | 45.2533753 | Asphalt Cement | -93.694324 | PG 58-34 - sent to Maplewood for testing. AT MIX PLANT | AC 747 |  | AC 747 | Maplewood Lab | 12/02/2008 |  | RTFO Residue | 1.586 | 80.6 | 26 | 155 | 157 | 0.16 | 0.16 | 1000 | 99.1 | 0.04 | 3 | 70 | 25 | 4.705
2208AC006 | 22-D-2008 | 22 | 123725 | 0 | 2008_09_08 | 45.2533753 | Asphalt Cement | -93.694324 | PG 58-34 - sent to Maplewood for testing. AT MIX PLANT | AC 747 |  | AC 747 | Maplewood Lab | 12/02/2008 |  | RTFO Residue | 2.512 | 79.4 | 43 | 232 | 236 | 0.23 | 0.24 | 1000 | 94.1 | 0.28 | 2.99 | 70 | 25 | 7.055
2208AC006 | 22-D-2008 | 22 | 123725 | 0 | 2008_09_08 | 45.2533753 | Asphalt Cement | -93.694324 | PG 58-34 - sent to Maplewood for testing. AT MIX PLANT | AC 747 |  | AC 747 | Maplewood Lab | 12/02/2008 |  | RTFO Residue | 3.98 | 78.3 | 71 | 345 | 353 | 0.35 | 0.36 | 1000 | 88.6 | 0.11 | 3 | 70 | 25 | 10.52
2208AC006 | 22-D-2008 | 22 | 123725 | 0 | 2008_09_08 | 45.2533753 | Asphalt Cement | -93.694324 | PG 58-34 - sent to Maplewood for testing. AT MIX PLANT | AC 747 |  | AC 747 | Maplewood Lab | 12/02/2008 |  | RTFO Residue | 6.309 | 77.2 | 115 | 510 | 523 | 0.51 | 0.54 | 1000 | 82.8 | -0.45 | 3.01 | 70 | 25 | 15.58
2208AC006 | 22-D-2008 | 22 | 123725 | 0 | 2008_09_08 | 45.2533753 | Asphalt Cement | -93.694324 | PG 58-34 - sent to Maplewood for testing. AT MIX PLANT | AC 747 |  | AC 747 | Maplewood Lab | 12/02/2008 |  | RTFO Residue | 10 | 76.3 | 184 | 752 | 774 | 0.75 | 0.8 | 1000 | 77.4 | 0 | 3 | 70 | 25 | 22.88
2208AC006 | 22-D-2008 | 22 | 123725 | 0 | 2008_09_08 | 45.2533753 | Asphalt Cement | -93.694324 | PG 58-34 - sent to Maplewood for testing. AT MIX PLANT | AC 747 |  | AC 747 | Maplewood Lab | 12/02/2008 |  | RTFO Residue | 15.84 | 75.4 | 288 | 1102 | 1139 | 1.1 | 1.18 | 1000 | 71.9 | -0.1 | 3 | 70 | 25 | 33.4
2208AC006 | 22-D-2008 | 22 | 123725 | 0 | 2008_09_08 | 45.2533753 | Asphalt Cement | -93.694324 | PG 58-34 - sent to Maplewood for testing. AT MIX PLANT | AC 747 |  | AC 747 | Maplewood Lab | 12/02/2008 |  | RTFO Residue | 25.12 | 74.6 | 444 | 1613 | 1673 | 1.61 | 1.74 | 1000 | 66.6 | 0.25 | 2.99 | 70 | 25 | 48.37
2208AC006 | 22-D-2008 | 22 | 123725 | 0 | 2008_09_08 | 45.2533753 | Asphalt Cement | -93.694324 | PG 58-34 - sent to Maplewood for testing. AT MIX PLANT | AC 747 |  | AC 747 | Maplewood Lab | 12/02/2008 |  | RTFO Residue | 39.81 | 73.9 | 677 | 2339 | 2435 | 2.34 | 2.54 | 1000 | 61.2 | -0.01 | 3 | 70 | 25 | 70.27
2208AC006 | 22-D-2008 | 22 | 123725 | 0 | 2008_09_08 | 45.2533753 | Asphalt Cement | -93.694324 | PG 58-34 - sent to Maplewood for testing. AT MIX PLANT | AC 747 |  | AC 747 | Maplewood Lab | 12/02/2008 |  | RTFO Residue | 63.09 | 73.2 | 1023 | 3386 | 3537 | 3.39 | 3.7 | 1000 | 56.1 | 0.05 | 3.01 | 70 | 25 | 106.8
2208AC006 | 22-D-2008 | 22 | 123725 | 0 | 2008_09_08 | 45.2533753 | Asphalt Cement | -93.694324 | PG 58-34 - sent to Maplewood for testing. AT MIX PLANT | AC 747 |  | AC 747 | Maplewood Lab | 12/02/2008 |  | RTFO Residue | 100 | 72.7 | 1530 | 4907 | 5140 | 4.91 | 5.38 | 1000 | 51.4 | 0.38 | 3.01 | 70 | 25 | 185.2
2208AC006 | 22-D-2008 | 22 | 123725 | 0 | 2008_09_08 | 45.2533753 | Asphalt Cement | -93.694324 | PG 58-34 - sent to Maplewood for testing. AT MIX PLANT | AC 747 |  | AC 747 | Maplewood Lab | 12/02/2008 |  | RTFO Residue | 1 | 84.3 | 5 | 54 | 54 | 0.05 | 0.05 | 1000 | 54.3 | 0 | 6 | 76 | 25 | 3.259
2208AC006 | 22-D-2008 | 22 | 123725 | 0 | 2008_09_08 | 45.2533753 | Asphalt Cement | -93.694324 | PG 58-34 - sent to Maplewood for testing. AT MIX PLANT | AC 747 |  | AC 747 | Maplewood Lab | 12/02/2008 |  | RTFO Residue | 1.586 | 83.2 | 10 | 83 | 84 | 0.08 | 0.08 | 1000 | 52.7 | 0.23 | 6 | 76 | 25 | 5.01
2208AC006 | 22-D-2008 | 22 | 123725 | 0 | 2008_09_08 | 45.2533753 | Asphalt Cement | -93.694324 | PG 58-34 - sent to Maplewood for testing. AT MIX PLANT | AC 747 |  | AC 747 | Maplewood Lab | 12/02/2008 |  | RTFO Residue | 2.512 | 82.1 | 18 | 126 | 128 | 0.13 | 0.13 | 1000 | 50.8 | 0.52 | 6.01 | 76 | 25 | 7.64
2208AC006 | 22-D-2008 | 22 | 123725 | 0 | 2008_09_08 | 45.2533753 | Asphalt Cement | -93.694324 | PG 58-34 - sent to Maplewood for testing. AT MIX PLANT | AC 747 |  | AC 747 | Maplewood Lab | 12/02/2008 |  | RTFO Residue | 3.98 | 80.9 | 31 | 191 | 194 | 0.19 | 0.2 | 1000 | 48.7 | 0.24 | 6.01 | 76 | 25 | 11.57
2208AC006 | 22-D-2008 | 22 | 123725 | 0 | 2008_09_08 | 45.2533753 | Asphalt Cement | -93.694324 | PG 58-34 - sent to Maplewood for testing. AT MIX PLANT | AC 747 |  | AC 747 | Maplewood Lab | 12/02/2008 |  | RTFO Residue | 6.309 | 79.7 | 52 | 287 | 292 | 0.29 | 0.3 | 1000 | 46.2 | 0 | 6.01 | 76 | 25 | 17.34
2208AC006 | 22-D-2008 | 22 | 123725 | 0 | 2008_09_08 | 45.2533753 | Asphalt Cement | -93.694324 | PG 58-34 - sent to Maplewood for testing. AT MIX PLANT | AC 747 |  | AC 747 | Maplewood Lab | 12/02/2008 |  | RTFO Residue | 10 | 78.6 | 86 | 429 | 438 | 0.43 | 0.45 | 1000 | 43.7 | -0.01 | 6 | 76 | 25 | 25.8
2208AC006 | 22-D-2008 | 22 | 123725 | 0 | 2008_09_08 | 45.2533753 | Asphalt Cement | -93.694324 | PG 58-34 - sent to Maplewood for testing. AT MIX PLANT | AC 747 |  | AC 747 | Maplewood Lab | 12/02/2008 |  | RTFO Residue | 15.84 | 77.6 | 140 | 636 | 652 | 0.64 | 0.67 | 1000 | 41.1 | 0.73 | 6 | 76 | 25 | 38.2
2208AC006 | 22-D-2008 | 22 | 123725 | 0 | 2008_09_08 | 45.2533753 | Asphalt Cement | -93.694324 | PG 58-34 - sent to Maplewood for testing. AT MIX PLANT | AC 747 |  | AC 747 | Maplewood Lab | 12/02/2008 |  | RTFO Residue | 25.12 | 76.7 | 223 | 941 | 967 | 0.94 | 0.99 | 1000 | 38.5 | 0.7 | 5.98 | 76 | 25 | 56.67
2208AC006 | 22-D-2008 | 22 | 123725 | 0 | 2008_09_08 | 45.2533753 | Asphalt Cement | -93.694324 | PG 58-34 - sent to Maplewood for testing. AT MIX PLANT | AC 747 |  | AC 747 | Maplewood Lab | 12/02/2008 |  | RTFO Residue | 39.81 | 75.7 | 351 | 1380 | 1424 | 1.38 | 1.47 | 1000 | 35.8 | 0.06 | 6.02 | 76 | 25 | 87.88
2208AC006 | 22-D-2008 | 22 | 123725 | 0 | 2008_09_08 | 45.2533753 | Asphalt Cement | -93.694324 | PG 58-34 - sent to Maplewood for testing. AT MIX PLANT | AC 747 |  | AC 747 | Maplewood Lab | 12/02/2008 |  | RTFO Residue | 63.09 | 75 | 542 | 2024 | 2095 | 2.02 | 2.17 | 1000 | 33.2 | -1.53 | 5.99 | 76 | 25 | 152.6
2408BM025 | 24-I-2008 | 24 | 16083.8 | 0 | 2008_10_16 | 45.2663314 | Bituminous Mix | -93.7176462 | SPWEB440C - WMA control, PG 58-34; sent to Metro Bit Lab for extra verification testing. DURING PAVING | 08BC123 |  | 08BC123 | Maplewood Lab | 01/15/2009 |  | extracted | 15.84 | 77.3 | 473 | 2107 | 2159 | 2.11 | 2.21 | 1000 | 136.3 | -0.01 | 1.49 | 64 | 25 | 31.74
2408BM025 | 24-I-2008 | 24 | 16083.8 | 0 | 2008_10_16 | 45.2663314 | Bituminous Mix | -93.7176462 | SPWEB440C - WMA control, PG 58-34; sent to Metro Bit Lab for extra verification testing. DURING PAVING | 08BC123 |  | 08BC123 | Maplewood Lab | 01/15/2009 |  | extracted | 25.12 | 76.6 | 742 | 3118 | 3205 | 3.12 | 3.29 | 1000 | 127.6 | 0.36 | 1.5 | 64 | 25 | 47.01
2408BM025 | 24-I-2008 | 24 | 16083.8 | 0 | 2008_10_16 | 45.2663314 | Bituminous Mix | -93.7176462 | SPWEB440C - WMA control, PG 58-34; sent to Metro Bit Lab for extra verification testing. DURING PAVING | 08BC123 |  | 08BC123 | Maplewood Lab | 01/15/2009 |  | extracted | 39.81 | 76 | 1145 | 4588 | 4729 | 4.59 | 4.87 | 1000 | 118.8 | -0.02 | 1.5 | 64 | 25 | 68.97
2408BM025 | 24-I-2008 | 24 | 16083.8 | 0 | 2008_10_16 | 45.2663314 | Bituminous Mix | -93.7176462 | SPWEB440C - WMA control, PG 58-34; sent to Metro Bit Lab for extra verification testing. DURING PAVING | 08BC123 |  | 08BC123 | Maplewood Lab | 01/15/2009 |  | extracted | 63.09 | 75.5 | 1747 | 6734 | 6957 | 6.73 | 7.19 | 1000 | 110.3 | -0.44 | 1.5 | 64 | 25 | 101.3
2408BM025 | 24-I-2008 | 24 | 16083.8 | 0 | 2008_10_16 | 45.2663314 | Bituminous Mix | -93.7176462 | SPWEB440C - WMA control, PG 58-34; sent to Metro Bit Lab for extra verification testing. DURING PAVING | 08BC123 |  | 08BC123 | Maplewood Lab | 01/15/2009 |  | extracted | 100 | 75 | 2640 | 9863 | 10210 | 9.86 | 10.57 | 1000 | 102.1 | -0.27 | 1.51 | 64 | 25 | 153.6
2408BM025 | 24-I-2008 | 24 | 16083.8 | 0 | 2008_10_16 | 45.2663314 | Bituminous Mix | -93.7176462 | SPWEB440C - WMA control, PG 58-34; sent to Metro Bit Lab for extra verification testing. DURING PAVING | 08BC123 |  | 08BC123 | Maplewood Lab | 01/15/2009 |  | extracted | 1 | 84.9 | 8 | 91 | 91 | 0.09 | 0.09 | 1000 | 91.2 | 0.08 | 3.58 | 70 | 25 | 3.259
2408BM025 | 24-I-2008 | 24 | 16083.8 | 0 | 2008_10_16 | 45.2663314 | Bituminous Mix | -93.7176462 | SPWEB440C - WMA control, PG 58-34; sent to Metro Bit Lab for extra verification testing. DURING PAVING | 08BC123 |  | 08BC123 | Maplewood Lab | 01/15/2009 |  | extracted | 1.586 | 84.1 | 14 | 140 | 141 | 0.14 | 0.14 | 1000 | 88.6 | 0.15 | 3 | 70 | 25 | 4.21
2408BM025 | 24-I-2008 | 24 | 16083.8 | 0 | 2008_10_16 | 45.2663314 | Bituminous Mix | -93.7176462 | SPWEB440C - WMA control, PG 58-34; sent to Metro Bit Lab for extra verification testing. DURING PAVING | 08BC123 |  | 08BC123 | Maplewood Lab | 01/15/2009 |  | extracted | 2.512 | 83.2 | 25 | 214 | 216 | 0.21 | 0.22 | 1000 | 86 | 0.23 | 3 | 70 | 25 | 6.462
2408BM025 | 24-I-2008 | 24 | 16083.8 | 0 | 2008_10_16 | 45.2663314 | Bituminous Mix | -93.7176462 | SPWEB440C - WMA control, PG 58-34; sent to Metro Bit Lab for extra verification testing. DURING PAVING | 08BC123 |  | 08BC123 | Maplewood Lab | 01/15/2009 |  | extracted | 3.98 | 82.3 | 44 | 327 | 330 | 0.33 | 0.33 | 1000 | 82.8 | -0.14 | 3 | 70 | 25 | 9.861
2408BM025 | 24-I-2008 | 24 | 16083.8 | 0 | 2008_10_16 | 45.2663314 | Bituminous Mix | -93.7176462 | SPWEB440C - WMA control, PG 58-34; sent to Metro Bit Lab for extra verification testing. DURING PAVING | 08BC123 |  | 08BC123 | Maplewood Lab | 01/15/2009 |  | extracted | 6.309 | 81.3 | 76 | 493 | 499 | 0.49 | 0.5 | 1000 | 79 | -0.45 | 3.01 | 70 | 25 | 14.91
2408BM025 | 24-I-2008 | 24 | 16083.8 | 0 | 2008_10_16 | 45.2663314 | Bituminous Mix | -93.7176462 | SPWEB440C - WMA control, PG 58-34; sent to Metro Bit Lab for extra verification testing. DURING PAVING | 08BC123 |  | 08BC123 | Maplewood Lab | 01/15/2009 |  | extracted | 10 | 80.3 | 127 | 746 | 756 | 0.75 | 0.77 | 1000 | 75.6 | 0 | 3 | 70 | 25 | 22.45
2408BM025 | 24-I-2008 | 24 | 16083.8 | 0 | 2008_10_16 | 45.2663314 | Bituminous Mix | -93.7176462 | SPWEB440C - WMA control, PG 58-34; sent to Metro Bit Lab for extra verification testing. DURING PAVING | 08BC123 |  | 08BC123 | Maplewood Lab | 01/15/2009 |  | extracted | 15.84 | 79.4 | 209 | 1117 | 1136 | 1.12 | 1.16 | 1000 | 71.7 | 0.19 | 3 | 70 | 25 | 33.63
2408BM025 | 24-I-2008 | 24 | 16083.8 | 0 | 2008_10_16 | 45.2663314 | Bituminous Mix | -93.7176462 | SPWEB440C - WMA control, PG 58-34; sent to Metro Bit Lab for extra verification testing. DURING PAVING | 08BC123 |  | 08BC123 | Maplewood Lab | 01/15/2009 |  | extracted | 25.12 | 78.5 | 338 | 1664 | 1698 | 1.66 | 1.73 | 1000 | 67.6 | -0.47 | 3 | 70 | 25 | 49.85
2408BM025 | 24-I-2008 | 24 | 16083.8 | 0 | 2008_10_16 | 45.2663314 | Bituminous Mix | -93.7176462 | SPWEB440C - WMA control, PG 58-34; sent to Metro Bit Lab for extra verification testing. DURING PAVING | 08BC123 |  | 08BC123 | Maplewood Lab | 01/15/2009 |  | extracted | 39.81 | 77.7 | 538 | 2467 | 2525 | 2.47 | 2.58 | 1000 | 63.4 | 0.01 | 3.01 | 70 | 25 | 74.67
2408BM025 | 24-I-2008 | 24 | 16083.8 | 0 | 2008_10_16 | 45.2663314 | Bituminous Mix | -93.7176462 | SPWEB440C - WMA control, PG 58-34; sent to Metro Bit Lab for extra verification testing. DURING PAVING | 08BC123 |  | 08BC123 | Maplewood Lab | 01/15/2009 |  | extracted | 63.09 | 76.9 | 847 | 3648 | 3745 | 3.65 | 3.84 | 1000 | 59.4 | 0.32 | 3.01 | 70 | 25 | 116
2405AC001 | 24-I-2005 | 24 | 16083.8 | 0 | 2005_09_19 | 45.2663314 | Asphalt Emulsion | -93.7176462 | Asphalt emulsion used on Cells 24-25-29-30. Residue was distilled and tested by Maplewood Lab. Results in EJ report.. DURING PAVING |  |  | 05AE0156 | Maplewood Lab | 09/20/2005 | Asphalt emulsion residue from Cells 24-25-29-30. | distilled residue | 10 | 68.54 |  |  |  |  | 2.106 |  |  |  | 10.051 | 58 | 25 | 195.2 | 57.7
2405AC001 | 24-I-2005 | 24 | 16083.8 | 0 | 2005_09_19 | 45.2663314 | Asphalt Emulsion | -93.7176462 | Asphalt emulsion used on Cells 24-25-29-30. Residue was distilled and tested by Maplewood Lab. Results in EJ report.. DURING PAVING |  |  | 05AE0156 | Maplewood Lab | 09/20/2005 | Asphalt emulsion residue from Cells 24-25-29-30. | distilled residue | 10 | 68.29 |  |  |  |  | 3.757 |  |  |  | 10.019 | 52 | 25 | 347.8 | 57.7
2408BM025 | 24-I-2008 | 24 | 16083.8 | 0 | 2008_10_16 | 45.2663314 | Bituminous Mix | -93.7176462 | SPWEB440C - WMA control, PG 58-34; sent to Metro Bit Lab for extra verification testing. DURING PAVING | 08BC123 |  | 08BC123 | Maplewood Lab | 01/15/2009 |  | extracted | 1 | 71.2 | 3556 | 10460 | 11040 | 10.46 | 11.67 | 1000 | 11050 | 0 | 0.1 | 34 | 25 | 11.03
2408BM025 | 24-I-2008 | 24 | 16083.8 | 0 | 2008_10_16 | 45.2663314 | Bituminous Mix | -93.7176462 | SPWEB440C - WMA control, PG 58-34; sent to Metro Bit Lab for extra verification testing. DURING PAVING | 08BC123 |  | 08BC123 | Maplewood Lab | 01/15/2009 |  | extracted | 1.586 | 70.7 | 5270 | 15010 | 15910 | 15.01 | 16.86 | 1000 | 10030 | 0.01 | 0.1 | 34 | 25 | 15.87
2408BM025 | 24-I-2008 | 24 | 16083.8 | 0 | 2008_10_16 | 45.2663314 | Bituminous Mix | -93.7176462 | SPWEB440C - WMA control, PG 58-34; sent to Metro Bit Lab for extra verification testing. DURING PAVING | 08BC123 |  | 08BC123 | Maplewood Lab | 01/15/2009 |  | extracted | 2.512 | 70.1 | 7754 | 21440 | 22800 | 21.44 | 24.24 | 1000 | 9077 | 0.01 | 0.1 | 34 | 25 | 22.78
2408BM025 | 24-I-2008 | 24 | 16083.8 | 0 | 2008_10_16 | 45.2663314 | Bituminous Mix | -93.7176462 | SPWEB440C - WMA control, PG 58-34; sent to Metro Bit Lab for extra verification testing. DURING PAVING | 08BC123 |  | 08BC123 | Maplewood Lab | 01/15/2009 |  | extracted | 3.98 | 69.7 | 11320 | 30600 | 32630 | 30.6 | 34.79 | 1000 | 8198 | 0.01 | 0.1 | 34 | 25 | 32.56
2408BM025 | 24-I-2008 | 24 | 16083.8 | 0 | 2008_10_16 | 45.2663314 | Bituminous Mix | -93.7176462 | SPWEB440C - WMA control, PG 58-34; sent to Metro Bit Lab for extra verification testing. DURING PAVING | 08BC123 |  | 08BC123 | Maplewood Lab | 01/15/2009 |  | extracted | 6.309 | 69.3 | 16480 | 43500 | 46520 | 43.5 | 49.75 | 1000 | 7373 | -0.01 | 0.1 | 34 | 25 | 46.38
2408BM025 | 24-I-2008 | 24 | 16083.8 | 0 | 2008_10_16 | 45.2663314 | Bituminous Mix | -93.7176462 | SPWEB440C - WMA control, PG 58-34; sent to Metro Bit Lab for extra verification testing. DURING PAVING | 08BC123 |  | 08BC123 | Maplewood Lab | 01/15/2009 |  | extracted | 10 | 68.8 | 23920 | 61740 | 66210 | 61.74 | 71.01 | 1000 | 6620 | 0 | 0.1 | 34 | 25 | 65.76
2408BM025 | 24-I-2008 | 24 | 16083.8 | 0 | 2008_10_16 | 45.2663314 | Bituminous Mix | -93.7176462 | SPWEB440C - WMA control, PG 58-34; sent to Metro Bit Lab for extra verification testing. DURING PAVING | 08BC123 |  | 08BC123 | Maplewood Lab | 01/15/2009 |  | extracted | 15.84 | 68.4 | 34630 | 87400 | 94010 | 87.4 | 101.1 | 1000 | 5933 | 0 | 0.1 | 34 | 25 | 93.41
2408BM025 | 24-I-2008 | 24 | 16083.8 | 0 | 2008_10_16 | 45.2663314 | Bituminous Mix | -93.7176462 | SPWEB440C - WMA control, PG 58-34; sent to Metro Bit Lab for extra verification testing. DURING PAVING | 08BC123 |  | 08BC123 | Maplewood Lab | 01/15/2009 |  | extracted | 25.12 | 68 | 50000 | 123700 | 133400 | 123.7 | 143.9 | 1000 | 5310 | 0.02 | 0.1 | 34 | 25 | 132.4
2408BM025 | 24-I-2008 | 24 | 16083.8 | 0 | 2008_10_16 | 45.2663314 | Bituminous Mix | -93.7176462 | SPWEB440C - WMA control, PG 58-34; sent to Metro Bit Lab for extra verification testing. DURING PAVING | 08BC123 |  | 08BC123 | Maplewood Lab | 01/15/2009 |  | extracted | 39.81 | 67.5 | 72190 | 174300 | 188700 | 174.3 | 204.2 | 1000 | 4740 | 0 | 0.1 | 34 | 25 | 186.7
2408BM025 | 24-I-2008 | 24 | 16083.8 | 0 | 2008_10_16 | 45.2663314 | Bituminous Mix | -93.7176462 | SPWEB440C - WMA control, PG 58-34; sent to Metro Bit Lab for extra verification testing. DURING PAVING | 08BC123 |  | 08BC123 | Maplewood Lab | 01/15/2009 |  | extracted | 63.09 | 67.1 | 103900 | 245500 | 266600 | 245.5 | 289.5 | 1000 | 4226 | -0.03 | 0.1 | 34 | 25 | 261.8
2408BM025 | 24-I-2008 | 24 | 16083.8 | 0 | 2008_10_16 | 45.2663314 | Bituminous Mix | -93.7176462 | SPWEB440C - WMA control, PG 58-34; sent to Metro Bit Lab for extra verification testing. DURING PAVING | 08BC123 |  | 08BC123 | Maplewood Lab | 01/15/2009 |  | extracted | 100 | 66.5 | 147600 | 339900 | 370500 | 339.9 | 404 | 1000 | 3705 | 0.02 | 0.1 | 34 | 25 | 364
2408BM025 | 24-I-2008 | 24 | 16083.8 | 0 | 2008_10_16 | 45.2663314 | Bituminous Mix | -93.7176462 | SPWEB440C - WMA control, PG 58-34; sent to Metro Bit Lab for extra verification testing. DURING PAVING | 08BC123 |  | 08BC123 | Maplewood Lab | 01/15/2009 |  | extracted | 100 | 76.3 | 1315 | 5387 | 5545 | 5.39 | 5.71 | 1000 | 55.4 | -0.11 | 3.01 | 70 | 25 | 200.7
2408BM025 | 24-I-2008 | 24 | 16083.8 | 0 | 2008_10_16 | 45.2663314 | Bituminous Mix | -93.7176462 | SPWEB440C - WMA control, PG 58-34; sent to Metro Bit Lab for extra verification testing. DURING PAVING | 08BC123 |  | 08BC123 | Maplewood Lab | 01/15/2009 |  | extracted | 1 | 86.7 | 3 | 47 | 47 | 0.05 | 0.05 | 1000 | 46.7 | -0.01 | 6.98 | 76 | 25 | 3.259
2408BM025 | 24-I-2008 | 24 | 16083.8 | 0 | 2008_10_16 | 45.2663314 | Bituminous Mix | -93.7176462 | SPWEB440C - WMA control, PG 58-34; sent to Metro Bit Lab for extra verification testing. DURING PAVING | 08BC123 |  | 08BC123 | Maplewood Lab | 01/15/2009 |  | extracted | 1.586 | 86.1 | 5 | 73 | 73 | 0.07 | 0.07 | 1000 | 45.8 | 0.36 | 6.01 | 76 | 25 | 4.363
2408BM025 | 24-I-2008 | 24 | 16083.8 | 0 | 2008_10_16 | 45.2663314 | Bituminous Mix | -93.7176462 | SPWEB440C - WMA control, PG 58-34; sent to Metro Bit Lab for extra verification testing. DURING PAVING | 08BC123 |  | 08BC123 | Maplewood Lab | 01/15/2009 |  | extracted | 2.512 | 85.4 | 9 | 112 | 113 | 0.11 | 0.11 | 1000 | 44.8 | 0.47 | 6.01 | 76 | 25 | 6.749
2408BM025 | 24-I-2008 | 24 | 16083.8 | 0 | 2008_10_16 | 45.2663314 | Bituminous Mix | -93.7176462 | SPWEB440C - WMA control, PG 58-34; sent to Metro Bit Lab for extra verification testing. DURING PAVING | 08BC123 |  | 08BC123 | Maplewood Lab | 01/15/2009 |  | extracted | 3.98 | 84.5 | 17 | 173 | 174 | 0.17 | 0.17 | 1000 | 43.7 | -0.38 | 6 | 76 | 25 | 10.4
2408BM025 | 24-I-2008 | 24 | 16083.8 | 0 | 2008_10_16 | 45.2663314 | Bituminous Mix | -93.7176462 | SPWEB440C - WMA control, PG 58-34; sent to Metro Bit Lab for extra verification testing. DURING PAVING | 08BC123 |  | 08BC123 | Maplewood Lab | 01/15/2009 |  | extracted | 6.309 | 83.6 | 30 | 266 | 268 | 0.27 | 0.27 | 1000 | 42.5 | 0.72 | 6 | 76 | 25 | 15.98
2408BM025 | 24-I-2008 | 24 | 16083.8 | 0 | 2008_10_16 | 45.2663314 | Bituminous Mix | -93.7176462 | SPWEB440C - WMA control, PG 58-34; sent to Metro Bit Lab for extra verification testing. DURING PAVING | 08BC123 |  | 08BC123 | Maplewood Lab | 01/15/2009 |  | extracted | 10 | 82.6 | 53 | 406 | 410 | 0.41 | 0.41 | 1000 | 41 | -0.01 | 6 | 76 | 25 | 24.39
2408BM025 | 24-I-2008 | 24 | 16083.8 | 0 | 2008_10_16 | 45.2663314 | Bituminous Mix | -93.7176462 | SPWEB440C - WMA control, PG 58-34; sent to Metro Bit Lab for extra verification testing. DURING PAVING | 08BC123 |  | 08BC123 | Maplewood Lab | 01/15/2009 |  | extracted | 15.84 | 81.6 | 91 | 617 | 623 | 0.62 | 0.63 | 1000 | 39.4 | -0.07 | 6 | 76 | 25 | 37.09
2408BM025 | 24-I-2008 | 24 | 16083.8 | 0 | 2008_10_16 | 45.2663314 | Bituminous Mix | -93.7176462 | SPWEB440C - WMA control, PG 58-34; sent to Metro Bit Lab for extra verification testing. DURING PAVING | 08BC123 |  | 08BC123 | Maplewood Lab | 01/15/2009 |  | extracted | 25.12 | 80.6 | 153 | 930 | 942 | 0.93 | 0.95 | 1000 | 37.5 | -0.76 | 6.01 | 76 | 25 | 56.86
2408BM025 | 24-I-2008 | 24 | 16083.8 | 0 | 2008_10_16 | 45.2663314 | Bituminous Mix | -93.7176462 | SPWEB440C - WMA control, PG 58-34; sent to Metro Bit Lab for extra verification testing. DURING PAVING | 08BC123 |  | 08BC123 | Maplewood Lab | 01/15/2009 |  | extracted | 39.81 | 79.7 | 255 | 1395 | 1418 | 1.4 | 1.44 | 1000 | 35.6 | -0.05 | 6.01 | 76 | 25 | 90.78
2408BM025 | 24-I-2008 | 24 | 16083.8 | 0 | 2008_10_16 | 45.2663314 | Bituminous Mix | -93.7176462 | SPWEB440C - WMA control, PG 58-34; sent to Metro Bit Lab for extra verification testing. DURING PAVING | 08BC123 |  | 08BC123 | Maplewood Lab | 01/15/2009 |  | extracted | 63.09 | 78.8 | 412 | 2087 | 2128 | 2.09 | 2.17 | 1000 | 33.7 | -0.95 | 5.99 | 76 | 25 | 160.4
2408BM025 | 24-I-2008 | 24 | 16083.8 | 0 | 2008_10_16 | 45.2663314 | Bituminous Mix | -93.7176462 | SPWEB440C - WMA control, PG 58-34; sent to Metro Bit Lab for extra verification testing. DURING PAVING | 08BC123 |  | 08BC123 | Maplewood Lab | 01/15/2009 |  | extracted | 100 | 78.1 | 656 | 3110 | 3178 | 3.11 | 3.25 | 1000 | 31.8 | -0.67 | 6 | 76 | 25 | 332.8
2408BM025 | 24-I-2008 | 24 | 16083.8 | 0 | 2008_10_16 | 45.2663314 | Bituminous Mix | -93.7176462 | SPWEB440C - WMA control, PG 58-34; sent to Metro Bit Lab for extra verification testing. DURING PAVING | 08BC123 |  | 08BC123 | Maplewood Lab | 01/15/2009 |  | extracted | 10 | 76.4 |  |  | 2896 |  | 2.98 | 1000 |  |  | 10.02 | 58 | 25 | 288.9 | 60.6 | 58
2408BM025 | 24-I-2008 | 24 | 16083.8 | 0 | 2008_10_16 | 45.2663314 | Bituminous Mix | -93.7176462 | SPWEB440C - WMA control, PG 58-34; sent to Metro Bit Lab for extra verification testing. DURING PAVING | 08BC123 |  | 08BC123 | Maplewood Lab | 01/15/2009 |  | extracted | 10 | 78.4 |  |  | 1464 |  | 1.49 | 1000 |  |  | 10.03 | 64 | 25 | 145.8 | 60.6 | 58
2408BM025 | 24-I-2008 | 24 | 16083.8 | 0 | 2008_10_16 | 45.2663314 | Bituminous Mix | -93.7176462 | SPWEB440C - WMA control, PG 58-34; sent to Metro Bit Lab for extra verification testing. DURING PAVING | 08BC123 |  | 08BC123 | Maplewood Lab | 01/15/2009 |  | extracted | 10 | 76.1 | 704 | 2844 | 2930 | 2.84 | 3.02 | 1000 | 292.9 | 0 | 0.8 | 58 | 25 | 23.47
2408BM025 | 24-I-2008 | 24 | 16083.8 | 0 | 2008_10_16 | 45.2663314 | Bituminous Mix | -93.7176462 | SPWEB440C - WMA control, PG 58-34; sent to Metro Bit Lab for extra verification testing. DURING PAVING | 08BC123 |  | 08BC123 | Maplewood Lab | 01/15/2009 |  | extracted | 1 | 73.2 | 1315 | 4352 | 4546 | 4.35 | 4.75 | 1000 | 4546 | 0 | 0.1 | 40 | 25 | 4.543
2408BM025 | 24-I-2008 | 24 | 16083.8 | 0 | 2008_10_16 | 45.2663314 | Bituminous Mix | -93.7176462 | SPWEB440C - WMA control, PG 58-34; sent to Metro Bit Lab for extra verification testing. DURING PAVING | 08BC123 |  | 08BC123 | Maplewood Lab | 01/15/2009 |  | extracted | 1.586 | 72.5 | 1983 | 6302 | 6606 | 6.3 | 6.93 | 1000 | 4167 | 0 | 0.1 | 40 | 25 | 6.598
2408BM025 | 24-I-2008 | 24 | 16083.8 | 0 | 2008_10_16 | 45.2663314 | Bituminous Mix | -93.7176462 | SPWEB440C - WMA control, PG 58-34; sent to Metro Bit Lab for extra verification testing. DURING PAVING | 08BC123 |  | 08BC123 | Maplewood Lab | 01/15/2009 |  | extracted | 2.512 | 71.9 | 2962 | 9079 | 9550 | 9.08 | 10.05 | 1000 | 3802 | -0.01 | 0.1 | 40 | 25 | 9.558
2408BM025 | 24-I-2008 | 24 | 16083.8 | 0 | 2008_10_16 | 45.2663314 | Bituminous Mix | -93.7176462 | SPWEB440C - WMA control, PG 58-34; sent to Metro Bit Lab for extra verification testing. DURING PAVING | 08BC123 |  | 08BC123 | Maplewood Lab | 01/15/2009 |  | extracted | 3.98 | 71.5 | 4376 | 13100 | 13810 | 13.1 | 14.56 | 1000 | 3469 | 0 | 0.1 | 40 | 25 | 13.79
2408BM025 | 24-I-2008 | 24 | 16083.8 | 0 | 2008_10_16 | 45.2663314 | Bituminous Mix | -93.7176462 | SPWEB440C - WMA control, PG 58-34; sent to Metro Bit Lab for extra verification testing. DURING PAVING | 08BC123 |  | 08BC123 | Maplewood Lab | 01/15/2009 |  | extracted | 6.309 | 70.9 | 6497 | 18730 | 19820 | 18.73 | 20.98 | 1000 | 3142 | 0.01 | 0.1 | 40 | 25 | 19.86
2408BM025 | 24-I-2008 | 24 | 16083.8 | 0 | 2008_10_16 | 45.2663314 | Bituminous Mix | -93.7176462 | SPWEB440C - WMA control, PG 58-34; sent to Metro Bit Lab for extra verification testing. DURING PAVING | 08BC123 |  | 08BC123 | Maplewood Lab | 01/15/2009 |  | extracted | 10 | 70.6 | 9457 | 26880 | 28500 | 26.88 | 30.21 | 1000 | 2850 | 0 | 0.1 | 40 | 25 | 28.47
2408BM025 | 24-I-2008 | 24 | 16083.8 | 0 | 2008_10_16 | 45.2663314 | Bituminous Mix | -93.7176462 | SPWEB440C - WMA control, PG 58-34; sent to Metro Bit Lab for extra verification testing. DURING PAVING | 08BC123 |  | 08BC123 | Maplewood Lab | 01/15/2009 |  | extracted | 15.84 | 70.2 | 13830 | 38430 | 40840 | 38.43 | 43.41 | 1000 | 2578 | -0.04 | 0.1 | 40 | 25 | 40.7
2408BM025 | 24-I-2008 | 24 | 16083.8 | 0 | 2008_10_16 | 45.2663314 | Bituminous Mix | -93.7176462 | SPWEB440C - WMA control, PG 58-34; sent to Metro Bit Lab for extra verification testing. DURING PAVING | 08BC123 |  | 08BC123 | Maplewood Lab | 01/15/2009 |  | extracted | 25.12 | 69.8 | 20170 | 54840 | 58430 | 54.84 | 62.25 | 1000 | 2326 | 0.01 | 0.1 | 40 | 25 | 58.19
2408BM025 | 24-I-2008 | 24 | 16083.8 | 0 | 2008_10_16 | 45.2663314 | Bituminous Mix | -93.7176462 | SPWEB440C - WMA control, PG 58-34; sent to Metro Bit Lab for extra verification testing. DURING PAVING | 08BC123 |  | 08BC123 | Maplewood Lab | 01/15/2009 |  | extracted | 39.81 | 69.5 | 29240 | 78180 | 83470 | 78.18 | 89.11 | 1000 | 2097 | 0 | 0.1 | 40 | 25 | 82.9
2408BM025 | 24-I-2008 | 24 | 16083.8 | 0 | 2008_10_16 | 45.2663314 | Bituminous Mix | -93.7176462 | SPWEB440C - WMA control, PG 58-34; sent to Metro Bit Lab for extra verification testing. DURING PAVING | 08BC123 |  | 08BC123 | Maplewood Lab | 01/15/2009 |  | extracted | 63.09 | 69.1 | 42450 | 111200 | 119100 | 111.2 | 127.4 | 1000 | 1887 | -0.02 | 0.1 | 40 | 25 | 117.7
2408BM025 | 24-I-2008 | 24 | 16083.8 | 0 | 2008_10_16 | 45.2663314 | Bituminous Mix | -93.7176462 | SPWEB440C - WMA control, PG 58-34; sent to Metro Bit Lab for extra verification testing. DURING PAVING | 08BC123 |  | 08BC123 | Maplewood Lab | 01/15/2009 |  | extracted | 100 | 68.9 | 61290 | 158400 | 169900 | 158.4 | 182.1 | 1000 | 1698 | 0.01 | 0.1 | 40 | 25 | 165.7
2408BM025 | 24-I-2008 | 24 | 16083.8 | 0 | 2008_10_16 | 45.2663314 | Bituminous Mix | -93.7176462 | SPWEB440C - WMA control, PG 58-34; sent to Metro Bit Lab for extra verification testing. DURING PAVING | 08BC123 |  | 08BC123 | Maplewood Lab | 01/15/2009 |  | extracted | 1 | 75.5 | 485 | 1878 | 1940 | 1.88 | 2 | 1000 | 1940 | 0.01 | 0.25 | 46 | 25 | 4.912
2408BM025 | 24-I-2008 | 24 | 16083.8 | 0 | 2008_10_16 | 45.2663314 | Bituminous Mix | -93.7176462 | SPWEB440C - WMA control, PG 58-34; sent to Metro Bit Lab for extra verification testing. DURING PAVING | 08BC123 |  | 08BC123 | Maplewood Lab | 01/15/2009 |  | extracted | 1.586 | 74.7 | 744 | 2724 | 2824 | 2.72 | 2.93 | 1000 | 1781 | 0 | 0.25 | 46 | 25 | 7.064
2408BM025 | 24-I-2008 | 24 | 16083.8 | 0 | 2008_10_16 | 45.2663314 | Bituminous Mix | -93.7176462 | SPWEB440C - WMA control, PG 58-34; sent to Metro Bit Lab for extra verification testing. DURING PAVING | 08BC123 |  | 08BC123 | Maplewood Lab | 01/15/2009 |  | extracted | 2.512 | 74 | 1142 | 3984 | 4144 | 3.98 | 4.31 | 1000 | 1650 | 0.02 | 0.25 | 46 | 25 | 10.31
2408BM025 | 24-I-2008 | 24 | 16083.8 | 0 | 2008_10_16 | 45.2663314 | Bituminous Mix | -93.7176462 | SPWEB440C - WMA control, PG 58-34; sent to Metro Bit Lab for extra verification testing. DURING PAVING | 08BC123 |  | 08BC123 | Maplewood Lab | 01/15/2009 |  | extracted | 3.98 | 73.4 | 1734 | 5805 | 6059 | 5.81 | 6.32 | 1000 | 1522 | 0.01 | 0.25 | 46 | 25 | 15.07
2408BM025 | 24-I-2008 | 24 | 16083.8 | 0 | 2008_10_16 | 45.2663314 | Bituminous Mix | -93.7176462 | SPWEB440C - WMA control, PG 58-34; sent to Metro Bit Lab for extra verification testing. DURING PAVING | 08BC123 |  | 08BC123 | Maplewood Lab | 01/15/2009 |  | extracted | 6.309 | 72.8 | 2607 | 8430 | 8823 | 8.43 | 9.24 | 1000 | 1398 | 0.02 | 0.25 | 46 | 25 | 22
2408BM025 | 24-I-2008 | 24 | 16083.8 | 0 | 2008_10_16 | 45.2663314 | Bituminous Mix | -93.7176462 | SPWEB440C - WMA control, PG 58-34; sent to Metro Bit Lab for extra verification testing. DURING PAVING | 08BC123 |  | 08BC123 | Maplewood Lab | 01/15/2009 |  | extracted | 10 | 72.3 | 3893 | 12220 | 12830 | 12.22 | 13.46 | 1000 | 1282 | 0 | 0.25 | 46 | 25 | 31.93
2408BM025 | 24-I-2008 | 24 | 16083.8 | 0 | 2008_10_16 | 45.2663314 | Bituminous Mix | -93.7176462 | SPWEB440C - WMA control, PG 58-34; sent to Metro Bit Lab for extra verification testing. DURING PAVING | 08BC123 |  | 08BC123 | Maplewood Lab | 01/15/2009 |  | extracted | 15.84 | 71.9 | 5758 | 17620 | 18540 | 17.62 | 19.5 | 1000 | 1170 | 0 | 0.25 | 46 | 25 | 46.27
2408BM025 | 24-I-2008 | 24 | 16083.8 | 0 | 2008_10_16 | 45.2663314 | Bituminous Mix | -93.7176462 | SPWEB440C - WMA control, PG 58-34; sent to Metro Bit Lab for extra verification testing. DURING PAVING | 08BC123 |  | 08BC123 | Maplewood Lab | 01/15/2009 |  | extracted | 25.12 | 71.5 | 8481 | 25380 | 26760 | 25.38 | 28.22 | 1000 | 1065 | -0.07 | 0.25 | 46 | 25 | 66.62
2408BM025 | 24-I-2008 | 24 | 16083.8 | 0 | 2008_10_16 | 45.2663314 | Bituminous Mix | -93.7176462 | SPWEB440C - WMA control, PG 58-34; sent to Metro Bit Lab for extra verification testing. DURING PAVING | 08BC123 |  | 08BC123 | Maplewood Lab | 01/15/2009 |  | extracted | 39.81 | 71.2 | 12440 | 36500 | 38560 | 36.5 | 40.74 | 1000 | 968.6 | 0 | 0.25 | 46 | 25 | 95.79
2408BM025 | 24-I-2008 | 24 | 16083.8 | 0 | 2008_10_16 | 45.2663314 | Bituminous Mix | -93.7176462 | SPWEB440C - WMA control, PG 58-34; sent to Metro Bit Lab for extra verification testing. DURING PAVING | 08BC123 |  | 08BC123 | Maplewood Lab | 01/15/2009 |  | extracted | 63.09 | 70.9 | 18200 | 52400 | 55470 | 52.4 | 58.72 | 1000 | 879.1 | -0.03 | 0.25 | 46 | 25 | 137
2408BM025 | 24-I-2008 | 24 | 16083.8 | 0 | 2008_10_16 | 45.2663314 | Bituminous Mix | -93.7176462 | SPWEB440C - WMA control, PG 58-34; sent to Metro Bit Lab for extra verification testing. DURING PAVING | 08BC123 |  | 08BC123 | Maplewood Lab | 01/15/2009 |  | extracted | 100 | 70.5 | 26590 | 75090 | 79660 | 75.09 | 84.51 | 1000 | 796.4 | 0.05 | 0.25 | 46 | 25 | 194.8
2408BM025 | 24-I-2008 | 24 | 16083.8 | 0 | 2008_10_16 | 45.2663314 | Bituminous Mix | -93.7176462 | SPWEB440C - WMA control, PG 58-34; sent to Metro Bit Lab for extra verification testing. DURING PAVING | 08BC123 |  | 08BC123 | Maplewood Lab | 01/15/2009 |  | extracted | 1 | 78.1 | 178 | 842 | 861 | 0.84 | 0.88 | 1000 | 860.7 | 0.02 | 0.5 | 52 | 25 | 4.336
2408BM025 | 24-I-2008 | 24 | 16083.8 | 0 | 2008_10_16 | 45.2663314 | Bituminous Mix | -93.7176462 | SPWEB440C - WMA control, PG 58-34; sent to Metro Bit Lab for extra verification testing. DURING PAVING | 08BC123 |  | 08BC123 | Maplewood Lab | 01/15/2009 |  | extracted | 1.586 | 77.1 | 284 | 1244 | 1276 | 1.24 | 1.31 | 1000 | 804.8 | 0.01 | 0.5 | 52 | 25 | 6.319
2408BM025 | 24-I-2008 | 24 | 16083.8 | 0 | 2008_10_16 | 45.2663314 | Bituminous Mix | -93.7176462 | SPWEB440C - WMA control, PG 58-34; sent to Metro Bit Lab for extra verification testing. DURING PAVING | 08BC123 |  | 08BC123 | Maplewood Lab | 01/15/2009 |  | extracted | 2.512 | 76.3 | 465 | 1904 | 1960 | 1.9 | 2.02 | 1000 | 780.5 | 0 | 0.49 | 52 | 25 | 9.672
2408BM025 | 24-I-2008 | 24 | 16083.8 | 0 | 2008_10_16 | 45.2663314 | Bituminous Mix | -93.7176462 | SPWEB440C - WMA control, PG 58-34; sent to Metro Bit Lab for extra verification testing. DURING PAVING | 08BC123 |  | 08BC123 | Maplewood Lab | 01/15/2009 |  | extracted | 3.98 | 75.5 | 728 | 2813 | 2905 | 2.81 | 3 | 1000 | 729.9 | -0.01 | 0.5 | 52 | 25 | 14.6
2408BM025 | 24-I-2008 | 24 | 16083.8 | 0 | 2008_10_16 | 45.2663314 | Bituminous Mix | -93.7176462 | SPWEB440C - WMA control, PG 58-34; sent to Metro Bit Lab for extra verification testing. DURING PAVING | 08BC123 |  | 08BC123 | Maplewood Lab | 01/15/2009 |  | extracted | 6.309 | 74.8 | 1110 | 4084 | 4232 | 4.08 | 4.39 | 1000 | 670.8 | 0.11 | 0.5 | 52 | 25 | 21.2
2408BM025 | 24-I-2008 | 24 | 16083.8 | 0 | 2008_10_16 | 45.2663314 | Bituminous Mix | -93.7176462 | SPWEB440C - WMA control, PG 58-34; sent to Metro Bit Lab for extra verification testing. DURING PAVING | 08BC123 |  | 08BC123 | Maplewood Lab | 01/15/2009 |  | extracted | 10 | 74.2 | 1674 | 5908 | 6141 | 5.91 | 6.38 | 1000 | 614 | 0 | 0.5 | 52 | 25 | 30.93
2408BM025 | 24-I-2008 | 24 | 16083.8 | 0 | 2008_10_16 | 45.2663314 | Bituminous Mix | -93.7176462 | SPWEB440C - WMA control, PG 58-34; sent to Metro Bit Lab for extra verification testing. DURING PAVING | 08BC123 |  | 08BC123 | Maplewood Lab | 01/15/2009 |  | extracted | 15.84 | 73.7 | 2502 | 8528 | 8887 | 8.53 | 9.26 | 1000 | 560.9 | -0.01 | 0.5 | 52 | 25 | 44.53
2408BM025 | 24-I-2008 | 24 | 16083.8 | 0 | 2008_10_16 | 45.2663314 | Bituminous Mix | -93.7176462 | SPWEB440C - WMA control, PG 58-34; sent to Metro Bit Lab for extra verification testing. DURING PAVING | 08BC123 |  | 08BC123 | Maplewood Lab | 01/15/2009 |  | extracted | 25.12 | 73.2 | 3724 | 12330 | 12880 | 12.33 | 13.45 | 1000 | 512.6 | 0.13 | 0.5 | 52 | 25 | 64.06
2408BM025 | 24-I-2008 | 24 | 16083.8 | 0 | 2008_10_16 | 45.2663314 | Bituminous Mix | -93.7176462 | SPWEB440C - WMA control, PG 58-34; sent to Metro Bit Lab for extra verification testing. DURING PAVING | 08BC123 |  | 08BC123 | Maplewood Lab | 01/15/2009 |  | extracted | 39.81 | 72.8 | 5513 | 17810 | 18640 | 17.81 | 19.51 | 1000 | 468.2 | 0 | 0.5 | 52 | 25 | 92.04
2408BM025 | 24-I-2008 | 24 | 16083.8 | 0 | 2008_10_16 | 45.2663314 | Bituminous Mix | -93.7176462 | SPWEB440C - WMA control, PG 58-34; sent to Metro Bit Lab for extra verification testing. DURING PAVING | 08BC123 |  | 08BC123 | Maplewood Lab | 01/15/2009 |  | extracted | 63.09 | 72.5 | 8128 | 25700 | 26950 | 25.7 | 28.27 | 1000 | 427.2 | -0.15 | 0.5 | 52 | 25 | 131.7
2408BM025 | 24-I-2008 | 24 | 16083.8 | 0 | 2008_10_16 | 45.2663314 | Bituminous Mix | -93.7176462 | SPWEB440C - WMA control, PG 58-34; sent to Metro Bit Lab for extra verification testing. DURING PAVING | 08BC123 |  | 08BC123 | Maplewood Lab | 01/15/2009 |  | extracted | 100 | 72.1 | 11970 | 37140 | 39020 | 37.14 | 40.99 | 1000 | 390.1 | -0.01 | 0.5 | 52 | 25 | 187.8
2408BM025 | 24-I-2008 | 24 | 16083.8 | 0 | 2008_10_16 | 45.2663314 | Bituminous Mix | -93.7176462 | SPWEB440C - WMA control, PG 58-34; sent to Metro Bit Lab for extra verification testing. DURING PAVING | 08BC123 |  | 08BC123 | Maplewood Lab | 01/15/2009 |  | extracted | 1 | 80.6 | 67 | 400 | 406 | 0.4 | 0.41 | 1000 | 405.6 | 0.02 | 0.8 | 58 | 25 | 3.259
2408BM025 | 24-I-2008 | 24 | 16083.8 | 0 | 2008_10_16 | 45.2663314 | Bituminous Mix | -93.7176462 | SPWEB440C - WMA control, PG 58-34; sent to Metro Bit Lab for extra verification testing. DURING PAVING | 08BC123 |  | 08BC123 | Maplewood Lab | 01/15/2009 |  | extracted | 1.586 | 79.6 | 107 | 581 | 591 | 0.58 | 0.6 | 1000 | 372.9 | 0.07 | 0.8 | 58 | 25 | 4.752
2408BM025 | 24-I-2008 | 24 | 16083.8 | 0 | 2008_10_16 | 45.2663314 | Bituminous Mix | -93.7176462 | SPWEB440C - WMA control, PG 58-34; sent to Metro Bit Lab for extra verification testing. DURING PAVING | 08BC123 |  | 08BC123 | Maplewood Lab | 01/15/2009 |  | extracted | 2.512 | 78.6 | 176 | 872 | 890 | 0.87 | 0.91 | 1000 | 354.2 | 0.06 | 0.79 | 58 | 25 | 7.046
2408BM025 | 24-I-2008 | 24 | 16083.8 | 0 | 2008_10_16 | 45.2663314 | Bituminous Mix | -93.7176462 | SPWEB440C - WMA control, PG 58-34; sent to Metro Bit Lab for extra verification testing. DURING PAVING | 08BC123 |  | 08BC123 | Maplewood Lab | 01/15/2009 |  | extracted | 3.98 | 77.7 | 290 | 1327 | 1358 | 1.33 | 1.39 | 1000 | 341.2 | 0.14 | 0.8 | 58 | 25 | 10.8
2408BM025 | 24-I-2008 | 24 | 16083.8 | 0 | 2008_10_16 | 45.2663314 | Bituminous Mix | -93.7176462 | SPWEB440C - WMA control, PG 58-34; sent to Metro Bit Lab for extra verification testing. DURING PAVING | 08BC123 |  | 08BC123 | Maplewood Lab | 01/15/2009 |  | extracted | 6.309 | 76.9 | 455 | 1948 | 2001 | 1.95 | 2.05 | 1000 | 317.1 | 0.21 | 0.8 | 58 | 25 | 16.03
2408BM025 | 24-I-2008 | 24 | 16083.8 | 0 | 2008_10_16 | 45.2663314 | Bituminous Mix | -93.7176462 | SPWEB440C - WMA control, PG 58-34; sent to Metro Bit Lab for extra verification testing. DURING PAVING | 08BC123 |  | 08BC123 | Maplewood Lab | 01/15/2009 |  | extracted | 15.84 | 75.4 | 1078 | 4147 | 4285 | 4.15 | 4.43 | 1000 | 270.4 | -0.01 | 0.8 | 58 | 25 | 33.9
2408BM025 | 24-I-2008 | 24 | 16083.8 | 0 | 2008_10_16 | 45.2663314 | Bituminous Mix | -93.7176462 | SPWEB440C - WMA control, PG 58-34; sent to Metro Bit Lab for extra verification testing. DURING PAVING | 08BC123 |  | 08BC123 | Maplewood Lab | 01/15/2009 |  | extracted | 25.12 | 74.8 | 1640 | 6045 | 6264 | 6.05 | 6.49 | 1000 | 249.3 | 0.03 | 0.79 | 58 | 25 | 49.06
2408BM025 | 24-I-2008 | 24 | 16083.8 | 0 | 2008_10_16 | 45.2663314 | Bituminous Mix | -93.7176462 | SPWEB440C - WMA control, PG 58-34; sent to Metro Bit Lab for extra verification testing. DURING PAVING | 08BC123 |  | 08BC123 | Maplewood Lab | 01/15/2009 |  | extracted | 39.81 | 74.3 | 2474 | 8794 | 9135 | 8.79 | 9.49 | 1000 | 229.5 | 0 | 0.79 | 58 | 25 | 70.94
2408BM025 | 24-I-2008 | 24 | 16083.8 | 0 | 2008_10_16 | 45.2663314 | Bituminous Mix | -93.7176462 | SPWEB440C - WMA control, PG 58-34; sent to Metro Bit Lab for extra verification testing. DURING PAVING | 08BC123 |  | 08BC123 | Maplewood Lab | 01/15/2009 |  | extracted | 63.09 | 73.8 | 3710 | 12790 | 13320 | 12.79 | 13.87 | 1000 | 211.1 | 0.13 | 0.79 | 58 | 25 | 102.1
2408BM025 | 24-I-2008 | 24 | 16083.8 | 0 | 2008_10_16 | 45.2663314 | Bituminous Mix | -93.7176462 | SPWEB440C - WMA control, PG 58-34; sent to Metro Bit Lab for extra verification testing. DURING PAVING | 08BC123 |  | 08BC123 | Maplewood Lab | 01/15/2009 |  | extracted | 100 | 73.4 | 5558 | 18600 | 19410 | 18.6 | 20.26 | 1000 | 194 | -0.19 | 0.8 | 58 | 25 | 148.6
2408BM025 | 24-I-2008 | 24 | 16083.8 | 0 | 2008_10_16 | 45.2663314 | Bituminous Mix | -93.7176462 | SPWEB440C - WMA control, PG 58-34; sent to Metro Bit Lab for extra verification testing. DURING PAVING | 08BC123 |  | 08BC123 | Maplewood Lab | 01/15/2009 |  | extracted | 1 | 82.9 | 23 | 185 | 187 | 0.19 | 0.19 | 1000 | 186.8 | 0.1 | 1.75 | 64 | 25 | 3.259
2408BM025 | 24-I-2008 | 24 | 16083.8 | 0 | 2008_10_16 | 45.2663314 | Bituminous Mix | -93.7176462 | SPWEB440C - WMA control, PG 58-34; sent to Metro Bit Lab for extra verification testing. DURING PAVING | 08BC123 |  | 08BC123 | Maplewood Lab | 01/15/2009 |  | extracted | 1.586 | 81.9 | 40 | 282 | 285 | 0.28 | 0.29 | 1000 | 179.5 | 0.07 | 1.51 | 64 | 25 | 4.289
2408BM025 | 24-I-2008 | 24 | 16083.8 | 0 | 2008_10_16 | 45.2663314 | Bituminous Mix | -93.7176462 | SPWEB440C - WMA control, PG 58-34; sent to Metro Bit Lab for extra verification testing. DURING PAVING | 08BC123 |  | 08BC123 | Maplewood Lab | 01/15/2009 |  | extracted | 2.512 | 81 | 68 | 425 | 430 | 0.42 | 0.44 | 1000 | 171.2 | -0.06 | 1.5 | 64 | 25 | 6.432
2408BM025 | 24-I-2008 | 24 | 16083.8 | 0 | 2008_10_16 | 45.2663314 | Bituminous Mix | -93.7176462 | SPWEB440C - WMA control, PG 58-34; sent to Metro Bit Lab for extra verification testing. DURING PAVING | 08BC123 |  | 08BC123 | Maplewood Lab | 01/15/2009 |  | extracted | 3.98 | 80 | 113 | 641 | 651 | 0.64 | 0.66 | 1000 | 163.6 | -0.14 | 1.51 | 64 | 25 | 9.823
2408BM025 | 24-I-2008 | 24 | 16083.8 | 0 | 2008_10_16 | 45.2663314 | Bituminous Mix | -93.7176462 | SPWEB440C - WMA control, PG 58-34; sent to Metro Bit Lab for extra verification testing. DURING PAVING | 08BC123 |  | 08BC123 | Maplewood Lab | 01/15/2009 |  | extracted | 6.309 | 79.1 | 185 | 953 | 971 | 0.95 | 0.99 | 1000 | 153.9 | -0.36 | 1.51 | 64 | 25 | 14.59
2408BM025 | 24-I-2008 | 24 | 16083.8 | 0 | 2008_10_16 | 45.2663314 | Bituminous Mix | -93.7176462 | SPWEB440C - WMA control, PG 58-34; sent to Metro Bit Lab for extra verification testing. DURING PAVING | 08BC123 |  | 08BC123 | Maplewood Lab | 01/15/2009 |  | extracted | 10 | 78.1 | 297 | 1412 | 1443 | 1.41 | 1.48 | 1000 | 144.3 | 0 | 1.49 | 64 | 25 | 21.38
2606BC001 | 26-O-2004 | 26 | 17503 | 6 | 2006_05_24 | 45.2639441 | Bituminous Core | -93.713293 | aging study under Duratherm markings. | Cell 26 Duratherm cores - top 1/2" | 2 | CO-BC07-0069 | Maplewood Lab | 06/15/2007 |  | extracted | 10 | 84.39 |  |  | 1259 |  | 1.265 | 1000 |  |  | 9.9767 | 76 | 25 | 125.2 | 71.6 | 70
2606BC005 | 26-O-2004 | 26 | 17439 | 6 | 2006_05_24 | 45.2640511 | Bituminous Core | -93.7134899 | aging study under Duratherm markings. | Cell 26 Control cores - 2nd 1/2" | 2 | CO-BC07-0017 | Maplewood Lab | 03/07/2007 |  | extracted | 10 | 80.82 |  |  | 4059 |  | 4.112 | 1000 |  |  | 10.002 | 64 | 25 | 405.2 | 68.8 | 64
2606BC005 | 26-O-2004 | 26 | 17439 | 6 | 2006_05_24 | 45.2640511 | Bituminous Core | -93.7134899 | aging study under Duratherm markings. | Cell 26 Control cores - top 1/2" | 2 | CO-BC07-0016 | Maplewood Lab | 03/06/2007 |  | extracted | 10 | 83.14 |  |  | 1921 |  | 1.935 | 1000 |  |  | 9.9858 | 70 | 25 | 191.3 | 69 | 64
2606BC005 | 26-O-2004 | 26 | 17439 | 6 | 2006_05_24 | 45.2640511 | Bituminous Core | -93.7134899 | aging study under Duratherm markings. | Cell 26 Control cores - top 1/2" | 2 | CO-BC07-0016 | Maplewood Lab | 03/06/2007 |  | extracted | 10 | 80.61 |  |  | 4157 |  | 4.213 | 1000 |  |  | 10.003 | 64 | 25 | 415 | 69 | 64
2606BC005 | 26-O-2004 | 26 | 17439 | 6 | 2006_05_24 | 45.2640511 | Bituminous Core | -93.7134899 | aging study under Duratherm markings. | Cell 26 Control cores - bottom 1/2" | 1 | CO-BC07-0015 | Maplewood Lab | 03/05/2007 |  | extracted | 10 | 84.99 |  |  | 2201 |  | 2.209 | 1000 |  |  | 10.048 | 64 | 25 | 220.7 | 64 | 64
2606BC001 | 26-O-2004 | 26 | 17503 | 6 | 2006_05_24 | 45.2639441 | Bituminous Core | -93.713293 | aging study under Duratherm markings. | Cell 26 Duratherm cores - bottom 1/2" | 1 | CO-BC07-0071 | Maplewood Lab | 06/19/2007 |  | extracted | 10 | 83.08 |  |  | 3732 |  | 3.759 | 1000 |  |  | 10.007 | 64 | 25 | 372.8 | 68.2 | 64
2606BC005 | 26-O-2004 | 26 | 17439 | 6 | 2006_05_24 | 45.2640511 | Bituminous Core | -93.7134899 | aging study under Duratherm markings. | Cell 26 Control cores - 2nd 1/2" | 2 | CO-BC07-0017 | Maplewood Lab | 03/07/2007 |  | extracted | 10 | 83.3 |  |  | 1866 |  | 1.879 | 1000 |  |  | 9.9934 | 70 | 25 | 185.9 | 68.8 | 64
2606BC001 | 26-O-2004 | 26 | 17503 | 6 | 2006_05_24 | 45.2639441 | Bituminous Core | -93.713293 | aging study under Duratherm markings. | Cell 26 Duratherm cores - 2nd 1/2" | 2 | CO-BC07-0070 | Maplewood Lab | 06/18/2007 |  | extracted | 10 | 82.84 |  |  | 1832 |  | 1.846 | 1000 |  |  | 10.017 | 70 | 25 | 182.9 | 68.6 | 64
2606BC001 | 26-O-2004 | 26 | 17503 | 6 | 2006_05_24 | 45.2639441 | Bituminous Core | -93.713293 | aging study under Duratherm markings. | Cell 26 Duratherm cores - 2nd 1/2" | 2 | CO-BC07-0070 | Maplewood Lab | 06/18/2007 |  | extracted | 10 | 80.06 |  |  | 3819 |  | 3.877 | 1000 |  |  | 10.001 | 64 | 25 | 381 | 68.6 | 64
2606BC001 | 26-O-2004 | 26 | 17503 | 6 | 2006_05_24 | 45.2639441 | Bituminous Core | -93.713293 | aging study under Duratherm markings. | Cell 26 Duratherm cores - top 1/2" | 2 | CO-BC07-0069 | Maplewood Lab | 06/15/2007 |  | extracted | 10 | 82.07 |  |  | 2659 |  | 2.685 | 1000 |  |  | 9.915 | 70 | 25 | 263 | 71.6 | 70
2606BC001 | 26-O-2004 | 26 | 17503 | 6 | 2006_05_24 | 45.2639441 | Bituminous Core | -93.713293 | aging study under Duratherm markings. | Cell 26 Duratherm cores - bottom 1/2" | 1 | CO-BC07-0071 | Maplewood Lab | 06/19/2007 |  | extracted | 10 | 85.37 |  |  | 1738 |  | 1.744 | 1000 |  |  | 10.019 | 70 | 25 | 173.8 | 68.2 | 64
2606BC005 | 26-O-2004 | 26 | 17439 | 6 | 2006_05_24 | 45.2640511 | Bituminous Core | -93.7134899 | aging study under Duratherm markings. | Cell 26 Control cores - bottom 1/2" | 1 | CO-BC07-0015 | Maplewood Lab | 03/05/2007 |  | extracted | 10 | 86.72 |  |  | 1018 |  | 1.02 | 1000 |  |  | 9.9737 | 70 | 25 | 101.4 | 64 | 64
2706BM016 | 27-O-2006 | 27 | 17778 | 12 | 2006_08_07 | 45.263471 | Bituminous Mix | -93.712461 | Top lift; PG 52-34 binder. DURING PAVING |  | 2 | BC92 | Maplewood Lab | 12/04/2006 | 52-34 MnROAD | extracted | 10 | 82.98 |  |  | 4582 |  | 4.617 | 1000 |  |  | 10.01 | 46 | 25 | 458.1 | 51.6 | 52
2706BM016 | 27-O-2006 | 27 | 17778 | 12 | 2006_08_07 | 45.263471 | Bituminous Mix | -93.712461 | Top lift; PG 52-34 binder. DURING PAVING |  | 2 | BC92 | Maplewood Lab | 12/04/2006 | 52-34 MnROAD | extracted | 10 | 85.07 |  |  | 2067 |  | 2.074 | 1000 |  |  | 10.03 | 52 | 25 | 206.9 | 51.6 | 52
2706AC010 | 27-I-2006 | 27 | 17781.3 | 0 | 2006_08_08 | 45.2634916 | Asphalt Cement | -93.7124226 | PG 52-34 (Flint Hills Resources); Brought to Maplewood 4/2011 for E* testing. DURING PAVING |  | 2 | CO-AC06-0539 | Maplewood Lab | 11/29/2006 | 52-34 MnROAD | RTFOT | 9.991 | 79.96 |  |  |  |  | 3.532 | 1000 |  |  | 10.015 | 52 | 25 | 347 | 55.7 | 52
2706AC010 | 27-I-2006 | 27 | 17781.3 | 0 | 2006_08_08 | 45.2634916 | Asphalt Cement | -93.7124226 | PG 52-34 (Flint Hills Resources); Brought to Maplewood 4/2011 for E* testing. DURING PAVING |  | 2 | CO-AC06-0539 | Maplewood Lab | 11/29/2006 | 52-34 MnROAD | RTFOT | 9.991 | 82.02 |  |  |  |  | 1.649 | 1000 |  |  | 10.017 | 57.9 | 25 | 162.6 | 55.7 | 52
2706AC010 | 27-I-2006 | 27 | 17781.3 | 0 | 2006_08_08 | 45.2634916 | Asphalt Cement | -93.7124226 | PG 52-34 (Flint Hills Resources); Brought to Maplewood 4/2011 for E* testing. DURING PAVING |  | 2 | CO-AC06-0539 | Maplewood Lab | 11/29/2006 | 52-34 MnROAD | original | 9.991 | 86.45 |  |  |  |  | 0.6959 | 1000 |  |  | 11.984 | 58 | 25 | 83.18 | 55.2 | 52
2706AC010 | 27-I-2006 | 27 | 17781.3 | 0 | 2006_08_08 | 45.2634916 | Asphalt Cement | -93.7124226 | PG 52-34 (Flint Hills Resources); Brought to Maplewood 4/2011 for E* testing. DURING PAVING |  | 2 | CO-AC06-0539 | Maplewood Lab | 11/29/2006 | 52-34 MnROAD | original | 9.991 | 84.92 |  |  |  |  | 1.511 | 1000 |  |  | 12.044 | 52 | 25 | 180.7 | 55.2 | 52
2706AC010 | 27-I-2006 | 27 | 17781.3 | 0 | 2006_08_08 | 45.2634916 | Asphalt Cement | -93.7124226 | PG 52-34 (Flint Hills Resources); Brought to Maplewood 4/2011 for E* testing. DURING PAVING |  | 2 | CO-AC06-0539 | Maplewood Lab | 12/04/2006 | 52-34 MnROAD | PAV | 9.987 | 51.47 |  |  | 3955000 | 3094 |  | 2000 |  |  | 1.0201 | 13 | 8 | 40340 |  | 52
3399AC004 | 33-I-1999 | 33 | 6630 | 0 | 1999_08_30 | 45.2655827 | Asphalt Cement | -93.7157852 |  |  |  |  | University of Minnesota | 03/04/2004 | 58-28 MnROAD, BI7 | PAV | 63.09 | 31.77 | 32980000 | 20420000 | 38790000 | 20420 | 73690 | 2000 | 614800 | 1911.1 | 0.0498 | 10 | 8
3399AC004 | 33-I-1999 | 33 | 6630 | 0 | 1999_08_30 | 45.2655827 | Asphalt Cement | -93.7157852 |  |  |  |  | University of Minnesota | 03/04/2004 | 58-28 MnROAD, BI7 | PAV | 100 | 30.74 | 39630000 | 23570000 | 46110000 | 23570 | 90210 | 2000 | 461000 | 2253.7 | 0.0499 | 10 | 8
3399AC004 | 33-I-1999 | 33 | 6630 | 0 | 1999_08_30 | 45.2655827 | Asphalt Cement | -93.7157852 |  |  |  |  | University of Minnesota | 03/04/2004 | 58-28 MnROAD, BI7 | PAV | 1 | 47.35 | 1980000 | 2150000 | 2923000 | 2150 | 3974 | 2000 | 2923000 | 347.14 | 0.1182 | 16 | 8
3399AC004 | 33-I-1999 | 33 | 6630 | 0 | 1999_08_30 | 45.2655827 | Asphalt Cement | -93.7157852 |  |  |  |  | University of Minnesota | 03/04/2004 | 58-28 MnROAD, BI7 | PAV | 1.586 | 46.05 | 2581000 | 2678000 | 3719000 | 2678 | 5165 | 2000 | 2346000 | 446.26 | 0.1195 | 16 | 8
3399AC004 | 33-I-1999 | 33 | 6630 | 0 | 1999_08_30 | 45.2655827 | Asphalt Cement | -93.7157852 |  |  |  |  | University of Minnesota | 03/04/2004 | 58-28 MnROAD, BI7 | PAV | 2.512 | 44.77 | 3338000 | 3312000 | 4702000 | 3312 | 6677 | 2000 | 1872000 | 563.89 | 0.1194 | 16 | 8
3399AC004 | 33-I-1999 | 33 | 6630 | 0 | 1999_08_30 | 45.2655827 | Asphalt Cement | -93.7157852 |  |  |  |  | University of Minnesota | 03/04/2004 | 58-28 MnROAD, BI7 | PAV | 3.98 | 43.5 | 4283000 | 4065000 | 5905000 | 4065 | 8578 | 2000 | 1483000 | 707.96 | 0.1195 | 16 | 8
3399AC004 | 33-I-1999 | 33 | 6630 | 0 | 1999_08_30 | 45.2655827 | Asphalt Cement | -93.7157852 |  |  |  |  | University of Minnesota | 03/04/2004 | 58-28 MnROAD, BI7 | PAV | 6.309 | 42.32 | 5437000 | 4951000 | 7354000 | 4951 | 10920 | 2000 | 1166000 | 881.86 | 0.1196 | 16 | 8
3399AC004 | 33-I-1999 | 33 | 6630 | 0 | 1999_08_30 | 45.2655827 | Asphalt Cement | -93.7157852 |  |  |  |  | University of Minnesota | 03/04/2004 | 58-28 MnROAD, BI7 | PAV | 10 | 41.16 | 6869000 | 6004000 | 9123000 | 6004 | 13860 | 2000 | 912100 | 1092.4 | 0.1195 | 16 | 8
3399AC004 | 33-I-1999 | 33 | 6630 | 0 | 1999_08_30 | 45.2655827 | Asphalt Cement | -93.7157852 |  |  |  |  | University of Minnesota | 03/04/2004 | 58-28 MnROAD, BI7 | PAV | 15.84 | 40.04 | 8606000 | 7231000 | 11240000 | 7231 | 17470 | 2000 | 709400 | 1345.7 | 0.1196 | 16 | 8
3399AC004 | 33-I-1999 | 33 | 6630 | 0 | 1999_08_30 | 45.2655827 | Asphalt Cement | -93.7157852 |  |  |  |  | University of Minnesota | 03/04/2004 | 58-28 MnROAD, BI7 | PAV | 25.12 | 38.92 | 10730000 | 8669000 | 13800000 | 8669 | 21960 | 2000 | 549200 | 1644.1 | 0.1193 | 16 | 8
3399AC004 | 33-I-1999 | 33 | 6630 | 0 | 1999_08_30 | 45.2655827 | Asphalt Cement | -93.7157852 |  |  |  |  | University of Minnesota | 03/04/2004 | 58-28 MnROAD, BI7 | PAV | 39.81 | 37.85 | 13310000 | 10340000 | 16850000 | 10340 | 27460 | 2000 | 423300 | 2001.7 | 0.1194 | 16 | 8
3399AC004 | 33-I-1999 | 33 | 6630 | 0 | 1999_08_30 | 45.2655827 | Asphalt Cement | -93.7157852 |  |  |  |  | University of Minnesota | 03/04/2004 | 58-28 MnROAD, BI7 | PAV | 63.09 | 36.81 | 16370000 | 12250000 | 20450000 | 12250 | 34130 | 2000 | 324100 | 2411 | 0.1195 | 16 | 8
3399AC004 | 33-I-1999 | 33 | 6630 | 0 | 1999_08_30 | 45.2655827 | Asphalt Cement | -93.7157852 |  |  |  |  | University of Minnesota | 03/04/2004 | 58-28 MnROAD, BI7 | PAV | 100 | 35.84 | 20020000 | 14470000 | 24700000 | 14470 | 42180 | 2000 | 247000 | 2869.2 | 0.1197 | 16 | 8
3399AC004 | 33-I-1999 | 33 | 6630 | 0 | 1999_08_30 | 45.2655827 | Asphalt Cement | -93.7157852 |  |  |  |  | University of Minnesota | 03/04/2004 | 58-28 MnROAD, BI7 | PAV | 1 | 52.73 | 669200 | 879500 | 1105000 | 879.5 | 1389 | 2000 | 1105000 | 164.53 | 0.1481 | 22 | 8
3399AC004 | 33-I-1999 | 33 | 6630 | 0 | 1999_08_30 | 45.2655827 | Asphalt Cement | -93.7157852 |  |  |  |  | University of Minnesota | 03/04/2004 | 58-28 MnROAD, BI7 | PAV | 1.586 | 51.5 | 899100 | 1130000 | 1444000 | 1130 | 1845 | 2000 | 911000 | 216.54 | 0.1492 | 22 | 8
3399AC004 | 33-I-1999 | 33 | 6630 | 0 | 1999_08_30 | 45.2655827 | Asphalt Cement | -93.7157852 |  |  |  |  | University of Minnesota | 03/04/2004 | 58-28 MnROAD, BI7 | PAV | 2.512 | 50.28 | 1199000 | 1443000 | 1876000 | 1443 | 2439 | 2000 | 746800 | 281.07 | 0.1492 | 22 | 8
3399AC004 | 33-I-1999 | 33 | 6630 | 0 | 1999_08_30 | 45.2655827 | Asphalt Cement | -93.7157852 |  |  |  |  | University of Minnesota | 03/04/2004 | 58-28 MnROAD, BI7 | PAV | 3.98 | 49.06 | 1584000 | 1827000 | 2418000 | 1827 | 3201 | 2000 | 607500 | 362.6 | 0.1493 | 22 | 8
3399AC004 | 33-I-1999 | 33 | 6630 | 0 | 1999_08_30 | 45.2655827 | Asphalt Cement | -93.7157852 |  |  |  |  | University of Minnesota | 03/04/2004 | 58-28 MnROAD, BI7 | PAV | 6.309 | 47.87 | 2081000 | 2300000 | 3102000 | 2300 | 4183 | 2000 | 491600 | 465.48 | 0.1495 | 22 | 8
3399AC004 | 33-I-1999 | 33 | 6630 | 0 | 1999_08_30 | 45.2655827 | Asphalt Cement | -93.7157852 |  |  |  |  | University of Minnesota | 03/04/2004 | 58-28 MnROAD, BI7 | PAV | 10 | 46.69 | 2715000 | 2880000 | 3958000 | 2880 | 5440 | 2000 | 395700 | 591.59 | 0.1491 | 22 | 8
3399AC004 | 33-I-1999 | 33 | 6630 | 0 | 1999_08_30 | 45.2655827 | Asphalt Cement | -93.7157852 |  |  |  |  | University of Minnesota | 03/04/2004 | 58-28 MnROAD, BI7 | PAV | 15.84 | 45.52 | 3517000 | 3581000 | 5019000 | 3581 | 7035 | 2000 | 316700 | 749.79 | 0.1493 | 22 | 8
3399AC004 | 33-I-1999 | 33 | 6630 | 0 | 1999_08_30 | 45.2655827 | Asphalt Cement | -93.7157852 |  |  |  |  | University of Minnesota | 02/25/2004 | 58-28 MnROAD, BI7 | PAV | 10 | 68.62 | 15840 | 40460 | 43450 | 40.46 | 46.66 | 1000 | 4344 | 400.14 | 0.3003 | 52 | 25
3399AC004 | 33-I-1999 | 33 | 6630 | 0 | 1999_08_30 | 45.2655827 | Asphalt Cement | -93.7157852 |  |  |  |  | University of Minnesota | 02/25/2004 | 58-28 MnROAD, BI7 | PAV | 15.84 | 67.39 | 23710 | 56940 | 61690 | 56.94 | 66.82 | 1000 | 3893 | 567.98 | 0.3004 | 52 | 25
3399AC004 | 33-I-1999 | 33 | 6630 | 0 | 1999_08_30 | 45.2655827 | Asphalt Cement | -93.7157852 |  |  |  |  | University of Minnesota | 02/25/2004 | 58-28 MnROAD, BI7 | PAV | 25.12 | 66.16 | 35270 | 79820 | 87270 | 79.82 | 95.4 | 1000 | 3474 | 802.71 | 0.3004 | 52 | 25
3399AC004 | 33-I-1999 | 33 | 6630 | 0 | 1999_08_30 | 45.2655827 | Asphalt Cement | -93.7157852 |  |  |  |  | University of Minnesota | 02/25/2004 | 58-28 MnROAD, BI7 | PAV | 39.81 | 64.94 | 52060 | 111400 | 122900 | 111.4 | 135.7 | 1000 | 3088 | 1128.3 | 0.3004 | 52 | 25
3399AC004 | 33-I-1999 | 33 | 6630 | 0 | 1999_08_30 | 45.2655827 | Asphalt Cement | -93.7157852 |  |  |  |  | University of Minnesota |  | 58-28 MnROAD, BI7 | original | 0.5 | 89.28 | 0.810904 | 64.2358 | 64.2409 | 0.0642358 | 0.064246019 | 1000 | 128.476 |  |  | 58 |  |  | 59.5
3399AC004 | 33-I-1999 | 33 | 6630 | 0 | 1999_08_30 | 45.2655827 | Asphalt Cement | -93.7157852 |  |  |  |  | University of Minnesota |  | 58-28 MnROAD, BI7 | original | 1 | 88.95 | 2.34559 | 127.837 | 127.859 | 0.127837 | 0.127880522 | 1000 | 127.862 |  |  | 58 |  |  | 59.5
3399AC004 | 33-I-1999 | 33 | 6630 | 0 | 1999_08_30 | 45.2655827 | Asphalt Cement | -93.7157852 |  |  |  |  | University of Minnesota |  | 58-28 MnROAD, BI7 | original | 2.5 | 88.45 | 8.5817 | 316.454 | 316.57 | 0.316454 | 0.316686385 | 1000 | 126.631 |  |  | 58 |  |  | 59.5
3399AC004 | 33-I-1999 | 33 | 6630 | 0 | 1999_08_30 | 45.2655827 | Asphalt Cement | -93.7157852 |  |  |  |  | University of Minnesota |  | 58-28 MnROAD, BI7 | original | 5 | 87.54 | 26.802 | 623.417 | 623.993 | 0.623417 | 0.624569381 | 1000 | 124.802 |  |  | 58 |  |  | 59.5
3399AC004 | 33-I-1999 | 33 | 6630 | 0 | 1999_08_30 | 45.2655827 | Asphalt Cement | -93.7157852 |  |  |  |  | University of Minnesota |  | 58-28 MnROAD, BI7 | original | 10 | 86.52 | 74.0756 | 1217.79 | 1220.04 | 1.21779 | 1.222295023 | 1000 | 122.007 |  |  | 58 |  |  | 59.5
3399AC004 | 33-I-1999 | 33 | 6630 | 0 | 1999_08_30 | 45.2655827 | Asphalt Cement | -93.7157852 |  |  |  |  | University of Minnesota |  | 58-28 MnROAD, BI7 | original | 20 | 85.45 | 188.284 | 2366.68 | 2374.16 | 2.36668 | 2.381661563 | 1000 | 118.711 |  |  | 58 |  |  | 59.5
3399AC004 | 33-I-1999 | 33 | 6630 | 0 | 1999_08_30 | 45.2655827 | Asphalt Cement | -93.7157852 |  |  |  |  | University of Minnesota |  | 58-28 MnROAD, BI7 | original | 39.999 | 84.25 | 457.184 | 4541.23 | 4564.18 | 4.54123 | 4.587251066 | 1000 | 114.107 |  |  | 58 |  |  | 59.5
3399AC004 | 33-I-1999 | 33 | 6630 | 0 | 1999_08_30 | 45.2655827 | Asphalt Cement | -93.7157852 |  |  |  |  | University of Minnesota |  | 58-28 MnROAD, BI7 | original | 60.078 | 83.72 | 726.192 | 6594.75 | 6634.61 | 6.59475 | 6.674713369 | 1000 | 110.433 |  |  | 58 |  |  | 59.5
3399AC004 | 33-I-1999 | 33 | 6630 | 0 | 1999_08_30 | 45.2655827 | Asphalt Cement | -93.7157852 |  |  |  |  | University of Minnesota |  | 58-28 MnROAD, BI7 | original | 79.871 | 83.13 | 1027.57 | 8527.99 | 8589.67 | 8.52799 | 8.65179986 | 1000 | 107.544 |  |  | 57.9 |  |  | 59.5
3399AC004 | 33-I-1999 | 33 | 6630 | 0 | 1999_08_30 | 45.2655827 | Asphalt Cement | -93.7157852 |  |  |  |  | University of Minnesota |  | 58-28 MnROAD, BI7 | original | 99.865 | 82.75 | 1322.59 | 10391.9 | 10475.7 | 10.3919 | 10.56020152 | 1000 | 104.899 |  |  | 58 |  |  | 59.5
3399AC004 | 33-I-1999 | 33 | 6630 | 0 | 1999_08_30 | 45.2655827 | Asphalt Cement | -93.7157852 |  |  |  |  | University of Minnesota |  | 58-28 MnROAD, BI7 | original | 0.5 | 89.27 | 0.358884 | 28.312 | 28.3143 | 0.028312 | 0.028316574 | 1000 | 56.626 |  |  | 64 |  |  | 59.5
3399AC004 | 33-I-1999 | 33 | 6630 | 0 | 1999_08_30 | 45.2655827 | Asphalt Cement | -93.7157852 |  |  |  |  | University of Minnesota |  | 58-28 MnROAD, BI7 | original | 1 | 89.23 | 0.759653 | 56.6859 | 56.691 | 0.0566859 | 0.056696091 | 1000 | 56.692 |  |  | 64 |  |  | 59.5
3399AC004 | 33-I-1999 | 33 | 6630 | 0 | 1999_08_30 | 45.2655827 | Asphalt Cement | -93.7157852 |  |  |  |  | University of Minnesota |  | 58-28 MnROAD, BI7 | original | 2.5 | 89.18 | 2.00119 | 140.471 | 140.485 | 0.140471 | 0.140499256 | 1000 | 56.195 |  |  | 64 |  |  | 59.5
3399AC004 | 33-I-1999 | 33 | 6630 | 0 | 1999_08_30 | 45.2655827 | Asphalt Cement | -93.7157852 |  |  |  |  | University of Minnesota |  | 58-28 MnROAD, BI7 | original | 5 | 88.54 | 7.09686 | 279.101 | 279.191 | 0.279101 | 0.279281245 | 1000 | 55.84 |  |  | 64.1 |  |  | 59.5
3399AC004 | 33-I-1999 | 33 | 6630 | 0 | 1999_08_30 | 45.2655827 | Asphalt Cement | -93.7157852 |  |  |  |  | University of Minnesota |  | 58-28 MnROAD, BI7 | original | 10 | 87.73 | 21.8921 | 551.8 | 552.234 | 0.5518 | 0.55266846 | 1000 | 55.225 |  |  | 63.9 |  |  | 59.5
3399AC004 | 33-I-1999 | 33 | 6630 | 0 | 1999_08_30 | 45.2655827 | Asphalt Cement | -93.7157852 |  |  |  |  | University of Minnesota |  | 58-28 MnROAD, BI7 | original | 20 | 86.67 | 62.9934 | 1083.58 | 1085.41 | 1.08358 | 1.087242574 | 1000 | 54.272 |  |  | 63.9 |  |  | 59.5
3399AC004 | 33-I-1999 | 33 | 6630 | 0 | 1999_08_30 | 45.2655827 | Asphalt Cement | -93.7157852 |  |  |  |  | University of Minnesota | 02/25/2004 | 58-28 MnROAD, BI7 | PAV | 1.586 | 74.08 | 2757 | 9668 | 10050 | 9.668 | 10.45 | 1000 | 6341 | 92.6 | 0.3002 | 52 | 25
3399AC004 | 33-I-1999 | 33 | 6630 | 0 | 1999_08_30 | 45.2655827 | Asphalt Cement | -93.7157852 |  |  |  |  | University of Minnesota | 02/25/2004 | 58-28 MnROAD, BI7 | PAV | 2.512 | 72.63 | 4377 | 13990 | 14660 | 13.99 | 15.36 | 1000 | 5837 | 134.96 | 0.3 | 52 | 25
3399AC004 | 33-I-1999 | 33 | 6630 | 0 | 1999_08_30 | 45.2655827 | Asphalt Cement | -93.7157852 |  |  |  |  | University of Minnesota | 02/25/2004 | 58-28 MnROAD, BI7 | PAV | 3.98 | 71.22 | 6827 | 20080 | 21210 | 20.08 | 22.4 | 1000 | 5328 | 195.35 | 0.3002 | 52 | 25
3399AC004 | 33-I-1999 | 33 | 6630 | 0 | 1999_08_30 | 45.2655827 | Asphalt Cement | -93.7157852 |  |  |  |  | University of Minnesota | 02/25/2004 | 58-28 MnROAD, BI7 | PAV | 6.309 | 69.9 | 10460 | 28580 | 30430 | 28.58 | 32.41 | 1000 | 4823 | 280.59 | 0.3005 | 52 | 25
3399AC004 | 33-I-1999 | 33 | 6630 | 0 | 1999_08_30 | 45.2655827 | Asphalt Cement | -93.7157852 |  |  |  |  | University of Minnesota | 02/17/2004 | 58-28 MnROAD, BI7 | RTFOT | 63.09 | 80.28 | 1819 | 10620 | 10780 | 10.62 | 10.93 | 1000 | 170.8 | 1629.7 | 4.9968 | 64 | 25 |  | 63.4
3399AC004 | 33-I-1999 | 33 | 6630 | 0 | 1999_08_30 | 45.2655827 | Asphalt Cement | -93.7157852 |  |  |  |  | University of Minnesota | 02/17/2004 | 58-28 MnROAD, BI7 | RTFOT | 100 | 79.83 | 2855 | 15910 | 16170 | 15.91 | 16.42 | 1000 | 161.6 | 2457.2 | 4.9882 | 64 | 25 |  | 63.4
3399AC004 | 33-I-1999 | 33 | 6630 | 0 | 1999_08_30 | 45.2655827 | Asphalt Cement | -93.7157852 |  |  |  |  | University of Minnesota | 02/17/2004 | 58-28 MnROAD, BI7 | RTFOT | 1 | 73.64 | 6599 | 22480 | 23420 | 22.48 | 24.41 | 1000 | 23420 | 71.97 | 0.1001 | 34 | 25 |  | 63.4
3399AC004 | 33-I-1999 | 33 | 6630 | 0 | 1999_08_30 | 45.2655827 | Asphalt Cement | -93.7157852 |  |  |  |  | University of Minnesota | 02/17/2004 | 58-28 MnROAD, BI7 | RTFOT | 1.586 | 72.35 | 10380 | 32630 | 34240 | 32.63 | 35.93 | 1000 | 21600 | 104.79 | 0.0997 | 34 | 25 |  | 63.4
3399AC004 | 33-I-1999 | 33 | 6630 | 0 | 1999_08_30 | 45.2655827 | Asphalt Cement | -93.7157852 |  |  |  |  | University of Minnesota | 02/17/2004 | 58-28 MnROAD, BI7 | RTFOT | 2.512 | 71.06 | 16140 | 47020 | 49710 | 47.02 | 52.56 | 1000 | 19790 | 152.15 | 0.0997 | 34 | 25 |  | 63.4
3399AC004 | 33-I-1999 | 33 | 6630 | 0 | 1999_08_30 | 45.2655827 | Asphalt Cement | -93.7157852 |  |  |  |  | University of Minnesota | 02/17/2004 | 58-28 MnROAD, BI7 | RTFOT | 3.98 | 69.82 | 24700 | 67180 | 71580 | 67.18 | 76.26 | 1000 | 17980 | 219.74 | 0.1 | 34 | 25 |  | 63.4
3399AC004 | 33-I-1999 | 33 | 6630 | 0 | 1999_08_30 | 45.2655827 | Asphalt Cement | -93.7157852 |  |  |  |  | University of Minnesota | 02/17/2004 | 58-28 MnROAD, BI7 | RTFOT | 6.309 | 68.52 | 37610 | 95590 | 102700 | 95.59 | 110.4 | 1000 | 16280 | 315.46 | 0.1001 | 34 | 25 |  | 63.4
3399AC004 | 33-I-1999 | 33 | 6630 | 0 | 1999_08_30 | 45.2655827 | Asphalt Cement | -93.7157852 |  |  |  |  | University of Minnesota | 02/17/2004 | 58-28 MnROAD, BI7 | RTFOT | 10 | 67.13 | 57140 | 135500 | 147000 | 135.5 | 159.6 | 1000 | 14700 | 450.79 | 0.1 | 34 | 25 |  | 63.4
3399AC004 | 33-I-1999 | 33 | 6630 | 0 | 1999_08_30 | 45.2655827 | Asphalt Cement | -93.7157852 |  |  |  |  | University of Minnesota | 02/17/2004 | 58-28 MnROAD, BI7 | RTFOT | 15.84 | 65.62 | 86490 | 190800 | 209500 | 190.8 | 230 | 1000 | 13220 | 641.91 | 0.1 | 34 | 25 |  | 63.4
3399AC004 | 33-I-1999 | 33 | 6630 | 0 | 1999_08_30 | 45.2655827 | Asphalt Cement | -93.7157852 |  |  |  |  | University of Minnesota | 02/17/2004 | 58-28 MnROAD, BI7 | RTFOT | 25.12 | 63.89 | 131300 | 267900 | 298300 | 267.9 | 332.2 | 1000 | 11870 | 911.44 | 0.0999 | 34 | 25 |  | 63.4
3399AC004 | 33-I-1999 | 33 | 6630 | 0 | 1999_08_30 | 45.2655827 | Asphalt Cement | -93.7157852 |  |  |  |  | University of Minnesota | 02/17/2004 | 58-28 MnROAD, BI7 | RTFOT | 39.81 | 61.92 | 199300 | 373500 | 423400 | 373.5 | 479.9 | 1000 | 10630 | 1289.6 | 0.0999 | 34 | 25 |  | 63.4
3399AC004 | 33-I-1999 | 33 | 6630 | 0 | 1999_08_30 | 45.2655827 | Asphalt Cement | -93.7157852 |  |  |  |  | University of Minnesota | 02/17/2004 | 58-28 MnROAD, BI7 | RTFOT | 63.09 | 59.54 | 305400 | 519400 | 602600 | 519.4 | 699 | 1000 | 9550 | 1820 | 0.0996 | 34 | 25 |  | 63.4
3399AC004 | 33-I-1999 | 33 | 6630 | 0 | 1999_08_30 | 45.2655827 | Asphalt Cement | -93.7157852 |  |  |  |  | University of Minnesota | 02/17/2004 | 58-28 MnROAD, BI7 | RTFOT | 100 | 56.83 | 466100 | 713000 | 851800 | 713 | 1018 | 1000 | 8516 | 2540.8 | 0.0992 | 34 | 25 |  | 63.4
3399AC004 | 33-I-1999 | 33 | 6630 | 0 | 1999_08_30 | 45.2655827 | Asphalt Cement | -93.7157852 |  |  |  |  | University of Minnesota | 02/17/2004 | 58-28 MnROAD, BI7 | RTFOT | 1 | 77.52 | 1976 | 8929 | 9145 | 8.929 | 9.366 | 1000 | 9145 | 42.27 | 0.1506 | 40 | 25 |  | 63.4
3399AC004 | 33-I-1999 | 33 | 6630 | 0 | 1999_08_30 | 45.2655827 | Asphalt Cement | -93.7157852 |  |  |  |  | University of Minnesota | 02/17/2004 | 58-28 MnROAD, BI7 | RTFOT | 1.586 | 76.28 | 3206 | 13130 | 13520 | 13.13 | 13.91 | 1000 | 8524 | 62.36 | 0.1503 | 40 | 25 |  | 63.4
3399AC004 | 33-I-1999 | 33 | 6630 | 0 | 1999_08_30 | 45.2655827 | Asphalt Cement | -93.7157852 |  |  |  |  | University of Minnesota | 02/17/2004 | 58-28 MnROAD, BI7 | RTFOT | 2.512 | 75.05 | 5116 | 19160 | 19830 | 19.16 | 20.53 | 1000 | 7896 | 91.53 | 0.1503 | 40 | 25 |  | 63.4
3399AC004 | 33-I-1999 | 33 | 6630 | 0 | 1999_08_30 | 45.2655827 | Asphalt Cement | -93.7157852 |  |  |  |  | University of Minnesota | 02/17/2004 | 58-28 MnROAD, BI7 | RTFOT | 3.98 | 73.77 | 8108 | 27860 | 29020 | 27.86 | 30.22 | 1000 | 7290 | 133.58 | 0.15 | 40 | 25 |  | 63.4
3399AC004 | 33-I-1999 | 33 | 6630 | 0 | 1999_08_30 | 45.2655827 | Asphalt Cement | -93.7157852 |  |  |  |  | University of Minnesota | 02/17/2004 | 58-28 MnROAD, BI7 | RTFOT | 6.309 | 72.51 | 12750 | 40460 | 42420 | 40.46 | 44.48 | 1000 | 6724 | 194.72 | 0.1495 | 40 | 25 |  | 63.4
3399AC004 | 33-I-1999 | 33 | 6630 | 0 | 1999_08_30 | 45.2655827 | Asphalt Cement | -93.7157852 |  |  |  |  | University of Minnesota | 02/17/2004 | 58-28 MnROAD, BI7 | RTFOT | 10 | 71.4 | 19570 | 58140 | 61340 | 58.14 | 64.72 | 1000 | 6133 | 282.48 | 0.15 | 40 | 25 |  | 63.4
3399AC004 | 33-I-1999 | 33 | 6630 | 0 | 1999_08_30 | 45.2655827 | Asphalt Cement | -93.7157852 |  |  |  |  | University of Minnesota | 02/17/2004 | 58-28 MnROAD, BI7 | RTFOT | 15.84 | 70.18 | 30050 | 83380 | 88630 | 83.38 | 94.2 | 1000 | 5593 | 407.84 | 0.1499 | 40 | 25 |  | 63.4
3399AC004 | 33-I-1999 | 33 | 6630 | 0 | 1999_08_30 | 45.2655827 | Asphalt Cement | -93.7157852 |  |  |  |  | University of Minnesota | 02/17/2004 | 58-28 MnROAD, BI7 | RTFOT | 25.12 | 68.87 | 46000 | 119000 | 127600 | 119 | 136.8 | 1000 | 5080 | 586.87 | 0.1499 | 40 | 25 |  | 63.4
3399AC004 | 33-I-1999 | 33 | 6630 | 0 | 1999_08_30 | 45.2655827 | Asphalt Cement | -93.7157852 |  |  |  |  | University of Minnesota | 02/17/2004 | 58-28 MnROAD, BI7 | RTFOT | 39.81 | 67.47 | 70180 | 169200 | 183100 | 169.2 | 198.3 | 1000 | 4600 | 842.44 | 0.1501 | 40 | 25 |  | 63.4
3399AC004 | 33-I-1999 | 33 | 6630 | 0 | 1999_08_30 | 45.2655827 | Asphalt Cement | -93.7157852 |  |  |  |  | University of Minnesota | 02/17/2004 | 58-28 MnROAD, BI7 | RTFOT | 63.09 | 65.76 | 107700 | 239200 | 262400 | 239.2 | 287.7 | 1000 | 4158 | 1201.8 | 0.1499 | 40 | 25 |  | 63.4
3399AC004 | 33-I-1999 | 33 | 6630 | 0 | 1999_08_30 | 45.2655827 | Asphalt Cement | -93.7157852 |  |  |  |  | University of Minnesota | 02/17/2004 | 58-28 MnROAD, BI7 | RTFOT | 100 | 63.9 | 164400 | 335700 | 373800 | 335.7 | 416.2 | 1000 | 3737 | 1692.6 | 0.1489 | 40 | 25 |  | 63.4
3399AC004 | 33-I-1999 | 33 | 6630 | 0 | 1999_08_30 | 45.2655827 | Asphalt Cement | -93.7157852 |  |  |  |  | University of Minnesota | 02/17/2004 | 58-28 MnROAD, BI7 | RTFOT | 1 | 81.1 | 511.3 | 3266 | 3306 | 3.266 | 3.346 | 1000 | 3306 | 40.47 | 0.399 | 46 | 25 |  | 63.4
3399AC004 | 33-I-1999 | 33 | 6630 | 0 | 1999_08_30 | 45.2655827 | Asphalt Cement | -93.7157852 |  |  |  |  | University of Minnesota | 02/17/2004 | 58-28 MnROAD, BI7 | RTFOT | 1.586 | 79.93 | 860.2 | 4842 | 4918 | 4.842 | 4.995 | 1000 | 3102 | 60.87 | 0.4033 | 46 | 25 |  | 63.4
3399AC004 | 33-I-1999 | 33 | 6630 | 0 | 1999_08_30 | 45.2655827 | Asphalt Cement | -93.7157852 |  |  |  |  | University of Minnesota | 02/17/2004 | 58-28 MnROAD, BI7 | RTFOT | 2.512 | 78.73 | 1422 | 7134 | 7274 | 7.134 | 7.418 | 1000 | 2896 | 89.73 | 0.4019 | 46 | 25 |  | 63.4
3399AC004 | 33-I-1999 | 33 | 6630 | 0 | 1999_08_30 | 45.2655827 | Asphalt Cement | -93.7157852 |  |  |  |  | University of Minnesota | 02/17/2004 | 58-28 MnROAD, BI7 | RTFOT | 3.98 | 77.52 | 2339 | 10560 | 10820 | 10.56 | 11.08 | 1000 | 2718 | 132.28 | 0.3984 | 46 | 25 |  | 63.4
3399AC004 | 33-I-1999 | 33 | 6630 | 0 | 1999_08_30 | 45.2655827 | Asphalt Cement | -93.7157852 |  |  |  |  | University of Minnesota | 02/17/2004 | 58-28 MnROAD, BI7 | RTFOT | 6.309 | 76.35 | 3777 | 15550 | 16010 | 15.55 | 16.47 | 1000 | 2537 | 195.97 | 0.3989 | 46 | 25 |  | 63.4
3399AC004 | 33-I-1999 | 33 | 6630 | 0 | 1999_08_30 | 45.2655827 | Asphalt Cement | -93.7157852 |  |  |  |  | University of Minnesota | 02/17/2004 | 58-28 MnROAD, BI7 | RTFOT | 10 | 75.2 | 6031 | 22820 | 23600 | 22.82 | 24.41 | 1000 | 2360 | 288.68 | 0.3986 | 46 | 25 |  | 63.4
3399AC004 | 33-I-1999 | 33 | 6630 | 0 | 1999_08_30 | 45.2655827 | Asphalt Cement | -93.7157852 |  |  |  |  | University of Minnesota | 02/17/2004 | 58-28 MnROAD, BI7 | RTFOT | 15.84 | 74.06 | 9509 | 33300 | 34630 | 33.3 | 36.02 | 1000 | 2186 | 423.47 | 0.3986 | 46 | 25 |  | 63.4
3399AC004 | 33-I-1999 | 33 | 6630 | 0 | 1999_08_30 | 45.2655827 | Asphalt Cement | -93.7157852 |  |  |  |  | University of Minnesota | 02/17/2004 | 58-28 MnROAD, BI7 | RTFOT | 25.12 | 72.94 | 14850 | 48390 | 50620 | 48.39 | 52.95 | 1000 | 2015 | 618.22 | 0.3983 | 46 | 25 |  | 63.4
3399AC004 | 33-I-1999 | 33 | 6630 | 0 | 1999_08_30 | 45.2655827 | Asphalt Cement | -93.7157852 |  |  |  |  | University of Minnesota | 02/17/2004 | 58-28 MnROAD, BI7 | RTFOT | 39.81 | 71.77 | 23050 | 69990 | 73690 | 69.99 | 77.59 | 1000 | 1851 | 898.99 | 0.3984 | 46 | 25 |  | 63.4
3399AC004 | 33-I-1999 | 33 | 6630 | 0 | 1999_08_30 | 45.2655827 | Asphalt Cement | -93.7157852 |  |  |  |  | University of Minnesota | 02/17/2004 | 58-28 MnROAD, BI7 | RTFOT | 63.09 | 70.5 | 35680 | 100800 | 106900 | 100.8 | 113.4 | 1000 | 1694 | 1300.9 | 0.3984 | 46 | 25 |  | 63.4
3399AC004 | 33-I-1999 | 33 | 6630 | 0 | 1999_08_30 | 45.2655827 | Asphalt Cement | -93.7157852 |  |  |  |  | University of Minnesota | 02/17/2004 | 58-28 MnROAD, BI7 | RTFOT | 100 | 69.08 | 55630 | 145500 | 155800 | 145.5 | 166.8 | 1000 | 1558 | 1891.4 | 0.3995 | 46 | 25 |  | 63.4
3399AC004 | 33-I-1999 | 33 | 6630 | 0 | 1999_08_30 | 45.2655827 | Asphalt Cement | -93.7157852 |  |  |  |  | University of Minnesota | 02/17/2004 | 58-28 MnROAD, BI7 | RTFOT | 1 | 83.97 | 134.4 | 1273 | 1280 | 1.273 | 1.287 | 1000 | 1280 | 35.58 | 0.906 | 52 | 25 |  | 63.4
3399AC004 | 33-I-1999 | 33 | 6630 | 0 | 1999_08_30 | 45.2655827 | Asphalt Cement | -93.7157852 |  |  |  |  | University of Minnesota | 02/17/2004 | 58-28 MnROAD, BI7 | RTFOT | 1.586 | 82.91 | 241.1 | 1938 | 1953 | 1.938 | 1.968 | 1000 | 1232 | 54.22 | 0.9048 | 52 | 25 |  | 63.4
3399AC004 | 33-I-1999 | 33 | 6630 | 0 | 1999_08_30 | 45.2655827 | Asphalt Cement | -93.7157852 |  |  |  |  | University of Minnesota | 02/17/2004 | 58-28 MnROAD, BI7 | RTFOT | 2.512 | 81.8 | 424.7 | 2948 | 2978 | 2.948 | 3.009 | 1000 | 1186 | 82.07 | 0.8981 | 52 | 25 |  | 63.4
3399AC004 | 33-I-1999 | 33 | 6630 | 0 | 1999_08_30 | 45.2655827 | Asphalt Cement | -93.7157852 |  |  |  |  | University of Minnesota | 02/17/2004 | 58-28 MnROAD, BI7 | RTFOT | 3.98 | 80.67 | 736.4 | 4481 | 4541 | 4.481 | 4.602 | 1000 | 1141 | 125.27 | 0.8991 | 52 | 25 |  | 63.4
3399AC004 | 33-I-1999 | 33 | 6630 | 0 | 1999_08_30 | 45.2655827 | Asphalt Cement | -93.7157852 |  |  |  |  | University of Minnesota | 02/17/2004 | 58-28 MnROAD, BI7 | RTFOT | 6.309 | 79.55 | 1245 | 6752 | 6866 | 6.752 | 6.982 | 1000 | 1088 | 189.79 | 0.9011 | 52 | 25 |  | 63.4
3304BC003 | 33-I-1999 | 33 | 6895 | 6 | 2004_07_23 | 45.2651264 | Bituminous Core | -93.7149839 | Core sent to Xue Li for University of Minnesota testing. AFTER PAVING | 3304BC003, 3304BC004 combined for testing |  | BC4 | University of Minnesota | 02/28/2005 | 58-28 MnROAD, 33B | extracted | 39.81 | 81.9 | 840.6 | 5907 | 5966 | 5.907 | 6.026 | 1000 | 149.9 | 905.49 | 4.9973 | 76 | 25 |  | 73.1
3304BC003 | 33-I-1999 | 33 | 6895 | 6 | 2004_07_23 | 45.2651264 | Bituminous Core | -93.7149839 | Core sent to Xue Li for University of Minnesota testing. AFTER PAVING | 3304BC003, 3304BC004 combined for testing |  | BC4 | University of Minnesota | 02/28/2005 | 58-28 MnROAD, 33B | extracted | 63.09 | 80.79 | 1449 | 8934 | 9051 | 8.934 | 9.169 | 1000 | 143.4 | 1370.5 | 4.9947 | 76 | 25 |  | 73.1
3304BC003 | 33-I-1999 | 33 | 6895 | 6 | 2004_07_23 | 45.2651264 | Bituminous Core | -93.7149839 | Core sent to Xue Li for University of Minnesota testing. AFTER PAVING | 3304BC003, 3304BC004 combined for testing |  | BC4 | University of Minnesota | 02/28/2005 | 58-28 MnROAD, 33B | extracted | 100 | 79.7 | 2447 | 13470 | 13690 | 13.47 | 13.91 | 1000 | 136.8 | 2089.8 | 4.9824 | 76 | 25 |  | 73.1
3304BC003 | 33-I-1999 | 33 | 6895 | 6 | 2004_07_23 | 45.2651264 | Bituminous Core | -93.7149839 | Core sent to Xue Li for University of Minnesota testing. AFTER PAVING | 3304BC003, 3304BC004 combined for testing |  | BC3 | University of Minnesota | 04/04/2005 | 58-28 MnROAD, 33M | extracted | 1 | 35.63 | 13150000 | 9424000 | 16180000 | 9424 | 27770 | 2000 | 16180000 | 318.43 | 0.0197 | 4 | 8 |  | 72.6
3304BC003 | 33-I-1999 | 33 | 6895 | 6 | 2004_07_23 | 45.2651264 | Bituminous Core | -93.7149839 | Core sent to Xue Li for University of Minnesota testing. AFTER PAVING | 3304BC003, 3304BC004 combined for testing |  | BC3 | University of Minnesota | 02/23/2005 | 58-28 MnROAD, 33M | extracted | 2.512 | 80.2 | 900.1 | 5212 | 5289 | 5.212 | 5.368 | 1000 | 2106 | 81.09 | 0.4998 | 58 | 25 |  | 72.6
3304BC003 | 33-I-1999 | 33 | 6895 | 6 | 2004_07_23 | 45.2651264 | Bituminous Core | -93.7149839 | Core sent to Xue Li for University of Minnesota testing. AFTER PAVING | 3304BC003, 3304BC004 combined for testing |  | BC3 | University of Minnesota | 02/23/2005 | 58-28 MnROAD, 33M | extracted | 3.98 | 78.88 | 1552 | 7895 | 8046 | 7.895 | 8.2 | 1000 | 2021 | 122.91 | 0.4981 | 58 | 25 |  | 72.6
3304BC003 | 33-I-1999 | 33 | 6895 | 6 | 2004_07_23 | 45.2651264 | Bituminous Core | -93.7149839 | Core sent to Xue Li for University of Minnesota testing. AFTER PAVING | 3304BC003, 3304BC004 combined for testing |  | BC3 | University of Minnesota | 02/23/2005 | 58-28 MnROAD, 33M | extracted | 6.309 | 77.58 | 2590 | 11760 | 12040 | 11.76 | 12.33 | 1000 | 1909 | 184.37 | 0.4993 | 58 | 25 |  | 72.6
3304BC003 | 33-I-1999 | 33 | 6895 | 6 | 2004_07_23 | 45.2651264 | Bituminous Core | -93.7149839 | Core sent to Xue Li for University of Minnesota testing. AFTER PAVING | 3304BC003, 3304BC004 combined for testing |  | BC3 | University of Minnesota | 02/23/2005 | 58-28 MnROAD, 33M | extracted | 10 | 76.29 | 4231 | 17350 | 17860 | 17.35 | 18.38 | 1000 | 1786 | 273.47 | 0.4997 | 58 | 25 |  | 72.6
3304BC003 | 33-I-1999 | 33 | 6895 | 6 | 2004_07_23 | 45.2651264 | Bituminous Core | -93.7149839 | Core sent to Xue Li for University of Minnesota testing. AFTER PAVING | 3304BC003, 3304BC004 combined for testing |  | BC3 | University of Minnesota | 02/23/2005 | 58-28 MnROAD, 33M | extracted | 15.84 | 75.06 | 6766 | 25360 | 26240 | 25.36 | 27.16 | 1000 | 1656 | 402.04 | 0.5003 | 58 | 25 |  | 72.6
3304BC003 | 33-I-1999 | 33 | 6895 | 6 | 2004_07_23 | 45.2651264 | Bituminous Core | -93.7149839 | Core sent to Xue Li for University of Minnesota testing. AFTER PAVING | 3304BC003, 3304BC004 combined for testing |  | BC3 | University of Minnesota | 02/23/2005 | 58-28 MnROAD, 33M | extracted | 25.12 | 73.83 | 10670 | 36800 | 38310 | 36.8 | 39.89 | 1000 | 1525 | 585.95 | 0.5003 | 58 | 25 |  | 72.6
3304BC003 | 33-I-1999 | 33 | 6895 | 6 | 2004_07_23 | 45.2651264 | Bituminous Core | -93.7149839 | Core sent to Xue Li for University of Minnesota testing. AFTER PAVING | 3304BC003, 3304BC004 combined for testing |  | BC3 | University of Minnesota | 02/23/2005 | 58-28 MnROAD, 33M | extracted | 39.81 | 72.67 | 16560 | 53090 | 55620 | 53.09 | 58.26 | 1000 | 1397 | 847.73 | 0.4999 | 58 | 25 |  | 72.6
3304BC003 | 33-I-1999 | 33 | 6895 | 6 | 2004_07_23 | 45.2651264 | Bituminous Core | -93.7149839 | Core sent to Xue Li for University of Minnesota testing. AFTER PAVING | 3304BC003, 3304BC004 combined for testing |  | BC3 | University of Minnesota | 02/23/2005 | 58-28 MnROAD, 33M | extracted | 63.09 | 71.55 | 25490 | 76400 | 80540 | 76.4 | 84.9 | 1000 | 1276 | 1221.1 | 0.4995 | 58 | 25 |  | 72.6
3304BC003 | 33-I-1999 | 33 | 6895 | 6 | 2004_07_23 | 45.2651264 | Bituminous Core | -93.7149839 | Core sent to Xue Li for University of Minnesota testing. AFTER PAVING | 3304BC003, 3304BC004 combined for testing |  | BC3 | University of Minnesota | 02/23/2005 | 58-28 MnROAD, 33M | extracted | 100 | 70.52 | 38940 | 110100 | 116700 | 110.1 | 123.8 | 1000 | 1167 | 1752.2 | 0.4984 | 58 | 25 |  | 72.6
3304BC003 | 33-I-1999 | 33 | 6895 | 6 | 2004_07_23 | 45.2651264 | Bituminous Core | -93.7149839 | Core sent to Xue Li for University of Minnesota testing. AFTER PAVING | 3304BC003, 3304BC004 combined for testing |  | BC3 | University of Minnesota | 02/23/2005 | 58-28 MnROAD, 33M | extracted | 1 | 85.37 | 72.84 | 899.4 | 902.4 | 0.8994 | 0.9053 | 1000 | 902.4 | 27.49 | 0.9928 | 64 | 25 |  | 72.6
3304BC003 | 33-I-1999 | 33 | 6895 | 6 | 2004_07_23 | 45.2651264 | Bituminous Core | -93.7149839 | Core sent to Xue Li for University of Minnesota testing. AFTER PAVING | 3304BC003, 3304BC004 combined for testing |  | BC3 | University of Minnesota | 02/23/2005 | 58-28 MnROAD, 33M | extracted | 1.586 | 84.33 | 136.1 | 1370 | 1377 | 1.37 | 1.384 | 1000 | 868.4 | 42.58 | 1.0082 | 64 | 25 |  | 72.6
3304BC003 | 33-I-1999 | 33 | 6895 | 6 | 2004_07_23 | 45.2651264 | Bituminous Core | -93.7149839 | Core sent to Xue Li for University of Minnesota testing. AFTER PAVING | 3304BC003, 3304BC004 combined for testing |  | BC3 | University of Minnesota | 02/23/2005 | 58-28 MnROAD, 33M | extracted | 2.512 | 83.22 | 249.3 | 2098 | 2113 | 2.098 | 2.128 | 1000 | 841.2 | 64.68 | 0.9981 | 64 | 25 |  | 72.6
3304BC003 | 33-I-1999 | 33 | 6895 | 6 | 2004_07_23 | 45.2651264 | Bituminous Core | -93.7149839 | Core sent to Xue Li for University of Minnesota testing. AFTER PAVING | 3304BC003, 3304BC004 combined for testing |  | BC3 | University of Minnesota | 02/23/2005 | 58-28 MnROAD, 33M | extracted | 3.98 | 82.03 | 448.5 | 3203 | 3234 | 3.203 | 3.266 | 1000 | 812.5 | 99.12 | 0.9994 | 64 | 25 |  | 72.6
3304BC003 | 33-I-1999 | 33 | 6895 | 6 | 2004_07_23 | 45.2651264 | Bituminous Core | -93.7149839 | Core sent to Xue Li for University of Minnesota testing. AFTER PAVING | 3304BC003, 3304BC004 combined for testing |  | BC3 | University of Minnesota | 02/23/2005 | 58-28 MnROAD, 33M | extracted | 6.309 | 80.82 | 780.4 | 4830 | 4893 | 4.83 | 4.956 | 1000 | 775.5 | 149.75 | 0.9984 | 64 | 25 |  | 72.6
3304BC003 | 33-I-1999 | 33 | 6895 | 6 | 2004_07_23 | 45.2651264 | Bituminous Core | -93.7149839 | Core sent to Xue Li for University of Minnesota testing. AFTER PAVING | 3304BC003, 3304BC004 combined for testing |  | BC3 | University of Minnesota | 02/23/2005 | 58-28 MnROAD, 33M | extracted | 10 | 79.59 | 1331 | 7244 | 7365 | 7.244 | 7.488 | 1000 | 736.4 | 225.27 | 0.9983 | 64 | 25 |  | 72.6
3304BC003 | 33-I-1999 | 33 | 6895 | 6 | 2004_07_23 | 45.2651264 | Bituminous Core | -93.7149839 | Core sent to Xue Li for University of Minnesota testing. AFTER PAVING | 3304BC003, 3304BC004 combined for testing |  | BC3 | University of Minnesota | 02/23/2005 | 58-28 MnROAD, 33M | extracted | 15.84 | 78.36 | 2224 | 10800 | 11020 | 10.8 | 11.25 | 1000 | 695.7 | 336.7 | 0.998 | 64 | 25 |  | 72.6
3399AC004 | 33-I-1999 | 33 | 6630 | 0 | 1999_08_30 | 45.2655827 | Asphalt Cement | -93.7157852 |  |  |  |  | University of Minnesota | 02/17/2004 | 58-28 MnROAD, BI7 | RTFOT | 1 | 86.26 | 34.18 | 523.1 | 524.2 | 0.5231 | 0.5254 | 1000 | 524.2 | 32.48 | 2.0193 | 58 | 25 |  | 63.4
3399AC004 | 33-I-1999 | 33 | 6630 | 0 | 1999_08_30 | 45.2655827 | Asphalt Cement | -93.7157852 |  |  |  |  | University of Minnesota | 02/17/2004 | 58-28 MnROAD, BI7 | RTFOT | 1.586 | 85.34 | 66.1 | 810.7 | 813.4 | 0.8107 | 0.8161 | 1000 | 513 | 49.98 | 2.0029 | 58 | 25 |  | 63.4
3399AC004 | 33-I-1999 | 33 | 6630 | 0 | 1999_08_30 | 45.2655827 | Asphalt Cement | -93.7157852 |  |  |  |  | University of Minnesota | 02/17/2004 | 58-28 MnROAD, BI7 | RTFOT | 2.512 | 84.36 | 123.4 | 1249 | 1255 | 1.249 | 1.261 | 1000 | 499.8 | 77.16 | 2.0037 | 58 | 25 |  | 63.4
3399AC004 | 33-I-1999 | 33 | 6630 | 0 | 1999_08_30 | 45.2655827 | Asphalt Cement | -93.7157852 |  |  |  |  | University of Minnesota | 02/17/2004 | 58-28 MnROAD, BI7 | RTFOT | 3.98 | 83.32 | 224.1 | 1914 | 1927 | 1.914 | 1.94 | 1000 | 484 | 117.82 | 1.9939 | 58 | 25 |  | 63.4
3399AC004 | 33-I-1999 | 33 | 6630 | 0 | 1999_08_30 | 45.2655827 | Asphalt Cement | -93.7157852 |  |  |  |  | University of Minnesota | 02/17/2004 | 58-28 MnROAD, BI7 | RTFOT | 6.309 | 82.29 | 395.3 | 2921 | 2947 | 2.921 | 2.974 | 1000 | 467.1 | 181.03 | 2.0033 | 58 | 25 |  | 63.4
3399AC004 | 33-I-1999 | 33 | 6630 | 0 | 1999_08_30 | 45.2655827 | Asphalt Cement | -93.7157852 |  |  |  |  | University of Minnesota | 02/17/2004 | 58-28 MnROAD, BI7 | RTFOT | 10 | 81.25 | 681.7 | 4429 | 4481 | 4.429 | 4.534 | 1000 | 448.1 | 274.25 | 1.9973 | 58 | 25 |  | 63.4
3399AC004 | 33-I-1999 | 33 | 6630 | 0 | 1999_08_30 | 45.2655827 | Asphalt Cement | -93.7157852 |  |  |  |  | University of Minnesota | 02/17/2004 | 58-28 MnROAD, BI7 | RTFOT | 15.84 | 80.22 | 1150 | 6670 | 6769 | 6.67 | 6.869 | 1000 | 427.2 | 414.21 | 1.9996 | 58 | 25 |  | 63.4
3399AC004 | 33-I-1999 | 33 | 6630 | 0 | 1999_08_30 | 45.2655827 | Asphalt Cement | -93.7157852 |  |  |  |  | University of Minnesota | 02/17/2004 | 58-28 MnROAD, BI7 | RTFOT | 25.12 | 79.2 | 1906 | 9988 | 10170 | 9.988 | 10.35 | 1000 | 404.8 | 622.52 | 2.0047 | 58 | 25 |  | 63.4
3399AC004 | 33-I-1999 | 33 | 6630 | 0 | 1999_08_30 | 45.2655827 | Asphalt Cement | -93.7157852 |  |  |  |  | University of Minnesota | 02/17/2004 | 58-28 MnROAD, BI7 | RTFOT | 39.81 | 78.22 | 3103 | 14880 | 15200 | 14.88 | 15.52 | 1000 | 381.7 | 928.49 | 2.0079 | 58 | 25 |  | 63.4
3399AC004 | 33-I-1999 | 33 | 6630 | 0 | 1999_08_30 | 45.2655827 | Asphalt Cement | -93.7157852 |  |  |  |  | University of Minnesota | 02/17/2004 | 58-28 MnROAD, BI7 | RTFOT | 63.09 | 77.3 | 4968 | 22050 | 22600 | 22.05 | 23.17 | 1000 | 358.2 | 1373.9 | 2.0098 | 58 | 25 |  | 63.4
3399AC004 | 33-I-1999 | 33 | 6630 | 0 | 1999_08_30 | 45.2655827 | Asphalt Cement | -93.7157852 |  |  |  |  | University of Minnesota | 02/17/2004 | 58-28 MnROAD, BI7 | RTFOT | 100 | 76.49 | 7830 | 32590 | 33520 | 32.59 | 34.47 | 1000 | 335.1 | 2016.4 | 2.0045 | 58 | 25 |  | 63.4
3399AC004 | 33-I-1999 | 33 | 6630 | 0 | 1999_08_30 | 45.2655827 | Asphalt Cement | -93.7157852 |  |  |  |  | University of Minnesota | 02/17/2004 | 58-28 MnROAD, BI7 | RTFOT | 1 | 87.93 | 8.102 | 224.3 | 224.4 | 0.2243 | 0.2246 | 1000 | 224.4 | 34.56 | 5.0192 | 64 | 25 |  | 63.4
3399AC004 | 33-I-1999 | 33 | 6630 | 0 | 1999_08_30 | 45.2655827 | Asphalt Cement | -93.7157852 |  |  |  |  | University of Minnesota | 02/17/2004 | 58-28 MnROAD, BI7 | RTFOT | 1.586 | 87.23 | 16.98 | 351.2 | 351.6 | 0.3512 | 0.3521 | 1000 | 221.8 | 53.99 | 5.0048 | 64 | 25 |  | 63.4
3399AC004 | 33-I-1999 | 33 | 6630 | 0 | 1999_08_30 | 45.2655827 | Asphalt Cement | -93.7157852 |  |  |  |  | University of Minnesota | 02/17/2004 | 58-28 MnROAD, BI7 | RTFOT | 2.512 | 86.42 | 34.2 | 547.1 | 548.1 | 0.5471 | 0.5492 | 1000 | 218.2 | 84.11 | 5.0032 | 64 | 25 |  | 63.4
3399AC004 | 33-I-1999 | 33 | 6630 | 0 | 1999_08_30 | 45.2655827 | Asphalt Cement | -93.7157852 |  |  |  |  | University of Minnesota | 02/17/2004 | 58-28 MnROAD, BI7 | RTFOT | 3.98 | 85.53 | 66.53 | 850.2 | 852.8 | 0.8502 | 0.8554 | 1000 | 214.2 | 130.55 | 4.9928 | 64 | 25 |  | 63.4
3399AC004 | 33-I-1999 | 33 | 6630 | 0 | 1999_08_30 | 45.2655827 | Asphalt Cement | -93.7157852 |  |  |  |  | University of Minnesota | 02/17/2004 | 58-28 MnROAD, BI7 | RTFOT | 6.309 | 84.61 | 124.1 | 1314 | 1320 | 1.314 | 1.326 | 1000 | 209.2 | 202.26 | 5.0006 | 64 | 25 |  | 63.4
3399AC004 | 33-I-1999 | 33 | 6630 | 0 | 1999_08_30 | 45.2655827 | Asphalt Cement | -93.7157852 |  |  |  |  | University of Minnesota | 02/17/2004 | 58-28 MnROAD, BI7 | RTFOT | 10 | 83.67 | 223.7 | 2016 | 2029 | 2.016 | 2.041 | 1000 | 202.8 | 310.34 | 4.9974 | 64 | 25 |  | 63.4
3399AC004 | 33-I-1999 | 33 | 6630 | 0 | 1999_08_30 | 45.2655827 | Asphalt Cement | -93.7157852 |  |  |  |  | University of Minnesota | 02/17/2004 | 58-28 MnROAD, BI7 | RTFOT | 15.84 | 82.73 | 392.3 | 3077 | 3102 | 3.077 | 3.127 | 1000 | 195.8 | 474.13 | 5.0011 | 64 | 25 |  | 63.4
3399AC004 | 33-I-1999 | 33 | 6630 | 0 | 1999_08_30 | 45.2655827 | Asphalt Cement | -93.7157852 |  |  |  |  | University of Minnesota | 02/17/2004 | 58-28 MnROAD, BI7 | RTFOT | 25.12 | 81.83 | 671.2 | 4675 | 4723 | 4.675 | 4.772 | 1000 | 188 | 719.97 | 5.0022 | 64 | 25 |  | 63.4
3399AC004 | 33-I-1999 | 33 | 6630 | 0 | 1999_08_30 | 45.2655827 | Asphalt Cement | -93.7157852 |  |  |  |  | University of Minnesota | 02/17/2004 | 58-28 MnROAD, BI7 | RTFOT | 39.81 | 80.99 | 1120 | 7063 | 7151 | 7.063 | 7.24 | 1000 | 179.6 | 1085.8 | 5.002 | 64 | 25 |  | 63.4
3399AC004 | 33-I-1999 | 33 | 6630 | 0 | 1999_08_30 | 45.2655827 | Asphalt Cement | -93.7157852 |  |  |  |  | University of Minnesota | 03/04/2004 | 58-28 MnROAD, BI7 | PAV | 10 | 57 | 351400 | 541100 | 645200 | 541.1 | 769.4 | 2000 | 64510 | 386.72 | 0.6007 | 34 | 8
3399AC004 | 33-I-1999 | 33 | 6630 | 0 | 1999_08_30 | 45.2655827 | Asphalt Cement | -93.7157852 |  |  |  |  | University of Minnesota | 03/04/2004 | 58-28 MnROAD, BI7 | PAV | 15.84 | 55.98 | 482000 | 714200 | 861700 | 714.2 | 1040 | 2000 | 54380 | 513.42 | 0.6013 | 34 | 8
3399AC004 | 33-I-1999 | 33 | 6630 | 0 | 1999_08_30 | 45.2655827 | Asphalt Cement | -93.7157852 |  |  |  |  | University of Minnesota | 03/04/2004 | 58-28 MnROAD, BI7 | PAV | 25.12 | 54.96 | 657100 | 936900 | 1144000 | 936.9 | 1398 | 2000 | 45550 | 672.77 | 0.6012 | 34 | 8
3399AC004 | 33-I-1999 | 33 | 6630 | 0 | 1999_08_30 | 45.2655827 | Asphalt Cement | -93.7157852 |  |  |  |  | University of Minnesota | 03/04/2004 | 58-28 MnROAD, BI7 | PAV | 39.81 | 53.92 | 890200 | 1222000 | 1512000 | 1222 | 1870 | 2000 | 37970 | 866.73 | 0.6014 | 34 | 8
3399AC004 | 33-I-1999 | 33 | 6630 | 0 | 1999_08_30 | 45.2655827 | Asphalt Cement | -93.7157852 |  |  |  |  | University of Minnesota | 03/04/2004 | 58-28 MnROAD, BI7 | PAV | 63.09 | 52.87 | 1199000 | 1583000 | 1985000 | 1583 | 2490 | 2000 | 31470 | 1086.4 | 0.6019 | 34 | 8
3399AC004 | 33-I-1999 | 33 | 6630 | 0 | 1999_08_30 | 45.2655827 | Asphalt Cement | -93.7157852 |  |  |  |  | University of Minnesota | 03/04/2004 | 58-28 MnROAD, BI7 | PAV | 100 | 51.79 | 1611000 | 2047000 | 2605000 | 2047 | 3315 | 2000 | 26050 | 1311.1 | 0.6002 | 34 | 8
3399AC004 | 33-I-1999 | 33 | 6630 | 0 | 1999_08_30 | 45.2655827 | Asphalt Cement | -93.7157852 |  |  |  |  | University of Minnesota | 02/25/2004 | 58-28 MnROAD, BI7 | PAV | 1 | 61.64 | 56850 | 105300 | 119700 | 105.3 | 136 | 1000 | 119700 | 365.58 | 0.0998 | 34 | 25
3399AC004 | 33-I-1999 | 33 | 6630 | 0 | 1999_08_30 | 45.2655827 | Asphalt Cement | -93.7157852 |  |  |  |  | University of Minnesota | 02/25/2004 | 58-28 MnROAD, BI7 | PAV | 1.586 | 60.11 | 82540 | 143600 | 165600 | 143.6 | 191 | 1000 | 104500 | 505.46 | 0.0999 | 34 | 25
3399AC004 | 33-I-1999 | 33 | 6630 | 0 | 1999_08_30 | 45.2655827 | Asphalt Cement | -93.7157852 |  |  |  |  | University of Minnesota | 02/25/2004 | 58-28 MnROAD, BI7 | PAV | 2.512 | 58.64 | 118700 | 194700 | 228100 | 194.7 | 267.1 | 1000 | 90800 | 695.57 | 0.1001 | 34 | 25
3399AC004 | 33-I-1999 | 33 | 6630 | 0 | 1999_08_30 | 45.2655827 | Asphalt Cement | -93.7157852 |  |  |  |  | University of Minnesota | 02/25/2004 | 58-28 MnROAD, BI7 | PAV | 3.98 | 57.04 | 170100 | 262300 | 312600 | 262.3 | 372.6 | 1000 | 78540 | 949.04 | 0.0999 | 34 | 25
3399AC004 | 33-I-1999 | 33 | 6630 | 0 | 1999_08_30 | 45.2655827 | Asphalt Cement | -93.7157852 |  |  |  |  | University of Minnesota | 02/25/2004 | 58-28 MnROAD, BI7 | PAV | 6.309 | 55.35 | 243200 | 351900 | 427800 | 351.9 | 520 | 1000 | 67800 | 1294.5 | 0.1 | 34 | 25
3399AC004 | 33-I-1999 | 33 | 6630 | 0 | 1999_08_30 | 45.2655827 | Asphalt Cement | -93.7157852 |  |  |  |  | University of Minnesota | 02/25/2004 | 58-28 MnROAD, BI7 | PAV | 10 | 53.56 | 346500 | 469300 | 583400 | 469.3 | 725.2 | 1000 | 58330 | 1755.5 | 0.1 | 34 | 25
3399AC004 | 33-I-1999 | 33 | 6630 | 0 | 1999_08_30 | 45.2655827 | Asphalt Cement | -93.7157852 |  |  |  |  | University of Minnesota | 02/25/2004 | 58-28 MnROAD, BI7 | PAV | 15.84 | 51.61 | 493300 | 622600 | 794400 | 622.6 | 1013 | 1000 | 50130 | 2371.7 | 0.0999 | 34 | 25
3399AC004 | 33-I-1999 | 33 | 6630 | 0 | 1999_08_30 | 45.2655827 | Asphalt Cement | -93.7157852 |  |  |  |  | University of Minnesota | 02/25/2004 | 58-28 MnROAD, BI7 | PAV | 25.12 | 49.57 | 700700 | 822300 | 1080000 | 822.3 | 1419 | 1000 | 43010 | 3201.3 | 0.0999 | 34 | 25
3399AC004 | 33-I-1999 | 33 | 6630 | 0 | 1999_08_30 | 45.2655827 | Asphalt Cement | -93.7157852 |  |  |  |  | University of Minnesota | 02/25/2004 | 58-28 MnROAD, BI7 | PAV | 39.81 | 47.39 | 990700 | 1077000 | 1463000 | 1077 | 1988 | 1000 | 36760 | 4298.6 | 0.1 | 34 | 25
3399AC004 | 33-I-1999 | 33 | 6630 | 0 | 1999_08_30 | 45.2655827 | Asphalt Cement | -93.7157852 |  |  |  |  | University of Minnesota | 02/25/2004 | 58-28 MnROAD, BI7 | PAV | 63.09 | 45.29 | 1393000 | 1407000 | 1980000 | 1407 | 2786 | 1000 | 31380 | 5744.5 | 0.0998 | 34 | 25
3399AC004 | 33-I-1999 | 33 | 6630 | 0 | 1999_08_30 | 45.2655827 | Asphalt Cement | -93.7157852 |  |  |  |  | University of Minnesota | 02/25/2004 | 58-28 MnROAD, BI7 | PAV | 100 | 42.89 | 1931000 | 1794000 | 2635000 | 1794 | 3872 | 1000 | 26350 | 7548.1 | 0.0996 | 34 | 25
3399AC004 | 33-I-1999 | 33 | 6630 | 0 | 1999_08_30 | 45.2655827 | Asphalt Cement | -93.7157852 |  |  |  |  | University of Minnesota | 02/25/2004 | 58-28 MnROAD, BI7 | PAV | 1 | 66.33 | 18460 | 42110 | 45980 | 42.11 | 50.2 | 1000 | 45980 | 141.17 | 0.1001 | 40 | 25
3399AC004 | 33-I-1999 | 33 | 6630 | 0 | 1999_08_30 | 45.2655827 | Asphalt Cement | -93.7157852 |  |  |  |  | University of Minnesota | 02/25/2004 | 58-28 MnROAD, BI7 | PAV | 1.586 | 64.95 | 27310 | 58440 | 64500 | 58.44 | 71.2 | 1000 | 40680 | 197.64 | 0.1 | 40 | 25
3399AC004 | 33-I-1999 | 33 | 6630 | 0 | 1999_08_30 | 45.2655827 | Asphalt Cement | -93.7157852 |  |  |  |  | University of Minnesota | 02/25/2004 | 58-28 MnROAD, BI7 | PAV | 2.512 | 63.61 | 39970 | 80530 | 89900 | 80.53 | 100.4 | 1000 | 35790 | 276 | 0.1002 | 40 | 25
3399AC004 | 33-I-1999 | 33 | 6630 | 0 | 1999_08_30 | 45.2655827 | Asphalt Cement | -93.7157852 |  |  |  |  | University of Minnesota | 02/25/2004 | 58-28 MnROAD, BI7 | PAV | 3.98 | 62.34 | 58090 | 110800 | 125100 | 110.8 | 141.3 | 1000 | 31430 | 382.72 | 0.1 | 40 | 25
3399AC004 | 33-I-1999 | 33 | 6630 | 0 | 1999_08_30 | 45.2655827 | Asphalt Cement | -93.7157852 |  |  |  |  | University of Minnesota | 02/25/2004 | 58-28 MnROAD, BI7 | PAV | 6.309 | 60.92 | 84000 | 151100 | 172900 | 151.1 | 197.8 | 1000 | 27400 | 529.41 | 0.1002 | 40 | 25
3399AC004 | 33-I-1999 | 33 | 6630 | 0 | 1999_08_30 | 45.2655827 | Asphalt Cement | -93.7157852 |  |  |  |  | University of Minnesota | 02/25/2004 | 58-28 MnROAD, BI7 | PAV | 10 | 59.45 | 121500 | 205900 | 239100 | 205.9 | 277.6 | 1000 | 23900 | 727.92 | 0.0999 | 40 | 25
3399AC004 | 33-I-1999 | 33 | 6630 | 0 | 1999_08_30 | 45.2655827 | Asphalt Cement | -93.7157852 |  |  |  |  | University of Minnesota | 02/25/2004 | 58-28 MnROAD, BI7 | PAV | 15.84 | 57.89 | 175000 | 278900 | 329300 | 278.9 | 388.7 | 1000 | 20780 | 1000.7 | 0.1 | 40 | 25
3304BC003 | 33-I-1999 | 33 | 6895 | 6 | 2004_07_23 | 45.2651264 | Bituminous Core | -93.7149839 | Core sent to Xue Li for University of Minnesota testing. AFTER PAVING | 3304BC003, 3304BC004 combined for testing |  | BC4 | University of Minnesota | 02/28/2005 | 58-28 MnROAD, 33B | extracted | 100 | 57.74 | 796600 | 1262000 | 1493000 | 1262 | 1765 | 1000 | 14920 | 2473.6 | 0.0599 | 40 | 25 |  | 73.1
3304BC003 | 33-I-1999 | 33 | 6895 | 6 | 2004_07_23 | 45.2651264 | Bituminous Core | -93.7149839 | Core sent to Xue Li for University of Minnesota testing. AFTER PAVING | 3304BC003, 3304BC004 combined for testing |  | BC4 | University of Minnesota | 02/28/2005 | 58-28 MnROAD, 33B | extracted | 1 | 75.42 | 4836 | 18590 | 19210 | 18.59 | 19.85 | 1000 | 19210 | 47.51 | 0.0806 | 46 | 25 |  | 73.1
3304BC003 | 33-I-1999 | 33 | 6895 | 6 | 2004_07_23 | 45.2651264 | Bituminous Core | -93.7149839 | Core sent to Xue Li for University of Minnesota testing. AFTER PAVING | 3304BC003, 3304BC004 combined for testing |  | BC4 | University of Minnesota | 02/28/2005 | 58-28 MnROAD, 33B | extracted | 1.586 | 74 | 7700 | 26860 | 27940 | 26.86 | 29.07 | 1000 | 17620 | 68.79 | 0.0803 | 46 | 25 |  | 73.1
3304BC003 | 33-I-1999 | 33 | 6895 | 6 | 2004_07_23 | 45.2651264 | Bituminous Core | -93.7149839 | Core sent to Xue Li for University of Minnesota testing. AFTER PAVING | 3304BC003, 3304BC004 combined for testing |  | BC4 | University of Minnesota | 02/28/2005 | 58-28 MnROAD, 33B | extracted | 2.512 | 72.62 | 12050 | 38510 | 40350 | 38.51 | 42.28 | 1000 | 16070 | 99.23 | 0.0803 | 46 | 25 |  | 73.1
3304BC003 | 33-I-1999 | 33 | 6895 | 6 | 2004_07_23 | 45.2651264 | Bituminous Core | -93.7149839 | Core sent to Xue Li for University of Minnesota testing. AFTER PAVING | 3304BC003, 3304BC004 combined for testing |  | BC4 | University of Minnesota | 02/28/2005 | 58-28 MnROAD, 33B | extracted | 3.98 | 71.24 | 18650 | 54930 | 58010 | 54.93 | 61.27 | 1000 | 14570 | 142.45 | 0.0802 | 46 | 25 |  | 73.1
3304BC003 | 33-I-1999 | 33 | 6895 | 6 | 2004_07_23 | 45.2651264 | Bituminous Core | -93.7149839 | Core sent to Xue Li for University of Minnesota testing. AFTER PAVING | 3304BC003, 3304BC004 combined for testing |  | BC4 | University of Minnesota | 02/28/2005 | 58-28 MnROAD, 33B | extracted | 6.309 | 69.93 | 28500 | 78010 | 83050 | 78.01 | 88.42 | 1000 | 13160 | 203.24 | 0.0801 | 46 | 25 |  | 73.1
3304BC003 | 33-I-1999 | 33 | 6895 | 6 | 2004_07_23 | 45.2651264 | Bituminous Core | -93.7149839 | Core sent to Xue Li for University of Minnesota testing. AFTER PAVING | 3304BC003, 3304BC004 combined for testing |  | BC4 | University of Minnesota | 02/28/2005 | 58-28 MnROAD, 33B | extracted | 10 | 68.66 | 42940 | 109900 | 118000 | 109.9 | 126.7 | 1000 | 11800 | 288.3 | 0.0801 | 46 | 25 |  | 73.1
3304BC003 | 33-I-1999 | 33 | 6895 | 6 | 2004_07_23 | 45.2651264 | Bituminous Core | -93.7149839 | Core sent to Xue Li for University of Minnesota testing. AFTER PAVING | 3304BC003, 3304BC004 combined for testing |  | BC4 | University of Minnesota | 02/28/2005 | 58-28 MnROAD, 33B | extracted | 15.84 | 67.43 | 63960 | 153900 | 166600 | 153.9 | 180.5 | 1000 | 10520 | 406.29 | 0.0801 | 46 | 25 |  | 73.1
3304BC003 | 33-I-1999 | 33 | 6895 | 6 | 2004_07_23 | 45.2651264 | Bituminous Core | -93.7149839 | Core sent to Xue Li for University of Minnesota testing. AFTER PAVING | 3304BC003, 3304BC004 combined for testing |  | BC4 | University of Minnesota | 02/28/2005 | 58-28 MnROAD, 33B | extracted | 25.12 | 66.2 | 94520 | 214300 | 234200 | 214.3 | 256 | 1000 | 9323 | 568.32 | 0.0801 | 46 | 25 |  | 73.1
3304BC003 | 33-I-1999 | 33 | 6895 | 6 | 2004_07_23 | 45.2651264 | Bituminous Core | -93.7149839 | Core sent to Xue Li for University of Minnesota testing. AFTER PAVING | 3304BC003, 3304BC004 combined for testing |  | BC4 | University of Minnesota | 02/28/2005 | 58-28 MnROAD, 33B | extracted | 39.81 | 65 | 138500 | 297000 | 327800 | 297 | 361.7 | 1000 | 8233 | 789.81 | 0.08 | 46 | 25 |  | 73.1
3304BC003 | 33-I-1999 | 33 | 6895 | 6 | 2004_07_23 | 45.2651264 | Bituminous Core | -93.7149839 | Core sent to Xue Li for University of Minnesota testing. AFTER PAVING | 3304BC003, 3304BC004 combined for testing |  | BC4 | University of Minnesota | 02/28/2005 | 58-28 MnROAD, 33B | extracted | 63.09 | 63.8 | 201300 | 409200 | 456000 | 409.2 | 508.2 | 1000 | 7227 | 1088.9 | 0.08 | 46 | 25 |  | 73.1
3304BC003 | 33-I-1999 | 33 | 6895 | 6 | 2004_07_23 | 45.2651264 | Bituminous Core | -93.7149839 | Core sent to Xue Li for University of Minnesota testing. AFTER PAVING | 3304BC003, 3304BC004 combined for testing |  | BC4 | University of Minnesota | 02/28/2005 | 58-28 MnROAD, 33B | extracted | 100 | 62.42 | 292100 | 559100 | 630800 | 559.1 | 711.7 | 1000 | 6306 | 1479.6 | 0.0796 | 46 | 25 |  | 73.1
3304BC003 | 33-I-1999 | 33 | 6895 | 6 | 2004_07_23 | 45.2651264 | Bituminous Core | -93.7149839 | Core sent to Xue Li for University of Minnesota testing. AFTER PAVING | 3304BC003, 3304BC004 combined for testing |  | BC4 | University of Minnesota | 02/28/2005 | 58-28 MnROAD, 33B | extracted | 1 | 79.71 | 1066 | 5873 | 5969 | 5.873 | 6.067 | 1000 | 5969 | 27.55 | 0.1505 | 52 | 25 |  | 73.1
3304BC003 | 33-I-1999 | 33 | 6895 | 6 | 2004_07_23 | 45.2651264 | Bituminous Core | -93.7149839 | Core sent to Xue Li for University of Minnesota testing. AFTER PAVING | 3304BC003, 3304BC004 combined for testing |  | BC4 | University of Minnesota | 02/28/2005 | 58-28 MnROAD, 33B | extracted | 1.586 | 78.32 | 1811 | 8759 | 8944 | 8.759 | 9.133 | 1000 | 5641 | 41.06 | 0.1497 | 52 | 25 |  | 73.1
3304BC003 | 33-I-1999 | 33 | 6895 | 6 | 2004_07_23 | 45.2651264 | Bituminous Core | -93.7149839 | Core sent to Xue Li for University of Minnesota testing. AFTER PAVING | 3304BC003, 3304BC004 combined for testing |  | BC4 | University of Minnesota | 02/28/2005 | 58-28 MnROAD, 33B | extracted | 2.512 | 76.91 | 3020 | 12990 | 13330 | 12.99 | 13.69 | 1000 | 5309 | 61.07 | 0.1494 | 52 | 25 |  | 73.1
3304BC003 | 33-I-1999 | 33 | 6895 | 6 | 2004_07_23 | 45.2651264 | Bituminous Core | -93.7149839 | Core sent to Xue Li for University of Minnesota testing. AFTER PAVING | 3304BC003, 3304BC004 combined for testing |  | BC4 | University of Minnesota | 02/28/2005 | 58-28 MnROAD, 33B | extracted | 3.98 | 75.49 | 4950 | 19130 | 19760 | 19.13 | 20.41 | 1000 | 4965 | 90.51 | 0.1494 | 52 | 25 |  | 73.1
3304BC003 | 33-I-1999 | 33 | 6895 | 6 | 2004_07_23 | 45.2651264 | Bituminous Core | -93.7149839 | Core sent to Xue Li for University of Minnesota testing. AFTER PAVING | 3304BC003, 3304BC004 combined for testing |  | BC4 | University of Minnesota | 02/28/2005 | 58-28 MnROAD, 33B | extracted | 6.309 | 74.13 | 7937 | 27930 | 29030 | 27.93 | 30.18 | 1000 | 4602 | 133.22 | 0.1497 | 52 | 25 |  | 73.1
3304BC003 | 33-I-1999 | 33 | 6895 | 6 | 2004_07_23 | 45.2651264 | Bituminous Core | -93.7149839 | Core sent to Xue Li for University of Minnesota testing. AFTER PAVING | 3304BC003, 3304BC004 combined for testing |  | BC4 | University of Minnesota | 02/28/2005 | 58-28 MnROAD, 33B | extracted | 10 | 72.82 | 12530 | 40550 | 42440 | 40.55 | 44.42 | 1000 | 4243 | 194.06 | 0.1493 | 52 | 25 |  | 73.1
3304BC003 | 33-I-1999 | 33 | 6895 | 6 | 2004_07_23 | 45.2651264 | Bituminous Core | -93.7149839 | Core sent to Xue Li for University of Minnesota testing. AFTER PAVING | 3304BC003, 3304BC004 combined for testing |  | BC4 | University of Minnesota | 02/28/2005 | 58-28 MnROAD, 33B | extracted | 15.84 | 71.55 | 19470 | 58380 | 61540 | 58.38 | 64.87 | 1000 | 3884 | 281.42 | 0.1495 | 52 | 25 |  | 73.1
3304BC003 | 33-I-1999 | 33 | 6895 | 6 | 2004_07_23 | 45.2651264 | Bituminous Core | -93.7149839 | Core sent to Xue Li for University of Minnesota testing. AFTER PAVING | 3304BC003, 3304BC004 combined for testing |  | BC4 | University of Minnesota | 02/28/2005 | 58-28 MnROAD, 33B | extracted | 25.12 | 70.28 | 29950 | 83550 | 88760 | 83.55 | 94.29 | 1000 | 3533 | 405.12 | 0.1495 | 52 | 25 |  | 73.1
3399AC004 | 33-I-1999 | 33 | 6630 | 0 | 1999_08_30 | 45.2655827 | Asphalt Cement | -93.7157852 |  |  |  |  | University of Minnesota |  | 58-28 MnROAD, BI7 | original | 39.999 | 85.57 | 162.694 | 2100.72 | 2107.01 | 2.10072 | 2.113319391 | 1000 | 52.677 |  |  | 64.1 |  |  | 59.5
3399AC004 | 33-I-1999 | 33 | 6630 | 0 | 1999_08_30 | 45.2655827 | Asphalt Cement | -93.7157852 |  |  |  |  | University of Minnesota |  | 58-28 MnROAD, BI7 | original | 60.078 | 85.02 | 269.089 | 3086.71 | 3098.42 | 3.08671 | 3.110171562 | 1000 | 51.573 |  |  | 64 |  |  | 59.5
3399AC004 | 33-I-1999 | 33 | 6630 | 0 | 1999_08_30 | 45.2655827 | Asphalt Cement | -93.7157852 |  |  |  |  | University of Minnesota |  | 58-28 MnROAD, BI7 | original | 79.871 | 84.4 | 394.14 | 4021.68 | 4040.95 | 4.02168 | 4.060309584 | 1000 | 50.593 |  |  | 64 |  |  | 59.5
3399AC004 | 33-I-1999 | 33 | 6630 | 0 | 1999_08_30 | 45.2655827 | Asphalt Cement | -93.7157852 |  |  |  |  | University of Minnesota |  | 58-28 MnROAD, BI7 | original | 99.865 | 83.86 | 532.959 | 4953.04 | 4981.63 | 4.95304 | 5.010386057 | 1000 | 49.884 |  |  | 64 |  |  | 59.5
3399AC004 | 33-I-1999 | 33 | 6630 | 0 | 1999_08_30 | 45.2655827 | Asphalt Cement | -93.7157852 |  |  |  |  | University of Minnesota | 02/25/2004 | 58-28 MnROAD, BI7 | PAV | 25.12 | 73.56 | 4976 | 16860 | 17580 | 16.86 | 18.33 | 1000 | 699.9 | 640.89 | 1.1932 | 64 | 25
3399AC004 | 33-I-1999 | 33 | 6630 | 0 | 1999_08_30 | 45.2655827 | Asphalt Cement | -93.7157852 |  |  |  |  | University of Minnesota | 02/25/2004 | 58-28 MnROAD, BI7 | PAV | 39.81 | 72.39 | 7723 | 24340 | 25530 | 24.34 | 26.79 | 1000 | 641.4 | 927.37 | 1.1935 | 64 | 25
3399AC004 | 33-I-1999 | 33 | 6630 | 0 | 1999_08_30 | 45.2655827 | Asphalt Cement | -93.7157852 |  |  |  |  | University of Minnesota | 02/25/2004 | 58-28 MnROAD, BI7 | PAV | 63.09 | 71.31 | 11820 | 34940 | 36890 | 34.94 | 38.94 | 1000 | 584.6 | 1330.2 | 1.1931 | 64 | 25
3399AC004 | 33-I-1999 | 33 | 6630 | 0 | 1999_08_30 | 45.2655827 | Asphalt Cement | -93.7157852 |  |  |  |  | University of Minnesota | 02/25/2004 | 58-28 MnROAD, BI7 | PAV | 100 | 70.34 | 17890 | 50070 | 53170 | 50.07 | 56.46 | 1000 | 531.6 | 1889.6 | 1.1894 | 64 | 25
3399AC004 | 33-I-1999 | 33 | 6630 | 0 | 1999_08_30 | 45.2655827 | Asphalt Cement | -93.7157852 |  |  |  |  | University of Minnesota | 03/04/2004 | 58-28 MnROAD, BI7 | PAV | 1 | 36.69 | 12120000 | 9031000 | 15110000 | 9031 | 25290 | 2000 | 15110000 | 597.91 | 0.0395 | 4 | 8
3399AC004 | 33-I-1999 | 33 | 6630 | 0 | 1999_08_30 | 45.2655827 | Asphalt Cement | -93.7157852 |  |  |  |  | University of Minnesota | 03/04/2004 | 58-28 MnROAD, BI7 | PAV | 1.586 | 35.4 | 14990000 | 10650000 | 18390000 | 10650 | 31750 | 2000 | 11600000 | 732.5 | 0.0398 | 4 | 8
3399AC004 | 33-I-1999 | 33 | 6630 | 0 | 1999_08_30 | 45.2655827 | Asphalt Cement | -93.7157852 |  |  |  |  | University of Minnesota | 03/04/2004 | 58-28 MnROAD, BI7 | PAV | 2.512 | 34.2 | 18300000 | 12440000 | 22120000 | 12440 | 39350 | 2000 | 8808000 | 883.13 | 0.0399 | 4 | 8
3399AC004 | 33-I-1999 | 33 | 6630 | 0 | 1999_08_30 | 45.2655827 | Asphalt Cement | -93.7157852 |  |  |  |  | University of Minnesota | 03/04/2004 | 58-28 MnROAD, BI7 | PAV | 3.98 | 33.12 | 22140000 | 14440000 | 26430000 | 14440 | 48370 | 2000 | 6640000 | 1055.4 | 0.0399 | 4 | 8
3399AC004 | 33-I-1999 | 33 | 6630 | 0 | 1999_08_30 | 45.2655827 | Asphalt Cement | -93.7157852 |  |  |  |  | University of Minnesota | 03/04/2004 | 58-28 MnROAD, BI7 | PAV | 6.309 | 32.03 | 26570000 | 16620000 | 31350000 | 16620 | 59100 | 2000 | 4968000 | 1250.3 | 0.0399 | 4 | 8
3399AC004 | 33-I-1999 | 33 | 6630 | 0 | 1999_08_30 | 45.2655827 | Asphalt Cement | -93.7157852 |  |  |  |  | University of Minnesota | 03/04/2004 | 58-28 MnROAD, BI7 | PAV | 10 | 31.01 | 31690000 | 19050000 | 36970000 | 19050 | 71770 | 2000 | 3697000 | 1474.3 | 0.0399 | 4 | 8
3399AC004 | 33-I-1999 | 33 | 6630 | 0 | 1999_08_30 | 45.2655827 | Asphalt Cement | -93.7157852 |  |  |  |  | University of Minnesota | 03/04/2004 | 58-28 MnROAD, BI7 | PAV | 15.84 | 30.03 | 37570000 | 21720000 | 43400000 | 21720 | 86710 | 2000 | 2739000 | 1729.4 | 0.04 | 4 | 8
3399AC004 | 33-I-1999 | 33 | 6630 | 0 | 1999_08_30 | 45.2655827 | Asphalt Cement | -93.7157852 |  |  |  |  | University of Minnesota | 03/04/2004 | 58-28 MnROAD, BI7 | PAV | 25.12 | 29.08 | 44330000 | 24660000 | 50720000 | 24660 | 104300 | 2000 | 2019000 | 2016.8 | 0.0399 | 4 | 8
3399AC004 | 33-I-1999 | 33 | 6630 | 0 | 1999_08_30 | 45.2655827 | Asphalt Cement | -93.7157852 |  |  |  |  | University of Minnesota | 03/04/2004 | 58-28 MnROAD, BI7 | PAV | 39.81 | 28.13 | 52010000 | 27810000 | 58980000 | 27810 | 125100 | 2000 | 1482000 | 2340.7 | 0.0399 | 4 | 8
3399AC004 | 33-I-1999 | 33 | 6630 | 0 | 1999_08_30 | 45.2655827 | Asphalt Cement | -93.7157852 |  |  |  |  | University of Minnesota | 03/04/2004 | 58-28 MnROAD, BI7 | PAV | 63.09 | 27.25 | 60660000 | 31250000 | 68230000 | 31250 | 149000 | 2000 | 1081000 | 2699.8 | 0.04 | 4 | 8
3399AC004 | 33-I-1999 | 33 | 6630 | 0 | 1999_08_30 | 45.2655827 | Asphalt Cement | -93.7157852 |  |  |  |  | University of Minnesota | 03/04/2004 | 58-28 MnROAD, BI7 | PAV | 100 | 26.56 | 69820000 | 34910000 | 78060000 | 34910 | 174600 | 2000 | 780400 | 3056.2 | 0.0398 | 4 | 8
3399AC004 | 33-I-1999 | 33 | 6630 | 0 | 1999_08_30 | 45.2655827 | Asphalt Cement | -93.7157852 |  |  |  |  | University of Minnesota | 03/04/2004 | 58-28 MnROAD, BI7 | PAV | 1 | 41.76 | 5244000 | 4683000 | 7031000 | 4683 | 10560 | 2000 | 7031000 | 349.94 | 0.0496 | 10 | 8
3399AC004 | 33-I-1999 | 33 | 6630 | 0 | 1999_08_30 | 45.2655827 | Asphalt Cement | -93.7157852 |  |  |  |  | University of Minnesota | 03/04/2004 | 58-28 MnROAD, BI7 | PAV | 1.586 | 40.48 | 6628000 | 5657000 | 8714000 | 5657 | 13420 | 2000 | 5496000 | 435.99 | 0.0499 | 10 | 8
3399AC004 | 33-I-1999 | 33 | 6630 | 0 | 1999_08_30 | 45.2655827 | Asphalt Cement | -93.7157852 |  |  |  |  | University of Minnesota | 03/04/2004 | 58-28 MnROAD, BI7 | PAV | 2.512 | 39.24 | 8294000 | 6775000 | 10710000 | 6775 | 16930 | 2000 | 4264000 | 535.64 | 0.0499 | 10 | 8
3399AC004 | 33-I-1999 | 33 | 6630 | 0 | 1999_08_30 | 45.2655827 | Asphalt Cement | -93.7157852 |  |  |  |  | University of Minnesota | 03/04/2004 | 58-28 MnROAD, BI7 | PAV | 3.98 | 38.12 | 10290000 | 8075000 | 13080000 | 8075 | 21190 | 2000 | 3286000 | 653.27 | 0.0498 | 10 | 8
3399AC004 | 33-I-1999 | 33 | 6630 | 0 | 1999_08_30 | 45.2655827 | Asphalt Cement | -93.7157852 |  |  |  |  | University of Minnesota | 03/04/2004 | 58-28 MnROAD, BI7 | PAV | 6.309 | 36.93 | 12700000 | 9545000 | 15890000 | 9545 | 26440 | 2000 | 2518000 | 794.19 | 0.0499 | 10 | 8
3399AC004 | 33-I-1999 | 33 | 6630 | 0 | 1999_08_30 | 45.2655827 | Asphalt Cement | -93.7157852 |  |  |  |  | University of Minnesota | 03/04/2004 | 58-28 MnROAD, BI7 | PAV | 10 | 35.84 | 15550000 | 11230000 | 19180000 | 11230 | 32760 | 2000 | 1917000 | 957.81 | 0.0499 | 10 | 8
3304BC003 | 33-I-1999 | 33 | 6895 | 6 | 2004_07_23 | 45.2651264 | Bituminous Core | -93.7149839 | Core sent to Xue Li for University of Minnesota testing. AFTER PAVING | 3304BC003, 3304BC004 combined for testing |  | BC3 | University of Minnesota | 04/04/2005 | 58-28 MnROAD, 33M | extracted | 2.512 | 62.63 | 126200 | 243900 | 274600 | 243.9 | 309.2 | 2000 | 109300 | 137.8 | 0.4997 | 34 | 8 |  | 72.6
3304BC003 | 33-I-1999 | 33 | 6895 | 6 | 2004_07_23 | 45.2651264 | Bituminous Core | -93.7149839 | Core sent to Xue Li for University of Minnesota testing. AFTER PAVING | 3304BC003, 3304BC004 combined for testing |  | BC3 | University of Minnesota | 04/04/2005 | 58-28 MnROAD, 33M | extracted | 3.98 | 61.29 | 181900 | 332200 | 378800 | 332.2 | 431.8 | 2000 | 95160 | 189.89 | 0.4996 | 34 | 8 |  | 72.6
3304BC003 | 33-I-1999 | 33 | 6895 | 6 | 2004_07_23 | 45.2651264 | Bituminous Core | -93.7149839 | Core sent to Xue Li for University of Minnesota testing. AFTER PAVING | 3304BC003, 3304BC004 combined for testing |  | BC3 | University of Minnesota | 04/04/2005 | 58-28 MnROAD, 33M | extracted | 6.309 | 59.99 | 258800 | 448000 | 517400 | 448 | 597.5 | 2000 | 82000 | 259.64 | 0.5009 | 34 | 8 |  | 72.6
3304BC003 | 33-I-1999 | 33 | 6895 | 6 | 2004_07_23 | 45.2651264 | Bituminous Core | -93.7149839 | Core sent to Xue Li for University of Minnesota testing. AFTER PAVING | 3304BC003, 3304BC004 combined for testing |  | BC3 | University of Minnesota | 04/04/2005 | 58-28 MnROAD, 33M | extracted | 10 | 58.66 | 366600 | 602000 | 704900 | 602 | 825.3 | 2000 | 70480 | 350.42 | 0.4976 | 34 | 8 |  | 72.6
3304BC003 | 33-I-1999 | 33 | 6895 | 6 | 2004_07_23 | 45.2651264 | Bituminous Core | -93.7149839 | Core sent to Xue Li for University of Minnesota testing. AFTER PAVING | 3304BC003, 3304BC004 combined for testing |  | BC3 | University of Minnesota | 04/04/2005 | 58-28 MnROAD, 33M | extracted | 15.84 | 57.35 | 511500 | 798400 | 948200 | 798.4 | 1126 | 2000 | 59840 | 469.64 | 0.4986 | 34 | 8 |  | 72.6
3304BC003 | 33-I-1999 | 33 | 6895 | 6 | 2004_07_23 | 45.2651264 | Bituminous Core | -93.7149839 | Core sent to Xue Li for University of Minnesota testing. AFTER PAVING | 3304BC003, 3304BC004 combined for testing |  | BC3 | University of Minnesota | 04/04/2005 | 58-28 MnROAD, 33M | extracted | 25.12 | 56.02 | 709900 | 1053000 | 1270000 | 1053 | 1532 | 2000 | 50560 | 621.37 | 0.4979 | 34 | 8 |  | 72.6
3304BC003 | 33-I-1999 | 33 | 6895 | 6 | 2004_07_23 | 45.2651264 | Bituminous Core | -93.7149839 | Core sent to Xue Li for University of Minnesota testing. AFTER PAVING | 3304BC003, 3304BC004 combined for testing |  | BC3 | University of Minnesota | 04/04/2005 | 58-28 MnROAD, 33M | extracted | 39.81 | 54.69 | 972100 | 1373000 | 1682000 | 1373 | 2061 | 2000 | 42250 | 807.43 | 0.4991 | 34 | 8 |  | 72.6
3304BC003 | 33-I-1999 | 33 | 6895 | 6 | 2004_07_23 | 45.2651264 | Bituminous Core | -93.7149839 | Core sent to Xue Li for University of Minnesota testing. AFTER PAVING | 3304BC003, 3304BC004 combined for testing |  | BC3 | University of Minnesota | 04/04/2005 | 58-28 MnROAD, 33M | extracted | 63.09 | 53.36 | 1322000 | 1778000 | 2215000 | 1778 | 2761 | 2000 | 35110 | 1020 | 0.4984 | 34 | 8 |  | 72.6
3304BC003 | 33-I-1999 | 33 | 6895 | 6 | 2004_07_23 | 45.2651264 | Bituminous Core | -93.7149839 | Core sent to Xue Li for University of Minnesota testing. AFTER PAVING | 3304BC003, 3304BC004 combined for testing |  | BC3 | University of Minnesota | 04/04/2005 | 58-28 MnROAD, 33M | extracted | 100 | 51.99 | 1789000 | 2289000 | 2905000 | 2289 | 3687 | 2000 | 29050 | 1244.7 | 0.4989 | 34 | 8 |  | 72.6
3304BC003 | 33-I-1999 | 33 | 6895 | 6 | 2004_07_23 | 45.2651264 | Bituminous Core | -93.7149839 | Core sent to Xue Li for University of Minnesota testing. AFTER PAVING | 3304BC003, 3304BC004 combined for testing |  | BC3 | University of Minnesota | 02/23/2005 | 58-28 MnROAD, 33M | extracted | 1 | 65.8 | 55360 | 123200 | 135000 | 123.2 | 148.1 | 1000 | 135000 | 246.11 | 0.0598 | 34 | 25 |  | 72.6
3304BC003 | 33-I-1999 | 33 | 6895 | 6 | 2004_07_23 | 45.2651264 | Bituminous Core | -93.7149839 | Core sent to Xue Li for University of Minnesota testing. AFTER PAVING | 3304BC003, 3304BC004 combined for testing |  | BC3 | University of Minnesota | 02/23/2005 | 58-28 MnROAD, 33M | extracted | 1.586 | 64.51 | 81200 | 170300 | 188600 | 170.3 | 209 | 1000 | 119000 | 343.78 | 0.06 | 34 | 25 |  | 72.6
3304BC003 | 33-I-1999 | 33 | 6895 | 6 | 2004_07_23 | 45.2651264 | Bituminous Core | -93.7149839 | Core sent to Xue Li for University of Minnesota testing. AFTER PAVING | 3304BC003, 3304BC004 combined for testing |  | BC3 | University of Minnesota | 02/23/2005 | 58-28 MnROAD, 33M | extracted | 2.512 | 63.18 | 118400 | 234300 | 262500 | 234.3 | 294.2 | 1000 | 104500 | 474.42 | 0.0598 | 34 | 25 |  | 72.6
3304BC003 | 33-I-1999 | 33 | 6895 | 6 | 2004_07_23 | 45.2651264 | Bituminous Core | -93.7149839 | Core sent to Xue Li for University of Minnesota testing. AFTER PAVING | 3304BC003, 3304BC004 combined for testing |  | BC3 | University of Minnesota | 02/23/2005 | 58-28 MnROAD, 33M | extracted | 3.98 | 61.9 | 170000 | 318300 | 360800 | 318.3 | 409.1 | 1000 | 90650 | 647.73 | 0.0597 | 34 | 25 |  | 72.6
3304BC003 | 33-I-1999 | 33 | 6895 | 6 | 2004_07_23 | 45.2651264 | Bituminous Core | -93.7149839 | Core sent to Xue Li for University of Minnesota testing. AFTER PAVING | 3304BC003, 3304BC004 combined for testing |  | BC3 | University of Minnesota | 02/23/2005 | 58-28 MnROAD, 33M | extracted | 6.309 | 60.61 | 242700 | 431000 | 494700 | 431 | 567.7 | 1000 | 78410 | 881.5 | 0.0599 | 34 | 25 |  | 72.6
3304BC003 | 33-I-1999 | 33 | 6895 | 6 | 2004_07_23 | 45.2651264 | Bituminous Core | -93.7149839 | Core sent to Xue Li for University of Minnesota testing. AFTER PAVING | 3304BC003, 3304BC004 combined for testing |  | BC4 | University of Minnesota | 02/28/2005 | 58-28 MnROAD, 33B | extracted | 3.98 | 86.85 | 37.52 | 680.8 | 681.9 | 0.6808 | 0.6829 | 1000 | 171.3 | 104.63 | 5.0045 | 76 | 25 |  | 73.1
3304BC003 | 33-I-1999 | 33 | 6895 | 6 | 2004_07_23 | 45.2651264 | Bituminous Core | -93.7149839 | Core sent to Xue Li for University of Minnesota testing. AFTER PAVING | 3304BC003, 3304BC004 combined for testing |  | BC4 | University of Minnesota | 02/28/2005 | 58-28 MnROAD, 33B | extracted | 6.309 | 85.99 | 74.25 | 1060 | 1062 | 1.06 | 1.065 | 1000 | 168.4 | 162.66 | 4.9966 | 76 | 25 |  | 73.1
3304BC003 | 33-I-1999 | 33 | 6895 | 6 | 2004_07_23 | 45.2651264 | Bituminous Core | -93.7149839 | Core sent to Xue Li for University of Minnesota testing. AFTER PAVING | 3304BC003, 3304BC004 combined for testing |  | BC4 | University of Minnesota | 02/28/2005 | 58-28 MnROAD, 33B | extracted | 10 | 85.05 | 142.3 | 1644 | 1650 | 1.644 | 1.656 | 1000 | 165 | 252.77 | 5.0034 | 76 | 25 |  | 73.1
3304BC003 | 33-I-1999 | 33 | 6895 | 6 | 2004_07_23 | 45.2651264 | Bituminous Core | -93.7149839 | Core sent to Xue Li for University of Minnesota testing. AFTER PAVING | 3304BC003, 3304BC004 combined for testing |  | BC4 | University of Minnesota | 02/28/2005 | 58-28 MnROAD, 33B | extracted | 15.84 | 84.06 | 263.4 | 2531 | 2545 | 2.531 | 2.558 | 1000 | 160.6 | 388.47 | 4.9954 | 76 | 25 |  | 73.1
3304BC003 | 33-I-1999 | 33 | 6895 | 6 | 2004_07_23 | 45.2651264 | Bituminous Core | -93.7149839 | Core sent to Xue Li for University of Minnesota testing. AFTER PAVING | 3304BC003, 3304BC004 combined for testing |  | BC4 | University of Minnesota | 02/28/2005 | 58-28 MnROAD, 33B | extracted | 25.12 | 83 | 476.4 | 3877 | 3906 | 3.877 | 3.936 | 1000 | 155.5 | 595.59 | 5.0026 | 76 | 25 |  | 73.1
3399AC004 | 33-I-1999 | 33 | 6630 | 0 | 1999_08_30 | 45.2655827 | Asphalt Cement | -93.7157852 |  |  |  |  | University of Minnesota | 02/25/2004 | 58-28 MnROAD, BI7 | PAV | 10 | 72.49 | 5520 | 17500 | 18350 | 17.5 | 19.24 | 1000 | 1834 | 281.01 | 0.4995 | 58 | 25
3399AC004 | 33-I-1999 | 33 | 6630 | 0 | 1999_08_30 | 45.2655827 | Asphalt Cement | -93.7157852 |  |  |  |  | University of Minnesota | 02/25/2004 | 58-28 MnROAD, BI7 | PAV | 15.84 | 71.22 | 8516 | 25050 | 26460 | 25.05 | 27.94 | 1000 | 1670 | 404.42 | 0.4988 | 58 | 25
3399AC004 | 33-I-1999 | 33 | 6630 | 0 | 1999_08_30 | 45.2655827 | Asphalt Cement | -93.7157852 |  |  |  |  | University of Minnesota | 02/25/2004 | 58-28 MnROAD, BI7 | PAV | 25.12 | 70.02 | 12980 | 35690 | 37970 | 35.69 | 40.41 | 1000 | 1512 | 579.69 | 0.4988 | 58 | 25
3399AC004 | 33-I-1999 | 33 | 6630 | 0 | 1999_08_30 | 45.2655827 | Asphalt Cement | -93.7157852 |  |  |  |  | University of Minnesota | 02/25/2004 | 58-28 MnROAD, BI7 | PAV | 39.81 | 68.85 | 19580 | 50600 | 54260 | 50.6 | 58.18 | 1000 | 1363 | 825.92 | 0.4986 | 58 | 25
3399AC004 | 33-I-1999 | 33 | 6630 | 0 | 1999_08_30 | 45.2655827 | Asphalt Cement | -93.7157852 |  |  |  |  | University of Minnesota | 02/25/2004 | 58-28 MnROAD, BI7 | PAV | 63.09 | 67.66 | 29370 | 71480 | 77270 | 71.48 | 83.54 | 1000 | 1225 | 1170.3 | 0.4983 | 58 | 25
3399AC004 | 33-I-1999 | 33 | 6630 | 0 | 1999_08_30 | 45.2655827 | Asphalt Cement | -93.7157852 |  |  |  |  | University of Minnesota | 02/25/2004 | 58-28 MnROAD, BI7 | PAV | 100 | 66.52 | 43680 | 100600 | 109600 | 100.6 | 119.5 | 1000 | 1096 | 1648.1 | 0.4985 | 58 | 25
3399AC004 | 33-I-1999 | 33 | 6630 | 0 | 1999_08_30 | 45.2655827 | Asphalt Cement | -93.7157852 |  |  |  |  | University of Minnesota | 02/25/2004 | 58-28 MnROAD, BI7 | PAV | 1 | 82.87 | 132.6 | 1060 | 1068 | 1.06 | 1.076 | 1000 | 1068 | 39.24 | 1.1977 | 64 | 25
3399AC004 | 33-I-1999 | 33 | 6630 | 0 | 1999_08_30 | 45.2655827 | Asphalt Cement | -93.7157852 |  |  |  |  | University of Minnesota | 02/25/2004 | 58-28 MnROAD, BI7 | PAV | 1.586 | 81.57 | 237.9 | 1606 | 1624 | 1.606 | 1.641 | 1000 | 1024 | 59.62 | 1.1968 | 64 | 25
3399AC004 | 33-I-1999 | 33 | 6630 | 0 | 1999_08_30 | 45.2655827 | Asphalt Cement | -93.7157852 |  |  |  |  | University of Minnesota | 02/25/2004 | 58-28 MnROAD, BI7 | PAV | 2.512 | 80.23 | 414.8 | 2409 | 2445 | 2.409 | 2.48 | 1000 | 973.3 | 90.61 | 1.2083 | 64 | 25
3399AC004 | 33-I-1999 | 33 | 6630 | 0 | 1999_08_30 | 45.2655827 | Asphalt Cement | -93.7157852 |  |  |  |  | University of Minnesota | 02/25/2004 | 58-28 MnROAD, BI7 | PAV | 3.98 | 78.83 | 714.2 | 3618 | 3688 | 3.618 | 3.759 | 1000 | 926.6 | 135.92 | 1.2014 | 64 | 25
3399AC004 | 33-I-1999 | 33 | 6630 | 0 | 1999_08_30 | 45.2655827 | Asphalt Cement | -93.7157852 |  |  |  |  | University of Minnesota | 02/25/2004 | 58-28 MnROAD, BI7 | PAV | 6.309 | 77.46 | 1197 | 5383 | 5515 | 5.383 | 5.649 | 1000 | 874 | 202.47 | 1.1973 | 64 | 25
3399AC004 | 33-I-1999 | 33 | 6630 | 0 | 1999_08_30 | 45.2655827 | Asphalt Cement | -93.7157852 |  |  |  |  | University of Minnesota | 02/25/2004 | 58-28 MnROAD, BI7 | PAV | 10 | 76.11 | 1965 | 7944 | 8183 | 7.944 | 8.43 | 1000 | 818.2 | 299.43 | 1.194 | 64 | 25
3399AC004 | 33-I-1999 | 33 | 6630 | 0 | 1999_08_30 | 45.2655827 | Asphalt Cement | -93.7157852 |  |  |  |  | University of Minnesota | 02/25/2004 | 58-28 MnROAD, BI7 | PAV | 15.84 | 74.81 | 3152 | 11610 | 12030 | 11.61 | 12.46 | 1000 | 759 | 439.8 | 1.1946 | 64 | 25
3399AC004 | 33-I-1999 | 33 | 6630 | 0 | 1999_08_30 | 45.2655827 | Asphalt Cement | -93.7157852 |  |  |  |  | University of Minnesota | 03/04/2004 | 58-28 MnROAD, BI7 | PAV | 25.12 | 44.38 | 4515000 | 4418000 | 6317000 | 4418 | 9032 | 2000 | 251500 | 941.52 | 0.1494 | 22 | 8
3399AC004 | 33-I-1999 | 33 | 6630 | 0 | 1999_08_30 | 45.2655827 | Asphalt Cement | -93.7157852 |  |  |  |  | University of Minnesota | 03/04/2004 | 58-28 MnROAD, BI7 | PAV | 39.81 | 43.26 | 5761000 | 5422000 | 7911000 | 5422 | 11540 | 2000 | 198700 | 1169.5 | 0.1493 | 22 | 8
3399AC004 | 33-I-1999 | 33 | 6630 | 0 | 1999_08_30 | 45.2655827 | Asphalt Cement | -93.7157852 |  |  |  |  | University of Minnesota | 03/04/2004 | 58-28 MnROAD, BI7 | PAV | 63.09 | 42.15 | 7311000 | 6617000 | 9861000 | 6617 | 14690 | 2000 | 156300 | 1438.9 | 0.1495 | 22 | 8
3399AC004 | 33-I-1999 | 33 | 6630 | 0 | 1999_08_30 | 45.2655827 | Asphalt Cement | -93.7157852 |  |  |  |  | University of Minnesota | 03/04/2004 | 58-28 MnROAD, BI7 | PAV | 100 | 41.13 | 9220000 | 8052000 | 12240000 | 8052 | 18610 | 2000 | 122400 | 1727.2 | 0.1488 | 22 | 8
3399AC004 | 33-I-1999 | 33 | 6630 | 0 | 1999_08_30 | 45.2655827 | Asphalt Cement | -93.7157852 |  |  |  |  | University of Minnesota | 03/04/2004 | 58-28 MnROAD, BI7 | PAV | 1 | 57.65 | 211900 | 334500 | 395900 | 334.5 | 468.7 | 2000 | 395900 | 119.45 | 0.3002 | 28 | 8
3399AC004 | 33-I-1999 | 33 | 6630 | 0 | 1999_08_30 | 45.2655827 | Asphalt Cement | -93.7157852 |  |  |  |  | University of Minnesota | 03/04/2004 | 58-28 MnROAD, BI7 | PAV | 1.586 | 56.5 | 292800 | 442300 | 530400 | 442.3 | 636.1 | 2000 | 334500 | 160.61 | 0.3013 | 28 | 8
3399AC004 | 33-I-1999 | 33 | 6630 | 0 | 1999_08_30 | 45.2655827 | Asphalt Cement | -93.7157852 |  |  |  |  | University of Minnesota | 03/04/2004 | 58-28 MnROAD, BI7 | PAV | 2.512 | 55.42 | 401400 | 582400 | 707300 | 582.4 | 859 | 2000 | 281600 | 213.85 | 0.3009 | 28 | 8
3304BC003 | 33-I-1999 | 33 | 6895 | 6 | 2004_07_23 | 45.2651264 | Bituminous Core | -93.7149839 | Core sent to Xue Li for University of Minnesota testing. AFTER PAVING | 3304BC003, 3304BC004 combined for testing |  | BC3 | University of Minnesota | 02/23/2005 | 58-28 MnROAD, 33M | extracted | 25.12 | 77.13 | 3657 | 16000 | 16420 | 16 | 16.84 | 1000 | 653.5 | 500.58 | 0.9983 | 64 | 25 |  | 72.6
3304BC003 | 33-I-1999 | 33 | 6895 | 6 | 2004_07_23 | 45.2651264 | Bituminous Core | -93.7149839 | Core sent to Xue Li for University of Minnesota testing. AFTER PAVING | 3304BC003, 3304BC004 combined for testing |  | BC3 | University of Minnesota | 02/23/2005 | 58-28 MnROAD, 33M | extracted | 39.81 | 75.91 | 5913 | 23560 | 24290 | 23.56 | 25.05 | 1000 | 610.2 | 737.66 | 0.9978 | 64 | 25 |  | 72.6
3304BC003 | 33-I-1999 | 33 | 6895 | 6 | 2004_07_23 | 45.2651264 | Bituminous Core | -93.7149839 | Core sent to Xue Li for University of Minnesota testing. AFTER PAVING | 3304BC003, 3304BC004 combined for testing |  | BC4 | University of Minnesota | 04/05/2005 | 58-28 MnROAD, 33B | extracted | 100 | 44.89 | 5041000 | 5021000 | 7115000 | 5021 | 10080 | 2000 | 71130 | 1322.6 | 0.2013 | 28 | 8 |  | 73.1
3304BC003 | 33-I-1999 | 33 | 6895 | 6 | 2004_07_23 | 45.2651264 | Bituminous Core | -93.7149839 | Core sent to Xue Li for University of Minnesota testing. AFTER PAVING | 3304BC003, 3304BC004 combined for testing |  | BC4 | University of Minnesota | 04/05/2005 | 58-28 MnROAD, 33B | extracted | 1 | 64.79 | 71050 | 150900 | 166800 | 150.9 | 184.4 | 2000 | 166800 | 83.74 | 0.4995 | 34 | 8 |  | 73.1
3304BC003 | 33-I-1999 | 33 | 6895 | 6 | 2004_07_23 | 45.2651264 | Bituminous Core | -93.7149839 | Core sent to Xue Li for University of Minnesota testing. AFTER PAVING | 3304BC003, 3304BC004 combined for testing |  | BC4 | University of Minnesota | 04/05/2005 | 58-28 MnROAD, 33B | extracted | 1.586 | 63.44 | 103800 | 207600 | 232100 | 207.6 | 259.5 | 2000 | 146400 | 117.25 | 0.5028 | 34 | 8 |  | 73.1
3304BC003 | 33-I-1999 | 33 | 6895 | 6 | 2004_07_23 | 45.2651264 | Bituminous Core | -93.7149839 | Core sent to Xue Li for University of Minnesota testing. AFTER PAVING | 3304BC003, 3304BC004 combined for testing |  | BC4 | University of Minnesota | 04/05/2005 | 58-28 MnROAD, 33B | extracted | 2.512 | 62.08 | 150300 | 283600 | 320900 | 283.6 | 363.2 | 2000 | 127800 | 162.17 | 0.5031 | 34 | 8 |  | 73.1
3304BC003 | 33-I-1999 | 33 | 6895 | 6 | 2004_07_23 | 45.2651264 | Bituminous Core | -93.7149839 | Core sent to Xue Li for University of Minnesota testing. AFTER PAVING | 3304BC003, 3304BC004 combined for testing |  | BC4 | University of Minnesota | 04/05/2005 | 58-28 MnROAD, 33B | extracted | 3.98 | 60.73 | 214500 | 382700 | 438700 | 382.7 | 502.8 | 2000 | 110200 | 221.52 | 0.5031 | 34 | 8 |  | 73.1
3304BC003 | 33-I-1999 | 33 | 6895 | 6 | 2004_07_23 | 45.2651264 | Bituminous Core | -93.7149839 | Core sent to Xue Li for University of Minnesota testing. AFTER PAVING | 3304BC003, 3304BC004 combined for testing |  | BC4 | University of Minnesota | 04/05/2005 | 58-28 MnROAD, 33B | extracted | 6.309 | 59.36 | 305000 | 514900 | 598500 | 514.9 | 695.6 | 2000 | 94850 | 301.83 | 0.5032 | 34 | 8 |  | 73.1
3304BC003 | 33-I-1999 | 33 | 6895 | 6 | 2004_07_23 | 45.2651264 | Bituminous Core | -93.7149839 | Core sent to Xue Li for University of Minnesota testing. AFTER PAVING | 3304BC003, 3304BC004 combined for testing |  | BC4 | University of Minnesota | 04/05/2005 | 58-28 MnROAD, 33B | extracted | 10 | 58.02 | 427400 | 684500 | 807000 | 684.5 | 951.4 | 2000 | 80690 | 406.6 | 0.504 | 34 | 8 |  | 73.1
3304BC003 | 33-I-1999 | 33 | 6895 | 6 | 2004_07_23 | 45.2651264 | Bituminous Core | -93.7149839 | Core sent to Xue Li for University of Minnesota testing. AFTER PAVING | 3304BC003, 3304BC004 combined for testing |  | BC4 | University of Minnesota | 04/05/2005 | 58-28 MnROAD, 33B | extracted | 15.84 | 56.65 | 595600 | 904900 | 1083000 | 904.9 | 1297 | 2000 | 68370 | 540.9 | 0.502 | 34 | 8 |  | 73.1
3304BC003 | 33-I-1999 | 33 | 6895 | 6 | 2004_07_23 | 45.2651264 | Bituminous Core | -93.7149839 | Core sent to Xue Li for University of Minnesota testing. AFTER PAVING | 3304BC003, 3304BC004 combined for testing |  | BC4 | University of Minnesota | 04/05/2005 | 58-28 MnROAD, 33B | extracted | 25.12 | 55.26 | 823300 | 1187000 | 1445000 | 1187 | 1758 | 2000 | 57520 | 713.97 | 0.5018 | 34 | 8 |  | 73.1
3304BC003 | 33-I-1999 | 33 | 6895 | 6 | 2004_07_23 | 45.2651264 | Bituminous Core | -93.7149839 | Core sent to Xue Li for University of Minnesota testing. AFTER PAVING | 3304BC003, 3304BC004 combined for testing |  | BC4 | University of Minnesota | 04/05/2005 | 58-28 MnROAD, 33B | extracted | 39.81 | 53.88 | 1127000 | 1544000 | 1911000 | 1544 | 2366 | 2000 | 48000 | 925.93 | 0.5017 | 34 | 8 |  | 73.1
3304BC003 | 33-I-1999 | 33 | 6895 | 6 | 2004_07_23 | 45.2651264 | Bituminous Core | -93.7149839 | Core sent to Xue Li for University of Minnesota testing. AFTER PAVING | 3304BC003, 3304BC004 combined for testing |  | BC4 | University of Minnesota | 04/05/2005 | 58-28 MnROAD, 33B | extracted | 63.09 | 52.46 | 1532000 | 1994000 | 2515000 | 1994 | 3171 | 2000 | 39860 | 1174 | 0.5017 | 34 | 8 |  | 73.1
3304BC003 | 33-I-1999 | 33 | 6895 | 6 | 2004_07_23 | 45.2651264 | Bituminous Core | -93.7149839 | Core sent to Xue Li for University of Minnesota testing. AFTER PAVING | 3304BC003, 3304BC004 combined for testing |  | BC4 | University of Minnesota | 04/05/2005 | 58-28 MnROAD, 33B | extracted | 100 | 51.04 | 2065000 | 2554000 | 3284000 | 2554 | 4223 | 2000 | 32830 | 1428.2 | 0.501 | 34 | 8 |  | 73.1
3304BC003 | 33-I-1999 | 33 | 6895 | 6 | 2004_07_23 | 45.2651264 | Bituminous Core | -93.7149839 | Core sent to Xue Li for University of Minnesota testing. AFTER PAVING | 3304BC003, 3304BC004 combined for testing |  | BC4 | University of Minnesota | 02/28/2005 | 58-28 MnROAD, 33B | extracted | 1 | 65.78 | 63840 | 142000 | 155700 | 142 | 170.7 | 1000 | 155700 | 283.16 | 0.0598 | 34 | 25 |  | 73.1
3304BC003 | 33-I-1999 | 33 | 6895 | 6 | 2004_07_23 | 45.2651264 | Bituminous Core | -93.7149839 | Core sent to Xue Li for University of Minnesota testing. AFTER PAVING | 3304BC003, 3304BC004 combined for testing |  | BC4 | University of Minnesota | 02/28/2005 | 58-28 MnROAD, 33B | extracted | 1.586 | 64.37 | 94170 | 196300 | 217700 | 196.3 | 241.4 | 1000 | 137300 | 396.63 | 0.0601 | 34 | 25 |  | 73.1
3304BC003 | 33-I-1999 | 33 | 6895 | 6 | 2004_07_23 | 45.2651264 | Bituminous Core | -93.7149839 | Core sent to Xue Li for University of Minnesota testing. AFTER PAVING | 3304BC003, 3304BC004 combined for testing |  | BC3 | University of Minnesota | 02/23/2005 | 58-28 MnROAD, 33M | extracted | 1.586 | 88.04 | 8.993 | 263 | 263.2 | 0.263 | 0.2633 | 1000 | 166 | 64.62 | 8.0047 | 76 | 25 |  | 72.6
3304BC003 | 33-I-1999 | 33 | 6895 | 6 | 2004_07_23 | 45.2651264 | Bituminous Core | -93.7149839 | Core sent to Xue Li for University of Minnesota testing. AFTER PAVING | 3304BC003, 3304BC004 combined for testing |  | BC3 | University of Minnesota | 02/23/2005 | 58-28 MnROAD, 33M | extracted | 2.512 | 87.34 | 19.12 | 411.6 | 412.1 | 0.4116 | 0.4125 | 1000 | 164.1 | 101.2 | 8.0075 | 76 | 25 |  | 72.6
3304BC003 | 33-I-1999 | 33 | 6895 | 6 | 2004_07_23 | 45.2651264 | Bituminous Core | -93.7149839 | Core sent to Xue Li for University of Minnesota testing. AFTER PAVING | 3304BC003, 3304BC004 combined for testing |  | BC3 | University of Minnesota | 02/23/2005 | 58-28 MnROAD, 33M | extracted | 3.98 | 86.51 | 39.17 | 642.4 | 643.6 | 0.6424 | 0.6447 | 1000 | 161.7 | 158.01 | 8.0083 | 76 | 25 |  | 72.6
3304BC003 | 33-I-1999 | 33 | 6895 | 6 | 2004_07_23 | 45.2651264 | Bituminous Core | -93.7149839 | Core sent to Xue Li for University of Minnesota testing. AFTER PAVING | 3304BC003, 3304BC004 combined for testing |  | BC3 | University of Minnesota | 02/23/2005 | 58-28 MnROAD, 33M | extracted | 6.309 | 85.62 | 76.37 | 997 | 1000 | 0.997 | 1.003 | 1000 | 158.5 | 245.45 | 8.0112 | 76 | 25 |  | 72.6
3304BC003 | 33-I-1999 | 33 | 6895 | 6 | 2004_07_23 | 45.2651264 | Bituminous Core | -93.7149839 | Core sent to Xue Li for University of Minnesota testing. AFTER PAVING | 3304BC003, 3304BC004 combined for testing |  | BC3 | University of Minnesota | 02/23/2005 | 58-28 MnROAD, 33M | extracted | 10 | 84.66 | 144 | 1541 | 1548 | 1.541 | 1.555 | 1000 | 154.8 | 379.52 | 8.0108 | 76 | 25 |  | 72.6
3304BC003 | 33-I-1999 | 33 | 6895 | 6 | 2004_07_23 | 45.2651264 | Bituminous Core | -93.7149839 | Core sent to Xue Li for University of Minnesota testing. AFTER PAVING | 3304BC003, 3304BC004 combined for testing |  | BC3 | University of Minnesota | 02/23/2005 | 58-28 MnROAD, 33M | extracted | 15.84 | 83.63 | 264.3 | 2368 | 2383 | 2.368 | 2.398 | 1000 | 150.4 | 582.83 | 8.0078 | 76 | 25 |  | 72.6
3304BC003 | 33-I-1999 | 33 | 6895 | 6 | 2004_07_23 | 45.2651264 | Bituminous Core | -93.7149839 | Core sent to Xue Li for University of Minnesota testing. AFTER PAVING | 3304BC003, 3304BC004 combined for testing |  | BC3 | University of Minnesota | 02/23/2005 | 58-28 MnROAD, 33M | extracted | 25.12 | 82.56 | 472.6 | 3619 | 3650 | 3.619 | 3.681 | 1000 | 145.3 | 888.94 | 7.9979 | 76 | 25 |  | 72.6
3304BC003 | 33-I-1999 | 33 | 6895 | 6 | 2004_07_23 | 45.2651264 | Bituminous Core | -93.7149839 | Core sent to Xue Li for University of Minnesota testing. AFTER PAVING | 3304BC003, 3304BC004 combined for testing |  | BC3 | University of Minnesota | 02/23/2005 | 58-28 MnROAD, 33M | extracted | 39.81 | 81.47 | 824.7 | 5500 | 5561 | 5.5 | 5.623 | 1000 | 139.7 | 1346.5 | 7.9814 | 76 | 25 |  | 72.6
3304BC003 | 33-I-1999 | 33 | 6895 | 6 | 2004_07_23 | 45.2651264 | Bituminous Core | -93.7149839 | Core sent to Xue Li for University of Minnesota testing. AFTER PAVING | 3304BC003, 3304BC004 combined for testing |  | BC3 | University of Minnesota | 02/23/2005 | 58-28 MnROAD, 33M | extracted | 63.09 | 80.39 | 1407 | 8314 | 8433 | 8.314 | 8.553 | 1000 | 133.7 | 2036.8 | 7.9717 | 76 | 25 |  | 72.6
3304BC003 | 33-I-1999 | 33 | 6895 | 6 | 2004_07_23 | 45.2651264 | Bituminous Core | -93.7149839 | Core sent to Xue Li for University of Minnesota testing. AFTER PAVING | 3304BC003, 3304BC004 combined for testing |  | BC3 | University of Minnesota | 02/23/2005 | 58-28 MnROAD, 33M | extracted | 100 | 79.32 | 2355 | 12480 | 12710 | 12.48 | 12.93 | 1000 | 127 | 3124.7 | 8.0033 | 76 | 25 |  | 72.6
3304BC003 | 33-I-1999 | 33 | 6895 | 6 | 2004_07_23 | 45.2651264 | Bituminous Core | -93.7149839 | Core sent to Xue Li for University of Minnesota testing. AFTER PAVING | 3304BC003, 3304BC004 combined for testing |  | BC4 | University of Minnesota | 04/05/2005 | 58-28 MnROAD, 33B | extracted | 1 | 34.93 | 16320000 | 11400000 | 19910000 | 11400 | 34770 | 2000 | 19910000 | 393.95 | 0.0199 | 4 | 8 |  | 73.1
3304BC003 | 33-I-1999 | 33 | 6895 | 6 | 2004_07_23 | 45.2651264 | Bituminous Core | -93.7149839 | Core sent to Xue Li for University of Minnesota testing. AFTER PAVING | 3304BC003, 3304BC004 combined for testing |  | BC4 | University of Minnesota | 04/05/2005 | 58-28 MnROAD, 33B | extracted | 1.586 | 33.57 | 19940000 | 13230000 | 23930000 | 13230 | 43280 | 2000 | 15090000 | 473.64 | 0.0199 | 4 | 8 |  | 73.1
3304BC003 | 33-I-1999 | 33 | 6895 | 6 | 2004_07_23 | 45.2651264 | Bituminous Core | -93.7149839 | Core sent to Xue Li for University of Minnesota testing. AFTER PAVING | 3304BC003, 3304BC004 combined for testing |  | BC4 | University of Minnesota | 04/05/2005 | 58-28 MnROAD, 33B | extracted | 2.512 | 32.3 | 23980000 | 15160000 | 28380000 | 15160 | 53100 | 2000 | 11300000 | 562 | 0.02 | 4 | 8 |  | 73.1
3304BC003 | 33-I-1999 | 33 | 6895 | 6 | 2004_07_23 | 45.2651264 | Bituminous Core | -93.7149839 | Core sent to Xue Li for University of Minnesota testing. AFTER PAVING | 3304BC003, 3304BC004 combined for testing |  | BC4 | University of Minnesota | 04/05/2005 | 58-28 MnROAD, 33B | extracted | 3.98 | 31.38 | 28450000 | 17360000 | 33330000 | 17360 | 64010 | 2000 | 8373000 | 663.47 | 0.0202 | 4 | 8 |  | 73.1
3304BC003 | 33-I-1999 | 33 | 6895 | 6 | 2004_07_23 | 45.2651264 | Bituminous Core | -93.7149839 | Core sent to Xue Li for University of Minnesota testing. AFTER PAVING | 3304BC003, 3304BC004 combined for testing |  | BC4 | University of Minnesota | 04/05/2005 | 58-28 MnROAD, 33B | extracted | 6.309 | 29.96 | 33890000 | 19540000 | 39120000 | 19540 | 78320 | 2000 | 6200000 | 768.7 | 0.02 | 4 | 8 |  | 73.1
3304BC003 | 33-I-1999 | 33 | 6895 | 6 | 2004_07_23 | 45.2651264 | Bituminous Core | -93.7149839 | Core sent to Xue Li for University of Minnesota testing. AFTER PAVING | 3304BC003, 3304BC004 combined for testing |  | BC4 | University of Minnesota | 04/05/2005 | 58-28 MnROAD, 33B | extracted | 10 | 28.93 | 39770000 | 21980000 | 45440000 | 21980 | 93930 | 2000 | 4543000 | 891.8 | 0.02 | 4 | 8 |  | 73.1
3304BC003 | 33-I-1999 | 33 | 6895 | 6 | 2004_07_23 | 45.2651264 | Bituminous Core | -93.7149839 | Core sent to Xue Li for University of Minnesota testing. AFTER PAVING | 3304BC003, 3304BC004 combined for testing |  | BC4 | University of Minnesota | 04/05/2005 | 58-28 MnROAD, 33B | extracted | 15.84 | 27.95 | 46380000 | 24610000 | 52510000 | 24610 | 112000 | 2000 | 3314000 | 1025.8 | 0.02 | 4 | 8 |  | 73.1
3304BC003 | 33-I-1999 | 33 | 6895 | 6 | 2004_07_23 | 45.2651264 | Bituminous Core | -93.7149839 | Core sent to Xue Li for University of Minnesota testing. AFTER PAVING | 3304BC003, 3304BC004 combined for testing |  | BC3 | University of Minnesota | 04/04/2005 | 58-28 MnROAD, 33M | extracted | 1.586 | 34.23 | 16170000 | 11000000 | 19550000 | 11000 | 34760 | 2000 | 12330000 | 386.83 | 0.0199 | 4 | 8 |  | 72.6
3304BC003 | 33-I-1999 | 33 | 6895 | 6 | 2004_07_23 | 45.2651264 | Bituminous Core | -93.7149839 | Core sent to Xue Li for University of Minnesota testing. AFTER PAVING | 3304BC003, 3304BC004 combined for testing |  | BC3 | University of Minnesota | 04/04/2005 | 58-28 MnROAD, 33M | extracted | 2.512 | 32.93 | 19580000 | 12680000 | 23330000 | 12680 | 42920 | 2000 | 9289000 | 459.82 | 0.0198 | 4 | 8 |  | 72.6
3304BC003 | 33-I-1999 | 33 | 6895 | 6 | 2004_07_23 | 45.2651264 | Bituminous Core | -93.7149839 | Core sent to Xue Li for University of Minnesota testing. AFTER PAVING | 3304BC003, 3304BC004 combined for testing |  | BC3 | University of Minnesota | 04/04/2005 | 58-28 MnROAD, 33M | extracted | 3.98 | 31.42 | 23580000 | 14400000 | 27630000 | 14400 | 53010 | 2000 | 6942000 | 542.62 | 0.0198 | 4 | 8 |  | 72.6
3304BC003 | 33-I-1999 | 33 | 6895 | 6 | 2004_07_23 | 45.2651264 | Bituminous Core | -93.7149839 | Core sent to Xue Li for University of Minnesota testing. AFTER PAVING | 3304BC003, 3304BC004 combined for testing |  | BC3 | University of Minnesota | 04/04/2005 | 58-28 MnROAD, 33M | extracted | 6.309 | 30.59 | 27810000 | 16440000 | 32300000 | 16440 | 63480 | 2000 | 5120000 | 637.52 | 0.02 | 4 | 8 |  | 72.6
3304BC003 | 33-I-1999 | 33 | 6895 | 6 | 2004_07_23 | 45.2651264 | Bituminous Core | -93.7149839 | Core sent to Xue Li for University of Minnesota testing. AFTER PAVING | 3304BC003, 3304BC004 combined for testing |  | BC3 | University of Minnesota | 04/04/2005 | 58-28 MnROAD, 33M | extracted | 10 | 29.58 | 32840000 | 18640000 | 37760000 | 18640 | 76500 | 2000 | 3775000 | 739.99 | 0.0199 | 4 | 8 |  | 72.6
3304BC003 | 33-I-1999 | 33 | 6895 | 6 | 2004_07_23 | 45.2651264 | Bituminous Core | -93.7149839 | Core sent to Xue Li for University of Minnesota testing. AFTER PAVING | 3304BC003, 3304BC004 combined for testing |  | BC3 | University of Minnesota | 04/04/2005 | 58-28 MnROAD, 33M | extracted | 15.84 | 28.47 | 38490000 | 20870000 | 43790000 | 20870 | 91850 | 2000 | 2763000 | 860.54 | 0.02 | 4 | 8 |  | 72.6
3304BC003 | 33-I-1999 | 33 | 6895 | 6 | 2004_07_23 | 45.2651264 | Bituminous Core | -93.7149839 | Core sent to Xue Li for University of Minnesota testing. AFTER PAVING | 3304BC003, 3304BC004 combined for testing |  | BC4 | University of Minnesota | 02/28/2005 | 58-28 MnROAD, 33B | extracted | 10 | 64.03 | 137000 | 281100 | 312700 | 281.1 | 347.9 | 1000 | 31270 | 565.67 | 0.06 | 40 | 25 |  | 73.1
3304BC003 | 33-I-1999 | 33 | 6895 | 6 | 2004_07_23 | 45.2651264 | Bituminous Core | -93.7149839 | Core sent to Xue Li for University of Minnesota testing. AFTER PAVING | 3304BC003, 3304BC004 combined for testing |  | BC4 | University of Minnesota | 02/28/2005 | 58-28 MnROAD, 33B | extracted | 15.84 | 62.74 | 198700 | 385600 | 433800 | 385.6 | 488 | 1000 | 27380 | 777.58 | 0.0599 | 40 | 25 |  | 73.1
3304BC003 | 33-I-1999 | 33 | 6895 | 6 | 2004_07_23 | 45.2651264 | Bituminous Core | -93.7149839 | Core sent to Xue Li for University of Minnesota testing. AFTER PAVING | 3304BC003, 3304BC004 combined for testing |  | BC4 | University of Minnesota | 02/28/2005 | 58-28 MnROAD, 33B | extracted | 25.12 | 61.58 | 283500 | 523900 | 595700 | 523.9 | 677.3 | 1000 | 23710 | 1058.8 | 0.06 | 40 | 25 |  | 73.1
3304BC003 | 33-I-1999 | 33 | 6895 | 6 | 2004_07_23 | 45.2651264 | Bituminous Core | -93.7149839 | Core sent to Xue Li for University of Minnesota testing. AFTER PAVING | 3304BC003, 3304BC004 combined for testing |  | BC4 | University of Minnesota | 02/28/2005 | 58-28 MnROAD, 33B | extracted | 39.81 | 60.27 | 403900 | 707100 | 814300 | 707.1 | 937.8 | 1000 | 20460 | 1425.2 | 0.06 | 40 | 25 |  | 73.1
3304BC003 | 33-I-1999 | 33 | 6895 | 6 | 2004_07_23 | 45.2651264 | Bituminous Core | -93.7149839 | Core sent to Xue Li for University of Minnesota testing. AFTER PAVING | 3304BC003, 3304BC004 combined for testing |  | BC4 | University of Minnesota | 02/28/2005 | 58-28 MnROAD, 33B | extracted | 63.09 | 58.97 | 570900 | 949100 | 1108000 | 949.1 | 1292 | 1000 | 17550 | 1893.5 | 0.0599 | 40 | 25 |  | 73.1
3304BC007 | 33-I-1999 | 33 | 6893 | 6.5 | 2004_10_29 | 45.2651286 | Bituminous Core | -93.7149912 | Core sent to Xue Li for University of Minnesota testing. AFTER PAVING | 3304BC007, 3304BC011, 3304BC016 combined for testing |  | BC2 | University of Minnesota | 03/16/2005 | 58-28 MnROAD, 33T | extracted | 100 | 74.2 | 9205 | 32520 | 33800 | 32.52 | 35.13 | 1000 | 337.9 | 1509.1 | 1.5021 | 70 | 25 |  | 75.1
3304BC007 | 33-I-1999 | 33 | 6893 | 6.5 | 2004_10_29 | 45.2651286 | Bituminous Core | -93.7149912 | Core sent to Xue Li for University of Minnesota testing. AFTER PAVING | 3304BC007, 3304BC011, 3304BC016 combined for testing |  | BC2 | University of Minnesota | 03/16/2005 | 58-28 MnROAD, 33T | extracted | 1 | 87.78 | 9.46 | 244 | 244.2 | 0.244 | 0.2444 | 1000 | 244.2 | 37.71 | 5.0346 | 76 | 25 |  | 75.1
3304BC007 | 33-I-1999 | 33 | 6893 | 6.5 | 2004_10_29 | 45.2651286 | Bituminous Core | -93.7149912 | Core sent to Xue Li for University of Minnesota testing. AFTER PAVING | 3304BC007, 3304BC011, 3304BC016 combined for testing |  | BC2 | University of Minnesota | 03/16/2005 | 58-28 MnROAD, 33T | extracted | 1.586 | 87.02 | 19.89 | 382 | 382.5 | 0.382 | 0.383 | 1000 | 241.2 | 58.71 | 5.0041 | 76 | 25 |  | 75.1
3304BC007 | 33-I-1999 | 33 | 6893 | 6.5 | 2004_10_29 | 45.2651286 | Bituminous Core | -93.7149912 | Core sent to Xue Li for University of Minnesota testing. AFTER PAVING | 3304BC007, 3304BC011, 3304BC016 combined for testing |  | BC2 | University of Minnesota | 03/16/2005 | 58-28 MnROAD, 33T | extracted | 2.512 | 86.14 | 40.1 | 594.5 | 595.9 | 0.5945 | 0.5973 | 1000 | 237.3 | 91.57 | 5.0103 | 76 | 25 |  | 75.1
3304BC007 | 33-I-1999 | 33 | 6893 | 6.5 | 2004_10_29 | 45.2651286 | Bituminous Core | -93.7149912 | Core sent to Xue Li for University of Minnesota testing. AFTER PAVING | 3304BC007, 3304BC011, 3304BC016 combined for testing |  | BC2 | University of Minnesota | 03/16/2005 | 58-28 MnROAD, 33T | extracted | 3.98 | 85.15 | 78.33 | 923.1 | 926.4 | 0.9231 | 0.9298 | 1000 | 232.7 | 141.72 | 4.9895 | 76 | 25 |  | 75.1
3304BC007 | 33-I-1999 | 33 | 6893 | 6.5 | 2004_10_29 | 45.2651286 | Bituminous Core | -93.7149912 | Core sent to Xue Li for University of Minnesota testing. AFTER PAVING | 3304BC007, 3304BC011, 3304BC016 combined for testing |  | BC2 | University of Minnesota | 03/16/2005 | 58-28 MnROAD, 33T | extracted | 6.309 | 84.11 | 146.8 | 1424 | 1431 | 1.424 | 1.439 | 1000 | 226.9 | 219.31 | 5.0004 | 76 | 25 |  | 75.1
3304BC007 | 33-I-1999 | 33 | 6893 | 6.5 | 2004_10_29 | 45.2651286 | Bituminous Core | -93.7149912 | Core sent to Xue Li for University of Minnesota testing. AFTER PAVING | 3304BC007, 3304BC011, 3304BC016 combined for testing |  | BC2 | University of Minnesota | 03/16/2005 | 58-28 MnROAD, 33T | extracted | 10 | 83.01 | 267.2 | 2181 | 2197 | 2.181 | 2.213 | 1000 | 219.7 | 335.92 | 4.9966 | 76 | 25 |  | 75.1
3304BC007 | 33-I-1999 | 33 | 6893 | 6.5 | 2004_10_29 | 45.2651286 | Bituminous Core | -93.7149912 | Core sent to Xue Li for University of Minnesota testing. AFTER PAVING | 3304BC007, 3304BC011, 3304BC016 combined for testing |  | BC2 | University of Minnesota | 03/16/2005 | 58-28 MnROAD, 33T | extracted | 15.84 | 81.86 | 474.8 | 3319 | 3353 | 3.319 | 3.387 | 1000 | 211.6 | 512.08 | 5.0008 | 76 | 25 |  | 75.1
3304BC007 | 33-I-1999 | 33 | 6893 | 6.5 | 2004_10_29 | 45.2651286 | Bituminous Core | -93.7149912 | Core sent to Xue Li for University of Minnesota testing. AFTER PAVING | 3304BC007, 3304BC011, 3304BC016 combined for testing |  | BC2 | University of Minnesota | 03/16/2005 | 58-28 MnROAD, 33T | extracted | 25.12 | 80.67 | 826.5 | 5028 | 5096 | 5.028 | 5.164 | 1000 | 202.8 | 774.3 | 4.9935 | 76 | 25 |  | 75.1
3304BC007 | 33-I-1999 | 33 | 6893 | 6.5 | 2004_10_29 | 45.2651286 | Bituminous Core | -93.7149912 | Core sent to Xue Li for University of Minnesota testing. AFTER PAVING | 3304BC007, 3304BC011, 3304BC016 combined for testing |  | BC2 | University of Minnesota | 03/16/2005 | 58-28 MnROAD, 33T | extracted | 39.81 | 79.45 | 1405 | 7542 | 7671 | 7.542 | 7.803 | 1000 | 192.7 | 1161.3 | 5.0032 | 76 | 25 |  | 75.1
3304BC007 | 33-I-1999 | 33 | 6893 | 6.5 | 2004_10_29 | 45.2651286 | Bituminous Core | -93.7149912 | Core sent to Xue Li for University of Minnesota testing. AFTER PAVING | 3304BC007, 3304BC011, 3304BC016 combined for testing |  | BC2 | University of Minnesota | 03/16/2005 | 58-28 MnROAD, 33T | extracted | 63.09 | 78.24 | 2344 | 11260 | 11500 | 11.26 | 11.75 | 1000 | 182.3 | 1725 | 4.9924 | 76 | 25 |  | 75.1
3304BC007 | 33-I-1999 | 33 | 6893 | 6.5 | 2004_10_29 | 45.2651286 | Bituminous Core | -93.7149912 | Core sent to Xue Li for University of Minnesota testing. AFTER PAVING | 3304BC007, 3304BC011, 3304BC016 combined for testing |  | BC2 | University of Minnesota | 03/16/2005 | 58-28 MnROAD, 33T | extracted | 100 | 77.06 | 3842 | 16730 | 17160 | 16.73 | 17.61 | 1000 | 171.6 | 2563.2 | 4.99 | 76 | 25 |  | 75.1
3304BC007 | 33-I-1999 | 33 | 6893 | 6.5 | 2004_10_29 | 45.2651286 | Bituminous Core | -93.7149912 | Core sent to Xue Li for University of Minnesota testing. AFTER PAVING | 3304BC007, 3304BC011, 3304BC016 combined for testing |  | BC2 | University of Minnesota | 03/31/2005 | 58-28 MnROAD, 33T | extracted | 1 | 34.13 | 16340000 | 11080000 | 19740000 | 11080 | 35190 | 2000 | 19740000 | 388.74 | 0.0198 | 4 | 8 |  | 75.1
3304BC007 | 33-I-1999 | 33 | 6893 | 6.5 | 2004_10_29 | 45.2651286 | Bituminous Core | -93.7149912 | Core sent to Xue Li for University of Minnesota testing. AFTER PAVING | 3304BC007, 3304BC011, 3304BC016 combined for testing |  | BC2 | University of Minnesota | 03/31/2005 | 58-28 MnROAD, 33T | extracted | 1.586 | 32.85 | 19780000 | 12770000 | 23540000 | 12770 | 43400 | 2000 | 14850000 | 465.73 | 0.0199 | 4 | 8 |  | 75.1
3304BC007 | 33-I-1999 | 33 | 6893 | 6.5 | 2004_10_29 | 45.2651286 | Bituminous Core | -93.7149912 | Core sent to Xue Li for University of Minnesota testing. AFTER PAVING | 3304BC007, 3304BC011, 3304BC016 combined for testing |  | BC2 | University of Minnesota | 03/31/2005 | 58-28 MnROAD, 33T | extracted | 2.512 | 31.63 | 23720000 | 14610000 | 27860000 | 14610 | 53120 | 2000 | 11090000 | 550.54 | 0.02 | 4 | 8 |  | 75.1
3304BC007 | 33-I-1999 | 33 | 6893 | 6.5 | 2004_10_29 | 45.2651286 | Bituminous Core | -93.7149912 | Core sent to Xue Li for University of Minnesota testing. AFTER PAVING | 3304BC007, 3304BC011, 3304BC016 combined for testing |  | BC2 | University of Minnesota | 03/31/2005 | 58-28 MnROAD, 33T | extracted | 3.98 | 30.33 | 28160000 | 16480000 | 32620000 | 16480 | 64590 | 2000 | 8196000 | 643.37 | 0.02 | 4 | 8 |  | 75.1
3304BC007 | 33-I-1999 | 33 | 6893 | 6.5 | 2004_10_29 | 45.2651286 | Bituminous Core | -93.7149912 | Core sent to Xue Li for University of Minnesota testing. AFTER PAVING | 3304BC007, 3304BC011, 3304BC016 combined for testing |  | BC2 | University of Minnesota | 03/31/2005 | 58-28 MnROAD, 33T | extracted | 6.309 | 29.49 | 33240000 | 18800000 | 38190000 | 18800 | 77560 | 2000 | 6052000 | 749.6 | 0.0199 | 4 | 8 |  | 75.1
3304BC007 | 33-I-1999 | 33 | 6893 | 6.5 | 2004_10_29 | 45.2651286 | Bituminous Core | -93.7149912 | Core sent to Xue Li for University of Minnesota testing. AFTER PAVING | 3304BC007, 3304BC011, 3304BC016 combined for testing |  | BC2 | University of Minnesota | 03/31/2005 | 58-28 MnROAD, 33T | extracted | 10 | 28.59 | 38810000 | 21150000 | 44190000 | 21150 | 92370 | 2000 | 4419000 | 868.88 | 0.02 | 4 | 8 |  | 75.1
3304BC007 | 33-I-1999 | 33 | 6893 | 6.5 | 2004_10_29 | 45.2651286 | Bituminous Core | -93.7149912 | Core sent to Xue Li for University of Minnesota testing. AFTER PAVING | 3304BC007, 3304BC011, 3304BC016 combined for testing |  | BC2 | University of Minnesota | 03/31/2005 | 58-28 MnROAD, 33T | extracted | 15.84 | 27.57 | 45310000 | 23660000 | 51110000 | 23660 | 110400 | 2000 | 3226000 | 996.96 | 0.02 | 4 | 8 |  | 75.1
3304BC007 | 33-I-1999 | 33 | 6893 | 6.5 | 2004_10_29 | 45.2651286 | Bituminous Core | -93.7149912 | Core sent to Xue Li for University of Minnesota testing. AFTER PAVING | 3304BC007, 3304BC011, 3304BC016 combined for testing |  | BC2 | University of Minnesota | 03/31/2005 | 58-28 MnROAD, 33T | extracted | 1 | 51.41 | 1007000 | 1262000 | 1615000 | 1262 | 2066 | 2000 | 1615000 | 160.52 | 0.0989 | 22 | 8 |  | 75.1
3304BC003 | 33-I-1999 | 33 | 6895 | 6 | 2004_07_23 | 45.2651264 | Bituminous Core | -93.7149839 | Core sent to Xue Li for University of Minnesota testing. AFTER PAVING | 3304BC003, 3304BC004 combined for testing |  | BC4 | University of Minnesota | 02/28/2005 | 58-28 MnROAD, 33B | extracted | 39.81 | 69.06 | 45450 | 118800 | 127200 | 118.8 | 136.2 | 1000 | 3194 | 578.53 | 0.1495 | 52 | 25 |  | 73.1
3304BC003 | 33-I-1999 | 33 | 6895 | 6 | 2004_07_23 | 45.2651264 | Bituminous Core | -93.7149839 | Core sent to Xue Li for University of Minnesota testing. AFTER PAVING | 3304BC003, 3304BC004 combined for testing |  | BC4 | University of Minnesota | 02/28/2005 | 58-28 MnROAD, 33B | extracted | 63.09 | 67.81 | 68320 | 167500 | 180900 | 167.5 | 195.4 | 1000 | 2867 | 819.9 | 0.1496 | 52 | 25 |  | 73.1
3304BC003 | 33-I-1999 | 33 | 6895 | 6 | 2004_07_23 | 45.2651264 | Bituminous Core | -93.7149839 | Core sent to Xue Li for University of Minnesota testing. AFTER PAVING | 3304BC003, 3304BC004 combined for testing |  | BC4 | University of Minnesota | 02/28/2005 | 58-28 MnROAD, 33B | extracted | 2.512 | 63.01 | 137300 | 269500 | 302400 | 269.5 | 339.4 | 1000 | 120400 | 546.98 | 0.06 | 34 | 25 |  | 73.1
3304BC003 | 33-I-1999 | 33 | 6895 | 6 | 2004_07_23 | 45.2651264 | Bituminous Core | -93.7149839 | Core sent to Xue Li for University of Minnesota testing. AFTER PAVING | 3304BC003, 3304BC004 combined for testing |  | BC4 | University of Minnesota | 02/28/2005 | 58-28 MnROAD, 33B | extracted | 3.98 | 61.57 | 198600 | 367000 | 417300 | 367 | 474.5 | 1000 | 104800 | 747.72 | 0.0599 | 34 | 25 |  | 73.1
3304BC003 | 33-I-1999 | 33 | 6895 | 6 | 2004_07_23 | 45.2651264 | Bituminous Core | -93.7149839 | Core sent to Xue Li for University of Minnesota testing. AFTER PAVING | 3304BC003, 3304BC004 combined for testing |  | BC4 | University of Minnesota | 02/28/2005 | 58-28 MnROAD, 33B | extracted | 6.309 | 60.34 | 282700 | 496500 | 571300 | 496.5 | 657.5 | 1000 | 90550 | 1013.4 | 0.0599 | 34 | 25 |  | 73.1
3304BC003 | 33-I-1999 | 33 | 6895 | 6 | 2004_07_23 | 45.2651264 | Bituminous Core | -93.7149839 | Core sent to Xue Li for University of Minnesota testing. AFTER PAVING | 3304BC003, 3304BC004 combined for testing |  | BC4 | University of Minnesota | 02/28/2005 | 58-28 MnROAD, 33B | extracted | 10 | 59.06 | 398400 | 664600 | 774800 | 664.6 | 903.4 | 1000 | 77470 | 1354.3 | 0.0599 | 34 | 25 |  | 73.1
3304BC003 | 33-I-1999 | 33 | 6895 | 6 | 2004_07_23 | 45.2651264 | Bituminous Core | -93.7149839 | Core sent to Xue Li for University of Minnesota testing. AFTER PAVING | 3304BC003, 3304BC004 combined for testing |  | BC4 | University of Minnesota | 02/28/2005 | 58-28 MnROAD, 33B | extracted | 15.84 | 57.71 | 558100 | 883100 | 1045000 | 883.1 | 1236 | 1000 | 65930 | 1792 | 0.06 | 34 | 25 |  | 73.1
3304BC003 | 33-I-1999 | 33 | 6895 | 6 | 2004_07_23 | 45.2651264 | Bituminous Core | -93.7149839 | Core sent to Xue Li for University of Minnesota testing. AFTER PAVING | 3304BC003, 3304BC004 combined for testing |  | BC4 | University of Minnesota | 02/28/2005 | 58-28 MnROAD, 33B | extracted | 25.12 | 56.47 | 774600 | 1169000 | 1402000 | 1169 | 1682 | 1000 | 55820 | 2340.1 | 0.06 | 34 | 25 |  | 73.1
3304BC003 | 33-I-1999 | 33 | 6895 | 6 | 2004_07_23 | 45.2651264 | Bituminous Core | -93.7149839 | Core sent to Xue Li for University of Minnesota testing. AFTER PAVING | 3304BC003, 3304BC004 combined for testing |  | BC4 | University of Minnesota | 02/28/2005 | 58-28 MnROAD, 33B | extracted | 39.81 | 55.17 | 1067000 | 1533000 | 1868000 | 1533 | 2275 | 1000 | 46920 | 3002.8 | 0.0599 | 34 | 25 |  | 73.1
3304BC003 | 33-I-1999 | 33 | 6895 | 6 | 2004_07_23 | 45.2651264 | Bituminous Core | -93.7149839 | Core sent to Xue Li for University of Minnesota testing. AFTER PAVING | 3304BC003, 3304BC004 combined for testing |  | BC4 | University of Minnesota | 02/28/2005 | 58-28 MnROAD, 33B | extracted | 63.09 | 53.71 | 1463000 | 1992000 | 2471000 | 1992 | 3066 | 1000 | 39170 | 3785.9 | 0.0599 | 34 | 25 |  | 73.1
3304BC003 | 33-I-1999 | 33 | 6895 | 6 | 2004_07_23 | 45.2651264 | Bituminous Core | -93.7149839 | Core sent to Xue Li for University of Minnesota testing. AFTER PAVING | 3304BC003, 3304BC004 combined for testing |  | BC4 | University of Minnesota | 02/28/2005 | 58-28 MnROAD, 33B | extracted | 100 | 52.36 | 1966000 | 2550000 | 3220000 | 2550 | 4066 | 1000 | 32190 | 4662.9 | 0.0602 | 34 | 25 |  | 73.1
3304BC003 | 33-I-1999 | 33 | 6895 | 6 | 2004_07_23 | 45.2651264 | Bituminous Core | -93.7149839 | Core sent to Xue Li for University of Minnesota testing. AFTER PAVING | 3304BC003, 3304BC004 combined for testing |  | BC4 | University of Minnesota | 02/28/2005 | 58-28 MnROAD, 33B | extracted | 1 | 70.63 | 18590 | 52860 | 56030 | 52.86 | 59.39 | 1000 | 56030 | 103.07 | 0.0601 | 40 | 25 |  | 73.1
3304BC003 | 33-I-1999 | 33 | 6895 | 6 | 2004_07_23 | 45.2651264 | Bituminous Core | -93.7149839 | Core sent to Xue Li for University of Minnesota testing. AFTER PAVING | 3304BC003, 3304BC004 combined for testing |  | BC4 | University of Minnesota | 02/28/2005 | 58-28 MnROAD, 33B | extracted | 1.586 | 69.2 | 28430 | 74850 | 80070 | 74.85 | 85.65 | 1000 | 50500 | 146.88 | 0.06 | 40 | 25 |  | 73.1
3304BC003 | 33-I-1999 | 33 | 6895 | 6 | 2004_07_23 | 45.2651264 | Bituminous Core | -93.7149839 | Core sent to Xue Li for University of Minnesota testing. AFTER PAVING | 3304BC003, 3304BC004 combined for testing |  | BC4 | University of Minnesota | 02/28/2005 | 58-28 MnROAD, 33B | extracted | 2.512 | 68.02 | 42560 | 105400 | 113700 | 105.4 | 122.6 | 1000 | 45260 | 208.72 | 0.0602 | 40 | 25 |  | 73.1
3304BC003 | 33-I-1999 | 33 | 6895 | 6 | 2004_07_23 | 45.2651264 | Bituminous Core | -93.7149839 | Core sent to Xue Li for University of Minnesota testing. AFTER PAVING | 3304BC003, 3304BC004 combined for testing |  | BC4 | University of Minnesota | 02/28/2005 | 58-28 MnROAD, 33B | extracted | 3.98 | 66.46 | 64070 | 147100 | 160400 | 147.1 | 175 | 1000 | 40300 | 292.57 | 0.0599 | 40 | 25 |  | 73.1
3304BC003 | 33-I-1999 | 33 | 6895 | 6 | 2004_07_23 | 45.2651264 | Bituminous Core | -93.7149839 | Core sent to Xue Li for University of Minnesota testing. AFTER PAVING | 3304BC003, 3304BC004 combined for testing |  | BC4 | University of Minnesota | 02/28/2005 | 58-28 MnROAD, 33B | extracted | 6.309 | 65.45 | 93640 | 205000 | 225400 | 205 | 247.8 | 1000 | 35720 | 406.75 | 0.0595 | 40 | 25 |  | 73.1
3304BC003 | 33-I-1999 | 33 | 6895 | 6 | 2004_07_23 | 45.2651264 | Bituminous Core | -93.7149839 | Core sent to Xue Li for University of Minnesota testing. AFTER PAVING | 3304BC003, 3304BC004 combined for testing |  | BC4 | University of Minnesota | 02/28/2005 | 58-28 MnROAD, 33B | extracted | 2.512 | 83.65 | 254.6 | 2287 | 2301 | 2.287 | 2.315 | 1000 | 916 | 70.29 | 0.9959 | 64 | 25 |  | 73.1
3304BC003 | 33-I-1999 | 33 | 6895 | 6 | 2004_07_23 | 45.2651264 | Bituminous Core | -93.7149839 | Core sent to Xue Li for University of Minnesota testing. AFTER PAVING | 3304BC003, 3304BC004 combined for testing |  | BC4 | University of Minnesota | 02/28/2005 | 58-28 MnROAD, 33B | extracted | 3.98 | 82.46 | 462.9 | 3500 | 3530 | 3.5 | 3.561 | 1000 | 886.9 | 108.15 | 0.9989 | 64 | 25 |  | 73.1
3304BC003 | 33-I-1999 | 33 | 6895 | 6 | 2004_07_23 | 45.2651264 | Bituminous Core | -93.7149839 | Core sent to Xue Li for University of Minnesota testing. AFTER PAVING | 3304BC003, 3304BC004 combined for testing |  | BC4 | University of Minnesota | 02/28/2005 | 58-28 MnROAD, 33B | extracted | 6.309 | 81.27 | 812.6 | 5289 | 5351 | 5.289 | 5.414 | 1000 | 848.2 | 163.89 | 0.9989 | 64 | 25 |  | 73.1
3304BC003 | 33-I-1999 | 33 | 6895 | 6 | 2004_07_23 | 45.2651264 | Bituminous Core | -93.7149839 | Core sent to Xue Li for University of Minnesota testing. AFTER PAVING | 3304BC003, 3304BC004 combined for testing |  | BC4 | University of Minnesota | 02/28/2005 | 58-28 MnROAD, 33B | extracted | 10 | 80.03 | 1398 | 7957 | 8079 | 7.957 | 8.203 | 1000 | 807.8 | 246.57 | 0.996 | 64 | 25 |  | 73.1
3304BC003 | 33-I-1999 | 33 | 6895 | 6 | 2004_07_23 | 45.2651264 | Bituminous Core | -93.7149839 | Core sent to Xue Li for University of Minnesota testing. AFTER PAVING | 3304BC003, 3304BC004 combined for testing |  | BC4 | University of Minnesota | 02/28/2005 | 58-28 MnROAD, 33B | extracted | 15.84 | 78.78 | 2360 | 11890 | 12130 | 11.89 | 12.36 | 1000 | 765.3 | 371.03 | 0.9996 | 64 | 25 |  | 73.1
3304BC003 | 33-I-1999 | 33 | 6895 | 6 | 2004_07_23 | 45.2651264 | Bituminous Core | -93.7149839 | Core sent to Xue Li for University of Minnesota testing. AFTER PAVING | 3304BC003, 3304BC004 combined for testing |  | BC4 | University of Minnesota | 02/28/2005 | 58-28 MnROAD, 33B | extracted | 25.12 | 77.52 | 3908 | 17660 | 18090 | 17.66 | 18.53 | 1000 | 720.1 | 551.45 | 0.9976 | 64 | 25 |  | 73.1
3304BC003 | 33-I-1999 | 33 | 6895 | 6 | 2004_07_23 | 45.2651264 | Bituminous Core | -93.7149839 | Core sent to Xue Li for University of Minnesota testing. AFTER PAVING | 3304BC003, 3304BC004 combined for testing |  | BC4 | University of Minnesota | 02/28/2005 | 58-28 MnROAD, 33B | extracted | 39.81 | 76.28 | 6369 | 26090 | 26850 | 26.09 | 27.64 | 1000 | 674.5 | 815.3 | 0.9969 | 64 | 25 |  | 73.1
3304BC003 | 33-I-1999 | 33 | 6895 | 6 | 2004_07_23 | 45.2651264 | Bituminous Core | -93.7149839 | Core sent to Xue Li for University of Minnesota testing. AFTER PAVING | 3304BC003, 3304BC004 combined for testing |  | BC4 | University of Minnesota | 02/28/2005 | 58-28 MnROAD, 33B | extracted | 63.09 | 75.06 | 10200 | 38230 | 39570 | 38.23 | 40.95 | 1000 | 627.1 | 1197.1 | 0.999 | 64 | 25 |  | 73.1
3304BC003 | 33-I-1999 | 33 | 6895 | 6 | 2004_07_23 | 45.2651264 | Bituminous Core | -93.7149839 | Core sent to Xue Li for University of Minnesota testing. AFTER PAVING | 3304BC003, 3304BC004 combined for testing |  | BC4 | University of Minnesota | 02/28/2005 | 58-28 MnROAD, 33B | extracted | 100 | 73.89 | 16080 | 55690 | 57960 | 55.69 | 60.33 | 1000 | 579.5 | 1737.5 | 0.9995 | 64 | 25 |  | 73.1
3304BC003 | 33-I-1999 | 33 | 6895 | 6 | 2004_07_23 | 45.2651264 | Bituminous Core | -93.7149839 | Core sent to Xue Li for University of Minnesota testing. AFTER PAVING | 3304BC003, 3304BC004 combined for testing |  | BC4 | University of Minnesota | 02/28/2005 | 58-28 MnROAD, 33B | extracted | 1 | 87.59 | 16.81 | 400.2 | 400.5 | 0.4002 | 0.4009 | 1000 | 400.5 | 24.84 | 2.0213 | 70 | 25 |  | 73.1
3304BC003 | 33-I-1999 | 33 | 6895 | 6 | 2004_07_23 | 45.2651264 | Bituminous Core | -93.7149839 | Core sent to Xue Li for University of Minnesota testing. AFTER PAVING | 3304BC003, 3304BC004 combined for testing |  | BC4 | University of Minnesota | 02/28/2005 | 58-28 MnROAD, 33B | extracted | 1.586 | 86.82 | 34.99 | 630.3 | 631.3 | 0.6303 | 0.6323 | 1000 | 398.2 | 38.44 | 1.9849 | 70 | 25 |  | 73.1
3304BC003 | 33-I-1999 | 33 | 6895 | 6 | 2004_07_23 | 45.2651264 | Bituminous Core | -93.7149839 | Core sent to Xue Li for University of Minnesota testing. AFTER PAVING | 3304BC003, 3304BC004 combined for testing |  | BC4 | University of Minnesota | 02/28/2005 | 58-28 MnROAD, 33B | extracted | 2.512 | 85.94 | 69.74 | 981.3 | 983.7 | 0.9813 | 0.9862 | 1000 | 391.7 | 59.9 | 1.9852 | 70 | 25 |  | 73.1
3304BC003 | 33-I-1999 | 33 | 6895 | 6 | 2004_07_23 | 45.2651264 | Bituminous Core | -93.7149839 | Core sent to Xue Li for University of Minnesota testing. AFTER PAVING | 3304BC003, 3304BC004 combined for testing |  | BC4 | University of Minnesota | 02/28/2005 | 58-28 MnROAD, 33B | extracted | 3.98 | 84.95 | 133.5 | 1511 | 1516 | 1.511 | 1.522 | 1000 | 381 | 92.11 | 1.9809 | 70 | 25 |  | 73.1
3304BC003 | 33-I-1999 | 33 | 6895 | 6 | 2004_07_23 | 45.2651264 | Bituminous Core | -93.7149839 | Core sent to Xue Li for University of Minnesota testing. AFTER PAVING | 3304BC003, 3304BC004 combined for testing |  | BC4 | University of Minnesota | 02/28/2005 | 58-28 MnROAD, 33B | extracted | 6.309 | 83.92 | 246.8 | 2319 | 2332 | 2.319 | 2.345 | 1000 | 369.6 | 142.47 | 1.993 | 70 | 25 |  | 73.1
3304BC003 | 33-I-1999 | 33 | 6895 | 6 | 2004_07_23 | 45.2651264 | Bituminous Core | -93.7149839 | Core sent to Xue Li for University of Minnesota testing. AFTER PAVING | 3304BC003, 3304BC004 combined for testing |  | BC4 | University of Minnesota | 02/28/2005 | 58-28 MnROAD, 33B | extracted | 10 | 82.83 | 449.4 | 3573 | 3601 | 3.573 | 3.63 | 1000 | 360.1 | 218.56 | 1.9814 | 70 | 25 |  | 73.1
3304BC003 | 33-I-1999 | 33 | 6895 | 6 | 2004_07_23 | 45.2651264 | Bituminous Core | -93.7149839 | Core sent to Xue Li for University of Minnesota testing. AFTER PAVING | 3304BC003, 3304BC004 combined for testing |  | BC4 | University of Minnesota | 02/28/2005 | 58-28 MnROAD, 33B | extracted | 15.84 | 81.69 | 790.5 | 5413 | 5470 | 5.413 | 5.528 | 1000 | 345.2 | 335.56 | 2.0057 | 70 | 25 |  | 73.1
3304BC003 | 33-I-1999 | 33 | 6895 | 6 | 2004_07_23 | 45.2651264 | Bituminous Core | -93.7149839 | Core sent to Xue Li for University of Minnesota testing. AFTER PAVING | 3304BC003, 3304BC004 combined for testing |  | BC4 | University of Minnesota | 02/28/2005 | 58-28 MnROAD, 33B | extracted | 25.12 | 80.5 | 1361 | 8139 | 8252 | 8.139 | 8.366 | 1000 | 328.5 | 506.05 | 2.0104 | 70 | 25 |  | 73.1
3304BC003 | 33-I-1999 | 33 | 6895 | 6 | 2004_07_23 | 45.2651264 | Bituminous Core | -93.7149839 | Core sent to Xue Li for University of Minnesota testing. AFTER PAVING | 3304BC003, 3304BC004 combined for testing |  | BC4 | University of Minnesota | 02/28/2005 | 58-28 MnROAD, 33B | extracted | 39.81 | 79.29 | 2304 | 12190 | 12400 | 12.19 | 12.62 | 1000 | 311.5 | 753.36 | 2 | 70 | 25 |  | 73.1
3304BC003 | 33-I-1999 | 33 | 6895 | 6 | 2004_07_23 | 45.2651264 | Bituminous Core | -93.7149839 | Core sent to Xue Li for University of Minnesota testing. AFTER PAVING | 3304BC003, 3304BC004 combined for testing |  | BC4 | University of Minnesota | 02/28/2005 | 58-28 MnROAD, 33B | extracted | 63.09 | 78.09 | 3835 | 18190 | 18590 | 18.19 | 19 | 1000 | 294.6 | 1120.8 | 1.9992 | 70 | 25 |  | 73.1
3399AC004 | 33-I-1999 | 33 | 6630 | 0 | 1999_08_30 | 45.2655827 | Asphalt Cement | -93.7157852 |  |  |  |  | University of Minnesota | 03/04/2004 | 58-28 MnROAD, BI7 | PAV | 25.12 | 33.75 | 22850000 | 15270000 | 27490000 | 15270 | 49470 | 2000 | 1094000 | 1370.2 | 0.05 | 10 | 8
3399AC004 | 33-I-1999 | 33 | 6630 | 0 | 1999_08_30 | 45.2655827 | Asphalt Cement | -93.7157852 |  |  |  |  | University of Minnesota | 03/04/2004 | 58-28 MnROAD, BI7 | PAV | 39.81 | 32.76 | 27520000 | 17710000 | 32730000 | 17710 | 60480 | 2000 | 822100 | 1625.6 | 0.0499 | 10 | 8
3399AC004 | 33-I-1999 | 33 | 6630 | 0 | 1999_08_30 | 45.2655827 | Asphalt Cement | -93.7157852 |  |  |  |  | University of Minnesota | 02/25/2004 | 58-28 MnROAD, BI7 | PAV | 63.09 | 63.66 | 76610 | 154700 | 172700 | 154.7 | 192.7 | 1000 | 2737 | 1578.9 | 0.3003 | 52 | 25
3399AC004 | 33-I-1999 | 33 | 6630 | 0 | 1999_08_30 | 45.2655827 | Asphalt Cement | -93.7157852 |  |  |  |  | University of Minnesota | 02/25/2004 | 58-28 MnROAD, BI7 | PAV | 100 | 62.21 | 112400 | 213200 | 241000 | 213.2 | 272.4 | 1000 | 2410 | 2205.1 | 0.3023 | 52 | 25
3399AC004 | 33-I-1999 | 33 | 6630 | 0 | 1999_08_30 | 45.2655827 | Asphalt Cement | -93.7157852 |  |  |  |  | University of Minnesota | 02/25/2004 | 58-28 MnROAD, BI7 | PAV | 1 | 79.57 | 483.8 | 2629 | 2673 | 2.629 | 2.718 | 1000 | 2673 | 40.94 | 0.4991 | 58 | 25
3399AC004 | 33-I-1999 | 33 | 6630 | 0 | 1999_08_30 | 45.2655827 | Asphalt Cement | -93.7157852 |  |  |  |  | University of Minnesota | 02/25/2004 | 58-28 MnROAD, BI7 | PAV | 1.586 | 78.13 | 822.9 | 3916 | 4001 | 3.916 | 4.089 | 1000 | 2524 | 61.89 | 0.5041 | 58 | 25
3399AC004 | 33-I-1999 | 33 | 6630 | 0 | 1999_08_30 | 45.2655827 | Asphalt Cement | -93.7157852 |  |  |  |  | University of Minnesota | 02/25/2004 | 58-28 MnROAD, BI7 | PAV | 2.512 | 76.66 | 1362 | 5744 | 5903 | 5.744 | 6.067 | 1000 | 2350 | 91.37 | 0.5044 | 58 | 25
3399AC004 | 33-I-1999 | 33 | 6630 | 0 | 1999_08_30 | 45.2655827 | Asphalt Cement | -93.7157852 |  |  |  |  | University of Minnesota | 02/25/2004 | 58-28 MnROAD, BI7 | PAV | 3.98 | 75.21 | 2214 | 8384 | 8672 | 8.384 | 8.969 | 1000 | 2179 | 133.19 | 0.5006 | 58 | 25
3399AC004 | 33-I-1999 | 33 | 6630 | 0 | 1999_08_30 | 45.2655827 | Asphalt Cement | -93.7157852 |  |  |  |  | University of Minnesota | 02/25/2004 | 58-28 MnROAD, BI7 | PAV | 6.309 | 73.82 | 3528 | 12160 | 12660 | 12.16 | 13.18 | 1000 | 2006 | 193.93 | 0.4994 | 58 | 25
3304BC007 | 33-I-1999 | 33 | 6893 | 6.5 | 2004_10_29 | 45.2651286 | Bituminous Core | -93.7149912 | Core sent to Xue Li for University of Minnesota testing. AFTER PAVING | 3304BC007, 3304BC011, 3304BC016 combined for testing |  | BC2 | University of Minnesota | 03/31/2005 | 58-28 MnROAD, 33T | extracted | 1 | 39.3 | 7360000 | 6024000 | 9511000 | 6024 | 15020 | 2000 | 9511000 | 472.63 | 0.0497 | 10 | 8 |  | 75.1
3304BC007 | 33-I-1999 | 33 | 6893 | 6.5 | 2004_10_29 | 45.2651286 | Bituminous Core | -93.7149912 | Core sent to Xue Li for University of Minnesota testing. AFTER PAVING | 3304BC007, 3304BC011, 3304BC016 combined for testing |  | BC2 | University of Minnesota | 03/31/2005 | 58-28 MnROAD, 33T | extracted | 1.586 | 37.89 | 9179000 | 7143000 | 11630000 | 7143 | 18940 | 2000 | 7336000 | 578.95 | 0.0498 | 10 | 8 |  | 75.1
3304BC007 | 33-I-1999 | 33 | 6893 | 6.5 | 2004_10_29 | 45.2651286 | Bituminous Core | -93.7149912 | Core sent to Xue Li for University of Minnesota testing. AFTER PAVING | 3304BC007, 3304BC011, 3304BC016 combined for testing |  | BC2 | University of Minnesota | 03/31/2005 | 58-28 MnROAD, 33T | extracted | 2.512 | 36.61 | 11300000 | 8395000 | 14080000 | 8395 | 23610 | 2000 | 5605000 | 701.36 | 0.0499 | 10 | 8 |  | 75.1
3304BC007 | 33-I-1999 | 33 | 6893 | 6.5 | 2004_10_29 | 45.2651286 | Bituminous Core | -93.7149912 | Core sent to Xue Li for University of Minnesota testing. AFTER PAVING | 3304BC007, 3304BC011, 3304BC016 combined for testing |  | BC2 | University of Minnesota | 03/31/2005 | 58-28 MnROAD, 33T | extracted | 3.98 | 35.39 | 13760000 | 9778000 | 16880000 | 9778 | 29150 | 2000 | 4241000 | 841.6 | 0.05 | 10 | 8 |  | 75.1
3304BC007 | 33-I-1999 | 33 | 6893 | 6.5 | 2004_10_29 | 45.2651286 | Bituminous Core | -93.7149912 | Core sent to Xue Li for University of Minnesota testing. AFTER PAVING | 3304BC007, 3304BC011, 3304BC016 combined for testing |  | BC2 | University of Minnesota | 03/31/2005 | 58-28 MnROAD, 33T | extracted | 6.309 | 34.17 | 16810000 | 11410000 | 20320000 | 11410 | 36180 | 2000 | 3221000 | 1002.3 | 0.0496 | 10 | 8 |  | 75.1
3304BC007 | 33-I-1999 | 33 | 6893 | 6.5 | 2004_10_29 | 45.2651286 | Bituminous Core | -93.7149912 | Core sent to Xue Li for University of Minnesota testing. AFTER PAVING | 3304BC007, 3304BC011, 3304BC016 combined for testing |  | BC2 | University of Minnesota | 03/31/2005 | 58-28 MnROAD, 33T | extracted | 10 | 33.13 | 20080000 | 13100000 | 23970000 | 13100 | 43860 | 2000 | 2397000 | 1187.3 | 0.0499 | 10 | 8 |  | 75.1
3304BC007 | 33-I-1999 | 33 | 6893 | 6.5 | 2004_10_29 | 45.2651286 | Bituminous Core | -93.7149912 | Core sent to Xue Li for University of Minnesota testing. AFTER PAVING | 3304BC007, 3304BC011, 3304BC016 combined for testing |  | BC2 | University of Minnesota | 03/31/2005 | 58-28 MnROAD, 33T | extracted | 15.84 | 32.03 | 24130000 | 15090000 | 28460000 | 15090 | 53660 | 2000 | 1796000 | 1402.7 | 0.0498 | 10 | 8 |  | 75.1
3304BC007 | 33-I-1999 | 33 | 6893 | 6.5 | 2004_10_29 | 45.2651286 | Bituminous Core | -93.7149912 | Core sent to Xue Li for University of Minnesota testing. AFTER PAVING | 3304BC007, 3304BC011, 3304BC016 combined for testing |  | BC2 | University of Minnesota | 03/31/2005 | 58-28 MnROAD, 33T | extracted | 25.12 | 31.01 | 28680000 | 17240000 | 33460000 | 17240 | 64960 | 2000 | 1332000 | 1647.4 | 0.0499 | 10 | 8 |  | 75.1
3304BC007 | 33-I-1999 | 33 | 6893 | 6.5 | 2004_10_29 | 45.2651286 | Bituminous Core | -93.7149912 | Core sent to Xue Li for University of Minnesota testing. AFTER PAVING | 3304BC007, 3304BC011, 3304BC016 combined for testing |  | BC2 | University of Minnesota | 03/31/2005 | 58-28 MnROAD, 33T | extracted | 39.81 | 30.09 | 33730000 | 19550000 | 38980000 | 19550 | 77750 | 2000 | 979200 | 1912.6 | 0.05 | 10 | 8 |  | 75.1
3304BC007 | 33-I-1999 | 33 | 6893 | 6.5 | 2004_10_29 | 45.2651286 | Bituminous Core | -93.7149912 | Core sent to Xue Li for University of Minnesota testing. AFTER PAVING | 3304BC007, 3304BC011, 3304BC016 combined for testing |  | BC2 | University of Minnesota | 03/31/2005 | 58-28 MnROAD, 33T | extracted | 63.09 | 29.16 | 39520000 | 22050000 | 45260000 | 22050 | 92880 | 2000 | 717300 | 2204.3 | 0.05 | 10 | 8 |  | 75.1
3304BC007 | 33-I-1999 | 33 | 6893 | 6.5 | 2004_10_29 | 45.2651286 | Bituminous Core | -93.7149912 | Core sent to Xue Li for University of Minnesota testing. AFTER PAVING | 3304BC007, 3304BC011, 3304BC016 combined for testing |  | BC2 | University of Minnesota | 03/31/2005 | 58-28 MnROAD, 33T | extracted | 100 | 28.24 | 46200000 | 24810000 | 52440000 | 24810 | 110800 | 2000 | 524300 | 2519.3 | 0.0499 | 10 | 8 |  | 75.1
3304BC007 | 33-I-1999 | 33 | 6893 | 6.5 | 2004_10_29 | 45.2651286 | Bituminous Core | -93.7149912 | Core sent to Xue Li for University of Minnesota testing. AFTER PAVING | 3304BC007, 3304BC011, 3304BC016 combined for testing |  | BC2 | University of Minnesota | 03/31/2005 | 58-28 MnROAD, 33T | extracted | 1 | 45.22 | 2920000 | 2943000 | 4146000 | 2943 | 5841 | 2000 | 4146000 | 311.47 | 0.0749 | 16 | 8 |  | 75.1
3304BC007 | 33-I-1999 | 33 | 6893 | 6.5 | 2004_10_29 | 45.2651286 | Bituminous Core | -93.7149912 | Core sent to Xue Li for University of Minnesota testing. AFTER PAVING | 3304BC007, 3304BC011, 3304BC016 combined for testing |  | BC2 | University of Minnesota | 03/31/2005 | 58-28 MnROAD, 33T | extracted | 1.586 | 43.75 | 3769000 | 3608000 | 5218000 | 3608 | 7545 | 2000 | 3291000 | 390.84 | 0.0747 | 16 | 8 |  | 75.1
3304BC007 | 33-I-1999 | 33 | 6893 | 6.5 | 2004_10_29 | 45.2651286 | Bituminous Core | -93.7149912 | Core sent to Xue Li for University of Minnesota testing. AFTER PAVING | 3304BC007, 3304BC011, 3304BC016 combined for testing |  | BC2 | University of Minnesota | 03/31/2005 | 58-28 MnROAD, 33T | extracted | 2.512 | 42.31 | 4824000 | 4391000 | 6523000 | 4391 | 9691 | 2000 | 2597000 | 486.39 | 0.0744 | 16 | 8 |  | 75.1
3304BC007 | 33-I-1999 | 33 | 6893 | 6.5 | 2004_10_29 | 45.2651286 | Bituminous Core | -93.7149912 | Core sent to Xue Li for University of Minnesota testing. AFTER PAVING | 3304BC007, 3304BC011, 3304BC016 combined for testing |  | BC2 | University of Minnesota | 03/31/2005 | 58-28 MnROAD, 33T | extracted | 3.98 | 40.95 | 6087000 | 5282000 | 8059000 | 5282 | 12300 | 2000 | 2025000 | 602.35 | 0.0746 | 16 | 8 |  | 75.1
3304BC007 | 33-I-1999 | 33 | 6893 | 6.5 | 2004_10_29 | 45.2651286 | Bituminous Core | -93.7149912 | Core sent to Xue Li for University of Minnesota testing. AFTER PAVING | 3304BC007, 3304BC011, 3304BC016 combined for testing |  | BC2 | University of Minnesota | 03/31/2005 | 58-28 MnROAD, 33T | extracted | 6.309 | 39.65 | 7614000 | 6310000 | 9889000 | 6310 | 15500 | 2000 | 1567000 | 740.88 | 0.0749 | 16 | 8 |  | 75.1
3304BC007 | 33-I-1999 | 33 | 6893 | 6.5 | 2004_10_29 | 45.2651286 | Bituminous Core | -93.7149912 | Core sent to Xue Li for University of Minnesota testing. AFTER PAVING | 3304BC007, 3304BC011, 3304BC016 combined for testing |  | BC2 | University of Minnesota | 03/31/2005 | 58-28 MnROAD, 33T | extracted | 10 | 38.42 | 9488000 | 7524000 | 12110000 | 7524 | 19490 | 2000 | 1211000 | 902.33 | 0.0746 | 16 | 8 |  | 75.1
3304BC007 | 33-I-1999 | 33 | 6893 | 6.5 | 2004_10_29 | 45.2651286 | Bituminous Core | -93.7149912 | Core sent to Xue Li for University of Minnesota testing. AFTER PAVING | 3304BC007, 3304BC011, 3304BC016 combined for testing |  | BC2 | University of Minnesota | 03/31/2005 | 58-28 MnROAD, 33T | extracted | 15.84 | 37.19 | 11700000 | 8876000 | 14680000 | 8876 | 24290 | 2000 | 926700 | 1094.8 | 0.0748 | 16 | 8 |  | 75.1
3304BC007 | 33-I-1999 | 33 | 6893 | 6.5 | 2004_10_29 | 45.2651286 | Bituminous Core | -93.7149912 | Core sent to Xue Li for University of Minnesota testing. AFTER PAVING | 3304BC007, 3304BC011, 3304BC016 combined for testing |  | BC2 | University of Minnesota | 03/31/2005 | 58-28 MnROAD, 33T | extracted | 25.12 | 36.08 | 14290000 | 10410000 | 17680000 | 10410 | 30020 | 2000 | 703700 | 1314.2 | 0.0748 | 16 | 8 |  | 75.1
3304BC007 | 33-I-1999 | 33 | 6893 | 6.5 | 2004_10_29 | 45.2651286 | Bituminous Core | -93.7149912 | Core sent to Xue Li for University of Minnesota testing. AFTER PAVING | 3304BC007, 3304BC011, 3304BC016 combined for testing |  | BC2 | University of Minnesota | 03/16/2005 | 58-28 MnROAD, 33T | extracted | 63.09 | 61.25 | 234800 | 427900 | 488100 | 427.9 | 556.7 | 1000 | 7736 | 1164.1 | 0.0802 | 46 | 25 |  | 75.1
3399AC004 | 33-I-1999 | 33 | 6630 | 0 | 1999_08_30 | 45.2655827 | Asphalt Cement | -93.7157852 |  |  |  |  | University of Minnesota | 03/04/2004 | 58-28 MnROAD, BI7 | PAV | 3.98 | 54.29 | 546600 | 760300 | 936400 | 760.3 | 1153 | 2000 | 235200 | 283.05 | 0.301 | 28 | 8
3399AC004 | 33-I-1999 | 33 | 6630 | 0 | 1999_08_30 | 45.2655827 | Asphalt Cement | -93.7157852 |  |  |  |  | University of Minnesota | 03/04/2004 | 58-28 MnROAD, BI7 | PAV | 6.309 | 53.17 | 740500 | 988800 | 1235000 | 988.8 | 1543 | 2000 | 195800 | 371.66 | 0.2999 | 28 | 8
3399AC004 | 33-I-1999 | 33 | 6630 | 0 | 1999_08_30 | 45.2655827 | Asphalt Cement | -93.7157852 |  |  |  |  | University of Minnesota | 03/04/2004 | 58-28 MnROAD, BI7 | PAV | 10 | 52.07 | 993800 | 1275000 | 1617000 | 1275 | 2050 | 2000 | 161600 | 487.44 | 0.301 | 28 | 8
3399AC004 | 33-I-1999 | 33 | 6630 | 0 | 1999_08_30 | 45.2655827 | Asphalt Cement | -93.7157852 |  |  |  |  | University of Minnesota | 03/04/2004 | 58-28 MnROAD, BI7 | PAV | 15.84 | 50.96 | 1326000 | 1635000 | 2105000 | 1635 | 2711 | 2000 | 132900 | 630.95 | 0.3002 | 28 | 8
3399AC004 | 33-I-1999 | 33 | 6630 | 0 | 1999_08_30 | 45.2655827 | Asphalt Cement | -93.7157852 |  |  |  |  | University of Minnesota | 03/04/2004 | 58-28 MnROAD, BI7 | PAV | 25.12 | 49.84 | 1758000 | 2084000 | 2726000 | 2084 | 3567 | 2000 | 108500 | 812.83 | 0.3007 | 28 | 8
3399AC004 | 33-I-1999 | 33 | 6630 | 0 | 1999_08_30 | 45.2655827 | Asphalt Cement | -93.7157852 |  |  |  |  | University of Minnesota | 03/04/2004 | 58-28 MnROAD, BI7 | PAV | 39.81 | 48.72 | 2317000 | 2640000 | 3512000 | 2640 | 4674 | 2000 | 88230 | 1033.9 | 0.3008 | 28 | 8
3399AC004 | 33-I-1999 | 33 | 6630 | 0 | 1999_08_30 | 45.2655827 | Asphalt Cement | -93.7157852 |  |  |  |  | University of Minnesota | 03/04/2004 | 58-28 MnROAD, BI7 | PAV | 63.09 | 47.61 | 3031000 | 3320000 | 4495000 | 3320 | 6086 | 2000 | 71240 | 1289.6 | 0.301 | 28 | 8
3399AC004 | 33-I-1999 | 33 | 6630 | 0 | 1999_08_30 | 45.2655827 | Asphalt Cement | -93.7157852 |  |  |  |  | University of Minnesota | 03/04/2004 | 58-28 MnROAD, BI7 | PAV | 100 | 46.48 | 3941000 | 4149000 | 5722000 | 4149 | 7892 | 2000 | 57210 | 1555.1 | 0.3006 | 28 | 8
3399AC004 | 33-I-1999 | 33 | 6630 | 0 | 1999_08_30 | 45.2655827 | Asphalt Cement | -93.7157852 |  |  |  |  | University of Minnesota | 03/04/2004 | 58-28 MnROAD, BI7 | PAV | 1 | 62.22 | 65640 | 124600 | 140900 | 124.6 | 159.2 | 2000 | 140900 | 84.26 | 0.5952 | 34 | 8
3399AC004 | 33-I-1999 | 33 | 6630 | 0 | 1999_08_30 | 45.2655827 | Asphalt Cement | -93.7157852 |  |  |  |  | University of Minnesota | 03/04/2004 | 58-28 MnROAD, BI7 | PAV | 1.586 | 61.14 | 93210 | 169100 | 193100 | 169.1 | 220.5 | 2000 | 121800 | 116.41 | 0.5999 | 34 | 8
3399AC004 | 33-I-1999 | 33 | 6630 | 0 | 1999_08_30 | 45.2655827 | Asphalt Cement | -93.7157852 |  |  |  |  | University of Minnesota | 03/04/2004 | 58-28 MnROAD, BI7 | PAV | 2.512 | 60.08 | 131200 | 228000 | 263000 | 228 | 303.5 | 2000 | 104700 | 158.56 | 0.6003 | 34 | 8
3399AC004 | 33-I-1999 | 33 | 6630 | 0 | 1999_08_30 | 45.2655827 | Asphalt Cement | -93.7157852 |  |  |  |  | University of Minnesota | 03/04/2004 | 58-28 MnROAD, BI7 | PAV | 3.98 | 59.02 | 183500 | 305700 | 356500 | 305.7 | 415.8 | 2000 | 89570 | 215.15 | 0.6015 | 34 | 8
3399AC004 | 33-I-1999 | 33 | 6630 | 0 | 1999_08_30 | 45.2655827 | Asphalt Cement | -93.7157852 |  |  |  |  | University of Minnesota | 03/04/2004 | 58-28 MnROAD, BI7 | PAV | 6.309 | 58.01 | 255000 | 408200 | 481300 | 408.2 | 567.5 | 2000 | 76290 | 289.67 | 0.601 | 34 | 8
3304BC007 | 33-I-1999 | 33 | 6893 | 6.5 | 2004_10_29 | 45.2651286 | Bituminous Core | -93.7149912 | Core sent to Xue Li for University of Minnesota testing. AFTER PAVING | 3304BC007, 3304BC011, 3304BC016 combined for testing |  | BC2 | University of Minnesota | 03/31/2005 | 58-28 MnROAD, 33T | extracted | 39.81 | 34.99 | 17370000 | 12160000 | 21200000 | 12160 | 36970 | 2000 | 532500 | 1567.4 | 0.0747 | 16 | 8 |  | 75.1
3304BC007 | 33-I-1999 | 33 | 6893 | 6.5 | 2004_10_29 | 45.2651286 | Bituminous Core | -93.7149912 | Core sent to Xue Li for University of Minnesota testing. AFTER PAVING | 3304BC007, 3304BC011, 3304BC016 combined for testing |  | BC2 | University of Minnesota | 03/31/2005 | 58-28 MnROAD, 33T | extracted | 63.09 | 33.94 | 21000000 | 14130000 | 25310000 | 14130 | 45340 | 2000 | 401200 | 1856.5 | 0.0747 | 16 | 8 |  | 75.1
3304BC007 | 33-I-1999 | 33 | 6893 | 6.5 | 2004_10_29 | 45.2651286 | Bituminous Core | -93.7149912 | Core sent to Xue Li for University of Minnesota testing. AFTER PAVING | 3304BC007, 3304BC011, 3304BC016 combined for testing |  | BC2 | University of Minnesota | 03/31/2005 | 58-28 MnROAD, 33T | extracted | 100 | 32.9 | 25210000 | 16310000 | 30020000 | 16310 | 55280 | 2000 | 300200 | 2171.9 | 0.0748 | 16 | 8 |  | 75.1
3304BC007 | 33-I-1999 | 33 | 6893 | 6.5 | 2004_10_29 | 45.2651286 | Bituminous Core | -93.7149912 | Core sent to Xue Li for University of Minnesota testing. AFTER PAVING | 3304BC007, 3304BC011, 3304BC016 combined for testing |  | BC2 | University of Minnesota | 03/16/2005 | 58-28 MnROAD, 33T | extracted | 39.81 | 52.97 | 1158000 | 1535000 | 1923000 | 1535 | 2409 | 1000 | 48310 | 2554.1 | 0.05 | 34 | 25 |  | 75.1
3304BC007 | 33-I-1999 | 33 | 6893 | 6.5 | 2004_10_29 | 45.2651286 | Bituminous Core | -93.7149912 | Core sent to Xue Li for University of Minnesota testing. AFTER PAVING | 3304BC007, 3304BC011, 3304BC016 combined for testing |  | BC2 | University of Minnesota | 03/16/2005 | 58-28 MnROAD, 33T | extracted | 63.09 | 51.61 | 1565000 | 1975000 | 2519000 | 1975 | 3214 | 1000 | 39930 | 3184.7 | 0.0499 | 34 | 25 |  | 75.1
3304BC007 | 33-I-1999 | 33 | 6893 | 6.5 | 2004_10_29 | 45.2651286 | Bituminous Core | -93.7149912 | Core sent to Xue Li for University of Minnesota testing. AFTER PAVING | 3304BC007, 3304BC011, 3304BC016 combined for testing |  | BC2 | University of Minnesota | 03/16/2005 | 58-28 MnROAD, 33T | extracted | 100 | 50.42 | 2080000 | 2515000 | 3264000 | 2515 | 4235 | 1000 | 32630 | 3878.2 | 0.0499 | 34 | 25 |  | 75.1
3304BC007 | 33-I-1999 | 33 | 6893 | 6.5 | 2004_10_29 | 45.2651286 | Bituminous Core | -93.7149912 | Core sent to Xue Li for University of Minnesota testing. AFTER PAVING | 3304BC007, 3304BC011, 3304BC016 combined for testing |  | BC2 | University of Minnesota | 03/16/2005 | 58-28 MnROAD, 33T | extracted | 1 | 67.62 | 25110 | 60990 | 65960 | 60.99 | 71.33 | 1000 | 65960 | 121.15 | 0.06 | 40 | 25 |  | 75.1
3304BC007 | 33-I-1999 | 33 | 6893 | 6.5 | 2004_10_29 | 45.2651286 | Bituminous Core | -93.7149912 | Core sent to Xue Li for University of Minnesota testing. AFTER PAVING | 3304BC007, 3304BC011, 3304BC016 combined for testing |  | BC2 | University of Minnesota | 03/16/2005 | 58-28 MnROAD, 33T | extracted | 1.586 | 66.23 | 37350 | 84820 | 92680 | 84.82 | 101.3 | 1000 | 58450 | 169.72 | 0.06 | 40 | 25 |  | 75.1
3304BC007 | 33-I-1999 | 33 | 6893 | 6.5 | 2004_10_29 | 45.2651286 | Bituminous Core | -93.7149912 | Core sent to Xue Li for University of Minnesota testing. AFTER PAVING | 3304BC007, 3304BC011, 3304BC016 combined for testing |  | BC2 | University of Minnesota | 03/16/2005 | 58-28 MnROAD, 33T | extracted | 2.512 | 64.98 | 54770 | 117300 | 129500 | 117.3 | 142.9 | 1000 | 51550 | 236.12 | 0.0598 | 40 | 25 |  | 75.1
3304BC007 | 33-I-1999 | 33 | 6893 | 6.5 | 2004_10_29 | 45.2651286 | Bituminous Core | -93.7149912 | Core sent to Xue Li for University of Minnesota testing. AFTER PAVING | 3304BC007, 3304BC011, 3304BC016 combined for testing |  | BC2 | University of Minnesota | 03/16/2005 | 58-28 MnROAD, 33T | extracted | 3.98 | 63.75 | 79260 | 160700 | 179200 | 160.7 | 199.8 | 1000 | 45020 | 326.97 | 0.0601 | 40 | 25 |  | 75.1
3304BC007 | 33-I-1999 | 33 | 6893 | 6.5 | 2004_10_29 | 45.2651286 | Bituminous Core | -93.7149912 | Core sent to Xue Li for University of Minnesota testing. AFTER PAVING | 3304BC007, 3304BC011, 3304BC016 combined for testing |  | BC2 | University of Minnesota | 03/16/2005 | 58-28 MnROAD, 33T | extracted | 6.309 | 62.67 | 113700 | 220000 | 247600 | 220 | 278.7 | 1000 | 39240 | 448.81 | 0.0599 | 40 | 25 |  | 75.1
3304BC007 | 33-I-1999 | 33 | 6893 | 6.5 | 2004_10_29 | 45.2651286 | Bituminous Core | -93.7149912 | Core sent to Xue Li for University of Minnesota testing. AFTER PAVING | 3304BC007, 3304BC011, 3304BC016 combined for testing |  | BC2 | University of Minnesota | 03/16/2005 | 58-28 MnROAD, 33T | extracted | 10 | 61.38 | 163100 | 298800 | 340400 | 298.8 | 387.8 | 1000 | 34040 | 612.15 | 0.0598 | 40 | 25 |  | 75.1
3399AC004 | 33-I-1999 | 33 | 6630 | 0 | 1999_08_30 | 45.2655827 | Asphalt Cement | -93.7157852 |  |  |  |  | University of Minnesota | 03/04/2004 | 58-28 MnROAD, BI7 | PAV | 15.84 | 34.78 | 18910000 | 13130000 | 23020000 | 13130 | 40350 | 2000 | 1453000 | 1149.9 | 0.05 | 10 | 8
3304BC007 | 33-I-1999 | 33 | 6893 | 6.5 | 2004_10_29 | 45.2651286 | Bituminous Core | -93.7149912 | Core sent to Xue Li for University of Minnesota testing. AFTER PAVING | 3304BC007, 3304BC011, 3304BC016 combined for testing |  | BC2 | University of Minnesota | 03/16/2005 | 58-28 MnROAD, 33T | extracted | 15.84 | 60.21 | 230100 | 401900 | 463100 | 401.9 | 533.6 | 1000 | 29230 | 828.69 | 0.06 | 40 | 25 |  | 75.1
3304BC007 | 33-I-1999 | 33 | 6893 | 6.5 | 2004_10_29 | 45.2651286 | Bituminous Core | -93.7149912 | Core sent to Xue Li for University of Minnesota testing. AFTER PAVING | 3304BC007, 3304BC011, 3304BC016 combined for testing |  | BC2 | University of Minnesota | 03/16/2005 | 58-28 MnROAD, 33T | extracted | 25.12 | 59.03 | 323200 | 538400 | 628000 | 538.4 | 732.4 | 1000 | 25000 | 1111.9 | 0.0601 | 40 | 25 |  | 75.1
3304BC007 | 33-I-1999 | 33 | 6893 | 6.5 | 2004_10_29 | 45.2651286 | Bituminous Core | -93.7149912 | Core sent to Xue Li for University of Minnesota testing. AFTER PAVING | 3304BC007, 3304BC011, 3304BC016 combined for testing |  | BC2 | University of Minnesota | 03/16/2005 | 58-28 MnROAD, 33T | extracted | 39.81 | 57.82 | 451600 | 717800 | 848000 | 717.8 | 1002 | 1000 | 21300 | 1473.4 | 0.0599 | 40 | 25 |  | 75.1
3304BC007 | 33-I-1999 | 33 | 6893 | 6.5 | 2004_10_29 | 45.2651286 | Bituminous Core | -93.7149912 | Core sent to Xue Li for University of Minnesota testing. AFTER PAVING | 3304BC007, 3304BC011, 3304BC016 combined for testing |  | BC2 | University of Minnesota | 03/16/2005 | 58-28 MnROAD, 33T | extracted | 63.09 | 56.7 | 625200 | 951800 | 1139000 | 951.8 | 1362 | 1000 | 18050 | 1929.5 | 0.0598 | 40 | 25 |  | 75.1
3304BC007 | 33-I-1999 | 33 | 6893 | 6.5 | 2004_10_29 | 45.2651286 | Bituminous Core | -93.7149912 | Core sent to Xue Li for University of Minnesota testing. AFTER PAVING | 3304BC007, 3304BC011, 3304BC016 combined for testing |  | BC2 | University of Minnesota | 03/16/2005 | 58-28 MnROAD, 33T | extracted | 100 | 55.44 | 861900 | 1251000 | 1519000 | 1251 | 1845 | 1000 | 15190 | 2501.1 | 0.0599 | 40 | 25 |  | 75.1
3304BC007 | 33-I-1999 | 33 | 6893 | 6.5 | 2004_10_29 | 45.2651286 | Bituminous Core | -93.7149912 | Core sent to Xue Li for University of Minnesota testing. AFTER PAVING | 3304BC007, 3304BC011, 3304BC016 combined for testing |  | BC2 | University of Minnesota | 03/16/2005 | 58-28 MnROAD, 33T | extracted | 1 | 72.26 | 7072 | 22110 | 23210 | 22.11 | 24.37 | 1000 | 23210 | 57.01 | 0.0801 | 46 | 25 |  | 75.1
3304BC007 | 33-I-1999 | 33 | 6893 | 6.5 | 2004_10_29 | 45.2651286 | Bituminous Core | -93.7149912 | Core sent to Xue Li for University of Minnesota testing. AFTER PAVING | 3304BC007, 3304BC011, 3304BC016 combined for testing |  | BC2 | University of Minnesota | 03/16/2005 | 58-28 MnROAD, 33T | extracted | 1.586 | 70.88 | 10910 | 31460 | 33300 | 31.46 | 35.24 | 1000 | 21000 | 81.69 | 0.0801 | 46 | 25 |  | 75.1
3304BC007 | 33-I-1999 | 33 | 6893 | 6.5 | 2004_10_29 | 45.2651286 | Bituminous Core | -93.7149912 | Core sent to Xue Li for University of Minnesota testing. AFTER PAVING | 3304BC007, 3304BC011, 3304BC016 combined for testing |  | BC2 | University of Minnesota | 03/16/2005 | 58-28 MnROAD, 33T | extracted | 2.512 | 69.55 | 16600 | 44510 | 47510 | 44.51 | 50.7 | 1000 | 18910 | 116.33 | 0.08 | 46 | 25 |  | 75.1
3304BC007 | 33-I-1999 | 33 | 6893 | 6.5 | 2004_10_29 | 45.2651286 | Bituminous Core | -93.7149912 | Core sent to Xue Li for University of Minnesota testing. AFTER PAVING | 3304BC007, 3304BC011, 3304BC016 combined for testing |  | BC2 | University of Minnesota | 03/16/2005 | 58-28 MnROAD, 33T | extracted | 3.98 | 68.27 | 24980 | 62690 | 67490 | 62.69 | 72.65 | 1000 | 16950 | 164.92 | 0.0799 | 46 | 25 |  | 75.1
3304BC007 | 33-I-1999 | 33 | 6893 | 6.5 | 2004_10_29 | 45.2651286 | Bituminous Core | -93.7149912 | Core sent to Xue Li for University of Minnesota testing. AFTER PAVING | 3304BC007, 3304BC011, 3304BC016 combined for testing |  | BC2 | University of Minnesota | 03/16/2005 | 58-28 MnROAD, 33T | extracted | 6.309 | 67.04 | 37140 | 87660 | 95200 | 87.66 | 103.4 | 1000 | 15090 | 232.46 | 0.08 | 46 | 25 |  | 75.1
3304BC007 | 33-I-1999 | 33 | 6893 | 6.5 | 2004_10_29 | 45.2651286 | Bituminous Core | -93.7149912 | Core sent to Xue Li for University of Minnesota testing. AFTER PAVING | 3304BC007, 3304BC011, 3304BC016 combined for testing |  | BC2 | University of Minnesota | 03/16/2005 | 58-28 MnROAD, 33T | extracted | 10 | 65.85 | 54600 | 121800 | 133400 | 121.8 | 146.2 | 1000 | 13340 | 325.6 | 0.0801 | 46 | 25 |  | 75.1
3304BC007 | 33-I-1999 | 33 | 6893 | 6.5 | 2004_10_29 | 45.2651286 | Bituminous Core | -93.7149912 | Core sent to Xue Li for University of Minnesota testing. AFTER PAVING | 3304BC007, 3304BC011, 3304BC016 combined for testing |  | BC2 | University of Minnesota | 03/16/2005 | 58-28 MnROAD, 33T | extracted | 15.84 | 64.71 | 79460 | 168200 | 186000 | 168.2 | 205.7 | 1000 | 11740 | 452.06 | 0.08 | 46 | 25 |  | 75.1
3304BC007 | 33-I-1999 | 33 | 6893 | 6.5 | 2004_10_29 | 45.2651286 | Bituminous Core | -93.7149912 | Core sent to Xue Li for University of Minnesota testing. AFTER PAVING | 3304BC007, 3304BC011, 3304BC016 combined for testing |  | BC2 | University of Minnesota | 03/16/2005 | 58-28 MnROAD, 33T | extracted | 25.12 | 63.59 | 114800 | 231200 | 258100 | 231.2 | 288.2 | 1000 | 10270 | 623.92 | 0.08 | 46 | 25 |  | 75.1
3304BC007 | 33-I-1999 | 33 | 6893 | 6.5 | 2004_10_29 | 45.2651286 | Bituminous Core | -93.7149912 | Core sent to Xue Li for University of Minnesota testing. AFTER PAVING | 3304BC007, 3304BC011, 3304BC016 combined for testing |  | BC2 | University of Minnesota | 03/16/2005 | 58-28 MnROAD, 33T | extracted | 39.81 | 62.44 | 164800 | 315800 | 356200 | 315.8 | 401.7 | 1000 | 8946 | 855.3 | 0.08 | 46 | 25 |  | 75.1
3304BC007 | 33-I-1999 | 33 | 6893 | 6.5 | 2004_10_29 | 45.2651286 | Bituminous Core | -93.7149912 | Core sent to Xue Li for University of Minnesota testing. AFTER PAVING | 3304BC007, 3304BC011, 3304BC016 combined for testing |  | BC2 | University of Minnesota | 03/16/2005 | 58-28 MnROAD, 33T | extracted | 15.84 | 79.15 | 1340 | 6990 | 7118 | 6.99 | 7.248 | 1000 | 449.2 | 325.16 | 1.4939 | 70 | 25 |  | 75.1
3304BC007 | 33-I-1999 | 33 | 6893 | 6.5 | 2004_10_29 | 45.2651286 | Bituminous Core | -93.7149912 | Core sent to Xue Li for University of Minnesota testing. AFTER PAVING | 3304BC007, 3304BC011, 3304BC016 combined for testing |  | BC2 | University of Minnesota | 03/16/2005 | 58-28 MnROAD, 33T | extracted | 25.12 | 77.88 | 2224 | 10360 | 10590 | 10.36 | 10.84 | 1000 | 421.7 | 484.15 | 1.4987 | 70 | 25 |  | 75.1
3304BC007 | 33-I-1999 | 33 | 6893 | 6.5 | 2004_10_29 | 45.2651286 | Bituminous Core | -93.7149912 | Core sent to Xue Li for University of Minnesota testing. AFTER PAVING | 3304BC007, 3304BC011, 3304BC016 combined for testing |  | BC2 | University of Minnesota | 03/16/2005 | 58-28 MnROAD, 33T | extracted | 39.81 | 76.63 | 3622 | 15230 | 15660 | 15.23 | 16.1 | 1000 | 393.3 | 713.96 | 1.5024 | 70 | 25 |  | 75.1
3304BC007 | 33-I-1999 | 33 | 6893 | 6.5 | 2004_10_29 | 45.2651286 | Bituminous Core | -93.7149912 | Core sent to Xue Li for University of Minnesota testing. AFTER PAVING | 3304BC007, 3304BC011, 3304BC016 combined for testing |  | BC2 | University of Minnesota | 03/16/2005 | 58-28 MnROAD, 33T | extracted | 63.09 | 75.4 | 5806 | 22290 | 23030 | 22.29 | 23.8 | 1000 | 365 | 1043.2 | 1.5047 | 70 | 25 |  | 75.1
3304BC003 | 33-I-1999 | 33 | 6895 | 6 | 2004_07_23 | 45.2651264 | Bituminous Core | -93.7149839 | Core sent to Xue Li for University of Minnesota testing. AFTER PAVING | 3304BC003, 3304BC004 combined for testing |  | BC3 | University of Minnesota | 04/04/2005 | 58-28 MnROAD, 33M | extracted | 39.81 | 42.28 | 6607000 | 6007000 | 8930000 | 6007 | 13270 | 2000 | 224300 | 1059.6 | 0.1198 | 22 | 8 |  | 72.6
3304BC003 | 33-I-1999 | 33 | 6895 | 6 | 2004_07_23 | 45.2651264 | Bituminous Core | -93.7149839 | Core sent to Xue Li for University of Minnesota testing. AFTER PAVING | 3304BC003, 3304BC004 combined for testing |  | BC3 | University of Minnesota | 04/04/2005 | 58-28 MnROAD, 33M | extracted | 63.09 | 40.97 | 8358000 | 7257000 | 11070000 | 7257 | 16880 | 2000 | 175400 | 1298 | 0.1199 | 22 | 8 |  | 72.6
3304BC003 | 33-I-1999 | 33 | 6895 | 6 | 2004_07_23 | 45.2651264 | Bituminous Core | -93.7149839 | Core sent to Xue Li for University of Minnesota testing. AFTER PAVING | 3304BC003, 3304BC004 combined for testing |  | BC3 | University of Minnesota | 04/04/2005 | 58-28 MnROAD, 33M | extracted | 100 | 39.72 | 10480000 | 8702000 | 13620000 | 8702 | 21310 | 2000 | 136200 | 1556.7 | 0.12 | 22 | 8 |  | 72.6
3304BC003 | 33-I-1999 | 33 | 6895 | 6 | 2004_07_23 | 45.2651264 | Bituminous Core | -93.7149839 | Core sent to Xue Li for University of Minnesota testing. AFTER PAVING | 3304BC003, 3304BC004 combined for testing |  | BC3 | University of Minnesota | 04/04/2005 | 58-28 MnROAD, 33M | extracted | 1 | 59.72 | 221800 | 379800 | 439800 | 379.8 | 509.3 | 2000 | 439800 | 111 | 0.2511 | 28 | 8 |  | 72.6
3304BC003 | 33-I-1999 | 33 | 6895 | 6 | 2004_07_23 | 45.2651264 | Bituminous Core | -93.7149839 | Core sent to Xue Li for University of Minnesota testing. AFTER PAVING | 3304BC003, 3304BC004 combined for testing |  | BC3 | University of Minnesota | 04/04/2005 | 58-28 MnROAD, 33M | extracted | 1.586 | 58.31 | 313500 | 507700 | 596600 | 507.7 | 701.2 | 2000 | 376300 | 150.45 | 0.2509 | 28 | 8 |  | 72.6
3304BC003 | 33-I-1999 | 33 | 6895 | 6 | 2004_07_23 | 45.2651264 | Bituminous Core | -93.7149839 | Core sent to Xue Li for University of Minnesota testing. AFTER PAVING | 3304BC003, 3304BC004 combined for testing |  | BC3 | University of Minnesota | 04/04/2005 | 58-28 MnROAD, 33M | extracted | 2.512 | 56.88 | 438400 | 672200 | 802500 | 672.2 | 958.2 | 2000 | 319500 | 201.01 | 0.2493 | 28 | 8 |  | 72.6
3304BC003 | 33-I-1999 | 33 | 6895 | 6 | 2004_07_23 | 45.2651264 | Bituminous Core | -93.7149839 | Core sent to Xue Li for University of Minnesota testing. AFTER PAVING | 3304BC003, 3304BC004 combined for testing |  | BC3 | University of Minnesota | 04/04/2005 | 58-28 MnROAD, 33M | extracted | 3.98 | 55.46 | 606100 | 880500 | 1069000 | 880.5 | 1298 | 2000 | 268500 | 267.78 | 0.2495 | 28 | 8 |  | 72.6
3304BC003 | 33-I-1999 | 33 | 6895 | 6 | 2004_07_23 | 45.2651264 | Bituminous Core | -93.7149839 | Core sent to Xue Li for University of Minnesota testing. AFTER PAVING | 3304BC003, 3304BC004 combined for testing |  | BC3 | University of Minnesota | 02/23/2005 | 58-28 MnROAD, 33M | extracted | 10 | 59.35 | 342800 | 578500 | 672400 | 578.5 | 781.6 | 1000 | 67230 | 1188.9 | 0.0601 | 34 | 25 |  | 72.6
3304BC003 | 33-I-1999 | 33 | 6895 | 6 | 2004_07_23 | 45.2651264 | Bituminous Core | -93.7149839 | Core sent to Xue Li for University of Minnesota testing. AFTER PAVING | 3304BC003, 3304BC004 combined for testing |  | BC3 | University of Minnesota | 02/23/2005 | 58-28 MnROAD, 33M | extracted | 15.84 | 58.05 | 481500 | 772000 | 909900 | 772 | 1072 | 1000 | 57430 | 1571.3 | 0.0598 | 34 | 25 |  | 72.6
3304BC003 | 33-I-1999 | 33 | 6895 | 6 | 2004_07_23 | 45.2651264 | Bituminous Core | -93.7149839 | Core sent to Xue Li for University of Minnesota testing. AFTER PAVING | 3304BC003, 3304BC004 combined for testing |  | BC3 | University of Minnesota | 02/23/2005 | 58-28 MnROAD, 33M | extracted | 25.12 | 57.1 | 663900 | 1026000 | 1222000 | 1026 | 1456 | 1000 | 48650 | 2060.8 | 0.0597 | 34 | 25 |  | 72.6
3304BC003 | 33-I-1999 | 33 | 6895 | 6 | 2004_07_23 | 45.2651264 | Bituminous Core | -93.7149839 | Core sent to Xue Li for University of Minnesota testing. AFTER PAVING | 3304BC003, 3304BC004 combined for testing |  | BC3 | University of Minnesota | 02/23/2005 | 58-28 MnROAD, 33M | extracted | 39.81 | 55.19 | 936900 | 1347000 | 1641000 | 1347 | 1999 | 1000 | 41220 | 2681 | 0.0599 | 34 | 25 |  | 72.6
3304BC003 | 33-I-1999 | 33 | 6895 | 6 | 2004_07_23 | 45.2651264 | Bituminous Core | -93.7149839 | Core sent to Xue Li for University of Minnesota testing. AFTER PAVING | 3304BC003, 3304BC004 combined for testing |  | BC3 | University of Minnesota | 02/23/2005 | 58-28 MnROAD, 33M | extracted | 63.09 | 54.45 | 1256000 | 1758000 | 2161000 | 1758 | 2656 | 1000 | 34250 | 3395.9 | 0.06 | 34 | 25 |  | 72.6
3304BC003 | 33-I-1999 | 33 | 6895 | 6 | 2004_07_23 | 45.2651264 | Bituminous Core | -93.7149839 | Core sent to Xue Li for University of Minnesota testing. AFTER PAVING | 3304BC003, 3304BC004 combined for testing |  | BC3 | University of Minnesota | 02/23/2005 | 58-28 MnROAD, 33M | extracted | 100 | 53.19 | 1702000 | 2275000 | 2842000 | 2275 | 3549 | 1000 | 28410 | 4248.8 | 0.0603 | 34 | 25 |  | 72.6
3304BC003 | 33-I-1999 | 33 | 6895 | 6 | 2004_07_23 | 45.2651264 | Bituminous Core | -93.7149839 | Core sent to Xue Li for University of Minnesota testing. AFTER PAVING | 3304BC003, 3304BC004 combined for testing |  | BC3 | University of Minnesota | 02/23/2005 | 58-28 MnROAD, 33M | extracted | 1 | 70.37 | 16410 | 46010 | 48850 | 46.01 | 51.87 | 1000 | 48850 | 119.8 | 0.0801 | 40 | 25 |  | 72.6
3304BC003 | 33-I-1999 | 33 | 6895 | 6 | 2004_07_23 | 45.2651264 | Bituminous Core | -93.7149839 | Core sent to Xue Li for University of Minnesota testing. AFTER PAVING | 3304BC003, 3304BC004 combined for testing |  | BC3 | University of Minnesota | 02/23/2005 | 58-28 MnROAD, 33M | extracted | 1.586 | 69.01 | 24970 | 65080 | 69700 | 65.08 | 74.66 | 1000 | 43960 | 170.5 | 0.08 | 40 | 25 |  | 72.6
3304BC003 | 33-I-1999 | 33 | 6895 | 6 | 2004_07_23 | 45.2651264 | Bituminous Core | -93.7149839 | Core sent to Xue Li for University of Minnesota testing. AFTER PAVING | 3304BC003, 3304BC004 combined for testing |  | BC3 | University of Minnesota | 02/23/2005 | 58-28 MnROAD, 33M | extracted | 2.512 | 67.66 | 37680 | 91680 | 99130 | 91.68 | 107.2 | 1000 | 39470 | 240.16 | 0.0793 | 40 | 25 |  | 72.6
3304BC003 | 33-I-1999 | 33 | 6895 | 6 | 2004_07_23 | 45.2651264 | Bituminous Core | -93.7149839 | Core sent to Xue Li for University of Minnesota testing. AFTER PAVING | 3304BC003, 3304BC004 combined for testing |  | BC3 | University of Minnesota | 02/23/2005 | 58-28 MnROAD, 33M | extracted | 3.98 | 66.38 | 55730 | 127400 | 139100 | 127.4 | 151.8 | 1000 | 34940 | 338.19 | 0.0798 | 40 | 25 |  | 72.6
3304BC003 | 33-I-1999 | 33 | 6895 | 6 | 2004_07_23 | 45.2651264 | Bituminous Core | -93.7149839 | Core sent to Xue Li for University of Minnesota testing. AFTER PAVING | 3304BC003, 3304BC004 combined for testing |  | BC3 | University of Minnesota | 02/23/2005 | 58-28 MnROAD, 33M | extracted | 6.309 | 65.42 | 81250 | 177600 | 195300 | 177.6 | 214.8 | 1000 | 30960 | 473.02 | 0.0797 | 40 | 25 |  | 72.6
3304BC003 | 33-I-1999 | 33 | 6895 | 6 | 2004_07_23 | 45.2651264 | Bituminous Core | -93.7149839 | Core sent to Xue Li for University of Minnesota testing. AFTER PAVING | 3304BC003, 3304BC004 combined for testing |  | BC3 | University of Minnesota | 02/23/2005 | 58-28 MnROAD, 33M | extracted | 10 | 64.11 | 118500 | 244200 | 271400 | 244.2 | 301.7 | 1000 | 27140 | 657.22 | 0.0801 | 40 | 25 |  | 72.6
3304BC003 | 33-I-1999 | 33 | 6895 | 6 | 2004_07_23 | 45.2651264 | Bituminous Core | -93.7149839 | Core sent to Xue Li for University of Minnesota testing. AFTER PAVING | 3304BC003, 3304BC004 combined for testing |  | BC3 | University of Minnesota | 02/23/2005 | 58-28 MnROAD, 33M | extracted | 15.84 | 62.9 | 171200 | 334600 | 375900 | 334.6 | 422.3 | 1000 | 23720 | 902.28 | 0.0799 | 40 | 25 |  | 72.6
3304BC007 | 33-I-1999 | 33 | 6893 | 6.5 | 2004_10_29 | 45.2651286 | Bituminous Core | -93.7149912 | Core sent to Xue Li for University of Minnesota testing. AFTER PAVING | 3304BC007, 3304BC011, 3304BC016 combined for testing |  | BC2 | University of Minnesota | 03/31/2005 | 58-28 MnROAD, 33T | extracted | 1.586 | 49.96 | 1352000 | 1609000 | 2102000 | 1609 | 2745 | 2000 | 1326000 | 209.79 | 0.0994 | 22 | 8 |  | 75.1
3304BC007 | 33-I-1999 | 33 | 6893 | 6.5 | 2004_10_29 | 45.2651286 | Bituminous Core | -93.7149912 | Core sent to Xue Li for University of Minnesota testing. AFTER PAVING | 3304BC007, 3304BC011, 3304BC016 combined for testing |  | BC2 | University of Minnesota | 03/31/2005 | 58-28 MnROAD, 33T | extracted | 2.512 | 48.45 | 1794000 | 2024000 | 2705000 | 2024 | 3614 | 2000 | 1077000 | 269.94 | 0.0994 | 22 | 8 |  | 75.1
3304BC007 | 33-I-1999 | 33 | 6893 | 6.5 | 2004_10_29 | 45.2651286 | Bituminous Core | -93.7149912 | Core sent to Xue Li for University of Minnesota testing. AFTER PAVING | 3304BC007, 3304BC011, 3304BC016 combined for testing |  | BC2 | University of Minnesota | 03/31/2005 | 58-28 MnROAD, 33T | extracted | 3.98 | 47.03 | 2349000 | 2522000 | 3446000 | 2522 | 4710 | 2000 | 865800 | 346.43 | 0.1002 | 22 | 8 |  | 75.1
3304BC007 | 33-I-1999 | 33 | 6893 | 6.5 | 2004_10_29 | 45.2651286 | Bituminous Core | -93.7149912 | Core sent to Xue Li for University of Minnesota testing. AFTER PAVING | 3304BC007, 3304BC011, 3304BC016 combined for testing |  | BC2 | University of Minnesota | 03/31/2005 | 58-28 MnROAD, 33T | extracted | 6.309 | 45.6 | 3068000 | 3133000 | 4385000 | 3133 | 6137 | 2000 | 695000 | 438.49 | 0.0997 | 22 | 8 |  | 75.1
3304BC007 | 33-I-1999 | 33 | 6893 | 6.5 | 2004_10_29 | 45.2651286 | Bituminous Core | -93.7149912 | Core sent to Xue Li for University of Minnesota testing. AFTER PAVING | 3304BC007, 3304BC011, 3304BC016 combined for testing |  | BC2 | University of Minnesota | 03/31/2005 | 58-28 MnROAD, 33T | extracted | 10 | 44.32 | 3943000 | 3849000 | 5510000 | 3849 | 7887 | 2000 | 550900 | 550.51 | 0.0997 | 22 | 8 |  | 75.1
3304BC007 | 33-I-1999 | 33 | 6893 | 6.5 | 2004_10_29 | 45.2651286 | Bituminous Core | -93.7149912 | Core sent to Xue Li for University of Minnesota testing. AFTER PAVING | 3304BC007, 3304BC011, 3304BC016 combined for testing |  | BC2 | University of Minnesota | 03/31/2005 | 58-28 MnROAD, 33T | extracted | 15.84 | 42.97 | 5043000 | 4697000 | 6891000 | 4697 | 10110 | 2000 | 434900 | 688.85 | 0.1 | 22 | 8 |  | 75.1
3304BC007 | 33-I-1999 | 33 | 6893 | 6.5 | 2004_10_29 | 45.2651286 | Bituminous Core | -93.7149912 | Core sent to Xue Li for University of Minnesota testing. AFTER PAVING | 3304BC007, 3304BC011, 3304BC016 combined for testing |  | BC2 | University of Minnesota | 03/31/2005 | 58-28 MnROAD, 33T | extracted | 25.12 | 41.71 | 6392000 | 5698000 | 8563000 | 5698 | 12870 | 2000 | 340900 | 853.19 | 0.1 | 22 | 8 |  | 75.1
3304BC007 | 33-I-1999 | 33 | 6893 | 6.5 | 2004_10_29 | 45.2651286 | Bituminous Core | -93.7149912 | Core sent to Xue Li for University of Minnesota testing. AFTER PAVING | 3304BC007, 3304BC011, 3304BC016 combined for testing |  | BC2 | University of Minnesota | 03/31/2005 | 58-28 MnROAD, 33T | extracted | 39.81 | 40.49 | 8036000 | 6861000 | 10570000 | 6861 | 16270 | 2000 | 265400 | 1046.8 | 0.1 | 22 | 8 |  | 75.1
3304BC007 | 33-I-1999 | 33 | 6893 | 6.5 | 2004_10_29 | 45.2651286 | Bituminous Core | -93.7149912 | Core sent to Xue Li for University of Minnesota testing. AFTER PAVING | 3304BC007, 3304BC011, 3304BC016 combined for testing |  | BC2 | University of Minnesota | 03/31/2005 | 58-28 MnROAD, 33T | extracted | 63.09 | 39.31 | 10040000 | 8219000 | 12970000 | 8219 | 20480 | 2000 | 205600 | 1267.7 | 0.0997 | 22 | 8 |  | 75.1
3304BC007 | 33-I-1999 | 33 | 6893 | 6.5 | 2004_10_29 | 45.2651286 | Bituminous Core | -93.7149912 | Core sent to Xue Li for University of Minnesota testing. AFTER PAVING | 3304BC007, 3304BC011, 3304BC016 combined for testing |  | BC2 | University of Minnesota | 03/31/2005 | 58-28 MnROAD, 33T | extracted | 100 | 38.15 | 12450000 | 9782000 | 15840000 | 9782 | 25640 | 2000 | 158300 | 1513.6 | 0.0999 | 22 | 8 |  | 75.1
3304BC007 | 33-I-1999 | 33 | 6893 | 6.5 | 2004_10_29 | 45.2651286 | Bituminous Core | -93.7149912 | Core sent to Xue Li for University of Minnesota testing. AFTER PAVING | 3304BC007, 3304BC011, 3304BC016 combined for testing |  | BC2 | University of Minnesota | 03/31/2005 | 58-28 MnROAD, 33T | extracted | 1 | 57.12 | 319700 | 494600 | 588900 | 494.6 | 701.3 | 2000 | 589000 | 148 | 0.25 | 28 | 8 |  | 75.1
3304BC007 | 33-I-1999 | 33 | 6893 | 6.5 | 2004_10_29 | 45.2651286 | Bituminous Core | -93.7149912 | Core sent to Xue Li for University of Minnesota testing. AFTER PAVING | 3304BC007, 3304BC011, 3304BC016 combined for testing |  | BC2 | University of Minnesota | 03/31/2005 | 58-28 MnROAD, 33T | extracted | 1.586 | 55.73 | 443000 | 650200 | 786700 | 650.2 | 952 | 2000 | 496200 | 197.59 | 0.2499 | 28 | 8 |  | 75.1
3304BC007 | 33-I-1999 | 33 | 6893 | 6.5 | 2004_10_29 | 45.2651286 | Bituminous Core | -93.7149912 | Core sent to Xue Li for University of Minnesota testing. AFTER PAVING | 3304BC007, 3304BC011, 3304BC016 combined for testing |  | BC2 | University of Minnesota | 03/31/2005 | 58-28 MnROAD, 33T | extracted | 2.512 | 54.35 | 606600 | 845900 | 1041000 | 845.9 | 1281 | 2000 | 414400 | 261.24 | 0.2498 | 28 | 8 |  | 75.1
3304BC007 | 33-I-1999 | 33 | 6893 | 6.5 | 2004_10_29 | 45.2651286 | Bituminous Core | -93.7149912 | Core sent to Xue Li for University of Minnesota testing. AFTER PAVING | 3304BC007, 3304BC011, 3304BC016 combined for testing |  | BC2 | University of Minnesota | 03/31/2005 | 58-28 MnROAD, 33T | extracted | 3.98 | 52.96 | 825900 | 1094000 | 1371000 | 1094 | 1718 | 2000 | 344500 | 343.29 | 0.2493 | 28 | 8 |  | 75.1
3304BC007 | 33-I-1999 | 33 | 6893 | 6.5 | 2004_10_29 | 45.2651286 | Bituminous Core | -93.7149912 | Core sent to Xue Li for University of Minnesota testing. AFTER PAVING | 3304BC007, 3304BC011, 3304BC016 combined for testing |  | BC2 | University of Minnesota | 03/31/2005 | 58-28 MnROAD, 33T | extracted | 6.309 | 51.6 | 1112000 | 1403000 | 1790000 | 1403 | 2284 | 2000 | 283700 | 449.38 | 0.2502 | 28 | 8 |  | 75.1
3304BC007 | 33-I-1999 | 33 | 6893 | 6.5 | 2004_10_29 | 45.2651286 | Bituminous Core | -93.7149912 | Core sent to Xue Li for University of Minnesota testing. AFTER PAVING | 3304BC007, 3304BC011, 3304BC016 combined for testing |  | BC2 | University of Minnesota | 03/31/2005 | 58-28 MnROAD, 33T | extracted | 10 | 50.26 | 1484000 | 1785000 | 2322000 | 1785 | 3020 | 2000 | 232200 | 579.59 | 0.2491 | 28 | 8 |  | 75.1
3304BC007 | 33-I-1999 | 33 | 6893 | 6.5 | 2004_10_29 | 45.2651286 | Bituminous Core | -93.7149912 | Core sent to Xue Li for University of Minnesota testing. AFTER PAVING | 3304BC007, 3304BC011, 3304BC016 combined for testing |  | BC2 | University of Minnesota | 03/31/2005 | 58-28 MnROAD, 33T | extracted | 15.84 | 48.93 | 1965000 | 2255000 | 2991000 | 2255 | 3968 | 2000 | 188800 | 746.51 | 0.2497 | 28 | 8 |  | 75.1
3304BC007 | 33-I-1999 | 33 | 6893 | 6.5 | 2004_10_29 | 45.2651286 | Bituminous Core | -93.7149912 | Core sent to Xue Li for University of Minnesota testing. AFTER PAVING | 3304BC007, 3304BC011, 3304BC016 combined for testing |  | BC2 | University of Minnesota | 03/31/2005 | 58-28 MnROAD, 33T | extracted | 25.12 | 47.62 | 2579000 | 2827000 | 3827000 | 2827 | 5180 | 2000 | 152300 | 948.05 | 0.2491 | 28 | 8 |  | 75.1
3304BC007 | 33-I-1999 | 33 | 6893 | 6.5 | 2004_10_29 | 45.2651286 | Bituminous Core | -93.7149912 | Core sent to Xue Li for University of Minnesota testing. AFTER PAVING | 3304BC007, 3304BC011, 3304BC016 combined for testing |  | BC2 | University of Minnesota | 03/31/2005 | 58-28 MnROAD, 33T | extracted | 39.81 | 46.31 | 3371000 | 3529000 | 4880000 | 3529 | 6749 | 2000 | 122600 | 1195.4 | 0.2487 | 28 | 8 |  | 75.1
3304BC007 | 33-I-1999 | 33 | 6893 | 6.5 | 2004_10_29 | 45.2651286 | Bituminous Core | -93.7149912 | Core sent to Xue Li for University of Minnesota testing. AFTER PAVING | 3304BC007, 3304BC011, 3304BC016 combined for testing |  | BC2 | University of Minnesota | 03/31/2005 | 58-28 MnROAD, 33T | extracted | 63.09 | 45.03 | 4359000 | 4364000 | 6168000 | 4364 | 8718 | 2000 | 97760 | 1484.5 | 0.2492 | 28 | 8 |  | 75.1
3304BC007 | 33-I-1999 | 33 | 6893 | 6.5 | 2004_10_29 | 45.2651286 | Bituminous Core | -93.7149912 | Core sent to Xue Li for University of Minnesota testing. AFTER PAVING | 3304BC007, 3304BC011, 3304BC016 combined for testing |  | BC2 | University of Minnesota | 03/31/2005 | 58-28 MnROAD, 33T | extracted | 100 | 43.78 | 5600000 | 5366000 | 7756000 | 5366 | 11210 | 2000 | 77540 | 1788.9 | 0.2485 | 28 | 8 |  | 75.1
3304BC007 | 33-I-1999 | 33 | 6893 | 6.5 | 2004_10_29 | 45.2651286 | Bituminous Core | -93.7149912 | Core sent to Xue Li for University of Minnesota testing. AFTER PAVING | 3304BC007, 3304BC011, 3304BC016 combined for testing |  | BC2 | University of Minnesota | 03/31/2005 | 58-28 MnROAD, 33T | extracted | 1 | 62.48 | 93760 | 180000 | 202900 | 180 | 228.8 | 2000 | 202900 | 102.12 | 0.5007 | 34 | 8 |  | 75.1
3304BC007 | 33-I-1999 | 33 | 6893 | 6.5 | 2004_10_29 | 45.2651286 | Bituminous Core | -93.7149912 | Core sent to Xue Li for University of Minnesota testing. AFTER PAVING | 3304BC007, 3304BC011, 3304BC016 combined for testing |  | BC2 | University of Minnesota | 03/31/2005 | 58-28 MnROAD, 33T | extracted | 1.586 | 61.21 | 134100 | 244000 | 278400 | 244 | 317.7 | 2000 | 175600 | 140.83 | 0.5033 | 34 | 8 |  | 75.1
3304BC007 | 33-I-1999 | 33 | 6893 | 6.5 | 2004_10_29 | 45.2651286 | Bituminous Core | -93.7149912 | Core sent to Xue Li for University of Minnesota testing. AFTER PAVING | 3304BC007, 3304BC011, 3304BC016 combined for testing |  | BC2 | University of Minnesota | 03/31/2005 | 58-28 MnROAD, 33T | extracted | 2.512 | 59.95 | 190700 | 329600 | 380800 | 329.6 | 440 | 2000 | 151600 | 192.27 | 0.5026 | 34 | 8 |  | 75.1
3304BC007 | 33-I-1999 | 33 | 6893 | 6.5 | 2004_10_29 | 45.2651286 | Bituminous Core | -93.7149912 | Core sent to Xue Li for University of Minnesota testing. AFTER PAVING | 3304BC007, 3304BC011, 3304BC016 combined for testing |  | BC2 | University of Minnesota | 03/31/2005 | 58-28 MnROAD, 33T | extracted | 3.98 | 58.6 | 269100 | 440800 | 516400 | 440.8 | 605 | 2000 | 129700 | 260.97 | 0.5034 | 34 | 8 |  | 75.1
3304BC007 | 33-I-1999 | 33 | 6893 | 6.5 | 2004_10_29 | 45.2651286 | Bituminous Core | -93.7149912 | Core sent to Xue Li for University of Minnesota testing. AFTER PAVING | 3304BC007, 3304BC011, 3304BC016 combined for testing |  | BC2 | University of Minnesota | 03/31/2005 | 58-28 MnROAD, 33T | extracted | 6.309 | 57.33 | 375400 | 585500 | 695500 | 585.5 | 826.2 | 2000 | 110200 | 350.17 | 0.5022 | 34 | 8 |  | 75.1
3304BC007 | 33-I-1999 | 33 | 6893 | 6.5 | 2004_10_29 | 45.2651286 | Bituminous Core | -93.7149912 | Core sent to Xue Li for University of Minnesota testing. AFTER PAVING | 3304BC007, 3304BC011, 3304BC016 combined for testing |  | BC2 | University of Minnesota | 03/31/2005 | 58-28 MnROAD, 33T | extracted | 10 | 56.06 | 519700 | 772100 | 930700 | 772.1 | 1122 | 2000 | 93060 | 467.81 | 0.5026 | 34 | 8 |  | 75.1
3304BC007 | 33-I-1999 | 33 | 6893 | 6.5 | 2004_10_29 | 45.2651286 | Bituminous Core | -93.7149912 | Core sent to Xue Li for University of Minnesota testing. AFTER PAVING | 3304BC007, 3304BC011, 3304BC016 combined for testing |  | BC2 | University of Minnesota | 03/31/2005 | 58-28 MnROAD, 33T | extracted | 15.84 | 54.78 | 712600 | 1009000 | 1236000 | 1009 | 1512 | 2000 | 77980 | 616.33 | 0.5012 | 34 | 8 |  | 75.1
3304BC007 | 33-I-1999 | 33 | 6893 | 6.5 | 2004_10_29 | 45.2651286 | Bituminous Core | -93.7149912 | Core sent to Xue Li for University of Minnesota testing. AFTER PAVING | 3304BC007, 3304BC011, 3304BC016 combined for testing |  | BC2 | University of Minnesota | 03/31/2005 | 58-28 MnROAD, 33T | extracted | 25.12 | 53.5 | 969800 | 1311000 | 1630000 | 1311 | 2028 | 2000 | 64900 | 805.32 | 0.5009 | 34 | 8 |  | 75.1
3304BC007 | 33-I-1999 | 33 | 6893 | 6.5 | 2004_10_29 | 45.2651286 | Bituminous Core | -93.7149912 | Core sent to Xue Li for University of Minnesota testing. AFTER PAVING | 3304BC007, 3304BC011, 3304BC016 combined for testing |  | BC2 | University of Minnesota | 03/31/2005 | 58-28 MnROAD, 33T | extracted | 39.81 | 52.21 | 1309000 | 1689000 | 2137000 | 1689 | 2704 | 2000 | 53680 | 1035.5 | 0.5004 | 34 | 8 |  | 75.1
3304BC007 | 33-I-1999 | 33 | 6893 | 6.5 | 2004_10_29 | 45.2651286 | Bituminous Core | -93.7149912 | Core sent to Xue Li for University of Minnesota testing. AFTER PAVING | 3304BC007, 3304BC011, 3304BC016 combined for testing |  | BC2 | University of Minnesota | 03/31/2005 | 58-28 MnROAD, 33T | extracted | 63.09 | 50.92 | 1757000 | 2164000 | 2788000 | 2164 | 3591 | 2000 | 44180 | 1303.7 | 0.5004 | 34 | 8 |  | 75.1
3304BC007 | 33-I-1999 | 33 | 6893 | 6.5 | 2004_10_29 | 45.2651286 | Bituminous Core | -93.7149912 | Core sent to Xue Li for University of Minnesota testing. AFTER PAVING | 3304BC007, 3304BC011, 3304BC016 combined for testing |  | BC2 | University of Minnesota | 03/31/2005 | 58-28 MnROAD, 33T | extracted | 100 | 49.65 | 2337000 | 2750000 | 3609000 | 2750 | 4736 | 2000 | 36080 | 1579.2 | 0.5009 | 34 | 8 |  | 75.1
3304BC007 | 33-I-1999 | 33 | 6893 | 6.5 | 2004_10_29 | 45.2651286 | Bituminous Core | -93.7149912 | Core sent to Xue Li for University of Minnesota testing. AFTER PAVING | 3304BC007, 3304BC011, 3304BC016 combined for testing |  | BC2 | University of Minnesota | 03/16/2005 | 58-28 MnROAD, 33T | extracted | 1 | 63 | 80990 | 159000 | 178400 | 159 | 200.2 | 1000 | 178400 | 270.39 | 0.0499 | 34 | 25 |  | 75.1
3304BC007 | 33-I-1999 | 33 | 6893 | 6.5 | 2004_10_29 | 45.2651286 | Bituminous Core | -93.7149912 | Core sent to Xue Li for University of Minnesota testing. AFTER PAVING | 3304BC007, 3304BC011, 3304BC016 combined for testing |  | BC2 | University of Minnesota | 03/16/2005 | 58-28 MnROAD, 33T | extracted | 1.586 | 61.59 | 117200 | 216600 | 246300 | 216.6 | 280 | 1000 | 155300 | 371.88 | 0.0499 | 34 | 25 |  | 75.1
3304BC007 | 33-I-1999 | 33 | 6893 | 6.5 | 2004_10_29 | 45.2651286 | Bituminous Core | -93.7149912 | Core sent to Xue Li for University of Minnesota testing. AFTER PAVING | 3304BC007, 3304BC011, 3304BC016 combined for testing |  | BC2 | University of Minnesota | 03/16/2005 | 58-28 MnROAD, 33T | extracted | 2.512 | 60.37 | 165800 | 291500 | 335400 | 291.5 | 385.8 | 1000 | 133500 | 503.68 | 0.05 | 34 | 25 |  | 75.1
3304BC007 | 33-I-1999 | 33 | 6893 | 6.5 | 2004_10_29 | 45.2651286 | Bituminous Core | -93.7149912 | Core sent to Xue Li for University of Minnesota testing. AFTER PAVING | 3304BC007, 3304BC011, 3304BC016 combined for testing |  | BC2 | University of Minnesota | 03/16/2005 | 58-28 MnROAD, 33T | extracted | 3.98 | 59.12 | 234700 | 392400 | 457300 | 392.4 | 532.8 | 1000 | 114900 | 679.83 | 0.0499 | 34 | 25 |  | 75.1
3304BC007 | 33-I-1999 | 33 | 6893 | 6.5 | 2004_10_29 | 45.2651286 | Bituminous Core | -93.7149912 | Core sent to Xue Li for University of Minnesota testing. AFTER PAVING | 3304BC007, 3304BC011, 3304BC016 combined for testing |  | BC2 | University of Minnesota | 03/16/2005 | 58-28 MnROAD, 33T | extracted | 6.309 | 57.88 | 328300 | 522900 | 617500 | 522.9 | 729.1 | 1000 | 97860 | 908.71 | 0.05 | 34 | 25 |  | 75.1
3304BC007 | 33-I-1999 | 33 | 6893 | 6.5 | 2004_10_29 | 45.2651286 | Bituminous Core | -93.7149912 | Core sent to Xue Li for University of Minnesota testing. AFTER PAVING | 3304BC007, 3304BC011, 3304BC016 combined for testing |  | BC2 | University of Minnesota | 03/16/2005 | 58-28 MnROAD, 33T | extracted | 10 | 56.62 | 454700 | 690100 | 826400 | 690.1 | 989.7 | 1000 | 82630 | 1200.5 | 0.0501 | 34 | 25 |  | 75.1
3304BC007 | 33-I-1999 | 33 | 6893 | 6.5 | 2004_10_29 | 45.2651286 | Bituminous Core | -93.7149912 | Core sent to Xue Li for University of Minnesota testing. AFTER PAVING | 3304BC007, 3304BC011, 3304BC016 combined for testing |  | BC2 | University of Minnesota | 03/16/2005 | 58-28 MnROAD, 33T | extracted | 15.84 | 55.42 | 625900 | 907900 | 1103000 | 907.9 | 1339 | 1000 | 69600 | 1564.4 | 0.05 | 34 | 25 |  | 75.1
3304BC007 | 33-I-1999 | 33 | 6893 | 6.5 | 2004_10_29 | 45.2651286 | Bituminous Core | -93.7149912 | Core sent to Xue Li for University of Minnesota testing. AFTER PAVING | 3304BC007, 3304BC011, 3304BC016 combined for testing |  | BC2 | University of Minnesota | 03/16/2005 | 58-28 MnROAD, 33T | extracted | 25.12 | 54.24 | 855000 | 1187000 | 1463000 | 1187 | 1803 | 1000 | 58240 | 2016 | 0.0499 | 34 | 25 |  | 75.1
3304BC007 | 33-I-1999 | 33 | 6893 | 6.5 | 2004_10_29 | 45.2651286 | Bituminous Core | -93.7149912 | Core sent to Xue Li for University of Minnesota testing. AFTER PAVING | 3304BC007, 3304BC011, 3304BC016 combined for testing |  | BC2 | University of Minnesota | 03/31/2005 | 58-28 MnROAD, 33T | extracted | 25.12 | 26.66 | 52590000 | 26410000 | 58850000 | 26410 | 131100 | 2000 | 2343000 | 1143.5 | 0.02 | 4 | 8 |  | 75.1
3304BC007 | 33-I-1999 | 33 | 6893 | 6.5 | 2004_10_29 | 45.2651286 | Bituminous Core | -93.7149912 | Core sent to Xue Li for University of Minnesota testing. AFTER PAVING | 3304BC007, 3304BC011, 3304BC016 combined for testing |  | BC2 | University of Minnesota | 03/31/2005 | 58-28 MnROAD, 33T | extracted | 39.81 | 25.8 | 60530000 | 29260000 | 67230000 | 29260 | 154500 | 2000 | 1689000 | 1300.6 | 0.02 | 4 | 8 |  | 75.1
3304BC007 | 33-I-1999 | 33 | 6893 | 6.5 | 2004_10_29 | 45.2651286 | Bituminous Core | -93.7149912 | Core sent to Xue Li for University of Minnesota testing. AFTER PAVING | 3304BC007, 3304BC011, 3304BC016 combined for testing |  | BC2 | University of Minnesota | 03/31/2005 | 58-28 MnROAD, 33T | extracted | 63.09 | 24.96 | 69340000 | 32270000 | 76480000 | 32270 | 181300 | 2000 | 1212000 | 1465.9 | 0.02 | 4 | 8 |  | 75.1
3304BC007 | 33-I-1999 | 33 | 6893 | 6.5 | 2004_10_29 | 45.2651286 | Bituminous Core | -93.7149912 | Core sent to Xue Li for University of Minnesota testing. AFTER PAVING | 3304BC007, 3304BC011, 3304BC016 combined for testing |  | BC2 | University of Minnesota | 03/31/2005 | 58-28 MnROAD, 33T | extracted | 100 | 24.1 | 79140000 | 35400000 | 86700000 | 35400 | 212300 | 2000 | 866700 | 1643.3 | 0.02 | 4 | 8 |  | 75.1
3304BC003 | 33-I-1999 | 33 | 6895 | 6 | 2004_07_23 | 45.2651264 | Bituminous Core | -93.7149839 | Core sent to Xue Li for University of Minnesota testing. AFTER PAVING | 3304BC003, 3304BC004 combined for testing |  | BC4 | University of Minnesota | 04/05/2005 | 58-28 MnROAD, 33B | extracted | 63.09 | 25.1 | 71600000 | 33540000 | 79070000 | 33540 | 186400 | 2000 | 1253000 | 1514.7 | 0.02 | 4 | 8 |  | 73.1
3304BC003 | 33-I-1999 | 33 | 6895 | 6 | 2004_07_23 | 45.2651264 | Bituminous Core | -93.7149839 | Core sent to Xue Li for University of Minnesota testing. AFTER PAVING | 3304BC003, 3304BC004 combined for testing |  | BC4 | University of Minnesota | 04/05/2005 | 58-28 MnROAD, 33B | extracted | 100 | 24.21 | 81740000 | 36760000 | 89630000 | 36760 | 218500 | 2000 | 896000 | 1698.4 | 0.02 | 4 | 8 |  | 73.1
3304BC003 | 33-I-1999 | 33 | 6895 | 6 | 2004_07_23 | 45.2651264 | Bituminous Core | -93.7149839 | Core sent to Xue Li for University of Minnesota testing. AFTER PAVING | 3304BC003, 3304BC004 combined for testing |  | BC4 | University of Minnesota | 04/05/2005 | 58-28 MnROAD, 33B | extracted | 1 | 40.38 | 7109000 | 6045000 | 9331000 | 6045 | 14400 | 2000 | 9331000 | 465.99 | 0.0499 | 10 | 8 |  | 73.1
3304BC003 | 33-I-1999 | 33 | 6895 | 6 | 2004_07_23 | 45.2651264 | Bituminous Core | -93.7149839 | Core sent to Xue Li for University of Minnesota testing. AFTER PAVING | 3304BC003, 3304BC004 combined for testing |  | BC4 | University of Minnesota | 04/05/2005 | 58-28 MnROAD, 33B | extracted | 1.586 | 38.87 | 8931000 | 7197000 | 11470000 | 7197 | 18280 | 2000 | 7234000 | 573.66 | 0.05 | 10 | 8 |  | 73.1
3304BC003 | 33-I-1999 | 33 | 6895 | 6 | 2004_07_23 | 45.2651264 | Bituminous Core | -93.7149839 | Core sent to Xue Li for University of Minnesota testing. AFTER PAVING | 3304BC003, 3304BC004 combined for testing |  | BC4 | University of Minnesota | 04/05/2005 | 58-28 MnROAD, 33B | extracted | 2.512 | 37.5 | 11040000 | 8475000 | 13920000 | 8475 | 22870 | 2000 | 5543000 | 696.37 | 0.0501 | 10 | 8 |  | 73.1
3304BC003 | 33-I-1999 | 33 | 6895 | 6 | 2004_07_23 | 45.2651264 | Bituminous Core | -93.7149839 | Core sent to Xue Li for University of Minnesota testing. AFTER PAVING | 3304BC003, 3304BC004 combined for testing |  | BC4 | University of Minnesota | 04/05/2005 | 58-28 MnROAD, 33B | extracted | 3.98 | 36.2 | 13570000 | 9931000 | 16820000 | 9931 | 28470 | 2000 | 4224000 | 837.7 | 0.05 | 10 | 8 |  | 73.1
3304BC003 | 33-I-1999 | 33 | 6895 | 6 | 2004_07_23 | 45.2651264 | Bituminous Core | -93.7149839 | Core sent to Xue Li for University of Minnesota testing. AFTER PAVING | 3304BC003, 3304BC004 combined for testing |  | BC4 | University of Minnesota | 04/05/2005 | 58-28 MnROAD, 33B | extracted | 6.309 | 34.94 | 16500000 | 11530000 | 20130000 | 11530 | 35150 | 2000 | 3191000 | 1002.9 | 0.0501 | 10 | 8 |  | 73.1
3304BC003 | 33-I-1999 | 33 | 6895 | 6 | 2004_07_23 | 45.2651264 | Bituminous Core | -93.7149839 | Core sent to Xue Li for University of Minnesota testing. AFTER PAVING | 3304BC003, 3304BC004 combined for testing |  | BC4 | University of Minnesota | 04/05/2005 | 58-28 MnROAD, 33B | extracted | 10 | 33.78 | 19930000 | 13330000 | 23980000 | 13330 | 43130 | 2000 | 2398000 | 1192.5 | 0.0501 | 10 | 8 |  | 73.1
3304BC003 | 33-I-1999 | 33 | 6895 | 6 | 2004_07_23 | 45.2651264 | Bituminous Core | -93.7149839 | Core sent to Xue Li for University of Minnesota testing. AFTER PAVING | 3304BC003, 3304BC004 combined for testing |  | BC4 | University of Minnesota | 04/05/2005 | 58-28 MnROAD, 33B | extracted | 15.84 | 32.63 | 23960000 | 15340000 | 28460000 | 15340 | 52770 | 2000 | 1796000 | 1405.4 | 0.0499 | 10 | 8 |  | 73.1
3304BC003 | 33-I-1999 | 33 | 6895 | 6 | 2004_07_23 | 45.2651264 | Bituminous Core | -93.7149839 | Core sent to Xue Li for University of Minnesota testing. AFTER PAVING | 3304BC003, 3304BC004 combined for testing |  | BC4 | University of Minnesota | 04/05/2005 | 58-28 MnROAD, 33B | extracted | 25.12 | 31.54 | 28640000 | 17580000 | 33600000 | 17580 | 64240 | 2000 | 1338000 | 1657.5 | 0.05 | 10 | 8 |  | 73.1
3304BC003 | 33-I-1999 | 33 | 6895 | 6 | 2004_07_23 | 45.2651264 | Bituminous Core | -93.7149839 | Core sent to Xue Li for University of Minnesota testing. AFTER PAVING | 3304BC003, 3304BC004 combined for testing |  | BC4 | University of Minnesota | 04/05/2005 | 58-28 MnROAD, 33B | extracted | 39.81 | 30.51 | 33900000 | 19980000 | 39350000 | 19980 | 77500 | 2000 | 988400 | 1933.7 | 0.0501 | 10 | 8 |  | 73.1
3304BC003 | 33-I-1999 | 33 | 6895 | 6 | 2004_07_23 | 45.2651264 | Bituminous Core | -93.7149839 | Core sent to Xue Li for University of Minnesota testing. AFTER PAVING | 3304BC003, 3304BC004 combined for testing |  | BC4 | University of Minnesota | 04/05/2005 | 58-28 MnROAD, 33B | extracted | 63.09 | 29.52 | 39900000 | 22590000 | 45860000 | 22590 | 93070 | 2000 | 726800 | 2238.2 | 0.0501 | 10 | 8 |  | 73.1
3304BC003 | 33-I-1999 | 33 | 6895 | 6 | 2004_07_23 | 45.2651264 | Bituminous Core | -93.7149839 | Core sent to Xue Li for University of Minnesota testing. AFTER PAVING | 3304BC003, 3304BC004 combined for testing |  | BC4 | University of Minnesota | 04/05/2005 | 58-28 MnROAD, 33B | extracted | 100 | 28.53 | 46780000 | 25430000 | 53240000 | 25430 | 111500 | 2000 | 532300 | 2564 | 0.05 | 10 | 8 |  | 73.1
3304BC003 | 33-I-1999 | 33 | 6895 | 6 | 2004_07_23 | 45.2651264 | Bituminous Core | -93.7149839 | Core sent to Xue Li for University of Minnesota testing. AFTER PAVING | 3304BC003, 3304BC004 combined for testing |  | BC4 | University of Minnesota | 04/05/2005 | 58-28 MnROAD, 33B | extracted | 1 | 46.67 | 2691000 | 2852000 | 3921000 | 2852 | 5390 | 2000 | 3921000 | 296.26 | 0.0753 | 16 | 8 |  | 73.1
3304BC003 | 33-I-1999 | 33 | 6895 | 6 | 2004_07_23 | 45.2651264 | Bituminous Core | -93.7149839 | Core sent to Xue Li for University of Minnesota testing. AFTER PAVING | 3304BC003, 3304BC004 combined for testing |  | BC4 | University of Minnesota | 04/05/2005 | 58-28 MnROAD, 33B | extracted | 1.586 | 45.07 | 3514000 | 3522000 | 4976000 | 3522 | 7029 | 2000 | 3138000 | 375.21 | 0.0752 | 16 | 8 |  | 73.1
3304BC003 | 33-I-1999 | 33 | 6895 | 6 | 2004_07_23 | 45.2651264 | Bituminous Core | -93.7149839 | Core sent to Xue Li for University of Minnesota testing. AFTER PAVING | 3304BC003, 3304BC004 combined for testing |  | BC4 | University of Minnesota | 04/05/2005 | 58-28 MnROAD, 33B | extracted | 2.512 | 43.57 | 4512000 | 4293000 | 6228000 | 4293 | 9036 | 2000 | 2480000 | 469.99 | 0.0753 | 16 | 8 |  | 73.1
3304BC003 | 33-I-1999 | 33 | 6895 | 6 | 2004_07_23 | 45.2651264 | Bituminous Core | -93.7149839 | Core sent to Xue Li for University of Minnesota testing. AFTER PAVING | 3304BC003, 3304BC004 combined for testing |  | BC4 | University of Minnesota | 04/05/2005 | 58-28 MnROAD, 33B | extracted | 3.98 | 42.07 | 5768000 | 5207000 | 7771000 | 5207 | 11600 | 2000 | 1952000 | 586.15 | 0.0753 | 16 | 8 |  | 73.1
3304BC003 | 33-I-1999 | 33 | 6895 | 6 | 2004_07_23 | 45.2651264 | Bituminous Core | -93.7149839 | Core sent to Xue Li for University of Minnesota testing. AFTER PAVING | 3304BC003, 3304BC004 combined for testing |  | BC4 | University of Minnesota | 04/05/2005 | 58-28 MnROAD, 33B | extracted | 6.309 | 40.67 | 7295000 | 6268000 | 9618000 | 6268 | 14760 | 2000 | 1524000 | 722.32 | 0.0751 | 16 | 8 |  | 73.1
3304BC003 | 33-I-1999 | 33 | 6895 | 6 | 2004_07_23 | 45.2651264 | Bituminous Core | -93.7149839 | Core sent to Xue Li for University of Minnesota testing. AFTER PAVING | 3304BC003, 3304BC004 combined for testing |  | BC3 | University of Minnesota | 04/04/2005 | 58-28 MnROAD, 33M | extracted | 25.12 | 27.38 | 44880000 | 23240000 | 50540000 | 23240 | 109900 | 2000 | 2012000 | 989.14 | 0.02 | 4 | 8 |  | 72.6
3304BC003 | 33-I-1999 | 33 | 6895 | 6 | 2004_07_23 | 45.2651264 | Bituminous Core | -93.7149839 | Core sent to Xue Li for University of Minnesota testing. AFTER PAVING | 3304BC003, 3304BC004 combined for testing |  | BC3 | University of Minnesota | 04/04/2005 | 58-28 MnROAD, 33M | extracted | 39.81 | 26.62 | 51870000 | 26000000 | 58030000 | 26000 | 129500 | 2000 | 1458000 | 1122.8 | 0.0199 | 4 | 8 |  | 72.6
3304BC007 | 33-I-1999 | 33 | 6893 | 6.5 | 2004_10_29 | 45.2651286 | Bituminous Core | -93.7149912 | Core sent to Xue Li for University of Minnesota testing. AFTER PAVING | 3304BC007, 3304BC011, 3304BC016 combined for testing |  | BC2 | University of Minnesota | 03/16/2005 | 58-28 MnROAD, 33T | extracted | 100 | 60.14 | 332700 | 579600 | 668300 | 579.6 | 770.6 | 1000 | 6681 | 1563.9 | 0.0798 | 46 | 25 |  | 75.1
3304BC007 | 33-I-1999 | 33 | 6893 | 6.5 | 2004_10_29 | 45.2651286 | Bituminous Core | -93.7149912 | Core sent to Xue Li for University of Minnesota testing. AFTER PAVING | 3304BC007, 3304BC011, 3304BC016 combined for testing |  | BC2 | University of Minnesota | 03/16/2005 | 58-28 MnROAD, 33T | extracted | 1 | 76.75 | 1908 | 8102 | 8324 | 8.102 | 8.552 | 1000 | 8324 | 38.59 | 0.1511 | 52 | 25 |  | 75.1
3304BC007 | 33-I-1999 | 33 | 6893 | 6.5 | 2004_10_29 | 45.2651286 | Bituminous Core | -93.7149912 | Core sent to Xue Li for University of Minnesota testing. AFTER PAVING | 3304BC007, 3304BC011, 3304BC016 combined for testing |  | BC2 | University of Minnesota | 03/16/2005 | 58-28 MnROAD, 33T | extracted | 1.586 | 75.28 | 3098 | 11800 | 12200 | 11.8 | 12.61 | 1000 | 7693 | 56.32 | 0.1506 | 52 | 25 |  | 75.1
3304BC007 | 33-I-1999 | 33 | 6893 | 6.5 | 2004_10_29 | 45.2651286 | Bituminous Core | -93.7149912 | Core sent to Xue Li for University of Minnesota testing. AFTER PAVING | 3304BC007, 3304BC011, 3304BC016 combined for testing |  | BC2 | University of Minnesota | 03/16/2005 | 58-28 MnROAD, 33T | extracted | 2.512 | 73.86 | 4932 | 17050 | 17750 | 17.05 | 18.47 | 1000 | 7066 | 81.81 | 0.1504 | 52 | 25 |  | 75.1
3304BC007 | 33-I-1999 | 33 | 6893 | 6.5 | 2004_10_29 | 45.2651286 | Bituminous Core | -93.7149912 | Core sent to Xue Li for University of Minnesota testing. AFTER PAVING | 3304BC007, 3304BC011, 3304BC016 combined for testing |  | BC2 | University of Minnesota | 03/16/2005 | 58-28 MnROAD, 33T | extracted | 3.98 | 72.48 | 7743 | 24530 | 25720 | 24.53 | 26.97 | 1000 | 6462 | 118.26 | 0.15 | 52 | 25 |  | 75.1
3304BC007 | 33-I-1999 | 33 | 6893 | 6.5 | 2004_10_29 | 45.2651286 | Bituminous Core | -93.7149912 | Core sent to Xue Li for University of Minnesota testing. AFTER PAVING | 3304BC007, 3304BC011, 3304BC016 combined for testing |  | BC2 | University of Minnesota | 03/16/2005 | 58-28 MnROAD, 33T | extracted | 6.309 | 71.17 | 11930 | 35000 | 36980 | 35 | 39.07 | 1000 | 5860 | 170.06 | 0.1502 | 52 | 25 |  | 75.1
3304BC007 | 33-I-1999 | 33 | 6893 | 6.5 | 2004_10_29 | 45.2651286 | Bituminous Core | -93.7149912 | Core sent to Xue Li for University of Minnesota testing. AFTER PAVING | 3304BC007, 3304BC011, 3304BC016 combined for testing |  | BC2 | University of Minnesota | 03/16/2005 | 58-28 MnROAD, 33T | extracted | 10 | 69.93 | 18160 | 49710 | 52920 | 49.71 | 56.34 | 1000 | 5291 | 243.19 | 0.1502 | 52 | 25 |  | 75.1
3304BC007 | 33-I-1999 | 33 | 6893 | 6.5 | 2004_10_29 | 45.2651286 | Bituminous Core | -93.7149912 | Core sent to Xue Li for University of Minnesota testing. AFTER PAVING | 3304BC007, 3304BC011, 3304BC016 combined for testing |  | BC2 | University of Minnesota | 03/16/2005 | 58-28 MnROAD, 33T | extracted | 15.84 | 68.75 | 27250 | 70070 | 75190 | 70.07 | 80.67 | 1000 | 4745 | 344.94 | 0.1501 | 52 | 25 |  | 75.1
3304BC007 | 33-I-1999 | 33 | 6893 | 6.5 | 2004_10_29 | 45.2651286 | Bituminous Core | -93.7149912 | Core sent to Xue Li for University of Minnesota testing. AFTER PAVING | 3304BC007, 3304BC011, 3304BC016 combined for testing |  | BC2 | University of Minnesota | 03/16/2005 | 58-28 MnROAD, 33T | extracted | 25.12 | 67.57 | 40560 | 98270 | 106300 | 98.27 | 115 | 1000 | 4232 | 486.36 | 0.15 | 52 | 25 |  | 75.1
3304BC007 | 33-I-1999 | 33 | 6893 | 6.5 | 2004_10_29 | 45.2651286 | Bituminous Core | -93.7149912 | Core sent to Xue Li for University of Minnesota testing. AFTER PAVING | 3304BC007, 3304BC011, 3304BC016 combined for testing |  | BC2 | University of Minnesota | 03/16/2005 | 58-28 MnROAD, 33T | extracted | 39.81 | 66.44 | 59750 | 137000 | 149500 | 137 | 163.1 | 1000 | 3755 | 682.02 | 0.1501 | 52 | 25 |  | 75.1
3304BC007 | 33-I-1999 | 33 | 6893 | 6.5 | 2004_10_29 | 45.2651286 | Bituminous Core | -93.7149912 | Core sent to Xue Li for University of Minnesota testing. AFTER PAVING | 3304BC007, 3304BC011, 3304BC016 combined for testing |  | BC2 | University of Minnesota | 03/16/2005 | 58-28 MnROAD, 33T | extracted | 63.09 | 65.28 | 87670 | 190400 | 209700 | 190.4 | 230.8 | 1000 | 3323 | 949.66 | 0.1499 | 52 | 25 |  | 75.1
3304BC007 | 33-I-1999 | 33 | 6893 | 6.5 | 2004_10_29 | 45.2651286 | Bituminous Core | -93.7149912 | Core sent to Xue Li for University of Minnesota testing. AFTER PAVING | 3304BC007, 3304BC011, 3304BC016 combined for testing |  | BC2 | University of Minnesota | 03/16/2005 | 58-28 MnROAD, 33T | extracted | 100 | 64.12 | 127500 | 262900 | 292100 | 262.9 | 324.7 | 1000 | 2921 | 1310.3 | 0.1497 | 52 | 25 |  | 75.1
3304BC007 | 33-I-1999 | 33 | 6893 | 6.5 | 2004_10_29 | 45.2651286 | Bituminous Core | -93.7149912 | Core sent to Xue Li for University of Minnesota testing. AFTER PAVING | 3304BC007, 3304BC011, 3304BC016 combined for testing |  | BC2 | University of Minnesota | 03/16/2005 | 58-28 MnROAD, 33T | extracted | 1 | 80.61 | 505.6 | 3056 | 3098 | 3.056 | 3.14 | 1000 | 3098 | 38.01 | 0.4 | 58 | 25 |  | 75.1
3304BC007 | 33-I-1999 | 33 | 6893 | 6.5 | 2004_10_29 | 45.2651286 | Bituminous Core | -93.7149912 | Core sent to Xue Li for University of Minnesota testing. AFTER PAVING | 3304BC007, 3304BC011, 3304BC016 combined for testing |  | BC2 | University of Minnesota | 03/16/2005 | 58-28 MnROAD, 33T | extracted | 1.586 | 79.23 | 876.8 | 4610 | 4692 | 4.61 | 4.776 | 1000 | 2959 | 57.37 | 0.3986 | 58 | 25 |  | 75.1
3304BC007 | 33-I-1999 | 33 | 6893 | 6.5 | 2004_10_29 | 45.2651286 | Bituminous Core | -93.7149912 | Core sent to Xue Li for University of Minnesota testing. AFTER PAVING | 3304BC007, 3304BC011, 3304BC016 combined for testing |  | BC2 | University of Minnesota | 03/16/2005 | 58-28 MnROAD, 33T | extracted | 2.512 | 77.83 | 1496 | 6936 | 7096 | 6.936 | 7.259 | 1000 | 2825 | 86.58 | 0.3978 | 58 | 25 |  | 75.1
3304BC007 | 33-I-1999 | 33 | 6893 | 6.5 | 2004_10_29 | 45.2651286 | Bituminous Core | -93.7149912 | Core sent to Xue Li for University of Minnesota testing. AFTER PAVING | 3304BC007, 3304BC011, 3304BC016 combined for testing |  | BC2 | University of Minnesota | 03/16/2005 | 58-28 MnROAD, 33T | extracted | 3.98 | 76.41 | 2513 | 10400 | 10690 | 10.4 | 11 | 1000 | 2687 | 130.4 | 0.3976 | 58 | 25 |  | 75.1
3304BC007 | 33-I-1999 | 33 | 6893 | 6.5 | 2004_10_29 | 45.2651286 | Bituminous Core | -93.7149912 | Core sent to Xue Li for University of Minnesota testing. AFTER PAVING | 3304BC007, 3304BC011, 3304BC016 combined for testing |  | BC2 | University of Minnesota | 03/16/2005 | 58-28 MnROAD, 33T | extracted | 6.309 | 75.06 | 4092 | 15340 | 15870 | 15.34 | 16.43 | 1000 | 2516 | 193.51 | 0.3977 | 58 | 25 |  | 75.1
3304BC007 | 33-I-1999 | 33 | 6893 | 6.5 | 2004_10_29 | 45.2651286 | Bituminous Core | -93.7149912 | Core sent to Xue Li for University of Minnesota testing. AFTER PAVING | 3304BC007, 3304BC011, 3304BC016 combined for testing |  | BC2 | University of Minnesota | 03/16/2005 | 58-28 MnROAD, 33T | extracted | 10 | 73.75 | 6549 | 22460 | 23400 | 22.46 | 24.37 | 1000 | 2339 | 285.55 | 0.3983 | 58 | 25 |  | 75.1
3304BC007 | 33-I-1999 | 33 | 6893 | 6.5 | 2004_10_29 | 45.2651286 | Bituminous Core | -93.7149912 | Core sent to Xue Li for University of Minnesota testing. AFTER PAVING | 3304BC007, 3304BC011, 3304BC016 combined for testing |  | BC2 | University of Minnesota | 03/16/2005 | 58-28 MnROAD, 33T | extracted | 15.84 | 72.49 | 10300 | 32650 | 34230 | 32.65 | 35.9 | 1000 | 2160 | 417.56 | 0.3985 | 58 | 25 |  | 75.1
3304BC007 | 33-I-1999 | 33 | 6893 | 6.5 | 2004_10_29 | 45.2651286 | Bituminous Core | -93.7149912 | Core sent to Xue Li for University of Minnesota testing. AFTER PAVING | 3304BC007, 3304BC011, 3304BC016 combined for testing |  | BC2 | University of Minnesota | 03/16/2005 | 58-28 MnROAD, 33T | extracted | 25.12 | 71.3 | 15930 | 47070 | 49690 | 47.07 | 52.46 | 1000 | 1978 | 605.98 | 0.3991 | 58 | 25 |  | 75.1
3304BC007 | 33-I-1999 | 33 | 6893 | 6.5 | 2004_10_29 | 45.2651286 | Bituminous Core | -93.7149912 | Core sent to Xue Li for University of Minnesota testing. AFTER PAVING | 3304BC007, 3304BC011, 3304BC016 combined for testing |  | BC2 | University of Minnesota | 03/16/2005 | 58-28 MnROAD, 33T | extracted | 39.81 | 70.16 | 24290 | 67320 | 71570 | 67.32 | 76.08 | 1000 | 1798 | 871.48 | 0.3996 | 58 | 25 |  | 75.1
3304BC007 | 33-I-1999 | 33 | 6893 | 6.5 | 2004_10_29 | 45.2651286 | Bituminous Core | -93.7149912 | Core sent to Xue Li for University of Minnesota testing. AFTER PAVING | 3304BC007, 3304BC011, 3304BC016 combined for testing |  | BC2 | University of Minnesota | 03/16/2005 | 58-28 MnROAD, 33T | extracted | 63.09 | 69.06 | 36620 | 95720 | 102500 | 95.72 | 109.7 | 1000 | 1624 | 1242.2 | 0.3996 | 58 | 25 |  | 75.1
3304BC007 | 33-I-1999 | 33 | 6893 | 6.5 | 2004_10_29 | 45.2651286 | Bituminous Core | -93.7149912 | Core sent to Xue Li for University of Minnesota testing. AFTER PAVING | 3304BC007, 3304BC011, 3304BC016 combined for testing |  | BC2 | University of Minnesota | 03/16/2005 | 58-28 MnROAD, 33T | extracted | 100 | 67.98 | 54720 | 135300 | 146000 | 135.3 | 157.4 | 1000 | 1459 | 1755 | 0.3996 | 58 | 25 |  | 75.1
3304BC007 | 33-I-1999 | 33 | 6893 | 6.5 | 2004_10_29 | 45.2651286 | Bituminous Core | -93.7149912 | Core sent to Xue Li for University of Minnesota testing. AFTER PAVING | 3304BC007, 3304BC011, 3304BC016 combined for testing |  | BC2 | University of Minnesota | 03/16/2005 | 58-28 MnROAD, 33T | extracted | 1 | 83.7 | 144.5 | 1308 | 1316 | 1.308 | 1.324 | 1000 | 1316 | 32.36 | 0.8019 | 64 | 25 |  | 75.1
3304BC007 | 33-I-1999 | 33 | 6893 | 6.5 | 2004_10_29 | 45.2651286 | Bituminous Core | -93.7149912 | Core sent to Xue Li for University of Minnesota testing. AFTER PAVING | 3304BC007, 3304BC011, 3304BC016 combined for testing |  | BC2 | University of Minnesota | 03/16/2005 | 58-28 MnROAD, 33T | extracted | 1.586 | 82.5 | 260.3 | 1978 | 1995 | 1.978 | 2.012 | 1000 | 1258 | 49.22 | 0.8044 | 64 | 25 |  | 75.1
3304BC007 | 33-I-1999 | 33 | 6893 | 6.5 | 2004_10_29 | 45.2651286 | Bituminous Core | -93.7149912 | Core sent to Xue Li for University of Minnesota testing. AFTER PAVING | 3304BC007, 3304BC011, 3304BC016 combined for testing |  | BC2 | University of Minnesota | 03/16/2005 | 58-28 MnROAD, 33T | extracted | 2.512 | 81.23 | 459.5 | 2979 | 3014 | 2.979 | 3.05 | 1000 | 1200 | 73.95 | 0.7999 | 64 | 25 |  | 75.1
3304BC007 | 33-I-1999 | 33 | 6893 | 6.5 | 2004_10_29 | 45.2651286 | Bituminous Core | -93.7149912 | Core sent to Xue Li for University of Minnesota testing. AFTER PAVING | 3304BC007, 3304BC011, 3304BC016 combined for testing |  | BC2 | University of Minnesota | 03/16/2005 | 58-28 MnROAD, 33T | extracted | 3.98 | 79.91 | 801.2 | 4502 | 4573 | 4.502 | 4.645 | 1000 | 1149 | 111.6 | 0.7958 | 64 | 25 |  | 75.1
3304BC007 | 33-I-1999 | 33 | 6893 | 6.5 | 2004_10_29 | 45.2651286 | Bituminous Core | -93.7149912 | Core sent to Xue Li for University of Minnesota testing. AFTER PAVING | 3304BC007, 3304BC011, 3304BC016 combined for testing |  | BC2 | University of Minnesota | 03/16/2005 | 58-28 MnROAD, 33T | extracted | 6.309 | 78.59 | 1368 | 6781 | 6917 | 6.781 | 7.057 | 1000 | 1096 | 169.01 | 0.797 | 64 | 25 |  | 75.1
3304BC007 | 33-I-1999 | 33 | 6893 | 6.5 | 2004_10_29 | 45.2651286 | Bituminous Core | -93.7149912 | Core sent to Xue Li for University of Minnesota testing. AFTER PAVING | 3304BC007, 3304BC011, 3304BC016 combined for testing |  | BC2 | University of Minnesota | 03/16/2005 | 58-28 MnROAD, 33T | extracted | 10 | 77.29 | 2284 | 10120 | 10380 | 10.12 | 10.64 | 1000 | 1038 | 253.7 | 0.7979 | 64 | 25 |  | 75.1
3304BC007 | 33-I-1999 | 33 | 6893 | 6.5 | 2004_10_29 | 45.2651286 | Bituminous Core | -93.7149912 | Core sent to Xue Li for University of Minnesota testing. AFTER PAVING | 3304BC007, 3304BC011, 3304BC016 combined for testing |  | BC2 | University of Minnesota | 03/16/2005 | 58-28 MnROAD, 33T | extracted | 15.84 | 75.99 | 3738 | 14980 | 15440 | 14.98 | 15.91 | 1000 | 974.2 | 379.45 | 0.8031 | 64 | 25 |  | 75.1
3304BC007 | 33-I-1999 | 33 | 6893 | 6.5 | 2004_10_29 | 45.2651286 | Bituminous Core | -93.7149912 | Core sent to Xue Li for University of Minnesota testing. AFTER PAVING | 3304BC007, 3304BC011, 3304BC016 combined for testing |  | BC2 | University of Minnesota | 03/16/2005 | 58-28 MnROAD, 33T | extracted | 25.12 | 74.73 | 6001 | 21980 | 22790 | 21.98 | 23.62 | 1000 | 907 | 555.97 | 0.7987 | 64 | 25 |  | 75.1
3304BC007 | 33-I-1999 | 33 | 6893 | 6.5 | 2004_10_29 | 45.2651286 | Bituminous Core | -93.7149912 | Core sent to Xue Li for University of Minnesota testing. AFTER PAVING | 3304BC007, 3304BC011, 3304BC016 combined for testing |  | BC2 | University of Minnesota | 03/16/2005 | 58-28 MnROAD, 33T | extracted | 39.81 | 73.54 | 9454 | 31990 | 33360 | 31.99 | 34.79 | 1000 | 838 | 810.11 | 0.7975 | 64 | 25 |  | 75.1
3304BC007 | 33-I-1999 | 33 | 6893 | 6.5 | 2004_10_29 | 45.2651286 | Bituminous Core | -93.7149912 | Core sent to Xue Li for University of Minnesota testing. AFTER PAVING | 3304BC007, 3304BC011, 3304BC016 combined for testing |  | BC2 | University of Minnesota | 03/16/2005 | 58-28 MnROAD, 33T | extracted | 63.09 | 72.39 | 14670 | 46220 | 48490 | 46.22 | 50.88 | 1000 | 768.6 | 1170.8 | 0.7977 | 64 | 25 |  | 75.1
3304BC007 | 33-I-1999 | 33 | 6893 | 6.5 | 2004_10_29 | 45.2651286 | Bituminous Core | -93.7149912 | Core sent to Xue Li for University of Minnesota testing. AFTER PAVING | 3304BC007, 3304BC011, 3304BC016 combined for testing |  | BC2 | University of Minnesota | 03/16/2005 | 58-28 MnROAD, 33T | extracted | 100 | 71.31 | 22480 | 66450 | 70150 | 66.45 | 74.05 | 1000 | 701.3 | 1676.4 | 0.7977 | 64 | 25 |  | 75.1
3304BC007 | 33-I-1999 | 33 | 6893 | 6.5 | 2004_10_29 | 45.2651286 | Bituminous Core | -93.7149912 | Core sent to Xue Li for University of Minnesota testing. AFTER PAVING | 3304BC007, 3304BC011, 3304BC016 combined for testing |  | BC2 | University of Minnesota | 03/16/2005 | 58-28 MnROAD, 33T | extracted | 1 | 86.06 | 38.19 | 555.2 | 556.5 | 0.5552 | 0.5578 | 1000 | 556.5 | 25.35 | 1.4852 | 70 | 25 |  | 75.1
3304BC007 | 33-I-1999 | 33 | 6893 | 6.5 | 2004_10_29 | 45.2651286 | Bituminous Core | -93.7149912 | Core sent to Xue Li for University of Minnesota testing. AFTER PAVING | 3304BC007, 3304BC011, 3304BC016 combined for testing |  | BC2 | University of Minnesota | 03/16/2005 | 58-28 MnROAD, 33T | extracted | 1.586 | 85.07 | 73.72 | 854 | 857.1 | 0.854 | 0.8603 | 1000 | 540.6 | 39.59 | 1.5058 | 70 | 25 |  | 75.1
3304BC007 | 33-I-1999 | 33 | 6893 | 6.5 | 2004_10_29 | 45.2651286 | Bituminous Core | -93.7149912 | Core sent to Xue Li for University of Minnesota testing. AFTER PAVING | 3304BC007, 3304BC011, 3304BC016 combined for testing |  | BC2 | University of Minnesota | 03/16/2005 | 58-28 MnROAD, 33T | extracted | 2.512 | 83.99 | 137.6 | 1307 | 1314 | 1.307 | 1.321 | 1000 | 523.1 | 60.74 | 1.5073 | 70 | 25 |  | 75.1
3304BC007 | 33-I-1999 | 33 | 6893 | 6.5 | 2004_10_29 | 45.2651286 | Bituminous Core | -93.7149912 | Core sent to Xue Li for University of Minnesota testing. AFTER PAVING | 3304BC007, 3304BC011, 3304BC016 combined for testing |  | BC2 | University of Minnesota | 03/16/2005 | 58-28 MnROAD, 33T | extracted | 3.98 | 82.83 | 253.2 | 2012 | 2028 | 2.012 | 2.044 | 1000 | 509.5 | 93.48 | 1.5032 | 70 | 25 |  | 75.1
3304BC007 | 33-I-1999 | 33 | 6893 | 6.5 | 2004_10_29 | 45.2651286 | Bituminous Core | -93.7149912 | Core sent to Xue Li for University of Minnesota testing. AFTER PAVING | 3304BC007, 3304BC011, 3304BC016 combined for testing |  | BC2 | University of Minnesota | 03/16/2005 | 58-28 MnROAD, 33T | extracted | 6.309 | 81.63 | 454.7 | 3091 | 3124 | 3.091 | 3.158 | 1000 | 495.1 | 142.85 | 1.4919 | 70 | 25 |  | 75.1
3304BC007 | 33-I-1999 | 33 | 6893 | 6.5 | 2004_10_29 | 45.2651286 | Bituminous Core | -93.7149912 | Core sent to Xue Li for University of Minnesota testing. AFTER PAVING | 3304BC007, 3304BC011, 3304BC016 combined for testing |  | BC2 | University of Minnesota | 03/16/2005 | 58-28 MnROAD, 33T | extracted | 10 | 80.4 | 791.3 | 4677 | 4743 | 4.677 | 4.811 | 1000 | 474.3 | 216.87 | 1.4929 | 70 | 25 |  | 75.1
3304BC003 | 33-I-1999 | 33 | 6895 | 6 | 2004_07_23 | 45.2651264 | Bituminous Core | -93.7149839 | Core sent to Xue Li for University of Minnesota testing. AFTER PAVING | 3304BC003, 3304BC004 combined for testing |  | BC3 | University of Minnesota | 04/04/2005 | 58-28 MnROAD, 33M | extracted | 6.309 | 47.83 | 2377000 | 2624000 | 3540000 | 2624 | 4776 | 2000 | 561000 | 427.36 | 0.1203 | 22 | 8 |  | 72.6
3304BC003 | 33-I-1999 | 33 | 6895 | 6 | 2004_07_23 | 45.2651264 | Bituminous Core | -93.7149839 | Core sent to Xue Li for University of Minnesota testing. AFTER PAVING | 3304BC003, 3304BC004 combined for testing |  | BC3 | University of Minnesota | 04/04/2005 | 58-28 MnROAD, 33M | extracted | 10 | 46.35 | 3124000 | 3275000 | 4526000 | 3275 | 6255 | 2000 | 452600 | 544.16 | 0.12 | 22 | 8 |  | 72.6
3304BC003 | 33-I-1999 | 33 | 6895 | 6 | 2004_07_23 | 45.2651264 | Bituminous Core | -93.7149839 | Core sent to Xue Li for University of Minnesota testing. AFTER PAVING | 3304BC003, 3304BC004 combined for testing |  | BC3 | University of Minnesota | 04/04/2005 | 58-28 MnROAD, 33M | extracted | 15.84 | 44.97 | 4029000 | 4025000 | 5696000 | 4025 | 8059 | 2000 | 359500 | 683.55 | 0.12 | 22 | 8 |  | 72.6
3304BC003 | 33-I-1999 | 33 | 6895 | 6 | 2004_07_23 | 45.2651264 | Bituminous Core | -93.7149839 | Core sent to Xue Li for University of Minnesota testing. AFTER PAVING | 3304BC003, 3304BC004 combined for testing |  | BC3 | University of Minnesota | 04/04/2005 | 58-28 MnROAD, 33M | extracted | 25.12 | 43.61 | 5181000 | 4935000 | 7155000 | 4935 | 10370 | 2000 | 284800 | 853.54 | 0.1197 | 22 | 8 |  | 72.6
3304BC003 | 33-I-1999 | 33 | 6895 | 6 | 2004_07_23 | 45.2651264 | Bituminous Core | -93.7149839 | Core sent to Xue Li for University of Minnesota testing. AFTER PAVING | 3304BC003, 3304BC004 combined for testing |  | BC4 | University of Minnesota | 02/28/2005 | 58-28 MnROAD, 33B | extracted | 2.512 | 80.66 | 963 | 5852 | 5931 | 5.852 | 6.011 | 1000 | 2361 | 91.79 | 0.5046 | 58 | 25 |  | 73.1
3304BC003 | 33-I-1999 | 33 | 6895 | 6 | 2004_07_23 | 45.2651264 | Bituminous Core | -93.7149839 | Core sent to Xue Li for University of Minnesota testing. AFTER PAVING | 3304BC003, 3304BC004 combined for testing |  | BC4 | University of Minnesota | 02/28/2005 | 58-28 MnROAD, 33B | extracted | 3.98 | 79.32 | 1658 | 8788 | 8943 | 8.788 | 9.101 | 1000 | 2247 | 137.3 | 0.5006 | 58 | 25 |  | 73.1
3304BC003 | 33-I-1999 | 33 | 6895 | 6 | 2004_07_23 | 45.2651264 | Bituminous Core | -93.7149839 | Core sent to Xue Li for University of Minnesota testing. AFTER PAVING | 3304BC003, 3304BC004 combined for testing |  | BC4 | University of Minnesota | 02/28/2005 | 58-28 MnROAD, 33B | extracted | 6.309 | 77.99 | 2747 | 12910 | 13200 | 12.91 | 13.5 | 1000 | 2092 | 203.37 | 0.5025 | 58 | 25 |  | 73.1
3304BC003 | 33-I-1999 | 33 | 6895 | 6 | 2004_07_23 | 45.2651264 | Bituminous Core | -93.7149839 | Core sent to Xue Li for University of Minnesota testing. AFTER PAVING | 3304BC003, 3304BC004 combined for testing |  | BC4 | University of Minnesota | 02/28/2005 | 58-28 MnROAD, 33B | extracted | 10 | 76.67 | 4447 | 18760 | 19280 | 18.76 | 19.81 | 1000 | 1928 | 296.96 | 0.5026 | 58 | 25 |  | 73.1
3304BC003 | 33-I-1999 | 33 | 6895 | 6 | 2004_07_23 | 45.2651264 | Bituminous Core | -93.7149839 | Core sent to Xue Li for University of Minnesota testing. AFTER PAVING | 3304BC003, 3304BC004 combined for testing |  | BC4 | University of Minnesota | 02/28/2005 | 58-28 MnROAD, 33B | extracted | 15.84 | 75.37 | 7049 | 27000 | 27910 | 27 | 28.84 | 1000 | 1761 | 429.72 | 0.5029 | 58 | 25 |  | 73.1
3304BC003 | 33-I-1999 | 33 | 6895 | 6 | 2004_07_23 | 45.2651264 | Bituminous Core | -93.7149839 | Core sent to Xue Li for University of Minnesota testing. AFTER PAVING | 3304BC003, 3304BC004 combined for testing |  | BC4 | University of Minnesota | 02/28/2005 | 58-28 MnROAD, 33B | extracted | 25.12 | 74.1 | 11110 | 38980 | 40540 | 38.98 | 42.15 | 1000 | 1614 | 622.97 | 0.5027 | 58 | 25 |  | 73.1
3304BC003 | 33-I-1999 | 33 | 6895 | 6 | 2004_07_23 | 45.2651264 | Bituminous Core | -93.7149839 | Core sent to Xue Li for University of Minnesota testing. AFTER PAVING | 3304BC003, 3304BC004 combined for testing |  | BC4 | University of Minnesota | 02/28/2005 | 58-28 MnROAD, 33B | extracted | 39.81 | 72.86 | 17270 | 56020 | 58620 | 56.02 | 61.34 | 1000 | 1472 | 895.1 | 0.5007 | 58 | 25 |  | 73.1
3304BC003 | 33-I-1999 | 33 | 6895 | 6 | 2004_07_23 | 45.2651264 | Bituminous Core | -93.7149839 | Core sent to Xue Li for University of Minnesota testing. AFTER PAVING | 3304BC003, 3304BC004 combined for testing |  | BC4 | University of Minnesota | 02/28/2005 | 58-28 MnROAD, 33B | extracted | 63.09 | 71.65 | 26660 | 80350 | 84650 | 80.35 | 89.19 | 1000 | 1342 | 1280.8 | 0.4984 | 58 | 25 |  | 73.1
3304BC003 | 33-I-1999 | 33 | 6895 | 6 | 2004_07_23 | 45.2651264 | Bituminous Core | -93.7149839 | Core sent to Xue Li for University of Minnesota testing. AFTER PAVING | 3304BC003, 3304BC004 combined for testing |  | BC4 | University of Minnesota | 02/28/2005 | 58-28 MnROAD, 33B | extracted | 100 | 70.48 | 40910 | 115400 | 122400 | 115.4 | 129.9 | 1000 | 1224 | 1829.7 | 0.4961 | 58 | 25 |  | 73.1
3304BC003 | 33-I-1999 | 33 | 6895 | 6 | 2004_07_23 | 45.2651264 | Bituminous Core | -93.7149839 | Core sent to Xue Li for University of Minnesota testing. AFTER PAVING | 3304BC003, 3304BC004 combined for testing |  | BC4 | University of Minnesota | 02/28/2005 | 58-28 MnROAD, 33B | extracted | 1 | 85.73 | 72.17 | 966.8 | 969.5 | 0.9668 | 0.9722 | 1000 | 969.5 | 29.57 | 0.994 | 64 | 25 |  | 73.1
3304BC003 | 33-I-1999 | 33 | 6895 | 6 | 2004_07_23 | 45.2651264 | Bituminous Core | -93.7149839 | Core sent to Xue Li for University of Minnesota testing. AFTER PAVING | 3304BC003, 3304BC004 combined for testing |  | BC4 | University of Minnesota | 02/28/2005 | 58-28 MnROAD, 33B | extracted | 1.586 | 84.73 | 136.7 | 1483 | 1489 | 1.483 | 1.496 | 1000 | 939.3 | 45.97 | 1.0063 | 64 | 25 |  | 73.1
3304BC003 | 33-I-1999 | 33 | 6895 | 6 | 2004_07_23 | 45.2651264 | Bituminous Core | -93.7149839 | Core sent to Xue Li for University of Minnesota testing. AFTER PAVING | 3304BC003, 3304BC004 combined for testing |  | BC3 | University of Minnesota | 04/04/2005 | 58-28 MnROAD, 33M | extracted | 6.309 | 54.1 | 822200 | 1136000 | 1402000 | 1136 | 1731 | 2000 | 222300 | 353.85 | 0.2515 | 28 | 8 |  | 72.6
3304BC003 | 33-I-1999 | 33 | 6895 | 6 | 2004_07_23 | 45.2651264 | Bituminous Core | -93.7149839 | Core sent to Xue Li for University of Minnesota testing. AFTER PAVING | 3304BC003, 3304BC004 combined for testing |  | BC3 | University of Minnesota | 04/04/2005 | 58-28 MnROAD, 33M | extracted | 10 | 52.65 | 1126000 | 1476000 | 1856000 | 1476 | 2335 | 2000 | 185600 | 463.52 | 0.2492 | 28 | 8 |  | 72.6
3304BC003 | 33-I-1999 | 33 | 6895 | 6 | 2004_07_23 | 45.2651264 | Bituminous Core | -93.7149839 | Core sent to Xue Li for University of Minnesota testing. AFTER PAVING | 3304BC003, 3304BC004 combined for testing |  | BC3 | University of Minnesota | 04/04/2005 | 58-28 MnROAD, 33M | extracted | 15.84 | 51.29 | 1511000 | 1885000 | 2416000 | 1885 | 3096 | 2000 | 152400 | 605.7 | 0.251 | 28 | 8 |  | 72.6
3304BC003 | 33-I-1999 | 33 | 6895 | 6 | 2004_07_23 | 45.2651264 | Bituminous Core | -93.7149839 | Core sent to Xue Li for University of Minnesota testing. AFTER PAVING | 3304BC003, 3304BC004 combined for testing |  | BC3 | University of Minnesota | 04/04/2005 | 58-28 MnROAD, 33M | extracted | 25.12 | 49.9 | 2013000 | 2391000 | 3125000 | 2391 | 4086 | 2000 | 124400 | 777.33 | 0.2504 | 28 | 8 |  | 72.6
3304BC003 | 33-I-1999 | 33 | 6895 | 6 | 2004_07_23 | 45.2651264 | Bituminous Core | -93.7149839 | Core sent to Xue Li for University of Minnesota testing. AFTER PAVING | 3304BC003, 3304BC004 combined for testing |  | BC3 | University of Minnesota | 04/04/2005 | 58-28 MnROAD, 33M | extracted | 39.81 | 48.53 | 2659000 | 3009000 | 4015000 | 3009 | 5359 | 2000 | 100900 | 988.16 | 0.2505 | 28 | 8 |  | 72.6
3304BC003 | 33-I-1999 | 33 | 6895 | 6 | 2004_07_23 | 45.2651264 | Bituminous Core | -93.7149839 | Core sent to Xue Li for University of Minnesota testing. AFTER PAVING | 3304BC003, 3304BC004 combined for testing |  | BC3 | University of Minnesota | 04/04/2005 | 58-28 MnROAD, 33M | extracted | 63.09 | 47.16 | 3492000 | 3765000 | 5135000 | 3765 | 7003 | 2000 | 81380 | 1233 | 0.25 | 28 | 8 |  | 72.6
3304BC003 | 33-I-1999 | 33 | 6895 | 6 | 2004_07_23 | 45.2651264 | Bituminous Core | -93.7149839 | Core sent to Xue Li for University of Minnesota testing. AFTER PAVING | 3304BC003, 3304BC004 combined for testing |  | BC3 | University of Minnesota | 04/04/2005 | 58-28 MnROAD, 33M | extracted | 100 | 45.83 | 4540000 | 4673000 | 6516000 | 4673 | 9085 | 2000 | 65140 | 1496.1 | 0.25 | 28 | 8 |  | 72.6
3304BC003 | 33-I-1999 | 33 | 6895 | 6 | 2004_07_23 | 45.2651264 | Bituminous Core | -93.7149839 | Core sent to Xue Li for University of Minnesota testing. AFTER PAVING | 3304BC003, 3304BC004 combined for testing |  | BC3 | University of Minnesota | 04/04/2005 | 58-28 MnROAD, 33M | extracted | 1 | 65.31 | 58820 | 127900 | 140800 | 127.9 | 155 | 2000 | 140800 | 71.06 | 0.5021 | 34 | 8 |  | 72.6
3304BC003 | 33-I-1999 | 33 | 6895 | 6 | 2004_07_23 | 45.2651264 | Bituminous Core | -93.7149839 | Core sent to Xue Li for University of Minnesota testing. AFTER PAVING | 3304BC003, 3304BC004 combined for testing |  | BC3 | University of Minnesota | 04/04/2005 | 58-28 MnROAD, 33M | extracted | 1.586 | 63.98 | 86370 | 176900 | 196900 | 176.9 | 219.1 | 2000 | 124200 | 99.46 | 0.5028 | 34 | 8 |  | 72.6
3304BC003 | 33-I-1999 | 33 | 6895 | 6 | 2004_07_23 | 45.2651264 | Bituminous Core | -93.7149839 | Core sent to Xue Li for University of Minnesota testing. AFTER PAVING | 3304BC003, 3304BC004 combined for testing |  | BC3 | University of Minnesota | 02/23/2005 | 58-28 MnROAD, 33M | extracted | 25.12 | 61.77 | 244200 | 455000 | 516400 | 455 | 586.1 | 1000 | 20560 | 1230.5 | 0.0801 | 40 | 25 |  | 72.6
3304BC003 | 33-I-1999 | 33 | 6895 | 6 | 2004_07_23 | 45.2651264 | Bituminous Core | -93.7149839 | Core sent to Xue Li for University of Minnesota testing. AFTER PAVING | 3304BC003, 3304BC004 combined for testing |  | BC3 | University of Minnesota | 02/23/2005 | 58-28 MnROAD, 33M | extracted | 39.81 | 60.59 | 347500 | 616400 | 707600 | 616.4 | 812.4 | 1000 | 17770 | 1659.1 | 0.0799 | 40 | 25 |  | 72.6
3304BC003 | 33-I-1999 | 33 | 6895 | 6 | 2004_07_23 | 45.2651264 | Bituminous Core | -93.7149839 | Core sent to Xue Li for University of Minnesota testing. AFTER PAVING | 3304BC003, 3304BC004 combined for testing |  | BC3 | University of Minnesota | 02/23/2005 | 58-28 MnROAD, 33M | extracted | 63.09 | 59.38 | 490400 | 828700 | 963000 | 828.7 | 1119 | 1000 | 15260 | 2215.3 | 0.0799 | 40 | 25 |  | 72.6
3304BC003 | 33-I-1999 | 33 | 6895 | 6 | 2004_07_23 | 45.2651264 | Bituminous Core | -93.7149839 | Core sent to Xue Li for University of Minnesota testing. AFTER PAVING | 3304BC003, 3304BC004 combined for testing |  | BC3 | University of Minnesota | 02/23/2005 | 58-28 MnROAD, 33M | extracted | 100 | 58.2 | 685900 | 1106000 | 1301000 | 1106 | 1531 | 1000 | 13010 | 2919.8 | 0.0799 | 40 | 25 |  | 72.6
3304BC003 | 33-I-1999 | 33 | 6895 | 6 | 2004_07_23 | 45.2651264 | Bituminous Core | -93.7149839 | Core sent to Xue Li for University of Minnesota testing. AFTER PAVING | 3304BC003, 3304BC004 combined for testing |  | BC3 | University of Minnesota | 02/23/2005 | 58-28 MnROAD, 33M | extracted | 1 | 75.08 | 4366 | 16380 | 16960 | 16.38 | 17.55 | 1000 | 16960 | 52.44 | 0.1009 | 46 | 25 |  | 72.6
3304BC003 | 33-I-1999 | 33 | 6895 | 6 | 2004_07_23 | 45.2651264 | Bituminous Core | -93.7149839 | Core sent to Xue Li for University of Minnesota testing. AFTER PAVING | 3304BC003, 3304BC004 combined for testing |  | BC3 | University of Minnesota | 02/23/2005 | 58-28 MnROAD, 33M | extracted | 1.586 | 73.65 | 6932 | 23620 | 24620 | 23.62 | 25.66 | 1000 | 15530 | 75.82 | 0.1005 | 46 | 25 |  | 72.6
3304BC003 | 33-I-1999 | 33 | 6895 | 6 | 2004_07_23 | 45.2651264 | Bituminous Core | -93.7149839 | Core sent to Xue Li for University of Minnesota testing. AFTER PAVING | 3304BC003, 3304BC004 combined for testing |  | BC3 | University of Minnesota | 02/23/2005 | 58-28 MnROAD, 33M | extracted | 2.512 | 72.31 | 10810 | 33890 | 35570 | 33.89 | 37.34 | 1000 | 14160 | 109.41 | 0.1004 | 46 | 25 |  | 72.6
3304BC003 | 33-I-1999 | 33 | 6895 | 6 | 2004_07_23 | 45.2651264 | Bituminous Core | -93.7149839 | Core sent to Xue Li for University of Minnesota testing. AFTER PAVING | 3304BC003, 3304BC004 combined for testing |  | BC3 | University of Minnesota | 02/23/2005 | 58-28 MnROAD, 33M | extracted | 3.98 | 71.01 | 16630 | 48330 | 51110 | 48.33 | 54.06 | 1000 | 12840 | 156.85 | 0.1002 | 46 | 25 |  | 72.6
3304BC003 | 33-I-1999 | 33 | 6895 | 6 | 2004_07_23 | 45.2651264 | Bituminous Core | -93.7149839 | Core sent to Xue Li for University of Minnesota testing. AFTER PAVING | 3304BC003, 3304BC004 combined for testing |  | BC3 | University of Minnesota | 02/23/2005 | 58-28 MnROAD, 33M | extracted | 6.309 | 69.75 | 25320 | 68640 | 73160 | 68.64 | 77.98 | 1000 | 11600 | 223.95 | 0.1001 | 46 | 25 |  | 72.6
3304BC003 | 33-I-1999 | 33 | 6895 | 6 | 2004_07_23 | 45.2651264 | Bituminous Core | -93.7149839 | Core sent to Xue Li for University of Minnesota testing. AFTER PAVING | 3304BC003, 3304BC004 combined for testing |  | BC3 | University of Minnesota | 02/23/2005 | 58-28 MnROAD, 33M | extracted | 10 | 68.54 | 38130 | 96990 | 104200 | 96.99 | 112 | 1000 | 10420 | 318.39 | 0.1001 | 46 | 25 |  | 72.6
3304BC003 | 33-I-1999 | 33 | 6895 | 6 | 2004_07_23 | 45.2651264 | Bituminous Core | -93.7149839 | Core sent to Xue Li for University of Minnesota testing. AFTER PAVING | 3304BC003, 3304BC004 combined for testing |  | BC3 | University of Minnesota | 02/23/2005 | 58-28 MnROAD, 33M | extracted | 15.84 | 67.36 | 56820 | 136300 | 147600 | 136.3 | 160 | 1000 | 9318 | 449.57 | 0.1 | 46 | 25 |  | 72.6
3304BC003 | 33-I-1999 | 33 | 6895 | 6 | 2004_07_23 | 45.2651264 | Bituminous Core | -93.7149839 | Core sent to Xue Li for University of Minnesota testing. AFTER PAVING | 3304BC003, 3304BC004 combined for testing |  | BC3 | University of Minnesota | 02/23/2005 | 58-28 MnROAD, 33M | extracted | 25.12 | 66.23 | 83790 | 190200 | 207900 | 190.2 | 227.1 | 1000 | 8274 | 631 | 0.1 | 46 | 25 |  | 72.6
3304BC003 | 33-I-1999 | 33 | 6895 | 6 | 2004_07_23 | 45.2651264 | Bituminous Core | -93.7149839 | Core sent to Xue Li for University of Minnesota testing. AFTER PAVING | 3304BC003, 3304BC004 combined for testing |  | BC3 | University of Minnesota | 02/23/2005 | 58-28 MnROAD, 33M | extracted | 39.81 | 65.08 | 122600 | 263900 | 291000 | 263.9 | 320.8 | 1000 | 7308 | 878.86 | 0.1001 | 46 | 25 |  | 72.6
3304BC003 | 33-I-1999 | 33 | 6895 | 6 | 2004_07_23 | 45.2651264 | Bituminous Core | -93.7149839 | Core sent to Xue Li for University of Minnesota testing. AFTER PAVING | 3304BC003, 3304BC004 combined for testing |  | BC3 | University of Minnesota | 02/23/2005 | 58-28 MnROAD, 33M | extracted | 63.09 | 63.91 | 178000 | 363500 | 404800 | 363.5 | 450.7 | 1000 | 6415 | 1211.8 | 0.1 | 46 | 25 |  | 72.6
3304BC003 | 33-I-1999 | 33 | 6895 | 6 | 2004_07_23 | 45.2651264 | Bituminous Core | -93.7149839 | Core sent to Xue Li for University of Minnesota testing. AFTER PAVING | 3304BC003, 3304BC004 combined for testing |  | BC3 | University of Minnesota | 02/23/2005 | 58-28 MnROAD, 33M | extracted | 100 | 62.7 | 256700 | 497300 | 559600 | 497.3 | 629.8 | 1000 | 5595 | 1656 | 0.1001 | 46 | 25 |  | 72.6
3304BC003 | 33-I-1999 | 33 | 6895 | 6 | 2004_07_23 | 45.2651264 | Bituminous Core | -93.7149839 | Core sent to Xue Li for University of Minnesota testing. AFTER PAVING | 3304BC003, 3304BC004 combined for testing |  | BC3 | University of Minnesota | 02/23/2005 | 58-28 MnROAD, 33M | extracted | 1 | 79.29 | 1042 | 5510 | 5608 | 5.51 | 5.707 | 1000 | 5608 | 34.7 | 0.2017 | 52 | 25 |  | 72.6
3304BC003 | 33-I-1999 | 33 | 6895 | 6 | 2004_07_23 | 45.2651264 | Bituminous Core | -93.7149839 | Core sent to Xue Li for University of Minnesota testing. AFTER PAVING | 3304BC003, 3304BC004 combined for testing |  | BC3 | University of Minnesota | 02/23/2005 | 58-28 MnROAD, 33M | extracted | 1.586 | 77.9 | 1742 | 8127 | 8312 | 8.127 | 8.501 | 1000 | 5242 | 50.97 | 0.1999 | 52 | 25 |  | 72.6
3304BC003 | 33-I-1999 | 33 | 6895 | 6 | 2004_07_23 | 45.2651264 | Bituminous Core | -93.7149839 | Core sent to Xue Li for University of Minnesota testing. AFTER PAVING | 3304BC003, 3304BC004 combined for testing |  | BC3 | University of Minnesota | 02/23/2005 | 58-28 MnROAD, 33M | extracted | 2.512 | 76.53 | 2862 | 11950 | 12290 | 11.95 | 12.63 | 1000 | 4891 | 75.15 | 0.1995 | 52 | 25 |  | 72.6
3304BC003 | 33-I-1999 | 33 | 6895 | 6 | 2004_07_23 | 45.2651264 | Bituminous Core | -93.7149839 | Core sent to Xue Li for University of Minnesota testing. AFTER PAVING | 3304BC003, 3304BC004 combined for testing |  | BC3 | University of Minnesota | 02/23/2005 | 58-28 MnROAD, 33M | extracted | 3.98 | 75.13 | 4634 | 17460 | 18060 | 17.46 | 18.69 | 1000 | 4538 | 110.65 | 0.1998 | 52 | 25 |  | 72.6
3304BC003 | 33-I-1999 | 33 | 6895 | 6 | 2004_07_23 | 45.2651264 | Bituminous Core | -93.7149839 | Core sent to Xue Li for University of Minnesota testing. AFTER PAVING | 3304BC003, 3304BC004 combined for testing |  | BC3 | University of Minnesota | 02/23/2005 | 58-28 MnROAD, 33M | extracted | 6.309 | 73.82 | 7349 | 25330 | 26380 | 25.33 | 27.46 | 1000 | 4181 | 161.27 | 0.1995 | 52 | 25 |  | 72.6
3304BC003 | 33-I-1999 | 33 | 6895 | 6 | 2004_07_23 | 45.2651264 | Bituminous Core | -93.7149839 | Core sent to Xue Li for University of Minnesota testing. AFTER PAVING | 3304BC003, 3304BC004 combined for testing |  | BC3 | University of Minnesota | 02/23/2005 | 58-28 MnROAD, 33M | extracted | 10 | 72.55 | 11500 | 36570 | 38330 | 36.57 | 40.18 | 1000 | 3833 | 233.94 | 0.1993 | 52 | 25 |  | 72.6
3304BC003 | 33-I-1999 | 33 | 6895 | 6 | 2004_07_23 | 45.2651264 | Bituminous Core | -93.7149839 | Core sent to Xue Li for University of Minnesota testing. AFTER PAVING | 3304BC003, 3304BC004 combined for testing |  | BC3 | University of Minnesota | 02/23/2005 | 58-28 MnROAD, 33M | extracted | 15.84 | 71.31 | 17730 | 52390 | 55310 | 52.39 | 58.39 | 1000 | 3491 | 337.62 | 0.1995 | 52 | 25 |  | 72.6
3304BC003 | 33-I-1999 | 33 | 6895 | 6 | 2004_07_23 | 45.2651264 | Bituminous Core | -93.7149839 | Core sent to Xue Li for University of Minnesota testing. AFTER PAVING | 3304BC003, 3304BC004 combined for testing |  | BC3 | University of Minnesota | 02/23/2005 | 58-28 MnROAD, 33M | extracted | 25.12 | 70.14 | 27020 | 74790 | 79520 | 74.79 | 84.55 | 1000 | 3165 | 483.64 | 0.1992 | 52 | 25 |  | 72.6
3304BC003 | 33-I-1999 | 33 | 6895 | 6 | 2004_07_23 | 45.2651264 | Bituminous Core | -93.7149839 | Core sent to Xue Li for University of Minnesota testing. AFTER PAVING | 3304BC003, 3304BC004 combined for testing |  | BC3 | University of Minnesota | 02/23/2005 | 58-28 MnROAD, 33M | extracted | 39.81 | 68.97 | 40710 | 105900 | 113500 | 105.9 | 121.6 | 1000 | 2850 | 689.01 | 0.1994 | 52 | 25 |  | 72.6
3304BC003 | 33-I-1999 | 33 | 6895 | 6 | 2004_07_23 | 45.2651264 | Bituminous Core | -93.7149839 | Core sent to Xue Li for University of Minnesota testing. AFTER PAVING | 3304BC003, 3304BC004 combined for testing |  | BC3 | University of Minnesota | 02/23/2005 | 58-28 MnROAD, 33M | extracted | 63.09 | 67.79 | 60930 | 149200 | 161200 | 149.2 | 174.1 | 1000 | 2555 | 973.62 | 0.1993 | 52 | 25 |  | 72.6
3304BC003 | 33-I-1999 | 33 | 6895 | 6 | 2004_07_23 | 45.2651264 | Bituminous Core | -93.7149839 | Core sent to Xue Li for University of Minnesota testing. AFTER PAVING | 3304BC003, 3304BC004 combined for testing |  | BC3 | University of Minnesota | 02/23/2005 | 58-28 MnROAD, 33M | extracted | 100 | 66.57 | 90540 | 208900 | 227700 | 208.9 | 248.2 | 1000 | 2277 | 1365.8 | 0.1995 | 52 | 25 |  | 72.6
3304BC003 | 33-I-1999 | 33 | 6895 | 6 | 2004_07_23 | 45.2651264 | Bituminous Core | -93.7149839 | Core sent to Xue Li for University of Minnesota testing. AFTER PAVING | 3304BC003, 3304BC004 combined for testing |  | BC3 | University of Minnesota | 02/23/2005 | 58-28 MnROAD, 33M | extracted | 1 | 82.73 | 268.6 | 2105 | 2122 | 2.105 | 2.14 | 1000 | 2122 | 32.83 | 0.5042 | 58 | 25 |  | 72.6
3304BC003 | 33-I-1999 | 33 | 6895 | 6 | 2004_07_23 | 45.2651264 | Bituminous Core | -93.7149839 | Core sent to Xue Li for University of Minnesota testing. AFTER PAVING | 3304BC003, 3304BC004 combined for testing |  | BC3 | University of Minnesota | 02/23/2005 | 58-28 MnROAD, 33M | extracted | 1.586 | 81.49 | 506.2 | 3382 | 3419 | 3.382 | 3.458 | 1000 | 2157 | 51.49 | 0.4909 | 58 | 25 |  | 72.6
3304BC003 | 33-I-1999 | 33 | 6895 | 6 | 2004_07_23 | 45.2651264 | Bituminous Core | -93.7149839 | Core sent to Xue Li for University of Minnesota testing. AFTER PAVING | 3304BC003, 3304BC004 combined for testing |  | BC3 | University of Minnesota | 02/23/2005 | 58-28 MnROAD, 33M | extracted | 63.09 | 74.74 | 9394 | 34440 | 35700 | 34.44 | 37.01 | 1000 | 565.9 | 1077.9 | 0.9983 | 64 | 25 |  | 72.6
3304BC003 | 33-I-1999 | 33 | 6895 | 6 | 2004_07_23 | 45.2651264 | Bituminous Core | -93.7149839 | Core sent to Xue Li for University of Minnesota testing. AFTER PAVING | 3304BC003, 3304BC004 combined for testing |  | BC3 | University of Minnesota | 02/23/2005 | 58-28 MnROAD, 33M | extracted | 100 | 73.61 | 14750 | 50140 | 52270 | 50.14 | 54.48 | 1000 | 522.5 | 1561.3 | 0.9982 | 64 | 25 |  | 72.6
3304BC003 | 33-I-1999 | 33 | 6895 | 6 | 2004_07_23 | 45.2651264 | Bituminous Core | -93.7149839 | Core sent to Xue Li for University of Minnesota testing. AFTER PAVING | 3304BC003, 3304BC004 combined for testing |  | BC3 | University of Minnesota | 02/23/2005 | 58-28 MnROAD, 33M | extracted | 1 | 87.31 | 17.62 | 374.8 | 375.2 | 0.3748 | 0.3756 | 1000 | 375.2 | 23.05 | 2.0023 | 70 | 25 |  | 72.6
3304BC003 | 33-I-1999 | 33 | 6895 | 6 | 2004_07_23 | 45.2651264 | Bituminous Core | -93.7149839 | Core sent to Xue Li for University of Minnesota testing. AFTER PAVING | 3304BC003, 3304BC004 combined for testing |  | BC3 | University of Minnesota | 02/23/2005 | 58-28 MnROAD, 33M | extracted | 1.586 | 86.49 | 35.83 | 583.7 | 584.8 | 0.5837 | 0.5859 | 1000 | 368.9 | 35.91 | 2.0018 | 70 | 25 |  | 72.6
3304BC003 | 33-I-1999 | 33 | 6895 | 6 | 2004_07_23 | 45.2651264 | Bituminous Core | -93.7149839 | Core sent to Xue Li for University of Minnesota testing. AFTER PAVING | 3304BC003, 3304BC004 combined for testing |  | BC3 | University of Minnesota | 02/23/2005 | 58-28 MnROAD, 33M | extracted | 2.512 | 85.56 | 70.47 | 908.5 | 911.3 | 0.9085 | 0.914 | 1000 | 362.8 | 55.68 | 1.9921 | 70 | 25 |  | 72.6
3304BC003 | 33-I-1999 | 33 | 6895 | 6 | 2004_07_23 | 45.2651264 | Bituminous Core | -93.7149839 | Core sent to Xue Li for University of Minnesota testing. AFTER PAVING | 3304BC003, 3304BC004 combined for testing |  | BC3 | University of Minnesota | 02/23/2005 | 58-28 MnROAD, 33M | extracted | 3.98 | 84.55 | 132.7 | 1392 | 1398 | 1.392 | 1.404 | 1000 | 351.2 | 85.78 | 2.0012 | 70 | 25 |  | 72.6
3304BC003 | 33-I-1999 | 33 | 6895 | 6 | 2004_07_23 | 45.2651264 | Bituminous Core | -93.7149839 | Core sent to Xue Li for University of Minnesota testing. AFTER PAVING | 3304BC003, 3304BC004 combined for testing |  | BC3 | University of Minnesota | 02/23/2005 | 58-28 MnROAD, 33M | extracted | 6.309 | 83.5 | 243.3 | 2134 | 2148 | 2.134 | 2.162 | 1000 | 340.5 | 131.46 | 1.9968 | 70 | 25 |  | 72.6
3304BC003 | 33-I-1999 | 33 | 6895 | 6 | 2004_07_23 | 45.2651264 | Bituminous Core | -93.7149839 | Core sent to Xue Li for University of Minnesota testing. AFTER PAVING | 3304BC003, 3304BC004 combined for testing |  | BC3 | University of Minnesota | 02/23/2005 | 58-28 MnROAD, 33M | extracted | 10 | 82.38 | 437 | 3269 | 3298 | 3.269 | 3.327 | 1000 | 329.7 | 201.63 | 1.9966 | 70 | 25 |  | 72.6
3304BC003 | 33-I-1999 | 33 | 6895 | 6 | 2004_07_23 | 45.2651264 | Bituminous Core | -93.7149839 | Core sent to Xue Li for University of Minnesota testing. AFTER PAVING | 3304BC003, 3304BC004 combined for testing |  | BC3 | University of Minnesota | 02/23/2005 | 58-28 MnROAD, 33M | extracted | 15.84 | 81.24 | 764.7 | 4962 | 5021 | 4.962 | 5.08 | 1000 | 316.9 | 304.65 | 1.9848 | 70 | 25 |  | 72.6
3304BC003 | 33-I-1999 | 33 | 6895 | 6 | 2004_07_23 | 45.2651264 | Bituminous Core | -93.7149839 | Core sent to Xue Li for University of Minnesota testing. AFTER PAVING | 3304BC003, 3304BC004 combined for testing |  | BC3 | University of Minnesota | 02/23/2005 | 58-28 MnROAD, 33M | extracted | 25.12 | 80.07 | 1309 | 7479 | 7593 | 7.479 | 7.709 | 1000 | 302.3 | 458.94 | 1.9827 | 70 | 25 |  | 72.6
3304BC003 | 33-I-1999 | 33 | 6895 | 6 | 2004_07_23 | 45.2651264 | Bituminous Core | -93.7149839 | Core sent to Xue Li for University of Minnesota testing. AFTER PAVING | 3304BC003, 3304BC004 combined for testing |  | BC3 | University of Minnesota | 02/23/2005 | 58-28 MnROAD, 33M | extracted | 39.81 | 78.89 | 2196 | 11190 | 11400 | 11.19 | 11.62 | 1000 | 286.3 | 686.08 | 1.9838 | 70 | 25 |  | 72.6
3304BC003 | 33-I-1999 | 33 | 6895 | 6 | 2004_07_23 | 45.2651264 | Bituminous Core | -93.7149839 | Core sent to Xue Li for University of Minnesota testing. AFTER PAVING | 3304BC003, 3304BC004 combined for testing |  | BC3 | University of Minnesota | 02/23/2005 | 58-28 MnROAD, 33M | extracted | 63.09 | 77.73 | 3620 | 16640 | 17030 | 16.64 | 17.43 | 1000 | 270 | 1015.5 | 1.98 | 70 | 25 |  | 72.6
3304BC003 | 33-I-1999 | 33 | 6895 | 6 | 2004_07_23 | 45.2651264 | Bituminous Core | -93.7149839 | Core sent to Xue Li for University of Minnesota testing. AFTER PAVING | 3304BC003, 3304BC004 combined for testing |  | BC3 | University of Minnesota | 02/23/2005 | 58-28 MnROAD, 33M | extracted | 100 | 76.64 | 5868 | 24710 | 25390 | 24.71 | 26.1 | 1000 | 253.9 | 1513.7 | 1.9979 | 70 | 25 |  | 72.6
3304BC003 | 33-I-1999 | 33 | 6895 | 6 | 2004_07_23 | 45.2651264 | Bituminous Core | -93.7149839 | Core sent to Xue Li for University of Minnesota testing. AFTER PAVING | 3304BC003, 3304BC004 combined for testing |  | BC3 | University of Minnesota | 02/23/2005 | 58-28 MnROAD, 33M | extracted | 1 | 88.61 | 4.047 | 167 | 167 | 0.167 | 0.1671 | 1000 | 167 | 41.17 | 8.0356 | 76 | 25 |  | 72.6
3304BC003 | 33-I-1999 | 33 | 6895 | 6 | 2004_07_23 | 45.2651264 | Bituminous Core | -93.7149839 | Core sent to Xue Li for University of Minnesota testing. AFTER PAVING | 3304BC003, 3304BC004 combined for testing |  | BC4 | University of Minnesota | 04/05/2005 | 58-28 MnROAD, 33B | extracted | 25.12 | 26.96 | 53990000 | 27460000 | 60570000 | 27460 | 133600 | 2000 | 2411000 | 1176.5 | 0.02 | 4 | 8 |  | 73.1
3304BC003 | 33-I-1999 | 33 | 6895 | 6 | 2004_07_23 | 45.2651264 | Bituminous Core | -93.7149839 | Core sent to Xue Li for University of Minnesota testing. AFTER PAVING | 3304BC003, 3304BC004 combined for testing |  | BC4 | University of Minnesota | 04/05/2005 | 58-28 MnROAD, 33B | extracted | 39.81 | 26.04 | 62330000 | 30460000 | 69370000 | 30460 | 158000 | 2000 | 1742000 | 1339.7 | 0.02 | 4 | 8 |  | 73.1
3399AC004 | 33-I-1999 | 33 | 6630 | 0 | 1999_08_30 | 45.2655827 | Asphalt Cement | -93.7157852 |  |  |  |  | University of Minnesota | 02/25/2004 | 58-28 MnROAD, BI7 | PAV | 100 | 57.13 | 274600 | 424900 | 505900 | 424.9 | 602.4 | 1000 | 5058 | 1502.5 | 0.0986 | 46 | 25
3399AC004 | 33-I-1999 | 33 | 6630 | 0 | 1999_08_30 | 45.2655827 | Asphalt Cement | -93.7157852 |  |  |  |  | University of Minnesota | 02/25/2004 | 58-28 MnROAD, BI7 | PAV | 1 | 75.6 | 1697 | 6609 | 6823 | 6.609 | 7.044 | 1000 | 6823 | 63.01 | 0.301 | 52 | 25
3399BM070 | 33-O-1999 | 33 | 6630 | -6 | 1999_08_31 | 45.2655958 | Bituminous Mix | -93.715771 | Sent to University of Illinois 8/1/06. | 08BC026 |  | 08BC026 | Maplewood Lab | 04/03/2008 | aged 5 days at 85 C, 33-85 | extracted | 10 | [6 empty] | 1000 | [6 empty] | 72.8 | 70
3399BM070 | 33-O-1999 | 33 | 6630 | -6 | 1999_08_31 | 45.2655958 | Bituminous Mix | -93.715771 | Sent to University of Illinois 8/1/06. | 08BC023 |  | 08BC023 | Maplewood Lab | 04/03/2008 | aged 24 hours at 135 C, 33-135 | extracted | 10 | 79.8 |  |  | 1838 |  | 1.87 | 1000 |  |  | 0.1 | 82 | 25 | 183.2 | 80.5 | 76
3399BM070 | 33-O-1999 | 33 | 6630 | -6 | 1999_08_31 | 45.2655958 | Bituminous Mix | -93.715771 | Sent to University of Illinois 8/1/06. | 08BC023 |  | 08BC023 | Maplewood Lab | 04/03/2008 | aged 24 hours at 135 C, 33-135 | extracted | 10 | 77.1 |  |  | 3511 |  | 3.6 | 1000 |  |  | 0.1 | 76 | 25 | 350.2 | 80.5 | 76
3399BM070 | 33-O-1999 | 33 | 6630 | -6 | 1999_08_31 | 45.2655958 | Bituminous Mix | -93.715771 | Sent to University of Illinois 8/1/06. | 08BC029 |  | 08BC029 | Maplewood Lab | 04/03/2008 | unaged - loose mix straight from bucket, 33-U | extracted | 10 | [6 empty] | 1000 | [6 empty] | 72.9 | 70
3399AC003 | 33-I-1999 | 33 | 6630 | 0 | 1999_08_25 | 45.2655827 | Asphalt Cement | -93.7157852 |  |  |  | 100 | MTE Services Inc. | 05/26/2000 | LVR Superpave Cell - PG 58-28 | RTFO Residue |  | 83.3 |  |  |  |  | 2.005 |  |  |  |  | 70 |  |  |  | 59.5
3399AC003 | 33-I-1999 | 33 | 6630 | 0 | 1999_08_25 | 45.2655827 | Asphalt Cement | -93.7157852 |  |  |  | 100 | MTE Services Inc. | 05/26/2000 | LVR Superpave Cell - PG 58-28 | RTFO Residue |  | 77.1 |  |  |  |  | 5.158 |  |  |  |  | 70 |  |  |  | 59.5
3399AC003 | 33-I-1999 | 33 | 6630 | 0 | 1999_08_25 | 45.2655827 | Asphalt Cement | -93.7157852 |  |  |  | 100 | MTE Services Inc. | 05/26/2000 | LVR Superpave Cell - PG 58-28 | RTFO Residue |  | 80.4 |  |  |  |  | 2.352 |  |  |  |  | 76 |  |  |  | 59.5
3399AC003 | 33-I-1999 | 33 | 6630 | 0 | 1999_08_25 | 45.2655827 | Asphalt Cement | -93.7157852 |  |  |  | 100 | MTE Services Inc. | 05/26/2000 | LVR Superpave Cell - PG 58-28 | PAV using RTFO Residue | 10 | 43.3 |  |  |  | 7641 | [5 empty] | 13 |  |  |  | 59.5
3399AC003 | 33-I-1999 | 33 | 6630 | 0 | 1999_08_25 | 45.2655827 | Asphalt Cement | -93.7157852 |  |  |  | 100 | MTE Services Inc. | 05/26/2000 | LVR Superpave Cell - PG 58-28 | PAV using RTFO Residue |  | 45.4 |  |  |  | 6063 | [5 empty] | 13 |  |  |  | 59.5
3399AC003 | 33-I-1999 | 33 | 6630 | 0 | 1999_08_25 | 45.2655827 | Asphalt Cement | -93.7157852 |  |  |  | 100 | MTE Services Inc. | 05/26/2000 | LVR Superpave Cell - PG 58-28 | PAV using RTFO Residue |  | 40.8 |  |  |  | 7670 | [5 empty] | 13 |  |  |  | 59.5
3399AC003 | 33-I-1999 | 33 | 6630 | 0 | 1999_08_25 | 45.2655827 | Asphalt Cement | -93.7157852 |  |  |  | 100 | MTE Services Inc. | 05/26/2000 | LVR Superpave Cell - PG 58-28 | PAV using RTFO Residue |  | 42.6 |  |  |  | 5868 | [5 empty] | 16 |  |  |  | 59.5
3399AC003 | 33-I-1999 | 33 | 6630 | 0 | 1999_08_25 | 45.2655827 | Asphalt Cement | -93.7157852 |  |  |  | 100 | MTE Services Inc. | 05/26/2000 | LVR Superpave Cell - PG 58-28 | PAV using RTFO Residue | 10 | 45.1 |  |  |  | 5733 | [5 empty] | 18 |  |  |  | 59.5
3399AC003 | 33-I-1999 | 33 | 6630 | 0 | 1999_08_25 | 45.2655827 | Asphalt Cement | -93.7157852 |  |  |  | 100 | MTE Services Inc. | 05/26/2000 | LVR Superpave Cell - PG 58-28 | PAV using RTFO Residue |  | 47.5 |  |  |  | 4428 | [5 empty] | 18 |  |  |  | 59.5
3399AC003 | 33-I-1999 | 33 | 6630 | 0 | 1999_08_25 | 45.2655827 | Asphalt Cement | -93.7157852 |  |  |  | 100 | MTE Services Inc. | 05/26/2000 | LVR Superpave Cell - PG 58-28 | PAV using RTFO Residue | 10 | 47.6 |  |  |  | 3978 | [5 empty] | 19 |  |  |  | 59.5
3399AC003 | 33-I-1999 | 33 | 6630 | 0 | 1999_08_25 | 45.2655827 | Asphalt Cement | -93.7157852 |  |  |  | 100 | MTE Services Inc. | 05/26/2000 | LVR Superpave Cell - PG 58-28 | PAV using RTFO Residue |  | 44.4 |  |  |  | 4344 | [5 empty] | 19 |  |  |  | 59.5
3399AC003 | 33-I-1999 | 33 | 6630 | 0 | 1999_08_25 | 45.2655827 | Asphalt Cement | -93.7157852 |  |  |  | 100 | MTE Services Inc. | 05/26/2000 | LVR Superpave Cell - PG 58-28 | PAV using RTFO Residue |  | 50 |  |  |  | 3157 | [5 empty] | 19 |  |  |  | 59.5
3399AC003 | 33-I-1999 | 33 | 6630 | 0 | 1999_08_25 | 45.2655827 | Asphalt Cement | -93.7157852 |  |  |  |  | MTE Services Inc. | 05/26/2000 | LVR Superpave Cell - PG 58-28 | Unaged | 0.5 | 89.3 | 0.8 | 64.2 | 64.2 | 0.1 | 0.1 | 1000 | 128.5 |  |  | 58
3399AC003 | 33-I-1999 | 33 | 6630 | 0 | 1999_08_25 | 45.2655827 | Asphalt Cement | -93.7157852 |  |  |  | 100 | MTE Services Inc. | 05/26/2000 | LVR Superpave Cell - PG 58-28 | RTFO Residue |  | 70.1 |  |  |  |  | 25.747 |  |  |  |  | 58 |  |  |  | 59.5
3399AC003 | 33-I-1999 | 33 | 6630 | 0 | 1999_08_25 | 45.2655827 | Asphalt Cement | -93.7157852 |  |  |  |  | MTE Services Inc. | 05/26/2000 | LVR Superpave Cell - PG 58-28 | Unaged | 2.5 | 88.4 | 8.6 | 316.5 | 316.6 | 0.3 | 0.3 | 1000 | 126.6 |  |  | 58
3399AC003 | 33-I-1999 | 33 | 6630 | 0 | 1999_08_25 | 45.2655827 | Asphalt Cement | -93.7157852 |  |  |  |  | MTE Services Inc. | 05/26/2000 | LVR Superpave Cell - PG 58-28 | Unaged | 5 | 87.5 | 26.8 | 623.4 | 624 | 0.6 | 0.6 | 1000 | 124.8 |  |  | 58
3399AC003 | 33-I-1999 | 33 | 6630 | 0 | 1999_08_25 | 45.2655827 | Asphalt Cement | -93.7157852 |  |  |  |  | MTE Services Inc. | 05/26/2000 | LVR Superpave Cell - PG 58-28 | Unaged | 10 | 86.5 | 74.1 | 1217.8 | 1220 | 1.2 | 1.2 | 1000 | 122 |  |  | 58
3399AC003 | 33-I-1999 | 33 | 6630 | 0 | 1999_08_25 | 45.2655827 | Asphalt Cement | -93.7157852 |  |  |  |  | MTE Services Inc. | 05/26/2000 | LVR Superpave Cell - PG 58-28 | Unaged | 20 | 85.5 | 188.3 | 2366.7 | 2374.2 | 2.4 | 2.4 | 1000 | 118.7 |  |  | 58
3399AC003 | 33-I-1999 | 33 | 6630 | 0 | 1999_08_25 | 45.2655827 | Asphalt Cement | -93.7157852 |  |  |  |  | MTE Services Inc. | 05/26/2000 | LVR Superpave Cell - PG 58-28 | Unaged | 40 | 84.3 | 457.2 | 4541.2 | 4564.2 | 4.5 | 4.6 | 1000 | 114.1 |  |  | 58
3399AC003 | 33-I-1999 | 33 | 6630 | 0 | 1999_08_25 | 45.2655827 | Asphalt Cement | -93.7157852 |  |  |  |  | MTE Services Inc. | 05/26/2000 | LVR Superpave Cell - PG 58-28 | Unaged | 60.1 | 83.7 | 726.2 | 6594.8 | 6634.6 | 6.6 | 6.7 | 1000 | 110.4 |  |  | 58
3399AC003 | 33-I-1999 | 33 | 6630 | 0 | 1999_08_25 | 45.2655827 | Asphalt Cement | -93.7157852 |  |  |  |  | MTE Services Inc. | 05/26/2000 | LVR Superpave Cell - PG 58-28 | Unaged | 79.9 | 83.1 | 1027.6 | 8528 | 8589.7 | 8.5 | 8.7 | 1000 | 107.5 |  |  | 57.9
3399AC003 | 33-I-1999 | 33 | 6630 | 0 | 1999_08_25 | 45.2655827 | Asphalt Cement | -93.7157852 |  |  |  |  | MTE Services Inc. | 05/26/2000 | LVR Superpave Cell - PG 58-28 | Unaged | 99.9 | 82.7 | 1322.6 | 10391.9 | 10475.7 | 10.4 | 10.6 | 1000 | 104.9 |  |  | 58
3399AC003 | 33-I-1999 | 33 | 6630 | 0 | 1999_08_25 | 45.2655827 | Asphalt Cement | -93.7157852 |  |  |  |  | MTE Services Inc. | 05/26/2000 | LVR Superpave Cell - PG 58-28 | Unaged | 0.5 | 89.3 | 0.4 | 28.3 | 28.3 | 0 | 0 | 1000 | 56.6 |  |  | 64
3399AC003 | 33-I-1999 | 33 | 6630 | 0 | 1999_08_25 | 45.2655827 | Asphalt Cement | -93.7157852 |  |  |  |  | MTE Services Inc. | 05/26/2000 | LVR Superpave Cell - PG 58-28 | Unaged | 1 | 89.2 | 0.8 | 56.7 | 56.7 | 0.1 | 0.1 | 1000 | 56.7 |  |  | 64
3399AC003 | 33-I-1999 | 33 | 6630 | 0 | 1999_08_25 | 45.2655827 | Asphalt Cement | -93.7157852 |  |  |  |  | MTE Services Inc. | 05/26/2000 | LVR Superpave Cell - PG 58-28 | Unaged | 2.5 | 89.2 | 2 | 140.5 | 140.5 | 0.1 | 0.1 | 1000 | 56.2 |  |  | 64
3399AC003 | 33-I-1999 | 33 | 6630 | 0 | 1999_08_25 | 45.2655827 | Asphalt Cement | -93.7157852 |  |  |  |  | MTE Services Inc. | 05/26/2000 | LVR Superpave Cell - PG 58-28 | Unaged | 5 | 88.5 | 7.1 | 279.1 | 279.2 | 0.3 | 0.3 | 1000 | 55.8 |  |  | 64.1
3399AC003 | 33-I-1999 | 33 | 6630 | 0 | 1999_08_25 | 45.2655827 | Asphalt Cement | -93.7157852 |  |  |  |  | MTE Services Inc. | 05/26/2000 | LVR Superpave Cell - PG 58-28 | Unaged | 10 | 87.7 | 21.9 | 551.8 | 552.2 | 0.6 | 0.6 | 1000 | 55.2 |  |  | 63.9
3304BC003 | 33-I-1999 | 33 | 6895 | 6 | 2004_07_23 | 45.2651264 | Bituminous Core | -93.7149839 | Core sent to Xue Li for University of Minnesota testing. AFTER PAVING | 3304BC003, 3304BC004 combined for testing |  | BC3 | University of Minnesota | 04/04/2005 | 58-28 MnROAD, 33M | extracted | 63.09 | 26.37 | 59280000 | 29390000 | 66160000 | 29390 | 149000 | 2000 | 1049000 | 1268.8 | 0.0199 | 4 | 8 |  | 72.6
3304BC003 | 33-I-1999 | 33 | 6895 | 6 | 2004_07_23 | 45.2651264 | Bituminous Core | -93.7149839 | Core sent to Xue Li for University of Minnesota testing. AFTER PAVING | 3304BC003, 3304BC004 combined for testing |  | BC3 | University of Minnesota | 04/04/2005 | 58-28 MnROAD, 33M | extracted | 100 | 23.96 | 69040000 | 30680000 | 75550000 | 30680 | 186000 | 2000 | 755300 | 1430.4 | 0.0199 | 4 | 8 |  | 72.6
3304BC003 | 33-I-1999 | 33 | 6895 | 6 | 2004_07_23 | 45.2651264 | Bituminous Core | -93.7149839 | Core sent to Xue Li for University of Minnesota testing. AFTER PAVING | 3304BC003, 3304BC004 combined for testing |  | BC3 | University of Minnesota | 04/04/2005 | 58-28 MnROAD, 33M | extracted | 1 | 41.08 | 5971000 | 5205000 | 7921000 | 5205 | 12050 | 2000 | 7921000 | 395.07 | 0.0498 | 10 | 8 |  | 72.6
3304BC003 | 33-I-1999 | 33 | 6895 | 6 | 2004_07_23 | 45.2651264 | Bituminous Core | -93.7149839 | Core sent to Xue Li for University of Minnesota testing. AFTER PAVING | 3304BC003, 3304BC004 combined for testing |  | BC3 | University of Minnesota | 04/04/2005 | 58-28 MnROAD, 33M | extracted | 1.586 | 39.61 | 7517000 | 6221000 | 9757000 | 6221 | 15300 | 2000 | 6154000 | 486.27 | 0.0498 | 10 | 8 |  | 72.6
3304BC003 | 33-I-1999 | 33 | 6895 | 6 | 2004_07_23 | 45.2651264 | Bituminous Core | -93.7149839 | Core sent to Xue Li for University of Minnesota testing. AFTER PAVING | 3304BC003, 3304BC004 combined for testing |  | BC3 | University of Minnesota | 04/04/2005 | 58-28 MnROAD, 33M | extracted | 2.512 | 38.2 | 9364000 | 7368000 | 11910000 | 7368 | 19270 | 2000 | 4744000 | 591.45 | 0.0497 | 10 | 8 |  | 72.6
3304BC003 | 33-I-1999 | 33 | 6895 | 6 | 2004_07_23 | 45.2651264 | Bituminous Core | -93.7149839 | Core sent to Xue Li for University of Minnesota testing. AFTER PAVING | 3304BC003, 3304BC004 combined for testing |  | BC3 | University of Minnesota | 04/04/2005 | 58-28 MnROAD, 33M | extracted | 3.98 | 36.89 | 11530000 | 8656000 | 14420000 | 8656 | 24020 | 2000 | 3622000 | 716.84 | 0.0498 | 10 | 8 |  | 72.6
3304BC003 | 33-I-1999 | 33 | 6895 | 6 | 2004_07_23 | 45.2651264 | Bituminous Core | -93.7149839 | Core sent to Xue Li for University of Minnesota testing. AFTER PAVING | 3304BC003, 3304BC004 combined for testing |  | BC3 | University of Minnesota | 04/04/2005 | 58-28 MnROAD, 33M | extracted | 6.309 | 35.62 | 14070000 | 10080000 | 17310000 | 10080 | 29730 | 2000 | 2744000 | 860.92 | 0.0499 | 10 | 8 |  | 72.6
3304BC003 | 33-I-1999 | 33 | 6895 | 6 | 2004_07_23 | 45.2651264 | Bituminous Core | -93.7149839 | Core sent to Xue Li for University of Minnesota testing. AFTER PAVING | 3304BC003, 3304BC004 combined for testing |  | BC3 | University of Minnesota | 04/04/2005 | 58-28 MnROAD, 33M | extracted | 10 | 34.4 | 17110000 | 11720000 | 20740000 | 11720 | 36700 | 2000 | 2074000 | 1025.9 | 0.0498 | 10 | 8 |  | 72.6
3304BC003 | 33-I-1999 | 33 | 6895 | 6 | 2004_07_23 | 45.2651264 | Bituminous Core | -93.7149839 | Core sent to Xue Li for University of Minnesota testing. AFTER PAVING | 3304BC003, 3304BC004 combined for testing |  | BC3 | University of Minnesota | 04/04/2005 | 58-28 MnROAD, 33M | extracted | 15.84 | 33.28 | 20650000 | 13550000 | 24700000 | 13550 | 45010 | 2000 | 1559000 | 1219.5 | 0.0498 | 10 | 8 |  | 72.6
3304BC003 | 33-I-1999 | 33 | 6895 | 6 | 2004_07_23 | 45.2651264 | Bituminous Core | -93.7149839 | Core sent to Xue Li for University of Minnesota testing. AFTER PAVING | 3304BC003, 3304BC004 combined for testing |  | BC3 | University of Minnesota | 04/04/2005 | 58-28 MnROAD, 33M | extracted | 25.12 | 32.22 | 24650000 | 15530000 | 29130000 | 15530 | 54640 | 2000 | 1160000 | 1435.6 | 0.0499 | 10 | 8 |  | 72.6
3304BC003 | 33-I-1999 | 33 | 6895 | 6 | 2004_07_23 | 45.2651264 | Bituminous Core | -93.7149839 | Core sent to Xue Li for University of Minnesota testing. AFTER PAVING | 3304BC003, 3304BC004 combined for testing |  | BC3 | University of Minnesota | 04/04/2005 | 58-28 MnROAD, 33M | extracted | 39.81 | 31.16 | 29280000 | 17700000 | 34210000 | 17700 | 66130 | 2000 | 859400 | 1678.5 | 0.0499 | 10 | 8 |  | 72.6
3304BC003 | 33-I-1999 | 33 | 6895 | 6 | 2004_07_23 | 45.2651264 | Bituminous Core | -93.7149839 | Core sent to Xue Li for University of Minnesota testing. AFTER PAVING | 3304BC003, 3304BC004 combined for testing |  | BC3 | University of Minnesota | 04/04/2005 | 58-28 MnROAD, 33M | extracted | 63.09 | 30.1 | 34650000 | 20090000 | 40050000 | 20090 | 79850 | 2000 | 634700 | 1948.8 | 0.0498 | 10 | 8 |  | 72.6
3304BC003 | 33-I-1999 | 33 | 6895 | 6 | 2004_07_23 | 45.2651264 | Bituminous Core | -93.7149839 | Core sent to Xue Li for University of Minnesota testing. AFTER PAVING | 3304BC003, 3304BC004 combined for testing |  | BC3 | University of Minnesota | 04/04/2005 | 58-28 MnROAD, 33M | extracted | 100 | 29.05 | 40910000 | 22720000 | 46800000 | 22720 | 96380 | 2000 | 467900 | 2246.9 | 0.0498 | 10 | 8 |  | 72.6
3304BC003 | 33-I-1999 | 33 | 6895 | 6 | 2004_07_23 | 45.2651264 | Bituminous Core | -93.7149839 | Core sent to Xue Li for University of Minnesota testing. AFTER PAVING | 3304BC003, 3304BC004 combined for testing |  | BC3 | University of Minnesota | 04/04/2005 | 58-28 MnROAD, 33M | extracted | 1 | 47.41 | 2244000 | 2442000 | 3317000 | 2442 | 4505 | 2000 | 3317000 | 249.83 | 0.075 | 16 | 8 |  | 72.6
3304BC003 | 33-I-1999 | 33 | 6895 | 6 | 2004_07_23 | 45.2651264 | Bituminous Core | -93.7149839 | Core sent to Xue Li for University of Minnesota testing. AFTER PAVING | 3304BC003, 3304BC004 combined for testing |  | BC3 | University of Minnesota | 04/04/2005 | 58-28 MnROAD, 33M | extracted | 1.586 | 45.81 | 2942000 | 3026000 | 4221000 | 3026 | 5886 | 2000 | 2662000 | 318.71 | 0.0753 | 16 | 8 |  | 72.6
3304BC003 | 33-I-1999 | 33 | 6895 | 6 | 2004_07_23 | 45.2651264 | Bituminous Core | -93.7149839 | Core sent to Xue Li for University of Minnesota testing. AFTER PAVING | 3304BC003, 3304BC004 combined for testing |  | BC3 | University of Minnesota | 04/04/2005 | 58-28 MnROAD, 33M | extracted | 2.512 | 44.28 | 3809000 | 3714000 | 5320000 | 3714 | 7620 | 2000 | 2118000 | 399.69 | 0.0749 | 16 | 8 |  | 72.6
3304BC003 | 33-I-1999 | 33 | 6895 | 6 | 2004_07_23 | 45.2651264 | Bituminous Core | -93.7149839 | Core sent to Xue Li for University of Minnesota testing. AFTER PAVING | 3304BC003, 3304BC004 combined for testing |  | BC3 | University of Minnesota | 04/04/2005 | 58-28 MnROAD, 33M | extracted | 3.98 | 42.83 | 4862000 | 4506000 | 6629000 | 4506 | 9751 | 2000 | 1665000 | 498.51 | 0.075 | 16 | 8 |  | 72.6
3304BC003 | 33-I-1999 | 33 | 6895 | 6 | 2004_07_23 | 45.2651264 | Bituminous Core | -93.7149839 | Core sent to Xue Li for University of Minnesota testing. AFTER PAVING | 3304BC003, 3304BC004 combined for testing |  | BC3 | University of Minnesota | 04/04/2005 | 58-28 MnROAD, 33M | extracted | 6.309 | 41.43 | 6160000 | 5436000 | 8216000 | 5436 | 12420 | 2000 | 1302000 | 618.74 | 0.0752 | 16 | 8 |  | 72.6
3304BC003 | 33-I-1999 | 33 | 6895 | 6 | 2004_07_23 | 45.2651264 | Bituminous Core | -93.7149839 | Core sent to Xue Li for University of Minnesota testing. AFTER PAVING | 3304BC003, 3304BC004 combined for testing |  | BC3 | University of Minnesota | 04/04/2005 | 58-28 MnROAD, 33M | extracted | 10 | 40.07 | 7766000 | 6532000 | 10150000 | 6532 | 15760 | 2000 | 1015000 | 756.43 | 0.0746 | 16 | 8 |  | 72.6
3304BC003 | 33-I-1999 | 33 | 6895 | 6 | 2004_07_23 | 45.2651264 | Bituminous Core | -93.7149839 | Core sent to Xue Li for University of Minnesota testing. AFTER PAVING | 3304BC003, 3304BC004 combined for testing |  | BC3 | University of Minnesota | 04/04/2005 | 58-28 MnROAD, 33M | extracted | 15.84 | 38.78 | 9681000 | 7777000 | 12420000 | 7777 | 19830 | 2000 | 783700 | 924.3 | 0.0746 | 16 | 8 |  | 72.6
3304BC003 | 33-I-1999 | 33 | 6895 | 6 | 2004_07_23 | 45.2651264 | Bituminous Core | -93.7149839 | Core sent to Xue Li for University of Minnesota testing. AFTER PAVING | 3304BC003, 3304BC004 combined for testing |  | BC3 | University of Minnesota | 04/04/2005 | 58-28 MnROAD, 33M | extracted | 25.12 | 37.59 | 11890000 | 9149000 | 15000000 | 9149 | 24590 | 2000 | 597100 | 1113.1 | 0.0746 | 16 | 8 |  | 72.6
3304BC003 | 33-I-1999 | 33 | 6895 | 6 | 2004_07_23 | 45.2651264 | Bituminous Core | -93.7149839 | Core sent to Xue Li for University of Minnesota testing. AFTER PAVING | 3304BC003, 3304BC004 combined for testing |  | BC3 | University of Minnesota | 04/04/2005 | 58-28 MnROAD, 33M | extracted | 39.81 | 36.42 | 14550000 | 10740000 | 18080000 | 10740 | 30460 | 2000 | 454200 | 1333 | 0.0744 | 16 | 8 |  | 72.6
3304BC003 | 33-I-1999 | 33 | 6895 | 6 | 2004_07_23 | 45.2651264 | Bituminous Core | -93.7149839 | Core sent to Xue Li for University of Minnesota testing. AFTER PAVING | 3304BC003, 3304BC004 combined for testing |  | BC3 | University of Minnesota | 04/04/2005 | 58-28 MnROAD, 33M | extracted | 63.09 | 35.26 | 17760000 | 12560000 | 21750000 | 12560 | 37680 | 2000 | 344800 | 1589.5 | 0.0744 | 16 | 8 |  | 72.6
3304BC003 | 33-I-1999 | 33 | 6895 | 6 | 2004_07_23 | 45.2651264 | Bituminous Core | -93.7149839 | Core sent to Xue Li for University of Minnesota testing. AFTER PAVING | 3304BC003, 3304BC004 combined for testing |  | BC3 | University of Minnesota | 04/04/2005 | 58-28 MnROAD, 33M | extracted | 100 | 34.1 | 21600000 | 14620000 | 26080000 | 14620 | 46520 | 2000 | 260700 | 1872.6 | 0.0744 | 16 | 8 |  | 72.6
3304BC003 | 33-I-1999 | 33 | 6895 | 6 | 2004_07_23 | 45.2651264 | Bituminous Core | -93.7149839 | Core sent to Xue Li for University of Minnesota testing. AFTER PAVING | 3304BC003, 3304BC004 combined for testing |  | BC3 | University of Minnesota | 04/04/2005 | 58-28 MnROAD, 33M | extracted | 1 | 53.81 | 740300 | 1012000 | 1254000 | 1012 | 1553 | 2000 | 1254000 | 150.98 | 0.1199 | 22 | 8 |  | 72.6
3304BC003 | 33-I-1999 | 33 | 6895 | 6 | 2004_07_23 | 45.2651264 | Bituminous Core | -93.7149839 | Core sent to Xue Li for University of Minnesota testing. AFTER PAVING | 3304BC003, 3304BC004 combined for testing |  | BC3 | University of Minnesota | 04/04/2005 | 58-28 MnROAD, 33M | extracted | 1.586 | 52.29 | 1005000 | 1299000 | 1643000 | 1299 | 2076 | 2000 | 1036000 | 197.96 | 0.12 | 22 | 8 |  | 72.6
3304BC003 | 33-I-1999 | 33 | 6895 | 6 | 2004_07_23 | 45.2651264 | Bituminous Core | -93.7149839 | Core sent to Xue Li for University of Minnesota testing. AFTER PAVING | 3304BC003, 3304BC004 combined for testing |  | BC3 | University of Minnesota | 04/04/2005 | 58-28 MnROAD, 33M | extracted | 2.512 | 50.75 | 1356000 | 1660000 | 2144000 | 1660 | 2768 | 2000 | 853600 | 258.79 | 0.1202 | 22 | 8 |  | 72.6
3304BC003 | 33-I-1999 | 33 | 6895 | 6 | 2004_07_23 | 45.2651264 | Bituminous Core | -93.7149839 | Core sent to Xue Li for University of Minnesota testing. AFTER PAVING | 3304BC003, 3304BC004 combined for testing |  | BC3 | University of Minnesota | 04/04/2005 | 58-28 MnROAD, 33M | extracted | 3.98 | 49.24 | 1807000 | 2096000 | 2767000 | 2096 | 3653 | 2000 | 695200 | 332.62 | 0.1197 | 22 | 8 |  | 72.6
3304BC003 | 33-I-1999 | 33 | 6895 | 6 | 2004_07_23 | 45.2651264 | Bituminous Core | -93.7149839 | Core sent to Xue Li for University of Minnesota testing. AFTER PAVING | 3304BC003, 3304BC004 combined for testing |  | BC4 | University of Minnesota | 02/28/2005 | 58-28 MnROAD, 33B | extracted | 100 | 66.48 | 102000 | 234300 | 255500 | 234.3 | 278.7 | 1000 | 2555 | 1148.8 | 0.1496 | 52 | 25 |  | 73.1
3304BC003 | 33-I-1999 | 33 | 6895 | 6 | 2004_07_23 | 45.2651264 | Bituminous Core | -93.7149839 | Core sent to Xue Li for University of Minnesota testing. AFTER PAVING | 3304BC003, 3304BC004 combined for testing |  | BC4 | University of Minnesota | 02/28/2005 | 58-28 MnROAD, 33B | extracted | 1 | 83.15 | 275.9 | 2298 | 2314 | 2.298 | 2.331 | 1000 | 2314 | 35.22 | 0.4962 | 58 | 25 |  | 73.1
3304BC003 | 33-I-1999 | 33 | 6895 | 6 | 2004_07_23 | 45.2651264 | Bituminous Core | -93.7149839 | Core sent to Xue Li for University of Minnesota testing. AFTER PAVING | 3304BC003, 3304BC004 combined for testing |  | BC4 | University of Minnesota | 02/28/2005 | 58-28 MnROAD, 33B | extracted | 1.586 | 81.93 | 538.9 | 3803 | 3841 | 3.803 | 3.879 | 1000 | 2422 | 57.64 | 0.4892 | 58 | 25 |  | 73.1
3304BC003 | 33-I-1999 | 33 | 6895 | 6 | 2004_07_23 | 45.2651264 | Bituminous Core | -93.7149839 | Core sent to Xue Li for University of Minnesota testing. AFTER PAVING | 3304BC003, 3304BC004 combined for testing |  | BC4 | University of Minnesota | 02/28/2005 | 58-28 MnROAD, 33B | extracted | 100 | 76.9 | 6275 | 26960 | 27680 | 26.96 | 28.42 | 1000 | 276.7 | 1654.3 | 2.0004 | 70 | 25 |  | 73.1
3304BC003 | 33-I-1999 | 33 | 6895 | 6 | 2004_07_23 | 45.2651264 | Bituminous Core | -93.7149839 | Core sent to Xue Li for University of Minnesota testing. AFTER PAVING | 3304BC003, 3304BC004 combined for testing |  | BC4 | University of Minnesota | 02/28/2005 | 58-28 MnROAD, 33B | extracted | 1 | 88.8 | 3.702 | 176.8 | 176.8 | 0.1768 | 0.1769 | 1000 | 176.8 | 27.19 | 5.0121 | 76 | 25 |  | 73.1
3304BC003 | 33-I-1999 | 33 | 6895 | 6 | 2004_07_23 | 45.2651264 | Bituminous Core | -93.7149839 | Core sent to Xue Li for University of Minnesota testing. AFTER PAVING | 3304BC003, 3304BC004 combined for testing |  | BC4 | University of Minnesota | 02/28/2005 | 58-28 MnROAD, 33B | extracted | 1.586 | 88.29 | 8.32 | 278 | 278.1 | 0.278 | 0.2783 | 1000 | 175.4 | 42.6 | 4.993 | 76 | 25 |  | 73.1
3304BC003 | 33-I-1999 | 33 | 6895 | 6 | 2004_07_23 | 45.2651264 | Bituminous Core | -93.7149839 | Core sent to Xue Li for University of Minnesota testing. AFTER PAVING | 3304BC003, 3304BC004 combined for testing |  | BC4 | University of Minnesota | 02/28/2005 | 58-28 MnROAD, 33B | extracted | 2.512 | 87.63 | 18.05 | 435.9 | 436.2 | 0.4359 | 0.4366 | 1000 | 173.7 | 67.05 | 5.0114 | 76 | 25 |  | 73.1
3304BC003 | 33-I-1999 | 33 | 6895 | 6 | 2004_07_23 | 45.2651264 | Bituminous Core | -93.7149839 | Core sent to Xue Li for University of Minnesota testing. AFTER PAVING | 3304BC003, 3304BC004 combined for testing |  | BC4 | University of Minnesota | 04/05/2005 | 58-28 MnROAD, 33B | extracted | 10 | 39.38 | 9070000 | 7445000 | 11730000 | 7445 | 18490 | 2000 | 1173000 | 886.06 | 0.0756 | 16 | 8 |  | 73.1
3304BC003 | 33-I-1999 | 33 | 6895 | 6 | 2004_07_23 | 45.2651264 | Bituminous Core | -93.7149839 | Core sent to Xue Li for University of Minnesota testing. AFTER PAVING | 3304BC003, 3304BC004 combined for testing |  | BC4 | University of Minnesota | 04/05/2005 | 58-28 MnROAD, 33B | extracted | 15.84 | 38.06 | 11300000 | 8851000 | 14360000 | 8851 | 23290 | 2000 | 906100 | 1075.8 | 0.0752 | 16 | 8 |  | 73.1
3304BC003 | 33-I-1999 | 33 | 6895 | 6 | 2004_07_23 | 45.2651264 | Bituminous Core | -93.7149839 | Core sent to Xue Li for University of Minnesota testing. AFTER PAVING | 3304BC003, 3304BC004 combined for testing |  | BC4 | University of Minnesota | 04/05/2005 | 58-28 MnROAD, 33B | extracted | 25.12 | 36.85 | 13890000 | 10410000 | 17360000 | 10410 | 28940 | 2000 | 690900 | 1301.1 | 0.0754 | 16 | 8 |  | 73.1
3304BC003 | 33-I-1999 | 33 | 6895 | 6 | 2004_07_23 | 45.2651264 | Bituminous Core | -93.7149839 | Core sent to Xue Li for University of Minnesota testing. AFTER PAVING | 3304BC003, 3304BC004 combined for testing |  | BC4 | University of Minnesota | 04/05/2005 | 58-28 MnROAD, 33B | extracted | 39.81 | 35.7 | 16970000 | 12190000 | 20900000 | 12190 | 35810 | 2000 | 524900 | 1556.1 | 0.0753 | 16 | 8 |  | 73.1
3304BC003 | 33-I-1999 | 33 | 6895 | 6 | 2004_07_23 | 45.2651264 | Bituminous Core | -93.7149839 | Core sent to Xue Li for University of Minnesota testing. AFTER PAVING | 3304BC003, 3304BC004 combined for testing |  | BC4 | University of Minnesota | 04/05/2005 | 58-28 MnROAD, 33B | extracted | 63.09 | 34.56 | 20620000 | 14200000 | 25040000 | 14200 | 44150 | 2000 | 396900 | 1846.9 | 0.0751 | 16 | 8 |  | 73.1
3304BC003 | 33-I-1999 | 33 | 6895 | 6 | 2004_07_23 | 45.2651264 | Bituminous Core | -93.7149839 | Core sent to Xue Li for University of Minnesota testing. AFTER PAVING | 3304BC003, 3304BC004 combined for testing |  | BC4 | University of Minnesota | 04/05/2005 | 58-28 MnROAD, 33B | extracted | 100 | 33.45 | 24830000 | 16410000 | 29760000 | 16410 | 53990 | 2000 | 297500 | 2165.3 | 0.0753 | 16 | 8 |  | 73.1
3304BC003 | 33-I-1999 | 33 | 6895 | 6 | 2004_07_23 | 45.2651264 | Bituminous Core | -93.7149839 | Core sent to Xue Li for University of Minnesota testing. AFTER PAVING | 3304BC003, 3304BC004 combined for testing |  | BC4 | University of Minnesota | 04/05/2005 | 58-28 MnROAD, 33B | extracted | 1 | 53.18 | 877600 | 1172000 | 1464000 | 1172 | 1829 | 2000 | 1464000 | 148.05 | 0.1006 | 22 | 8 |  | 73.1
3304BC003 | 33-I-1999 | 33 | 6895 | 6 | 2004_07_23 | 45.2651264 | Bituminous Core | -93.7149839 | Core sent to Xue Li for University of Minnesota testing. AFTER PAVING | 3304BC003, 3304BC004 combined for testing |  | BC4 | University of Minnesota | 04/05/2005 | 58-28 MnROAD, 33B | extracted | 1.586 | 51.53 | 1199000 | 1509000 | 1928000 | 1509 | 2462 | 2000 | 1216000 | 193.31 | 0.0998 | 22 | 8 |  | 73.1
3304BC003 | 33-I-1999 | 33 | 6895 | 6 | 2004_07_23 | 45.2651264 | Bituminous Core | -93.7149839 | Core sent to Xue Li for University of Minnesota testing. AFTER PAVING | 3304BC003, 3304BC004 combined for testing |  | BC4 | University of Minnesota | 04/05/2005 | 58-28 MnROAD, 33B | extracted | 2.512 | 50.01 | 1608000 | 1917000 | 2502000 | 1917 | 3266 | 2000 | 996100 | 250.32 | 0.0996 | 22 | 8 |  | 73.1
3304BC003 | 33-I-1999 | 33 | 6895 | 6 | 2004_07_23 | 45.2651264 | Bituminous Core | -93.7149839 | Core sent to Xue Li for University of Minnesota testing. AFTER PAVING | 3304BC003, 3304BC004 combined for testing |  | BC4 | University of Minnesota | 04/05/2005 | 58-28 MnROAD, 33B | extracted | 3.98 | 48.48 | 2129000 | 2405000 | 3212000 | 2405 | 4289 | 2000 | 806900 | 324.72 | 0.1007 | 22 | 8 |  | 73.1
3304BC003 | 33-I-1999 | 33 | 6895 | 6 | 2004_07_23 | 45.2651264 | Bituminous Core | -93.7149839 | Core sent to Xue Li for University of Minnesota testing. AFTER PAVING | 3304BC003, 3304BC004 combined for testing |  | BC4 | University of Minnesota | 04/05/2005 | 58-28 MnROAD, 33B | extracted | 6.309 | 47.02 | 2793000 | 2998000 | 4098000 | 2998 | 5601 | 2000 | 649400 | 411.7 | 0.1002 | 22 | 8 |  | 73.1
3304BC003 | 33-I-1999 | 33 | 6895 | 6 | 2004_07_23 | 45.2651264 | Bituminous Core | -93.7149839 | Core sent to Xue Li for University of Minnesota testing. AFTER PAVING | 3304BC003, 3304BC004 combined for testing |  | BC4 | University of Minnesota | 04/05/2005 | 58-28 MnROAD, 33B | extracted | 10 | 45.54 | 3648000 | 3718000 | 5209000 | 3718 | 7298 | 2000 | 520800 | 526.32 | 0.1009 | 22 | 8 |  | 73.1
3304BC003 | 33-I-1999 | 33 | 6895 | 6 | 2004_07_23 | 45.2651264 | Bituminous Core | -93.7149839 | Core sent to Xue Li for University of Minnesota testing. AFTER PAVING | 3304BC003, 3304BC004 combined for testing |  | BC4 | University of Minnesota | 04/05/2005 | 58-28 MnROAD, 33B | extracted | 15.84 | 44.13 | 4705000 | 4565000 | 6555000 | 4565 | 9414 | 2000 | 413700 | 655.17 | 0.0999 | 22 | 8 |  | 73.1
3304BC003 | 33-I-1999 | 33 | 6895 | 6 | 2004_07_23 | 45.2651264 | Bituminous Core | -93.7149839 | Core sent to Xue Li for University of Minnesota testing. AFTER PAVING | 3304BC003, 3304BC004 combined for testing |  | BC4 | University of Minnesota | 04/05/2005 | 58-28 MnROAD, 33B | extracted | 25.12 | 42.79 | 6003000 | 5556000 | 8179000 | 5556 | 12040 | 2000 | 325600 | 813.71 | 0.0998 | 22 | 8 |  | 73.1
3304BC003 | 33-I-1999 | 33 | 6895 | 6 | 2004_07_23 | 45.2651264 | Bituminous Core | -93.7149839 | Core sent to Xue Li for University of Minnesota testing. AFTER PAVING | 3304BC003, 3304BC004 combined for testing |  | BC4 | University of Minnesota | 04/05/2005 | 58-28 MnROAD, 33B | extracted | 39.81 | 41.48 | 7602000 | 6723000 | 10150000 | 6723 | 15320 | 2000 | 254900 | 1015.4 | 0.101 | 22 | 8 |  | 73.1
3304BC003 | 33-I-1999 | 33 | 6895 | 6 | 2004_07_23 | 45.2651264 | Bituminous Core | -93.7149839 | Core sent to Xue Li for University of Minnesota testing. AFTER PAVING | 3304BC003, 3304BC004 combined for testing |  | BC4 | University of Minnesota | 04/05/2005 | 58-28 MnROAD, 33B | extracted | 63.09 | 40.21 | 9561000 | 8083000 | 12520000 | 8083 | 19390 | 2000 | 198400 | 1234.9 | 0.1007 | 22 | 8 |  | 73.1
3304BC003 | 33-I-1999 | 33 | 6895 | 6 | 2004_07_23 | 45.2651264 | Bituminous Core | -93.7149839 | Core sent to Xue Li for University of Minnesota testing. AFTER PAVING | 3304BC003, 3304BC004 combined for testing |  | BC4 | University of Minnesota | 04/05/2005 | 58-28 MnROAD, 33B | extracted | 100 | 39.01 | 11890000 | 9633000 | 15300000 | 9633 | 24310 | 2000 | 153000 | 1476.9 | 0.1009 | 22 | 8 |  | 73.1
3304BC003 | 33-I-1999 | 33 | 6895 | 6 | 2004_07_23 | 45.2651264 | Bituminous Core | -93.7149839 | Core sent to Xue Li for University of Minnesota testing. AFTER PAVING | 3304BC003, 3304BC004 combined for testing |  | BC4 | University of Minnesota | 04/05/2005 | 58-28 MnROAD, 33B | extracted | 1 | 59.22 | 255700 | 429300 | 499700 | 429.3 | 581.6 | 2000 | 499700 | 100 | 0.1991 | 28 | 8 |  | 73.1
3304BC003 | 33-I-1999 | 33 | 6895 | 6 | 2004_07_23 | 45.2651264 | Bituminous Core | -93.7149839 | Core sent to Xue Li for University of Minnesota testing. AFTER PAVING | 3304BC003, 3304BC004 combined for testing |  | BC4 | University of Minnesota | 04/05/2005 | 58-28 MnROAD, 33B | extracted | 1.586 | 57.78 | 358800 | 569300 | 672900 | 569.3 | 795.4 | 2000 | 424400 | 136.54 | 0.2019 | 28 | 8 |  | 73.1
3304BC003 | 33-I-1999 | 33 | 6895 | 6 | 2004_07_23 | 45.2651264 | Bituminous Core | -93.7149839 | Core sent to Xue Li for University of Minnesota testing. AFTER PAVING | 3304BC003, 3304BC004 combined for testing |  | BC4 | University of Minnesota | 04/05/2005 | 58-28 MnROAD, 33B | extracted | 2.512 | 56.3 | 500800 | 750900 | 902600 | 750.9 | 1085 | 2000 | 359400 | 182.91 | 0.2017 | 28 | 8 |  | 73.1
3304BC003 | 33-I-1999 | 33 | 6895 | 6 | 2004_07_23 | 45.2651264 | Bituminous Core | -93.7149839 | Core sent to Xue Li for University of Minnesota testing. AFTER PAVING | 3304BC003, 3304BC004 combined for testing |  | BC4 | University of Minnesota | 04/05/2005 | 58-28 MnROAD, 33B | extracted | 3.98 | 54.81 | 690100 | 978700 | 1197000 | 978.7 | 1465 | 2000 | 300800 | 240.24 | 0.1998 | 28 | 8 |  | 73.1
3304BC003 | 33-I-1999 | 33 | 6895 | 6 | 2004_07_23 | 45.2651264 | Bituminous Core | -93.7149839 | Core sent to Xue Li for University of Minnesota testing. AFTER PAVING | 3304BC003, 3304BC004 combined for testing |  | BC4 | University of Minnesota | 04/05/2005 | 58-28 MnROAD, 33B | extracted | 6.309 | 53.35 | 943300 | 1268000 | 1580000 | 1268 | 1970 | 2000 | 250500 | 316.99 | 0.1999 | 28 | 8 |  | 73.1
3304BC003 | 33-I-1999 | 33 | 6895 | 6 | 2004_07_23 | 45.2651264 | Bituminous Core | -93.7149839 | Core sent to Xue Li for University of Minnesota testing. AFTER PAVING | 3304BC003, 3304BC004 combined for testing |  | BC4 | University of Minnesota | 04/05/2005 | 58-28 MnROAD, 33B | extracted | 10 | 51.91 | 1274000 | 1626000 | 2066000 | 1626 | 2624 | 2000 | 206500 | 417.62 | 0.2018 | 28 | 8 |  | 73.1
3304BC003 | 33-I-1999 | 33 | 6895 | 6 | 2004_07_23 | 45.2651264 | Bituminous Core | -93.7149839 | Core sent to Xue Li for University of Minnesota testing. AFTER PAVING | 3304BC003, 3304BC004 combined for testing |  | BC4 | University of Minnesota | 04/05/2005 | 58-28 MnROAD, 33B | extracted | 15.84 | 50.47 | 1709000 | 2072000 | 2686000 | 2072 | 3482 | 2000 | 169500 | 540.65 | 0.2014 | 28 | 8 |  | 73.1
3304BC003 | 33-I-1999 | 33 | 6895 | 6 | 2004_07_23 | 45.2651264 | Bituminous Core | -93.7149839 | Core sent to Xue Li for University of Minnesota testing. AFTER PAVING | 3304BC003, 3304BC004 combined for testing |  | BC4 | University of Minnesota | 04/05/2005 | 58-28 MnROAD, 33B | extracted | 25.12 | 49.06 | 2268000 | 2614000 | 3461000 | 2614 | 4582 | 2000 | 137800 | 688.35 | 0.2001 | 28 | 8 |  | 73.1
3304BC003 | 33-I-1999 | 33 | 6895 | 6 | 2004_07_23 | 45.2651264 | Bituminous Core | -93.7149839 | Core sent to Xue Li for University of Minnesota testing. AFTER PAVING | 3304BC003, 3304BC004 combined for testing |  | BC4 | University of Minnesota | 04/05/2005 | 58-28 MnROAD, 33B | extracted | 39.81 | 47.66 | 2982000 | 3273000 | 4428000 | 3273 | 5990 | 2000 | 111200 | 878.83 | 0.2018 | 28 | 8 |  | 73.1
3304BC003 | 33-I-1999 | 33 | 6895 | 6 | 2004_07_23 | 45.2651264 | Bituminous Core | -93.7149839 | Core sent to Xue Li for University of Minnesota testing. AFTER PAVING | 3304BC003, 3304BC004 combined for testing |  | BC4 | University of Minnesota | 04/05/2005 | 58-28 MnROAD, 33B | extracted | 63.09 | 46.28 | 3892000 | 4069000 | 5631000 | 4069 | 7791 | 2000 | 89240 | 1092.9 | 0.2015 | 28 | 8 |  | 73.1
3399AC003 | 33-I-1999 | 33 | 6630 | 0 | 1999_08_25 | 45.2655827 | Asphalt Cement | -93.7157852 |  |  |  |  | MTE Services Inc. | 05/26/2000 | LVR Superpave Cell - PG 58-28 | Unaged | 20 | 86.7 | 63 | 1083.6 | 1085.4 | 1.1 | 1.1 | 1000 | 54.3 |  |  | 63.9
3399AC003 | 33-I-1999 | 33 | 6630 | 0 | 1999_08_25 | 45.2655827 | Asphalt Cement | -93.7157852 |  |  |  |  | MTE Services Inc. | 05/26/2000 | LVR Superpave Cell - PG 58-28 | Unaged | 40 | 85.6 | 162.7 | 2100.7 | 2107 | 2.1 | 2.1 | 1000 | 52.7 |  |  | 64.1
3399AC003 | 33-I-1999 | 33 | 6630 | 0 | 1999_08_25 | 45.2655827 | Asphalt Cement | -93.7157852 |  |  |  |  | MTE Services Inc. | 05/26/2000 | LVR Superpave Cell - PG 58-28 | Unaged | 60.1 | 85 | 269.1 | 3086.7 | 3098.4 | 3.1 | 3.1 | 1000 | 51.6 |  |  | 64
3399AC003 | 33-I-1999 | 33 | 6630 | 0 | 1999_08_25 | 45.2655827 | Asphalt Cement | -93.7157852 |  |  |  |  | MTE Services Inc. | 05/26/2000 | LVR Superpave Cell - PG 58-28 | Unaged | 79.9 | 84.4 | 394.1 | 4021.7 | 4041 | 4 | 4.1 | 1000 | 50.6 |  |  | 64
3399AC003 | 33-I-1999 | 33 | 6630 | 0 | 1999_08_25 | 45.2655827 | Asphalt Cement | -93.7157852 |  |  |  |  | MTE Services Inc. | 05/26/2000 | LVR Superpave Cell - PG 58-28 | Unaged | 99.9 | 83.9 | 533 | 4953 | 4981.6 | 5 | 5 | 1000 | 49.9 |  |  | 64
3399AC003 | 33-I-1999 | 33 | 6630 | 0 | 1999_08_25 | 45.2655827 | Asphalt Cement | -93.7157852 |  |  |  | 100 | MTE Services Inc. | 05/26/2000 | LVR Superpave Cell - PG 58-28 | Unaged | 10 | 86.5 |  |  |  |  | 1.222 |  |  |  |  | 58 |  |  |  | 59.5
3399AC003 | 33-I-1999 | 33 | 6630 | 0 | 1999_08_25 | 45.2655827 | Asphalt Cement | -93.7157852 |  |  |  | 100 | MTE Services Inc. | 05/26/2000 | LVR Superpave Cell - PG 58-28 | Unaged | 10 | 87.7 |  |  |  |  | 0.553 |  |  |  |  | 64 |  |  |  | 59.5
3399AC003 | 33-I-1999 | 33 | 6630 | 0 | 1999_08_25 | 45.2655827 | Asphalt Cement | -93.7157852 |  |  |  | 100 | MTE Services Inc. | 05/26/2000 | LVR Superpave Cell - PG 58-28 | RTFO Residue | 10 | 82.4 |  |  |  |  | 3.56 |  |  |  |  | 58 |  |  |  | 59.5
3399AC003 | 33-I-1999 | 33 | 6630 | 0 | 1999_08_25 | 45.2655827 | Asphalt Cement | -93.7157852 |  |  |  | 100 | MTE Services Inc. | 05/26/2000 | LVR Superpave Cell - PG 58-28 | RTFO Residue |  | 80.7 |  |  |  |  | 4.402 |  |  |  |  | 64 |  |  |  | 59.5
3399AC003 | 33-I-1999 | 33 | 6630 | 0 | 1999_08_25 | 45.2655827 | Asphalt Cement | -93.7157852 |  |  |  | 100 | MTE Services Inc. | 05/26/2000 | LVR Superpave Cell - PG 58-28 | RTFO Residue |  | 73.9 |  |  |  |  | 11.303 |  |  |  |  | 64 |  |  |  | 59.5
3399AC003 | 33-I-1999 | 33 | 6630 | 0 | 1999_08_25 | 45.2655827 | Asphalt Cement | -93.7157852 |  |  |  | 100 | MTE Services Inc. | 05/26/2000 | LVR Superpave Cell - PG 58-28 | RTFO Residue | 10 | 84.6 |  |  |  |  | 1.556 |  |  |  |  | 64 |  |  |  | 59.5
3399AC003 | 33-I-1999 | 33 | 6630 | 0 | 1999_08_25 | 45.2655827 | Asphalt Cement | -93.7157852 |  |  |  | 100 | MTE Services Inc. | 05/26/2000 | LVR Superpave Cell - PG 58-28 | RTFO Residue |  | 77.5 |  |  |  |  | 10.254 |  |  |  |  | 58 |  |  |  | 59.5
3399AC003 | 33-I-1999 | 33 | 6630 | 0 | 1999_08_25 | 45.2655827 | Asphalt Cement | -93.7157852 |  |  |  |  | MTE Services Inc. | 05/26/2000 | LVR Superpave Cell - PG 58-28 | Unaged | 1 | 88.9 | 2.3 | 127.8 | 127.9 | 0.1 | 0.1 | 1000 | 127.9 |  |  | 58
3399AC004 | 33-I-1999 | 33 | 6630 | 0 | 1999_08_30 | 45.2655827 | Asphalt Cement | -93.7157852 |  |  |  |  | University of Minnesota | 02/17/2004 | 58-28 MnROAD, BI7 | RTFOT | 10 | 78.44 | 2062 | 10080 | 10290 | 10.08 | 10.5 | 1000 | 1029 | 286.5 | 0.908 | 52 | 25 |  | 63.4
3399AC004 | 33-I-1999 | 33 | 6630 | 0 | 1999_08_30 | 45.2655827 | Asphalt Cement | -93.7157852 |  |  |  |  | University of Minnesota | 02/17/2004 | 58-28 MnROAD, BI7 | RTFOT | 15.84 | 77.34 | 3364 | 14980 | 15350 | 14.98 | 15.73 | 1000 | 968.7 | 423.16 | 0.8995 | 52 | 25 |  | 63.4
3399AC004 | 33-I-1999 | 33 | 6630 | 0 | 1999_08_30 | 45.2655827 | Asphalt Cement | -93.7157852 |  |  |  |  | University of Minnesota | 02/17/2004 | 58-28 MnROAD, BI7 | RTFOT | 25.12 | 76.26 | 5405 | 22110 | 22760 | 22.11 | 23.43 | 1000 | 906 | 633.15 | 0.9088 | 52 | 25 |  | 63.4
3399AC004 | 33-I-1999 | 33 | 6630 | 0 | 1999_08_30 | 45.2655827 | Asphalt Cement | -93.7157852 |  |  |  |  | University of Minnesota | 02/17/2004 | 58-28 MnROAD, BI7 | RTFOT | 39.81 | 75.21 | 8574 | 32470 | 33590 | 32.47 | 34.74 | 1000 | 843.6 | 931.78 | 0.9083 | 52 | 25 |  | 63.4
3399AC004 | 33-I-1999 | 33 | 6630 | 0 | 1999_08_30 | 45.2655827 | Asphalt Cement | -93.7157852 |  |  |  |  | University of Minnesota | 02/17/2004 | 58-28 MnROAD, BI7 | RTFOT | 63.09 | 74.18 | 13450 | 47460 | 49320 | 47.46 | 51.27 | 1000 | 781.7 | 1362.5 | 0.908 | 52 | 25 |  | 63.4
3399AC004 | 33-I-1999 | 33 | 6630 | 0 | 1999_08_30 | 45.2655827 | Asphalt Cement | -93.7157852 |  |  |  |  | University of Minnesota | 02/17/2004 | 58-28 MnROAD, BI7 | RTFOT | 100 | 73.07 | 21090 | 69290 | 72420 | 69.29 | 75.71 | 1000 | 724.1 | 1977.9 | 0.9041 | 52 | 25 |  | 63.4
3399AC004 | 33-I-1999 | 33 | 6630 | 0 | 1999_08_30 | 45.2655827 | Asphalt Cement | -93.7157852 |  |  |  |  | University of Minnesota | 02/25/2004 | 58-28 MnROAD, BI7 | PAV | 25.12 | 56.18 | 251700 | 375700 | 452200 | 375.7 | 544.2 | 1000 | 18000 | 1368.6 | 0.1 | 40 | 25
3399AC004 | 33-I-1999 | 33 | 6630 | 0 | 1999_08_30 | 45.2655827 | Asphalt Cement | -93.7157852 |  |  |  |  | University of Minnesota | 02/25/2004 | 58-28 MnROAD, BI7 | PAV | 39.81 | 54.34 | 362400 | 505000 | 621600 | 505 | 765 | 1000 | 15610 | 1867 | 0.0998 | 40 | 25
3399AC004 | 33-I-1999 | 33 | 6630 | 0 | 1999_08_30 | 45.2655827 | Asphalt Cement | -93.7157852 |  |  |  |  | University of Minnesota | 02/25/2004 | 58-28 MnROAD, BI7 | PAV | 63.09 | 52.34 | 521100 | 675100 | 852900 | 675.1 | 1077 | 1000 | 13520 | 2546 | 0.1 | 40 | 25
3399AC004 | 33-I-1999 | 33 | 6630 | 0 | 1999_08_30 | 45.2655827 | Asphalt Cement | -93.7157852 |  |  |  |  | University of Minnesota | 02/25/2004 | 58-28 MnROAD, BI7 | PAV | 100 | 49.9 | 747500 | 887600 | 1160000 | 887.6 | 1517 | 1000 | 11600 | 3458.1 | 0.1009 | 40 | 25
3399AC004 | 33-I-1999 | 33 | 6630 | 0 | 1999_08_30 | 45.2655827 | Asphalt Cement | -93.7157852 |  |  |  |  | University of Minnesota | 02/25/2004 | 58-28 MnROAD, BI7 | PAV | 1 | 71.05 | 5513 | 16060 | 16980 | 16.06 | 17.95 | 1000 | 16980 | 52.12 | 0.1 | 46 | 25
3399AC004 | 33-I-1999 | 33 | 6630 | 0 | 1999_08_30 | 45.2655827 | Asphalt Cement | -93.7157852 |  |  |  |  | University of Minnesota | 02/25/2004 | 58-28 MnROAD, BI7 | PAV | 1.586 | 69.7 | 8436 | 22810 | 24320 | 22.81 | 25.93 | 1000 | 15340 | 74.71 | 0.1001 | 46 | 25
3399AC004 | 33-I-1999 | 33 | 6630 | 0 | 1999_08_30 | 45.2655827 | Asphalt Cement | -93.7157852 |  |  |  |  | University of Minnesota | 02/25/2004 | 58-28 MnROAD, BI7 | PAV | 2.512 | 68.29 | 12830 | 32220 | 34680 | 32.22 | 37.33 | 1000 | 13810 | 106.37 | 0.1 | 46 | 25
3399AC004 | 33-I-1999 | 33 | 6630 | 0 | 1999_08_30 | 45.2655827 | Asphalt Cement | -93.7157852 |  |  |  |  | University of Minnesota | 02/25/2004 | 58-28 MnROAD, BI7 | PAV | 3.98 | 66.93 | 19270 | 45260 | 49190 | 45.26 | 53.46 | 1000 | 12360 | 150.7 | 0.0999 | 46 | 25
3399AC004 | 33-I-1999 | 33 | 6630 | 0 | 1999_08_30 | 45.2655827 | Asphalt Cement | -93.7157852 |  |  |  |  | University of Minnesota | 02/25/2004 | 58-28 MnROAD, BI7 | PAV | 6.309 | 65.68 | 28540 | 63160 | 69310 | 63.16 | 76.06 | 1000 | 10990 | 212.61 | 0.1001 | 46 | 25
3399AC004 | 33-I-1999 | 33 | 6630 | 0 | 1999_08_30 | 45.2655827 | Asphalt Cement | -93.7157852 |  |  |  |  | University of Minnesota | 02/25/2004 | 58-28 MnROAD, BI7 | PAV | 10 | 64.42 | 41970 | 87670 | 97200 | 87.67 | 107.8 | 1000 | 9718 | 297.8 | 0.1 | 46 | 25
3399AC004 | 33-I-1999 | 33 | 6630 | 0 | 1999_08_30 | 45.2655827 | Asphalt Cement | -93.7157852 |  |  |  |  | University of Minnesota | 02/25/2004 | 58-28 MnROAD, BI7 | PAV | 15.84 | 63.12 | 61430 | 121200 | 135800 | 121.2 | 152.3 | 1000 | 8574 | 415.93 | 0.1001 | 46 | 25
3399AC004 | 33-I-1999 | 33 | 6630 | 0 | 1999_08_30 | 45.2655827 | Asphalt Cement | -93.7157852 |  |  |  |  | University of Minnesota | 02/25/2004 | 58-28 MnROAD, BI7 | PAV | 25.12 | 61.77 | 89440 | 166600 | 189100 | 166.6 | 214.6 | 1000 | 7527 | 577.71 | 0.1 | 46 | 25
3399AC004 | 33-I-1999 | 33 | 6630 | 0 | 1999_08_30 | 45.2655827 | Asphalt Cement | -93.7157852 |  |  |  |  | University of Minnesota | 02/25/2004 | 58-28 MnROAD, BI7 | PAV | 39.81 | 60.28 | 130300 | 228300 | 262800 | 228.3 | 302.7 | 1000 | 6602 | 800.37 | 0.1 | 46 | 25
3399AC004 | 33-I-1999 | 33 | 6630 | 0 | 1999_08_30 | 45.2655827 | Asphalt Cement | -93.7157852 |  |  |  |  | University of Minnesota | 02/25/2004 | 58-28 MnROAD, BI7 | PAV | 63.09 | 58.66 | 189500 | 311300 | 364400 | 311.3 | 426.6 | 1000 | 5776 | 1103.4 | 0.0999 | 46 | 25
3404BC010 | 34-I-1999 | 34 | 6927 | 5.5 | 2004_10_29 | 45.2650739 | Bituminous Core | -93.7148842 | Core sent to Xue Li for University of Minnesota testing. AFTER PAVING | 3404BC010, 3404BC018 combined for testing |  | BC5 | University of Minnesota | 04/06/2005 | 58-34 MnROAD, 34T | extracted | 10 | 49.67 | 1446000 | 1704000 | 2235000 | 1704 | 2932 | 2000 | 223500 | 443.7 | 0.1981 | 22 | 8 |  | 72.2
3404BC010 | 34-I-1999 | 34 | 6927 | 5.5 | 2004_10_29 | 45.2650739 | Bituminous Core | -93.7148842 | Core sent to Xue Li for University of Minnesota testing. AFTER PAVING | 3404BC010, 3404BC018 combined for testing |  | BC5 | University of Minnesota | 04/06/2005 | 58-34 MnROAD, 34T | extracted | 15.84 | 48.54 | 1904000 | 2155000 | 2876000 | 2155 | 3837 | 2000 | 181500 | 572.18 | 0.1991 | 22 | 8 |  | 72.2
3404BC010 | 34-I-1999 | 34 | 6927 | 5.5 | 2004_10_29 | 45.2650739 | Bituminous Core | -93.7148842 | Core sent to Xue Li for University of Minnesota testing. AFTER PAVING | 3404BC010, 3404BC018 combined for testing |  | BC5 | University of Minnesota | 04/06/2005 | 58-34 MnROAD, 34T | extracted | 25.12 | 47.42 | 2484000 | 2703000 | 3671000 | 2703 | 4986 | 2000 | 146100 | 726.45 | 0.199 | 22 | 8 |  | 72.2
3404BC010 | 34-I-1999 | 34 | 6927 | 5.5 | 2004_10_29 | 45.2650739 | Bituminous Core | -93.7148842 | Core sent to Xue Li for University of Minnesota testing. AFTER PAVING | 3404BC010, 3404BC018 combined for testing |  | BC5 | University of Minnesota | 04/06/2005 | 58-34 MnROAD, 34T | extracted | 39.81 | 46.29 | 3224000 | 3373000 | 4666000 | 3373 | 6455 | 2000 | 117200 | 913.89 | 0.199 | 22 | 8 |  | 72.2
3404BC010 | 34-I-1999 | 34 | 6927 | 5.5 | 2004_10_29 | 45.2650739 | Bituminous Core | -93.7148842 | Core sent to Xue Li for University of Minnesota testing. AFTER PAVING | 3404BC010, 3404BC018 combined for testing |  | BC7 | University of Minnesota | 03/17/2005 | 58-34 MnROAD, 34B | extracted | 3.98 | 69.29 | 8780 | 23220 | 24820 | 23.22 | 26.54 | 1000 | 6236 | 151.73 | 0.1995 | 46 | 25 |  | 70
3404BC010 | 34-I-1999 | 34 | 6927 | 5.5 | 2004_10_29 | 45.2650739 | Bituminous Core | -93.7148842 | Core sent to Xue Li for University of Minnesota testing. AFTER PAVING | 3404BC010, 3404BC018 combined for testing |  | BC7 | University of Minnesota | 03/17/2005 | 58-34 MnROAD, 34B | extracted | 6.309 | 68.63 | 12900 | 32970 | 35400 | 32.97 | 38.02 | 1000 | 5611 | 216.36 | 0.1995 | 46 | 25 |  | 70
3404BC010 | 34-I-1999 | 34 | 6927 | 5.5 | 2004_10_29 | 45.2650739 | Bituminous Core | -93.7148842 | Core sent to Xue Li for University of Minnesota testing. AFTER PAVING | 3404BC010, 3404BC018 combined for testing |  | BC7 | University of Minnesota | 03/17/2005 | 58-34 MnROAD, 34B | extracted | 10 | 68.03 | 18810 | 46630 | 50280 | 46.63 | 54.22 | 1000 | 5027 | 307.32 | 0.1998 | 46 | 25 |  | 70
3404BC010 | 34-I-1999 | 34 | 6927 | 5.5 | 2004_10_29 | 45.2650739 | Bituminous Core | -93.7148842 | Core sent to Xue Li for University of Minnesota testing. AFTER PAVING | 3404BC010, 3404BC018 combined for testing |  | BC7 | University of Minnesota | 03/17/2005 | 58-34 MnROAD, 34B | extracted | 15.84 | 67.41 | 27340 | 65720 | 71180 | 65.72 | 77.1 | 1000 | 4492 | 434.39 | 0.1997 | 46 | 25 |  | 70
3404BC010 | 34-I-1999 | 34 | 6927 | 5.5 | 2004_10_29 | 45.2650739 | Bituminous Core | -93.7148842 | Core sent to Xue Li for University of Minnesota testing. AFTER PAVING | 3404BC010, 3404BC018 combined for testing |  | BC7 | University of Minnesota | 03/17/2005 | 58-34 MnROAD, 34B | extracted | 25.12 | 66.81 | 39590 | 92410 | 100500 | 92.41 | 109.4 | 1000 | 4002 | 612.42 | 0.1998 | 46 | 25 |  | 70
3404BC010 | 34-I-1999 | 34 | 6927 | 5.5 | 2004_10_29 | 45.2650739 | Bituminous Core | -93.7148842 | Core sent to Xue Li for University of Minnesota testing. AFTER PAVING | 3404BC010, 3404BC018 combined for testing |  | BC7 | University of Minnesota | 03/17/2005 | 58-34 MnROAD, 34B | extracted | 39.81 | 66.18 | 57100 | 129300 | 141400 | 129.3 | 154.5 | 1000 | 3551 | 859.59 | 0.2 | 46 | 25 |  | 70
3404BC010 | 34-I-1999 | 34 | 6927 | 5.5 | 2004_10_29 | 45.2650739 | Bituminous Core | -93.7148842 | Core sent to Xue Li for University of Minnesota testing. AFTER PAVING | 3404BC010, 3404BC018 combined for testing |  | BC7 | University of Minnesota | 03/17/2005 | 58-34 MnROAD, 34B | extracted | 63.09 | 65.56 | 82080 | 180600 | 198400 | 180.6 | 217.9 | 1000 | 3144 | 1198.7 | 0.1998 | 46 | 25 |  | 70
3404BC010 | 34-I-1999 | 34 | 6927 | 5.5 | 2004_10_29 | 45.2650739 | Bituminous Core | -93.7148842 | Core sent to Xue Li for University of Minnesota testing. AFTER PAVING | 3404BC010, 3404BC018 combined for testing |  | BC7 | University of Minnesota | 03/17/2005 | 58-34 MnROAD, 34B | extracted | 100 | 64.88 | 117800 | 251300 | 277500 | 251.3 | 306.5 | 1000 | 2774 | 1661.3 | 0.1996 | 46 | 25 |  | 70
3404BC010 | 34-I-1999 | 34 | 6927 | 5.5 | 2004_10_29 | 45.2650739 | Bituminous Core | -93.7148842 | Core sent to Xue Li for University of Minnesota testing. AFTER PAVING | 3404BC010, 3404BC018 combined for testing |  | BC7 | University of Minnesota | 03/17/2005 | 58-34 MnROAD, 34B | extracted | 1 | 74.14 | 894.8 | 3150 | 3275 | 3.15 | 3.404 | 1000 | 3275 | 50.78 | 0.5056 | 52 | 25 |  | 70
3404BC010 | 34-I-1999 | 34 | 6927 | 5.5 | 2004_10_29 | 45.2650739 | Bituminous Core | -93.7148842 | Core sent to Xue Li for University of Minnesota testing. AFTER PAVING | 3404BC010, 3404BC018 combined for testing |  | BC7 | University of Minnesota | 03/17/2005 | 58-34 MnROAD, 34B | extracted | 1.586 | 73.27 | 1350 | 4492 | 4691 | 4.492 | 4.898 | 1000 | 2959 | 72.26 | 0.5022 | 52 | 25 |  | 70
3404BC010 | 34-I-1999 | 34 | 6927 | 5.5 | 2004_10_29 | 45.2650739 | Bituminous Core | -93.7148842 | Core sent to Xue Li for University of Minnesota testing. AFTER PAVING | 3404BC010, 3404BC018 combined for testing |  | BC7 | University of Minnesota | 03/17/2005 | 58-34 MnROAD, 34B | extracted | 2.512 | 72.46 | 2030 | 6421 | 6734 | 6.421 | 7.063 | 1000 | 2681 | 102.81 | 0.4978 | 52 | 25 |  | 70
3404BC010 | 34-I-1999 | 34 | 6927 | 5.5 | 2004_10_29 | 45.2650739 | Bituminous Core | -93.7148842 | Core sent to Xue Li for University of Minnesota testing. AFTER PAVING | 3404BC010, 3404BC018 combined for testing |  | BC7 | University of Minnesota | 03/17/2005 | 58-34 MnROAD, 34B | extracted | 3.98 | 71.7 | 3033 | 9169 | 9657 | 9.169 | 10.17 | 1000 | 2426 | 147.02 | 0.4965 | 52 | 25 |  | 70
3404BC010 | 34-I-1999 | 34 | 6927 | 5.5 | 2004_10_29 | 45.2650739 | Bituminous Core | -93.7148842 | Core sent to Xue Li for University of Minnesota testing. AFTER PAVING | 3404BC010, 3404BC018 combined for testing |  | BC7 | University of Minnesota | 03/17/2005 | 58-34 MnROAD, 34B | extracted | 6.309 | 71 | 4507 | 13090 | 13850 | 13.09 | 14.64 | 1000 | 2195 | 210.09 | 0.495 | 52 | 25 |  | 70
3404BC010 | 34-I-1999 | 34 | 6927 | 5.5 | 2004_10_29 | 45.2650739 | Bituminous Core | -93.7148842 | Core sent to Xue Li for University of Minnesota testing. AFTER PAVING | 3404BC010, 3404BC018 combined for testing |  | BC7 | University of Minnesota | 03/17/2005 | 58-34 MnROAD, 34B | extracted | 10 | 70.36 | 6647 | 18630 | 19780 | 18.63 | 21 | 1000 | 1977 | 303.31 | 0.5007 | 52 | 25 |  | 70
3404BC010 | 34-I-1999 | 34 | 6927 | 5.5 | 2004_10_29 | 45.2650739 | Bituminous Core | -93.7148842 | Core sent to Xue Li for University of Minnesota testing. AFTER PAVING | 3404BC010, 3404BC018 combined for testing |  | BC7 | University of Minnesota | 03/17/2005 | 58-34 MnROAD, 34B | extracted | 15.84 | 69.76 | 9745 | 26430 | 28170 | 26.43 | 30.02 | 1000 | 1778 | 431.13 | 0.5003 | 52 | 25 |  | 70
3404BC010 | 34-I-1999 | 34 | 6927 | 5.5 | 2004_10_29 | 45.2650739 | Bituminous Core | -93.7148842 | Core sent to Xue Li for University of Minnesota testing. AFTER PAVING | 3404BC010, 3404BC018 combined for testing |  | BC7 | University of Minnesota | 03/17/2005 | 58-34 MnROAD, 34B | extracted | 25.12 | 69.17 | 14280 | 37530 | 40150 | 37.53 | 42.96 | 1000 | 1598 | 612.64 | 0.4996 | 52 | 25 |  | 70
3404BC010 | 34-I-1999 | 34 | 6927 | 5.5 | 2004_10_29 | 45.2650739 | Bituminous Core | -93.7148842 | Core sent to Xue Li for University of Minnesota testing. AFTER PAVING | 3404BC010, 3404BC018 combined for testing |  | BC6 | University of Minnesota | 04/07/2005 | 58-34 MnROAD, 34M | extracted | 2.512 | 54.72 | 490600 | 693500 | 849500 | 693.5 | 1041 | 2000 | 338200 | 171.69 | 0.2012 | 22 | 8 |  | 70.1
3404BC010 | 34-I-1999 | 34 | 6927 | 5.5 | 2004_10_29 | 45.2650739 | Bituminous Core | -93.7148842 | Core sent to Xue Li for University of Minnesota testing. AFTER PAVING | 3404BC010, 3404BC018 combined for testing |  | BC6 | University of Minnesota | 04/07/2005 | 58-34 MnROAD, 34M | extracted | 3.98 | 53.59 | 663600 | 899700 | 1118000 | 899.7 | 1389 | 2000 | 280900 | 226.42 | 0.2017 | 22 | 8 |  | 70.1
3404BC010 | 34-I-1999 | 34 | 6927 | 5.5 | 2004_10_29 | 45.2650739 | Bituminous Core | -93.7148842 | Core sent to Xue Li for University of Minnesota testing. AFTER PAVING | 3404BC010, 3404BC018 combined for testing |  | BC6 | University of Minnesota | 04/07/2005 | 58-34 MnROAD, 34M | extracted | 6.309 | 52.44 | 897700 | 1167000 | 1473000 | 1167 | 1858 | 2000 | 233400 | 296.52 | 0.2007 | 22 | 8 |  | 70.1
3404BC010 | 34-I-1999 | 34 | 6927 | 5.5 | 2004_10_29 | 45.2650739 | Bituminous Core | -93.7148842 | Core sent to Xue Li for University of Minnesota testing. AFTER PAVING | 3404BC010, 3404BC018 combined for testing |  | BC6 | University of Minnesota | 04/07/2005 | 58-34 MnROAD, 34M | extracted | 10 | 51.26 | 1201000 | 1496000 | 1918000 | 1496 | 2460 | 2000 | 191800 | 386.09 | 0.2009 | 22 | 8 |  | 70.1
3404BC010 | 34-I-1999 | 34 | 6927 | 5.5 | 2004_10_29 | 45.2650739 | Bituminous Core | -93.7148842 | Core sent to Xue Li for University of Minnesota testing. AFTER PAVING | 3404BC010, 3404BC018 combined for testing |  | BC6 | University of Minnesota | 04/07/2005 | 58-34 MnROAD, 34M | extracted | 15.84 | 50.06 | 1598000 | 1908000 | 2489000 | 1908 | 3246 | 2000 | 157100 | 499.92 | 0.2011 | 22 | 8 |  | 70.1
3404BC010 | 34-I-1999 | 34 | 6927 | 5.5 | 2004_10_29 | 45.2650739 | Bituminous Core | -93.7148842 | Core sent to Xue Li for University of Minnesota testing. AFTER PAVING | 3404BC010, 3404BC018 combined for testing |  | BC6 | University of Minnesota | 04/07/2005 | 58-34 MnROAD, 34M | extracted | 25.12 | 48.88 | 2110000 | 2417000 | 3209000 | 2417 | 4259 | 2000 | 127700 | 642.55 | 0.2016 | 22 | 8 |  | 70.1
3404BC010 | 34-I-1999 | 34 | 6927 | 5.5 | 2004_10_29 | 45.2650739 | Bituminous Core | -93.7148842 | Core sent to Xue Li for University of Minnesota testing. AFTER PAVING | 3404BC010, 3404BC018 combined for testing |  | BC6 | University of Minnesota | 04/07/2005 | 58-34 MnROAD, 34M | extracted | 39.81 | 47.76 | 2747000 | 3026000 | 4087000 | 3026 | 5520 | 2000 | 102700 | 810.55 | 0.2019 | 22 | 8 |  | 70.1
3404BC010 | 34-I-1999 | 34 | 6927 | 5.5 | 2004_10_29 | 45.2650739 | Bituminous Core | -93.7148842 | Core sent to Xue Li for University of Minnesota testing. AFTER PAVING | 3404BC010, 3404BC018 combined for testing |  | BC6 | University of Minnesota | 04/07/2005 | 58-34 MnROAD, 34M | extracted | 63.09 | 46.52 | 3588000 | 3783000 | 5214000 | 3783 | 7186 | 2000 | 82640 | 1000.4 | 0.1997 | 22 | 8 |  | 70.1
3404BC010 | 34-I-1999 | 34 | 6927 | 5.5 | 2004_10_29 | 45.2650739 | Bituminous Core | -93.7148842 | Core sent to Xue Li for University of Minnesota testing. AFTER PAVING | 3404BC010, 3404BC018 combined for testing |  | BC6 | University of Minnesota | 04/07/2005 | 58-34 MnROAD, 34M | extracted | 100 | 45.25 | 4638000 | 4678000 | 6587000 | 4678 | 9276 | 2000 | 65860 | 1217.2 | 0.2012 | 22 | 8 |  | 70.1
3404BC010 | 34-I-1999 | 34 | 6927 | 5.5 | 2004_10_29 | 45.2650739 | Bituminous Core | -93.7148842 | Core sent to Xue Li for University of Minnesota testing. AFTER PAVING | 3404BC010, 3404BC018 combined for testing |  | BC6 | University of Minnesota | 04/07/2005 | 58-34 MnROAD, 34M | extracted | 1 | 60.55 | 80590 | 142800 | 163900 | 142.8 | 188.3 | 2000 | 163900 | 82.48 | 0.5006 | 28 | 8 |  | 70.1
3404BC010 | 34-I-1999 | 34 | 6927 | 5.5 | 2004_10_29 | 45.2650739 | Bituminous Core | -93.7148842 | Core sent to Xue Li for University of Minnesota testing. AFTER PAVING | 3404BC010, 3404BC018 combined for testing |  | BC6 | University of Minnesota | 04/07/2005 | 58-34 MnROAD, 34M | extracted | 1.586 | 59.89 | 111800 | 192700 | 222800 | 192.7 | 257.6 | 2000 | 140500 | 112.55 | 0.5027 | 28 | 8 |  | 70.1
3404BC010 | 34-I-1999 | 34 | 6927 | 5.5 | 2004_10_29 | 45.2650739 | Bituminous Core | -93.7148842 | Core sent to Xue Li for University of Minnesota testing. AFTER PAVING | 3404BC010, 3404BC018 combined for testing |  | BC6 | University of Minnesota | 04/07/2005 | 58-34 MnROAD, 34M | extracted | 2.512 | 59.13 | 155700 | 260500 | 303500 | 260.5 | 353.6 | 2000 | 120800 | 152.56 | 0.5005 | 28 | 8 |  | 70.1
3404BC010 | 34-I-1999 | 34 | 6927 | 5.5 | 2004_10_29 | 45.2650739 | Bituminous Core | -93.7148842 | Core sent to Xue Li for University of Minnesota testing. AFTER PAVING | 3404BC010, 3404BC018 combined for testing |  | BC6 | University of Minnesota | 04/07/2005 | 58-34 MnROAD, 34M | extracted | 3.98 | 58.31 | 215600 | 349200 | 410400 | 349.2 | 482.3 | 2000 | 103100 | 205.58 | 0.4992 | 28 | 8 |  | 70.1
3404BC010 | 34-I-1999 | 34 | 6927 | 5.5 | 2004_10_29 | 45.2650739 | Bituminous Core | -93.7148842 | Core sent to Xue Li for University of Minnesota testing. AFTER PAVING | 3404BC010, 3404BC018 combined for testing |  | BC6 | University of Minnesota | 04/07/2005 | 58-34 MnROAD, 34M | extracted | 6.309 | 57.44 | 297200 | 465500 | 552300 | 465.5 | 655.3 | 2000 | 87530 | 275.28 | 0.4975 | 28 | 8 |  | 70.1
3404BC010 | 34-I-1999 | 34 | 6927 | 5.5 | 2004_10_29 | 45.2650739 | Bituminous Core | -93.7148842 | Core sent to Xue Li for University of Minnesota testing. AFTER PAVING | 3404BC010, 3404BC018 combined for testing |  | BC5 | University of Minnesota | 04/06/2005 | 58-34 MnROAD, 34T | extracted | 6.309 | 45.22 | 3040000 | 3063000 | 4316000 | 3063 | 6080 | 2000 | 684000 | 431.77 | 0.0998 | 16 | 8 |  | 72.2
3404BC010 | 34-I-1999 | 34 | 6927 | 5.5 | 2004_10_29 | 45.2650739 | Bituminous Core | -93.7148842 | Core sent to Xue Li for University of Minnesota testing. AFTER PAVING | 3404BC010, 3404BC018 combined for testing |  | BC5 | University of Minnesota | 04/06/2005 | 58-34 MnROAD, 34T | extracted | 10 | 44.01 | 3914000 | 3782000 | 5443000 | 3782 | 7834 | 2000 | 544200 | 548.76 | 0.1006 | 16 | 8 |  | 72.2
3404BC010 | 34-I-1999 | 34 | 6927 | 5.5 | 2004_10_29 | 45.2650739 | Bituminous Core | -93.7148842 | Core sent to Xue Li for University of Minnesota testing. AFTER PAVING | 3404BC010, 3404BC018 combined for testing |  | BC5 | University of Minnesota | 04/06/2005 | 58-34 MnROAD, 34T | extracted | 15.84 | 42.92 | 4953000 | 4605000 | 6763000 | 4605 | 9932 | 2000 | 426800 | 682.47 | 0.1009 | 16 | 8 |  | 72.2
3404BC010 | 34-I-1999 | 34 | 6927 | 5.5 | 2004_10_29 | 45.2650739 | Bituminous Core | -93.7148842 | Core sent to Xue Li for University of Minnesota testing. AFTER PAVING | 3404BC010, 3404BC018 combined for testing |  | BC5 | University of Minnesota | 04/06/2005 | 58-34 MnROAD, 34T | extracted | 25.12 | 41.8 | 6260000 | 5598000 | 8398000 | 5598 | 12600 | 2000 | 334300 | 842.39 | 0.1006 | 16 | 8 |  | 72.2
3404BC010 | 34-I-1999 | 34 | 6927 | 5.5 | 2004_10_29 | 45.2650739 | Bituminous Core | -93.7148842 | Core sent to Xue Li for University of Minnesota testing. AFTER PAVING | 3404BC010, 3404BC018 combined for testing |  | BC5 | University of Minnesota | 04/06/2005 | 58-34 MnROAD, 34T | extracted | 39.81 | 40.7 | 7860000 | 6761000 | 10370000 | 6761 | 15900 | 2000 | 260400 | 1033.6 | 0.1006 | 16 | 8 |  | 72.2
3404BC010 | 34-I-1999 | 34 | 6927 | 5.5 | 2004_10_29 | 45.2650739 | Bituminous Core | -93.7148842 | Core sent to Xue Li for University of Minnesota testing. AFTER PAVING | 3404BC010, 3404BC018 combined for testing |  | BC5 | University of Minnesota | 04/06/2005 | 58-34 MnROAD, 34T | extracted | 63.09 | 39.61 | 9840000 | 8142000 | 12770000 | 8142 | 20030 | 2000 | 202400 | 1255.1 | 0.1003 | 16 | 8 |  | 72.2
3404BC010 | 34-I-1999 | 34 | 6927 | 5.5 | 2004_10_29 | 45.2650739 | Bituminous Core | -93.7148842 | Core sent to Xue Li for University of Minnesota testing. AFTER PAVING | 3404BC010, 3404BC018 combined for testing |  | BC5 | University of Minnesota | 04/06/2005 | 58-34 MnROAD, 34T | extracted | 100 | 38.57 | 12200000 | 9728000 | 15600000 | 9728 | 25030 | 2000 | 156000 | 1500 | 0.1005 | 16 | 8 |  | 72.2
3404BC010 | 34-I-1999 | 34 | 6927 | 5.5 | 2004_10_29 | 45.2650739 | Bituminous Core | -93.7148842 | Core sent to Xue Li for University of Minnesota testing. AFTER PAVING | 3404BC010, 3404BC018 combined for testing |  | BC5 | University of Minnesota | 04/06/2005 | 58-34 MnROAD, 34T | extracted | 1 | 55.08 | 330600 | 473600 | 577600 | 473.6 | 704.4 | 2000 | 577600 | 115.91 | 0.1997 | 22 | 8 |  | 72.2
3404BC010 | 34-I-1999 | 34 | 6927 | 5.5 | 2004_10_29 | 45.2650739 | Bituminous Core | -93.7148842 | Core sent to Xue Li for University of Minnesota testing. AFTER PAVING | 3404BC010, 3404BC018 combined for testing |  | BC5 | University of Minnesota | 04/06/2005 | 58-34 MnROAD, 34T | extracted | 1.586 | 54.02 | 451100 | 621200 | 767800 | 621.2 | 948.8 | 2000 | 484200 | 153.64 | 0.1992 | 22 | 8 |  | 72.2
3404BC010 | 34-I-1999 | 34 | 6927 | 5.5 | 2004_10_29 | 45.2650739 | Bituminous Core | -93.7148842 | Core sent to Xue Li for University of Minnesota testing. AFTER PAVING | 3404BC010, 3404BC018 combined for testing |  | BC5 | University of Minnesota | 04/06/2005 | 58-34 MnROAD, 34T | extracted | 2.512 | 53 | 607800 | 806600 | 1010000 | 806.6 | 1265 | 2000 | 402100 | 202.47 | 0.1996 | 22 | 8 |  | 72.2
3404BC010 | 34-I-1999 | 34 | 6927 | 5.5 | 2004_10_29 | 45.2650739 | Bituminous Core | -93.7148842 | Core sent to Xue Li for University of Minnesota testing. AFTER PAVING | 3404BC010, 3404BC018 combined for testing |  | BC5 | University of Minnesota | 04/06/2005 | 58-34 MnROAD, 34T | extracted | 3.98 | 51.89 | 818500 | 1044000 | 1326000 | 1044 | 1686 | 2000 | 333200 | 264.72 | 0.1988 | 22 | 8 |  | 72.2
3404BC010 | 34-I-1999 | 34 | 6927 | 5.5 | 2004_10_29 | 45.2650739 | Bituminous Core | -93.7148842 | Core sent to Xue Li for University of Minnesota testing. AFTER PAVING | 3404BC010, 3404BC018 combined for testing |  | BC5 | University of Minnesota | 04/06/2005 | 58-34 MnROAD, 34T | extracted | 6.309 | 50.8 | 1087000 | 1333000 | 1720000 | 1333 | 2220 | 2000 | 272600 | 344.74 | 0.1997 | 22 | 8 |  | 72.2
3404BC010 | 34-I-1999 | 34 | 6927 | 5.5 | 2004_10_29 | 45.2650739 | Bituminous Core | -93.7148842 | Core sent to Xue Li for University of Minnesota testing. AFTER PAVING | 3404BC010, 3404BC018 combined for testing |  | BC7 | University of Minnesota | 03/17/2005 | 58-34 MnROAD, 34B | extracted | 1 | 84.82 | 12.55 | 138.3 | 138.8 | 0.1383 | 0.1394 | 1000 | 138.8 | 34.29 | 8.0527 | 76 | 25 |  | 70
3404BC010 | 34-I-1999 | 34 | 6927 | 5.5 | 2004_10_29 | 45.2650739 | Bituminous Core | -93.7148842 | Core sent to Xue Li for University of Minnesota testing. AFTER PAVING | 3404BC010, 3404BC018 combined for testing |  | BC7 | University of Minnesota | 03/17/2005 | 58-34 MnROAD, 34B | extracted | 1.586 | 83.83 | 23.03 | 212.9 | 214.1 | 0.2129 | 0.2154 | 1000 | 135 | 52.52 | 8 | 76 | 25 |  | 70
3404BC010 | 34-I-1999 | 34 | 6927 | 5.5 | 2004_10_29 | 45.2650739 | Bituminous Core | -93.7148842 | Core sent to Xue Li for University of Minnesota testing. AFTER PAVING | 3404BC010, 3404BC018 combined for testing |  | BC7 | University of Minnesota | 03/17/2005 | 58-34 MnROAD, 34B | extracted | 2.512 | 82.75 | 41.38 | 325.2 | 327.8 | 0.3252 | 0.3304 | 1000 | 130.5 | 80.45 | 8.0085 | 76 | 25 |  | 70
3404BC010 | 34-I-1999 | 34 | 6927 | 5.5 | 2004_10_29 | 45.2650739 | Bituminous Core | -93.7148842 | Core sent to Xue Li for University of Minnesota testing. AFTER PAVING | 3404BC010, 3404BC018 combined for testing |  | BC7 | University of Minnesota | 03/17/2005 | 58-34 MnROAD, 34B | extracted | 3.98 | 81.6 | 73.06 | 494.6 | 500 | 0.4946 | 0.5054 | 1000 | 125.6 | 122.53 | 8.0048 | 76 | 25 |  | 70
3404BC010 | 34-I-1999 | 34 | 6927 | 5.5 | 2004_10_29 | 45.2650739 | Bituminous Core | -93.7148842 | Core sent to Xue Li for University of Minnesota testing. AFTER PAVING | 3404BC010, 3404BC018 combined for testing |  | BC7 | University of Minnesota | 03/17/2005 | 58-34 MnROAD, 34B | extracted | 6.309 | 80.46 | 125.6 | 747 | 757.5 | 0.747 | 0.7681 | 1000 | 120.1 | 185.15 | 7.999 | 76 | 25 |  | 70
3404BC010 | 34-I-1999 | 34 | 6927 | 5.5 | 2004_10_29 | 45.2650739 | Bituminous Core | -93.7148842 | Core sent to Xue Li for University of Minnesota testing. AFTER PAVING | 3404BC010, 3404BC018 combined for testing |  | BC7 | University of Minnesota | 03/17/2005 | 58-34 MnROAD, 34B | extracted | 10 | 79.34 | 210.7 | 1119 | 1139 | 1.119 | 1.159 | 1000 | 113.9 | 277.39 | 7.9967 | 76 | 25 |  | 70
3404BC010 | 34-I-1999 | 34 | 6927 | 5.5 | 2004_10_29 | 45.2650739 | Bituminous Core | -93.7148842 | Core sent to Xue Li for University of Minnesota testing. AFTER PAVING | 3404BC010, 3404BC018 combined for testing |  | BC7 | University of Minnesota | 03/17/2005 | 58-34 MnROAD, 34B | extracted | 15.84 | 78.26 | 346.6 | 1668 | 1703 | 1.668 | 1.74 | 1000 | 107.5 | 413.05 | 8.0027 | 76 | 25 |  | 70
3404BC010 | 34-I-1999 | 34 | 6927 | 5.5 | 2004_10_29 | 45.2650739 | Bituminous Core | -93.7148842 | Core sent to Xue Li for University of Minnesota testing. AFTER PAVING | 3404BC010, 3404BC018 combined for testing |  | BC7 | University of Minnesota | 03/17/2005 | 58-34 MnROAD, 34B | extracted | 25.12 | 77.24 | 559.4 | 2471 | 2533 | 2.471 | 2.597 | 1000 | 100.8 | 608.92 | 7.9936 | 76 | 25 |  | 70
3404BC010 | 34-I-1999 | 34 | 6927 | 5.5 | 2004_10_29 | 45.2650739 | Bituminous Core | -93.7148842 | Core sent to Xue Li for University of Minnesota testing. AFTER PAVING | 3404BC010, 3404BC018 combined for testing |  | BC7 | University of Minnesota | 03/17/2005 | 58-34 MnROAD, 34B | extracted | 39.81 | 76.29 | 886.9 | 3636 | 3743 | 3.636 | 3.852 | 1000 | 94.01 | 894.05 | 8.0127 | 76 | 25 |  | 70
3404BC010 | 34-I-1999 | 34 | 6927 | 5.5 | 2004_10_29 | 45.2650739 | Bituminous Core | -93.7148842 | Core sent to Xue Li for University of Minnesota testing. AFTER PAVING | 3404BC010, 3404BC018 combined for testing |  | BC7 | University of Minnesota | 03/17/2005 | 58-34 MnROAD, 34B | extracted | 63.09 | 75.42 | 1389 | 5339 | 5517 | 5.339 | 5.7 | 1000 | 87.44 | 1316.4 | 7.9954 | 76 | 25 |  | 70
3404BC010 | 34-I-1999 | 34 | 6927 | 5.5 | 2004_10_29 | 45.2650739 | Bituminous Core | -93.7148842 | Core sent to Xue Li for University of Minnesota testing. AFTER PAVING | 3404BC010, 3404BC018 combined for testing |  | BC7 | University of Minnesota | 03/17/2005 | 58-34 MnROAD, 34B | extracted | 100 | 74.69 | 2144 | 7832 | 8120 | 7.832 | 8.419 | 1000 | 81.18 | 2031.4 | 7.979 | 76 | 25 |  | 70
3404BC010 | 34-I-1999 | 34 | 6927 | 5.5 | 2004_10_29 | 45.2650739 | Bituminous Core | -93.7148842 | Core sent to Xue Li for University of Minnesota testing. AFTER PAVING | 3404BC010, 3404BC018 combined for testing |  | BC6 | University of Minnesota | 04/07/2005 | 58-34 MnROAD, 34M | extracted | 1 | 40.71 | 6258000 | 5384000 | 8255000 | 5384 | 12660 | 2000 | 8255000 | 412.4 | 0.0499 | 4 | 8 |  | 70.1
3404BC010 | 34-I-1999 | 34 | 6927 | 5.5 | 2004_10_29 | 45.2650739 | Bituminous Core | -93.7148842 | Core sent to Xue Li for University of Minnesota testing. AFTER PAVING | 3404BC010, 3404BC018 combined for testing |  | BC6 | University of Minnesota | 04/07/2005 | 58-34 MnROAD, 34M | extracted | 1.586 | 39.32 | 7872000 | 6449000 | 10180000 | 6449 | 16060 | 2000 | 6418000 | 509.01 | 0.05 | 4 | 8 |  | 70.1
3404BC010 | 34-I-1999 | 34 | 6927 | 5.5 | 2004_10_29 | 45.2650739 | Bituminous Core | -93.7148842 | Core sent to Xue Li for University of Minnesota testing. AFTER PAVING | 3404BC010, 3404BC018 combined for testing |  | BC6 | University of Minnesota | 04/07/2005 | 58-34 MnROAD, 34M | extracted | 2.512 | 38 | 9817000 | 7671000 | 12460000 | 7671 | 20230 | 2000 | 4960000 | 620.63 | 0.0499 | 4 | 8 |  | 70.1
3404BC010 | 34-I-1999 | 34 | 6927 | 5.5 | 2004_10_29 | 45.2650739 | Bituminous Core | -93.7148842 | Core sent to Xue Li for University of Minnesota testing. AFTER PAVING | 3404BC010, 3404BC018 combined for testing |  | BC6 | University of Minnesota | 04/07/2005 | 58-34 MnROAD, 34M | extracted | 3.98 | 36.9 | 12050000 | 9046000 | 15060000 | 9046 | 25090 | 2000 | 3784000 | 751.79 | 0.05 | 4 | 8 |  | 70.1
3404BC010 | 34-I-1999 | 34 | 6927 | 5.5 | 2004_10_29 | 45.2650739 | Bituminous Core | -93.7148842 | Core sent to Xue Li for University of Minnesota testing. AFTER PAVING | 3404BC010, 3404BC018 combined for testing |  | BC6 | University of Minnesota | 04/07/2005 | 58-34 MnROAD, 34M | extracted | 6.309 | 35.64 | 14810000 | 10620000 | 18220000 | 10620 | 31280 | 2000 | 2888000 | 904.22 | 0.0498 | 4 | 8 |  | 70.1
3404BC010 | 34-I-1999 | 34 | 6927 | 5.5 | 2004_10_29 | 45.2650739 | Bituminous Core | -93.7148842 | Core sent to Xue Li for University of Minnesota testing. AFTER PAVING | 3404BC010, 3404BC018 combined for testing |  | BC6 | University of Minnesota | 04/07/2005 | 58-34 MnROAD, 34M | extracted | 10 | 34.58 | 17870000 | 12320000 | 21710000 | 12320 | 38250 | 2000 | 2170000 | 1082.7 | 0.0502 | 4 | 8 |  | 70.1
3404BC010 | 34-I-1999 | 34 | 6927 | 5.5 | 2004_10_29 | 45.2650739 | Bituminous Core | -93.7148842 | Core sent to Xue Li for University of Minnesota testing. AFTER PAVING | 3404BC010, 3404BC018 combined for testing |  | BC6 | University of Minnesota | 04/07/2005 | 58-34 MnROAD, 34M | extracted | 15.84 | 33.54 | 21570000 | 14300000 | 25880000 | 14300 | 46850 | 2000 | 1634000 | 1280.3 | 0.0499 | 4 | 8 |  | 70.1
3404BC010 | 34-I-1999 | 34 | 6927 | 5.5 | 2004_10_29 | 45.2650739 | Bituminous Core | -93.7148842 | Core sent to Xue Li for University of Minnesota testing. AFTER PAVING | 3404BC010, 3404BC018 combined for testing |  | BC6 | University of Minnesota | 04/07/2005 | 58-34 MnROAD, 34M | extracted | 25.12 | 32.51 | 25930000 | 16530000 | 30750000 | 16530 | 57220 | 2000 | 1224000 | 1517.5 | 0.05 | 4 | 8 |  | 70.1
3404BC010 | 34-I-1999 | 34 | 6927 | 5.5 | 2004_10_29 | 45.2650739 | Bituminous Core | -93.7148842 | Core sent to Xue Li for University of Minnesota testing. AFTER PAVING | 3404BC010, 3404BC018 combined for testing |  | BC6 | University of Minnesota | 04/07/2005 | 58-34 MnROAD, 34M | extracted | 39.81 | 31.52 | 30910000 | 18960000 | 36260000 | 18960 | 69350 | 2000 | 910700 | 1782.6 | 0.05 | 4 | 8 |  | 70.1
3404BC010 | 34-I-1999 | 34 | 6927 | 5.5 | 2004_10_29 | 45.2650739 | Bituminous Core | -93.7148842 | Core sent to Xue Li for University of Minnesota testing. AFTER PAVING | 3404BC010, 3404BC018 combined for testing |  | BC6 | University of Minnesota | 04/07/2005 | 58-34 MnROAD, 34M | extracted | 63.09 | 30.55 | 36590000 | 21600000 | 42490000 | 21600 | 83590 | 2000 | 673500 | 2073.8 | 0.05 | 4 | 8 |  | 70.1
3404BC010 | 34-I-1999 | 34 | 6927 | 5.5 | 2004_10_29 | 45.2650739 | Bituminous Core | -93.7148842 | Core sent to Xue Li for University of Minnesota testing. AFTER PAVING | 3404BC010, 3404BC018 combined for testing |  | BC6 | University of Minnesota | 04/07/2005 | 58-34 MnROAD, 34M | extracted | 100 | 29.58 | 43140000 | 24490000 | 49600000 | 24490 | 100500 | 2000 | 495900 | 2393 | 0.05 | 4 | 8 |  | 70.1
3404BC010 | 34-I-1999 | 34 | 6927 | 5.5 | 2004_10_29 | 45.2650739 | Bituminous Core | -93.7148842 | Core sent to Xue Li for University of Minnesota testing. AFTER PAVING | 3404BC010, 3404BC018 combined for testing |  | BC6 | University of Minnesota | 04/07/2005 | 58-34 MnROAD, 34M | extracted | 1 | 46.28 | 2425000 | 2536000 | 3509000 | 2536 | 4855 | 2000 | 3509000 | 210.92 | 0.0599 | 10 | 8 |  | 70.1
3404BC010 | 34-I-1999 | 34 | 6927 | 5.5 | 2004_10_29 | 45.2650739 | Bituminous Core | -93.7148842 | Core sent to Xue Li for University of Minnesota testing. AFTER PAVING | 3404BC010, 3404BC018 combined for testing |  | BC6 | University of Minnesota | 04/07/2005 | 58-34 MnROAD, 34M | extracted | 1.586 | 44.88 | 3149000 | 3136000 | 4445000 | 3136 | 6299 | 2000 | 2803000 | 267.25 | 0.0599 | 10 | 8 |  | 70.1
3404BC010 | 34-I-1999 | 34 | 6927 | 5.5 | 2004_10_29 | 45.2650739 | Bituminous Core | -93.7148842 | Core sent to Xue Li for University of Minnesota testing. AFTER PAVING | 3404BC010, 3404BC018 combined for testing |  | BC6 | University of Minnesota | 04/07/2005 | 58-34 MnROAD, 34M | extracted | 2.512 | 43.55 | 4042000 | 3842000 | 5577000 | 3842 | 8094 | 2000 | 2220000 | 336.56 | 0.0602 | 10 | 8 |  | 70.1
3404BC010 | 34-I-1999 | 34 | 6927 | 5.5 | 2004_10_29 | 45.2650739 | Bituminous Core | -93.7148842 | Core sent to Xue Li for University of Minnesota testing. AFTER PAVING | 3404BC010, 3404BC018 combined for testing |  | BC6 | University of Minnesota | 04/07/2005 | 58-34 MnROAD, 34M | extracted | 3.98 | 42.22 | 5141000 | 4664000 | 6942000 | 4664 | 10330 | 2000 | 1744000 | 418.13 | 0.0601 | 10 | 8 |  | 70.1
3404BC010 | 34-I-1999 | 34 | 6927 | 5.5 | 2004_10_29 | 45.2650739 | Bituminous Core | -93.7148842 | Core sent to Xue Li for University of Minnesota testing. AFTER PAVING | 3404BC010, 3404BC018 combined for testing |  | BC6 | University of Minnesota | 04/07/2005 | 58-34 MnROAD, 34M | extracted | 6.309 | 40.98 | 6501000 | 5647000 | 8611000 | 5647 | 13130 | 2000 | 1365000 | 517.3 | 0.06 | 10 | 8 |  | 70.1
3404BC010 | 34-I-1999 | 34 | 6927 | 5.5 | 2004_10_29 | 45.2650739 | Bituminous Core | -93.7148842 | Core sent to Xue Li for University of Minnesota testing. AFTER PAVING | 3404BC010, 3404BC018 combined for testing |  | BC6 | University of Minnesota | 04/07/2005 | 58-34 MnROAD, 34M | extracted | 10 | 39.81 | 8125000 | 6771000 | 10580000 | 6771 | 16520 | 2000 | 1057000 | 634.29 | 0.06 | 10 | 8 |  | 70.1
3404BC010 | 34-I-1999 | 34 | 6927 | 5.5 | 2004_10_29 | 45.2650739 | Bituminous Core | -93.7148842 | Core sent to Xue Li for University of Minnesota testing. AFTER PAVING | 3404BC010, 3404BC018 combined for testing |  | BC6 | University of Minnesota | 04/07/2005 | 58-34 MnROAD, 34M | extracted | 15.84 | 38.6 | 10140000 | 8096000 | 12980000 | 8096 | 20800 | 2000 | 819000 | 777.2 | 0.06 | 10 | 8 |  | 70.1
3404BC010 | 34-I-1999 | 34 | 6927 | 5.5 | 2004_10_29 | 45.2650739 | Bituminous Core | -93.7148842 | Core sent to Xue Li for University of Minnesota testing. AFTER PAVING | 3404BC010, 3404BC018 combined for testing |  | BC6 | University of Minnesota | 04/07/2005 | 58-34 MnROAD, 34M | extracted | 25.12 | 37.52 | 12440000 | 9557000 | 15690000 | 9557 | 25760 | 2000 | 624600 | 938.97 | 0.0602 | 10 | 8 |  | 70.1
3404BC010 | 34-I-1999 | 34 | 6927 | 5.5 | 2004_10_29 | 45.2650739 | Bituminous Core | -93.7148842 | Core sent to Xue Li for University of Minnesota testing. AFTER PAVING | 3404BC010, 3404BC018 combined for testing |  | BC6 | University of Minnesota | 04/07/2005 | 58-34 MnROAD, 34M | extracted | 39.81 | 36.44 | 15250000 | 11260000 | 18960000 | 11260 | 31920 | 2000 | 476200 | 1125.9 | 0.06 | 10 | 8 |  | 70.1
3404BC010 | 34-I-1999 | 34 | 6927 | 5.5 | 2004_10_29 | 45.2650739 | Bituminous Core | -93.7148842 | Core sent to Xue Li for University of Minnesota testing. AFTER PAVING | 3404BC010, 3404BC018 combined for testing |  | BC6 | University of Minnesota | 04/07/2005 | 58-34 MnROAD, 34M | extracted | 63.09 | 35.4 | 18600000 | 13210000 | 22810000 | 13210 | 39390 | 2000 | 361600 | 1344.3 | 0.06 | 10 | 8 |  | 70.1
3404BC010 | 34-I-1999 | 34 | 6927 | 5.5 | 2004_10_29 | 45.2650739 | Bituminous Core | -93.7148842 | Core sent to Xue Li for University of Minnesota testing. AFTER PAVING | 3404BC010, 3404BC018 combined for testing |  | BC6 | University of Minnesota | 04/07/2005 | 58-34 MnROAD, 34M | extracted | 100 | 34.34 | 22530000 | 15400000 | 27290000 | 15400 | 48380 | 2000 | 272800 | 1583.4 | 0.06 | 10 | 8 |  | 70.1
3404BC010 | 34-I-1999 | 34 | 6927 | 5.5 | 2004_10_29 | 45.2650739 | Bituminous Core | -93.7148842 | Core sent to Xue Li for University of Minnesota testing. AFTER PAVING | 3404BC010, 3404BC018 combined for testing |  | BC6 | University of Minnesota | 04/07/2005 | 58-34 MnROAD, 34M | extracted | 1 | 51.96 | 831900 | 1063000 | 1350000 | 1063 | 1714 | 2000 | 1350000 | 134.94 | 0.0995 | 16 | 8 |  | 70.1
3404BC010 | 34-I-1999 | 34 | 6927 | 5.5 | 2004_10_29 | 45.2650739 | Bituminous Core | -93.7148842 | Core sent to Xue Li for University of Minnesota testing. AFTER PAVING | 3404BC010, 3404BC018 combined for testing |  | BC6 | University of Minnesota | 04/07/2005 | 58-34 MnROAD, 34M | extracted | 1.586 | 50.66 | 1115000 | 1361000 | 1760000 | 1361 | 2275 | 2000 | 1110000 | 176.05 | 0.0996 | 16 | 8 |  | 70.1
3404BC010 | 34-I-1999 | 34 | 6927 | 5.5 | 2004_10_29 | 45.2650739 | Bituminous Core | -93.7148842 | Core sent to Xue Li for University of Minnesota testing. AFTER PAVING | 3404BC010, 3404BC018 combined for testing |  | BC6 | University of Minnesota | 04/07/2005 | 58-34 MnROAD, 34M | extracted | 2.512 | 49.31 | 1492000 | 1735000 | 2288000 | 1735 | 3018 | 2000 | 911100 | 228.39 | 0.0994 | 16 | 8 |  | 70.1
3404BC010 | 34-I-1999 | 34 | 6927 | 5.5 | 2004_10_29 | 45.2650739 | Bituminous Core | -93.7148842 | Core sent to Xue Li for University of Minnesota testing. AFTER PAVING | 3404BC010, 3404BC018 combined for testing |  | BC6 | University of Minnesota | 04/07/2005 | 58-34 MnROAD, 34M | extracted | 3.98 | 48.05 | 1952000 | 2173000 | 2921000 | 2173 | 3927 | 2000 | 733800 | 293.29 | 0.1 | 16 | 8 |  | 70.1
3404BC010 | 34-I-1999 | 34 | 6927 | 5.5 | 2004_10_29 | 45.2650739 | Bituminous Core | -93.7148842 | Core sent to Xue Li for University of Minnesota testing. AFTER PAVING | 3404BC010, 3404BC018 combined for testing |  | BC6 | University of Minnesota | 04/07/2005 | 58-34 MnROAD, 34M | extracted | 6.309 | 46.74 | 2567000 | 2728000 | 3746000 | 2728 | 5143 | 2000 | 593700 | 374.92 | 0.0998 | 16 | 8 |  | 70.1
3404BC010 | 34-I-1999 | 34 | 6927 | 5.5 | 2004_10_29 | 45.2650739 | Bituminous Core | -93.7148842 | Core sent to Xue Li for University of Minnesota testing. AFTER PAVING | 3404BC010, 3404BC018 combined for testing |  | BC6 | University of Minnesota | 04/07/2005 | 58-34 MnROAD, 34M | extracted | 10 | 45.53 | 3312000 | 3374000 | 4728000 | 3374 | 6625 | 2000 | 472700 | 472.3 | 0.0997 | 16 | 8 |  | 70.1
3404BC010 | 34-I-1999 | 34 | 6927 | 5.5 | 2004_10_29 | 45.2650739 | Bituminous Core | -93.7148842 | Core sent to Xue Li for University of Minnesota testing. AFTER PAVING | 3404BC010, 3404BC018 combined for testing |  | BC6 | University of Minnesota | 04/07/2005 | 58-34 MnROAD, 34M | extracted | 15.84 | 44.24 | 4287000 | 4175000 | 5984000 | 4175 | 8578 | 2000 | 377700 | 598.53 | 0.1 | 16 | 8 |  | 70.1
3404BC010 | 34-I-1999 | 34 | 6927 | 5.5 | 2004_10_29 | 45.2650739 | Bituminous Core | -93.7148842 | Core sent to Xue Li for University of Minnesota testing. AFTER PAVING | 3404BC010, 3404BC018 combined for testing |  | BC6 | University of Minnesota | 04/07/2005 | 58-34 MnROAD, 34M | extracted | 25.12 | 43.05 | 5457000 | 5097000 | 7467000 | 5097 | 10940 | 2000 | 297300 | 745.9 | 0.1002 | 16 | 8 |  | 70.1
3404BC010 | 34-I-1999 | 34 | 6927 | 5.5 | 2004_10_29 | 45.2650739 | Bituminous Core | -93.7148842 | Core sent to Xue Li for University of Minnesota testing. AFTER PAVING | 3404BC010, 3404BC018 combined for testing |  | BC6 | University of Minnesota | 04/07/2005 | 58-34 MnROAD, 34M | extracted | 39.81 | 41.9 | 6890000 | 6182000 | 9257000 | 6182 | 13860 | 2000 | 232500 | 918.21 | 0.1001 | 16 | 8 |  | 70.1
3404BC010 | 34-I-1999 | 34 | 6927 | 5.5 | 2004_10_29 | 45.2650739 | Bituminous Core | -93.7148842 | Core sent to Xue Li for University of Minnesota testing. AFTER PAVING | 3404BC010, 3404BC018 combined for testing |  | BC6 | University of Minnesota | 04/07/2005 | 58-34 MnROAD, 34M | extracted | 63.09 | 40.77 | 8642000 | 7453000 | 11410000 | 7453 | 17470 | 2000 | 180900 | 1118.1 | 0.1002 | 16 | 8 |  | 70.1
3404BC010 | 34-I-1999 | 34 | 6927 | 5.5 | 2004_10_29 | 45.2650739 | Bituminous Core | -93.7148842 | Core sent to Xue Li for University of Minnesota testing. AFTER PAVING | 3404BC010, 3404BC018 combined for testing |  | BC6 | University of Minnesota | 04/07/2005 | 58-34 MnROAD, 34M | extracted | 100 | 39.64 | 10780000 | 8932000 | 14000000 | 8932 | 21950 | 2000 | 140000 | 1335.6 | 0.1 | 16 | 8 |  | 70.1
3404BC010 | 34-I-1999 | 34 | 6927 | 5.5 | 2004_10_29 | 45.2650739 | Bituminous Core | -93.7148842 | Core sent to Xue Li for University of Minnesota testing. AFTER PAVING | 3404BC010, 3404BC018 combined for testing |  | BC6 | University of Minnesota | 04/07/2005 | 58-34 MnROAD, 34M | extracted | 1 | 56.85 | 262000 | 401200 | 479200 | 401.2 | 572.3 | 2000 | 479200 | 96.54 | 0.2005 | 22 | 8 |  | 70.1
3404BC010 | 34-I-1999 | 34 | 6927 | 5.5 | 2004_10_29 | 45.2650739 | Bituminous Core | -93.7148842 | Core sent to Xue Li for University of Minnesota testing. AFTER PAVING | 3404BC010, 3404BC018 combined for testing |  | BC6 | University of Minnesota | 04/07/2005 | 58-34 MnROAD, 34M | extracted | 1.586 | 55.78 | 359600 | 528800 | 639500 | 528.8 | 773.3 | 2000 | 403300 | 129.26 | 0.2012 | 22 | 8 |  | 70.1
3404BC010 | 34-I-1999 | 34 | 6927 | 5.5 | 2004_10_29 | 45.2650739 | Bituminous Core | -93.7148842 | Core sent to Xue Li for University of Minnesota testing. AFTER PAVING | 3404BC010, 3404BC018 combined for testing |  | BC5 | University of Minnesota | 02/24/2005 | 58-34 MnROAD, 34T | extracted | 39.81 | 66.47 | 12070 | 27710 | 30230 | 27.71 | 32.97 | 1000 | 759.2 | 731.18 | 0.7976 | 58 | 25 |  | 72.2
3404BC010 | 34-I-1999 | 34 | 6927 | 5.5 | 2004_10_29 | 45.2650739 | Bituminous Core | -93.7148842 | Core sent to Xue Li for University of Minnesota testing. AFTER PAVING | 3404BC010, 3404BC018 combined for testing |  | BC5 | University of Minnesota | 02/24/2005 | 58-34 MnROAD, 34T | extracted | 63.09 | 66.35 | 17040 | 38910 | 42480 | 38.91 | 46.37 | 1000 | 673.2 | 1019.1 | 0.7977 | 58 | 25 |  | 72.2
3404BC010 | 34-I-1999 | 34 | 6927 | 5.5 | 2004_10_29 | 45.2650739 | Bituminous Core | -93.7148842 | Core sent to Xue Li for University of Minnesota testing. AFTER PAVING | 3404BC010, 3404BC018 combined for testing |  | BC5 | University of Minnesota | 02/24/2005 | 58-34 MnROAD, 34T | extracted | 100 | 66.26 | 24030 | 54630 | 59680 | 54.63 | 65.2 | 1000 | 596.6 | 1413.4 | 0.7986 | 58 | 25 |  | 72.2
3404BC010 | 34-I-1999 | 34 | 6927 | 5.5 | 2004_10_29 | 45.2650739 | Bituminous Core | -93.7148842 | Core sent to Xue Li for University of Minnesota testing. AFTER PAVING | 3404BC010, 3404BC018 combined for testing |  | BC5 | University of Minnesota | 02/24/2005 | 58-34 MnROAD, 34T | extracted | 1 | 71.59 | 286.9 | 861.6 | 908.1 | 0.8616 | 0.9571 | 1000 | 908.1 | 41.97 | 1.5067 | 64 | 25 |  | 72.2
3404BC010 | 34-I-1999 | 34 | 6927 | 5.5 | 2004_10_29 | 45.2650739 | Bituminous Core | -93.7148842 | Core sent to Xue Li for University of Minnesota testing. AFTER PAVING | 3404BC010, 3404BC018 combined for testing |  | BC5 | University of Minnesota | 02/24/2005 | 58-34 MnROAD, 34T | extracted | 1.586 | 70.75 | 429.5 | 1230 | 1303 | 1.23 | 1.38 | 1000 | 821.7 | 59.92 | 1.4996 | 64 | 25 |  | 72.2
3404BC010 | 34-I-1999 | 34 | 6927 | 5.5 | 2004_10_29 | 45.2650739 | Bituminous Core | -93.7148842 | Core sent to Xue Li for University of Minnesota testing. AFTER PAVING | 3404BC010, 3404BC018 combined for testing |  | BC5 | University of Minnesota | 02/24/2005 | 58-34 MnROAD, 34T | extracted | 2.512 | 70.01 | 638.5 | 1755 | 1868 | 1.755 | 1.987 | 1000 | 743.6 | 85.92 | 1.5004 | 64 | 25 |  | 72.2
3404BC010 | 34-I-1999 | 34 | 6927 | 5.5 | 2004_10_29 | 45.2650739 | Bituminous Core | -93.7148842 | Core sent to Xue Li for University of Minnesota testing. AFTER PAVING | 3404BC010, 3404BC018 combined for testing |  | BC5 | University of Minnesota | 02/24/2005 | 58-34 MnROAD, 34T | extracted | 3.98 | 69.36 | 943.6 | 2505 | 2677 | 2.505 | 2.861 | 1000 | 672.6 | 122.84 | 1.4973 | 64 | 25 |  | 72.2
3404BC010 | 34-I-1999 | 34 | 6927 | 5.5 | 2004_10_29 | 45.2650739 | Bituminous Core | -93.7148842 | Core sent to Xue Li for University of Minnesota testing. AFTER PAVING | 3404BC010, 3404BC018 combined for testing |  | BC5 | University of Minnesota | 02/24/2005 | 58-34 MnROAD, 34T | extracted | 6.309 | 68.83 | 1380 | 3564 | 3822 | 3.564 | 4.099 | 1000 | 605.8 | 175.35 | 1.4983 | 64 | 25 |  | 72.2
3404BC010 | 34-I-1999 | 34 | 6927 | 5.5 | 2004_10_29 | 45.2650739 | Bituminous Core | -93.7148842 | Core sent to Xue Li for University of Minnesota testing. AFTER PAVING | 3404BC010, 3404BC018 combined for testing |  | BC5 | University of Minnesota | 02/24/2005 | 58-34 MnROAD, 34T | extracted | 10 | 68.41 | 1999 | 5051 | 5432 | 5.051 | 5.842 | 1000 | 543.1 | 248.99 | 1.4993 | 64 | 25 |  | 72.2
3404BC010 | 34-I-1999 | 34 | 6927 | 5.5 | 2004_10_29 | 45.2650739 | Bituminous Core | -93.7148842 | Core sent to Xue Li for University of Minnesota testing. AFTER PAVING | 3404BC010, 3404BC018 combined for testing |  | BC5 | University of Minnesota | 02/24/2005 | 58-34 MnROAD, 34T | extracted | 15.84 | 68.07 | 2873 | 7136 | 7693 | 7.136 | 8.293 | 1000 | 485.5 | 351.7 | 1.4995 | 64 | 25 |  | 72.2
3404BC010 | 34-I-1999 | 34 | 6927 | 5.5 | 2004_10_29 | 45.2650739 | Bituminous Core | -93.7148842 | Core sent to Xue Li for University of Minnesota testing. AFTER PAVING | 3404BC010, 3404BC018 combined for testing |  | BC5 | University of Minnesota | 02/24/2005 | 58-34 MnROAD, 34T | extracted | 25.12 | 67.81 | 4111 | 10080 | 10890 | 10.08 | 11.76 | 1000 | 433.4 | 495.24 | 1.4989 | 64 | 25 |  | 72.2
3404BC010 | 34-I-1999 | 34 | 6927 | 5.5 | 2004_10_29 | 45.2650739 | Bituminous Core | -93.7148842 | Core sent to Xue Li for University of Minnesota testing. AFTER PAVING | 3404BC010, 3404BC018 combined for testing |  | BC5 | University of Minnesota | 02/24/2005 | 58-34 MnROAD, 34T | extracted | 39.81 | 67.62 | 5857 | 14230 | 15390 | 14.23 | 16.64 | 1000 | 386.5 | 694.61 | 1.4998 | 64 | 25 |  | 72.2
3404BC010 | 34-I-1999 | 34 | 6927 | 5.5 | 2004_10_29 | 45.2650739 | Bituminous Core | -93.7148842 | Core sent to Xue Li for University of Minnesota testing. AFTER PAVING | 3404BC010, 3404BC018 combined for testing |  | BC5 | University of Minnesota | 02/24/2005 | 58-34 MnROAD, 34T | extracted | 63.09 | 67.49 | 8325 | 20090 | 21750 | 20.09 | 23.54 | 1000 | 344.7 | 968.18 | 1.4988 | 64 | 25 |  | 72.2
3404BC010 | 34-I-1999 | 34 | 6927 | 5.5 | 2004_10_29 | 45.2650739 | Bituminous Core | -93.7148842 | Core sent to Xue Li for University of Minnesota testing. AFTER PAVING | 3404BC010, 3404BC018 combined for testing |  | BC5 | University of Minnesota | 02/24/2005 | 58-34 MnROAD, 34T | extracted | 100 | 67.41 | 11800 | 28350 | 30710 | 28.35 | 33.26 | 1000 | 307 | 1340.8 | 1.5005 | 64 | 25 |  | 72.2
3404BC010 | 34-I-1999 | 34 | 6927 | 5.5 | 2004_10_29 | 45.2650739 | Bituminous Core | -93.7148842 | Core sent to Xue Li for University of Minnesota testing. AFTER PAVING | 3404BC010, 3404BC018 combined for testing |  | BC5 | University of Minnesota | 02/24/2005 | 58-34 MnROAD, 34T | extracted | 1 | 74.5 | 120.3 | 433.7 | 450 | 0.4337 | 0.467 | 1000 | 450 | 55.34 | 4.0092 | 70 | 25 |  | 72.2
3404BC010 | 34-I-1999 | 34 | 6927 | 5.5 | 2004_10_29 | 45.2650739 | Bituminous Core | -93.7148842 | Core sent to Xue Li for University of Minnesota testing. AFTER PAVING | 3404BC010, 3404BC018 combined for testing |  | BC5 | University of Minnesota | 02/24/2005 | 58-34 MnROAD, 34T | extracted | 1.586 | 73.45 | 186.8 | 628.7 | 655.9 | 0.6287 | 0.6843 | 1000 | 413.7 | 80.16 | 3.9857 | 70 | 25 |  | 72.2
3404BC010 | 34-I-1999 | 34 | 6927 | 5.5 | 2004_10_29 | 45.2650739 | Bituminous Core | -93.7148842 | Core sent to Xue Li for University of Minnesota testing. AFTER PAVING | 3404BC010, 3404BC018 combined for testing |  | BC5 | University of Minnesota | 02/24/2005 | 58-34 MnROAD, 34T | extracted | 2.512 | 72.49 | 285.6 | 905.1 | 949 | 0.9051 | 0.9952 | 1000 | 377.9 | 116.47 | 4.0042 | 70 | 25 |  | 72.2
3404BC010 | 34-I-1999 | 34 | 6927 | 5.5 | 2004_10_29 | 45.2650739 | Bituminous Core | -93.7148842 | Core sent to Xue Li for University of Minnesota testing. AFTER PAVING | 3404BC010, 3404BC018 combined for testing |  | BC5 | University of Minnesota | 02/24/2005 | 58-34 MnROAD, 34T | extracted | 3.98 | 71.6 | 432.8 | 1301 | 1371 | 1.301 | 1.445 | 1000 | 344.4 | 168.43 | 4.0117 | 70 | 25 |  | 72.2
3404BC010 | 34-I-1999 | 34 | 6927 | 5.5 | 2004_10_29 | 45.2650739 | Bituminous Core | -93.7148842 | Core sent to Xue Li for University of Minnesota testing. AFTER PAVING | 3404BC010, 3404BC018 combined for testing |  | BC5 | University of Minnesota | 02/24/2005 | 58-34 MnROAD, 34T | extracted | 6.309 | 70.84 | 646.8 | 1862 | 1971 | 1.862 | 2.086 | 1000 | 312.3 | 240.78 | 3.9954 | 70 | 25 |  | 72.2
3404BC010 | 34-I-1999 | 34 | 6927 | 5.5 | 2004_10_29 | 45.2650739 | Bituminous Core | -93.7148842 | Core sent to Xue Li for University of Minnesota testing. AFTER PAVING | 3404BC010, 3404BC018 combined for testing |  | BC5 | University of Minnesota | 02/24/2005 | 58-34 MnROAD, 34T | extracted | 10 | 70.19 | 955.9 | 2653 | 2820 | 2.653 | 2.998 | 1000 | 282 | 342.83 | 3.9856 | 70 | 25 |  | 72.2
3404BC010 | 34-I-1999 | 34 | 6927 | 5.5 | 2004_10_29 | 45.2650739 | Bituminous Core | -93.7148842 | Core sent to Xue Li for University of Minnesota testing. AFTER PAVING | 3404BC010, 3404BC018 combined for testing |  | BC5 | University of Minnesota | 02/24/2005 | 58-34 MnROAD, 34T | extracted | 15.84 | 69.64 | 1400 | 3771 | 4022 | 3.771 | 4.29 | 1000 | 253.8 | 486.99 | 3.9878 | 70 | 25 |  | 72.2
3404BC010 | 34-I-1999 | 34 | 6927 | 5.5 | 2004_10_29 | 45.2650739 | Bituminous Core | -93.7148842 | Core sent to Xue Li for University of Minnesota testing. AFTER PAVING | 3404BC010, 3404BC018 combined for testing |  | BC5 | University of Minnesota | 02/24/2005 | 58-34 MnROAD, 34T | extracted | 25.12 | 69.19 | 2034 | 5350 | 5723 | 5.35 | 6.123 | 1000 | 227.8 | 690.55 | 4.0051 | 70 | 25 |  | 72.2
3404BC010 | 34-I-1999 | 34 | 6927 | 5.5 | 2004_10_29 | 45.2650739 | Bituminous Core | -93.7148842 | Core sent to Xue Li for University of Minnesota testing. AFTER PAVING | 3404BC010, 3404BC018 combined for testing |  | BC5 | University of Minnesota | 02/24/2005 | 58-34 MnROAD, 34T | extracted | 39.81 | 68.83 | 2938 | 7588 | 8137 | 7.588 | 8.726 | 1000 | 204.4 | 970.18 | 4.0091 | 70 | 25 |  | 72.2
3404BC010 | 34-I-1999 | 34 | 6927 | 5.5 | 2004_10_29 | 45.2650739 | Bituminous Core | -93.7148842 | Core sent to Xue Li for University of Minnesota testing. AFTER PAVING | 3404BC010, 3404BC018 combined for testing |  | BC5 | University of Minnesota | 02/24/2005 | 58-34 MnROAD, 34T | extracted | 63.09 | 68.57 | 4221 | 10750 | 11550 | 10.75 | 12.41 | 1000 | 183.1 | 1353.4 | 4.0157 | 70 | 25 |  | 72.2
3404BC010 | 34-I-1999 | 34 | 6927 | 5.5 | 2004_10_29 | 45.2650739 | Bituminous Core | -93.7148842 | Core sent to Xue Li for University of Minnesota testing. AFTER PAVING | 3404BC010, 3404BC018 combined for testing |  | BC5 | University of Minnesota | 02/24/2005 | 58-34 MnROAD, 34T | extracted | 100 | 68.42 | 6043 | 15280 | 16430 | 15.28 | 17.67 | 1000 | 164.2 | 1880.4 | 4.0056 | 70 | 25 |  | 72.2
3404BC010 | 34-I-1999 | 34 | 6927 | 5.5 | 2004_10_29 | 45.2650739 | Bituminous Core | -93.7148842 | Core sent to Xue Li for University of Minnesota testing. AFTER PAVING | 3404BC010, 3404BC018 combined for testing |  | BC5 | University of Minnesota | 02/24/2005 | 58-34 MnROAD, 34T | extracted | 1 | 77.56 | 48.91 | 221.8 | 227.1 | 0.2218 | 0.2325 | 1000 | 227.1 | 55.5 | 7.9699 | 76 | 25 |  | 72.2
3404BC010 | 34-I-1999 | 34 | 6927 | 5.5 | 2004_10_29 | 45.2650739 | Bituminous Core | -93.7148842 | Core sent to Xue Li for University of Minnesota testing. AFTER PAVING | 3404BC010, 3404BC018 combined for testing |  | BC7 | University of Minnesota | 03/17/2005 | 58-34 MnROAD, 34B | extracted | 25.12 | 75.2 | 1224 | 4633 | 4792 | 4.633 | 4.956 | 1000 | 190.7 | 723.86 | 4.9972 | 70 | 25 |  | 70
3404BC010 | 34-I-1999 | 34 | 6927 | 5.5 | 2004_10_29 | 45.2650739 | Bituminous Core | -93.7148842 | Core sent to Xue Li for University of Minnesota testing. AFTER PAVING | 3404BC010, 3404BC018 combined for testing |  | BC7 | University of Minnesota | 03/17/2005 | 58-34 MnROAD, 34B | extracted | 39.81 | 74.42 | 1886 | 6763 | 7021 | 6.763 | 7.289 | 1000 | 176.4 | 1050.8 | 4.9991 | 70 | 25 |  | 70
3404BC010 | 34-I-1999 | 34 | 6927 | 5.5 | 2004_10_29 | 45.2650739 | Bituminous Core | -93.7148842 | Core sent to Xue Li for University of Minnesota testing. AFTER PAVING | 3404BC010, 3404BC018 combined for testing |  | BC7 | University of Minnesota | 03/17/2005 | 58-34 MnROAD, 34B | extracted | 63.09 | 73.73 | 2876 | 9857 | 10270 | 9.857 | 10.7 | 1000 | 162.7 | 1516.4 | 4.9954 | 70 | 25 |  | 70
3404BC010 | 34-I-1999 | 34 | 6927 | 5.5 | 2004_10_29 | 45.2650739 | Bituminous Core | -93.7148842 | Core sent to Xue Li for University of Minnesota testing. AFTER PAVING | 3404BC010, 3404BC018 combined for testing |  | BC7 | University of Minnesota | 03/17/2005 | 58-34 MnROAD, 34B | extracted | 100 | 73.11 | 4349 | 14320 | 14970 | 14.32 | 15.65 | 1000 | 149.7 | 2194.8 | 4.9958 | 70 | 25 |  | 70
3404BC010 | 34-I-1999 | 34 | 6927 | 5.5 | 2004_10_29 | 45.2650739 | Bituminous Core | -93.7148842 | Core sent to Xue Li for University of Minnesota testing. AFTER PAVING | 3404BC010, 3404BC018 combined for testing |  | BC6 | University of Minnesota | 02/25/2005 | 58-34 MnROAD, 34M | extracted | 2.512 | 63.03 | 38190 | 75050 | 84210 | 75.05 | 94.49 | 1000 | 33530 | 154 | 0.0599 | 34 | 25 |  | 70.1
3404BC010 | 34-I-1999 | 34 | 6927 | 5.5 | 2004_10_29 | 45.2650739 | Bituminous Core | -93.7148842 | Core sent to Xue Li for University of Minnesota testing. AFTER PAVING | 3404BC010, 3404BC018 combined for testing |  | BC6 | University of Minnesota | 02/25/2005 | 58-34 MnROAD, 34M | extracted | 3.98 | 62.43 | 53960 | 103300 | 116600 | 103.3 | 131.5 | 1000 | 29290 | 212.91 | 0.0599 | 34 | 25 |  | 70.1
3404BC010 | 34-I-1999 | 34 | 6927 | 5.5 | 2004_10_29 | 45.2650739 | Bituminous Core | -93.7148842 | Core sent to Xue Li for University of Minnesota testing. AFTER PAVING | 3404BC010, 3404BC018 combined for testing |  | BC6 | University of Minnesota | 02/25/2005 | 58-34 MnROAD, 34M | extracted | 6.309 | 61.92 | 75770 | 142000 | 161000 | 142 | 182.4 | 1000 | 25510 | 292.7 | 0.0598 | 34 | 25 |  | 70.1
3404BC010 | 34-I-1999 | 34 | 6927 | 5.5 | 2004_10_29 | 45.2650739 | Bituminous Core | -93.7148842 | Core sent to Xue Li for University of Minnesota testing. AFTER PAVING | 3404BC010, 3404BC018 combined for testing |  | BC6 | University of Minnesota | 02/25/2005 | 58-34 MnROAD, 34M | extracted | 10 | 61.27 | 106200 | 193800 | 221000 | 193.8 | 252 | 1000 | 22100 | 401.46 | 0.06 | 34 | 25 |  | 70.1
3404BC010 | 34-I-1999 | 34 | 6927 | 5.5 | 2004_10_29 | 45.2650739 | Bituminous Core | -93.7148842 | Core sent to Xue Li for University of Minnesota testing. AFTER PAVING | 3404BC010, 3404BC018 combined for testing |  | BC6 | University of Minnesota | 02/25/2005 | 58-34 MnROAD, 34M | extracted | 15.84 | 60.55 | 148800 | 263600 | 302700 | 263.6 | 347.6 | 1000 | 19100 | 546.27 | 0.0599 | 34 | 25 |  | 70.1
3404BC010 | 34-I-1999 | 34 | 6927 | 5.5 | 2004_10_29 | 45.2650739 | Bituminous Core | -93.7148842 | Core sent to Xue Li for University of Minnesota testing. AFTER PAVING | 3404BC010, 3404BC018 combined for testing |  | BC6 | University of Minnesota | 02/25/2005 | 58-34 MnROAD, 34M | extracted | 25.12 | 59.7 | 208100 | 356100 | 412400 | 356.1 | 477.7 | 1000 | 16420 | 739.2 | 0.06 | 34 | 25 |  | 70.1
3404BC010 | 34-I-1999 | 34 | 6927 | 5.5 | 2004_10_29 | 45.2650739 | Bituminous Core | -93.7148842 | Core sent to Xue Li for University of Minnesota testing. AFTER PAVING | 3404BC010, 3404BC018 combined for testing |  | BC6 | University of Minnesota | 02/25/2005 | 58-34 MnROAD, 34M | extracted | 39.81 | 58.94 | 287700 | 477700 | 557700 | 477.7 | 651 | 1000 | 14010 | 1003.5 | 0.0608 | 34 | 25 |  | 70.1
3404BC010 | 34-I-1999 | 34 | 6927 | 5.5 | 2004_10_29 | 45.2650739 | Bituminous Core | -93.7148842 | Core sent to Xue Li for University of Minnesota testing. AFTER PAVING | 3404BC010, 3404BC018 combined for testing |  | BC6 | University of Minnesota | 02/25/2005 | 58-34 MnROAD, 34M | extracted | 63.09 | 57.9 | 401800 | 640500 | 756100 | 640.5 | 892.5 | 1000 | 11980 | 1321.7 | 0.06 | 34 | 25 |  | 70.1
3404BC010 | 34-I-1999 | 34 | 6927 | 5.5 | 2004_10_29 | 45.2650739 | Bituminous Core | -93.7148842 | Core sent to Xue Li for University of Minnesota testing. AFTER PAVING | 3404BC010, 3404BC018 combined for testing |  | BC6 | University of Minnesota | 02/25/2005 | 58-34 MnROAD, 34M | extracted | 100 | 56.77 | 559000 | 853200 | 1020000 | 853.2 | 1219 | 1000 | 10200 | 1744.8 | 0.06 | 34 | 25 |  | 70.1
3404BC010 | 34-I-1999 | 34 | 6927 | 5.5 | 2004_10_29 | 45.2650739 | Bituminous Core | -93.7148842 | Core sent to Xue Li for University of Minnesota testing. AFTER PAVING | 3404BC010, 3404BC018 combined for testing |  | BC6 | University of Minnesota | 02/25/2005 | 58-34 MnROAD, 34M | extracted | 1 | 65.94 | 7233 | 16200 | 17740 | 16.2 | 19.43 | 1000 | 17740 | 54.37 | 0.1 | 40 | 25 |  | 70.1
3404BC010 | 34-I-1999 | 34 | 6927 | 5.5 | 2004_10_29 | 45.2650739 | Bituminous Core | -93.7148842 | Core sent to Xue Li for University of Minnesota testing. AFTER PAVING | 3404BC010, 3404BC018 combined for testing |  | BC6 | University of Minnesota | 02/25/2005 | 58-34 MnROAD, 34M | extracted | 1.586 | 65.57 | 10360 | 22800 | 25040 | 22.8 | 27.51 | 1000 | 15790 | 76.43 | 0.0996 | 40 | 25 |  | 70.1
3404BC010 | 34-I-1999 | 34 | 6927 | 5.5 | 2004_10_29 | 45.2650739 | Bituminous Core | -93.7148842 | Core sent to Xue Li for University of Minnesota testing. AFTER PAVING | 3404BC010, 3404BC018 combined for testing |  | BC6 | University of Minnesota | 02/25/2005 | 58-34 MnROAD, 34M | extracted | 2.512 | 65.16 | 14800 | 31970 | 35230 | 31.97 | 38.82 | 1000 | 14020 | 107.03 | 0.0992 | 40 | 25 |  | 70.1
3404BC010 | 34-I-1999 | 34 | 6927 | 5.5 | 2004_10_29 | 45.2650739 | Bituminous Core | -93.7148842 | Core sent to Xue Li for University of Minnesota testing. AFTER PAVING | 3404BC010, 3404BC018 combined for testing |  | BC6 | University of Minnesota | 02/25/2005 | 58-34 MnROAD, 34M | extracted | 3.98 | 64.79 | 21040 | 44690 | 49400 | 44.69 | 54.6 | 1000 | 12410 | 150.9 | 0.0998 | 40 | 25 |  | 70.1
3404BC010 | 34-I-1999 | 34 | 6927 | 5.5 | 2004_10_29 | 45.2650739 | Bituminous Core | -93.7148842 | Core sent to Xue Li for University of Minnesota testing. AFTER PAVING | 3404BC010, 3404BC018 combined for testing |  | BC6 | University of Minnesota | 02/25/2005 | 58-34 MnROAD, 34M | extracted | 6.309 | 64.52 | 29740 | 62420 | 69140 | 62.42 | 76.59 | 1000 | 10960 | 210.02 | 0.0994 | 40 | 25 |  | 70.1
3404BC010 | 34-I-1999 | 34 | 6927 | 5.5 | 2004_10_29 | 45.2650739 | Bituminous Core | -93.7148842 | Core sent to Xue Li for University of Minnesota testing. AFTER PAVING | 3404BC010, 3404BC018 combined for testing |  | BC6 | University of Minnesota | 02/25/2005 | 58-34 MnROAD, 34M | extracted | 10 | 64.03 | 42200 | 86650 | 96380 | 86.65 | 107.2 | 1000 | 9637 | 292.74 | 0.0995 | 40 | 25 |  | 70.1
3404BC010 | 34-I-1999 | 34 | 6927 | 5.5 | 2004_10_29 | 45.2650739 | Bituminous Core | -93.7148842 | Core sent to Xue Li for University of Minnesota testing. AFTER PAVING | 3404BC010, 3404BC018 combined for testing |  | BC6 | University of Minnesota | 02/25/2005 | 58-34 MnROAD, 34M | extracted | 15.84 | 63.61 | 59370 | 119600 | 133600 | 119.6 | 149.1 | 1000 | 8429 | 406.58 | 0.1 | 40 | 25 |  | 70.1
3404BC010 | 34-I-1999 | 34 | 6927 | 5.5 | 2004_10_29 | 45.2650739 | Bituminous Core | -93.7148842 | Core sent to Xue Li for University of Minnesota testing. AFTER PAVING | 3404BC010, 3404BC018 combined for testing |  | BC6 | University of Minnesota | 02/25/2005 | 58-34 MnROAD, 34M | extracted | 25.12 | 63.09 | 83710 | 164900 | 184900 | 164.9 | 207.4 | 1000 | 7362 | 560.74 | 0.0999 | 40 | 25 |  | 70.1
3404BC010 | 34-I-1999 | 34 | 6927 | 5.5 | 2004_10_29 | 45.2650739 | Bituminous Core | -93.7148842 | Core sent to Xue Li for University of Minnesota testing. AFTER PAVING | 3404BC010, 3404BC018 combined for testing |  | BC5 | University of Minnesota | 02/24/2005 | 58-34 MnROAD, 34T | extracted | 15.84 | 66.75 | 6032 | 14040 | 15280 | 14.04 | 16.63 | 1000 | 964.4 | 372.5 | 0.7977 | 58 | 25 |  | 72.2
3404BC010 | 34-I-1999 | 34 | 6927 | 5.5 | 2004_10_29 | 45.2650739 | Bituminous Core | -93.7148842 | Core sent to Xue Li for University of Minnesota testing. AFTER PAVING | 3404BC010, 3404BC018 combined for testing |  | BC5 | University of Minnesota | 02/24/2005 | 58-34 MnROAD, 34T | extracted | 25.12 | 66.59 | 8538 | 19720 | 21490 | 19.72 | 23.42 | 1000 | 855.4 | 522.53 | 0.7979 | 58 | 25 |  | 72.2
3404BC010 | 34-I-1999 | 34 | 6927 | 5.5 | 2004_10_29 | 45.2650739 | Bituminous Core | -93.7148842 | Core sent to Xue Li for University of Minnesota testing. AFTER PAVING | 3404BC010, 3404BC018 combined for testing |  | BC5 | University of Minnesota | 02/24/2005 | 58-34 MnROAD, 34T | extracted | 15.84 | 58.53 | 187500 | 306300 | 359100 | 306.3 | 421.1 | 1000 | 22670 | 645.87 | 0.06 | 34 | 25 |  | 72.2
3404BC010 | 34-I-1999 | 34 | 6927 | 5.5 | 2004_10_29 | 45.2650739 | Bituminous Core | -93.7148842 | Core sent to Xue Li for University of Minnesota testing. AFTER PAVING | 3404BC010, 3404BC018 combined for testing |  | BC5 | University of Minnesota | 02/24/2005 | 58-34 MnROAD, 34T | extracted | 25.12 | 57.82 | 258400 | 410600 | 485200 | 410.6 | 573.2 | 1000 | 19310 | 862.86 | 0.0599 | 34 | 25 |  | 72.2
3404BC010 | 34-I-1999 | 34 | 6927 | 5.5 | 2004_10_29 | 45.2650739 | Bituminous Core | -93.7148842 | Core sent to Xue Li for University of Minnesota testing. AFTER PAVING | 3404BC010, 3404BC018 combined for testing |  | BC5 | University of Minnesota | 02/24/2005 | 58-34 MnROAD, 34T | extracted | 39.81 | 56.95 | 356100 | 547200 | 652800 | 547.2 | 778.9 | 1000 | 16400 | 1147.6 | 0.0599 | 34 | 25 |  | 72.2
3404BC010 | 34-I-1999 | 34 | 6927 | 5.5 | 2004_10_29 | 45.2650739 | Bituminous Core | -93.7148842 | Core sent to Xue Li for University of Minnesota testing. AFTER PAVING | 3404BC010, 3404BC018 combined for testing |  | BC5 | University of Minnesota | 02/24/2005 | 58-34 MnROAD, 34T | extracted | 63.09 | 56.02 | 488500 | 724700 | 874000 | 724.7 | 1054 | 1000 | 13850 | 1507.3 | 0.0598 | 34 | 25 |  | 72.2
3404BC010 | 34-I-1999 | 34 | 6927 | 5.5 | 2004_10_29 | 45.2650739 | Bituminous Core | -93.7148842 | Core sent to Xue Li for University of Minnesota testing. AFTER PAVING | 3404BC010, 3404BC018 combined for testing |  | BC5 | University of Minnesota | 02/24/2005 | 58-34 MnROAD, 34T | extracted | 100 | 54.79 | 670800 | 950600 | 1163000 | 950.6 | 1424 | 1000 | 11630 | 1964.7 | 0.06 | 34 | 25 |  | 72.2
3404BC010 | 34-I-1999 | 34 | 6927 | 5.5 | 2004_10_29 | 45.2650739 | Bituminous Core | -93.7148842 | Core sent to Xue Li for University of Minnesota testing. AFTER PAVING | 3404BC010, 3404BC018 combined for testing |  | BC5 | University of Minnesota | 02/24/2005 | 58-34 MnROAD, 34T | extracted | 1 | 63.59 | 9898 | 19930 | 22250 | 19.93 | 24.85 | 1000 | 22250 | 54.67 | 0.0802 | 40 | 25 |  | 72.2
3404BC010 | 34-I-1999 | 34 | 6927 | 5.5 | 2004_10_29 | 45.2650739 | Bituminous Core | -93.7148842 | Core sent to Xue Li for University of Minnesota testing. AFTER PAVING | 3404BC010, 3404BC018 combined for testing |  | BC5 | University of Minnesota | 02/24/2005 | 58-34 MnROAD, 34T | extracted | 1.586 | 63.37 | 13870 | 27660 | 30940 | 27.66 | 34.62 | 1000 | 19520 | 75.36 | 0.0795 | 40 | 25 |  | 72.2
3404BC010 | 34-I-1999 | 34 | 6927 | 5.5 | 2004_10_29 | 45.2650739 | Bituminous Core | -93.7148842 | Core sent to Xue Li for University of Minnesota testing. AFTER PAVING | 3404BC010, 3404BC018 combined for testing |  | BC5 | University of Minnesota | 02/24/2005 | 58-34 MnROAD, 34T | extracted | 2.512 | 63.16 | 19360 | 38260 | 42880 | 38.26 | 48.05 | 1000 | 17070 | 104.56 | 0.0797 | 40 | 25 |  | 72.2
3404BC010 | 34-I-1999 | 34 | 6927 | 5.5 | 2004_10_29 | 45.2650739 | Bituminous Core | -93.7148842 | Core sent to Xue Li for University of Minnesota testing. AFTER PAVING | 3404BC010, 3404BC018 combined for testing |  | BC5 | University of Minnesota | 02/24/2005 | 58-34 MnROAD, 34T | extracted | 3.98 | 62.91 | 27040 | 52860 | 59380 | 52.86 | 66.7 | 1000 | 14920 | 144.96 | 0.0798 | 40 | 25 |  | 72.2
3404BC010 | 34-I-1999 | 34 | 6927 | 5.5 | 2004_10_29 | 45.2650739 | Bituminous Core | -93.7148842 | Core sent to Xue Li for University of Minnesota testing. AFTER PAVING | 3404BC010, 3404BC018 combined for testing |  | BC5 | University of Minnesota | 02/24/2005 | 58-34 MnROAD, 34T | extracted | 6.309 | 62.53 | 37760 | 72640 | 81870 | 72.64 | 92.27 | 1000 | 12980 | 198.99 | 0.0796 | 40 | 25 |  | 72.2
3404BC010 | 34-I-1999 | 34 | 6927 | 5.5 | 2004_10_29 | 45.2650739 | Bituminous Core | -93.7148842 | Core sent to Xue Li for University of Minnesota testing. AFTER PAVING | 3404BC010, 3404BC018 combined for testing |  | BC5 | University of Minnesota | 02/24/2005 | 58-34 MnROAD, 34T | extracted | 10 | 62.07 | 52850 | 99700 | 112800 | 99.7 | 127.7 | 1000 | 11280 | 275.26 | 0.08 | 40 | 25 |  | 72.2
3404BC010 | 34-I-1999 | 34 | 6927 | 5.5 | 2004_10_29 | 45.2650739 | Bituminous Core | -93.7148842 | Core sent to Xue Li for University of Minnesota testing. AFTER PAVING | 3404BC010, 3404BC018 combined for testing |  | BC5 | University of Minnesota | 02/24/2005 | 58-34 MnROAD, 34T | extracted | 15.84 | 61.69 | 73520 | 136500 | 155000 | 136.5 | 176.1 | 1000 | 9785 | 376.75 | 0.0799 | 40 | 25 |  | 72.2
3404BC010 | 34-I-1999 | 34 | 6927 | 5.5 | 2004_10_29 | 45.2650739 | Bituminous Core | -93.7148842 | Core sent to Xue Li for University of Minnesota testing. AFTER PAVING | 3404BC010, 3404BC018 combined for testing |  | BC5 | University of Minnesota | 02/24/2005 | 58-34 MnROAD, 34T | extracted | 25.12 | 61.26 | 102300 | 186600 | 212800 | 186.6 | 242.7 | 1000 | 8472 | 517.31 | 0.0803 | 40 | 25 |  | 72.2
3404BC010 | 34-I-1999 | 34 | 6927 | 5.5 | 2004_10_29 | 45.2650739 | Bituminous Core | -93.7148842 | Core sent to Xue Li for University of Minnesota testing. AFTER PAVING | 3404BC010, 3404BC018 combined for testing |  | BC5 | University of Minnesota | 02/24/2005 | 58-34 MnROAD, 34T | extracted | 39.81 | 60.58 | 143100 | 253700 | 291300 | 253.7 | 334.5 | 1000 | 7317 | 702.03 | 0.08 | 40 | 25 |  | 72.2
3404BC010 | 34-I-1999 | 34 | 6927 | 5.5 | 2004_10_29 | 45.2650739 | Bituminous Core | -93.7148842 | Core sent to Xue Li for University of Minnesota testing. AFTER PAVING | 3404BC010, 3404BC018 combined for testing |  | BC5 | University of Minnesota | 02/24/2005 | 58-34 MnROAD, 34T | extracted | 63.09 | 59.91 | 199600 | 344500 | 398200 | 344.5 | 460.2 | 1000 | 6311 | 948.49 | 0.0798 | 40 | 25 |  | 72.2
3404BC010 | 34-I-1999 | 34 | 6927 | 5.5 | 2004_10_29 | 45.2650739 | Bituminous Core | -93.7148842 | Core sent to Xue Li for University of Minnesota testing. AFTER PAVING | 3404BC010, 3404BC018 combined for testing |  | BC5 | University of Minnesota | 02/24/2005 | 58-34 MnROAD, 34T | extracted | 100 | 59.14 | 277200 | 463800 | 540300 | 463.8 | 629.4 | 1000 | 5402 | 1273 | 0.0799 | 40 | 25 |  | 72.2
3404BC010 | 34-I-1999 | 34 | 6927 | 5.5 | 2004_10_29 | 45.2650739 | Bituminous Core | -93.7148842 | Core sent to Xue Li for University of Minnesota testing. AFTER PAVING | 3404BC010, 3404BC018 combined for testing |  | BC5 | University of Minnesota | 02/24/2005 | 58-34 MnROAD, 34T | extracted | 1 | 65.35 | 3905 | 8511 | 9364 | 8.511 | 10.3 | 1000 | 9364 | 43.18 | 0.1504 | 46 | 25 |  | 72.2
3404BC010 | 34-I-1999 | 34 | 6927 | 5.5 | 2004_10_29 | 45.2650739 | Bituminous Core | -93.7148842 | Core sent to Xue Li for University of Minnesota testing. AFTER PAVING | 3404BC010, 3404BC018 combined for testing |  | BC5 | University of Minnesota | 02/24/2005 | 58-34 MnROAD, 34T | extracted | 1.586 | 65.11 | 5510 | 11880 | 13090 | 11.88 | 14.43 | 1000 | 8257 | 60.12 | 0.1498 | 46 | 25 |  | 72.2
3404BC010 | 34-I-1999 | 34 | 6927 | 5.5 | 2004_10_29 | 45.2650739 | Bituminous Core | -93.7148842 | Core sent to Xue Li for University of Minnesota testing. AFTER PAVING | 3404BC010, 3404BC018 combined for testing |  | BC5 | University of Minnesota | 02/24/2005 | 58-34 MnROAD, 34T | extracted | 2.512 | 64.84 | 7773 | 16550 | 18280 | 16.55 | 20.2 | 1000 | 7279 | 83.97 | 0.1499 | 46 | 25 |  | 72.2
3404BC010 | 34-I-1999 | 34 | 6927 | 5.5 | 2004_10_29 | 45.2650739 | Bituminous Core | -93.7148842 | Core sent to Xue Li for University of Minnesota testing. AFTER PAVING | 3404BC010, 3404BC018 combined for testing |  | BC5 | University of Minnesota | 02/24/2005 | 58-34 MnROAD, 34T | extracted | 3.98 | 64.61 | 10960 | 23080 | 25550 | 23.08 | 28.28 | 1000 | 6419 | 117.05 | 0.1495 | 46 | 25 |  | 72.2
3404BC010 | 34-I-1999 | 34 | 6927 | 5.5 | 2004_10_29 | 45.2650739 | Bituminous Core | -93.7148842 | Core sent to Xue Li for University of Minnesota testing. AFTER PAVING | 3404BC010, 3404BC018 combined for testing |  | BC5 | University of Minnesota | 02/24/2005 | 58-34 MnROAD, 34T | extracted | 6.309 | 64.39 | 15390 | 32110 | 35610 | 32.11 | 39.49 | 1000 | 5644 | 163.32 | 0.1498 | 46 | 25 |  | 72.2
3404BC010 | 34-I-1999 | 34 | 6927 | 5.5 | 2004_10_29 | 45.2650739 | Bituminous Core | -93.7148842 | Core sent to Xue Li for University of Minnesota testing. AFTER PAVING | 3404BC010, 3404BC018 combined for testing |  | BC5 | University of Minnesota | 02/24/2005 | 58-34 MnROAD, 34T | extracted | 10 | 64.19 | 21600 | 44660 | 49610 | 44.66 | 55.11 | 1000 | 4960 | 227.45 | 0.1499 | 46 | 25 |  | 72.2
3404BC010 | 34-I-1999 | 34 | 6927 | 5.5 | 2004_10_29 | 45.2650739 | Bituminous Core | -93.7148842 | Core sent to Xue Li for University of Minnesota testing. AFTER PAVING | 3404BC010, 3404BC018 combined for testing |  | BC5 | University of Minnesota | 02/24/2005 | 58-34 MnROAD, 34T | extracted | 15.84 | 63.94 | 30300 | 61950 | 68970 | 61.95 | 76.77 | 1000 | 4353 | 315.97 | 0.15 | 46 | 25 |  | 72.2
3404BC010 | 34-I-1999 | 34 | 6927 | 5.5 | 2004_10_29 | 45.2650739 | Bituminous Core | -93.7148842 | Core sent to Xue Li for University of Minnesota testing. AFTER PAVING | 3404BC010, 3404BC018 combined for testing |  | BC5 | University of Minnesota | 02/24/2005 | 58-34 MnROAD, 34T | extracted | 25.12 | 63.67 | 42460 | 85820 | 95750 | 85.82 | 106.8 | 1000 | 3811 | 437.71 | 0.15 | 46 | 25 |  | 72.2
3404BC010 | 34-I-1999 | 34 | 6927 | 5.5 | 2004_10_29 | 45.2650739 | Bituminous Core | -93.7148842 | Core sent to Xue Li for University of Minnesota testing. AFTER PAVING | 3404BC010, 3404BC018 combined for testing |  | BC6 | University of Minnesota | 04/07/2005 | 58-34 MnROAD, 34M | extracted | 10 | 56.5 | 409200 | 618300 | 741400 | 618.3 | 889 | 2000 | 74130 | 369.46 | 0.4989 | 28 | 8 |  | 70.1
3404BC010 | 34-I-1999 | 34 | 6927 | 5.5 | 2004_10_29 | 45.2650739 | Bituminous Core | -93.7148842 | Core sent to Xue Li for University of Minnesota testing. AFTER PAVING | 3404BC010, 3404BC018 combined for testing |  | BC6 | University of Minnesota | 04/07/2005 | 58-34 MnROAD, 34M | extracted | 15.84 | 55.53 | 558300 | 813200 | 986400 | 813.2 | 1197 | 2000 | 62250 | 488.3 | 0.4984 | 28 | 8 |  | 70.1
3404BC010 | 34-I-1999 | 34 | 6927 | 5.5 | 2004_10_29 | 45.2650739 | Bituminous Core | -93.7148842 | Core sent to Xue Li for University of Minnesota testing. AFTER PAVING | 3404BC010, 3404BC018 combined for testing |  | BC6 | University of Minnesota | 04/07/2005 | 58-34 MnROAD, 34M | extracted | 25.12 | 54.48 | 761300 | 1067000 | 1310000 | 1067 | 1610 | 2000 | 52160 | 641.16 | 0.4981 | 28 | 8 |  | 70.1
3404BC010 | 34-I-1999 | 34 | 6927 | 5.5 | 2004_10_29 | 45.2650739 | Bituminous Core | -93.7148842 | Core sent to Xue Li for University of Minnesota testing. AFTER PAVING | 3404BC010, 3404BC018 combined for testing |  | BC6 | University of Minnesota | 04/07/2005 | 58-34 MnROAD, 34M | extracted | 39.81 | 53.41 | 1028000 | 1385000 | 1725000 | 1385 | 2149 | 2000 | 43340 | 826.5 | 0.4983 | 28 | 8 |  | 70.1
3404BC010 | 34-I-1999 | 34 | 6927 | 5.5 | 2004_10_29 | 45.2650739 | Bituminous Core | -93.7148842 | Core sent to Xue Li for University of Minnesota testing. AFTER PAVING | 3404BC010, 3404BC018 combined for testing |  | BC6 | University of Minnesota | 04/07/2005 | 58-34 MnROAD, 34M | extracted | 63.09 | 52.29 | 1385000 | 1791000 | 2264000 | 1791 | 2861 | 2000 | 35880 | 1041.9 | 0.4987 | 28 | 8 |  | 70.1
3404BC010 | 34-I-1999 | 34 | 6927 | 5.5 | 2004_10_29 | 45.2650739 | Bituminous Core | -93.7148842 | Core sent to Xue Li for University of Minnesota testing. AFTER PAVING | 3404BC010, 3404BC018 combined for testing |  | BC6 | University of Minnesota | 04/07/2005 | 58-34 MnROAD, 34M | extracted | 100 | 51.15 | 1853000 | 2301000 | 2954000 | 2301 | 3794 | 2000 | 29540 | 1263.7 | 0.4992 | 28 | 8 |  | 70.1
3404BC010 | 34-I-1999 | 34 | 6927 | 5.5 | 2004_10_29 | 45.2650739 | Bituminous Core | -93.7148842 | Core sent to Xue Li for University of Minnesota testing. AFTER PAVING | 3404BC010, 3404BC018 combined for testing |  | BC6 | University of Minnesota | 04/07/2005 | 58-34 MnROAD, 34M | extracted | 1 | 63.38 | 25000 | 49880 | 55800 | 49.88 | 62.42 | 2000 | 55800 | 67.58 | 1.2056 | 34 | 8 |  | 70.1
3404BC010 | 34-I-1999 | 34 | 6927 | 5.5 | 2004_10_29 | 45.2650739 | Bituminous Core | -93.7148842 | Core sent to Xue Li for University of Minnesota testing. AFTER PAVING | 3404BC010, 3404BC018 combined for testing |  | BC6 | University of Minnesota | 04/07/2005 | 58-34 MnROAD, 34M | extracted | 1.586 | 63.03 | 34990 | 68760 | 77150 | 68.76 | 86.56 | 2000 | 48660 | 92.87 | 1.199 | 34 | 8 |  | 70.1
3404BC010 | 34-I-1999 | 34 | 6927 | 5.5 | 2004_10_29 | 45.2650739 | Bituminous Core | -93.7148842 | Core sent to Xue Li for University of Minnesota testing. AFTER PAVING | 3404BC010, 3404BC018 combined for testing |  | BC6 | University of Minnesota | 04/07/2005 | 58-34 MnROAD, 34M | extracted | 2.512 | 62.58 | 48940 | 94320 | 106300 | 94.32 | 119.7 | 2000 | 42310 | 128.12 | 1.202 | 34 | 8 |  | 70.1
3404BC010 | 34-I-1999 | 34 | 6927 | 5.5 | 2004_10_29 | 45.2650739 | Bituminous Core | -93.7148842 | Core sent to Xue Li for University of Minnesota testing. AFTER PAVING | 3404BC010, 3404BC018 combined for testing |  | BC6 | University of Minnesota | 04/07/2005 | 58-34 MnROAD, 34M | extracted | 3.98 | 62.02 | 68670 | 129300 | 146400 | 129.3 | 165.8 | 2000 | 36780 | 176.17 | 1.2021 | 34 | 8 |  | 70.1
3404BC010 | 34-I-1999 | 34 | 6927 | 5.5 | 2004_10_29 | 45.2650739 | Bituminous Core | -93.7148842 | Core sent to Xue Li for University of Minnesota testing. AFTER PAVING | 3404BC010, 3404BC018 combined for testing |  | BC6 | University of Minnesota | 04/07/2005 | 58-34 MnROAD, 34M | extracted | 6.309 | 61.46 | 96200 | 176800 | 201300 | 176.8 | 229.2 | 2000 | 31910 | 240.67 | 1.1984 | 34 | 8 |  | 70.1
3404BC010 | 34-I-1999 | 34 | 6927 | 5.5 | 2004_10_29 | 45.2650739 | Bituminous Core | -93.7148842 | Core sent to Xue Li for University of Minnesota testing. AFTER PAVING | 3404BC010, 3404BC018 combined for testing |  | BC6 | University of Minnesota | 04/07/2005 | 58-34 MnROAD, 34M | extracted | 10 | 60.81 | 134400 | 240700 | 275700 | 240.7 | 315.8 | 2000 | 27560 | 328.15 | 1.2012 | 34 | 8 |  | 70.1
3404BC010 | 34-I-1999 | 34 | 6927 | 5.5 | 2004_10_29 | 45.2650739 | Bituminous Core | -93.7148842 | Core sent to Xue Li for University of Minnesota testing. AFTER PAVING | 3404BC010, 3404BC018 combined for testing |  | BC6 | University of Minnesota | 04/07/2005 | 58-34 MnROAD, 34M | extracted | 15.84 | 60.12 | 186400 | 324400 | 374200 | 324.4 | 431.6 | 2000 | 23610 | 440.96 | 1.204 | 34 | 8 |  | 70.1
3404BC010 | 34-I-1999 | 34 | 6927 | 5.5 | 2004_10_29 | 45.2650739 | Bituminous Core | -93.7148842 | Core sent to Xue Li for University of Minnesota testing. AFTER PAVING | 3404BC010, 3404BC018 combined for testing |  | BC6 | University of Minnesota | 04/07/2005 | 58-34 MnROAD, 34M | extracted | 25.12 | 59.34 | 259600 | 437800 | 509000 | 437.8 | 591.8 | 2000 | 20260 | 585.49 | 1.2018 | 34 | 8 |  | 70.1
3404BC010 | 34-I-1999 | 34 | 6927 | 5.5 | 2004_10_29 | 45.2650739 | Bituminous Core | -93.7148842 | Core sent to Xue Li for University of Minnesota testing. AFTER PAVING | 3404BC010, 3404BC018 combined for testing |  | BC6 | University of Minnesota | 04/07/2005 | 58-34 MnROAD, 34M | extracted | 39.81 | 58.5 | 359300 | 586300 | 687700 | 586.3 | 806.6 | 2000 | 17270 | 760.79 | 1.2023 | 34 | 8 |  | 70.1
3404BC010 | 34-I-1999 | 34 | 6927 | 5.5 | 2004_10_29 | 45.2650739 | Bituminous Core | -93.7148842 | Core sent to Xue Li for University of Minnesota testing. AFTER PAVING | 3404BC010, 3404BC018 combined for testing |  | BC6 | University of Minnesota | 04/07/2005 | 58-34 MnROAD, 34M | extracted | 63.09 | 57.57 | 498900 | 785100 | 930200 | 785.1 | 1102 | 2000 | 14740 | 967.68 | 1.198 | 34 | 8 |  | 70.1
3404BC010 | 34-I-1999 | 34 | 6927 | 5.5 | 2004_10_29 | 45.2650739 | Bituminous Core | -93.7148842 | Core sent to Xue Li for University of Minnesota testing. AFTER PAVING | 3404BC010, 3404BC018 combined for testing |  | BC6 | University of Minnesota | 04/07/2005 | 58-34 MnROAD, 34M | extracted | 100 | 56.59 | 686400 | 1041000 | 1247000 | 1041 | 1493 | 2000 | 12460 | 1265.4 | 1.2007 | 34 | 8 |  | 70.1
3404BC010 | 34-I-1999 | 34 | 6927 | 5.5 | 2004_10_29 | 45.2650739 | Bituminous Core | -93.7148842 | Core sent to Xue Li for University of Minnesota testing. AFTER PAVING | 3404BC010, 3404BC018 combined for testing |  | BC6 | University of Minnesota | 02/25/2005 | 58-34 MnROAD, 34M | extracted | 1 | 64.02 | 19010 | 39010 | 43400 | 39.01 | 48.27 | 1000 | 43400 | 79.23 | 0.0596 | 34 | 25 |  | 70.1
3404BC010 | 34-I-1999 | 34 | 6927 | 5.5 | 2004_10_29 | 45.2650739 | Bituminous Core | -93.7148842 | Core sent to Xue Li for University of Minnesota testing. AFTER PAVING | 3404BC010, 3404BC018 combined for testing |  | BC6 | University of Minnesota | 02/25/2005 | 58-34 MnROAD, 34M | extracted | 1.586 | 63.6 | 26940 | 54290 | 60610 | 54.29 | 67.66 | 1000 | 38220 | 110.87 | 0.0598 | 34 | 25 |  | 70.1
3404BC010 | 34-I-1999 | 34 | 6927 | 5.5 | 2004_10_29 | 45.2650739 | Bituminous Core | -93.7148842 | Core sent to Xue Li for University of Minnesota testing. AFTER PAVING | 3404BC010, 3404BC018 combined for testing |  | BC5 | University of Minnesota | 02/24/2005 | 58-34 MnROAD, 34T | extracted | 1.586 | 76.4 | 78.97 | 326.5 | 335.9 | 0.3265 | 0.3456 | 1000 | 211.8 | 82.53 | 8.0162 | 76 | 25 |  | 72.2
3404BC010 | 34-I-1999 | 34 | 6927 | 5.5 | 2004_10_29 | 45.2650739 | Bituminous Core | -93.7148842 | Core sent to Xue Li for University of Minnesota testing. AFTER PAVING | 3404BC010, 3404BC018 combined for testing |  | BC5 | University of Minnesota | 02/24/2005 | 58-34 MnROAD, 34T | extracted | 2.512 | 75.26 | 125.9 | 478.7 | 495 | 0.4787 | 0.5118 | 1000 | 197.1 | 121.22 | 7.9951 | 76 | 25 |  | 72.2
3404BC010 | 34-I-1999 | 34 | 6927 | 5.5 | 2004_10_29 | 45.2650739 | Bituminous Core | -93.7148842 | Core sent to Xue Li for University of Minnesota testing. AFTER PAVING | 3404BC010, 3404BC018 combined for testing |  | BC5 | University of Minnesota | 02/24/2005 | 58-34 MnROAD, 34T | extracted | 3.98 | 74.19 | 196.9 | 695.3 | 722.6 | 0.6953 | 0.751 | 1000 | 181.5 | 176.79 | 7.9974 | 76 | 25 |  | 72.2
3404BC010 | 34-I-1999 | 34 | 6927 | 5.5 | 2004_10_29 | 45.2650739 | Bituminous Core | -93.7148842 | Core sent to Xue Li for University of Minnesota testing. AFTER PAVING | 3404BC010, 3404BC018 combined for testing |  | BC5 | University of Minnesota | 02/24/2005 | 58-34 MnROAD, 34T | extracted | 6.309 | 73.21 | 304 | 1007 | 1052 | 1.007 | 1.099 | 1000 | 166.8 | 256.99 | 8.0025 | 76 | 25 |  | 72.2
3404BC010 | 34-I-1999 | 34 | 6927 | 5.5 | 2004_10_29 | 45.2650739 | Bituminous Core | -93.7148842 | Core sent to Xue Li for University of Minnesota testing. AFTER PAVING | 3404BC010, 3404BC018 combined for testing |  | BC5 | University of Minnesota | 02/24/2005 | 58-34 MnROAD, 34T | extracted | 10 | 72.32 | 462.9 | 1453 | 1525 | 1.453 | 1.6 | 1000 | 152.4 | 370.45 | 7.994 | 76 | 25 |  | 72.2
3404BC010 | 34-I-1999 | 34 | 6927 | 5.5 | 2004_10_29 | 45.2650739 | Bituminous Core | -93.7148842 | Core sent to Xue Li for University of Minnesota testing. AFTER PAVING | 3404BC010, 3404BC018 combined for testing |  | BC5 | University of Minnesota | 02/24/2005 | 58-34 MnROAD, 34T | extracted | 15.84 | 71.55 | 694.9 | 2082 | 2195 | 2.082 | 2.314 | 1000 | 138.6 | 530.77 | 8.0112 | 76 | 25 |  | 72.2
3404BC010 | 34-I-1999 | 34 | 6927 | 5.5 | 2004_10_29 | 45.2650739 | Bituminous Core | -93.7148842 | Core sent to Xue Li for University of Minnesota testing. AFTER PAVING | 3404BC010, 3404BC018 combined for testing |  | BC5 | University of Minnesota | 02/24/2005 | 58-34 MnROAD, 34T | extracted | 25.12 | 70.87 | 1034 | 2982 | 3156 | 2.982 | 3.34 | 1000 | 125.6 | 753.34 | 8.0029 | 76 | 25 |  | 72.2
3404BC010 | 34-I-1999 | 34 | 6927 | 5.5 | 2004_10_29 | 45.2650739 | Bituminous Core | -93.7148842 | Core sent to Xue Li for University of Minnesota testing. AFTER PAVING | 3404BC010, 3404BC018 combined for testing |  | BC5 | University of Minnesota | 02/24/2005 | 58-34 MnROAD, 34T | extracted | 39.81 | 70.31 | 1521 | 4252 | 4516 | 4.252 | 4.796 | 1000 | 113.4 | 1059.9 | 8.0046 | 76 | 25 |  | 72.2
3404BC010 | 34-I-1999 | 34 | 6927 | 5.5 | 2004_10_29 | 45.2650739 | Bituminous Core | -93.7148842 | Core sent to Xue Li for University of Minnesota testing. AFTER PAVING | 3404BC010, 3404BC018 combined for testing |  | BC5 | University of Minnesota | 02/24/2005 | 58-34 MnROAD, 34T | extracted | 63.09 | 69.89 | 2220 | 6063 | 6457 | 6.063 | 6.876 | 1000 | 102.3 | 1487 | 7.9898 | 76 | 25 |  | 72.2
3404BC010 | 34-I-1999 | 34 | 6927 | 5.5 | 2004_10_29 | 45.2650739 | Bituminous Core | -93.7148842 | Core sent to Xue Li for University of Minnesota testing. AFTER PAVING | 3404BC010, 3404BC018 combined for testing |  | BC5 | University of Minnesota | 02/24/2005 | 58-34 MnROAD, 34T | extracted | 100 | 69.6 | 3215 | 8647 | 9225 | 8.647 | 9.842 | 1000 | 92.23 | 2152.9 | 7.9776 | 76 | 25 |  | 72.2
3404BC010 | 34-I-1999 | 34 | 6927 | 5.5 | 2004_10_29 | 45.2650739 | Bituminous Core | -93.7148842 | Core sent to Xue Li for University of Minnesota testing. AFTER PAVING | 3404BC010, 3404BC018 combined for testing |  | BC5 | University of Minnesota | 04/06/2005 | 58-34 MnROAD, 34T | extracted | 63.09 | 45.18 | 4151000 | 4177000 | 5889000 | 4177 | 8303 | 2000 | 93340 | 1132.6 | 0.1995 | 22 | 8 |  | 72.2
3404BC010 | 34-I-1999 | 34 | 6927 | 5.5 | 2004_10_29 | 45.2650739 | Bituminous Core | -93.7148842 | Core sent to Xue Li for University of Minnesota testing. AFTER PAVING | 3404BC010, 3404BC018 combined for testing |  | BC5 | University of Minnesota | 04/06/2005 | 58-34 MnROAD, 34T | extracted | 100 | 44.06 | 5323000 | 5150000 | 7406000 | 5150 | 10650 | 2000 | 74050 | 1362.3 | 0.1989 | 22 | 8 |  | 72.2
3404BC010 | 34-I-1999 | 34 | 6927 | 5.5 | 2004_10_29 | 45.2650739 | Bituminous Core | -93.7148842 | Core sent to Xue Li for University of Minnesota testing. AFTER PAVING | 3404BC010, 3404BC018 combined for testing |  | BC5 | University of Minnesota | 04/06/2005 | 58-34 MnROAD, 34T | extracted | 1 | 58.76 | 105200 | 173500 | 202900 | 173.5 | 237.3 | 2000 | 202900 | 102.07 | 0.5005 | 28 | 8 |  | 72.2
3404BC010 | 34-I-1999 | 34 | 6927 | 5.5 | 2004_10_29 | 45.2650739 | Bituminous Core | -93.7148842 | Core sent to Xue Li for University of Minnesota testing. AFTER PAVING | 3404BC010, 3404BC018 combined for testing |  | BC5 | University of Minnesota | 04/06/2005 | 58-34 MnROAD, 34T | extracted | 1.586 | 58.09 | 144700 | 232300 | 273700 | 232.3 | 322.4 | 2000 | 172600 | 136.88 | 0.4977 | 28 | 8 |  | 72.2
3404BC010 | 34-I-1999 | 34 | 6927 | 5.5 | 2004_10_29 | 45.2650739 | Bituminous Core | -93.7148842 | Core sent to Xue Li for University of Minnesota testing. AFTER PAVING | 3404BC010, 3404BC018 combined for testing |  | BC5 | University of Minnesota | 04/06/2005 | 58-34 MnROAD, 34T | extracted | 2.512 | 57.37 | 198500 | 310100 | 368200 | 310.1 | 437.2 | 2000 | 146600 | 183.79 | 0.497 | 28 | 8 |  | 72.2
3404BC010 | 34-I-1999 | 34 | 6927 | 5.5 | 2004_10_29 | 45.2650739 | Bituminous Core | -93.7148842 | Core sent to Xue Li for University of Minnesota testing. AFTER PAVING | 3404BC010, 3404BC018 combined for testing |  | BC5 | University of Minnesota | 04/06/2005 | 58-34 MnROAD, 34T | extracted | 3.98 | 56.55 | 272100 | 411900 | 493600 | 411.9 | 591.6 | 2000 | 124000 | 246.33 | 0.4972 | 28 | 8 |  | 72.2
3404BC010 | 34-I-1999 | 34 | 6927 | 5.5 | 2004_10_29 | 45.2650739 | Bituminous Core | -93.7148842 | Core sent to Xue Li for University of Minnesota testing. AFTER PAVING | 3404BC010, 3404BC018 combined for testing |  | BC5 | University of Minnesota | 04/06/2005 | 58-34 MnROAD, 34T | extracted | 6.309 | 55.72 | 369500 | 542100 | 656000 | 542.1 | 793.9 | 2000 | 104000 | 327.82 | 0.4986 | 28 | 8 |  | 72.2
3404BC010 | 34-I-1999 | 34 | 6927 | 5.5 | 2004_10_29 | 45.2650739 | Bituminous Core | -93.7148842 | Core sent to Xue Li for University of Minnesota testing. AFTER PAVING | 3404BC010, 3404BC018 combined for testing |  | BC5 | University of Minnesota | 04/06/2005 | 58-34 MnROAD, 34T | extracted | 10 | 54.8 | 503100 | 713300 | 872800 | 713.3 | 1068 | 2000 | 87270 | 434.88 | 0.4985 | 28 | 8 |  | 72.2
3404BC010 | 34-I-1999 | 34 | 6927 | 5.5 | 2004_10_29 | 45.2650739 | Bituminous Core | -93.7148842 | Core sent to Xue Li for University of Minnesota testing. AFTER PAVING | 3404BC010, 3404BC018 combined for testing |  | BC5 | University of Minnesota | 04/06/2005 | 58-34 MnROAD, 34T | extracted | 15.84 | 53.85 | 679900 | 930700 | 1153000 | 930.7 | 1427 | 2000 | 72740 | 573.07 | 0.5 | 28 | 8 |  | 72.2
3404BC010 | 34-I-1999 | 34 | 6927 | 5.5 | 2004_10_29 | 45.2650739 | Bituminous Core | -93.7148842 | Core sent to Xue Li for University of Minnesota testing. AFTER PAVING | 3404BC010, 3404BC018 combined for testing |  | BC5 | University of Minnesota | 04/06/2005 | 58-34 MnROAD, 34T | extracted | 25.12 | 52.84 | 916900 | 1210000 | 1518000 | 1210 | 1905 | 2000 | 60430 | 746.49 | 0.4995 | 28 | 8 |  | 72.2
3404BC010 | 34-I-1999 | 34 | 6927 | 5.5 | 2004_10_29 | 45.2650739 | Bituminous Core | -93.7148842 | Core sent to Xue Li for University of Minnesota testing. AFTER PAVING | 3404BC010, 3404BC018 combined for testing |  | BC5 | University of Minnesota | 04/06/2005 | 58-34 MnROAD, 34T | extracted | 39.81 | 51.82 | 1225000 | 1557000 | 1981000 | 1557 | 2520 | 2000 | 49760 | 956.86 | 0.5005 | 28 | 8 |  | 72.2
3404BC010 | 34-I-1999 | 34 | 6927 | 5.5 | 2004_10_29 | 45.2650739 | Bituminous Core | -93.7148842 | Core sent to Xue Li for University of Minnesota testing. AFTER PAVING | 3404BC010, 3404BC018 combined for testing |  | BC5 | University of Minnesota | 04/06/2005 | 58-34 MnROAD, 34T | extracted | 63.09 | 50.75 | 1629000 | 1993000 | 2574000 | 1993 | 3324 | 2000 | 40800 | 1195.1 | 0.4999 | 28 | 8 |  | 72.2
3404BC010 | 34-I-1999 | 34 | 6927 | 5.5 | 2004_10_29 | 45.2650739 | Bituminous Core | -93.7148842 | Core sent to Xue Li for University of Minnesota testing. AFTER PAVING | 3404BC010, 3404BC018 combined for testing |  | BC5 | University of Minnesota | 04/06/2005 | 58-34 MnROAD, 34T | extracted | 100 | 49.65 | 2163000 | 2546000 | 3341000 | 2546 | 4384 | 2000 | 33400 | 1442.4 | 0.4994 | 28 | 8 |  | 72.2
3404BC010 | 34-I-1999 | 34 | 6927 | 5.5 | 2004_10_29 | 45.2650739 | Bituminous Core | -93.7148842 | Core sent to Xue Li for University of Minnesota testing. AFTER PAVING | 3404BC010, 3404BC018 combined for testing |  | BC5 | University of Minnesota | 04/06/2005 | 58-34 MnROAD, 34T | extracted | 1 | 61.46 | 33750 | 62040 | 70620 | 62.04 | 80.39 | 2000 | 70620 | 70.93 | 0.9996 | 34 | 8 |  | 72.2
3404BC010 | 34-I-1999 | 34 | 6927 | 5.5 | 2004_10_29 | 45.2650739 | Bituminous Core | -93.7148842 | Core sent to Xue Li for University of Minnesota testing. AFTER PAVING | 3404BC010, 3404BC018 combined for testing |  | BC5 | University of Minnesota | 04/06/2005 | 58-34 MnROAD, 34T | extracted | 1.586 | 61.1 | 46810 | 84790 | 96860 | 84.79 | 110.6 | 2000 | 61090 | 96.96 | 0.9968 | 34 | 8 |  | 72.2
3404BC010 | 34-I-1999 | 34 | 6927 | 5.5 | 2004_10_29 | 45.2650739 | Bituminous Core | -93.7148842 | Core sent to Xue Li for University of Minnesota testing. AFTER PAVING | 3404BC010, 3404BC018 combined for testing |  | BC5 | University of Minnesota | 04/06/2005 | 58-34 MnROAD, 34T | extracted | 2.512 | 60.68 | 64780 | 115300 | 132300 | 115.3 | 151.7 | 2000 | 52670 | 132.68 | 0.9997 | 34 | 8 |  | 72.2
3404BC010 | 34-I-1999 | 34 | 6927 | 5.5 | 2004_10_29 | 45.2650739 | Bituminous Core | -93.7148842 | Core sent to Xue Li for University of Minnesota testing. AFTER PAVING | 3404BC010, 3404BC018 combined for testing |  | BC5 | University of Minnesota | 04/06/2005 | 58-34 MnROAD, 34T | extracted | 3.98 | 60.16 | 89690 | 156400 | 180300 | 156.4 | 207.8 | 2000 | 45280 | 180.33 | 0.9987 | 34 | 8 |  | 72.2
3404BC010 | 34-I-1999 | 34 | 6927 | 5.5 | 2004_10_29 | 45.2650739 | Bituminous Core | -93.7148842 | Core sent to Xue Li for University of Minnesota testing. AFTER PAVING | 3404BC010, 3404BC018 combined for testing |  | BC5 | University of Minnesota | 04/06/2005 | 58-34 MnROAD, 34T | extracted | 6.309 | 59.62 | 124600 | 212500 | 246300 | 212.5 | 285.5 | 2000 | 39040 | 245.23 | 0.997 | 34 | 8 |  | 72.2
3404BC010 | 34-I-1999 | 34 | 6927 | 5.5 | 2004_10_29 | 45.2650739 | Bituminous Core | -93.7148842 | Core sent to Xue Li for University of Minnesota testing. AFTER PAVING | 3404BC010, 3404BC018 combined for testing |  | BC5 | University of Minnesota | 04/06/2005 | 58-34 MnROAD, 34T | extracted | 10 | 59.02 | 171400 | 285400 | 332900 | 285.4 | 388.3 | 2000 | 33280 | 331.53 | 1.0032 | 34 | 8 |  | 72.2
3404BC010 | 34-I-1999 | 34 | 6927 | 5.5 | 2004_10_29 | 45.2650739 | Bituminous Core | -93.7148842 | Core sent to Xue Li for University of Minnesota testing. AFTER PAVING | 3404BC010, 3404BC018 combined for testing |  | BC5 | University of Minnesota | 04/06/2005 | 58-34 MnROAD, 34T | extracted | 15.84 | 58.33 | 236300 | 383000 | 450000 | 383 | 528.7 | 2000 | 28400 | 442.04 | 1.0005 | 34 | 8 |  | 72.2
3404BC010 | 34-I-1999 | 34 | 6927 | 5.5 | 2004_10_29 | 45.2650739 | Bituminous Core | -93.7148842 | Core sent to Xue Li for University of Minnesota testing. AFTER PAVING | 3404BC010, 3404BC018 combined for testing |  | BC5 | University of Minnesota | 04/06/2005 | 58-34 MnROAD, 34T | extracted | 25.12 | 57.57 | 325800 | 512900 | 607700 | 512.9 | 719.9 | 2000 | 24190 | 584.46 | 0.9998 | 34 | 8 |  | 72.2
3404BC010 | 34-I-1999 | 34 | 6927 | 5.5 | 2004_10_29 | 45.2650739 | Bituminous Core | -93.7148842 | Core sent to Xue Li for University of Minnesota testing. AFTER PAVING | 3404BC010, 3404BC018 combined for testing |  | BC5 | University of Minnesota | 04/06/2005 | 58-34 MnROAD, 34T | extracted | 39.81 | 56.76 | 446300 | 680900 | 814100 | 680.9 | 973.4 | 2000 | 20450 | 755.01 | 1.0006 | 34 | 8 |  | 72.2
3404BC010 | 34-I-1999 | 34 | 6927 | 5.5 | 2004_10_29 | 45.2650739 | Bituminous Core | -93.7148842 | Core sent to Xue Li for University of Minnesota testing. AFTER PAVING | 3404BC010, 3404BC018 combined for testing |  | BC5 | University of Minnesota | 04/06/2005 | 58-34 MnROAD, 34T | extracted | 63.09 | 55.87 | 609100 | 898700 | 1086000 | 898.7 | 1312 | 2000 | 17210 | 948 | 1.0015 | 34 | 8 |  | 72.2
3404BC010 | 34-I-1999 | 34 | 6927 | 5.5 | 2004_10_29 | 45.2650739 | Bituminous Core | -93.7148842 | Core sent to Xue Li for University of Minnesota testing. AFTER PAVING | 3404BC010, 3404BC018 combined for testing |  | BC5 | University of Minnesota | 04/06/2005 | 58-34 MnROAD, 34T | extracted | 100 | 54.93 | 829200 | 1181000 | 1443000 | 1181 | 1763 | 2000 | 14430 | 1185.1 | 0.9992 | 34 | 8 |  | 72.2
3404BC010 | 34-I-1999 | 34 | 6927 | 5.5 | 2004_10_29 | 45.2650739 | Bituminous Core | -93.7148842 | Core sent to Xue Li for University of Minnesota testing. AFTER PAVING | 3404BC010, 3404BC018 combined for testing |  | BC5 | University of Minnesota | 02/24/2005 | 58-34 MnROAD, 34T | extracted | 1 | 61.98 | 25830 | 48530 | 54970 | 48.53 | 62.27 | 1000 | 54970 | 100 | 0.0595 | 34 | 25 |  | 72.2
3404BC010 | 34-I-1999 | 34 | 6927 | 5.5 | 2004_10_29 | 45.2650739 | Bituminous Core | -93.7148842 | Core sent to Xue Li for University of Minnesota testing. AFTER PAVING | 3404BC010, 3404BC018 combined for testing |  | BC5 | University of Minnesota | 02/24/2005 | 58-34 MnROAD, 34T | extracted | 1.586 | 61.49 | 36200 | 66640 | 75840 | 66.64 | 86.3 | 1000 | 47830 | 138.7 | 0.0599 | 34 | 25 |  | 72.2
3404BC010 | 34-I-1999 | 34 | 6927 | 5.5 | 2004_10_29 | 45.2650739 | Bituminous Core | -93.7148842 | Core sent to Xue Li for University of Minnesota testing. AFTER PAVING | 3404BC010, 3404BC018 combined for testing |  | BC5 | University of Minnesota | 02/24/2005 | 58-34 MnROAD, 34T | extracted | 2.512 | 61.09 | 50390 | 91230 | 104200 | 91.23 | 119.1 | 1000 | 41500 | 190.46 | 0.0599 | 34 | 25 |  | 72.2
3404BC010 | 34-I-1999 | 34 | 6927 | 5.5 | 2004_10_29 | 45.2650739 | Bituminous Core | -93.7148842 | Core sent to Xue Li for University of Minnesota testing. AFTER PAVING | 3404BC010, 3404BC018 combined for testing |  | BC5 | University of Minnesota | 02/24/2005 | 58-34 MnROAD, 34T | extracted | 3.98 | 60.52 | 70340 | 124400 | 142900 | 124.4 | 164.2 | 1000 | 35910 | 260.24 | 0.0599 | 34 | 25 |  | 72.2
3404BC010 | 34-I-1999 | 34 | 6927 | 5.5 | 2004_10_29 | 45.2650739 | Bituminous Core | -93.7148842 | Core sent to Xue Li for University of Minnesota testing. AFTER PAVING | 3404BC010, 3404BC018 combined for testing |  | BC5 | University of Minnesota | 02/24/2005 | 58-34 MnROAD, 34T | extracted | 6.309 | 59.92 | 97700 | 168700 | 194900 | 168.7 | 225.3 | 1000 | 30900 | 352.66 | 0.0597 | 34 | 25 |  | 72.2
3404BC010 | 34-I-1999 | 34 | 6927 | 5.5 | 2004_10_29 | 45.2650739 | Bituminous Core | -93.7148842 | Core sent to Xue Li for University of Minnesota testing. AFTER PAVING | 3404BC010, 3404BC018 combined for testing |  | BC5 | University of Minnesota | 02/24/2005 | 58-34 MnROAD, 34T | extracted | 10 | 59.32 | 135300 | 228000 | 265100 | 228 | 308.3 | 1000 | 26510 | 478.72 | 0.0598 | 34 | 25 |  | 72.2
3404BC010 | 34-I-1999 | 34 | 6927 | 5.5 | 2004_10_29 | 45.2650739 | Bituminous Core | -93.7148842 | Core sent to Xue Li for University of Minnesota testing. AFTER PAVING | 3404BC010, 3404BC018 combined for testing |  | BC5 | University of Minnesota | 02/24/2005 | 58-34 MnROAD, 34T | extracted | 63.09 | 63.15 | 83040 | 164100 | 183900 | 164.1 | 206.1 | 1000 | 2914 | 832.92 | 0.1499 | 46 | 25 |  | 72.2
3404BC010 | 34-I-1999 | 34 | 6927 | 5.5 | 2004_10_29 | 45.2650739 | Bituminous Core | -93.7148842 | Core sent to Xue Li for University of Minnesota testing. AFTER PAVING | 3404BC010, 3404BC018 combined for testing |  | BC5 | University of Minnesota | 02/24/2005 | 58-34 MnROAD, 34T | extracted | 100 | 62.32 | 118500 | 226000 | 255200 | 226 | 288.2 | 1000 | 2551 | 1141.7 | 0.1494 | 46 | 25 |  | 72.2
3404BC010 | 34-I-1999 | 34 | 6927 | 5.5 | 2004_10_29 | 45.2650739 | Bituminous Core | -93.7148842 | Core sent to Xue Li for University of Minnesota testing. AFTER PAVING | 3404BC010, 3404BC018 combined for testing |  | BC5 | University of Minnesota | 02/24/2005 | 58-34 MnROAD, 34T | extracted | 1 | 67.01 | 1721 | 4057 | 4407 | 4.057 | 4.787 | 1000 | 4407 | 53.98 | 0.3994 | 52 | 25 |  | 72.2
3404BC010 | 34-I-1999 | 34 | 6927 | 5.5 | 2004_10_29 | 45.2650739 | Bituminous Core | -93.7148842 | Core sent to Xue Li for University of Minnesota testing. AFTER PAVING | 3404BC010, 3404BC018 combined for testing |  | BC5 | University of Minnesota | 02/24/2005 | 58-34 MnROAD, 34T | extracted | 1.586 | 66.62 | 2448 | 5663 | 6169 | 5.663 | 6.721 | 1000 | 3891 | 75.8 | 0.4006 | 52 | 25 |  | 72.2
3404BC010 | 34-I-1999 | 34 | 6927 | 5.5 | 2004_10_29 | 45.2650739 | Bituminous Core | -93.7148842 | Core sent to Xue Li for University of Minnesota testing. AFTER PAVING | 3404BC010, 3404BC018 combined for testing |  | BC5 | University of Minnesota | 02/24/2005 | 58-34 MnROAD, 34T | extracted | 2.512 | 66.29 | 3470 | 7902 | 8630 | 7.902 | 9.426 | 1000 | 3436 | 105.91 | 0.4002 | 52 | 25 |  | 72.2
3404BC010 | 34-I-1999 | 34 | 6927 | 5.5 | 2004_10_29 | 45.2650739 | Bituminous Core | -93.7148842 | Core sent to Xue Li for University of Minnesota testing. AFTER PAVING | 3404BC010, 3404BC018 combined for testing |  | BC5 | University of Minnesota | 02/24/2005 | 58-34 MnROAD, 34T | extracted | 3.98 | 66.01 | 4901 | 11010 | 12050 | 11.01 | 13.19 | 1000 | 3028 | 147.87 | 0.4002 | 52 | 25 |  | 72.2
3404BC010 | 34-I-1999 | 34 | 6927 | 5.5 | 2004_10_29 | 45.2650739 | Bituminous Core | -93.7148842 | Core sent to Xue Li for University of Minnesota testing. AFTER PAVING | 3404BC010, 3404BC018 combined for testing |  | BC5 | University of Minnesota | 02/24/2005 | 58-34 MnROAD, 34T | extracted | 6.309 | 65.8 | 6889 | 15320 | 16800 | 15.32 | 18.42 | 1000 | 2663 | 206.11 | 0.4004 | 52 | 25 |  | 72.2
3404BC010 | 34-I-1999 | 34 | 6927 | 5.5 | 2004_10_29 | 45.2650739 | Bituminous Core | -93.7148842 | Core sent to Xue Li for University of Minnesota testing. AFTER PAVING | 3404BC010, 3404BC018 combined for testing |  | BC5 | University of Minnesota | 02/24/2005 | 58-34 MnROAD, 34T | extracted | 10 | 65.62 | 9672 | 21340 | 23430 | 21.34 | 25.72 | 1000 | 2342 | 287.15 | 0.4003 | 52 | 25 |  | 72.2
3404BC010 | 34-I-1999 | 34 | 6927 | 5.5 | 2004_10_29 | 45.2650739 | Bituminous Core | -93.7148842 | Core sent to Xue Li for University of Minnesota testing. AFTER PAVING | 3404BC010, 3404BC018 combined for testing |  | BC5 | University of Minnesota | 02/24/2005 | 58-34 MnROAD, 34T | extracted | 15.84 | 65.49 | 13530 | 29680 | 32620 | 29.68 | 35.85 | 1000 | 2059 | 399.35 | 0.4003 | 52 | 25 |  | 72.2
3404BC010 | 34-I-1999 | 34 | 6927 | 5.5 | 2004_10_29 | 45.2650739 | Bituminous Core | -93.7148842 | Core sent to Xue Li for University of Minnesota testing. AFTER PAVING | 3404BC010, 3404BC018 combined for testing |  | BC5 | University of Minnesota | 02/24/2005 | 58-34 MnROAD, 34T | extracted | 25.12 | 65.38 | 18930 | 41310 | 45440 | 41.31 | 49.99 | 1000 | 1809 | 556.2 | 0.401 | 52 | 25 |  | 72.2
3404BC010 | 34-I-1999 | 34 | 6927 | 5.5 | 2004_10_29 | 45.2650739 | Bituminous Core | -93.7148842 | Core sent to Xue Li for University of Minnesota testing. AFTER PAVING | 3404BC010, 3404BC018 combined for testing |  | BC5 | University of Minnesota | 02/24/2005 | 58-34 MnROAD, 34T | extracted | 39.81 | 65.14 | 26700 | 57630 | 63510 | 57.63 | 70 | 1000 | 1595 | 780.03 | 0.4037 | 52 | 25 |  | 72.2
3404BC010 | 34-I-1999 | 34 | 6927 | 5.5 | 2004_10_29 | 45.2650739 | Bituminous Core | -93.7148842 | Core sent to Xue Li for University of Minnesota testing. AFTER PAVING | 3404BC010, 3404BC018 combined for testing |  | BC5 | University of Minnesota | 02/24/2005 | 58-34 MnROAD, 34T | extracted | 63.09 | 64.97 | 37460 | 80210 | 88530 | 80.21 | 97.7 | 1000 | 1403 | 1072.5 | 0.4004 | 52 | 25 |  | 72.2
3404BC010 | 34-I-1999 | 34 | 6927 | 5.5 | 2004_10_29 | 45.2650739 | Bituminous Core | -93.7148842 | Core sent to Xue Li for University of Minnesota testing. AFTER PAVING | 3404BC010, 3404BC018 combined for testing |  | BC5 | University of Minnesota | 02/24/2005 | 58-34 MnROAD, 34T | extracted | 100 | 64.83 | 52740 | 112300 | 124000 | 112.3 | 137 | 1000 | 1240 | 1484.2 | 0.3992 | 52 | 25 |  | 72.2
3404BC010 | 34-I-1999 | 34 | 6927 | 5.5 | 2004_10_29 | 45.2650739 | Bituminous Core | -93.7148842 | Core sent to Xue Li for University of Minnesota testing. AFTER PAVING | 3404BC010, 3404BC018 combined for testing |  | BC5 | University of Minnesota | 02/24/2005 | 58-34 MnROAD, 34T | extracted | 1 | 69.06 | 673 | 1759 | 1883 | 1.759 | 2.016 | 1000 | 1883 | 45.89 | 0.7945 | 58 | 25 |  | 72.2
3404BC010 | 34-I-1999 | 34 | 6927 | 5.5 | 2004_10_29 | 45.2650739 | Bituminous Core | -93.7148842 | Core sent to Xue Li for University of Minnesota testing. AFTER PAVING | 3404BC010, 3404BC018 combined for testing |  | BC5 | University of Minnesota | 02/24/2005 | 58-34 MnROAD, 34T | extracted | 1.586 | 68.47 | 986 | 2500 | 2687 | 2.5 | 2.889 | 1000 | 1695 | 65.75 | 0.7978 | 58 | 25 |  | 72.2
3404BC010 | 34-I-1999 | 34 | 6927 | 5.5 | 2004_10_29 | 45.2650739 | Bituminous Core | -93.7148842 | Core sent to Xue Li for University of Minnesota testing. AFTER PAVING | 3404BC010, 3404BC018 combined for testing |  | BC5 | University of Minnesota | 02/24/2005 | 58-34 MnROAD, 34T | extracted | 2.512 | 67.97 | 1432 | 3539 | 3818 | 3.539 | 4.119 | 1000 | 1520 | 93.52 | 0.7988 | 58 | 25 |  | 72.2
3404BC010 | 34-I-1999 | 34 | 6927 | 5.5 | 2004_10_29 | 45.2650739 | Bituminous Core | -93.7148842 | Core sent to Xue Li for University of Minnesota testing. AFTER PAVING | 3404BC010, 3404BC018 combined for testing |  | BC5 | University of Minnesota | 02/24/2005 | 58-34 MnROAD, 34T | extracted | 3.98 | 67.54 | 2070 | 5009 | 5420 | 5.009 | 5.865 | 1000 | 1362 | 133.44 | 0.8031 | 58 | 25 |  | 72.2
3404BC010 | 34-I-1999 | 34 | 6927 | 5.5 | 2004_10_29 | 45.2650739 | Bituminous Core | -93.7148842 | Core sent to Xue Li for University of Minnesota testing. AFTER PAVING | 3404BC010, 3404BC018 combined for testing |  | BC5 | University of Minnesota | 02/24/2005 | 58-34 MnROAD, 34T | extracted | 6.309 | 67.22 | 2974 | 7081 | 7680 | 7.081 | 8.33 | 1000 | 1217 | 187.91 | 0.7986 | 58 | 25 |  | 72.2
3404BC010 | 34-I-1999 | 34 | 6927 | 5.5 | 2004_10_29 | 45.2650739 | Bituminous Core | -93.7148842 | Core sent to Xue Li for University of Minnesota testing. AFTER PAVING | 3404BC010, 3404BC018 combined for testing |  | BC5 | University of Minnesota | 02/24/2005 | 58-34 MnROAD, 34T | extracted | 10 | 66.96 | 4238 | 9965 | 10830 | 9.965 | 11.77 | 1000 | 1083 | 264.68 | 0.7985 | 58 | 25 |  | 72.2
3404BC010 | 34-I-1999 | 34 | 6927 | 5.5 | 2004_10_29 | 45.2650739 | Bituminous Core | -93.7148842 | Core sent to Xue Li for University of Minnesota testing. AFTER PAVING | 3404BC010, 3404BC018 combined for testing |  | BC5 | University of Minnesota | 02/24/2005 | 58-34 MnROAD, 34T | extracted | 39.81 | 63.29 | 59510 | 118300 | 132400 | 118.3 | 148.2 | 1000 | 3326 | 610.29 | 0.1517 | 46 | 25 |  | 72.2
3499AC007 | 34-I-1999 | 34 | 7190 | 0 | 1999_08_25 | 45.2646459 | Asphalt Cement | -93.7140619 |  |  |  |  | University of Minnesota | 02/17/2004 | 58-34 MnROAD, BI8 | RTFOT | 2.512 | 65.24 | 1063 | 2305 | 2539 | 2.305 | 2.796 | 1000 | 1011 | 77.34 | 0.9935 | 52 | 25 |  | 63.9
3499AC007 | 34-I-1999 | 34 | 7190 | 0 | 1999_08_25 | 45.2646459 | Asphalt Cement | -93.7140619 |  |  |  |  | University of Minnesota | 02/17/2004 | 58-34 MnROAD, BI8 | RTFOT | 3.98 | 65 | 1495 | 3206 | 3537 | 3.206 | 3.903 | 1000 | 888.7 | 107.65 | 0.9929 | 52 | 25 |  | 63.9
3499AC007 | 34-I-1999 | 34 | 7190 | 0 | 1999_08_25 | 45.2646459 | Asphalt Cement | -93.7140619 |  |  |  |  | University of Minnesota | 02/17/2004 | 58-34 MnROAD, BI8 | RTFOT | 6.309 | 64.89 | 2090 | 4461 | 4926 | 4.461 | 5.44 | 1000 | 780.8 | 149.82 | 0.993 | 52 | 25 |  | 63.9
3499AC007 | 34-I-1999 | 34 | 7190 | 0 | 1999_08_25 | 45.2646459 | Asphalt Cement | -93.7140619 |  |  |  |  | University of Minnesota | 02/17/2004 | 58-34 MnROAD, BI8 | RTFOT | 10 | 64.91 | 2905 | 6207 | 6853 | 6.207 | 7.567 | 1000 | 685.2 | 208.36 | 0.9941 | 52 | 25 |  | 63.9
3499BM050 | 34-I-1999 | 34 | 7190 | 0 | 1999_08_31 | 45.2646459 | Bituminous Mix | -93.7140619 | Sent to University of Illinois 8/1/06. | 08BC024 |  | 08BC024 | Maplewood Lab | 04/03/2008 | aged 24 hours at 135 C, 34-135 | extracted | 10 | 64.8 |  |  | 1574 |  | 1.74 | 1000 |  |  | 0.1 | 88 | 25 | 155.3 | 85.2 | 82
3499BM050 | 34-I-1999 | 34 | 7190 | 0 | 1999_08_31 | 45.2646459 | Bituminous Mix | -93.7140619 | Sent to University of Illinois 8/1/06. | 08BC030 |  | 08BC030 | Maplewood Lab | 04/03/2008 | unaged - loose mix straight from bucket, 34-U | extracted | 10 | [6 empty] | 1000 | [6 empty] | 68.2 | 64
3499BM050 | 34-I-1999 | 34 | 7190 | 0 | 1999_08_31 | 45.2646459 | Bituminous Mix | -93.7140619 | Sent to University of Illinois 8/1/06. | 08BC027 |  | 08BC027 | Maplewood Lab | 04/03/2008 | aged 5 days at 85 C, 34-85 | extracted | 10 | [6 empty] | 1000 | [6 empty] | 68.3 | 64
3499BM050 | 34-I-1999 | 34 | 7190 | 0 | 1999_08_31 | 45.2646459 | Bituminous Mix | -93.7140619 | Sent to University of Illinois 8/1/06. | 08BC024 |  | 08BC024 | Maplewood Lab | 04/03/2008 | aged 24 hours at 135 C, 34-135 | extracted | 10 | 62.1 |  |  | 2560 |  | 2.9 | 1000 |  |  | 0.1 | 82 | 25 | 254.1 | 85.2 | 82
3499AC007 | 34-I-1999 | 34 | 7190 | 0 | 1999_08_25 | 45.2646459 | Asphalt Cement | -93.7140619 |  |  |  |  | University of Minnesota | 02/17/2004 | 58-34 MnROAD, BI8 | RTFOT | 100 | 64.55 | 64470 | 135400 | 150000 | 135.4 | 166.1 | 1000 | 1500 | 2251.8 | 0.4968 | 40 | 25 |  | 63.9
3499AC007 | 34-I-1999 | 34 | 7190 | 0 | 1999_08_25 | 45.2646459 | Asphalt Cement | -93.7140619 |  |  |  |  | University of Minnesota | 02/17/2004 | 58-34 MnROAD, BI8 | RTFOT | 1 | 64.12 | 1123 | 2315 | 2573 | 2.315 | 2.859 | 1000 | 2573 | 39.34 | 0.4985 | 46 | 25 |  | 63.9
3499AC007 | 34-I-1999 | 34 | 7190 | 0 | 1999_08_25 | 45.2646459 | Asphalt Cement | -93.7140619 |  |  |  |  | University of Minnesota | 02/17/2004 | 58-34 MnROAD, BI8 | RTFOT | 1.586 | 63.98 | 1560 | 3196 | 3556 | 3.196 | 3.958 | 1000 | 2243 | 54.38 | 0.4985 | 46 | 25 |  | 63.9
3499AC007 | 34-I-1999 | 34 | 7190 | 0 | 1999_08_25 | 45.2646459 | Asphalt Cement | -93.7140619 |  |  |  |  | University of Minnesota | 02/17/2004 | 58-34 MnROAD, BI8 | RTFOT | 2.512 | 63.92 | 2162 | 4417 | 4918 | 4.417 | 5.475 | 1000 | 1958 | 75.17 | 0.4984 | 46 | 25 |  | 63.9
3499AC007 | 34-I-1999 | 34 | 7190 | 0 | 1999_08_25 | 45.2646459 | Asphalt Cement | -93.7140619 |  |  |  |  | University of Minnesota | 02/17/2004 | 58-34 MnROAD, BI8 | RTFOT | 3.98 | 63.97 | 2989 | 6120 | 6811 | 6.12 | 7.58 | 1000 | 1711 | 103.98 | 0.4979 | 46 | 25 |  | 63.9
3499AC007 | 34-I-1999 | 34 | 7190 | 0 | 1999_08_25 | 45.2646459 | Asphalt Cement | -93.7140619 |  |  |  |  | University of Minnesota | 02/17/2004 | 58-34 MnROAD, BI8 | RTFOT | 6.309 | 64.13 | 4125 | 8505 | 9452 | 8.505 | 10.51 | 1000 | 1498 | 144.21 | 0.4978 | 46 | 25 |  | 63.9
3499AC007 | 34-I-1999 | 34 | 7190 | 0 | 1999_08_25 | 45.2646459 | Asphalt Cement | -93.7140619 |  |  |  |  | University of Minnesota | 02/17/2004 | 58-34 MnROAD, BI8 | RTFOT | 10 | 64.37 | 5674 | 11820 | 13110 | 11.82 | 14.55 | 1000 | 1311 | 200.19 | 0.4985 | 46 | 25 |  | 63.9
3499AC007 | 34-I-1999 | 34 | 7190 | 0 | 1999_08_25 | 45.2646459 | Asphalt Cement | -93.7140619 |  |  |  |  | University of Minnesota | 02/17/2004 | 58-34 MnROAD, BI8 | RTFOT | 15.84 | 64.67 | 7800 | 16480 | 18230 | 16.48 | 20.17 | 1000 | 1151 | 278.11 | 0.4988 | 46 | 25 |  | 63.9
3499AC007 | 34-I-1999 | 34 | 7190 | 0 | 1999_08_25 | 45.2646459 | Asphalt Cement | -93.7140619 |  |  |  |  | University of Minnesota | 02/17/2004 | 58-34 MnROAD, BI8 | RTFOT | 25.12 | 65.01 | 10750 | 23070 | 25450 | 23.07 | 28.08 | 1000 | 1013 | 386.63 | 0.4978 | 46 | 25 |  | 63.9
3499AC007 | 34-I-1999 | 34 | 7190 | 0 | 1999_08_25 | 45.2646459 | Asphalt Cement | -93.7140619 |  |  |  |  | University of Minnesota | 02/17/2004 | 58-34 MnROAD, BI8 | RTFOT | 39.81 | 65.37 | 14820 | 32330 | 35570 | 32.33 | 39.13 | 1000 | 893.4 | 539.24 | 0.4987 | 46 | 25 |  | 63.9
3499AC007 | 34-I-1999 | 34 | 7190 | 0 | 1999_08_25 | 45.2646459 | Asphalt Cement | -93.7140619 |  |  |  |  | University of Minnesota | 02/17/2004 | 58-34 MnROAD, BI8 | RTFOT | 63.09 | 65.71 | 20540 | 45510 | 49930 | 45.51 | 54.78 | 1000 | 791.4 | 751.23 | 0.4982 | 46 | 25 |  | 63.9
3499AC007 | 34-I-1999 | 34 | 7190 | 0 | 1999_08_25 | 45.2646459 | Asphalt Cement | -93.7140619 |  |  |  |  | University of Minnesota | 02/17/2004 | 58-34 MnROAD, BI8 | RTFOT | 100 | 65.88 | 28680 | 64070 | 70200 | 64.07 | 76.91 | 1000 | 701.8 | 1044.1 | 0.4981 | 46 | 25 |  | 63.9
3499AC007 | 34-I-1999 | 34 | 7190 | 0 | 1999_08_25 | 45.2646459 | Asphalt Cement | -93.7140619 |  |  |  |  | University of Minnesota | 02/17/2004 | 58-34 MnROAD, BI8 | RTFOT | 1 | 66.03 | 530.1 | 1193 | 1305 | 1.193 | 1.428 | 1000 | 1305 | 40.05 | 1.0005 | 52 | 25 |  | 63.9
3499AC007 | 34-I-1999 | 34 | 7190 | 0 | 1999_08_25 | 45.2646459 | Asphalt Cement | -93.7140619 |  |  |  |  | University of Minnesota | 02/17/2004 | 58-34 MnROAD, BI8 | RTFOT | 1.586 | 65.58 | 752.9 | 1659 | 1821 | 1.659 | 2 | 1000 | 1149 | 55.56 | 0.9946 | 52 | 25 |  | 63.9
3499AC007 | 34-I-1999 | 34 | 7190 | 0 | 1999_08_25 | 45.2646459 | Asphalt Cement | -93.7140619 |  |  |  |  | University of Minnesota | 02/27/2004 | 58-34 MnROAD, BI8 | PAV | 3.98 | 60.93 | 1669 | 3001 | 3434 | 3.001 | 3.929 | 1000 | 862.7 | 262.97 | 2.4991 | 64 | 25
3499AC007 | 34-I-1999 | 34 | 7190 | 0 | 1999_08_25 | 45.2646459 | Asphalt Cement | -93.7140619 |  |  |  |  | University of Minnesota | 02/27/2004 | 58-34 MnROAD, BI8 | PAV | 6.309 | 60.69 | 2290 | 4079 | 4678 | 4.079 | 5.365 | 1000 | 741.5 | 357.53 | 2.4967 | 64 | 25
3499AC007 | 34-I-1999 | 34 | 7190 | 0 | 1999_08_25 | 45.2646459 | Asphalt Cement | -93.7140619 |  |  |  |  | University of Minnesota | 02/27/2004 | 58-34 MnROAD, BI8 | PAV | 10 | 60.59 | 3126 | 5545 | 6365 | 5.545 | 7.307 | 1000 | 636.4 | 485.53 | 2.4967 | 64 | 25
3499AC007 | 34-I-1999 | 34 | 7190 | 0 | 1999_08_25 | 45.2646459 | Asphalt Cement | -93.7140619 |  |  |  |  | University of Minnesota |  | 58-34 MnROAD, BI8 | original | 0.5 | 79.98 | 16.9147 | 95.7272 | 97.2101 | 0.0957272 | 0.098715988 | 1000 | 194.412 |  |  | 58 |  |  | 60.4
3499AC007 | 34-I-1999 | 34 | 7190 | 0 | 1999_08_25 | 45.2646459 | Asphalt Cement | -93.7140619 |  |  |  |  | University of Minnesota |  | 58-34 MnROAD, BI8 | original | 1 | 78.55 | 35.3211 | 174.352 | 177.894 | 0.174352 | 0.181507759 | 1000 | 177.898 |  |  | 58 |  |  | 60.4
3499AC007 | 34-I-1999 | 34 | 7190 | 0 | 1999_08_25 | 45.2646459 | Asphalt Cement | -93.7140619 |  |  |  |  | University of Minnesota |  | 58-34 MnROAD, BI8 | original | 2.5 | 76.63 | 91.0202 | 383.069 | 393.734 | 0.383069 | 0.404696077 | 1000 | 157.497 |  |  | 58 |  |  | 60.4
3499AC007 | 34-I-1999 | 34 | 7190 | 0 | 1999_08_25 | 45.2646459 | Asphalt Cement | -93.7140619 |  |  |  |  | University of Minnesota |  | 58-34 MnROAD, BI8 | original | 5 | 75.54 | 175.72 | 681.451 | 703.742 | 0.681451 | 0.726762337 | 1000 | 140.752 |  |  | 58 |  |  | 60.4
3499AC007 | 34-I-1999 | 34 | 7190 | 0 | 1999_08_25 | 45.2646459 | Asphalt Cement | -93.7140619 |  |  |  |  | University of Minnesota |  | 58-34 MnROAD, BI8 | original | 10 | 74.12 | 340.585 | 1197.34 | 1244.84 | 1.19734 | 1.294222303 | 1000 | 124.487 |  |  | 58 |  |  | 60.4
3499AC007 | 34-I-1999 | 34 | 7190 | 0 | 1999_08_25 | 45.2646459 | Asphalt Cement | -93.7140619 |  |  |  |  | University of Minnesota |  | 58-34 MnROAD, BI8 | original | 20 | 73.02 | 639.317 | 2093.12 | 2188.58 | 2.09312 | 2.288392126 | 1000 | 109.431 |  |  | 58 |  |  | 60.4
3499AC007 | 34-I-1999 | 34 | 7190 | 0 | 1999_08_25 | 45.2646459 | Asphalt Cement | -93.7140619 |  |  |  |  | University of Minnesota |  | 58-34 MnROAD, BI8 | original | 39.999 | 72.03 | 1166.5 | 3597.05 | 3781.47 | 3.59705 | 3.97534312 | 1000 | 94.539 |  |  | 58 |  |  | 60.4
3499AC007 | 34-I-1999 | 34 | 7190 | 0 | 1999_08_25 | 45.2646459 | Asphalt Cement | -93.7140619 |  |  |  |  | University of Minnesota |  | 58-34 MnROAD, BI8 | original | 60.078 | 71.66 | 1644.51 | 4961.13 | 5226.59 | 4.96113 | 5.506253318 | 1000 | 86.996 |  |  | 58 |  |  | 60.4
3499AC007 | 34-I-1999 | 34 | 7190 | 0 | 1999_08_25 | 45.2646459 | Asphalt Cement | -93.7140619 |  |  |  |  | University of Minnesota |  | 58-34 MnROAD, BI8 | original | 79.871 | 71.43 | 2074.31 | 6174.34 | 6513.47 | 6.17434 | 6.871222109 | 1000 | 81.55 |  |  | 58 |  |  | 60.4
3499AC007 | 34-I-1999 | 34 | 7190 | 0 | 1999_08_25 | 45.2646459 | Asphalt Cement | -93.7140619 |  |  |  |  | University of Minnesota |  | 58-34 MnROAD, BI8 | original | 99.865 | 70.95 | 2525.18 | 7312.91 | 7736.62 | 7.31291 | 8.184871946 | 1000 | 77.471 |  |  | 58 |  |  | 60.4
3499AC007 | 34-I-1999 | 34 | 7190 | 0 | 1999_08_25 | 45.2646459 | Asphalt Cement | -93.7140619 |  |  |  |  | University of Minnesota |  | 58-34 MnROAD, BI8 | original | 0.5 | 82.93 | 5.70291 | 46.0107 | 46.3628 | 0.0460107 | 0.046717575 | 1000 | 92.722 |  |  | 64.1 |  |  | 60.4
3499AC007 | 34-I-1999 | 34 | 7190 | 0 | 1999_08_25 | 45.2646459 | Asphalt Cement | -93.7140619 |  |  |  |  | University of Minnesota |  | 58-34 MnROAD, BI8 | original | 1 | 81.39 | 13.0715 | 86.3455 | 87.3294 | 0.0863455 | 0.088324424 | 1000 | 87.331 |  |  | 64.1 |  |  | 60.4
3499AC007 | 34-I-1999 | 34 | 7190 | 0 | 1999_08_25 | 45.2646459 | Asphalt Cement | -93.7140619 |  |  |  |  | University of Minnesota |  | 58-34 MnROAD, BI8 | original | 2.5 | 79.61 | 35.7085 | 194.736 | 197.983 | 0.194736 | 0.201283969 | 1000 | 79.195 |  |  | 64.1 |  |  | 60.4
3499AC007 | 34-I-1999 | 34 | 7190 | 0 | 1999_08_25 | 45.2646459 | Asphalt Cement | -93.7140619 |  |  |  |  | University of Minnesota |  | 58-34 MnROAD, BI8 | original | 5 | 77.95 | 75.5729 | 354.129 | 362.103 | 0.354129 | 0.370256593 | 1000 | 72.422 |  |  | 64.1 |  |  | 60.4
3499AC007 | 34-I-1999 | 34 | 7190 | 0 | 1999_08_25 | 45.2646459 | Asphalt Cement | -93.7140619 |  |  |  |  | University of Minnesota |  | 58-34 MnROAD, BI8 | original | 10 | 76.46 | 153.745 | 638.194 | 656.452 | 0.638194 | 0.675232462 | 1000 | 65.647 |  |  | 64.1 |  |  | 60.4
3499AC007 | 34-I-1999 | 34 | 7190 | 0 | 1999_08_25 | 45.2646459 | Asphalt Cement | -93.7140619 |  |  |  |  | University of Minnesota |  | 58-34 MnROAD, BI8 | original | 20 | 74.97 | 303.727 | 1131.34 | 1171.4 | 1.13134 | 1.212879791 | 1000 | 58.571 |  |  | 64.1 |  |  | 60.4
3499AC007 | 34-I-1999 | 34 | 7190 | 0 | 1999_08_25 | 45.2646459 | Asphalt Cement | -93.7140619 |  |  |  |  | University of Minnesota |  | 58-34 MnROAD, BI8 | original | 39.999 | 73.6 | 586.902 | 1994.21 | 2078.78 | 1.99421 | 2.166936586 | 1000 | 51.971 |  |  | 64 |  |  | 60.4
3499AC007 | 34-I-1999 | 34 | 7190 | 0 | 1999_08_25 | 45.2646459 | Asphalt Cement | -93.7140619 |  |  |  |  | University of Minnesota |  | 58-34 MnROAD, BI8 | original | 60.078 | 73.14 | 835.809 | 2758.22 | 2882.07 | 2.75822 | 3.011485878 | 1000 | 47.972 |  |  | 64.1 |  |  | 60.4
3499AC007 | 34-I-1999 | 34 | 7190 | 0 | 1999_08_25 | 45.2646459 | Asphalt Cement | -93.7140619 |  |  |  |  | University of Minnesota |  | 58-34 MnROAD, BI8 | original | 79.871 | 72.72 | 1077.21 | 3463.13 | 3626.8 | 3.46313 | 3.79820212 | 1000 | 45.408 |  |  | 64.1 |  |  | 60.4
3499AC009 | 34-I-1999 | 34 | 7190 | 0 | 1999_08_25 | 45.2646459 | Asphalt Cement | -93.7140619 | PG 58-34. |  |  |  | MTE Services Inc. | 05/23/2000 | LVR Superpave Cell - PG 58-34 | Unaged | 79.9 | 72.7 | 1077.2 | 3463.1 | 3626.8 | 3.5 | 3.8 | 1000 | 45.4 |  |  | 64.1
3499AC009 | 34-I-1999 | 34 | 7190 | 0 | 1999_08_25 | 45.2646459 | Asphalt Cement | -93.7140619 | PG 58-34. |  |  |  | MTE Services Inc. | 05/23/2000 | LVR Superpave Cell - PG 58-34 | Unaged | 99.9 | 72.1 | 1328.1 | 4121.6 | 4330.3 | 4.1 | 4.5 | 1000 | 43.4 |  |  | 64.1
3499AC009 | 34-I-1999 | 34 | 7190 | 0 | 1999_08_25 | 45.2646459 | Asphalt Cement | -93.7140619 | PG 58-34. |  |  | 100 | MTE Services Inc. | 05/23/2000 | LVR Superpave Cell - PG 58-34 | Unaged | 10 | 74.1 |  |  |  |  | 1.294 |  |  |  |  | 58 |  |  |  | 60.4
3499AC009 | 34-I-1999 | 34 | 7190 | 0 | 1999_08_25 | 45.2646459 | Asphalt Cement | -93.7140619 | PG 58-34. |  |  | 100 | MTE Services Inc. | 05/23/2000 | LVR Superpave Cell - PG 58-34 | Unaged | 10 | 76.4 |  |  |  |  | 0.675 |  |  |  |  | 64 |  |  |  | 60.4
3499AC009 | 34-I-1999 | 34 | 7190 | 0 | 1999_08_25 | 45.2646459 | Asphalt Cement | -93.7140619 | PG 58-34. |  |  | 100 | MTE Services Inc. | 05/23/2000 | LVR Superpave Cell - PG 58-34 | RTFO Residue |  | 66.9 |  |  |  |  | 3.437 |  |  |  |  | 58 |  |  |  | 60.4
3499AC009 | 34-I-1999 | 34 | 7190 | 0 | 1999_08_25 | 45.2646459 | Asphalt Cement | -93.7140619 | PG 58-34. |  |  | 100 | MTE Services Inc. | 05/23/2000 | LVR Superpave Cell - PG 58-34 | RTFO Residue |  | 67.4 |  |  |  |  | 7.763 |  |  |  |  | 58 |  |  |  | 60.4
3499AC009 | 34-I-1999 | 34 | 7190 | 0 | 1999_08_25 | 45.2646459 | Asphalt Cement | -93.7140619 | PG 58-34. |  |  | 100 | MTE Services Inc. | 05/23/2000 | LVR Superpave Cell - PG 58-34 | RTFO Residue |  | 63.1 |  |  |  |  | 11.258 |  |  |  |  | 58 |  |  |  | 60.4
3499AC009 | 34-I-1999 | 34 | 7190 | 0 | 1999_08_25 | 45.2646459 | Asphalt Cement | -93.7140619 | PG 58-34. |  |  | 100 | MTE Services Inc. | 05/23/2000 | LVR Superpave Cell - PG 58-34 | RTFO Residue |  | 69.1 |  |  |  |  | 1.818 |  |  |  |  | 64 |  |  |  | 60.4
3499AC009 | 34-I-1999 | 34 | 7190 | 0 | 1999_08_25 | 45.2646459 | Asphalt Cement | -93.7140619 | PG 58-34. |  |  | 100 | MTE Services Inc. | 05/23/2000 | LVR Superpave Cell - PG 58-34 | RTFO Residue |  | 69.4 |  |  |  |  | 3.874 |  |  |  |  | 64 |  |  |  | 60.4
3499AC009 | 34-I-1999 | 34 | 7190 | 0 | 1999_08_25 | 45.2646459 | Asphalt Cement | -93.7140619 | PG 58-34. |  |  | 100 | MTE Services Inc. | 05/23/2000 | LVR Superpave Cell - PG 58-34 | RTFO Residue |  | 64.6 |  |  |  |  | 5.75 |  |  |  |  | 64 |  |  |  | 60.4
3499AC009 | 34-I-1999 | 34 | 7190 | 0 | 1999_08_25 | 45.2646459 | Asphalt Cement | -93.7140619 | PG 58-34. |  |  | 100 | MTE Services Inc. | 05/23/2000 | LVR Superpave Cell - PG 58-34 | RTFO Residue |  | 71.8 |  |  |  |  | 2.011 |  |  |  |  | 70 |  |  |  | 60.4
3499AC009 | 34-I-1999 | 34 | 7190 | 0 | 1999_08_25 | 45.2646459 | Asphalt Cement | -93.7140619 | PG 58-34. |  |  | 100 | MTE Services Inc. | 05/23/2000 | LVR Superpave Cell - PG 58-34 | RTFO Residue |  | 66.8 |  |  |  |  | 3.078 |  |  |  |  | 70 |  |  |  | 60.4
3499AC009 | 34-I-1999 | 34 | 7190 | 0 | 1999_08_25 | 45.2646459 | Asphalt Cement | -93.7140619 | PG 58-34. |  |  | 100 | MTE Services Inc. | 05/23/2000 | LVR Superpave Cell - PG 58-34 | RTFO Residue |  | 69.3 |  |  |  |  | 1.662 |  |  |  |  | 76 |  |  |  | 60.4
3499AC009 | 34-I-1999 | 34 | 7190 | 0 | 1999_08_25 | 45.2646459 | Asphalt Cement | -93.7140619 | PG 58-34. |  |  | 100 | MTE Services Inc. | 05/23/2000 | LVR Superpave Cell - PG 58-34 | PAV using RTFO Residue |  | 47.7 |  |  |  | 4303 | [5 empty] | 10 |  |  |  | 60.4
3499AC009 | 34-I-1999 | 34 | 7190 | 0 | 1999_08_25 | 45.2646459 | Asphalt Cement | -93.7140619 | PG 58-34. |  |  | 100 | MTE Services Inc. | 05/23/2000 | LVR Superpave Cell - PG 58-34 | PAV using RTFO Residue |  | 44.7 |  |  |  | 5401 | [5 empty] | 10 |  |  |  | 60.4
3499AC009 | 34-I-1999 | 34 | 7190 | 0 | 1999_08_25 | 45.2646459 | Asphalt Cement | -93.7140619 | PG 58-34. |  |  | 100 | MTE Services Inc. | 05/23/2000 | LVR Superpave Cell - PG 58-34 | PAV using RTFO Residue |  | 47.4 |  |  |  | 3198 | [5 empty] | 13 |  |  |  | 60.4
3499AC009 | 34-I-1999 | 34 | 7190 | 0 | 1999_08_25 | 45.2646459 | Asphalt Cement | -93.7140619 | PG 58-34. |  |  | 100 | MTE Services Inc. | 05/23/2000 | LVR Superpave Cell - PG 58-34 | PAV using RTFO Residue |  | 49.9 |  |  |  | 3027 | [5 empty] | 13 |  |  |  | 60.4
3499AC009 | 34-I-1999 | 34 | 7190 | 0 | 1999_08_25 | 45.2646459 | Asphalt Cement | -93.7140619 | PG 58-34. |  |  | 100 | MTE Services Inc. | 05/23/2000 | LVR Superpave Cell - PG 58-34 | PAV using RTFO Residue |  | 46 |  |  |  | 4012 | [5 empty] | 13 |  |  |  | 60.4
3499AC009 | 34-I-1999 | 34 | 7190 | 0 | 1999_08_25 | 45.2646459 | Asphalt Cement | -93.7140619 | PG 58-34. |  |  | 100 | MTE Services Inc. | 05/23/2000 | LVR Superpave Cell - PG 58-34 | PAV using RTFO Residue |  | 52.7 |  |  |  | 1912 | [5 empty] | 16 |  |  |  | 60.4
3499AC009 | 34-I-1999 | 34 | 7190 | 0 | 1999_08_25 | 45.2646459 | Asphalt Cement | -93.7140619 | PG 58-34. |  |  | 100 | MTE Services Inc. | 05/23/2000 | LVR Superpave Cell - PG 58-34 | PAV using RTFO Residue |  | 48.5 |  |  |  | 2718 | [5 empty] | 16 |  |  |  | 60.4
3499AC009 | 34-I-1999 | 34 | 7190 | 0 | 1999_08_25 | 45.2646459 | Asphalt Cement | -93.7140619 | PG 58-34. |  |  | 100 | MTE Services Inc. | 05/23/2000 | LVR Superpave Cell - PG 58-34 | PAV using RTFO Residue |  | 49.4 |  |  |  | 2265 | [5 empty] | 18 |  |  |  | 60.4
3499AC009 | 34-I-1999 | 34 | 7190 | 0 | 1999_08_25 | 45.2646459 | Asphalt Cement | -93.7140619 | PG 58-34. |  |  | 100 | MTE Services Inc. | 05/23/2000 | LVR Superpave Cell - PG 58-34 | PAV using RTFO Residue |  | 51.5 |  |  |  | 1487 | [5 empty] | 19 |  |  |  | 60.4
3499AC007 | 34-I-1999 | 34 | 7190 | 0 | 1999_08_25 | 45.2646459 | Asphalt Cement | -93.7140619 |  |  |  |  | University of Minnesota | 02/17/2004 | 58-34 MnROAD, BI8 | RTFOT | 1.586 | 63.03 | 7157 | 14070 | 15780 | 14.07 | 17.71 | 1000 | 9955 | 48.31 | 0.0998 | 34 | 25 |  | 63.9
3499AC007 | 34-I-1999 | 34 | 7190 | 0 | 1999_08_25 | 45.2646459 | Asphalt Cement | -93.7140619 |  |  |  |  | University of Minnesota | 02/17/2004 | 58-34 MnROAD, BI8 | RTFOT | 2.512 | 63.28 | 9835 | 19540 | 21870 | 19.54 | 24.49 | 1000 | 8709 | 66.95 | 0.0998 | 34 | 25 |  | 63.9
3499AC007 | 34-I-1999 | 34 | 7190 | 0 | 1999_08_25 | 45.2646459 | Asphalt Cement | -93.7140619 |  |  |  |  | University of Minnesota | 02/17/2004 | 58-34 MnROAD, BI8 | RTFOT | 3.98 | 63.49 | 13560 | 27190 | 30380 | 27.19 | 33.95 | 1000 | 7633 | 93.04 | 0.0999 | 34 | 25 |  | 63.9
3499AC007 | 34-I-1999 | 34 | 7190 | 0 | 1999_08_25 | 45.2646459 | Asphalt Cement | -93.7140619 |  |  |  |  | University of Minnesota | 02/17/2004 | 58-34 MnROAD, BI8 | RTFOT | 6.309 | 63.51 | 18910 | 37960 | 42410 | 37.96 | 47.38 | 1000 | 6721 | 129.79 | 0.0999 | 34 | 25 |  | 63.9
3499AC007 | 34-I-1999 | 34 | 7190 | 0 | 1999_08_25 | 45.2646459 | Asphalt Cement | -93.7140619 |  |  |  |  | University of Minnesota | 02/17/2004 | 58-34 MnROAD, BI8 | RTFOT | 10 | 63.85 | 26030 | 53020 | 59070 | 53.02 | 65.8 | 1000 | 5906 | 180.66 | 0.0998 | 34 | 25 |  | 63.9
3499AC007 | 34-I-1999 | 34 | 7190 | 0 | 1999_08_25 | 45.2646459 | Asphalt Cement | -93.7140619 |  |  |  |  | University of Minnesota | 02/17/2004 | 58-34 MnROAD, BI8 | RTFOT | 15.84 | 63.89 | 36340 | 74150 | 82580 | 74.15 | 91.96 | 1000 | 5212 | 252.47 | 0.0998 | 34 | 25 |  | 63.9
3499AC007 | 34-I-1999 | 34 | 7190 | 0 | 1999_08_25 | 45.2646459 | Asphalt Cement | -93.7140619 |  |  |  |  | University of Minnesota | 02/17/2004 | 58-34 MnROAD, BI8 | RTFOT | 25.12 | 63.79 | 51030 | 103700 | 115500 | 103.7 | 128.8 | 1000 | 4599 | 353.11 | 0.0999 | 34 | 25 |  | 63.9
3499AC007 | 34-I-1999 | 34 | 7190 | 0 | 1999_08_25 | 45.2646459 | Asphalt Cement | -93.7140619 |  |  |  |  | University of Minnesota | 02/17/2004 | 58-34 MnROAD, BI8 | RTFOT | 39.81 | 63.44 | 72490 | 145000 | 162100 | 145 | 181.3 | 1000 | 4073 | 495.33 | 0.1 | 34 | 25 |  | 63.9
3499AC007 | 34-I-1999 | 34 | 7190 | 0 | 1999_08_25 | 45.2646459 | Asphalt Cement | -93.7140619 |  |  |  |  | University of Minnesota | 02/17/2004 | 58-34 MnROAD, BI8 | RTFOT | 63.09 | 62.66 | 104600 | 202300 | 227700 | 202.3 | 256.3 | 1000 | 3609 | 693.43 | 0.1 | 34 | 25 |  | 63.9
3499AC007 | 34-I-1999 | 34 | 7190 | 0 | 1999_08_25 | 45.2646459 | Asphalt Cement | -93.7140619 |  |  |  |  | University of Minnesota | 02/17/2004 | 58-34 MnROAD, BI8 | RTFOT | 100 | 60.47 | 158800 | 280300 | 322200 | 280.3 | 370.3 | 1000 | 3221 | 975.67 | 0.1001 | 34 | 25 |  | 63.9
3499AC007 | 34-I-1999 | 34 | 7190 | 0 | 1999_08_25 | 45.2646459 | Asphalt Cement | -93.7140619 |  |  |  |  | University of Minnesota | 02/17/2004 | 58-34 MnROAD, BI8 | RTFOT | 1 | 62.97 | 2484 | 4869 | 5466 | 4.869 | 6.136 | 1000 | 5466 | 83.31 | 0.4969 | 40 | 25 |  | 63.9
3499AC007 | 34-I-1999 | 34 | 7190 | 0 | 1999_08_25 | 45.2646459 | Asphalt Cement | -93.7140619 |  |  |  |  | University of Minnesota | 02/17/2004 | 58-34 MnROAD, BI8 | RTFOT | 1.586 | 63.07 | 3418 | 6729 | 7547 | 6.729 | 8.465 | 1000 | 4760 | 115.1 | 0.4972 | 40 | 25 |  | 63.9
3499AC007 | 34-I-1999 | 34 | 7190 | 0 | 1999_08_25 | 45.2646459 | Asphalt Cement | -93.7140619 |  |  |  |  | University of Minnesota | 02/17/2004 | 58-34 MnROAD, BI8 | RTFOT | 2.512 | 63.27 | 4690 | 9311 | 10430 | 9.311 | 11.67 | 1000 | 4151 | 159.18 | 0.4978 | 40 | 25 |  | 63.9
3499AC007 | 34-I-1999 | 34 | 7190 | 0 | 1999_08_25 | 45.2646459 | Asphalt Cement | -93.7140619 |  |  |  |  | University of Minnesota | 02/17/2004 | 58-34 MnROAD, BI8 | RTFOT | 3.98 | 63.49 | 6431 | 12890 | 14410 | 12.89 | 16.1 | 1000 | 3620 | 220.3 | 0.4986 | 40 | 25 |  | 63.9
3499AC007 | 34-I-1999 | 34 | 7190 | 0 | 1999_08_25 | 45.2646459 | Asphalt Cement | -93.7140619 |  |  |  |  | University of Minnesota | 02/17/2004 | 58-34 MnROAD, BI8 | RTFOT | 6.309 | 63.81 | 8808 | 17910 | 19960 | 17.91 | 22.24 | 1000 | 3163 | 305.25 | 0.4989 | 40 | 25 |  | 63.9
3499AC007 | 34-I-1999 | 34 | 7190 | 0 | 1999_08_25 | 45.2646459 | Asphalt Cement | -93.7140619 |  |  |  |  | University of Minnesota | 02/17/2004 | 58-34 MnROAD, BI8 | RTFOT | 10 | 64.13 | 12100 | 24950 | 27730 | 24.95 | 30.82 | 1000 | 2773 | 423.43 | 0.4983 | 40 | 25 |  | 63.9
3499AC007 | 34-I-1999 | 34 | 7190 | 0 | 1999_08_25 | 45.2646459 | Asphalt Cement | -93.7140619 |  |  |  |  | University of Minnesota | 02/17/2004 | 58-34 MnROAD, BI8 | RTFOT | 15.84 | 64.41 | 16680 | 34840 | 38630 | 34.84 | 42.83 | 1000 | 2438 | 589.3 | 0.4983 | 40 | 25 |  | 63.9
3499AC007 | 34-I-1999 | 34 | 7190 | 0 | 1999_08_25 | 45.2646459 | Asphalt Cement | -93.7140619 |  |  |  |  | University of Minnesota | 02/17/2004 | 58-34 MnROAD, BI8 | RTFOT | 25.12 | 64.65 | 23120 | 48800 | 54000 | 48.8 | 59.76 | 1000 | 2150 | 822.73 | 0.4981 | 40 | 25 |  | 63.9
3499AC007 | 34-I-1999 | 34 | 7190 | 0 | 1999_08_25 | 45.2646459 | Asphalt Cement | -93.7140619 |  |  |  |  | University of Minnesota | 02/17/2004 | 58-34 MnROAD, BI8 | RTFOT | 39.81 | 64.78 | 32260 | 68500 | 75710 | 68.5 | 83.69 | 1000 | 1902 | 1150.7 | 0.498 | 40 | 25 |  | 63.9
3499AC007 | 34-I-1999 | 34 | 7190 | 0 | 1999_08_25 | 45.2646459 | Asphalt Cement | -93.7140619 |  |  |  |  | University of Minnesota | 02/17/2004 | 58-34 MnROAD, BI8 | RTFOT | 63.09 | 64.76 | 45340 | 96170 | 106300 | 96.17 | 117.5 | 1000 | 1685 | 1611.4 | 0.4984 | 40 | 25 |  | 63.9
3499AC007 | 34-I-1999 | 34 | 7190 | 0 | 1999_08_25 | 45.2646459 | Asphalt Cement | -93.7140619 |  |  |  |  | University of Minnesota | 02/27/2004 | 58-34 MnROAD, BI8 | PAV | 10 | 59.61 | 5824 | 9930 | 11510 | 9.93 | 13.35 | 1000 | 1151 | 423.25 | 1.2016 | 58 | 25
3499AC007 | 34-I-1999 | 34 | 7190 | 0 | 1999_08_25 | 45.2646459 | Asphalt Cement | -93.7140619 |  |  |  |  | University of Minnesota | 02/27/2004 | 58-34 MnROAD, BI8 | PAV | 15.84 | 59.83 | 7851 | 13510 | 15620 | 13.51 | 18.07 | 1000 | 985.9 | 572.71 | 1.2005 | 58 | 25
3499AC007 | 34-I-1999 | 34 | 7190 | 0 | 1999_08_25 | 45.2646459 | Asphalt Cement | -93.7140619 |  |  |  |  | University of Minnesota | 02/27/2004 | 58-34 MnROAD, BI8 | PAV | 25.12 | 60.12 | 10580 | 18420 | 21240 | 18.42 | 24.5 | 1000 | 845.6 | 775.98 | 1.2005 | 58 | 25
3499AC007 | 34-I-1999 | 34 | 7190 | 0 | 1999_08_25 | 45.2646459 | Asphalt Cement | -93.7140619 |  |  |  |  | University of Minnesota | 02/27/2004 | 58-34 MnROAD, BI8 | PAV | 39.81 | 60.44 | 14280 | 25180 | 28950 | 25.18 | 33.28 | 1000 | 727.1 | 1050.9 | 1.2008 | 58 | 25
3499AC007 | 34-I-1999 | 34 | 7190 | 0 | 1999_08_25 | 45.2646459 | Asphalt Cement | -93.7140619 |  |  |  |  | University of Minnesota | 02/27/2004 | 58-34 MnROAD, BI8 | PAV | 63.09 | 60.76 | 19330 | 34540 | 39580 | 34.54 | 45.36 | 1000 | 627.3 | 1419.9 | 1.1998 | 58 | 25
3499AC007 | 34-I-1999 | 34 | 7190 | 0 | 1999_08_25 | 45.2646459 | Asphalt Cement | -93.7140619 |  |  |  |  | University of Minnesota | 02/27/2004 | 58-34 MnROAD, BI8 | PAV | 100 | 60.99 | 26380 | 47570 | 54400 | 47.57 | 62.2 | 1000 | 543.8 | 1910.1 | 1.1973 | 58 | 25
3499AC007 | 34-I-1999 | 34 | 7190 | 0 | 1999_08_25 | 45.2646459 | Asphalt Cement | -93.7140619 |  |  |  |  | University of Minnesota | 02/27/2004 | 58-34 MnROAD, BI8 | PAV | 1 | 62.58 | 619.9 | 1195 | 1346 | 1.195 | 1.517 | 1000 | 1346 | 103.29 | 2.5013 | 64 | 25
3499AC007 | 34-I-1999 | 34 | 7190 | 0 | 1999_08_25 | 45.2646459 | Asphalt Cement | -93.7140619 |  |  |  |  | University of Minnesota | 02/27/2004 | 58-34 MnROAD, BI8 | PAV | 1.586 | 61.87 | 869.8 | 1627 | 1845 | 1.627 | 2.092 | 1000 | 1164 | 141.42 | 2.4991 | 64 | 25
3499AC007 | 34-I-1999 | 34 | 7190 | 0 | 1999_08_25 | 45.2646459 | Asphalt Cement | -93.7140619 |  |  |  |  | University of Minnesota | 02/27/2004 | 58-34 MnROAD, BI8 | PAV | 2.512 | 61.33 | 1209 | 2212 | 2521 | 2.212 | 2.873 | 1000 | 1004 | 193.02 | 2.4976 | 64 | 25
3499AC007 | 34-I-1999 | 34 | 7190 | 0 | 1999_08_25 | 45.2646459 | Asphalt Cement | -93.7140619 |  |  |  |  | University of Minnesota | 03/04/2004 | 58-34 MnROAD, BI8 | PAV | 25.12 | 53.28 | 666400 | 893500 | 1115000 | 893.5 | 1390 | 2000 | 44370 | 652.85 | 0.6001 | 28 | 8
3499AC007 | 34-I-1999 | 34 | 7190 | 0 | 1999_08_25 | 45.2646459 | Asphalt Cement | -93.7140619 |  |  |  |  | University of Minnesota | 03/04/2004 | 58-34 MnROAD, BI8 | PAV | 39.81 | 52.62 | 888600 | 1163000 | 1464000 | 1163 | 1842 | 2000 | 36760 | 833.2 | 0.5992 | 28 | 8
3499AC007 | 34-I-1999 | 34 | 7190 | 0 | 1999_08_25 | 45.2646459 | Asphalt Cement | -93.7140619 |  |  |  |  | University of Minnesota | 03/04/2004 | 58-34 MnROAD, BI8 | PAV | 63.09 | 51.9 | 1182000 | 1507000 | 1915000 | 1507 | 2433 | 2000 | 30350 | 1037.5 | 0.5998 | 28 | 8
3499AC007 | 34-I-1999 | 34 | 7190 | 0 | 1999_08_25 | 45.2646459 | Asphalt Cement | -93.7140619 |  |  |  |  | University of Minnesota | 03/04/2004 | 58-34 MnROAD, BI8 | PAV | 100 | 51.13 | 1566000 | 1943000 | 2495000 | 1943 | 3205 | 2000 | 24950 | 1241.6 | 0.5998 | 28 | 8
3499AC007 | 34-I-1999 | 34 | 7190 | 0 | 1999_08_25 | 45.2646459 | Asphalt Cement | -93.7140619 |  |  |  |  | University of Minnesota | 03/04/2004 | 58-34 MnROAD, BI8 | PAV | 1 | 56.69 | 32800 | 49910 | 59720 | 49.91 | 71.46 | 2000 | 59720 | 90.03 | 1.5007 | 34 | 8
3499AC007 | 34-I-1999 | 34 | 7190 | 0 | 1999_08_25 | 45.2646459 | Asphalt Cement | -93.7140619 |  |  |  |  | University of Minnesota | 03/04/2004 | 58-34 MnROAD, BI8 | PAV | 1.586 | 56.85 | 43750 | 66990 | 80010 | 66.99 | 95.56 | 2000 | 50460 | 120.46 | 1.4999 | 34 | 8
3499AC007 | 34-I-1999 | 34 | 7190 | 0 | 1999_08_25 | 45.2646459 | Asphalt Cement | -93.7140619 |  |  |  |  | University of Minnesota | 03/04/2004 | 58-34 MnROAD, BI8 | PAV | 2.512 | 56.98 | 58350 | 89780 | 107100 | 89.78 | 127.7 | 2000 | 42630 | 161.21 | 1.5019 | 34 | 8
3499AC007 | 34-I-1999 | 34 | 7190 | 0 | 1999_08_25 | 45.2646459 | Asphalt Cement | -93.7140619 |  |  |  |  | University of Minnesota | 03/04/2004 | 58-34 MnROAD, BI8 | PAV | 3.98 | 57.02 | 77970 | 120100 | 143200 | 120.1 | 170.7 | 2000 | 35980 | 215.46 | 1.5044 | 34 | 8
3499AC007 | 34-I-1999 | 34 | 7190 | 0 | 1999_08_25 | 45.2646459 | Asphalt Cement | -93.7140619 |  |  |  |  | University of Minnesota | 03/04/2004 | 58-34 MnROAD, BI8 | PAV | 6.309 | 57.01 | 104500 | 161100 | 192000 | 161.1 | 228.9 | 2000 | 30430 | 286.91 | 1.5011 | 34 | 8
3499AC007 | 34-I-1999 | 34 | 7190 | 0 | 1999_08_25 | 45.2646459 | Asphalt Cement | -93.7140619 |  |  |  |  | University of Minnesota | 03/04/2004 | 58-34 MnROAD, BI8 | PAV | 10 | 56.93 | 140400 | 215700 | 257400 | 215.7 | 307.1 | 2000 | 25740 | 381.3 | 1.5008 | 34 | 8
3499AC007 | 34-I-1999 | 34 | 7190 | 0 | 1999_08_25 | 45.2646459 | Asphalt Cement | -93.7140619 |  |  |  |  | University of Minnesota | 03/04/2004 | 58-34 MnROAD, BI8 | PAV | 15.84 | 56.79 | 188400 | 287700 | 343900 | 287.7 | 411.1 | 2000 | 21710 | 502.27 | 1.5032 | 34 | 8
3499AC007 | 34-I-1999 | 34 | 7190 | 0 | 1999_08_25 | 45.2646459 | Asphalt Cement | -93.7140619 |  |  |  |  | University of Minnesota | 03/04/2004 | 58-34 MnROAD, BI8 | PAV | 25.12 | 56.54 | 253900 | 384200 | 460500 | 384.2 | 551.9 | 2000 | 18330 | 653.44 | 1.5031 | 34 | 8
3499AC007 | 34-I-1999 | 34 | 7190 | 0 | 1999_08_25 | 45.2646459 | Asphalt Cement | -93.7140619 |  |  |  |  | University of Minnesota | 03/04/2004 | 58-34 MnROAD, BI8 | PAV | 39.81 | 56.22 | 341500 | 510600 | 614300 | 510.6 | 739 | 2000 | 15430 | 829.84 | 1.5029 | 34 | 8
3499AC007 | 34-I-1999 | 34 | 7190 | 0 | 1999_08_25 | 45.2646459 | Asphalt Cement | -93.7140619 |  |  |  |  | University of Minnesota | 03/04/2004 | 58-34 MnROAD, BI8 | PAV | 63.09 | 55.82 | 458500 | 675300 | 816200 | 675.3 | 986.6 | 2000 | 12940 | 1035.1 | 1.5053 | 34 | 8
3499AC007 | 34-I-1999 | 34 | 7190 | 0 | 1999_08_25 | 45.2646459 | Asphalt Cement | -93.7140619 |  |  |  |  | University of Minnesota | 03/04/2004 | 58-34 MnROAD, BI8 | PAV | 100 | 55.37 | 617700 | 894200 | 1087000 | 894.2 | 1321 | 2000 | 10870 | 1404.5 | 1.5009 | 34 | 8
3499AC007 | 34-I-1999 | 34 | 7190 | 0 | 1999_08_25 | 45.2646459 | Asphalt Cement | -93.7140619 |  |  |  |  | University of Minnesota | 02/27/2004 | 58-34 MnROAD, BI8 | PAV | 1 | 56.96 | 25150 | 38660 | 46120 | 38.66 | 55.02 | 1000 | 46120 | 141.12 | 0.0999 | 34 | 25
3499AC007 | 34-I-1999 | 34 | 7190 | 0 | 1999_08_25 | 45.2646459 | Asphalt Cement | -93.7140619 |  |  |  |  | University of Minnesota | 02/27/2004 | 58-34 MnROAD, BI8 | PAV | 1.586 | 57.01 | 33790 | 52050 | 62060 | 52.05 | 73.99 | 1000 | 39140 | 189.88 | 0.1 | 34 | 25
3499AC007 | 34-I-1999 | 34 | 7190 | 0 | 1999_08_25 | 45.2646459 | Asphalt Cement | -93.7140619 |  |  |  |  | University of Minnesota | 02/27/2004 | 58-34 MnROAD, BI8 | PAV | 2.512 | 56.89 | 45610 | 69930 | 83490 | 69.93 | 99.67 | 1000 | 33240 | 255.26 | 0.1 | 34 | 25
3499AC007 | 34-I-1999 | 34 | 7190 | 0 | 1999_08_25 | 45.2646459 | Asphalt Cement | -93.7140619 |  |  |  |  | University of Minnesota | 02/27/2004 | 58-34 MnROAD, BI8 | PAV | 3.98 | 56.73 | 61740 | 94110 | 112600 | 94.11 | 134.6 | 1000 | 28280 | 343.98 | 0.1 | 34 | 25
3499AC007 | 34-I-1999 | 34 | 7190 | 0 | 1999_08_25 | 45.2646459 | Asphalt Cement | -93.7140619 |  |  |  |  | University of Minnesota | 02/27/2004 | 58-34 MnROAD, BI8 | PAV | 6.309 | 56.43 | 84110 | 126800 | 152100 | 126.8 | 182.6 | 1000 | 24110 | 463.33 | 0.0998 | 34 | 25
3499AC007 | 34-I-1999 | 34 | 7190 | 0 | 1999_08_25 | 45.2646459 | Asphalt Cement | -93.7140619 |  |  |  |  | University of Minnesota | 02/27/2004 | 58-34 MnROAD, BI8 | PAV | 10 | 55.99 | 114900 | 170300 | 205400 | 170.3 | 247.8 | 1000 | 20540 | 625.18 | 0.0999 | 34 | 25
3499AC007 | 34-I-1999 | 34 | 7190 | 0 | 1999_08_25 | 45.2646459 | Asphalt Cement | -93.7140619 |  |  |  |  | University of Minnesota | 02/27/2004 | 58-34 MnROAD, BI8 | PAV | 15.84 | 55.35 | 157900 | 228500 | 277700 | 228.5 | 337.6 | 1000 | 17530 | 843.1 | 0.0999 | 34 | 25
3499AC007 | 34-I-1999 | 34 | 7190 | 0 | 1999_08_25 | 45.2646459 | Asphalt Cement | -93.7140619 |  |  |  |  | University of Minnesota | 02/27/2004 | 58-34 MnROAD, BI8 | PAV | 25.12 | 54.48 | 218800 | 306500 | 376500 | 306.5 | 462.6 | 1000 | 14990 | 1138.6 | 0.0999 | 34 | 25
3499AC007 | 34-I-1999 | 34 | 7190 | 0 | 1999_08_25 | 45.2646459 | Asphalt Cement | -93.7140619 |  |  |  |  | University of Minnesota | 02/27/2004 | 58-34 MnROAD, BI8 | PAV | 39.81 | 53.4 | 304700 | 410400 | 511100 | 410.4 | 636.6 | 1000 | 12840 | 1537.7 | 0.0999 | 34 | 25
3499AC007 | 34-I-1999 | 34 | 7190 | 0 | 1999_08_25 | 45.2646459 | Asphalt Cement | -93.7140619 |  |  |  |  | University of Minnesota | 02/27/2004 | 58-34 MnROAD, BI8 | PAV | 63.09 | 51.99 | 427900 | 547400 | 694800 | 547.4 | 881.8 | 1000 | 11010 | 2077.5 | 0.1 | 34 | 25
3499AC007 | 34-I-1999 | 34 | 7190 | 0 | 1999_08_25 | 45.2646459 | Asphalt Cement | -93.7140619 |  |  |  |  | University of Minnesota | 02/27/2004 | 58-34 MnROAD, BI8 | PAV | 100 | 50.11 | 605800 | 724700 | 944600 | 724.7 | 1231 | 1000 | 9444 | 2816.3 | 0.1007 | 34 | 25
3499AC007 | 34-I-1999 | 34 | 7190 | 0 | 1999_08_25 | 45.2646459 | Asphalt Cement | -93.7140619 |  |  |  |  | University of Minnesota | 02/27/2004 | 58-34 MnROAD, BI8 | PAV | 1 | 57.18 | 11110 | 17220 | 20500 | 17.22 | 24.39 | 1000 | 20500 | 63.02 | 0.1003 | 40 | 25
3499AC007 | 34-I-1999 | 34 | 7190 | 0 | 1999_08_25 | 45.2646459 | Asphalt Cement | -93.7140619 |  |  |  |  | University of Minnesota | 02/27/2004 | 58-34 MnROAD, BI8 | PAV | 1.586 | 57.38 | 14810 | 23140 | 27470 | 23.14 | 32.61 | 1000 | 17320 | 84.24 | 0.1001 | 40 | 25
3499AC007 | 34-I-1999 | 34 | 7190 | 0 | 1999_08_25 | 45.2646459 | Asphalt Cement | -93.7140619 |  |  |  |  | University of Minnesota | 02/27/2004 | 58-34 MnROAD, BI8 | PAV | 2.512 | 57.58 | 19790 | 31170 | 36920 | 31.17 | 43.74 | 1000 | 14700 | 113.32 | 0.1002 | 40 | 25
3499AC007 | 34-I-1999 | 34 | 7190 | 0 | 1999_08_25 | 45.2646459 | Asphalt Cement | -93.7140619 |  |  |  |  | University of Minnesota | 02/27/2004 | 58-34 MnROAD, BI8 | PAV | 3.98 | 57.65 | 26610 | 42010 | 49730 | 42.01 | 58.86 | 1000 | 12490 | 152.4 | 0.1001 | 40 | 25
3499AC007 | 34-I-1999 | 34 | 7190 | 0 | 1999_08_25 | 45.2646459 | Asphalt Cement | -93.7140619 |  |  |  |  | University of Minnesota | 02/27/2004 | 58-34 MnROAD, BI8 | PAV | 6.309 | 57.73 | 35940 | 56930 | 67320 | 56.93 | 79.62 | 1000 | 10670 | 205.63 | 0.0998 | 40 | 25
3499AC007 | 34-I-1999 | 34 | 7190 | 0 | 1999_08_25 | 45.2646459 | Asphalt Cement | -93.7140619 |  |  |  |  | University of Minnesota | 02/17/2004 | 58-34 MnROAD, BI8 | RTFOT | 15.84 | 65.06 | 4020 | 8646 | 9535 | 8.646 | 10.52 | 1000 | 601.8 | 289.16 | 0.9939 | 52 | 25 |  | 63.9
3499AC007 | 34-I-1999 | 34 | 7190 | 0 | 1999_08_25 | 45.2646459 | Asphalt Cement | -93.7140619 |  |  |  |  | University of Minnesota | 02/17/2004 | 58-34 MnROAD, BI8 | RTFOT | 25.12 | 65.3 | 5553 | 12070 | 13290 | 12.07 | 14.63 | 1000 | 529.1 | 401.48 | 0.9941 | 52 | 25 |  | 63.9
3499AC007 | 34-I-1999 | 34 | 7190 | 0 | 1999_08_25 | 45.2646459 | Asphalt Cement | -93.7140619 |  |  |  |  | University of Minnesota | 02/17/2004 | 58-34 MnROAD, BI8 | RTFOT | 39.81 | 65.65 | 7649 | 16900 | 18550 | 16.9 | 20.36 | 1000 | 466 | 556.69 | 0.9944 | 52 | 25 |  | 63.9
3499AC007 | 34-I-1999 | 34 | 7190 | 0 | 1999_08_25 | 45.2646459 | Asphalt Cement | -93.7140619 |  |  |  |  | University of Minnesota | 02/27/2004 | 58-34 MnROAD, BI8 | PAV | 15.84 | 60.6 | 4250 | 7544 | 8659 | 7.544 | 9.938 | 1000 | 546.5 | 658.44 | 2.4974 | 64 | 25
3499AC007 | 34-I-1999 | 34 | 7190 | 0 | 1999_08_25 | 45.2646459 | Asphalt Cement | -93.7140619 |  |  |  |  | University of Minnesota | 02/27/2004 | 58-34 MnROAD, BI8 | PAV | 25.12 | 60.72 | 5770 | 10290 | 11800 | 10.29 | 13.53 | 1000 | 469.7 | 891.49 | 2.4966 | 64 | 25
3499AC007 | 34-I-1999 | 34 | 7190 | 0 | 1999_08_25 | 45.2646459 | Asphalt Cement | -93.7140619 |  |  |  |  | University of Minnesota | 02/27/2004 | 58-34 MnROAD, BI8 | PAV | 39.81 | 60.94 | 7820 | 14070 | 16100 | 14.07 | 18.42 | 1000 | 404.4 | 1202.9 | 2.4954 | 64 | 25
3499AC007 | 34-I-1999 | 34 | 7190 | 0 | 1999_08_25 | 45.2646459 | Asphalt Cement | -93.7140619 |  |  |  |  | University of Minnesota | 02/27/2004 | 58-34 MnROAD, BI8 | PAV | 63.09 | 61.22 | 10600 | 19300 | 22020 | 19.3 | 25.13 | 1000 | 349 | 1614.9 | 2.495 | 64 | 25
3499AC007 | 34-I-1999 | 34 | 7190 | 0 | 1999_08_25 | 45.2646459 | Asphalt Cement | -93.7140619 |  |  |  |  | University of Minnesota | 02/27/2004 | 58-34 MnROAD, BI8 | PAV | 100 | 61.58 | 14390 | 26590 | 30240 | 26.59 | 34.38 | 1000 | 302.3 | 2151.4 | 2.4935 | 64 | 25
3499AC009 | 34-I-1999 | 34 | 7190 | 0 | 1999_08_25 | 45.2646459 | Asphalt Cement | -93.7140619 | PG 58-34. |  |  |  | MTE Services Inc. | 05/23/2000 | LVR Superpave Cell - PG 58-34 | Unaged | 0.5 | 80 | 16.9 | 95.7 | 97.2 | 0.1 | 0.1 | 1000 | 194.4 |  |  | 58
3499AC009 | 34-I-1999 | 34 | 7190 | 0 | 1999_08_25 | 45.2646459 | Asphalt Cement | -93.7140619 | PG 58-34. |  |  |  | MTE Services Inc. | 05/23/2000 | LVR Superpave Cell - PG 58-34 | Unaged | 1 | 78.5 | 35.3 | 174.4 | 177.9 | 0.2 | 0.2 | 1000 | 177.9 |  |  | 58
3499AC009 | 34-I-1999 | 34 | 7190 | 0 | 1999_08_25 | 45.2646459 | Asphalt Cement | -93.7140619 | PG 58-34. |  |  |  | MTE Services Inc. | 05/23/2000 | LVR Superpave Cell - PG 58-34 | Unaged | 2.5 | 76.6 | 91 | 383.1 | 393.7 | 0.4 | 0.4 | 1000 | 157.5 |  |  | 58
3499AC009 | 34-I-1999 | 34 | 7190 | 0 | 1999_08_25 | 45.2646459 | Asphalt Cement | -93.7140619 | PG 58-34. |  |  |  | MTE Services Inc. | 05/23/2000 | LVR Superpave Cell - PG 58-34 | Unaged | 5 | 75.5 | 175.7 | 681.5 | 703.7 | 0.7 | 0.7 | 1000 | 140.8 |  |  | 58
3499AC009 | 34-I-1999 | 34 | 7190 | 0 | 1999_08_25 | 45.2646459 | Asphalt Cement | -93.7140619 | PG 58-34. |  |  |  | MTE Services Inc. | 05/23/2000 | LVR Superpave Cell - PG 58-34 | Unaged | 10 | 74.1 | 340.6 | 1197.3 | 1244.8 | 1.2 | 1.3 | 1000 | 124.5 |  |  | 58
3499AC009 | 34-I-1999 | 34 | 7190 | 0 | 1999_08_25 | 45.2646459 | Asphalt Cement | -93.7140619 | PG 58-34. |  |  |  | MTE Services Inc. | 05/23/2000 | LVR Superpave Cell - PG 58-34 | Unaged | 20 | 73 | 639.3 | 2093.1 | 2188.6 | 2.1 | 2.3 | 1000 | 109.4 |  |  | 58
3499AC009 | 34-I-1999 | 34 | 7190 | 0 | 1999_08_25 | 45.2646459 | Asphalt Cement | -93.7140619 | PG 58-34. |  |  |  | MTE Services Inc. | 05/23/2000 | LVR Superpave Cell - PG 58-34 | Unaged | 40 | 72 | 1166.5 | 3597.1 | 3781.5 | 3.6 | 4 | 1000 | 94.5 |  |  | 58
3499AC009 | 34-I-1999 | 34 | 7190 | 0 | 1999_08_25 | 45.2646459 | Asphalt Cement | -93.7140619 | PG 58-34. |  |  |  | MTE Services Inc. | 05/23/2000 | LVR Superpave Cell - PG 58-34 | Unaged | 60.1 | 71.7 | 1644.5 | 4961.1 | 5226.6 | 5 | 5.5 | 1000 | 87 |  |  | 58
3499AC009 | 34-I-1999 | 34 | 7190 | 0 | 1999_08_25 | 45.2646459 | Asphalt Cement | -93.7140619 | PG 58-34. |  |  |  | MTE Services Inc. | 05/23/2000 | LVR Superpave Cell - PG 58-34 | Unaged | 79.9 | 71.4 | 2074.3 | 6174.3 | 6513.5 | 6.2 | 6.9 | 1000 | 81.5 |  |  | 58
3499AC009 | 34-I-1999 | 34 | 7190 | 0 | 1999_08_25 | 45.2646459 | Asphalt Cement | -93.7140619 | PG 58-34. |  |  |  | MTE Services Inc. | 05/23/2000 | LVR Superpave Cell - PG 58-34 | Unaged | 99.9 | 71 | 2525.2 | 7312.9 | 7736.6 | 7.3 | 8.2 | 1000 | 77.5 |  |  | 58
3499AC009 | 34-I-1999 | 34 | 7190 | 0 | 1999_08_25 | 45.2646459 | Asphalt Cement | -93.7140619 | PG 58-34. |  |  |  | MTE Services Inc. | 05/23/2000 | LVR Superpave Cell - PG 58-34 | Unaged | 0.5 | 82.9 | 5.7 | 46 | 46.4 | 0 | 0 | 1000 | 92.7 |  |  | 64.1
3499AC009 | 34-I-1999 | 34 | 7190 | 0 | 1999_08_25 | 45.2646459 | Asphalt Cement | -93.7140619 | PG 58-34. |  |  |  | MTE Services Inc. | 05/23/2000 | LVR Superpave Cell - PG 58-34 | Unaged | 1 | 81.4 | 13.1 | 86.3 | 87.3 | 0.1 | 0.1 | 1000 | 87.3 |  |  | 64.1
3499AC009 | 34-I-1999 | 34 | 7190 | 0 | 1999_08_25 | 45.2646459 | Asphalt Cement | -93.7140619 | PG 58-34. |  |  |  | MTE Services Inc. | 05/23/2000 | LVR Superpave Cell - PG 58-34 | Unaged | 2.5 | 79.6 | 35.7 | 194.7 | 198 | 0.2 | 0.2 | 1000 | 79.2 |  |  | 64.1
3499AC009 | 34-I-1999 | 34 | 7190 | 0 | 1999_08_25 | 45.2646459 | Asphalt Cement | -93.7140619 | PG 58-34. |  |  |  | MTE Services Inc. | 05/23/2000 | LVR Superpave Cell - PG 58-34 | Unaged | 5 | 78 | 75.6 | 354.1 | 362.1 | 0.4 | 0.4 | 1000 | 72.4 |  |  | 64.1
3499AC009 | 34-I-1999 | 34 | 7190 | 0 | 1999_08_25 | 45.2646459 | Asphalt Cement | -93.7140619 | PG 58-34. |  |  |  | MTE Services Inc. | 05/23/2000 | LVR Superpave Cell - PG 58-34 | Unaged | 10 | 76.5 | 153.7 | 638.2 | 656.5 | 0.6 | 0.7 | 1000 | 65.6 |  |  | 64.1
3499AC009 | 34-I-1999 | 34 | 7190 | 0 | 1999_08_25 | 45.2646459 | Asphalt Cement | -93.7140619 | PG 58-34. |  |  |  | MTE Services Inc. | 05/23/2000 | LVR Superpave Cell - PG 58-34 | Unaged | 20 | 75 | 303.7 | 1131.3 | 1171.4 | 1.1 | 1.2 | 1000 | 58.6 |  |  | 64.1
3499AC009 | 34-I-1999 | 34 | 7190 | 0 | 1999_08_25 | 45.2646459 | Asphalt Cement | -93.7140619 | PG 58-34. |  |  |  | MTE Services Inc. | 05/23/2000 | LVR Superpave Cell - PG 58-34 | Unaged | 40 | 73.6 | 586.9 | 1994.2 | 2078.8 | 2 | 2.2 | 1000 | 52 |  |  | 64
3499AC009 | 34-I-1999 | 34 | 7190 | 0 | 1999_08_25 | 45.2646459 | Asphalt Cement | -93.7140619 | PG 58-34. |  |  |  | MTE Services Inc. | 05/23/2000 | LVR Superpave Cell - PG 58-34 | Unaged | 60.1 | 73.1 | 835.8 | 2758.2 | 2882.1 | 2.8 | 3 | 1000 | 48 |  |  | 64.1
3499AC007 | 34-I-1999 | 34 | 7190 | 0 | 1999_08_25 | 45.2646459 | Asphalt Cement | -93.7140619 |  |  |  |  | University of Minnesota | 02/27/2004 | 58-34 MnROAD, BI8 | PAV | 63.09 | 60.16 | 37340 | 65090 | 75040 | 65.09 | 86.51 | 1000 | 1189 | 1368.4 | 0.6038 | 52 | 25
3499AC007 | 34-I-1999 | 34 | 7190 | 0 | 1999_08_25 | 45.2646459 | Asphalt Cement | -93.7140619 |  |  |  |  | University of Minnesota | 02/27/2004 | 58-34 MnROAD, BI8 | PAV | 100 | 60.23 | 51230 | 89550 | 103200 | 89.55 | 118.9 | 1000 | 1031 | 1851.9 | 0.6013 | 52 | 25
3499AC007 | 34-I-1999 | 34 | 7190 | 0 | 1999_08_25 | 45.2646459 | Asphalt Cement | -93.7140619 |  |  |  |  | University of Minnesota | 02/27/2004 | 58-34 MnROAD, BI8 | PAV | 1 | 60.02 | 1263 | 2190 | 2528 | 2.19 | 2.919 | 1000 | 2528 | 92.98 | 1.1989 | 58 | 25
3499AC007 | 34-I-1999 | 34 | 7190 | 0 | 1999_08_25 | 45.2646459 | Asphalt Cement | -93.7140619 |  |  |  |  | University of Minnesota | 02/27/2004 | 58-34 MnROAD, BI8 | PAV | 1.586 | 59.7 | 1730 | 2960 | 3429 | 2.96 | 3.972 | 1000 | 2163 | 126.52 | 1.203 | 58 | 25
3499AC007 | 34-I-1999 | 34 | 7190 | 0 | 1999_08_25 | 45.2646459 | Asphalt Cement | -93.7140619 |  |  |  |  | University of Minnesota | 02/27/2004 | 58-34 MnROAD, BI8 | PAV | 2.512 | 59.5 | 2354 | 3997 | 4638 | 3.997 | 5.383 | 1000 | 1847 | 171.12 | 1.2031 | 58 | 25
3499AC007 | 34-I-1999 | 34 | 7190 | 0 | 1999_08_25 | 45.2646459 | Asphalt Cement | -93.7140619 |  |  |  |  | University of Minnesota | 02/27/2004 | 58-34 MnROAD, BI8 | PAV | 3.98 | 59.41 | 3195 | 5405 | 6279 | 5.405 | 7.294 | 1000 | 1577 | 231.28 | 1.2016 | 58 | 25
3499AC007 | 34-I-1999 | 34 | 7190 | 0 | 1999_08_25 | 45.2646459 | Asphalt Cement | -93.7140619 |  |  |  |  | University of Minnesota | 02/27/2004 | 58-34 MnROAD, BI8 | PAV | 6.309 | 59.46 | 4319 | 7320 | 8499 | 7.32 | 9.868 | 1000 | 1347 | 312.82 | 1.2015 | 58 | 25
3499AC007 | 34-I-1999 | 34 | 7190 | 0 | 1999_08_25 | 45.2646459 | Asphalt Cement | -93.7140619 |  |  |  |  | University of Minnesota | 02/17/2004 | 58-34 MnROAD, BI8 | RTFOT | 100 | 68.58 | 4034 | 10280 | 11050 | 10.28 | 11.87 | 1000 | 110.4 | 1581.6 | 4.9964 | 64 | 25 |  | 63.9
3499AC007 | 34-I-1999 | 34 | 7190 | 0 | 1999_08_25 | 45.2646459 | Asphalt Cement | -93.7140619 |  |  |  |  | University of Minnesota | 02/17/2004 | 58-34 MnROAD, BI8 | RTFOT | 1 | 62.84 | 5197 | 10130 | 11380 | 10.13 | 12.79 | 1000 | 11380 | 34.96 | 0.1001 | 34 | 25 |  | 63.9
3499AC007 | 34-I-1999 | 34 | 7190 | 0 | 1999_08_25 | 45.2646459 | Asphalt Cement | -93.7140619 |  |  |  |  | University of Minnesota | 03/04/2004 | 58-34 MnROAD, BI8 | PAV | 1 | 55.77 | 86820 | 127600 | 154400 | 127.6 | 186.7 | 2000 | 154400 | 93.8 | 0.6047 | 28 | 8
3499AC007 | 34-I-1999 | 34 | 7190 | 0 | 1999_08_25 | 45.2646459 | Asphalt Cement | -93.7140619 |  |  |  |  | University of Minnesota | 03/04/2004 | 58-34 MnROAD, BI8 | PAV | 1.586 | 55.71 | 116100 | 170200 | 206000 | 170.2 | 249.4 | 2000 | 130000 | 123.99 | 0.599 | 28 | 8
3499AC007 | 34-I-1999 | 34 | 7190 | 0 | 1999_08_25 | 45.2646459 | Asphalt Cement | -93.7140619 |  |  |  |  | University of Minnesota | 03/04/2004 | 58-34 MnROAD, BI8 | PAV | 2.512 | 55.45 | 155600 | 225900 | 274300 | 225.9 | 333.1 | 2000 | 109200 | 165.06 | 0.5993 | 28 | 8
3499AC007 | 34-I-1999 | 34 | 7190 | 0 | 1999_08_25 | 45.2646459 | Asphalt Cement | -93.7140619 |  |  |  |  | University of Minnesota | 03/04/2004 | 58-34 MnROAD, BI8 | PAV | 3.98 | 55.16 | 208300 | 299200 | 364600 | 299.2 | 444.2 | 2000 | 91590 | 219.07 | 0.5991 | 28 | 8
3499AC007 | 34-I-1999 | 34 | 7190 | 0 | 1999_08_25 | 45.2646459 | Asphalt Cement | -93.7140619 |  |  |  |  | University of Minnesota | 03/04/2004 | 58-34 MnROAD, BI8 | PAV | 6.309 | 54.82 | 278700 | 395300 | 483700 | 395.3 | 591.8 | 2000 | 76660 | 290.31 | 0.5996 | 28 | 8
3499AC007 | 34-I-1999 | 34 | 7190 | 0 | 1999_08_25 | 45.2646459 | Asphalt Cement | -93.7140619 |  |  |  |  | University of Minnesota | 03/04/2004 | 58-34 MnROAD, BI8 | PAV | 10 | 54.38 | 373400 | 521200 | 641100 | 521.2 | 788.7 | 2000 | 64100 | 383.45 | 0.5998 | 28 | 8
3499AC007 | 34-I-1999 | 34 | 7190 | 0 | 1999_08_25 | 45.2646459 | Asphalt Cement | -93.7140619 |  |  |  |  | University of Minnesota | 03/04/2004 | 58-34 MnROAD, BI8 | PAV | 15.84 | 53.87 | 499000 | 683600 | 846300 | 683.6 | 1048 | 2000 | 53410 | 502.75 | 0.6001 | 28 | 8
3499AC007 | 34-I-1999 | 34 | 7190 | 0 | 1999_08_25 | 45.2646459 | Asphalt Cement | -93.7140619 |  |  |  |  | University of Minnesota | 03/04/2004 | 58-34 MnROAD, BI8 | PAV | 25.12 | 39.19 | 10440000 | 8514000 | 13470000 | 8514 | 21320 | 2000 | 536300 | 1073.6 | 0.0798 | 10 | 8
3499AC007 | 34-I-1999 | 34 | 7190 | 0 | 1999_08_25 | 45.2646459 | Asphalt Cement | -93.7140619 |  |  |  |  | University of Minnesota | 03/04/2004 | 58-34 MnROAD, BI8 | PAV | 39.81 | 38.2 | 12970000 | 10200000 | 16500000 | 10200 | 26680 | 2000 | 414400 | 1306.4 | 0.0796 | 10 | 8
3499AC007 | 34-I-1999 | 34 | 7190 | 0 | 1999_08_25 | 45.2646459 | Asphalt Cement | -93.7140619 |  |  |  |  | University of Minnesota | 03/04/2004 | 58-34 MnROAD, BI8 | PAV | 63.09 | 37.21 | 15970000 | 12130000 | 20050000 | 12130 | 33160 | 2000 | 317800 | 1579.2 | 0.0798 | 10 | 8
3499AC007 | 34-I-1999 | 34 | 7190 | 0 | 1999_08_25 | 45.2646459 | Asphalt Cement | -93.7140619 |  |  |  |  | University of Minnesota | 03/04/2004 | 58-34 MnROAD, BI8 | PAV | 100 | 35.89 | 19710000 | 14260000 | 24330000 | 14260 | 41510 | 2000 | 243300 | 1889.1 | 0.0801 | 10 | 8
3499AC007 | 34-I-1999 | 34 | 7190 | 0 | 1999_08_25 | 45.2646459 | Asphalt Cement | -93.7140619 |  |  |  |  | University of Minnesota | 03/04/2004 | 58-34 MnROAD, BI8 | PAV | 1 | 50.95 | 703600 | 867400 | 1117000 | 867.4 | 1438 | 2000 | 1117000 | 166.52 | 0.1484 | 16 | 8
3499AC007 | 34-I-1999 | 34 | 7190 | 0 | 1999_08_25 | 45.2646459 | Asphalt Cement | -93.7140619 |  |  |  |  | University of Minnesota | 03/04/2004 | 58-34 MnROAD, BI8 | PAV | 1.586 | 50.06 | 930900 | 1112000 | 1450000 | 1112 | 1891 | 2000 | 914500 | 217.48 | 0.1493 | 16 | 8
3499AC007 | 34-I-1999 | 34 | 7190 | 0 | 1999_08_25 | 45.2646459 | Asphalt Cement | -93.7140619 |  |  |  |  | University of Minnesota | 03/04/2004 | 58-34 MnROAD, BI8 | PAV | 2.512 | 49.13 | 1226000 | 1416000 | 1873000 | 1416 | 2477 | 2000 | 745800 | 280.96 | 0.1493 | 16 | 8
3499AC007 | 34-I-1999 | 34 | 7190 | 0 | 1999_08_25 | 45.2646459 | Asphalt Cement | -93.7140619 |  |  |  |  | University of Minnesota | 03/04/2004 | 58-34 MnROAD, BI8 | PAV | 3.98 | 48.15 | 1606000 | 1793000 | 2407000 | 1793 | 3231 | 2000 | 604600 | 360.85 | 0.1493 | 16 | 8
3499AC007 | 34-I-1999 | 34 | 7190 | 0 | 1999_08_25 | 45.2646459 | Asphalt Cement | -93.7140619 |  |  |  |  | University of Minnesota | 03/04/2004 | 58-34 MnROAD, BI8 | PAV | 6.309 | 47.19 | 2089000 | 2255000 | 3074000 | 2255 | 4191 | 2000 | 487200 | 461.53 | 0.1496 | 16 | 8
3499AC007 | 34-I-1999 | 34 | 7190 | 0 | 1999_08_25 | 45.2646459 | Asphalt Cement | -93.7140619 |  |  |  |  | University of Minnesota | 03/04/2004 | 58-34 MnROAD, BI8 | PAV | 10 | 46.21 | 2705000 | 2822000 | 3909000 | 2822 | 5415 | 2000 | 390900 | 585.55 | 0.1494 | 16 | 8
3499AC007 | 34-I-1999 | 34 | 7190 | 0 | 1999_08_25 | 45.2646459 | Asphalt Cement | -93.7140619 |  |  |  |  | University of Minnesota | 03/04/2004 | 58-34 MnROAD, BI8 | PAV | 15.84 | 45.22 | 3486000 | 3513000 | 4949000 | 3513 | 6971 | 2000 | 312300 | 740.53 | 0.1495 | 16 | 8
3499AC007 | 34-I-1999 | 34 | 7190 | 0 | 1999_08_25 | 45.2646459 | Asphalt Cement | -93.7140619 |  |  |  |  | University of Minnesota | 03/04/2004 | 58-34 MnROAD, BI8 | PAV | 25.12 | 44.24 | 4465000 | 4348000 | 6232000 | 4348 | 8934 | 2000 | 248100 | 928.86 | 0.1495 | 16 | 8
3499AC007 | 34-I-1999 | 34 | 7190 | 0 | 1999_08_25 | 45.2646459 | Asphalt Cement | -93.7140619 |  |  |  |  | University of Minnesota | 03/04/2004 | 58-34 MnROAD, BI8 | PAV | 39.81 | 43.23 | 5687000 | 5347000 | 7806000 | 5347 | 11400 | 2000 | 196100 | 1156.1 | 0.1496 | 16 | 8
3499AC007 | 34-I-1999 | 34 | 7190 | 0 | 1999_08_25 | 45.2646459 | Asphalt Cement | -93.7140619 |  |  |  |  | University of Minnesota | 03/04/2004 | 58-34 MnROAD, BI8 | PAV | 63.09 | 42.22 | 7207000 | 6540000 | 9732000 | 6540 | 14480 | 2000 | 154200 | 1419.6 | 0.1494 | 16 | 8
3499AC007 | 34-I-1999 | 34 | 7190 | 0 | 1999_08_25 | 45.2646459 | Asphalt Cement | -93.7140619 |  |  |  |  | University of Minnesota | 03/04/2004 | 58-34 MnROAD, BI8 | PAV | 100 | 41.21 | 9062000 | 7936000 | 12050000 | 7936 | 18280 | 2000 | 120400 | 1705 | 0.1494 | 16 | 8
3499AC007 | 34-I-1999 | 34 | 7190 | 0 | 1999_08_25 | 45.2646459 | Asphalt Cement | -93.7140619 |  |  |  |  | University of Minnesota | 03/04/2004 | 58-34 MnROAD, BI8 | PAV | 1 | 54.05 | 243800 | 336100 | 415200 | 336.1 | 512.9 | 2000 | 415200 | 124.85 | 0.2992 | 22 | 8
3499AC007 | 34-I-1999 | 34 | 7190 | 0 | 1999_08_25 | 45.2646459 | Asphalt Cement | -93.7140619 |  |  |  |  | University of Minnesota | 03/04/2004 | 58-34 MnROAD, BI8 | PAV | 1.586 | 53.53 | 325900 | 441000 | 548300 | 441 | 681.9 | 2000 | 345800 | 165.2 | 0.2998 | 22 | 8
3499AC007 | 34-I-1999 | 34 | 7190 | 0 | 1999_08_25 | 45.2646459 | Asphalt Cement | -93.7140619 |  |  |  |  | University of Minnesota | 03/04/2004 | 58-34 MnROAD, BI8 | PAV | 2.512 | 52.93 | 434800 | 575500 | 721300 | 575.5 | 904 | 2000 | 287200 | 217.35 | 0.2999 | 22 | 8
3499AC007 | 34-I-1999 | 34 | 7190 | 0 | 1999_08_25 | 45.2646459 | Asphalt Cement | -93.7140619 |  |  |  |  | University of Minnesota | 03/04/2004 | 58-34 MnROAD, BI8 | PAV | 3.98 | 52.25 | 579000 | 747700 | 945700 | 747.7 | 1196 | 2000 | 237600 | 284.72 | 0.2998 | 22 | 8
3499AC007 | 34-I-1999 | 34 | 7190 | 0 | 1999_08_25 | 45.2646459 | Asphalt Cement | -93.7140619 |  |  |  |  | University of Minnesota | 03/04/2004 | 58-34 MnROAD, BI8 | PAV | 6.309 | 51.52 | 768900 | 967500 | 1236000 | 967.5 | 1579 | 2000 | 195900 | 371.7 | 0.2998 | 22 | 8
3499AC007 | 34-I-1999 | 34 | 7190 | 0 | 1999_08_25 | 45.2646459 | Asphalt Cement | -93.7140619 |  |  |  |  | University of Minnesota |  | 58-34 MnROAD, BI8 | original | 99.865 | 72.14 | 1328.07 | 4121.61 | 4330.29 | 4.12161 | 4.549540545 | 1000 | 43.361 |  |  | 64.1 |  |  | 60.4
3499AC007 | 34-I-1999 | 34 | 7190 | 0 | 1999_08_25 | 45.2646459 | Asphalt Cement | -93.7140619 |  |  |  |  | University of Minnesota | 02/17/2004 | 58-34 MnROAD, BI8 | RTFOT | 63.09 | 66.08 | 10530 | 23740 | 25970 | 23.74 | 28.41 | 1000 | 411.7 | 770.18 | 0.9941 | 52 | 25 |  | 63.9
3499AC007 | 34-I-1999 | 34 | 7190 | 0 | 1999_08_25 | 45.2646459 | Asphalt Cement | -93.7140619 |  |  |  |  | University of Minnesota | 02/17/2004 | 58-34 MnROAD, BI8 | RTFOT | 100 | 66.65 | 14440 | 33460 | 36450 | 33.46 | 39.7 | 1000 | 364.4 | 1059.7 | 0.9921 | 52 | 25 |  | 63.9
3499AC007 | 34-I-1999 | 34 | 7190 | 0 | 1999_08_25 | 45.2646459 | Asphalt Cement | -93.7140619 |  |  |  |  | University of Minnesota | 02/17/2004 | 58-34 MnROAD, BI8 | RTFOT | 1 | 68.77 | 241.3 | 621.1 | 666.3 | 0.6211 | 0.7148 | 1000 | 666.3 | 40.83 | 1.9978 | 58 | 25 |  | 63.9
3499AC007 | 34-I-1999 | 34 | 7190 | 0 | 1999_08_25 | 45.2646459 | Asphalt Cement | -93.7140619 |  |  |  |  | University of Minnesota | 02/17/2004 | 58-34 MnROAD, BI8 | RTFOT | 1.586 | 68.02 | 352.7 | 873.8 | 942.3 | 0.8738 | 1.016 | 1000 | 594.3 | 57.72 | 1.9975 | 58 | 25 |  | 63.9
3499AC007 | 34-I-1999 | 34 | 7190 | 0 | 1999_08_25 | 45.2646459 | Asphalt Cement | -93.7140619 |  |  |  |  | University of Minnesota | 02/17/2004 | 58-34 MnROAD, BI8 | RTFOT | 2.512 | 67.37 | 510.7 | 1225 | 1327 | 1.225 | 1.438 | 1000 | 528.4 | 81.29 | 1.9984 | 58 | 25 |  | 63.9
3499AC007 | 34-I-1999 | 34 | 7190 | 0 | 1999_08_25 | 45.2646459 | Asphalt Cement | -93.7140619 |  |  |  |  | University of Minnesota | 02/17/2004 | 58-34 MnROAD, BI8 | RTFOT | 3.98 | 66.81 | 735.6 | 1717 | 1868 | 1.717 | 2.032 | 1000 | 469.3 | 114.17 | 1.9953 | 58 | 25 |  | 63.9
3499AC007 | 34-I-1999 | 34 | 7190 | 0 | 1999_08_25 | 45.2646459 | Asphalt Cement | -93.7140619 |  |  |  |  | University of Minnesota | 02/17/2004 | 58-34 MnROAD, BI8 | RTFOT | 6.309 | 66.4 | 1050 | 2403 | 2622 | 2.403 | 2.861 | 1000 | 415.5 | 160.11 | 1.9964 | 58 | 25 |  | 63.9
3499AC007 | 34-I-1999 | 34 | 7190 | 0 | 1999_08_25 | 45.2646459 | Asphalt Cement | -93.7140619 |  |  |  |  | University of Minnesota | 02/17/2004 | 58-34 MnROAD, BI8 | RTFOT | 10 | 66.13 | 1485 | 3357 | 3670 | 3.357 | 4.014 | 1000 | 367 | 223.73 | 1.9973 | 58 | 25 |  | 63.9
3499AC007 | 34-I-1999 | 34 | 7190 | 0 | 1999_08_25 | 45.2646459 | Asphalt Cement | -93.7140619 |  |  |  |  | University of Minnesota | 02/17/2004 | 58-34 MnROAD, BI8 | RTFOT | 15.84 | 66 | 2087 | 4687 | 5131 | 4.687 | 5.616 | 1000 | 323.8 | 311.33 | 1.9966 | 58 | 25 |  | 63.9
3499AC007 | 34-I-1999 | 34 | 7190 | 0 | 1999_08_25 | 45.2646459 | Asphalt Cement | -93.7140619 |  |  |  |  | University of Minnesota | 02/17/2004 | 58-34 MnROAD, BI8 | RTFOT | 25.12 | 66.03 | 2912 | 6551 | 7169 | 6.551 | 7.845 | 1000 | 285.4 | 432 | 1.9972 | 58 | 25 |  | 63.9
3499AC007 | 34-I-1999 | 34 | 7190 | 0 | 1999_08_25 | 45.2646459 | Asphalt Cement | -93.7140619 |  |  |  |  | University of Minnesota | 02/17/2004 | 58-34 MnROAD, BI8 | RTFOT | 39.81 | 66.25 | 4037 | 9174 | 10020 | 9.174 | 10.95 | 1000 | 251.8 | 596.32 | 1.9955 | 58 | 25 |  | 63.9
3499AC007 | 34-I-1999 | 34 | 7190 | 0 | 1999_08_25 | 45.2646459 | Asphalt Cement | -93.7140619 |  |  |  |  | University of Minnesota | 02/17/2004 | 58-34 MnROAD, BI8 | RTFOT | 63.09 | 66.67 | 5551 | 12870 | 14020 | 12.87 | 15.26 | 1000 | 222.1 | 818.89 | 1.9959 | 58 | 25 |  | 63.9
3499AC007 | 34-I-1999 | 34 | 7190 | 0 | 1999_08_25 | 45.2646459 | Asphalt Cement | -93.7140619 |  |  |  |  | University of Minnesota | 02/17/2004 | 58-34 MnROAD, BI8 | RTFOT | 100 | 67.3 | 7576 | 18120 | 19640 | 18.12 | 21.28 | 1000 | 196.3 | 1121.5 | 1.9947 | 58 | 25 |  | 63.9
3499AC007 | 34-I-1999 | 34 | 7190 | 0 | 1999_08_25 | 45.2646459 | Asphalt Cement | -93.7140619 |  |  |  |  | University of Minnesota | 02/17/2004 | 58-34 MnROAD, BI8 | RTFOT | 1 | 72.18 | 105.5 | 328.1 | 344.6 | 0.3281 | 0.362 | 1000 | 344.6 | 52.82 | 4.9973 | 64 | 25 |  | 63.9
3499AC007 | 34-I-1999 | 34 | 7190 | 0 | 1999_08_25 | 45.2646459 | Asphalt Cement | -93.7140619 |  |  |  |  | University of Minnesota | 02/17/2004 | 58-34 MnROAD, BI8 | RTFOT | 1.586 | 71.12 | 160.3 | 468.6 | 495.2 | 0.4686 | 0.5234 | 1000 | 312.3 | 75.99 | 5.0057 | 64 | 25 |  | 63.9
3499AC007 | 34-I-1999 | 34 | 7190 | 0 | 1999_08_25 | 45.2646459 | Asphalt Cement | -93.7140619 |  |  |  |  | University of Minnesota | 02/17/2004 | 58-34 MnROAD, BI8 | RTFOT | 2.512 | 70.16 | 240.4 | 666.3 | 708.3 | 0.6663 | 0.753 | 1000 | 282 | 108.53 | 5.0017 | 64 | 25 |  | 63.9
3499AC007 | 34-I-1999 | 34 | 7190 | 0 | 1999_08_25 | 45.2646459 | Asphalt Cement | -93.7140619 |  |  |  |  | University of Minnesota | 02/17/2004 | 58-34 MnROAD, BI8 | RTFOT | 3.98 | 69.31 | 356.9 | 944.8 | 1010 | 0.9448 | 1.08 | 1000 | 253.7 | 154.4 | 4.9964 | 64 | 25 |  | 63.9
3499AC007 | 34-I-1999 | 34 | 7190 | 0 | 1999_08_25 | 45.2646459 | Asphalt Cement | -93.7140619 |  |  |  |  | University of Minnesota | 02/17/2004 | 58-34 MnROAD, BI8 | RTFOT | 6.309 | 68.59 | 522.8 | 1334 | 1432 | 1.334 | 1.539 | 1000 | 227 | 218.81 | 5.0029 | 64 | 25 |  | 63.9
3499AC007 | 34-I-1999 | 34 | 7190 | 0 | 1999_08_25 | 45.2646459 | Asphalt Cement | -93.7140619 |  |  |  |  | University of Minnesota | 02/17/2004 | 58-34 MnROAD, BI8 | RTFOT | 10 | 68.02 | 758.7 | 1879 | 2027 | 1.879 | 2.186 | 1000 | 202.6 | 308.11 | 4.9983 | 64 | 25 |  | 63.9
3499AC007 | 34-I-1999 | 34 | 7190 | 0 | 1999_08_25 | 45.2646459 | Asphalt Cement | -93.7140619 |  |  |  |  | University of Minnesota | 02/17/2004 | 58-34 MnROAD, BI8 | RTFOT | 15.84 | 67.6 | 1088 | 2639 | 2855 | 2.639 | 3.088 | 1000 | 180.2 | 431.47 | 5.0029 | 64 | 25 |  | 63.9
3499AC007 | 34-I-1999 | 34 | 7190 | 0 | 1999_08_25 | 45.2646459 | Asphalt Cement | -93.7140619 |  |  |  |  | University of Minnesota | 02/17/2004 | 58-34 MnROAD, BI8 | RTFOT | 25.12 | 67.38 | 1545 | 3707 | 4016 | 3.707 | 4.351 | 1000 | 159.9 | 599.51 | 4.9987 | 64 | 25 |  | 63.9
3499AC007 | 34-I-1999 | 34 | 7190 | 0 | 1999_08_25 | 45.2646459 | Asphalt Cement | -93.7140619 |  |  |  |  | University of Minnesota | 02/17/2004 | 58-34 MnROAD, BI8 | RTFOT | 39.81 | 67.4 | 2165 | 5201 | 5633 | 5.201 | 6.102 | 1000 | 141.5 | 826.56 | 5.0018 | 64 | 25 |  | 63.9
3499AC007 | 34-I-1999 | 34 | 7190 | 0 | 1999_08_25 | 45.2646459 | Asphalt Cement | -93.7140619 |  |  |  |  | University of Minnesota | 02/17/2004 | 58-34 MnROAD, BI8 | RTFOT | 63.09 | 67.75 | 2988 | 7305 | 7892 | 7.305 | 8.527 | 1000 | 125.1 | 1132.6 | 4.9998 | 64 | 25 |  | 63.9
3499AC007 | 34-I-1999 | 34 | 7190 | 0 | 1999_08_25 | 45.2646459 | Asphalt Cement | -93.7140619 |  |  |  |  | University of Minnesota | 02/27/2004 | 58-34 MnROAD, BI8 | PAV | 15.84 | 58.86 | 29730 | 49210 | 57500 | 49.21 | 67.18 | 1000 | 3629 | 526.41 | 0.2993 | 46 | 25
3499AC007 | 34-I-1999 | 34 | 7190 | 0 | 1999_08_25 | 45.2646459 | Asphalt Cement | -93.7140619 |  |  |  |  | University of Minnesota | 02/27/2004 | 58-34 MnROAD, BI8 | PAV | 25.12 | 58.97 | 40290 | 66980 | 78170 | 66.98 | 91.22 | 1000 | 3112 | 715.34 | 0.2997 | 46 | 25
3499AC007 | 34-I-1999 | 34 | 7190 | 0 | 1999_08_25 | 45.2646459 | Asphalt Cement | -93.7140619 |  |  |  |  | University of Minnesota | 02/27/2004 | 58-34 MnROAD, BI8 | PAV | 39.81 | 58.99 | 54920 | 91350 | 106600 | 91.35 | 124.4 | 1000 | 2677 | 971.63 | 0.2993 | 46 | 25
3499AC007 | 34-I-1999 | 34 | 7190 | 0 | 1999_08_25 | 45.2646459 | Asphalt Cement | -93.7140619 |  |  |  |  | University of Minnesota | 02/27/2004 | 58-34 MnROAD, BI8 | PAV | 63.09 | 58.88 | 75330 | 124800 | 145800 | 124.8 | 170.3 | 1000 | 2310 | 1321.4 | 0.299 | 46 | 25
3499AC007 | 34-I-1999 | 34 | 7190 | 0 | 1999_08_25 | 45.2646459 | Asphalt Cement | -93.7140619 |  |  |  |  | University of Minnesota | 02/27/2004 | 58-34 MnROAD, BI8 | PAV | 100 | 58.14 | 105400 | 169600 | 199700 | 169.6 | 235.1 | 1000 | 1996 | 1803.9 | 0.3004 | 46 | 25
3499AC007 | 34-I-1999 | 34 | 7190 | 0 | 1999_08_25 | 45.2646459 | Asphalt Cement | -93.7140619 |  |  |  |  | University of Minnesota | 02/27/2004 | 58-34 MnROAD, BI8 | PAV | 1 | 58.37 | 2565 | 4164 | 4891 | 4.164 | 5.744 | 1000 | 4891 | 90.82 | 0.6054 | 52 | 25
3499AC007 | 34-I-1999 | 34 | 7190 | 0 | 1999_08_25 | 45.2646459 | Asphalt Cement | -93.7140619 |  |  |  |  | University of Minnesota | 02/27/2004 | 58-34 MnROAD, BI8 | PAV | 1.586 | 58.34 | 3459 | 5611 | 6592 | 5.611 | 7.744 | 1000 | 4157 | 121.73 | 0.6021 | 52 | 25
3499AC007 | 34-I-1999 | 34 | 7190 | 0 | 1999_08_25 | 45.2646459 | Asphalt Cement | -93.7140619 |  |  |  |  | University of Minnesota | 02/27/2004 | 58-34 MnROAD, BI8 | PAV | 2.512 | 58.41 | 4650 | 7563 | 8878 | 7.563 | 10.42 | 1000 | 3535 | 164.07 | 0.6027 | 52 | 25
3499AC007 | 34-I-1999 | 34 | 7190 | 0 | 1999_08_25 | 45.2646459 | Asphalt Cement | -93.7140619 |  |  |  |  | University of Minnesota | 02/27/2004 | 58-34 MnROAD, BI8 | PAV | 3.98 | 58.56 | 6238 | 10200 | 11960 | 10.2 | 14.02 | 1000 | 3004 | 221.31 | 0.6037 | 52 | 25
3499AC007 | 34-I-1999 | 34 | 7190 | 0 | 1999_08_25 | 45.2646459 | Asphalt Cement | -93.7140619 |  |  |  |  | University of Minnesota | 02/27/2004 | 58-34 MnROAD, BI8 | PAV | 6.309 | 58.79 | 8374 | 13820 | 16160 | 13.82 | 18.89 | 1000 | 2561 | 298.55 | 0.6029 | 52 | 25
3499AC007 | 34-I-1999 | 34 | 7190 | 0 | 1999_08_25 | 45.2646459 | Asphalt Cement | -93.7140619 |  |  |  |  | University of Minnesota | 02/27/2004 | 58-34 MnROAD, BI8 | PAV | 10 | 59.07 | 11230 | 18750 | 21860 | 18.75 | 25.48 | 1000 | 2186 | 403.87 | 0.6034 | 52 | 25
3499AC007 | 34-I-1999 | 34 | 7190 | 0 | 1999_08_25 | 45.2646459 | Asphalt Cement | -93.7140619 |  |  |  |  | University of Minnesota | 02/27/2004 | 58-34 MnROAD, BI8 | PAV | 15.84 | 59.39 | 15080 | 25480 | 29610 | 25.48 | 34.4 | 1000 | 1868 | 546.81 | 0.6039 | 52 | 25
3499AC007 | 34-I-1999 | 34 | 7190 | 0 | 1999_08_25 | 45.2646459 | Asphalt Cement | -93.7140619 |  |  |  |  | University of Minnesota | 02/27/2004 | 58-34 MnROAD, BI8 | PAV | 25.12 | 59.69 | 20320 | 34760 | 40260 | 34.76 | 46.64 | 1000 | 1603 | 741.66 | 0.6036 | 52 | 25
3499AC007 | 34-I-1999 | 34 | 7190 | 0 | 1999_08_25 | 45.2646459 | Asphalt Cement | -93.7140619 |  |  |  |  | University of Minnesota | 02/27/2004 | 58-34 MnROAD, BI8 | PAV | 39.81 | 59.96 | 27470 | 47520 | 54890 | 47.52 | 63.4 | 1000 | 1379 | 1007.4 | 0.6037 | 52 | 25
3499AC007 | 34-I-1999 | 34 | 7190 | 0 | 1999_08_25 | 45.2646459 | Asphalt Cement | -93.7140619 |  |  |  |  | University of Minnesota | 03/04/2004 | 58-34 MnROAD, BI8 | PAV | 1 | 41.81 | 5023000 | 4493000 | 6739000 | 4493 | 10110 | 2000 | 6740000 | 201.13 | 0.0297 | 4 | 8
3499AC007 | 34-I-1999 | 34 | 7190 | 0 | 1999_08_25 | 45.2646459 | Asphalt Cement | -93.7140619 |  |  |  |  | University of Minnesota | 03/04/2004 | 58-34 MnROAD, BI8 | PAV | 1.586 | 40.58 | 6381000 | 5466000 | 8402000 | 5466 | 12920 | 2000 | 5299000 | 251.94 | 0.0299 | 4 | 8
3499AC007 | 34-I-1999 | 34 | 7190 | 0 | 1999_08_25 | 45.2646459 | Asphalt Cement | -93.7140619 |  |  |  |  | University of Minnesota | 03/04/2004 | 58-34 MnROAD, BI8 | PAV | 2.512 | 39.43 | 8007000 | 6585000 | 10370000 | 6585 | 16320 | 2000 | 4127000 | 311.29 | 0.0299 | 4 | 8
3499AC007 | 34-I-1999 | 34 | 7190 | 0 | 1999_08_25 | 45.2646459 | Asphalt Cement | -93.7140619 |  |  |  |  | University of Minnesota | 03/04/2004 | 58-34 MnROAD, BI8 | PAV | 3.98 | 38.27 | 9964000 | 7861000 | 12690000 | 7861 | 20490 | 2000 | 3188000 | 381.12 | 0.03 | 4 | 8
3499AC007 | 34-I-1999 | 34 | 7190 | 0 | 1999_08_25 | 45.2646459 | Asphalt Cement | -93.7140619 |  |  |  |  | University of Minnesota | 03/04/2004 | 58-34 MnROAD, BI8 | PAV | 6.309 | 37.25 | 12310000 | 9358000 | 15460000 | 9358 | 25540 | 2000 | 2450000 | 464.35 | 0.03 | 4 | 8
3499AC007 | 34-I-1999 | 34 | 7190 | 0 | 1999_08_25 | 45.2646459 | Asphalt Cement | -93.7140619 |  |  |  |  | University of Minnesota | 03/04/2004 | 58-34 MnROAD, BI8 | PAV | 10 | 36.24 | 15080000 | 11060000 | 18700000 | 11060 | 31630 | 2000 | 1870000 | 561.22 | 0.03 | 4 | 8
3499AC007 | 34-I-1999 | 34 | 7190 | 0 | 1999_08_25 | 45.2646459 | Asphalt Cement | -93.7140619 |  |  |  |  | University of Minnesota | 03/04/2004 | 58-34 MnROAD, BI8 | PAV | 15.84 | 35.25 | 18380000 | 12990000 | 22510000 | 12990 | 39000 | 2000 | 1421000 | 675.46 | 0.03 | 4 | 8
3499AC007 | 34-I-1999 | 34 | 7190 | 0 | 1999_08_25 | 45.2646459 | Asphalt Cement | -93.7140619 |  |  |  |  | University of Minnesota | 03/04/2004 | 58-34 MnROAD, BI8 | PAV | 25.12 | 34.29 | 22290000 | 15200000 | 26980000 | 15200 | 47900 | 2000 | 1074000 | 807.65 | 0.03 | 4 | 8
3499AC007 | 34-I-1999 | 34 | 7190 | 0 | 1999_08_25 | 45.2646459 | Asphalt Cement | -93.7140619 |  |  |  |  | University of Minnesota | 03/04/2004 | 58-34 MnROAD, BI8 | PAV | 39.81 | 33.31 | 26920000 | 17690000 | 32210000 | 17690 | 58650 | 2000 | 809100 | 960.33 | 0.03 | 4 | 8
3499AC007 | 34-I-1999 | 34 | 7190 | 0 | 1999_08_25 | 45.2646459 | Asphalt Cement | -93.7140619 |  |  |  |  | University of Minnesota | 03/04/2004 | 58-34 MnROAD, BI8 | PAV | 63.09 | 32.33 | 32300000 | 20440000 | 38230000 | 20440 | 71490 | 2000 | 605900 | 1136.2 | 0.03 | 4 | 8
3499AC007 | 34-I-1999 | 34 | 7190 | 0 | 1999_08_25 | 45.2646459 | Asphalt Cement | -93.7140619 |  |  |  |  | University of Minnesota | 03/04/2004 | 58-34 MnROAD, BI8 | PAV | 100 | 31.39 | 38460000 | 23470000 | 45060000 | 23470 | 86500 | 2000 | 450400 | 1325.5 | 0.03 | 4 | 8
3499AC007 | 34-I-1999 | 34 | 7190 | 0 | 1999_08_25 | 45.2646459 | Asphalt Cement | -93.7140619 |  |  |  |  | University of Minnesota | 03/04/2004 | 58-34 MnROAD, BI8 | PAV | 1 | 46.62 | 1969000 | 2083000 | 2866000 | 2083 | 3943 | 2000 | 2866000 | 227.68 | 0.0791 | 10 | 8
3499AC007 | 34-I-1999 | 34 | 7190 | 0 | 1999_08_25 | 45.2646459 | Asphalt Cement | -93.7140619 |  |  |  |  | University of Minnesota | 03/04/2004 | 58-34 MnROAD, BI8 | PAV | 1.586 | 45.5 | 2552000 | 2596000 | 3640000 | 2596 | 5104 | 2000 | 2296000 | 291.15 | 0.0796 | 10 | 8
3499AC007 | 34-I-1999 | 34 | 7190 | 0 | 1999_08_25 | 45.2646459 | Asphalt Cement | -93.7140619 |  |  |  |  | University of Minnesota | 03/04/2004 | 58-34 MnROAD, BI8 | PAV | 2.512 | 44.4 | 3283000 | 3215000 | 4595000 | 3215 | 6568 | 2000 | 1830000 | 367.74 | 0.0797 | 10 | 8
3499AC007 | 34-I-1999 | 34 | 7190 | 0 | 1999_08_25 | 45.2646459 | Asphalt Cement | -93.7140619 |  |  |  |  | University of Minnesota | 03/04/2004 | 58-34 MnROAD, BI8 | PAV | 3.98 | 43.33 | 4188000 | 3950000 | 5757000 | 3950 | 8390 | 2000 | 1446000 | 461.32 | 0.0798 | 10 | 8
3499AC007 | 34-I-1999 | 34 | 7190 | 0 | 1999_08_25 | 45.2646459 | Asphalt Cement | -93.7140619 |  |  |  |  | University of Minnesota | 03/04/2004 | 58-34 MnROAD, BI8 | PAV | 6.309 | 42.24 | 5315000 | 4826000 | 7179000 | 4826 | 10680 | 2000 | 1138000 | 574.26 | 0.0797 | 10 | 8
3499AC007 | 34-I-1999 | 34 | 7190 | 0 | 1999_08_25 | 45.2646459 | Asphalt Cement | -93.7140619 |  |  |  |  | University of Minnesota | 03/04/2004 | 58-34 MnROAD, BI8 | PAV | 10 | 41.19 | 6698000 | 5862000 | 8901000 | 5862 | 13520 | 2000 | 890000 | 712.75 | 0.0799 | 10 | 8
3499AC007 | 34-I-1999 | 34 | 7190 | 0 | 1999_08_25 | 45.2646459 | Asphalt Cement | -93.7140619 |  |  |  |  | University of Minnesota | 03/04/2004 | 58-34 MnROAD, BI8 | PAV | 15.84 | 40.19 | 8386000 | 7083000 | 10980000 | 7083 | 17010 | 2000 | 692800 | 876.53 | 0.0798 | 10 | 8
3404BC010 | 34-I-1999 | 34 | 6927 | 5.5 | 2004_10_29 | 45.2650739 | Bituminous Core | -93.7148842 | Core sent to Xue Li for University of Minnesota testing. AFTER PAVING | 3404BC010, 3404BC018 combined for testing |  | BC7 | University of Minnesota | 03/17/2005 | 58-34 MnROAD, 34B | extracted | 25.12 | 59.76 | 262400 | 450000 | 520900 | 450 | 603 | 1000 | 20740 | 771.95 | 0.0499 | 34 | 25 |  | 70
3404BC010 | 34-I-1999 | 34 | 6927 | 5.5 | 2004_10_29 | 45.2650739 | Bituminous Core | -93.7148842 | Core sent to Xue Li for University of Minnesota testing. AFTER PAVING | 3404BC010, 3404BC018 combined for testing |  | BC7 | University of Minnesota | 03/17/2005 | 58-34 MnROAD, 34B | extracted | 39.81 | 58.69 | 366400 | 602400 | 705100 | 602.4 | 825.3 | 1000 | 17710 | 1032.7 | 0.05 | 34 | 25 |  | 70
3499AC007 | 34-I-1999 | 34 | 7190 | 0 | 1999_08_25 | 45.2646459 | Asphalt Cement | -93.7140619 |  |  |  |  | University of Minnesota | 03/04/2004 | 58-34 MnROAD, BI8 | PAV | 10 | 50.75 | 1017000 | 1245000 | 1608000 | 1245 | 2076 | 2000 | 160800 | 482.88 | 0.2999 | 22 | 8
3499AC007 | 34-I-1999 | 34 | 7190 | 0 | 1999_08_25 | 45.2646459 | Asphalt Cement | -93.7140619 |  |  |  |  | University of Minnesota | 03/04/2004 | 58-34 MnROAD, BI8 | PAV | 15.84 | 49.94 | 1339000 | 1592000 | 2080000 | 1592 | 2718 | 2000 | 131300 | 623.46 | 0.3003 | 22 | 8
3499AC007 | 34-I-1999 | 34 | 7190 | 0 | 1999_08_25 | 45.2646459 | Asphalt Cement | -93.7140619 |  |  |  |  | University of Minnesota | 03/04/2004 | 58-34 MnROAD, BI8 | PAV | 25.12 | 49.07 | 1757000 | 2027000 | 2683000 | 2027 | 3550 | 2000 | 106800 | 798.27 | 0.3002 | 22 | 8
3499AC007 | 34-I-1999 | 34 | 7190 | 0 | 1999_08_25 | 45.2646459 | Asphalt Cement | -93.7140619 |  |  |  |  | University of Minnesota | 03/04/2004 | 58-34 MnROAD, BI8 | PAV | 39.81 | 48.18 | 2300000 | 2570000 | 3449000 | 2570 | 4628 | 2000 | 86630 | 1011.8 | 0.3 | 22 | 8
3499AC007 | 34-I-1999 | 34 | 7190 | 0 | 1999_08_25 | 45.2646459 | Asphalt Cement | -93.7140619 |  |  |  |  | University of Minnesota | 03/04/2004 | 58-34 MnROAD, BI8 | PAV | 63.09 | 47.26 | 2992000 | 3237000 | 4408000 | 3237 | 6002 | 2000 | 69860 | 1257.9 | 0.2998 | 22 | 8
3499AC007 | 34-I-1999 | 34 | 7190 | 0 | 1999_08_25 | 45.2646459 | Asphalt Cement | -93.7140619 |  |  |  |  | University of Minnesota | 03/04/2004 | 58-34 MnROAD, BI8 | PAV | 100 | 46.32 | 3874000 | 4057000 | 5610000 | 4057 | 7757 | 2000 | 56080 | 1518.1 | 0.3 | 22 | 8
3499AC007 | 34-I-1999 | 34 | 7190 | 0 | 1999_08_25 | 45.2646459 | Asphalt Cement | -93.7140619 |  |  |  |  | University of Minnesota | 02/27/2004 | 58-34 MnROAD, BI8 | PAV | 10 | 57.79 | 48420 | 76860 | 90830 | 76.86 | 107.4 | 1000 | 9082 | 277.75 | 0.1 | 40 | 25
3499AC007 | 34-I-1999 | 34 | 7190 | 0 | 1999_08_25 | 45.2646459 | Asphalt Cement | -93.7140619 |  |  |  |  | University of Minnesota | 02/27/2004 | 58-34 MnROAD, BI8 | PAV | 15.84 | 57.67 | 65840 | 104000 | 123100 | 104 | 145.7 | 1000 | 7770 | 375.67 | 0.0999 | 40 | 25
3499AC007 | 34-I-1999 | 34 | 7190 | 0 | 1999_08_25 | 45.2646459 | Asphalt Cement | -93.7140619 |  |  |  |  | University of Minnesota | 02/27/2004 | 58-34 MnROAD, BI8 | PAV | 25.12 | 57.44 | 90050 | 141000 | 167300 | 141 | 198.5 | 1000 | 6660 | 509.73 | 0.0999 | 40 | 25
3499AC007 | 34-I-1999 | 34 | 7190 | 0 | 1999_08_25 | 45.2646459 | Asphalt Cement | -93.7140619 |  |  |  |  | University of Minnesota | 02/27/2004 | 58-34 MnROAD, BI8 | PAV | 39.81 | 56.96 | 124100 | 190800 | 227600 | 190.8 | 271.6 | 1000 | 5718 | 691.92 | 0.1 | 40 | 25
3499AC007 | 34-I-1999 | 34 | 7190 | 0 | 1999_08_25 | 45.2646459 | Asphalt Cement | -93.7140619 |  |  |  |  | University of Minnesota | 02/27/2004 | 58-34 MnROAD, BI8 | PAV | 63.09 | 56.23 | 172200 | 257600 | 309900 | 257.6 | 372.7 | 1000 | 4911 | 938.48 | 0.1001 | 40 | 25
3499AC007 | 34-I-1999 | 34 | 7190 | 0 | 1999_08_25 | 45.2646459 | Asphalt Cement | -93.7140619 |  |  |  |  | University of Minnesota | 02/27/2004 | 58-34 MnROAD, BI8 | PAV | 100 | 54.89 | 245800 | 349600 | 427300 | 349.6 | 522.4 | 1000 | 4272 | 1291.8 | 0.1007 | 40 | 25
3499AC007 | 34-I-1999 | 34 | 7190 | 0 | 1999_08_25 | 45.2646459 | Asphalt Cement | -93.7140619 |  |  |  |  | University of Minnesota | 02/27/2004 | 58-34 MnROAD, BI8 | PAV | 1 | 57.5 | 5124 | 8044 | 9538 | 8.044 | 11.31 | 1000 | 9538 | 87.19 | 0.2981 | 46 | 25
3499AC007 | 34-I-1999 | 34 | 7190 | 0 | 1999_08_25 | 45.2646459 | Asphalt Cement | -93.7140619 |  |  |  |  | University of Minnesota | 02/27/2004 | 58-34 MnROAD, BI8 | PAV | 1.586 | 57.67 | 6853 | 10830 | 12810 | 10.83 | 15.16 | 1000 | 8081 | 117.5 | 0.2991 | 46 | 25
3499AC007 | 34-I-1999 | 34 | 7190 | 0 | 1999_08_25 | 45.2646459 | Asphalt Cement | -93.7140619 |  |  |  |  | University of Minnesota | 02/27/2004 | 58-34 MnROAD, BI8 | PAV | 2.512 | 57.88 | 9159 | 14590 | 17230 | 14.59 | 20.34 | 1000 | 6859 | 157.99 | 0.2992 | 46 | 25
3499AC007 | 34-I-1999 | 34 | 7190 | 0 | 1999_08_25 | 45.2646459 | Asphalt Cement | -93.7140619 |  |  |  |  | University of Minnesota | 02/27/2004 | 58-34 MnROAD, BI8 | PAV | 3.98 | 58.12 | 12250 | 19700 | 23200 | 19.7 | 27.32 | 1000 | 5827 | 212.8 | 0.2993 | 46 | 25
3499AC007 | 34-I-1999 | 34 | 7190 | 0 | 1999_08_25 | 45.2646459 | Asphalt Cement | -93.7140619 |  |  |  |  | University of Minnesota | 02/27/2004 | 58-34 MnROAD, BI8 | PAV | 6.309 | 58.4 | 16410 | 26670 | 31320 | 26.67 | 36.77 | 1000 | 4963 | 286.91 | 0.2991 | 46 | 25
3499AC007 | 34-I-1999 | 34 | 7190 | 0 | 1999_08_25 | 45.2646459 | Asphalt Cement | -93.7140619 |  |  |  |  | University of Minnesota | 02/27/2004 | 58-34 MnROAD, BI8 | PAV | 10 | 58.63 | 22080 | 36220 | 42420 | 36.22 | 49.68 | 1000 | 4241 | 388.35 | 0.299 | 46 | 25
3404BC010 | 34-I-1999 | 34 | 6927 | 5.5 | 2004_10_29 | 45.2650739 | Bituminous Core | -93.7148842 | Core sent to Xue Li for University of Minnesota testing. AFTER PAVING | 3404BC010, 3404BC018 combined for testing |  | BC7 | University of Minnesota | 04/08/2005 | 58-34 MnROAD, 34B | extracted | 25.12 | 47.67 | 3032000 | 3328000 | 4502000 | 3328 | 6090 | 2000 | 179200 | 896.33 | 0.2 | 22 | 8 |  | 70
3404BC010 | 34-I-1999 | 34 | 6927 | 5.5 | 2004_10_29 | 45.2650739 | Bituminous Core | -93.7148842 | Core sent to Xue Li for University of Minnesota testing. AFTER PAVING | 3404BC010, 3404BC018 combined for testing |  | BC7 | University of Minnesota | 04/08/2005 | 58-34 MnROAD, 34B | extracted | 39.81 | 46.41 | 3949000 | 4148000 | 5727000 | 4148 | 7907 | 2000 | 143900 | 1120.7 | 0.1982 | 22 | 8 |  | 70
3404BC010 | 34-I-1999 | 34 | 6927 | 5.5 | 2004_10_29 | 45.2650739 | Bituminous Core | -93.7148842 | Core sent to Xue Li for University of Minnesota testing. AFTER PAVING | 3404BC010, 3404BC018 combined for testing |  | BC7 | University of Minnesota | 04/08/2005 | 58-34 MnROAD, 34B | extracted | 63.09 | 45.18 | 5103000 | 5135000 | 7240000 | 5135 | 10210 | 2000 | 114700 | 1407.2 | 0.2003 | 22 | 8 |  | 70
3404BC010 | 34-I-1999 | 34 | 6927 | 5.5 | 2004_10_29 | 45.2650739 | Bituminous Core | -93.7148842 | Core sent to Xue Li for University of Minnesota testing. AFTER PAVING | 3404BC010, 3404BC018 combined for testing |  | BC7 | University of Minnesota | 04/08/2005 | 58-34 MnROAD, 34B | extracted | 100 | 43.96 | 6562000 | 6328000 | 9115000 | 6328 | 13130 | 2000 | 91130 | 1693.5 | 0.1981 | 22 | 8 |  | 70
3404BC010 | 34-I-1999 | 34 | 6927 | 5.5 | 2004_10_29 | 45.2650739 | Bituminous Core | -93.7148842 | Core sent to Xue Li for University of Minnesota testing. AFTER PAVING | 3404BC010, 3404BC018 combined for testing |  | BC7 | University of Minnesota | 04/08/2005 | 58-34 MnROAD, 34B | extracted | 1 | 61.11 | 111700 | 202300 | 231100 | 202.3 | 264 | 2000 | 231100 | 115.83 | 0.4987 | 28 | 8 |  | 70
3404BC010 | 34-I-1999 | 34 | 6927 | 5.5 | 2004_10_29 | 45.2650739 | Bituminous Core | -93.7148842 | Core sent to Xue Li for University of Minnesota testing. AFTER PAVING | 3404BC010, 3404BC018 combined for testing |  | BC7 | University of Minnesota | 04/08/2005 | 58-34 MnROAD, 34B | extracted | 1.586 | 60.2 | 156200 | 272800 | 314300 | 272.8 | 362.2 | 2000 | 198300 | 157.26 | 0.4979 | 28 | 8 |  | 70
3404BC010 | 34-I-1999 | 34 | 6927 | 5.5 | 2004_10_29 | 45.2650739 | Bituminous Core | -93.7148842 | Core sent to Xue Li for University of Minnesota testing. AFTER PAVING | 3404BC010, 3404BC018 combined for testing |  | BC7 | University of Minnesota | 04/08/2005 | 58-34 MnROAD, 34B | extracted | 2.512 | 59.17 | 219800 | 368200 | 428800 | 368.2 | 499.4 | 2000 | 170700 | 213.43 | 0.4955 | 28 | 8 |  | 70
3404BC010 | 34-I-1999 | 34 | 6927 | 5.5 | 2004_10_29 | 45.2650739 | Bituminous Core | -93.7148842 | Core sent to Xue Li for University of Minnesota testing. AFTER PAVING | 3404BC010, 3404BC018 combined for testing |  | BC7 | University of Minnesota | 04/08/2005 | 58-34 MnROAD, 34B | extracted | 3.98 | 58.13 | 304700 | 490000 | 577000 | 490 | 679.4 | 2000 | 145000 | 287.95 | 0.4971 | 28 | 8 |  | 70
3404BC010 | 34-I-1999 | 34 | 6927 | 5.5 | 2004_10_29 | 45.2650739 | Bituminous Core | -93.7148842 | Core sent to Xue Li for University of Minnesota testing. AFTER PAVING | 3404BC010, 3404BC018 combined for testing |  | BC7 | University of Minnesota | 04/08/2005 | 58-34 MnROAD, 34B | extracted | 6.309 | 57.04 | 423400 | 652800 | 778100 | 652.8 | 927.4 | 2000 | 123300 | 388.82 | 0.4983 | 28 | 8 |  | 70
3404BC010 | 34-I-1999 | 34 | 6927 | 5.5 | 2004_10_29 | 45.2650739 | Bituminous Core | -93.7148842 | Core sent to Xue Li for University of Minnesota testing. AFTER PAVING | 3404BC010, 3404BC018 combined for testing |  | BC7 | University of Minnesota | 04/08/2005 | 58-34 MnROAD, 34B | extracted | 10 | 55.95 | 578300 | 855800 | 1033000 | 855.8 | 1247 | 2000 | 103300 | 515.66 | 0.499 | 28 | 8 |  | 70
3404BC010 | 34-I-1999 | 34 | 6927 | 5.5 | 2004_10_29 | 45.2650739 | Bituminous Core | -93.7148842 | Core sent to Xue Li for University of Minnesota testing. AFTER PAVING | 3404BC010, 3404BC018 combined for testing |  | BC7 | University of Minnesota | 04/08/2005 | 58-34 MnROAD, 34B | extracted | 15.84 | 54.79 | 792400 | 1123000 | 1374000 | 1123 | 1682 | 2000 | 86730 | 681.56 | 0.4979 | 28 | 8 |  | 70
3404BC010 | 34-I-1999 | 34 | 6927 | 5.5 | 2004_10_29 | 45.2650739 | Bituminous Core | -93.7148842 | Core sent to Xue Li for University of Minnesota testing. AFTER PAVING | 3404BC010, 3404BC018 combined for testing |  | BC7 | University of Minnesota | 04/08/2005 | 58-34 MnROAD, 34B | extracted | 25.12 | 53.57 | 1082000 | 1467000 | 1823000 | 1467 | 2265 | 2000 | 72560 | 897.1 | 0.4982 | 28 | 8 |  | 70
3404BC010 | 34-I-1999 | 34 | 6927 | 5.5 | 2004_10_29 | 45.2650739 | Bituminous Core | -93.7148842 | Core sent to Xue Li for University of Minnesota testing. AFTER PAVING | 3404BC010, 3404BC018 combined for testing |  | BC7 | University of Minnesota | 04/08/2005 | 58-34 MnROAD, 34B | extracted | 39.81 | 52.38 | 1457000 | 1890000 | 2386000 | 1890 | 3013 | 2000 | 59950 | 1159.5 | 0.4999 | 28 | 8 |  | 70
3404BC010 | 34-I-1999 | 34 | 6927 | 5.5 | 2004_10_29 | 45.2650739 | Bituminous Core | -93.7148842 | Core sent to Xue Li for University of Minnesota testing. AFTER PAVING | 3404BC010, 3404BC018 combined for testing |  | BC7 | University of Minnesota | 04/08/2005 | 58-34 MnROAD, 34B | extracted | 63.09 | 51.17 | 1947000 | 2419000 | 3106000 | 2419 | 3987 | 2000 | 49220 | 1459.4 | 0.4992 | 28 | 8 |  | 70
3404BC010 | 34-I-1999 | 34 | 6927 | 5.5 | 2004_10_29 | 45.2650739 | Bituminous Core | -93.7148842 | Core sent to Xue Li for University of Minnesota testing. AFTER PAVING | 3404BC010, 3404BC018 combined for testing |  | BC7 | University of Minnesota | 04/08/2005 | 58-34 MnROAD, 34B | extracted | 100 | 49.94 | 2593000 | 3084000 | 4029000 | 3084 | 5264 | 2000 | 40280 | 1781.6 | 0.4993 | 28 | 8 |  | 70
3404BC010 | 34-I-1999 | 34 | 6927 | 5.5 | 2004_10_29 | 45.2650739 | Bituminous Core | -93.7148842 | Core sent to Xue Li for University of Minnesota testing. AFTER PAVING | 3404BC010, 3404BC018 combined for testing |  | BC7 | University of Minnesota | 04/08/2005 | 58-34 MnROAD, 34B | extracted | 1 | 64.84 | 32420 | 69020 | 76260 | 69.02 | 84.25 | 2000 | 76260 | 77.17 | 1.0071 | 34 | 8 |  | 70
3404BC010 | 34-I-1999 | 34 | 6927 | 5.5 | 2004_10_29 | 45.2650739 | Bituminous Core | -93.7148842 | Core sent to Xue Li for University of Minnesota testing. AFTER PAVING | 3404BC010, 3404BC018 combined for testing |  | BC7 | University of Minnesota | 04/08/2005 | 58-34 MnROAD, 34B | extracted | 1.586 | 64.14 | 46460 | 95830 | 106500 | 95.83 | 118.4 | 2000 | 67170 | 106.56 | 0.9962 | 34 | 8 |  | 70
3404BC010 | 34-I-1999 | 34 | 6927 | 5.5 | 2004_10_29 | 45.2650739 | Bituminous Core | -93.7148842 | Core sent to Xue Li for University of Minnesota testing. AFTER PAVING | 3404BC010, 3404BC018 combined for testing |  | BC7 | University of Minnesota | 04/08/2005 | 58-34 MnROAD, 34B | extracted | 2.512 | 63.38 | 66150 | 132000 | 147600 | 132 | 165.1 | 2000 | 58780 | 148.09 | 0.9993 | 34 | 8 |  | 70
3404BC010 | 34-I-1999 | 34 | 6927 | 5.5 | 2004_10_29 | 45.2650739 | Bituminous Core | -93.7148842 | Core sent to Xue Li for University of Minnesota testing. AFTER PAVING | 3404BC010, 3404BC018 combined for testing |  | BC7 | University of Minnesota | 04/08/2005 | 58-34 MnROAD, 34B | extracted | 3.98 | 62.55 | 94150 | 181200 | 204200 | 181.2 | 230.1 | 2000 | 51300 | 204.11 | 0.9972 | 34 | 8 |  | 70
3404BC010 | 34-I-1999 | 34 | 6927 | 5.5 | 2004_10_29 | 45.2650739 | Bituminous Core | -93.7148842 | Core sent to Xue Li for University of Minnesota testing. AFTER PAVING | 3404BC010, 3404BC018 combined for testing |  | BC7 | University of Minnesota | 04/08/2005 | 58-34 MnROAD, 34B | extracted | 6.309 | 61.73 | 132900 | 247100 | 280500 | 247.1 | 318.5 | 2000 | 44460 | 280.58 | 1.0005 | 34 | 8 |  | 70
3404BC010 | 34-I-1999 | 34 | 6927 | 5.5 | 2004_10_29 | 45.2650739 | Bituminous Core | -93.7148842 | Core sent to Xue Li for University of Minnesota testing. AFTER PAVING | 3404BC010, 3404BC018 combined for testing |  | BC7 | University of Minnesota | 04/08/2005 | 58-34 MnROAD, 34B | extracted | 10 | 60.83 | 187700 | 336300 | 385100 | 336.3 | 441 | 2000 | 38500 | 382.18 | 0.9975 | 34 | 8 |  | 70
3404BC010 | 34-I-1999 | 34 | 6927 | 5.5 | 2004_10_29 | 45.2650739 | Bituminous Core | -93.7148842 | Core sent to Xue Li for University of Minnesota testing. AFTER PAVING | 3404BC010, 3404BC018 combined for testing |  | BC7 | University of Minnesota | 04/08/2005 | 58-34 MnROAD, 34B | extracted | 15.84 | 59.9 | 263200 | 454100 | 524800 | 454.1 | 606.6 | 2000 | 33120 | 517.47 | 1 | 34 | 8 |  | 70
3404BC010 | 34-I-1999 | 34 | 6927 | 5.5 | 2004_10_29 | 45.2650739 | Bituminous Core | -93.7148842 | Core sent to Xue Li for University of Minnesota testing. AFTER PAVING | 3404BC010, 3404BC018 combined for testing |  | BC7 | University of Minnesota | 04/08/2005 | 58-34 MnROAD, 34B | extracted | 25.12 | 58.93 | 366300 | 607900 | 709700 | 607.9 | 828.6 | 2000 | 28250 | 689.65 | 1.0025 | 34 | 8 |  | 70
3404BC010 | 34-I-1999 | 34 | 6927 | 5.5 | 2004_10_29 | 45.2650739 | Bituminous Core | -93.7148842 | Core sent to Xue Li for University of Minnesota testing. AFTER PAVING | 3404BC010, 3404BC018 combined for testing |  | BC7 | University of Minnesota | 04/08/2005 | 58-34 MnROAD, 34B | extracted | 39.81 | 57.89 | 510200 | 812800 | 959600 | 812.8 | 1133 | 2000 | 24100 | 900.86 | 0.999 | 34 | 8 |  | 70
3404BC010 | 34-I-1999 | 34 | 6927 | 5.5 | 2004_10_29 | 45.2650739 | Bituminous Core | -93.7148842 | Core sent to Xue Li for University of Minnesota testing. AFTER PAVING | 3404BC010, 3404BC018 combined for testing |  | BC7 | University of Minnesota | 04/08/2005 | 58-34 MnROAD, 34B | extracted | 63.09 | 56.79 | 705600 | 1078000 | 1288000 | 1078 | 1540 | 2000 | 20420 | 1149.2 | 1.0009 | 34 | 8 |  | 70
3404BC010 | 34-I-1999 | 34 | 6927 | 5.5 | 2004_10_29 | 45.2650739 | Bituminous Core | -93.7148842 | Core sent to Xue Li for University of Minnesota testing. AFTER PAVING | 3404BC010, 3404BC018 combined for testing |  | BC7 | University of Minnesota | 04/08/2005 | 58-34 MnROAD, 34B | extracted | 100 | 55.66 | 970800 | 1421000 | 1721000 | 1421 | 2084 | 2000 | 17200 | 1435.9 | 1.0008 | 34 | 8 |  | 70
3404BC010 | 34-I-1999 | 34 | 6927 | 5.5 | 2004_10_29 | 45.2650739 | Bituminous Core | -93.7148842 | Core sent to Xue Li for University of Minnesota testing. AFTER PAVING | 3404BC010, 3404BC018 combined for testing |  | BC7 | University of Minnesota | 03/17/2005 | 58-34 MnROAD, 34B | extracted | 1 | 65.81 | 21840 | 48630 | 53310 | 48.63 | 58.44 | 1000 | 53310 | 81.79 | 0.0501 | 34 | 25 |  | 70
3404BC010 | 34-I-1999 | 34 | 6927 | 5.5 | 2004_10_29 | 45.2650739 | Bituminous Core | -93.7148842 | Core sent to Xue Li for University of Minnesota testing. AFTER PAVING | 3404BC010, 3404BC018 combined for testing |  | BC7 | University of Minnesota | 03/17/2005 | 58-34 MnROAD, 34B | extracted | 1.586 | 65 | 31780 | 68160 | 75200 | 68.16 | 82.98 | 1000 | 47430 | 114.35 | 0.0498 | 34 | 25 |  | 70
3404BC010 | 34-I-1999 | 34 | 6927 | 5.5 | 2004_10_29 | 45.2650739 | Bituminous Core | -93.7148842 | Core sent to Xue Li for University of Minnesota testing. AFTER PAVING | 3404BC010, 3404BC018 combined for testing |  | BC7 | University of Minnesota | 03/17/2005 | 58-34 MnROAD, 34B | extracted | 2.512 | 64.26 | 45600 | 94560 | 105000 | 94.56 | 116.6 | 1000 | 41800 | 159.89 | 0.0499 | 34 | 25 |  | 70
3404BC010 | 34-I-1999 | 34 | 6927 | 5.5 | 2004_10_29 | 45.2650739 | Bituminous Core | -93.7148842 | Core sent to Xue Li for University of Minnesota testing. AFTER PAVING | 3404BC010, 3404BC018 combined for testing |  | BC7 | University of Minnesota | 03/17/2005 | 58-34 MnROAD, 34B | extracted | 3.98 | 63.32 | 65530 | 130400 | 146000 | 130.4 | 163.3 | 1000 | 36670 | 221.31 | 0.0498 | 34 | 25 |  | 70
3404BC010 | 34-I-1999 | 34 | 6927 | 5.5 | 2004_10_29 | 45.2650739 | Bituminous Core | -93.7148842 | Core sent to Xue Li for University of Minnesota testing. AFTER PAVING | 3404BC010, 3404BC018 combined for testing |  | BC7 | University of Minnesota | 03/17/2005 | 58-34 MnROAD, 34B | extracted | 6.309 | 62.51 | 93220 | 179100 | 201900 | 179.1 | 227.6 | 1000 | 32010 | 305.09 | 0.0498 | 34 | 25 |  | 70
3404BC010 | 34-I-1999 | 34 | 6927 | 5.5 | 2004_10_29 | 45.2650739 | Bituminous Core | -93.7148842 | Core sent to Xue Li for University of Minnesota testing. AFTER PAVING | 3404BC010, 3404BC018 combined for testing |  | BC7 | University of Minnesota | 03/17/2005 | 58-34 MnROAD, 34B | extracted | 10 | 61.56 | 132200 | 244100 | 277600 | 244.1 | 315.7 | 1000 | 27760 | 418.04 | 0.0499 | 34 | 25 |  | 70
3404BC010 | 34-I-1999 | 34 | 6927 | 5.5 | 2004_10_29 | 45.2650739 | Bituminous Core | -93.7148842 | Core sent to Xue Li for University of Minnesota testing. AFTER PAVING | 3404BC010, 3404BC018 combined for testing |  | BC7 | University of Minnesota | 03/17/2005 | 58-34 MnROAD, 34B | extracted | 15.84 | 60.65 | 186500 | 331600 | 380400 | 331.6 | 436.4 | 1000 | 24010 | 572.64 | 0.0502 | 34 | 25 |  | 70
3404BC010 | 34-I-1999 | 34 | 6927 | 5.5 | 2004_10_29 | 45.2650739 | Bituminous Core | -93.7148842 | Core sent to Xue Li for University of Minnesota testing. AFTER PAVING | 3404BC010, 3404BC018 combined for testing |  | BC6 | University of Minnesota | 02/25/2005 | 58-34 MnROAD, 34M | extracted | 6.309 | 69.94 | 2036 | 5576 | 5936 | 5.576 | 6.32 | 1000 | 940.9 | 181.56 | 0.9982 | 58 | 25 |  | 70.1
3404BC010 | 34-I-1999 | 34 | 6927 | 5.5 | 2004_10_29 | 45.2650739 | Bituminous Core | -93.7148842 | Core sent to Xue Li for University of Minnesota testing. AFTER PAVING | 3404BC010, 3404BC018 combined for testing |  | BC6 | University of Minnesota | 02/25/2005 | 58-34 MnROAD, 34M | extracted | 10 | 69.51 | 2968 | 7941 | 8477 | 7.941 | 9.05 | 1000 | 847.6 | 259.38 | 0.9997 | 58 | 25 |  | 70.1
3404BC010 | 34-I-1999 | 34 | 6927 | 5.5 | 2004_10_29 | 45.2650739 | Bituminous Core | -93.7148842 | Core sent to Xue Li for University of Minnesota testing. AFTER PAVING | 3404BC010, 3404BC018 combined for testing |  | BC7 | University of Minnesota | 04/08/2005 | 58-34 MnROAD, 34B | extracted | 15.84 | 37.21 | 13320000 | 10110000 | 16720000 | 10110 | 27650 | 2000 | 1055000 | 995.39 | 0.0598 | 10 | 8 |  | 70
3404BC010 | 34-I-1999 | 34 | 6927 | 5.5 | 2004_10_29 | 45.2650739 | Bituminous Core | -93.7148842 | Core sent to Xue Li for University of Minnesota testing. AFTER PAVING | 3404BC010, 3404BC018 combined for testing |  | BC7 | University of Minnesota | 04/08/2005 | 58-34 MnROAD, 34B | extracted | 25.12 | 36.09 | 16280000 | 11870000 | 20150000 | 11870 | 34210 | 2000 | 802100 | 1196.5 | 0.0598 | 10 | 8 |  | 70
3404BC010 | 34-I-1999 | 34 | 6927 | 5.5 | 2004_10_29 | 45.2650739 | Bituminous Core | -93.7148842 | Core sent to Xue Li for University of Minnesota testing. AFTER PAVING | 3404BC010, 3404BC018 combined for testing |  | BC7 | University of Minnesota | 04/08/2005 | 58-34 MnROAD, 34B | extracted | 39.81 | 34.98 | 19860000 | 13900000 | 24240000 | 13900 | 42280 | 2000 | 608900 | 1429.1 | 0.0596 | 10 | 8 |  | 70
3404BC010 | 34-I-1999 | 34 | 6927 | 5.5 | 2004_10_29 | 45.2650739 | Bituminous Core | -93.7148842 | Core sent to Xue Li for University of Minnesota testing. AFTER PAVING | 3404BC010, 3404BC018 combined for testing |  | BC7 | University of Minnesota | 04/08/2005 | 58-34 MnROAD, 34B | extracted | 63.09 | 33.89 | 24060000 | 16160000 | 28980000 | 16160 | 51980 | 2000 | 459400 | 1697.9 | 0.0597 | 10 | 8 |  | 70
3404BC010 | 34-I-1999 | 34 | 6927 | 5.5 | 2004_10_29 | 45.2650739 | Bituminous Core | -93.7148842 | Core sent to Xue Li for University of Minnesota testing. AFTER PAVING | 3404BC010, 3404BC018 combined for testing |  | BC7 | University of Minnesota | 04/08/2005 | 58-34 MnROAD, 34B | extracted | 100 | 32.83 | 28910000 | 18650000 | 34400000 | 18650 | 63450 | 2000 | 343900 | 1989.7 | 0.0598 | 10 | 8 |  | 70
3404BC010 | 34-I-1999 | 34 | 6927 | 5.5 | 2004_10_29 | 45.2650739 | Bituminous Core | -93.7148842 | Core sent to Xue Li for University of Minnesota testing. AFTER PAVING | 3404BC010, 3404BC018 combined for testing |  | BC7 | University of Minnesota | 04/08/2005 | 58-34 MnROAD, 34B | extracted | 1 | 51.06 | 1185000 | 1466000 | 1885000 | 1466 | 2423 | 2000 | 1885000 | 188.61 | 0.0996 | 16 | 8 |  | 70
3404BC010 | 34-I-1999 | 34 | 6927 | 5.5 | 2004_10_29 | 45.2650739 | Bituminous Core | -93.7148842 | Core sent to Xue Li for University of Minnesota testing. AFTER PAVING | 3404BC010, 3404BC018 combined for testing |  | BC7 | University of Minnesota | 04/08/2005 | 58-34 MnROAD, 34B | extracted | 1.586 | 49.62 | 1581000 | 1859000 | 2441000 | 1859 | 3204 | 2000 | 1539000 | 244.93 | 0.0999 | 16 | 8 |  | 70
3404BC010 | 34-I-1999 | 34 | 6927 | 5.5 | 2004_10_29 | 45.2650739 | Bituminous Core | -93.7148842 | Core sent to Xue Li for University of Minnesota testing. AFTER PAVING | 3404BC010, 3404BC018 combined for testing |  | BC7 | University of Minnesota | 04/08/2005 | 58-34 MnROAD, 34B | extracted | 2.512 | 48.23 | 2084000 | 2333000 | 3129000 | 2333 | 4195 | 2000 | 1246000 | 315.23 | 0.1004 | 16 | 8 |  | 70
3404BC010 | 34-I-1999 | 34 | 6927 | 5.5 | 2004_10_29 | 45.2650739 | Bituminous Core | -93.7148842 | Core sent to Xue Li for University of Minnesota testing. AFTER PAVING | 3404BC010, 3404BC018 combined for testing |  | BC7 | University of Minnesota | 04/08/2005 | 58-34 MnROAD, 34B | extracted | 3.98 | 46.8 | 2734000 | 2911000 | 3993000 | 2911 | 5478 | 2000 | 1003000 | 396.91 | 0.0991 | 16 | 8 |  | 70
3404BC010 | 34-I-1999 | 34 | 6927 | 5.5 | 2004_10_29 | 45.2650739 | Bituminous Core | -93.7148842 | Core sent to Xue Li for University of Minnesota testing. AFTER PAVING | 3404BC010, 3404BC018 combined for testing |  | BC7 | University of Minnesota | 04/08/2005 | 58-34 MnROAD, 34B | extracted | 6.309 | 45.45 | 3550000 | 3606000 | 5060000 | 3606 | 7101 | 2000 | 802000 | 508 | 0.1001 | 16 | 8 |  | 70
3404BC010 | 34-I-1999 | 34 | 6927 | 5.5 | 2004_10_29 | 45.2650739 | Bituminous Core | -93.7148842 | Core sent to Xue Li for University of Minnesota testing. AFTER PAVING | 3404BC010, 3404BC018 combined for testing |  | BC7 | University of Minnesota | 04/08/2005 | 58-34 MnROAD, 34B | extracted | 10 | 44.12 | 4580000 | 4441000 | 6379000 | 4441 | 9164 | 2000 | 637800 | 636.96 | 0.0997 | 16 | 8 |  | 70
3404BC010 | 34-I-1999 | 34 | 6927 | 5.5 | 2004_10_29 | 45.2650739 | Bituminous Core | -93.7148842 | Core sent to Xue Li for University of Minnesota testing. AFTER PAVING | 3404BC010, 3404BC018 combined for testing |  | BC7 | University of Minnesota | 04/08/2005 | 58-34 MnROAD, 34B | extracted | 15.84 | 42.91 | 5796000 | 5387000 | 7913000 | 5387 | 11620 | 2000 | 499400 | 785.56 | 0.0993 | 16 | 8 |  | 70
3404BC010 | 34-I-1999 | 34 | 6927 | 5.5 | 2004_10_29 | 45.2650739 | Bituminous Core | -93.7148842 | Core sent to Xue Li for University of Minnesota testing. AFTER PAVING | 3404BC010, 3404BC018 combined for testing |  | BC7 | University of Minnesota | 04/08/2005 | 58-34 MnROAD, 34B | extracted | 25.12 | 41.67 | 7356000 | 6546000 | 9847000 | 6546 | 14810 | 2000 | 392000 | 978.89 | 0.0997 | 16 | 8 |  | 70
3404BC010 | 34-I-1999 | 34 | 6927 | 5.5 | 2004_10_29 | 45.2650739 | Bituminous Core | -93.7148842 | Core sent to Xue Li for University of Minnesota testing. AFTER PAVING | 3404BC010, 3404BC018 combined for testing |  | BC7 | University of Minnesota | 04/08/2005 | 58-34 MnROAD, 34B | extracted | 39.81 | 40.45 | 9263000 | 7897000 | 12170000 | 7897 | 18760 | 2000 | 305800 | 1206 | 0.0999 | 16 | 8 |  | 70
3404BC010 | 34-I-1999 | 34 | 6927 | 5.5 | 2004_10_29 | 45.2650739 | Bituminous Core | -93.7148842 | Core sent to Xue Li for University of Minnesota testing. AFTER PAVING | 3404BC010, 3404BC018 combined for testing |  | BC7 | University of Minnesota | 04/08/2005 | 58-34 MnROAD, 34B | extracted | 63.09 | 39.28 | 11550000 | 9444000 | 14920000 | 9444 | 23560 | 2000 | 236400 | 1464 | 0.1 | 16 | 8 |  | 70
3404BC010 | 34-I-1999 | 34 | 6927 | 5.5 | 2004_10_29 | 45.2650739 | Bituminous Core | -93.7148842 | Core sent to Xue Li for University of Minnesota testing. AFTER PAVING | 3404BC010, 3404BC018 combined for testing |  | BC7 | University of Minnesota | 04/08/2005 | 58-34 MnROAD, 34B | extracted | 100 | 38.1 | 14340000 | 11240000 | 18220000 | 11240 | 29530 | 2000 | 182200 | 1735.1 | 0.0991 | 16 | 8 |  | 70
3404BC010 | 34-I-1999 | 34 | 6927 | 5.5 | 2004_10_29 | 45.2650739 | Bituminous Core | -93.7148842 | Core sent to Xue Li for University of Minnesota testing. AFTER PAVING | 3404BC010, 3404BC018 combined for testing |  | BC7 | University of Minnesota | 04/08/2005 | 58-34 MnROAD, 34B | extracted | 1 | 56.58 | 381300 | 577800 | 692300 | 577.8 | 829.4 | 2000 | 692300 | 139.03 | 0.1998 | 22 | 8 |  | 70
3404BC010 | 34-I-1999 | 34 | 6927 | 5.5 | 2004_10_29 | 45.2650739 | Bituminous Core | -93.7148842 | Core sent to Xue Li for University of Minnesota testing. AFTER PAVING | 3404BC010, 3404BC018 combined for testing |  | BC7 | University of Minnesota | 04/08/2005 | 58-34 MnROAD, 34B | extracted | 1.586 | 55.41 | 523900 | 759500 | 922700 | 759.5 | 1121 | 2000 | 581900 | 185.29 | 0.1999 | 22 | 8 |  | 70
3404BC010 | 34-I-1999 | 34 | 6927 | 5.5 | 2004_10_29 | 45.2650739 | Bituminous Core | -93.7148842 | Core sent to Xue Li for University of Minnesota testing. AFTER PAVING | 3404BC010, 3404BC018 combined for testing |  | BC7 | University of Minnesota | 04/08/2005 | 58-34 MnROAD, 34B | extracted | 2.512 | 54.08 | 717600 | 990500 | 1223000 | 990.5 | 1510 | 2000 | 487000 | 245.81 | 0.2001 | 22 | 8 |  | 70
3404BC010 | 34-I-1999 | 34 | 6927 | 5.5 | 2004_10_29 | 45.2650739 | Bituminous Core | -93.7148842 | Core sent to Xue Li for University of Minnesota testing. AFTER PAVING | 3404BC010, 3404BC018 combined for testing |  | BC7 | University of Minnesota | 04/08/2005 | 58-34 MnROAD, 34B | extracted | 3.98 | 52.79 | 972700 | 1281000 | 1608000 | 1281 | 2020 | 2000 | 404100 | 324.14 | 0.2007 | 22 | 8 |  | 70
3404BC010 | 34-I-1999 | 34 | 6927 | 5.5 | 2004_10_29 | 45.2650739 | Bituminous Core | -93.7148842 | Core sent to Xue Li for University of Minnesota testing. AFTER PAVING | 3404BC010, 3404BC018 combined for testing |  | BC7 | University of Minnesota | 04/08/2005 | 58-34 MnROAD, 34B | extracted | 6.309 | 51.52 | 1308000 | 1646000 | 2102000 | 1646 | 2686 | 2000 | 333200 | 422.17 | 0.2001 | 22 | 8 |  | 70
3404BC010 | 34-I-1999 | 34 | 6927 | 5.5 | 2004_10_29 | 45.2650739 | Bituminous Core | -93.7148842 | Core sent to Xue Li for University of Minnesota testing. AFTER PAVING | 3404BC010, 3404BC018 combined for testing |  | BC7 | University of Minnesota | 04/08/2005 | 58-34 MnROAD, 34B | extracted | 10 | 50.21 | 1748000 | 2099000 | 2732000 | 2099 | 3555 | 2000 | 273100 | 549.01 | 0.2005 | 22 | 8 |  | 70
3404BC010 | 34-I-1999 | 34 | 6927 | 5.5 | 2004_10_29 | 45.2650739 | Bituminous Core | -93.7148842 | Core sent to Xue Li for University of Minnesota testing. AFTER PAVING | 3404BC010, 3404BC018 combined for testing |  | BC7 | University of Minnesota | 04/08/2005 | 58-34 MnROAD, 34B | extracted | 15.84 | 48.94 | 2304000 | 2646000 | 3508000 | 2646 | 4653 | 2000 | 221400 | 694.66 | 0.198 | 22 | 8 |  | 70
3404BC010 | 34-I-1999 | 34 | 6927 | 5.5 | 2004_10_29 | 45.2650739 | Bituminous Core | -93.7148842 | Core sent to Xue Li for University of Minnesota testing. AFTER PAVING | 3404BC010, 3404BC018 combined for testing |  | BC6 | University of Minnesota | 02/25/2005 | 58-34 MnROAD, 34M | extracted | 10 | 66.32 | 17430 | 39740 | 43400 | 39.74 | 47.39 | 1000 | 4339 | 266.93 | 0.201 | 46 | 25 |  | 70.1
3404BC010 | 34-I-1999 | 34 | 6927 | 5.5 | 2004_10_29 | 45.2650739 | Bituminous Core | -93.7148842 | Core sent to Xue Li for University of Minnesota testing. AFTER PAVING | 3404BC010, 3404BC018 combined for testing |  | BC6 | University of Minnesota | 02/25/2005 | 58-34 MnROAD, 34M | extracted | 15.84 | 66.02 | 24720 | 55570 | 60820 | 55.57 | 66.57 | 1000 | 3839 | 373.44 | 0.2009 | 46 | 25 |  | 70.1
3404BC010 | 34-I-1999 | 34 | 6927 | 5.5 | 2004_10_29 | 45.2650739 | Bituminous Core | -93.7148842 | Core sent to Xue Li for University of Minnesota testing. AFTER PAVING | 3404BC010, 3404BC018 combined for testing |  | BC6 | University of Minnesota | 02/25/2005 | 58-34 MnROAD, 34M | extracted | 25.12 | 65.68 | 35100 | 77670 | 85230 | 77.67 | 93.53 | 1000 | 3393 | 522.13 | 0.2008 | 46 | 25 |  | 70.1
3404BC010 | 34-I-1999 | 34 | 6927 | 5.5 | 2004_10_29 | 45.2650739 | Bituminous Core | -93.7148842 | Core sent to Xue Li for University of Minnesota testing. AFTER PAVING | 3404BC010, 3404BC018 combined for testing |  | BC6 | University of Minnesota | 02/25/2005 | 58-34 MnROAD, 34M | extracted | 39.81 | 65.31 | 49820 | 108400 | 119300 | 108.4 | 131.3 | 1000 | 2996 | 728.23 | 0.2008 | 46 | 25 |  | 70.1
3404BC010 | 34-I-1999 | 34 | 6927 | 5.5 | 2004_10_29 | 45.2650739 | Bituminous Core | -93.7148842 | Core sent to Xue Li for University of Minnesota testing. AFTER PAVING | 3404BC010, 3404BC018 combined for testing |  | BC6 | University of Minnesota | 02/25/2005 | 58-34 MnROAD, 34M | extracted | 63.09 | 64.92 | 70500 | 150700 | 166300 | 150.7 | 183.7 | 1000 | 2636 | 1010.9 | 0.2008 | 46 | 25 |  | 70.1
3404BC010 | 34-I-1999 | 34 | 6927 | 5.5 | 2004_10_29 | 45.2650739 | Bituminous Core | -93.7148842 | Core sent to Xue Li for University of Minnesota testing. AFTER PAVING | 3404BC010, 3404BC018 combined for testing |  | BC6 | University of Minnesota | 02/25/2005 | 58-34 MnROAD, 34M | extracted | 100 | 64.46 | 100100 | 209400 | 232100 | 209.4 | 257.2 | 1000 | 2320 | 1397.3 | 0.2006 | 46 | 25 |  | 70.1
3404BC010 | 34-I-1999 | 34 | 6927 | 5.5 | 2004_10_29 | 45.2650739 | Bituminous Core | -93.7148842 | Core sent to Xue Li for University of Minnesota testing. AFTER PAVING | 3404BC010, 3404BC018 combined for testing |  | BC6 | University of Minnesota | 02/25/2005 | 58-34 MnROAD, 34M | extracted | 1 | 70.18 | 994.5 | 2759 | 2933 | 2.759 | 3.118 | 1000 | 2933 | 44.63 | 0.496 | 52 | 25 |  | 70.1
3404BC010 | 34-I-1999 | 34 | 6927 | 5.5 | 2004_10_29 | 45.2650739 | Bituminous Core | -93.7148842 | Core sent to Xue Li for University of Minnesota testing. AFTER PAVING | 3404BC010, 3404BC018 combined for testing |  | BC6 | University of Minnesota | 02/25/2005 | 58-34 MnROAD, 34M | extracted | 1.586 | 69.61 | 1505 | 4048 | 4319 | 4.048 | 4.608 | 1000 | 2724 | 65.46 | 0.4942 | 52 | 25 |  | 70.1
3404BC010 | 34-I-1999 | 34 | 6927 | 5.5 | 2004_10_29 | 45.2650739 | Bituminous Core | -93.7148842 | Core sent to Xue Li for University of Minnesota testing. AFTER PAVING | 3404BC010, 3404BC018 combined for testing |  | BC6 | University of Minnesota | 02/25/2005 | 58-34 MnROAD, 34M | extracted | 2.512 | 69.1 | 2231 | 5844 | 6255 | 5.844 | 6.696 | 1000 | 2490 | 95.43 | 0.4975 | 52 | 25 |  | 70.1
3404BC010 | 34-I-1999 | 34 | 6927 | 5.5 | 2004_10_29 | 45.2650739 | Bituminous Core | -93.7148842 | Core sent to Xue Li for University of Minnesota testing. AFTER PAVING | 3404BC010, 3404BC018 combined for testing |  | BC6 | University of Minnesota | 02/25/2005 | 58-34 MnROAD, 34M | extracted | 3.98 | 68.66 | 3279 | 8392 | 9010 | 8.392 | 9.673 | 1000 | 2263 | 137.99 | 0.4996 | 52 | 25 |  | 70.1
3404BC010 | 34-I-1999 | 34 | 6927 | 5.5 | 2004_10_29 | 45.2650739 | Bituminous Core | -93.7148842 | Core sent to Xue Li for University of Minnesota testing. AFTER PAVING | 3404BC010, 3404BC018 combined for testing |  | BC6 | University of Minnesota | 02/25/2005 | 58-34 MnROAD, 34M | extracted | 6.309 | 68.3 | 4764 | 11970 | 12880 | 11.97 | 13.87 | 1000 | 2042 | 198.05 | 0.5016 | 52 | 25 |  | 70.1
3404BC010 | 34-I-1999 | 34 | 6927 | 5.5 | 2004_10_29 | 45.2650739 | Bituminous Core | -93.7148842 | Core sent to Xue Li for University of Minnesota testing. AFTER PAVING | 3404BC010, 3404BC018 combined for testing |  | BC6 | University of Minnesota | 02/25/2005 | 58-34 MnROAD, 34M | extracted | 10 | 67.97 | 6874 | 16990 | 18330 | 16.99 | 19.77 | 1000 | 1833 | 282.69 | 0.5036 | 52 | 25 |  | 70.1
3404BC010 | 34-I-1999 | 34 | 6927 | 5.5 | 2004_10_29 | 45.2650739 | Bituminous Core | -93.7148842 | Core sent to Xue Li for University of Minnesota testing. AFTER PAVING | 3404BC010, 3404BC018 combined for testing |  | BC6 | University of Minnesota | 02/25/2005 | 58-34 MnROAD, 34M | extracted | 15.84 | 67.68 | 9891 | 24100 | 26050 | 24.1 | 28.16 | 1000 | 1644 | 401.44 | 0.5039 | 52 | 25 |  | 70.1
3404BC010 | 34-I-1999 | 34 | 6927 | 5.5 | 2004_10_29 | 45.2650739 | Bituminous Core | -93.7148842 | Core sent to Xue Li for University of Minnesota testing. AFTER PAVING | 3404BC010, 3404BC018 combined for testing |  | BC6 | University of Minnesota | 02/25/2005 | 58-34 MnROAD, 34M | extracted | 25.12 | 67.41 | 14170 | 34070 | 36900 | 34.07 | 39.97 | 1000 | 1469 | 568.49 | 0.5046 | 52 | 25 |  | 70.1
3404BC010 | 34-I-1999 | 34 | 6927 | 5.5 | 2004_10_29 | 45.2650739 | Bituminous Core | -93.7148842 | Core sent to Xue Li for University of Minnesota testing. AFTER PAVING | 3404BC010, 3404BC018 combined for testing |  | BC6 | University of Minnesota | 02/25/2005 | 58-34 MnROAD, 34M | extracted | 39.81 | 67.15 | 20270 | 48100 | 52190 | 48.1 | 56.64 | 1000 | 1311 | 801.66 | 0.5048 | 52 | 25 |  | 70.1
3404BC010 | 34-I-1999 | 34 | 6927 | 5.5 | 2004_10_29 | 45.2650739 | Bituminous Core | -93.7148842 | Core sent to Xue Li for University of Minnesota testing. AFTER PAVING | 3404BC010, 3404BC018 combined for testing |  | BC6 | University of Minnesota | 02/25/2005 | 58-34 MnROAD, 34M | extracted | 63.09 | 66.89 | 28920 | 67790 | 73700 | 67.79 | 80.13 | 1000 | 1168 | 1126.1 | 0.505 | 52 | 25 |  | 70.1
3404BC010 | 34-I-1999 | 34 | 6927 | 5.5 | 2004_10_29 | 45.2650739 | Bituminous Core | -93.7148842 | Core sent to Xue Li for University of Minnesota testing. AFTER PAVING | 3404BC010, 3404BC018 combined for testing |  | BC6 | University of Minnesota | 02/25/2005 | 58-34 MnROAD, 34M | extracted | 100 | 66.6 | 41310 | 95450 | 104000 | 95.45 | 113.3 | 1000 | 1040 | 1572.4 | 0.5045 | 52 | 25 |  | 70.1
3404BC010 | 34-I-1999 | 34 | 6927 | 5.5 | 2004_10_29 | 45.2650739 | Bituminous Core | -93.7148842 | Core sent to Xue Li for University of Minnesota testing. AFTER PAVING | 3404BC010, 3404BC018 combined for testing |  | BC6 | University of Minnesota | 02/25/2005 | 58-34 MnROAD, 34M | extracted | 1 | 72.57 | 419.7 | 1337 | 1401 | 1.337 | 1.469 | 1000 | 1401 | 42.78 | 0.9953 | 58 | 25 |  | 70.1
3404BC010 | 34-I-1999 | 34 | 6927 | 5.5 | 2004_10_29 | 45.2650739 | Bituminous Core | -93.7148842 | Core sent to Xue Li for University of Minnesota testing. AFTER PAVING | 3404BC010, 3404BC018 combined for testing |  | BC6 | University of Minnesota | 02/25/2005 | 58-34 MnROAD, 34M | extracted | 1.586 | 71.79 | 628 | 1909 | 2009 | 1.909 | 2.115 | 1000 | 1267 | 61.71 | 1.0013 | 58 | 25 |  | 70.1
3404BC010 | 34-I-1999 | 34 | 6927 | 5.5 | 2004_10_29 | 45.2650739 | Bituminous Core | -93.7148842 | Core sent to Xue Li for University of Minnesota testing. AFTER PAVING | 3404BC010, 3404BC018 combined for testing |  | BC6 | University of Minnesota | 02/25/2005 | 58-34 MnROAD, 34M | extracted | 2.512 | 71.09 | 933.9 | 2726 | 2882 | 2.726 | 3.046 | 1000 | 1147 | 88.72 | 1.0039 | 58 | 25 |  | 70.1
3404BC010 | 34-I-1999 | 34 | 6927 | 5.5 | 2004_10_29 | 45.2650739 | Bituminous Core | -93.7148842 | Core sent to Xue Li for University of Minnesota testing. AFTER PAVING | 3404BC010, 3404BC018 combined for testing |  | BC6 | University of Minnesota | 02/25/2005 | 58-34 MnROAD, 34M | extracted | 3.98 | 70.47 | 1385 | 3905 | 4144 | 3.905 | 4.397 | 1000 | 1041 | 126.83 | 0.9985 | 58 | 25 |  | 70.1
3404BC010 | 34-I-1999 | 34 | 6927 | 5.5 | 2004_10_29 | 45.2650739 | Bituminous Core | -93.7148842 | Core sent to Xue Li for University of Minnesota testing. AFTER PAVING | 3404BC010, 3404BC018 combined for testing |  | BC5 | University of Minnesota | 04/06/2005 | 58-34 MnROAD, 34T | extracted | 100 | 33.55 | 25580000 | 16960000 | 30700000 | 16960 | 55550 | 2000 | 306900 | 1778.1 | 0.0599 | 10 | 8 |  | 72.2
3404BC010 | 34-I-1999 | 34 | 6927 | 5.5 | 2004_10_29 | 45.2650739 | Bituminous Core | -93.7148842 | Core sent to Xue Li for University of Minnesota testing. AFTER PAVING | 3404BC010, 3404BC018 combined for testing |  | BC5 | University of Minnesota | 04/06/2005 | 58-34 MnROAD, 34T | extracted | 1 | 50.21 | 1042000 | 1251000 | 1628000 | 1251 | 2119 | 2000 | 1628000 | 163.45 | 0.0999 | 16 | 8 |  | 72.2
3404BC010 | 34-I-1999 | 34 | 6927 | 5.5 | 2004_10_29 | 45.2650739 | Bituminous Core | -93.7148842 | Core sent to Xue Li for University of Minnesota testing. AFTER PAVING | 3404BC010, 3404BC018 combined for testing |  | BC5 | University of Minnesota | 04/06/2005 | 58-34 MnROAD, 34T | extracted | 1.586 | 48.93 | 1381000 | 1585000 | 2102000 | 1585 | 2788 | 2000 | 1326000 | 212.76 | 0.1008 | 16 | 8 |  | 72.2
3404BC010 | 34-I-1999 | 34 | 6927 | 5.5 | 2004_10_29 | 45.2650739 | Bituminous Core | -93.7148842 | Core sent to Xue Li for University of Minnesota testing. AFTER PAVING | 3404BC010, 3404BC018 combined for testing |  | BC5 | University of Minnesota | 04/06/2005 | 58-34 MnROAD, 34T | extracted | 2.512 | 47.66 | 1812000 | 1988000 | 2690000 | 1988 | 3639 | 2000 | 1071000 | 272.46 | 0.1009 | 16 | 8 |  | 72.2
3404BC010 | 34-I-1999 | 34 | 6927 | 5.5 | 2004_10_29 | 45.2650739 | Bituminous Core | -93.7148842 | Core sent to Xue Li for University of Minnesota testing. AFTER PAVING | 3404BC010, 3404BC018 combined for testing |  | BC5 | University of Minnesota | 04/06/2005 | 58-34 MnROAD, 34T | extracted | 3.98 | 46.42 | 2359000 | 2479000 | 3422000 | 2479 | 4723 | 2000 | 859700 | 345.55 | 0.1006 | 16 | 8 |  | 72.2
3404BC010 | 34-I-1999 | 34 | 6927 | 5.5 | 2004_10_29 | 45.2650739 | Bituminous Core | -93.7148842 | Core sent to Xue Li for University of Minnesota testing. AFTER PAVING | 3404BC010, 3404BC018 combined for testing |  | BC7 | University of Minnesota | 03/17/2005 | 58-34 MnROAD, 34B | extracted | 63.09 | 57.9 | 506000 | 806500 | 952100 | 806.5 | 1124 | 1000 | 15090 | 1362 | 0.0497 | 34 | 25 |  | 70
3404BC010 | 34-I-1999 | 34 | 6927 | 5.5 | 2004_10_29 | 45.2650739 | Bituminous Core | -93.7148842 | Core sent to Xue Li for University of Minnesota testing. AFTER PAVING | 3404BC010, 3404BC018 combined for testing |  | BC7 | University of Minnesota | 03/17/2005 | 58-34 MnROAD, 34B | extracted | 100 | 56.65 | 701900 | 1066000 | 1277000 | 1066 | 1528 | 1000 | 12760 | 1782 | 0.0498 | 34 | 25 |  | 70
3404BC010 | 34-I-1999 | 34 | 6927 | 5.5 | 2004_10_29 | 45.2650739 | Bituminous Core | -93.7148842 | Core sent to Xue Li for University of Minnesota testing. AFTER PAVING | 3404BC010, 3404BC018 combined for testing |  | BC7 | University of Minnesota | 03/17/2005 | 58-34 MnROAD, 34B | extracted | 1 | 68.58 | 7633 | 19460 | 20900 | 19.46 | 22.45 | 1000 | 20900 | 63.82 | 0.0996 | 40 | 25 |  | 70
3404BC010 | 34-I-1999 | 34 | 6927 | 5.5 | 2004_10_29 | 45.2650739 | Bituminous Core | -93.7148842 | Core sent to Xue Li for University of Minnesota testing. AFTER PAVING | 3404BC010, 3404BC018 combined for testing |  | BC7 | University of Minnesota | 03/17/2005 | 58-34 MnROAD, 34B | extracted | 1.586 | 67.91 | 11190 | 27570 | 29750 | 27.57 | 32.11 | 1000 | 18760 | 90.87 | 0.0997 | 40 | 25 |  | 70
3404BC010 | 34-I-1999 | 34 | 6927 | 5.5 | 2004_10_29 | 45.2650739 | Bituminous Core | -93.7148842 | Core sent to Xue Li for University of Minnesota testing. AFTER PAVING | 3404BC010, 3404BC018 combined for testing |  | BC7 | University of Minnesota | 03/17/2005 | 58-34 MnROAD, 34B | extracted | 2.512 | 67.24 | 16310 | 38880 | 42160 | 38.88 | 45.72 | 1000 | 16790 | 129.28 | 0.1001 | 40 | 25 |  | 70
3404BC010 | 34-I-1999 | 34 | 6927 | 5.5 | 2004_10_29 | 45.2650739 | Bituminous Core | -93.7148842 | Core sent to Xue Li for University of Minnesota testing. AFTER PAVING | 3404BC010, 3404BC018 combined for testing |  | BC7 | University of Minnesota | 03/17/2005 | 58-34 MnROAD, 34B | extracted | 3.98 | 66.29 | 23930 | 54490 | 59510 | 54.49 | 65 | 1000 | 14950 | 181.6 | 0.0998 | 40 | 25 |  | 70
3404BC010 | 34-I-1999 | 34 | 6927 | 5.5 | 2004_10_29 | 45.2650739 | Bituminous Core | -93.7148842 | Core sent to Xue Li for University of Minnesota testing. AFTER PAVING | 3404BC010, 3404BC018 combined for testing |  | BC7 | University of Minnesota | 03/17/2005 | 58-34 MnROAD, 34B | extracted | 6.309 | 65.91 | 34210 | 76520 | 83820 | 76.52 | 91.81 | 1000 | 13280 | 257.07 | 0.1004 | 40 | 25 |  | 70
3404BC010 | 34-I-1999 | 34 | 6927 | 5.5 | 2004_10_29 | 45.2650739 | Bituminous Core | -93.7148842 | Core sent to Xue Li for University of Minnesota testing. AFTER PAVING | 3404BC010, 3404BC018 combined for testing |  | BC7 | University of Minnesota | 03/17/2005 | 58-34 MnROAD, 34B | extracted | 10 | 65.06 | 49550 | 106600 | 117500 | 106.6 | 129.6 | 1000 | 11750 | 358.36 | 0.1 | 40 | 25 |  | 70
3404BC010 | 34-I-1999 | 34 | 6927 | 5.5 | 2004_10_29 | 45.2650739 | Bituminous Core | -93.7148842 | Core sent to Xue Li for University of Minnesota testing. AFTER PAVING | 3404BC010, 3404BC018 combined for testing |  | BC7 | University of Minnesota | 03/17/2005 | 58-34 MnROAD, 34B | extracted | 15.84 | 64.35 | 71010 | 147900 | 164000 | 147.9 | 182 | 1000 | 10350 | 497.97 | 0.0998 | 40 | 25 |  | 70
3404BC010 | 34-I-1999 | 34 | 6927 | 5.5 | 2004_10_29 | 45.2650739 | Bituminous Core | -93.7148842 | Core sent to Xue Li for University of Minnesota testing. AFTER PAVING | 3404BC010, 3404BC018 combined for testing |  | BC7 | University of Minnesota | 03/17/2005 | 58-34 MnROAD, 34B | extracted | 25.12 | 63.57 | 101500 | 204200 | 228000 | 204.2 | 254.6 | 1000 | 9077 | 689.53 | 0.0999 | 40 | 25 |  | 70
3404BC010 | 34-I-1999 | 34 | 6927 | 5.5 | 2004_10_29 | 45.2650739 | Bituminous Core | -93.7148842 | Core sent to Xue Li for University of Minnesota testing. AFTER PAVING | 3404BC010, 3404BC018 combined for testing |  | BC7 | University of Minnesota | 03/17/2005 | 58-34 MnROAD, 34B | extracted | 39.81 | 62.84 | 144200 | 281100 | 315900 | 281.1 | 355 | 1000 | 7935 | 950.55 | 0.1 | 40 | 25 |  | 70
3404BC010 | 34-I-1999 | 34 | 6927 | 5.5 | 2004_10_29 | 45.2650739 | Bituminous Core | -93.7148842 | Core sent to Xue Li for University of Minnesota testing. AFTER PAVING | 3404BC010, 3404BC018 combined for testing |  | BC7 | University of Minnesota | 03/17/2005 | 58-34 MnROAD, 34B | extracted | 63.09 | 62.01 | 204400 | 384600 | 435500 | 384.6 | 493.2 | 1000 | 6902 | 1298.2 | 0.0999 | 40 | 25 |  | 70
3404BC010 | 34-I-1999 | 34 | 6927 | 5.5 | 2004_10_29 | 45.2650739 | Bituminous Core | -93.7148842 | Core sent to Xue Li for University of Minnesota testing. AFTER PAVING | 3404BC010, 3404BC018 combined for testing |  | BC7 | University of Minnesota | 03/17/2005 | 58-34 MnROAD, 34B | extracted | 100 | 61.16 | 288800 | 524500 | 598700 | 524.5 | 683.5 | 1000 | 5986 | 1762.4 | 0.0999 | 40 | 25 |  | 70
3404BC010 | 34-I-1999 | 34 | 6927 | 5.5 | 2004_10_29 | 45.2650739 | Bituminous Core | -93.7148842 | Core sent to Xue Li for University of Minnesota testing. AFTER PAVING | 3404BC010, 3404BC018 combined for testing |  | BC7 | University of Minnesota | 03/17/2005 | 58-34 MnROAD, 34B | extracted | 1 | 71.46 | 2659 | 7927 | 8361 | 7.927 | 8.819 | 1000 | 8361 | 51.49 | 0.2008 | 46 | 25 |  | 70
3404BC010 | 34-I-1999 | 34 | 6927 | 5.5 | 2004_10_29 | 45.2650739 | Bituminous Core | -93.7148842 | Core sent to Xue Li for University of Minnesota testing. AFTER PAVING | 3404BC010, 3404BC018 combined for testing |  | BC7 | University of Minnesota | 03/17/2005 | 58-34 MnROAD, 34B | extracted | 1.586 | 70.7 | 3986 | 11380 | 12060 | 11.38 | 12.78 | 1000 | 7605 | 73.93 | 0.1999 | 46 | 25 |  | 70
3404BC010 | 34-I-1999 | 34 | 6927 | 5.5 | 2004_10_29 | 45.2650739 | Bituminous Core | -93.7148842 | Core sent to Xue Li for University of Minnesota testing. AFTER PAVING | 3404BC010, 3404BC018 combined for testing |  | BC7 | University of Minnesota | 03/17/2005 | 58-34 MnROAD, 34B | extracted | 2.512 | 69.98 | 5931 | 16270 | 17320 | 16.27 | 18.44 | 1000 | 6897 | 105.95 | 0.1995 | 46 | 25 |  | 70
3404BC010 | 34-I-1999 | 34 | 6927 | 5.5 | 2004_10_29 | 45.2650739 | Bituminous Core | -93.7148842 | Core sent to Xue Li for University of Minnesota testing. AFTER PAVING | 3404BC010, 3404BC018 combined for testing |  | BC7 | University of Minnesota | 04/08/2005 | 58-34 MnROAD, 34B | extracted | 1 | 39.36 | 8143000 | 6678000 | 10530000 | 6678 | 16610 | 2000 | 10530000 | 417.25 | 0.0396 | 4 | 8 |  | 70
3404BC010 | 34-I-1999 | 34 | 6927 | 5.5 | 2004_10_29 | 45.2650739 | Bituminous Core | -93.7148842 | Core sent to Xue Li for University of Minnesota testing. AFTER PAVING | 3404BC010, 3404BC018 combined for testing |  | BC7 | University of Minnesota | 04/08/2005 | 58-34 MnROAD, 34B | extracted | 1.586 | 37.95 | 10190000 | 7943000 | 12920000 | 7943 | 21010 | 2000 | 8147000 | 511.97 | 0.0397 | 4 | 8 |  | 70
3404BC010 | 34-I-1999 | 34 | 6927 | 5.5 | 2004_10_29 | 45.2650739 | Bituminous Core | -93.7148842 | Core sent to Xue Li for University of Minnesota testing. AFTER PAVING | 3404BC010, 3404BC018 combined for testing |  | BC7 | University of Minnesota | 04/08/2005 | 58-34 MnROAD, 34B | extracted | 2.512 | 36.61 | 12590000 | 9357000 | 15690000 | 9357 | 26300 | 2000 | 6246000 | 621.8 | 0.0397 | 4 | 8 |  | 70
3404BC010 | 34-I-1999 | 34 | 6927 | 5.5 | 2004_10_29 | 45.2650739 | Bituminous Core | -93.7148842 | Core sent to Xue Li for University of Minnesota testing. AFTER PAVING | 3404BC010, 3404BC018 combined for testing |  | BC7 | University of Minnesota | 04/08/2005 | 58-34 MnROAD, 34B | extracted | 3.98 | 35.51 | 15360000 | 10960000 | 18860000 | 10960 | 32480 | 2000 | 4739000 | 749.13 | 0.0399 | 4 | 8 |  | 70
3404BC010 | 34-I-1999 | 34 | 6927 | 5.5 | 2004_10_29 | 45.2650739 | Bituminous Core | -93.7148842 | Core sent to Xue Li for University of Minnesota testing. AFTER PAVING | 3404BC010, 3404BC018 combined for testing |  | BC7 | University of Minnesota | 04/08/2005 | 58-34 MnROAD, 34B | extracted | 6.309 | 34.24 | 18690000 | 12720000 | 22610000 | 12720 | 40190 | 2000 | 3584000 | 895.53 | 0.0399 | 4 | 8 |  | 70
3404BC010 | 34-I-1999 | 34 | 6927 | 5.5 | 2004_10_29 | 45.2650739 | Bituminous Core | -93.7148842 | Core sent to Xue Li for University of Minnesota testing. AFTER PAVING | 3404BC010, 3404BC018 combined for testing |  | BC7 | University of Minnesota | 04/08/2005 | 58-34 MnROAD, 34B | extracted | 10 | 33.14 | 22490000 | 14680000 | 26860000 | 14680 | 49140 | 2000 | 2686000 | 1060.2 | 0.0398 | 4 | 8 |  | 70
3404BC010 | 34-I-1999 | 34 | 6927 | 5.5 | 2004_10_29 | 45.2650739 | Bituminous Core | -93.7148842 | Core sent to Xue Li for University of Minnesota testing. AFTER PAVING | 3404BC010, 3404BC018 combined for testing |  | BC7 | University of Minnesota | 04/08/2005 | 58-34 MnROAD, 34B | extracted | 15.84 | 32.09 | 27000000 | 16930000 | 31870000 | 16930 | 59980 | 2000 | 2011000 | 1253.3 | 0.0398 | 4 | 8 |  | 70
3404BC010 | 34-I-1999 | 34 | 6927 | 5.5 | 2004_10_29 | 45.2650739 | Bituminous Core | -93.7148842 | Core sent to Xue Li for University of Minnesota testing. AFTER PAVING | 3404BC010, 3404BC018 combined for testing |  | BC7 | University of Minnesota | 04/08/2005 | 58-34 MnROAD, 34B | extracted | 25.12 | 31.1 | 32060000 | 19330000 | 37440000 | 19330 | 72490 | 2000 | 1490000 | 1470 | 0.0399 | 4 | 8 |  | 70
3404BC010 | 34-I-1999 | 34 | 6927 | 5.5 | 2004_10_29 | 45.2650739 | Bituminous Core | -93.7148842 | Core sent to Xue Li for University of Minnesota testing. AFTER PAVING | 3404BC010, 3404BC018 combined for testing |  | BC7 | University of Minnesota | 04/08/2005 | 58-34 MnROAD, 34B | extracted | 39.81 | 30.11 | 37800000 | 21920000 | 43690000 | 21920 | 87090 | 2000 | 1097000 | 1709.9 | 0.04 | 4 | 8 |  | 70
3404BC010 | 34-I-1999 | 34 | 6927 | 5.5 | 2004_10_29 | 45.2650739 | Bituminous Core | -93.7148842 | Core sent to Xue Li for University of Minnesota testing. AFTER PAVING | 3404BC010, 3404BC018 combined for testing |  | BC7 | University of Minnesota | 04/08/2005 | 58-34 MnROAD, 34B | extracted | 63.09 | 29.12 | 44360000 | 24710000 | 50780000 | 24710 | 104400 | 2000 | 804800 | 1970.3 | 0.0399 | 4 | 8 |  | 70
3404BC010 | 34-I-1999 | 34 | 6927 | 5.5 | 2004_10_29 | 45.2650739 | Bituminous Core | -93.7148842 | Core sent to Xue Li for University of Minnesota testing. AFTER PAVING | 3404BC010, 3404BC018 combined for testing |  | BC7 | University of Minnesota | 04/08/2005 | 58-34 MnROAD, 34B | extracted | 100 | 28.13 | 51980000 | 27780000 | 58940000 | 27780 | 125000 | 2000 | 589200 | 2260.6 | 0.0399 | 4 | 8 |  | 70
3404BC010 | 34-I-1999 | 34 | 6927 | 5.5 | 2004_10_29 | 45.2650739 | Bituminous Core | -93.7148842 | Core sent to Xue Li for University of Minnesota testing. AFTER PAVING | 3404BC010, 3404BC018 combined for testing |  | BC7 | University of Minnesota | 04/08/2005 | 58-34 MnROAD, 34B | extracted | 1 | 45.05 | 3358000 | 3363000 | 4753000 | 3363 | 6716 | 2000 | 4753000 | 285.52 | 0.0599 | 10 | 8 |  | 70
3404BC010 | 34-I-1999 | 34 | 6927 | 5.5 | 2004_10_29 | 45.2650739 | Bituminous Core | -93.7148842 | Core sent to Xue Li for University of Minnesota testing. AFTER PAVING | 3404BC010, 3404BC018 combined for testing |  | BC7 | University of Minnesota | 04/08/2005 | 58-34 MnROAD, 34B | extracted | 1.586 | 43.58 | 4323000 | 4115000 | 5968000 | 4115 | 8657 | 2000 | 3764000 | 357.58 | 0.0598 | 10 | 8 |  | 70
3404BC010 | 34-I-1999 | 34 | 6927 | 5.5 | 2004_10_29 | 45.2650739 | Bituminous Core | -93.7148842 | Core sent to Xue Li for University of Minnesota testing. AFTER PAVING | 3404BC010, 3404BC018 combined for testing |  | BC7 | University of Minnesota | 04/08/2005 | 58-34 MnROAD, 34B | extracted | 2.512 | 42.19 | 5516000 | 5000000 | 7445000 | 5000 | 11080 | 2000 | 2964000 | 445.19 | 0.0597 | 10 | 8 |  | 70
3404BC010 | 34-I-1999 | 34 | 6927 | 5.5 | 2004_10_29 | 45.2650739 | Bituminous Core | -93.7148842 | Core sent to Xue Li for University of Minnesota testing. AFTER PAVING | 3404BC010, 3404BC018 combined for testing |  | BC7 | University of Minnesota | 04/08/2005 | 58-34 MnROAD, 34B | extracted | 3.98 | 40.82 | 6960000 | 6012000 | 9197000 | 6012 | 14070 | 2000 | 2311000 | 551.06 | 0.0599 | 10 | 8 |  | 70
3404BC010 | 34-I-1999 | 34 | 6927 | 5.5 | 2004_10_29 | 45.2650739 | Bituminous Core | -93.7148842 | Core sent to Xue Li for University of Minnesota testing. AFTER PAVING | 3404BC010, 3404BC018 combined for testing |  | BC7 | University of Minnesota | 04/08/2005 | 58-34 MnROAD, 34B | extracted | 6.309 | 39.56 | 8726000 | 7209000 | 11320000 | 7209 | 17770 | 2000 | 1794000 | 673.74 | 0.0595 | 10 | 8 |  | 70
3404BC010 | 34-I-1999 | 34 | 6927 | 5.5 | 2004_10_29 | 45.2650739 | Bituminous Core | -93.7148842 | Core sent to Xue Li for University of Minnesota testing. AFTER PAVING | 3404BC010, 3404BC018 combined for testing |  | BC7 | University of Minnesota | 04/08/2005 | 58-34 MnROAD, 34B | extracted | 10 | 38.34 | 10840000 | 8569000 | 13810000 | 8569 | 22270 | 2000 | 1381000 | 823.24 | 0.0597 | 10 | 8 |  | 70
3404BC010 | 34-I-1999 | 34 | 6927 | 5.5 | 2004_10_29 | 45.2650739 | Bituminous Core | -93.7148842 | Core sent to Xue Li for University of Minnesota testing. AFTER PAVING | 3404BC010, 3404BC018 combined for testing |  | BC6 | University of Minnesota | 02/25/2005 | 58-34 MnROAD, 34M | extracted | 39.81 | 62.49 | 118200 | 227000 | 255900 | 227 | 288.5 | 1000 | 6428 | 771.93 | 0.0999 | 40 | 25 |  | 70.1
3404BC010 | 34-I-1999 | 34 | 6927 | 5.5 | 2004_10_29 | 45.2650739 | Bituminous Core | -93.7148842 | Core sent to Xue Li for University of Minnesota testing. AFTER PAVING | 3404BC010, 3404BC018 combined for testing |  | BC6 | University of Minnesota | 02/25/2005 | 58-34 MnROAD, 34M | extracted | 63.09 | 61.84 | 166300 | 310700 | 352500 | 310.7 | 399.8 | 1000 | 5586 | 1055.6 | 0.0999 | 40 | 25 |  | 70.1
3404BC010 | 34-I-1999 | 34 | 6927 | 5.5 | 2004_10_29 | 45.2650739 | Bituminous Core | -93.7148842 | Core sent to Xue Li for University of Minnesota testing. AFTER PAVING | 3404BC010, 3404BC018 combined for testing |  | BC6 | University of Minnesota | 02/25/2005 | 58-34 MnROAD, 34M | extracted | 100 | 61.14 | 233600 | 423900 | 484000 | 423.9 | 552.6 | 1000 | 4839 | 1430.8 | 0.0997 | 40 | 25 |  | 70.1
3404BC010 | 34-I-1999 | 34 | 6927 | 5.5 | 2004_10_29 | 45.2650739 | Bituminous Core | -93.7148842 | Core sent to Xue Li for University of Minnesota testing. AFTER PAVING | 3404BC010, 3404BC018 combined for testing |  | BC6 | University of Minnesota | 02/25/2005 | 58-34 MnROAD, 34M | extracted | 1 | 68.17 | 2892 | 7221 | 7778 | 7.221 | 8.379 | 1000 | 7778 | 47.56 | 0.1994 | 46 | 25 |  | 70.1
3404BC010 | 34-I-1999 | 34 | 6927 | 5.5 | 2004_10_29 | 45.2650739 | Bituminous Core | -93.7148842 | Core sent to Xue Li for University of Minnesota testing. AFTER PAVING | 3404BC010, 3404BC018 combined for testing |  | BC6 | University of Minnesota | 02/25/2005 | 58-34 MnROAD, 34M | extracted | 1.586 | 67.74 | 4174 | 10200 | 11020 | 10.2 | 11.91 | 1000 | 6951 | 67.83 | 0.2007 | 46 | 25 |  | 70.1
3404BC010 | 34-I-1999 | 34 | 6927 | 5.5 | 2004_10_29 | 45.2650739 | Bituminous Core | -93.7148842 | Core sent to Xue Li for University of Minnesota testing. AFTER PAVING | 3404BC010, 3404BC018 combined for testing |  | BC6 | University of Minnesota | 02/25/2005 | 58-34 MnROAD, 34M | extracted | 2.512 | 67.34 | 5998 | 14370 | 15570 | 14.37 | 16.87 | 1000 | 6199 | 95.78 | 0.2007 | 46 | 25 |  | 70.1
3404BC010 | 34-I-1999 | 34 | 6927 | 5.5 | 2004_10_29 | 45.2650739 | Bituminous Core | -93.7148842 | Core sent to Xue Li for University of Minnesota testing. AFTER PAVING | 3404BC010, 3404BC018 combined for testing |  | BC6 | University of Minnesota | 02/25/2005 | 58-34 MnROAD, 34M | extracted | 3.98 | 66.97 | 8589 | 20210 | 21960 | 20.21 | 23.86 | 1000 | 5516 | 134.88 | 0.2005 | 46 | 25 |  | 70.1
3404BC010 | 34-I-1999 | 34 | 6927 | 5.5 | 2004_10_29 | 45.2650739 | Bituminous Core | -93.7148842 | Core sent to Xue Li for University of Minnesota testing. AFTER PAVING | 3404BC010, 3404BC018 combined for testing |  | BC6 | University of Minnesota | 02/25/2005 | 58-34 MnROAD, 34M | extracted | 6.309 | 66.65 | 12260 | 28390 | 30930 | 28.39 | 33.69 | 1000 | 4902 | 189.98 | 0.2006 | 46 | 25 |  | 70.1
3404BC010 | 34-I-1999 | 34 | 6927 | 5.5 | 2004_10_29 | 45.2650739 | Bituminous Core | -93.7148842 | Core sent to Xue Li for University of Minnesota testing. AFTER PAVING | 3404BC010, 3404BC018 combined for testing |  | BC6 | University of Minnesota | 02/25/2005 | 58-34 MnROAD, 34M | extracted | 10 | 75.49 | 297.3 | 1148 | 1186 | 1.148 | 1.225 | 1000 | 118.6 | 288.68 | 8.0089 | 76 | 25 |  | 70.1
3404BC010 | 34-I-1999 | 34 | 6927 | 5.5 | 2004_10_29 | 45.2650739 | Bituminous Core | -93.7148842 | Core sent to Xue Li for University of Minnesota testing. AFTER PAVING | 3404BC010, 3404BC018 combined for testing |  | BC6 | University of Minnesota | 02/25/2005 | 58-34 MnROAD, 34M | extracted | 15.84 | 74.55 | 462.6 | 1673 | 1736 | 1.673 | 1.801 | 1000 | 109.6 | 419.63 | 8.0098 | 76 | 25 |  | 70.1
3404BC010 | 34-I-1999 | 34 | 6927 | 5.5 | 2004_10_29 | 45.2650739 | Bituminous Core | -93.7148842 | Core sent to Xue Li for University of Minnesota testing. AFTER PAVING | 3404BC010, 3404BC018 combined for testing |  | BC6 | University of Minnesota | 02/25/2005 | 58-34 MnROAD, 34M | extracted | 25.12 | 73.7 | 710.6 | 2430 | 2532 | 2.43 | 2.638 | 1000 | 100.8 | 604.19 | 7.9947 | 76 | 25 |  | 70.1
3404BC010 | 34-I-1999 | 34 | 6927 | 5.5 | 2004_10_29 | 45.2650739 | Bituminous Core | -93.7148842 | Core sent to Xue Li for University of Minnesota testing. AFTER PAVING | 3404BC010, 3404BC018 combined for testing |  | BC6 | University of Minnesota | 02/25/2005 | 58-34 MnROAD, 34M | extracted | 39.81 | 72.96 | 1077 | 3513 | 3674 | 3.513 | 3.843 | 1000 | 92.29 | 865.92 | 8.0064 | 76 | 25 |  | 70.1
3404BC010 | 34-I-1999 | 34 | 6927 | 5.5 | 2004_10_29 | 45.2650739 | Bituminous Core | -93.7148842 | Core sent to Xue Li for University of Minnesota testing. AFTER PAVING | 3404BC010, 3404BC018 combined for testing |  | BC6 | University of Minnesota | 02/25/2005 | 58-34 MnROAD, 34M | extracted | 63.09 | 72.33 | 1615 | 5072 | 5323 | 5.072 | 5.587 | 1000 | 84.37 | 1246.3 | 7.9964 | 76 | 25 |  | 70.1
3404BC010 | 34-I-1999 | 34 | 6927 | 5.5 | 2004_10_29 | 45.2650739 | Bituminous Core | -93.7148842 | Core sent to Xue Li for University of Minnesota testing. AFTER PAVING | 3404BC010, 3404BC018 combined for testing |  | BC6 | University of Minnesota | 02/25/2005 | 58-34 MnROAD, 34M | extracted | 100 | 71.9 | 2394 | 7325 | 7706 | 7.325 | 8.107 | 1000 | 77.04 | 1889.5 | 7.9699 | 76 | 25 |  | 70.1
3404BC010 | 34-I-1999 | 34 | 6927 | 5.5 | 2004_10_29 | 45.2650739 | Bituminous Core | -93.7148842 | Core sent to Xue Li for University of Minnesota testing. AFTER PAVING | 3404BC010, 3404BC018 combined for testing |  | BC5 | University of Minnesota | 04/06/2005 | 58-34 MnROAD, 34T | extracted | 1 | 39.41 | 7319000 | 6014000 | 9473000 | 6014 | 14920 | 2000 | 9473000 | 188.51 | 0.0199 | 4 | 8 |  | 72.2
3404BC010 | 34-I-1999 | 34 | 6927 | 5.5 | 2004_10_29 | 45.2650739 | Bituminous Core | -93.7148842 | Core sent to Xue Li for University of Minnesota testing. AFTER PAVING | 3404BC010, 3404BC018 combined for testing |  | BC5 | University of Minnesota | 04/06/2005 | 58-34 MnROAD, 34T | extracted | 1.586 | 38.09 | 9172000 | 7189000 | 11650000 | 7189 | 18890 | 2000 | 7350000 | 231.9 | 0.0199 | 4 | 8 |  | 72.2
3404BC010 | 34-I-1999 | 34 | 6927 | 5.5 | 2004_10_29 | 45.2650739 | Bituminous Core | -93.7148842 | Core sent to Xue Li for University of Minnesota testing. AFTER PAVING | 3404BC010, 3404BC018 combined for testing |  | BC5 | University of Minnesota | 04/06/2005 | 58-34 MnROAD, 34T | extracted | 2.512 | 36.88 | 11310000 | 8484000 | 14140000 | 8484 | 23550 | 2000 | 5628000 | 282.62 | 0.02 | 4 | 8 |  | 72.2
3404BC010 | 34-I-1999 | 34 | 6927 | 5.5 | 2004_10_29 | 45.2650739 | Bituminous Core | -93.7148842 | Core sent to Xue Li for University of Minnesota testing. AFTER PAVING | 3404BC010, 3404BC018 combined for testing |  | BC5 | University of Minnesota | 04/06/2005 | 58-34 MnROAD, 34T | extracted | 3.98 | 36.03 | 13790000 | 10030000 | 17050000 | 10030 | 29000 | 2000 | 4284000 | 341.25 | 0.0201 | 4 | 8 |  | 72.2
3404BC010 | 34-I-1999 | 34 | 6927 | 5.5 | 2004_10_29 | 45.2650739 | Bituminous Core | -93.7148842 | Core sent to Xue Li for University of Minnesota testing. AFTER PAVING | 3404BC010, 3404BC018 combined for testing |  | BC5 | University of Minnesota | 04/06/2005 | 58-34 MnROAD, 34T | extracted | 6.309 | 34.64 | 16820000 | 11620000 | 20450000 | 11620 | 35970 | 2000 | 3240000 | 406.92 | 0.02 | 4 | 8 |  | 72.2
3404BC010 | 34-I-1999 | 34 | 6927 | 5.5 | 2004_10_29 | 45.2650739 | Bituminous Core | -93.7148842 | Core sent to Xue Li for University of Minnesota testing. AFTER PAVING | 3404BC010, 3404BC018 combined for testing |  | BC5 | University of Minnesota | 04/06/2005 | 58-34 MnROAD, 34T | extracted | 10 | 33.59 | 20330000 | 13500000 | 24400000 | 13500 | 44110 | 2000 | 2440000 | 484.13 | 0.02 | 4 | 8 |  | 72.2
3404BC010 | 34-I-1999 | 34 | 6927 | 5.5 | 2004_10_29 | 45.2650739 | Bituminous Core | -93.7148842 | Core sent to Xue Li for University of Minnesota testing. AFTER PAVING | 3404BC010, 3404BC018 combined for testing |  | BC5 | University of Minnesota | 04/06/2005 | 58-34 MnROAD, 34T | extracted | 15.84 | 32.67 | 24280000 | 15570000 | 28840000 | 15570 | 53430 | 2000 | 1820000 | 573.07 | 0.0201 | 4 | 8 |  | 72.2
3404BC010 | 34-I-1999 | 34 | 6927 | 5.5 | 2004_10_29 | 45.2650739 | Bituminous Core | -93.7148842 | Core sent to Xue Li for University of Minnesota testing. AFTER PAVING | 3404BC010, 3404BC018 combined for testing |  | BC5 | University of Minnesota | 04/06/2005 | 58-34 MnROAD, 34T | extracted | 25.12 | 31.73 | 28920000 | 17880000 | 34000000 | 17880 | 64650 | 2000 | 1353000 | 670.68 | 0.02 | 4 | 8 |  | 72.2
3404BC010 | 34-I-1999 | 34 | 6927 | 5.5 | 2004_10_29 | 45.2650739 | Bituminous Core | -93.7148842 | Core sent to Xue Li for University of Minnesota testing. AFTER PAVING | 3404BC010, 3404BC018 combined for testing |  | BC5 | University of Minnesota | 04/06/2005 | 58-34 MnROAD, 34T | extracted | 39.81 | 30.77 | 34360000 | 20460000 | 39990000 | 20460 | 78160 | 2000 | 1004000 | 784.28 | 0.02 | 4 | 8 |  | 72.2
3404BC010 | 34-I-1999 | 34 | 6927 | 5.5 | 2004_10_29 | 45.2650739 | Bituminous Core | -93.7148842 | Core sent to Xue Li for University of Minnesota testing. AFTER PAVING | 3404BC010, 3404BC018 combined for testing |  | BC5 | University of Minnesota | 04/06/2005 | 58-34 MnROAD, 34T | extracted | 63.09 | 29.89 | 40530000 | 23290000 | 46750000 | 23290 | 93820 | 2000 | 740900 | 910.89 | 0.02 | 4 | 8 |  | 72.2
3404BC010 | 34-I-1999 | 34 | 6927 | 5.5 | 2004_10_29 | 45.2650739 | Bituminous Core | -93.7148842 | Core sent to Xue Li for University of Minnesota testing. AFTER PAVING | 3404BC010, 3404BC018 combined for testing |  | BC5 | University of Minnesota | 04/06/2005 | 58-34 MnROAD, 34T | extracted | 100 | 28.95 | 47510000 | 26290000 | 54300000 | 26290 | 112200 | 2000 | 542900 | 1045.4 | 0.02 | 4 | 8 |  | 72.2
3404BC010 | 34-I-1999 | 34 | 6927 | 5.5 | 2004_10_29 | 45.2650739 | Bituminous Core | -93.7148842 | Core sent to Xue Li for University of Minnesota testing. AFTER PAVING | 3404BC010, 3404BC018 combined for testing |  | BC5 | University of Minnesota | 04/06/2005 | 58-34 MnROAD, 34T | extracted | 1 | 44.74 | 2981000 | 2954000 | 4197000 | 2954 | 5963 | 2000 | 4197000 | 255.57 | 0.0607 | 10 | 8 |  | 72.2
3404BC010 | 34-I-1999 | 34 | 6927 | 5.5 | 2004_10_29 | 45.2650739 | Bituminous Core | -93.7148842 | Core sent to Xue Li for University of Minnesota testing. AFTER PAVING | 3404BC010, 3404BC018 combined for testing |  | BC5 | University of Minnesota | 04/06/2005 | 58-34 MnROAD, 34T | extracted | 1.586 | 43.39 | 3834000 | 3625000 | 5276000 | 3625 | 7679 | 2000 | 3328000 | 318.84 | 0.0603 | 10 | 8 |  | 72.2
3404BC010 | 34-I-1999 | 34 | 6927 | 5.5 | 2004_10_29 | 45.2650739 | Bituminous Core | -93.7148842 | Core sent to Xue Li for University of Minnesota testing. AFTER PAVING | 3404BC010, 3404BC018 combined for testing |  | BC5 | University of Minnesota | 04/06/2005 | 58-34 MnROAD, 34T | extracted | 2.512 | 42.12 | 4858000 | 4394000 | 6550000 | 4394 | 9766 | 2000 | 2608000 | 397.78 | 0.0606 | 10 | 8 |  | 72.2
3404BC010 | 34-I-1999 | 34 | 6927 | 5.5 | 2004_10_29 | 45.2650739 | Bituminous Core | -93.7148842 | Core sent to Xue Li for University of Minnesota testing. AFTER PAVING | 3404BC010, 3404BC018 combined for testing |  | BC5 | University of Minnesota | 04/06/2005 | 58-34 MnROAD, 34T | extracted | 3.98 | 40.83 | 6147000 | 5311000 | 8124000 | 5311 | 12420 | 2000 | 2041000 | 490.39 | 0.0603 | 10 | 8 |  | 72.2
3404BC010 | 34-I-1999 | 34 | 6927 | 5.5 | 2004_10_29 | 45.2650739 | Bituminous Core | -93.7148842 | Core sent to Xue Li for University of Minnesota testing. AFTER PAVING | 3404BC010, 3404BC018 combined for testing |  | BC5 | University of Minnesota | 04/06/2005 | 58-34 MnROAD, 34T | extracted | 6.309 | 39.69 | 7672000 | 6367000 | 9970000 | 6367 | 15610 | 2000 | 1580000 | 601.02 | 0.0603 | 10 | 8 |  | 72.2
3404BC010 | 34-I-1999 | 34 | 6927 | 5.5 | 2004_10_29 | 45.2650739 | Bituminous Core | -93.7148842 | Core sent to Xue Li for University of Minnesota testing. AFTER PAVING | 3404BC010, 3404BC018 combined for testing |  | BC5 | University of Minnesota | 04/06/2005 | 58-34 MnROAD, 34T | extracted | 10 | 38.56 | 9531000 | 7598000 | 12190000 | 7598 | 19550 | 2000 | 1219000 | 735.01 | 0.0604 | 10 | 8 |  | 72.2
3404BC010 | 34-I-1999 | 34 | 6927 | 5.5 | 2004_10_29 | 45.2650739 | Bituminous Core | -93.7148842 | Core sent to Xue Li for University of Minnesota testing. AFTER PAVING | 3404BC010, 3404BC018 combined for testing |  | BC5 | University of Minnesota | 04/06/2005 | 58-34 MnROAD, 34T | extracted | 15.84 | 37.52 | 11730000 | 9012000 | 14790000 | 9012 | 24290 | 2000 | 933700 | 888.23 | 0.0602 | 10 | 8 |  | 72.2
3404BC010 | 34-I-1999 | 34 | 6927 | 5.5 | 2004_10_29 | 45.2650739 | Bituminous Core | -93.7148842 | Core sent to Xue Li for University of Minnesota testing. AFTER PAVING | 3404BC010, 3404BC018 combined for testing |  | BC5 | University of Minnesota | 04/06/2005 | 58-34 MnROAD, 34T | extracted | 25.12 | 36.5 | 14340000 | 10610000 | 17830000 | 10610 | 29980 | 2000 | 709900 | 1069.8 | 0.0604 | 10 | 8 |  | 72.2
3404BC010 | 34-I-1999 | 34 | 6927 | 5.5 | 2004_10_29 | 45.2650739 | Bituminous Core | -93.7148842 | Core sent to Xue Li for University of Minnesota testing. AFTER PAVING | 3404BC010, 3404BC018 combined for testing |  | BC5 | University of Minnesota | 04/06/2005 | 58-34 MnROAD, 34T | extracted | 39.81 | 35.52 | 17420000 | 12440000 | 21410000 | 12440 | 36850 | 2000 | 537800 | 1275.7 | 0.0602 | 10 | 8 |  | 72.2
3404BC010 | 34-I-1999 | 34 | 6927 | 5.5 | 2004_10_29 | 45.2650739 | Bituminous Core | -93.7148842 | Core sent to Xue Li for University of Minnesota testing. AFTER PAVING | 3404BC010, 3404BC018 combined for testing |  | BC5 | University of Minnesota | 04/06/2005 | 58-34 MnROAD, 34T | extracted | 63.09 | 34.52 | 21140000 | 14540000 | 25660000 | 14540 | 45270 | 2000 | 406600 | 1511.3 | 0.06 | 10 | 8 |  | 72.2
3404BC010 | 34-I-1999 | 34 | 6927 | 5.5 | 2004_10_29 | 45.2650739 | Bituminous Core | -93.7148842 | Core sent to Xue Li for University of Minnesota testing. AFTER PAVING | 3404BC010, 3404BC018 combined for testing |  | BC6 | University of Minnesota | 02/25/2005 | 58-34 MnROAD, 34M | extracted | 63.09 | 69.61 | 6165 | 16590 | 17700 | 16.59 | 18.88 | 1000 | 280.5 | 1051.2 | 2.0034 | 64 | 25 |  | 70.1
3404BC010 | 34-I-1999 | 34 | 6927 | 5.5 | 2004_10_29 | 45.2650739 | Bituminous Core | -93.7148842 | Core sent to Xue Li for University of Minnesota testing. AFTER PAVING | 3404BC010, 3404BC018 combined for testing |  | BC6 | University of Minnesota | 02/25/2005 | 58-34 MnROAD, 34M | extracted | 100 | 69.36 | 8910 | 23650 | 25280 | 23.65 | 27.01 | 1000 | 252.7 | 1476 | 2.0083 | 64 | 25 |  | 70.1
3404BC010 | 34-I-1999 | 34 | 6927 | 5.5 | 2004_10_29 | 45.2650739 | Bituminous Core | -93.7148842 | Core sent to Xue Li for University of Minnesota testing. AFTER PAVING | 3404BC010, 3404BC018 combined for testing |  | BC6 | University of Minnesota | 02/25/2005 | 58-34 MnROAD, 34M | extracted | 1 | 78.24 | 65.43 | 314.3 | 321.1 | 0.3143 | 0.3279 | 1000 | 321.1 | 49.25 | 5.0016 | 70 | 25 |  | 70.1
3404BC010 | 34-I-1999 | 34 | 6927 | 5.5 | 2004_10_29 | 45.2650739 | Bituminous Core | -93.7148842 | Core sent to Xue Li for University of Minnesota testing. AFTER PAVING | 3404BC010, 3404BC018 combined for testing |  | BC6 | University of Minnesota | 02/25/2005 | 58-34 MnROAD, 34M | extracted | 1.586 | 77.11 | 106.3 | 464.6 | 476.6 | 0.4646 | 0.4889 | 1000 | 300.6 | 73.21 | 5.0101 | 70 | 25 |  | 70.1
3404BC010 | 34-I-1999 | 34 | 6927 | 5.5 | 2004_10_29 | 45.2650739 | Bituminous Core | -93.7148842 | Core sent to Xue Li for University of Minnesota testing. AFTER PAVING | 3404BC010, 3404BC018 combined for testing |  | BC6 | University of Minnesota | 02/25/2005 | 58-34 MnROAD, 34M | extracted | 2.512 | 76.02 | 170.3 | 683.9 | 704.8 | 0.6839 | 0.7263 | 1000 | 280.6 | 107.96 | 4.9982 | 70 | 25 |  | 70.1
3404BC010 | 34-I-1999 | 34 | 6927 | 5.5 | 2004_10_29 | 45.2650739 | Bituminous Core | -93.7148842 | Core sent to Xue Li for University of Minnesota testing. AFTER PAVING | 3404BC010, 3404BC018 combined for testing |  | BC6 | University of Minnesota | 02/25/2005 | 58-34 MnROAD, 34M | extracted | 3.98 | 74.98 | 268.5 | 1001 | 1036 | 1.001 | 1.073 | 1000 | 260.3 | 158.33 | 4.9897 | 70 | 25 |  | 70.1
3404BC010 | 34-I-1999 | 34 | 6927 | 5.5 | 2004_10_29 | 45.2650739 | Bituminous Core | -93.7148842 | Core sent to Xue Li for University of Minnesota testing. AFTER PAVING | 3404BC010, 3404BC018 combined for testing |  | BC6 | University of Minnesota | 02/25/2005 | 58-34 MnROAD, 34M | extracted | 6.309 | 74.05 | 416.1 | 1456 | 1514 | 1.456 | 1.575 | 1000 | 240 | 231.64 | 5.0038 | 70 | 25 |  | 70.1
3404BC010 | 34-I-1999 | 34 | 6927 | 5.5 | 2004_10_29 | 45.2650739 | Bituminous Core | -93.7148842 | Core sent to Xue Li for University of Minnesota testing. AFTER PAVING | 3404BC010, 3404BC018 combined for testing |  | BC6 | University of Minnesota | 02/25/2005 | 58-34 MnROAD, 34M | extracted | 10 | 73.22 | 636.6 | 2111 | 2205 | 2.111 | 2.303 | 1000 | 220.4 | 335.66 | 4.9938 | 70 | 25 |  | 70.1
3404BC010 | 34-I-1999 | 34 | 6927 | 5.5 | 2004_10_29 | 45.2650739 | Bituminous Core | -93.7148842 | Core sent to Xue Li for University of Minnesota testing. AFTER PAVING | 3404BC010, 3404BC018 combined for testing |  | BC6 | University of Minnesota | 02/25/2005 | 58-34 MnROAD, 34M | extracted | 15.84 | 72.49 | 960.2 | 3044 | 3192 | 3.044 | 3.347 | 1000 | 201.4 | 484.98 | 5.0081 | 70 | 25 |  | 70.1
3404BC010 | 34-I-1999 | 34 | 6927 | 5.5 | 2004_10_29 | 45.2650739 | Bituminous Core | -93.7148842 | Core sent to Xue Li for University of Minnesota testing. AFTER PAVING | 3404BC010, 3404BC018 combined for testing |  | BC6 | University of Minnesota | 02/25/2005 | 58-34 MnROAD, 34M | extracted | 25.12 | 71.86 | 1433 | 4375 | 4603 | 4.375 | 4.844 | 1000 | 183.2 | 693.05 | 5.002 | 70 | 25 |  | 70.1
3404BC010 | 34-I-1999 | 34 | 6927 | 5.5 | 2004_10_29 | 45.2650739 | Bituminous Core | -93.7148842 | Core sent to Xue Li for University of Minnesota testing. AFTER PAVING | 3404BC010, 3404BC018 combined for testing |  | BC6 | University of Minnesota | 02/25/2005 | 58-34 MnROAD, 34M | extracted | 39.81 | 71.33 | 2122 | 6282 | 6630 | 6.282 | 6.998 | 1000 | 166.5 | 983.42 | 4.9908 | 70 | 25 |  | 70.1
3404BC010 | 34-I-1999 | 34 | 6927 | 5.5 | 2004_10_29 | 45.2650739 | Bituminous Core | -93.7148842 | Core sent to Xue Li for University of Minnesota testing. AFTER PAVING | 3404BC010, 3404BC018 combined for testing |  | BC6 | University of Minnesota | 02/25/2005 | 58-34 MnROAD, 34M | extracted | 63.09 | 70.9 | 3119 | 9008 | 9533 | 9.008 | 10.09 | 1000 | 151.1 | 1391.5 | 4.9954 | 70 | 25 |  | 70.1
3404BC010 | 34-I-1999 | 34 | 6927 | 5.5 | 2004_10_29 | 45.2650739 | Bituminous Core | -93.7148842 | Core sent to Xue Li for University of Minnesota testing. AFTER PAVING | 3404BC010, 3404BC018 combined for testing |  | BC6 | University of Minnesota | 02/25/2005 | 58-34 MnROAD, 34M | extracted | 100 | 70.61 | 4554 | 12940 | 13720 | 12.94 | 14.54 | 1000 | 137.1 | 1978 | 4.9867 | 70 | 25 |  | 70.1
3404BC010 | 34-I-1999 | 34 | 6927 | 5.5 | 2004_10_29 | 45.2650739 | Bituminous Core | -93.7148842 | Core sent to Xue Li for University of Minnesota testing. AFTER PAVING | 3404BC010, 3404BC018 combined for testing |  | BC6 | University of Minnesota | 02/25/2005 | 58-34 MnROAD, 34M | extracted | 1 | 81.05 | 25.07 | 159.2 | 161.1 | 0.1592 | 0.1631 | 1000 | 161.1 | 39.67 | 8.029 | 76 | 25 |  | 70.1
3404BC010 | 34-I-1999 | 34 | 6927 | 5.5 | 2004_10_29 | 45.2650739 | Bituminous Core | -93.7148842 | Core sent to Xue Li for University of Minnesota testing. AFTER PAVING | 3404BC010, 3404BC018 combined for testing |  | BC6 | University of Minnesota | 02/25/2005 | 58-34 MnROAD, 34M | extracted | 1.586 | 79.92 | 42.53 | 239.3 | 243 | 0.2393 | 0.2468 | 1000 | 153.3 | 59.67 | 8.0107 | 76 | 25 |  | 70.1
3404BC010 | 34-I-1999 | 34 | 6927 | 5.5 | 2004_10_29 | 45.2650739 | Bituminous Core | -93.7148842 | Core sent to Xue Li for University of Minnesota testing. AFTER PAVING | 3404BC010, 3404BC018 combined for testing |  | BC6 | University of Minnesota | 02/25/2005 | 58-34 MnROAD, 34M | extracted | 2.512 | 78.76 | 71.02 | 357.2 | 364.2 | 0.3572 | 0.3714 | 1000 | 145 | 89.2 | 7.9955 | 76 | 25 |  | 70.1
3404BC010 | 34-I-1999 | 34 | 6927 | 5.5 | 2004_10_29 | 45.2650739 | Bituminous Core | -93.7148842 | Core sent to Xue Li for University of Minnesota testing. AFTER PAVING | 3404BC010, 3404BC018 combined for testing |  | BC6 | University of Minnesota | 02/25/2005 | 58-34 MnROAD, 34M | extracted | 3.98 | 77.6 | 116.5 | 530.2 | 542.9 | 0.5302 | 0.5558 | 1000 | 136.4 | 132.92 | 8.0047 | 76 | 25 |  | 70.1
3404BC010 | 34-I-1999 | 34 | 6927 | 5.5 | 2004_10_29 | 45.2650739 | Bituminous Core | -93.7148842 | Core sent to Xue Li for University of Minnesota testing. AFTER PAVING | 3404BC010, 3404BC018 combined for testing |  | BC6 | University of Minnesota | 02/25/2005 | 58-34 MnROAD, 34M | extracted | 6.309 | 76.51 | 187.9 | 783.3 | 805.5 | 0.7833 | 0.8284 | 1000 | 127.7 | 196.36 | 7.9886 | 76 | 25 |  | 70.1
3404BC010 | 34-I-1999 | 34 | 6927 | 5.5 | 2004_10_29 | 45.2650739 | Bituminous Core | -93.7148842 | Core sent to Xue Li for University of Minnesota testing. AFTER PAVING | 3404BC010, 3404BC018 combined for testing |  | BC7 | University of Minnesota | 03/17/2005 | 58-34 MnROAD, 34B | extracted | 39.81 | 68.58 | 20860 | 53160 | 57110 | 53.16 | 61.35 | 1000 | 1435 | 869.02 | 0.4997 | 52 | 25 |  | 70
3404BC010 | 34-I-1999 | 34 | 6927 | 5.5 | 2004_10_29 | 45.2650739 | Bituminous Core | -93.7148842 | Core sent to Xue Li for University of Minnesota testing. AFTER PAVING | 3404BC010, 3404BC018 combined for testing |  | BC7 | University of Minnesota | 03/17/2005 | 58-34 MnROAD, 34B | extracted | 63.09 | 67.98 | 30420 | 75210 | 81130 | 75.21 | 87.51 | 1000 | 1286 | 1227.7 | 0.4996 | 52 | 25 |  | 70
3404BC010 | 34-I-1999 | 34 | 6927 | 5.5 | 2004_10_29 | 45.2650739 | Bituminous Core | -93.7148842 | Core sent to Xue Li for University of Minnesota testing. AFTER PAVING | 3404BC010, 3404BC018 combined for testing |  | BC7 | University of Minnesota | 03/17/2005 | 58-34 MnROAD, 34B | extracted | 100 | 67.34 | 44390 | 106300 | 115200 | 106.3 | 124.8 | 1000 | 1152 | 1726.7 | 0.4993 | 52 | 25 |  | 70
3404BC010 | 34-I-1999 | 34 | 6927 | 5.5 | 2004_10_29 | 45.2650739 | Bituminous Core | -93.7148842 | Core sent to Xue Li for University of Minnesota testing. AFTER PAVING | 3404BC010, 3404BC018 combined for testing |  | BC7 | University of Minnesota | 03/17/2005 | 58-34 MnROAD, 34B | extracted | 1 | 76.93 | 320 | 1378 | 1415 | 1.378 | 1.452 | 1000 | 1415 | 43.26 | 0.9969 | 58 | 25 |  | 70
3404BC010 | 34-I-1999 | 34 | 6927 | 5.5 | 2004_10_29 | 45.2650739 | Bituminous Core | -93.7148842 | Core sent to Xue Li for University of Minnesota testing. AFTER PAVING | 3404BC010, 3404BC018 combined for testing |  | BC7 | University of Minnesota | 03/17/2005 | 58-34 MnROAD, 34B | extracted | 1.586 | 75.91 | 509.5 | 2030 | 2093 | 2.03 | 2.158 | 1000 | 1320 | 64.13 | 0.9991 | 58 | 25 |  | 70
3404BC010 | 34-I-1999 | 34 | 6927 | 5.5 | 2004_10_29 | 45.2650739 | Bituminous Core | -93.7148842 | Core sent to Xue Li for University of Minnesota testing. AFTER PAVING | 3404BC010, 3404BC018 combined for testing |  | BC7 | University of Minnesota | 03/17/2005 | 58-34 MnROAD, 34B | extracted | 2.512 | 74.96 | 795.2 | 2960 | 3065 | 2.96 | 3.174 | 1000 | 1220 | 94.07 | 1.0007 | 58 | 25 |  | 70
3404BC010 | 34-I-1999 | 34 | 6927 | 5.5 | 2004_10_29 | 45.2650739 | Bituminous Core | -93.7148842 | Core sent to Xue Li for University of Minnesota testing. AFTER PAVING | 3404BC010, 3404BC018 combined for testing |  | BC7 | University of Minnesota | 03/17/2005 | 58-34 MnROAD, 34B | extracted | 3.98 | 74.09 | 1228 | 4307 | 4478 | 4.307 | 4.657 | 1000 | 1125 | 137.42 | 1.0008 | 58 | 25 |  | 70
3404BC010 | 34-I-1999 | 34 | 6927 | 5.5 | 2004_10_29 | 45.2650739 | Bituminous Core | -93.7148842 | Core sent to Xue Li for University of Minnesota testing. AFTER PAVING | 3404BC010, 3404BC018 combined for testing |  | BC7 | University of Minnesota | 03/17/2005 | 58-34 MnROAD, 34B | extracted | 6.309 | 73.29 | 1875 | 6245 | 6521 | 6.245 | 6.808 | 1000 | 1033 | 198.98 | 0.9957 | 58 | 25 |  | 70
3404BC010 | 34-I-1999 | 34 | 6927 | 5.5 | 2004_10_29 | 45.2650739 | Bituminous Core | -93.7148842 | Core sent to Xue Li for University of Minnesota testing. AFTER PAVING | 3404BC010, 3404BC018 combined for testing |  | BC7 | University of Minnesota | 03/17/2005 | 58-34 MnROAD, 34B | extracted | 10 | 72.57 | 2830 | 9012 | 9446 | 9.012 | 9.901 | 1000 | 944.5 | 290.92 | 1.0057 | 58 | 25 |  | 70
3404BC010 | 34-I-1999 | 34 | 6927 | 5.5 | 2004_10_29 | 45.2650739 | Bituminous Core | -93.7148842 | Core sent to Xue Li for University of Minnesota testing. AFTER PAVING | 3404BC010, 3404BC018 combined for testing |  | BC7 | University of Minnesota | 03/17/2005 | 58-34 MnROAD, 34B | extracted | 15.84 | 71.9 | 4236 | 12960 | 13630 | 12.96 | 14.34 | 1000 | 860.4 | 417 | 1.0003 | 58 | 25 |  | 70
3404BC010 | 34-I-1999 | 34 | 6927 | 5.5 | 2004_10_29 | 45.2650739 | Bituminous Core | -93.7148842 | Core sent to Xue Li for University of Minnesota testing. AFTER PAVING | 3404BC010, 3404BC018 combined for testing |  | BC7 | University of Minnesota | 03/17/2005 | 58-34 MnROAD, 34B | extracted | 25.12 | 71.29 | 6302 | 18600 | 19640 | 18.6 | 20.74 | 1000 | 781.9 | 598.89 | 0.9995 | 58 | 25 |  | 70
3404BC010 | 34-I-1999 | 34 | 6927 | 5.5 | 2004_10_29 | 45.2650739 | Bituminous Core | -93.7148842 | Core sent to Xue Li for University of Minnesota testing. AFTER PAVING | 3404BC010, 3404BC018 combined for testing |  | BC7 | University of Minnesota | 03/17/2005 | 58-34 MnROAD, 34B | extracted | 39.81 | 70.71 | 9317 | 26630 | 28210 | 26.63 | 29.89 | 1000 | 708.6 | 855.56 | 0.9985 | 58 | 25 |  | 70
3404BC010 | 34-I-1999 | 34 | 6927 | 5.5 | 2004_10_29 | 45.2650739 | Bituminous Core | -93.7148842 | Core sent to Xue Li for University of Minnesota testing. AFTER PAVING | 3404BC010, 3404BC018 combined for testing |  | BC7 | University of Minnesota | 03/17/2005 | 58-34 MnROAD, 34B | extracted | 63.09 | 70.17 | 13720 | 38060 | 40460 | 38.06 | 43.01 | 1000 | 641.3 | 1218.7 | 0.9989 | 58 | 25 |  | 70
3404BC010 | 34-I-1999 | 34 | 6927 | 5.5 | 2004_10_29 | 45.2650739 | Bituminous Core | -93.7148842 | Core sent to Xue Li for University of Minnesota testing. AFTER PAVING | 3404BC010, 3404BC018 combined for testing |  | BC7 | University of Minnesota | 03/17/2005 | 58-34 MnROAD, 34B | extracted | 100 | 69.65 | 20170 | 54390 | 58010 | 54.39 | 61.87 | 1000 | 579.9 | 1725.4 | 0.9986 | 58 | 25 |  | 70
3404BC010 | 34-I-1999 | 34 | 6927 | 5.5 | 2004_10_29 | 45.2650739 | Bituminous Core | -93.7148842 | Core sent to Xue Li for University of Minnesota testing. AFTER PAVING | 3404BC010, 3404BC018 combined for testing |  | BC7 | University of Minnesota | 03/17/2005 | 58-34 MnROAD, 34B | extracted | 1 | 79.8 | 110.5 | 614.1 | 624 | 0.6141 | 0.634 | 1000 | 624 | 38.58 | 2.0159 | 64 | 25 |  | 70
3404BC010 | 34-I-1999 | 34 | 6927 | 5.5 | 2004_10_29 | 45.2650739 | Bituminous Core | -93.7148842 | Core sent to Xue Li for University of Minnesota testing. AFTER PAVING | 3404BC010, 3404BC018 combined for testing |  | BC7 | University of Minnesota | 03/17/2005 | 58-34 MnROAD, 34B | extracted | 1.586 | 78.67 | 184.5 | 920.8 | 939.1 | 0.9208 | 0.9578 | 1000 | 592.3 | 57.44 | 1.994 | 64 | 25 |  | 70
3404BC010 | 34-I-1999 | 34 | 6927 | 5.5 | 2004_10_29 | 45.2650739 | Bituminous Core | -93.7148842 | Core sent to Xue Li for University of Minnesota testing. AFTER PAVING | 3404BC010, 3404BC018 combined for testing |  | BC7 | University of Minnesota | 03/17/2005 | 58-34 MnROAD, 34B | extracted | 2.512 | 77.57 | 300.1 | 1362 | 1394 | 1.362 | 1.428 | 1000 | 555.1 | 85.85 | 2.0081 | 64 | 25 |  | 70
3404BC010 | 34-I-1999 | 34 | 6927 | 5.5 | 2004_10_29 | 45.2650739 | Bituminous Core | -93.7148842 | Core sent to Xue Li for University of Minnesota testing. AFTER PAVING | 3404BC010, 3404BC018 combined for testing |  | BC7 | University of Minnesota | 03/17/2005 | 58-34 MnROAD, 34B | extracted | 3.98 | 76.53 | 479.5 | 2002 | 2059 | 2.002 | 2.117 | 1000 | 517.2 | 126.56 | 2.0057 | 64 | 25 |  | 70
3404BC010 | 34-I-1999 | 34 | 6927 | 5.5 | 2004_10_29 | 45.2650739 | Bituminous Core | -93.7148842 | Core sent to Xue Li for University of Minnesota testing. AFTER PAVING | 3404BC010, 3404BC018 combined for testing |  | BC7 | University of Minnesota | 03/17/2005 | 58-34 MnROAD, 34B | extracted | 6.309 | 75.58 | 756 | 2941 | 3037 | 2.941 | 3.136 | 1000 | 481.3 | 185.88 | 1.9984 | 64 | 25 |  | 70
3404BC010 | 34-I-1999 | 34 | 6927 | 5.5 | 2004_10_29 | 45.2650739 | Bituminous Core | -93.7148842 | Core sent to Xue Li for University of Minnesota testing. AFTER PAVING | 3404BC010, 3404BC018 combined for testing |  | BC7 | University of Minnesota | 03/17/2005 | 58-34 MnROAD, 34B | extracted | 10 | 74.72 | 1176 | 4306 | 4463 | 4.306 | 4.627 | 1000 | 446.3 | 274.51 | 2.0106 | 64 | 25 |  | 70
3404BC010 | 34-I-1999 | 34 | 6927 | 5.5 | 2004_10_29 | 45.2650739 | Bituminous Core | -93.7148842 | Core sent to Xue Li for University of Minnesota testing. AFTER PAVING | 3404BC010, 3404BC018 combined for testing |  | BC7 | University of Minnesota | 03/17/2005 | 58-34 MnROAD, 34B | extracted | 15.84 | 73.94 | 1807 | 6280 | 6535 | 6.28 | 6.8 | 1000 | 412.4 | 396.91 | 1.9902 | 64 | 25 |  | 70
3404BC010 | 34-I-1999 | 34 | 6927 | 5.5 | 2004_10_29 | 45.2650739 | Bituminous Core | -93.7148842 | Core sent to Xue Li for University of Minnesota testing. AFTER PAVING | 3404BC010, 3404BC018 combined for testing |  | BC7 | University of Minnesota | 03/17/2005 | 58-34 MnROAD, 34B | extracted | 25.12 | 73.24 | 2751 | 9135 | 9540 | 9.135 | 9.963 | 1000 | 379.8 | 579.51 | 1.9985 | 64 | 25 |  | 70
3404BC010 | 34-I-1999 | 34 | 6927 | 5.5 | 2004_10_29 | 45.2650739 | Bituminous Core | -93.7148842 | Core sent to Xue Li for University of Minnesota testing. AFTER PAVING | 3404BC010, 3404BC018 combined for testing |  | BC7 | University of Minnesota | 03/17/2005 | 58-34 MnROAD, 34B | extracted | 39.81 | 72.6 | 4138 | 13200 | 13840 | 13.2 | 14.5 | 1000 | 347.5 | 835.31 | 1.9996 | 64 | 25 |  | 70
3404BC010 | 34-I-1999 | 34 | 6927 | 5.5 | 2004_10_29 | 45.2650739 | Bituminous Core | -93.7148842 | Core sent to Xue Li for University of Minnesota testing. AFTER PAVING | 3404BC010, 3404BC018 combined for testing |  | BC7 | University of Minnesota | 03/17/2005 | 58-34 MnROAD, 34B | extracted | 63.09 | 72.02 | 6179 | 19040 | 20020 | 19.04 | 21.05 | 1000 | 317.3 | 1195.5 | 1.9997 | 64 | 25 |  | 70
3404BC010 | 34-I-1999 | 34 | 6927 | 5.5 | 2004_10_29 | 45.2650739 | Bituminous Core | -93.7148842 | Core sent to Xue Li for University of Minnesota testing. AFTER PAVING | 3404BC010, 3404BC018 combined for testing |  | BC7 | University of Minnesota | 03/17/2005 | 58-34 MnROAD, 34B | extracted | 100 | 71.5 | 9189 | 27460 | 28960 | 27.46 | 30.53 | 1000 | 289.5 | 1701.4 | 1.9988 | 64 | 25 |  | 70
3404BC010 | 34-I-1999 | 34 | 6927 | 5.5 | 2004_10_29 | 45.2650739 | Bituminous Core | -93.7148842 | Core sent to Xue Li for University of Minnesota testing. AFTER PAVING | 3404BC010, 3404BC018 combined for testing |  | BC7 | University of Minnesota | 03/17/2005 | 58-34 MnROAD, 34B | extracted | 1 | 82.52 | 37.53 | 286 | 288.4 | 0.286 | 0.2909 | 1000 | 288.4 | 44.14 | 4.99 | 70 | 25 |  | 70
3404BC010 | 34-I-1999 | 34 | 6927 | 5.5 | 2004_10_29 | 45.2650739 | Bituminous Core | -93.7148842 | Core sent to Xue Li for University of Minnesota testing. AFTER PAVING | 3404BC010, 3404BC018 combined for testing |  | BC7 | University of Minnesota | 03/17/2005 | 58-34 MnROAD, 34B | extracted | 1.586 | 81.39 | 65.56 | 433 | 438 | 0.433 | 0.4429 | 1000 | 276.2 | 67.29 | 5.0106 | 70 | 25 |  | 70
3404BC010 | 34-I-1999 | 34 | 6927 | 5.5 | 2004_10_29 | 45.2650739 | Bituminous Core | -93.7148842 | Core sent to Xue Li for University of Minnesota testing. AFTER PAVING | 3404BC010, 3404BC018 combined for testing |  | BC7 | University of Minnesota | 03/17/2005 | 58-34 MnROAD, 34B | extracted | 2.512 | 80.23 | 112.6 | 653.9 | 663.5 | 0.6539 | 0.6732 | 1000 | 264.2 | 101.46 | 4.9884 | 70 | 25 |  | 70
3404BC010 | 34-I-1999 | 34 | 6927 | 5.5 | 2004_10_29 | 45.2650739 | Bituminous Core | -93.7148842 | Core sent to Xue Li for University of Minnesota testing. AFTER PAVING | 3404BC010, 3404BC018 combined for testing |  | BC7 | University of Minnesota | 03/17/2005 | 58-34 MnROAD, 34B | extracted | 3.98 | 79.09 | 188.5 | 977.4 | 995.4 | 0.9774 | 1.014 | 1000 | 250.1 | 152.44 | 4.999 | 70 | 25 |  | 70
3404BC010 | 34-I-1999 | 34 | 6927 | 5.5 | 2004_10_29 | 45.2650739 | Bituminous Core | -93.7148842 | Core sent to Xue Li for University of Minnesota testing. AFTER PAVING | 3404BC010, 3404BC018 combined for testing |  | BC7 | University of Minnesota | 03/17/2005 | 58-34 MnROAD, 34B | extracted | 6.309 | 78.01 | 308.8 | 1454 | 1487 | 1.454 | 1.52 | 1000 | 235.6 | 227.42 | 4.9993 | 70 | 25 |  | 70
3404BC010 | 34-I-1999 | 34 | 6927 | 5.5 | 2004_10_29 | 45.2650739 | Bituminous Core | -93.7148842 | Core sent to Xue Li for University of Minnesota testing. AFTER PAVING | 3404BC010, 3404BC018 combined for testing |  | BC7 | University of Minnesota | 03/17/2005 | 58-34 MnROAD, 34B | extracted | 10 | 77 | 496.3 | 2150 | 2206 | 2.15 | 2.264 | 1000 | 220.6 | 337.07 | 5.0038 | 70 | 25 |  | 70
3404BC010 | 34-I-1999 | 34 | 6927 | 5.5 | 2004_10_29 | 45.2650739 | Bituminous Core | -93.7148842 | Core sent to Xue Li for University of Minnesota testing. AFTER PAVING | 3404BC010, 3404BC018 combined for testing |  | BC7 | University of Minnesota | 03/17/2005 | 58-34 MnROAD, 34B | extracted | 15.84 | 76.06 | 785.1 | 3162 | 3258 | 3.162 | 3.357 | 1000 | 205.6 | 495.63 | 5.0012 | 70 | 25 |  | 70
3404BC010 | 34-I-1999 | 34 | 6927 | 5.5 | 2004_10_29 | 45.2650739 | Bituminous Core | -93.7148842 | Core sent to Xue Li for University of Minnesota testing. AFTER PAVING | 3404BC010, 3404BC018 combined for testing |  | BC6 | University of Minnesota | 02/25/2005 | 58-34 MnROAD, 34M | extracted | 15.84 | 69.15 | 4298 | 11290 | 12080 | 11.29 | 12.92 | 1000 | 762.2 | 368.96 | 0.9999 | 58 | 25 |  | 70.1
3404BC010 | 34-I-1999 | 34 | 6927 | 5.5 | 2004_10_29 | 45.2650739 | Bituminous Core | -93.7148842 | Core sent to Xue Li for University of Minnesota testing. AFTER PAVING | 3404BC010, 3404BC018 combined for testing |  | BC6 | University of Minnesota | 02/25/2005 | 58-34 MnROAD, 34M | extracted | 25.12 | 68.85 | 6201 | 16030 | 17190 | 16.03 | 18.43 | 1000 | 684.2 | 519.85 | 0.9929 | 58 | 25 |  | 70.1
3404BC010 | 34-I-1999 | 34 | 6927 | 5.5 | 2004_10_29 | 45.2650739 | Bituminous Core | -93.7148842 | Core sent to Xue Li for University of Minnesota testing. AFTER PAVING | 3404BC010, 3404BC018 combined for testing |  | BC6 | University of Minnesota | 02/25/2005 | 58-34 MnROAD, 34M | extracted | 39.81 | 68.59 | 8927 | 22770 | 24450 | 22.77 | 26.27 | 1000 | 614.2 | 740.48 | 0.9993 | 58 | 25 |  | 70.1
3404BC010 | 34-I-1999 | 34 | 6927 | 5.5 | 2004_10_29 | 45.2650739 | Bituminous Core | -93.7148842 | Core sent to Xue Li for University of Minnesota testing. AFTER PAVING | 3404BC010, 3404BC018 combined for testing |  | BC6 | University of Minnesota | 02/25/2005 | 58-34 MnROAD, 34M | extracted | 63.09 | 68.34 | 12820 | 32290 | 34740 | 32.29 | 37.38 | 1000 | 550.6 | 1042.6 | 0.9991 | 58 | 25 |  | 70.1
3404BC010 | 34-I-1999 | 34 | 6927 | 5.5 | 2004_10_29 | 45.2650739 | Bituminous Core | -93.7148842 | Core sent to Xue Li for University of Minnesota testing. AFTER PAVING | 3404BC010, 3404BC018 combined for testing |  | BC6 | University of Minnesota | 02/25/2005 | 58-34 MnROAD, 34M | extracted | 100 | 68.11 | 18410 | 45810 | 49370 | 45.81 | 53.21 | 1000 | 493.6 | 1459.7 | 0.9988 | 58 | 25 |  | 70.1
3404BC010 | 34-I-1999 | 34 | 6927 | 5.5 | 2004_10_29 | 45.2650739 | Bituminous Core | -93.7148842 | Core sent to Xue Li for University of Minnesota testing. AFTER PAVING | 3404BC010, 3404BC018 combined for testing |  | BC6 | University of Minnesota | 02/25/2005 | 58-34 MnROAD, 34M | extracted | 1 | 75.34 | 166.8 | 637.6 | 659.1 | 0.6376 | 0.6813 | 1000 | 659.1 | 40.25 | 1.9912 | 64 | 25 |  | 70.1
3404BC010 | 34-I-1999 | 34 | 6927 | 5.5 | 2004_10_29 | 45.2650739 | Bituminous Core | -93.7148842 | Core sent to Xue Li for University of Minnesota testing. AFTER PAVING | 3404BC010, 3404BC018 combined for testing |  | BC6 | University of Minnesota | 02/25/2005 | 58-34 MnROAD, 34M | extracted | 1.586 | 74.33 | 258.8 | 922.6 | 958.2 | 0.9226 | 0.9951 | 1000 | 604.3 | 58.43 | 1.9884 | 64 | 25 |  | 70.1
3404BC010 | 34-I-1999 | 34 | 6927 | 5.5 | 2004_10_29 | 45.2650739 | Bituminous Core | -93.7148842 | Core sent to Xue Li for University of Minnesota testing. AFTER PAVING | 3404BC010, 3404BC018 combined for testing |  | BC6 | University of Minnesota | 02/25/2005 | 58-34 MnROAD, 34M | extracted | 2.512 | 73.41 | 401.2 | 1346 | 1405 | 1.346 | 1.466 | 1000 | 559.4 | 85.82 | 1.9922 | 64 | 25 |  | 70.1
3404BC010 | 34-I-1999 | 34 | 6927 | 5.5 | 2004_10_29 | 45.2650739 | Bituminous Core | -93.7148842 | Core sent to Xue Li for University of Minnesota testing. AFTER PAVING | 3404BC010, 3404BC018 combined for testing |  | BC6 | University of Minnesota | 02/25/2005 | 58-34 MnROAD, 34M | extracted | 3.98 | 72.57 | 606.4 | 1931 | 2024 | 1.931 | 2.122 | 1000 | 508.5 | 124.72 | 2.0109 | 64 | 25 |  | 70.1
3404BC010 | 34-I-1999 | 34 | 6927 | 5.5 | 2004_10_29 | 45.2650739 | Bituminous Core | -93.7148842 | Core sent to Xue Li for University of Minnesota testing. AFTER PAVING | 3404BC010, 3404BC018 combined for testing |  | BC6 | University of Minnesota | 02/25/2005 | 58-34 MnROAD, 34M | extracted | 6.309 | 71.85 | 911.6 | 2780 | 2926 | 2.78 | 3.079 | 1000 | 463.8 | 178.8 | 1.9961 | 64 | 25 |  | 70.1
3404BC010 | 34-I-1999 | 34 | 6927 | 5.5 | 2004_10_29 | 45.2650739 | Bituminous Core | -93.7148842 | Core sent to Xue Li for University of Minnesota testing. AFTER PAVING | 3404BC010, 3404BC018 combined for testing |  | BC6 | University of Minnesota | 02/25/2005 | 58-34 MnROAD, 34M | extracted | 10 | 71.23 | 1362 | 4007 | 4232 | 4.007 | 4.47 | 1000 | 423.2 | 257.85 | 1.9934 | 64 | 25 |  | 70.1
3404BC010 | 34-I-1999 | 34 | 6927 | 5.5 | 2004_10_29 | 45.2650739 | Bituminous Core | -93.7148842 | Core sent to Xue Li for University of Minnesota testing. AFTER PAVING | 3404BC010, 3404BC018 combined for testing |  | BC6 | University of Minnesota | 02/25/2005 | 58-34 MnROAD, 34M | extracted | 15.84 | 70.71 | 2014 | 5755 | 6098 | 5.755 | 6.46 | 1000 | 384.8 | 371.52 | 1.9994 | 64 | 25 |  | 70.1
3404BC010 | 34-I-1999 | 34 | 6927 | 5.5 | 2004_10_29 | 45.2650739 | Bituminous Core | -93.7148842 | Core sent to Xue Li for University of Minnesota testing. AFTER PAVING | 3404BC010, 3404BC018 combined for testing |  | BC6 | University of Minnesota | 02/25/2005 | 58-34 MnROAD, 34M | extracted | 25.12 | 70.28 | 2937 | 8197 | 8707 | 8.197 | 9.249 | 1000 | 346.6 | 528.64 | 2.0024 | 64 | 25 |  | 70.1
3404BC010 | 34-I-1999 | 34 | 6927 | 5.5 | 2004_10_29 | 45.2650739 | Bituminous Core | -93.7148842 | Core sent to Xue Li for University of Minnesota testing. AFTER PAVING | 3404BC010, 3404BC018 combined for testing |  | BC6 | University of Minnesota | 02/25/2005 | 58-34 MnROAD, 34M | extracted | 39.81 | 69.92 | 4263 | 11660 | 12420 | 11.66 | 13.22 | 1000 | 311.9 | 742.73 | 1.9898 | 64 | 25 |  | 70.1
3504BC013 | 35-O-1999 | 35 | 7486 | -5 | 2004_10_29 | 45.2641616 | Bituminous Core | -93.7131392 | Core sent to Xue Li for University of Minnesota testing. AFTER PAVING | 3504BC013, 3504BC014 combined for testing |  | BC8 | University of Minnesota | 04/11/2005 | 58-40 MnROAD, 35T | extracted | 6.309 | 49.07 | 224900 | 259400 | 343400 | 259.4 | 454.5 | 2000 | 54420 | 517.47 | 1.5087 | 34 | 8 |  | 74
3504BC013 | 35-O-1999 | 35 | 7486 | -5 | 2004_10_29 | 45.2641616 | Bituminous Core | -93.7131392 | Core sent to Xue Li for University of Minnesota testing. AFTER PAVING | 3504BC013, 3504BC014 combined for testing |  | BC8 | University of Minnesota | 04/11/2005 | 58-40 MnROAD, 35T | extracted | 10 | 48.32 | 291000 | 326900 | 437700 | 326.9 | 586 | 2000 | 43760 | 654.28 | 1.5059 | 34 | 8 |  | 74
3504BC013 | 35-O-1999 | 35 | 7486 | -5 | 2004_10_29 | 45.2641616 | Bituminous Core | -93.7131392 | Core sent to Xue Li for University of Minnesota testing. AFTER PAVING | 3504BC013, 3504BC014 combined for testing |  | BC8 | University of Minnesota | 04/11/2005 | 58-40 MnROAD, 35T | extracted | 15.84 | 47.61 | 374200 | 409900 | 555100 | 409.9 | 751.5 | 2000 | 35030 | 822.97 | 1.5124 | 34 | 8 |  | 74
3504BC013 | 35-O-1999 | 35 | 7486 | -5 | 2004_10_29 | 45.2641616 | Bituminous Core | -93.7131392 | Core sent to Xue Li for University of Minnesota testing. AFTER PAVING | 3504BC013, 3504BC014 combined for testing |  | BC8 | University of Minnesota | 04/11/2005 | 58-40 MnROAD, 35T | extracted | 25.12 | 46.91 | 479600 | 512800 | 702100 | 512.8 | 961.4 | 2000 | 27950 | 1014.8 | 1.512 | 34 | 8 |  | 74
3504BC013 | 35-O-1999 | 35 | 7486 | -5 | 2004_10_29 | 45.2641616 | Bituminous Core | -93.7131392 | Core sent to Xue Li for University of Minnesota testing. AFTER PAVING | 3504BC013, 3504BC014 combined for testing |  | BC8 | University of Minnesota | 04/11/2005 | 58-40 MnROAD, 35T | extracted | 39.81 | 46.23 | 612700 | 639600 | 885700 | 639.6 | 1227 | 2000 | 22250 | 1216.8 | 1.511 | 34 | 8 |  | 74
3504BC013 | 35-O-1999 | 35 | 7486 | -5 | 2004_10_29 | 45.2641616 | Bituminous Core | -93.7131392 | Core sent to Xue Li for University of Minnesota testing. AFTER PAVING | 3504BC013, 3504BC014 combined for testing |  | BC8 | University of Minnesota | 04/11/2005 | 58-40 MnROAD, 35T | extracted | 63.09 | 45.59 | 777600 | 793600 | 1111000 | 793.6 | 1555 | 2000 | 17610 | 1387.1 | 1.5123 | 34 | 8 |  | 74
3504BC013 | 35-O-1999 | 35 | 7486 | -5 | 2004_10_29 | 45.2641616 | Bituminous Core | -93.7131392 | Core sent to Xue Li for University of Minnesota testing. AFTER PAVING | 3504BC013, 3504BC014 combined for testing |  | BC8 | University of Minnesota | 04/11/2005 | 58-40 MnROAD, 35T | extracted | 100 | 44.96 | 986900 | 985600 | 1395000 | 985.6 | 1974 | 2000 | 13940 | 1510.4 | 1.5047 | 34 | 8 |  | 74
3504BC013 | 35-O-1999 | 35 | 7486 | -5 | 2004_10_29 | 45.2641616 | Bituminous Core | -93.7131392 | Core sent to Xue Li for University of Minnesota testing. AFTER PAVING | 3504BC013, 3504BC014 combined for testing |  | BC8 | University of Minnesota | 03/03/2005 | 58-40 MnROAD, 35T | extracted | 1 | 52.72 | 54940 | 72170 | 90700 | 72.17 | 114 | 1000 | 90700 | 220.02 | 0.0796 | 34 | 25 |  | 74
3504BC013 | 35-O-1999 | 35 | 7486 | -5 | 2004_10_29 | 45.2641616 | Bituminous Core | -93.7131392 | Core sent to Xue Li for University of Minnesota testing. AFTER PAVING | 3504BC013, 3504BC014 combined for testing |  | BC8 | University of Minnesota | 03/03/2005 | 58-40 MnROAD, 35T | extracted | 1.586 | 51.7 | 73830 | 93500 | 119100 | 93.5 | 151.8 | 1000 | 75140 | 288.71 | 0.0797 | 34 | 25 |  | 74
3504BC013 | 35-O-1999 | 35 | 7486 | -5 | 2004_10_29 | 45.2641616 | Bituminous Core | -93.7131392 | Core sent to Xue Li for University of Minnesota testing. AFTER PAVING | 3504BC013, 3504BC014 combined for testing |  | BC8 | University of Minnesota | 03/03/2005 | 58-40 MnROAD, 35T | extracted | 2.512 | 50.72 | 98360 | 120300 | 155400 | 120.3 | 200.7 | 1000 | 61860 | 375.29 | 0.0797 | 34 | 25 |  | 74
3504BC013 | 35-O-1999 | 35 | 7486 | -5 | 2004_10_29 | 45.2641616 | Bituminous Core | -93.7131392 | Core sent to Xue Li for University of Minnesota testing. AFTER PAVING | 3504BC013, 3504BC014 combined for testing |  | BC8 | University of Minnesota | 03/03/2005 | 58-40 MnROAD, 35T | extracted | 3.98 | 49.93 | 129200 | 153600 | 200700 | 153.6 | 262.3 | 1000 | 50430 | 484.74 | 0.0799 | 34 | 25 |  | 74
3504BC013 | 35-O-1999 | 35 | 7486 | -5 | 2004_10_29 | 45.2641616 | Bituminous Core | -93.7131392 | Core sent to Xue Li for University of Minnesota testing. AFTER PAVING | 3504BC013, 3504BC014 combined for testing |  | BC8 | University of Minnesota | 03/03/2005 | 58-40 MnROAD, 35T | extracted | 6.309 | 49 | 170000 | 195500 | 259000 | 195.5 | 343.2 | 1000 | 41050 | 620.96 | 0.0798 | 34 | 25 |  | 74
3504BC013 | 35-O-1999 | 35 | 7486 | -5 | 2004_10_29 | 45.2641616 | Bituminous Core | -93.7131392 | Core sent to Xue Li for University of Minnesota testing. AFTER PAVING | 3504BC013, 3504BC014 combined for testing |  | BC8 | University of Minnesota | 03/03/2005 | 58-40 MnROAD, 35T | extracted | 10 | 48.16 | 221600 | 247600 | 332300 | 247.6 | 446 | 1000 | 33220 | 793.94 | 0.08 | 34 | 25 |  | 74
3504BC013 | 35-O-1999 | 35 | 7486 | -5 | 2004_10_29 | 45.2641616 | Bituminous Core | -93.7131392 | Core sent to Xue Li for University of Minnesota testing. AFTER PAVING | 3504BC013, 3504BC014 combined for testing |  | BC8 | University of Minnesota | 03/03/2005 | 58-40 MnROAD, 35T | extracted | 15.84 | 47.49 | 286300 | 312200 | 423600 | 312.2 | 574.7 | 1000 | 26730 | 1005.1 | 0.0801 | 34 | 25 |  | 74
3504BC013 | 35-O-1999 | 35 | 7486 | -5 | 2004_10_29 | 45.2641616 | Bituminous Core | -93.7131392 | Core sent to Xue Li for University of Minnesota testing. AFTER PAVING | 3504BC013, 3504BC014 combined for testing |  | BC8 | University of Minnesota | 03/03/2005 | 58-40 MnROAD, 35T | extracted | 25.12 | 46.61 | 370400 | 391900 | 539300 | 391.9 | 742.1 | 1000 | 21470 | 1264.3 | 0.0799 | 34 | 25 |  | 74
3504BC013 | 35-O-1999 | 35 | 7486 | -5 | 2004_10_29 | 45.2641616 | Bituminous Core | -93.7131392 | Core sent to Xue Li for University of Minnesota testing. AFTER PAVING | 3504BC013, 3504BC014 combined for testing |  | BC8 | University of Minnesota | 03/03/2005 | 58-40 MnROAD, 35T | extracted | 39.81 | 45.87 | 476200 | 490900 | 683900 | 490.9 | 952.9 | 1000 | 17180 | 1580.6 | 0.0798 | 34 | 25 |  | 74
3504BC013 | 35-O-1999 | 35 | 7486 | -5 | 2004_10_29 | 45.2641616 | Bituminous Core | -93.7131392 | Core sent to Xue Li for University of Minnesota testing. AFTER PAVING | 3504BC013, 3504BC014 combined for testing |  | BC8 | University of Minnesota | 03/03/2005 | 58-40 MnROAD, 35T | extracted | 63.09 | 45.16 | 609700 | 613100 | 864700 | 613.1 | 1219 | 1000 | 13700 | 1965.4 | 0.0798 | 34 | 25 |  | 74
3504BC013 | 35-O-1999 | 35 | 7486 | -5 | 2004_10_29 | 45.2641616 | Bituminous Core | -93.7131392 | Core sent to Xue Li for University of Minnesota testing. AFTER PAVING | 3504BC013, 3504BC014 combined for testing |  | BC8 | University of Minnesota | 03/03/2005 | 58-40 MnROAD, 35T | extracted | 100 | 44.34 | 778600 | 761000 | 1089000 | 761 | 1558 | 1000 | 10880 | 2415.8 | 0.0797 | 34 | 25 |  | 74
3504BC013 | 35-O-1999 | 35 | 7486 | -5 | 2004_10_29 | 45.2641616 | Bituminous Core | -93.7131392 | Core sent to Xue Li for University of Minnesota testing. AFTER PAVING | 3504BC013, 3504BC014 combined for testing |  | BC8 | University of Minnesota | 03/03/2005 | 58-40 MnROAD, 35T | extracted | 1 | 56.31 | 20510 | 30770 | 36980 | 30.77 | 44.44 | 1000 | 36980 | 135.45 | 0.1197 | 40 | 25 |  | 74
3504BC013 | 35-O-1999 | 35 | 7486 | -5 | 2004_10_29 | 45.2641616 | Bituminous Core | -93.7131392 | Core sent to Xue Li for University of Minnesota testing. AFTER PAVING | 3504BC013, 3504BC014 combined for testing |  | BC8 | University of Minnesota | 03/03/2005 | 58-40 MnROAD, 35T | extracted | 1.586 | 55.43 | 27970 | 40590 | 49290 | 40.59 | 59.86 | 1000 | 31090 | 180.44 | 0.1197 | 40 | 25 |  | 74
3504BC013 | 35-O-1999 | 35 | 7486 | -5 | 2004_10_29 | 45.2641616 | Bituminous Core | -93.7131392 | Core sent to Xue Li for University of Minnesota testing. AFTER PAVING | 3504BC013, 3504BC014 combined for testing |  | BC8 | University of Minnesota | 03/03/2005 | 58-40 MnROAD, 35T | extracted | 2.512 | 54.51 | 37910 | 53150 | 65290 | 53.15 | 80.18 | 1000 | 25990 | 238.98 | 0.1199 | 40 | 25 |  | 74
3504BC013 | 35-O-1999 | 35 | 7486 | -5 | 2004_10_29 | 45.2641616 | Bituminous Core | -93.7131392 | Core sent to Xue Li for University of Minnesota testing. AFTER PAVING | 3504BC013, 3504BC014 combined for testing |  | BC8 | University of Minnesota | 03/03/2005 | 58-40 MnROAD, 35T | extracted | 3.98 | 53.79 | 50950 | 69580 | 86240 | 69.58 | 106.9 | 1000 | 21670 | 315.5 | 0.12 | 40 | 25 |  | 74
3504BC013 | 35-O-1999 | 35 | 7486 | -5 | 2004_10_29 | 45.2641616 | Bituminous Core | -93.7131392 | Core sent to Xue Li for University of Minnesota testing. AFTER PAVING | 3504BC013, 3504BC014 combined for testing |  | BC8 | University of Minnesota | 03/03/2005 | 58-40 MnROAD, 35T | extracted | 6.309 | 52.96 | 68380 | 90610 | 113500 | 90.61 | 142.2 | 1000 | 17990 | 412.68 | 0.1195 | 40 | 25 |  | 74
3504BC013 | 35-O-1999 | 35 | 7486 | -5 | 2004_10_29 | 45.2641616 | Bituminous Core | -93.7131392 | Core sent to Xue Li for University of Minnesota testing. AFTER PAVING | 3504BC013, 3504BC014 combined for testing |  | BC8 | University of Minnesota | 03/03/2005 | 58-40 MnROAD, 35T | extracted | 10 | 52.21 | 90930 | 117300 | 148400 | 117.3 | 187.8 | 1000 | 14840 | 538.37 | 0.1196 | 40 | 25 |  | 74
3504BC013 | 35-O-1999 | 35 | 7486 | -5 | 2004_10_29 | 45.2641616 | Bituminous Core | -93.7131392 | Core sent to Xue Li for University of Minnesota testing. AFTER PAVING | 3504BC013, 3504BC014 combined for testing |  | BC8 | University of Minnesota | 03/03/2005 | 58-40 MnROAD, 35T | extracted | 15.84 | 51.47 | 120300 | 151100 | 193100 | 151.1 | 246.9 | 1000 | 12190 | 700.28 | 0.12 | 40 | 25 |  | 74
3504BC013 | 35-O-1999 | 35 | 7486 | -5 | 2004_10_29 | 45.2641616 | Bituminous Core | -93.7131392 | Core sent to Xue Li for University of Minnesota testing. AFTER PAVING | 3504BC013, 3504BC014 combined for testing |  | BC8 | University of Minnesota | 03/03/2005 | 58-40 MnROAD, 35T | extracted | 25.12 | 50.75 | 158800 | 194400 | 251100 | 194.4 | 324.2 | 1000 | 9994 | 904.14 | 0.1198 | 40 | 25 |  | 74
3504BC013 | 35-O-1999 | 35 | 7486 | -5 | 2004_10_29 | 45.2641616 | Bituminous Core | -93.7131392 | Core sent to Xue Li for University of Minnesota testing. AFTER PAVING | 3504BC013, 3504BC014 combined for testing |  | BC8 | University of Minnesota | 03/03/2005 | 58-40 MnROAD, 35T | extracted | 39.81 | 50.05 | 208900 | 249400 | 325300 | 249.4 | 424.3 | 1000 | 8171 | 1164.8 | 0.1199 | 40 | 25 |  | 74
3504BC013 | 35-O-1999 | 35 | 7486 | -5 | 2004_10_29 | 45.2641616 | Bituminous Core | -93.7131392 | Core sent to Xue Li for University of Minnesota testing. AFTER PAVING | 3504BC013, 3504BC014 combined for testing |  | BC8 | University of Minnesota | 03/03/2005 | 58-40 MnROAD, 35T | extracted | 63.09 | 49.36 | 273300 | 318400 | 419600 | 318.4 | 553 | 1000 | 6651 | 1488.4 | 0.1199 | 40 | 25 |  | 74
3504BC013 | 35-O-1999 | 35 | 7486 | -5 | 2004_10_29 | 45.2641616 | Bituminous Core | -93.7131392 | Core sent to Xue Li for University of Minnesota testing. AFTER PAVING | 3504BC013, 3504BC014 combined for testing |  | BC8 | University of Minnesota | 03/03/2005 | 58-40 MnROAD, 35T | extracted | 15.84 | 58.63 | 21550 | 35340 | 41390 | 35.34 | 48.47 | 1000 | 2612 | 626.37 | 0.4954 | 52 | 25 |  | 74
3504BC013 | 35-O-1999 | 35 | 7486 | -5 | 2004_10_29 | 45.2641616 | Bituminous Core | -93.7131392 | Core sent to Xue Li for University of Minnesota testing. AFTER PAVING | 3504BC013, 3504BC014 combined for testing |  | BC8 | University of Minnesota | 03/03/2005 | 58-40 MnROAD, 35T | extracted | 25.12 | 57.98 | 29580 | 47300 | 55780 | 47.3 | 65.79 | 1000 | 2221 | 843.01 | 0.4958 | 52 | 25 |  | 74
3504BC013 | 35-O-1999 | 35 | 7486 | -5 | 2004_10_29 | 45.2641616 | Bituminous Core | -93.7131392 | Core sent to Xue Li for University of Minnesota testing. AFTER PAVING | 3504BC013, 3504BC014 combined for testing |  | BC8 | University of Minnesota | 03/03/2005 | 58-40 MnROAD, 35T | extracted | 39.81 | 57.37 | 40450 | 63170 | 75010 | 63.17 | 89.07 | 1000 | 1884 | 1128.7 | 0.4956 | 52 | 25 |  | 74
3504BC013 | 35-O-1999 | 35 | 7486 | -5 | 2004_10_29 | 45.2641616 | Bituminous Core | -93.7131392 | Core sent to Xue Li for University of Minnesota testing. AFTER PAVING | 3504BC013, 3504BC014 combined for testing |  | BC8 | University of Minnesota | 03/03/2005 | 58-40 MnROAD, 35T | extracted | 63.09 | 56.76 | 55110 | 84110 | 100600 | 84.11 | 120.2 | 1000 | 1594 | 1502.9 | 0.4957 | 52 | 25 |  | 74
3504BC013 | 35-O-1999 | 35 | 7486 | -5 | 2004_10_29 | 45.2641616 | Bituminous Core | -93.7131392 | Core sent to Xue Li for University of Minnesota testing. AFTER PAVING | 3504BC013, 3504BC014 combined for testing |  | BC8 | University of Minnesota | 03/03/2005 | 58-40 MnROAD, 35T | extracted | 100 | 56.17 | 74870 | 111700 | 134500 | 111.7 | 161.9 | 1000 | 1345 | 1985.6 | 0.4956 | 52 | 25 |  | 74
3504BC013 | 35-O-1999 | 35 | 7486 | -5 | 2004_10_29 | 45.2641616 | Bituminous Core | -93.7131392 | Core sent to Xue Li for University of Minnesota testing. AFTER PAVING | 3504BC013, 3504BC014 combined for testing |  | BC8 | University of Minnesota | 03/03/2005 | 58-40 MnROAD, 35T | extracted | 1 | 67.19 | 1103 | 2621 | 2844 | 2.621 | 3.085 | 1000 | 2844 | 86.89 | 0.9961 | 58 | 25 |  | 74
3504BC013 | 35-O-1999 | 35 | 7486 | -5 | 2004_10_29 | 45.2641616 | Bituminous Core | -93.7131392 | Core sent to Xue Li for University of Minnesota testing. AFTER PAVING | 3504BC013, 3504BC014 combined for testing |  | BC8 | University of Minnesota | 03/03/2005 | 58-40 MnROAD, 35T | extracted | 1.586 | 66.11 | 1624 | 3666 | 4010 | 3.666 | 4.386 | 1000 | 2529 | 122.78 | 0.9984 | 58 | 25 |  | 74
3504BC013 | 35-O-1999 | 35 | 7486 | -5 | 2004_10_29 | 45.2641616 | Bituminous Core | -93.7131392 | Core sent to Xue Li for University of Minnesota testing. AFTER PAVING | 3504BC013, 3504BC014 combined for testing |  | BC8 | University of Minnesota | 03/03/2005 | 58-40 MnROAD, 35T | extracted | 2.512 | 65.1 | 2359 | 5080 | 5601 | 5.08 | 6.175 | 1000 | 2230 | 171.54 | 0.9988 | 58 | 25 |  | 74
3504BC013 | 35-O-1999 | 35 | 7486 | -5 | 2004_10_29 | 45.2641616 | Bituminous Core | -93.7131392 | Core sent to Xue Li for University of Minnesota testing. AFTER PAVING | 3504BC013, 3504BC014 combined for testing |  | BC8 | University of Minnesota | 03/03/2005 | 58-40 MnROAD, 35T | extracted | 3.98 | 64.15 | 3398 | 7012 | 7792 | 7.012 | 8.659 | 1000 | 1958 | 238.87 | 1.0001 | 58 | 25 |  | 74
3504BC013 | 35-O-1999 | 35 | 7486 | -5 | 2004_10_29 | 45.2641616 | Bituminous Core | -93.7131392 | Core sent to Xue Li for University of Minnesota testing. AFTER PAVING | 3504BC013, 3504BC014 combined for testing |  | BC8 | University of Minnesota | 03/03/2005 | 58-40 MnROAD, 35T | extracted | 6.309 | 63.29 | 4846 | 9631 | 10780 | 9.631 | 12.07 | 1000 | 1709 | 330.05 | 0.9992 | 58 | 25 |  | 74
3504BC013 | 35-O-1999 | 35 | 7486 | -5 | 2004_10_29 | 45.2641616 | Bituminous Core | -93.7131392 | Core sent to Xue Li for University of Minnesota testing. AFTER PAVING | 3504BC013, 3504BC014 combined for testing |  | BC8 | University of Minnesota | 03/03/2005 | 58-40 MnROAD, 35T | extracted | 10 | 62.5 | 6858 | 13170 | 14850 | 13.17 | 16.74 | 1000 | 1485 | 454.58 | 0.9999 | 58 | 25 |  | 74
3504BC013 | 35-O-1999 | 35 | 7486 | -5 | 2004_10_29 | 45.2641616 | Bituminous Core | -93.7131392 | Core sent to Xue Li for University of Minnesota testing. AFTER PAVING | 3504BC013, 3504BC014 combined for testing |  | BC8 | University of Minnesota | 03/03/2005 | 58-40 MnROAD, 35T | extracted | 15.84 | 61.77 | 9643 | 17960 | 20380 | 17.96 | 23.14 | 1000 | 1286 | 622.86 | 1 | 58 | 25 |  | 74
3504BC013 | 35-O-1999 | 35 | 7486 | -5 | 2004_10_29 | 45.2641616 | Bituminous Core | -93.7131392 | Core sent to Xue Li for University of Minnesota testing. AFTER PAVING | 3504BC013, 3504BC014 combined for testing |  | BC8 | University of Minnesota | 03/03/2005 | 58-40 MnROAD, 35T | extracted | 25.12 | 61.1 | 13480 | 24410 | 27880 | 24.41 | 31.85 | 1000 | 1110 | 843.29 | 0.9927 | 58 | 25 |  | 74
3504BC013 | 35-O-1999 | 35 | 7486 | -5 | 2004_10_29 | 45.2641616 | Bituminous Core | -93.7131392 | Core sent to Xue Li for University of Minnesota testing. AFTER PAVING | 3504BC013, 3504BC014 combined for testing |  | BC8 | University of Minnesota | 03/03/2005 | 58-40 MnROAD, 35T | extracted | 39.81 | 60.48 | 18740 | 33100 | 38040 | 33.1 | 43.72 | 1000 | 955.5 | 1144.7 | 0.9929 | 58 | 25 |  | 74
3504BC013 | 35-O-1999 | 35 | 7486 | -5 | 2004_10_29 | 45.2641616 | Bituminous Core | -93.7131392 | Core sent to Xue Li for University of Minnesota testing. AFTER PAVING | 3504BC013, 3504BC014 combined for testing |  | BC8 | University of Minnesota | 03/03/2005 | 58-40 MnROAD, 35T | extracted | 63.09 | 59.91 | 25980 | 44820 | 51810 | 44.82 | 59.88 | 1000 | 821.1 | 1544.3 | 0.993 | 58 | 25 |  | 74
3504BC013 | 35-O-1999 | 35 | 7486 | -5 | 2004_10_29 | 45.2641616 | Bituminous Core | -93.7131392 | Core sent to Xue Li for University of Minnesota testing. AFTER PAVING | 3504BC013, 3504BC014 combined for testing |  | BC8 | University of Minnesota | 03/03/2005 | 58-40 MnROAD, 35T | extracted | 100 | 59.36 | 35870 | 60570 | 70400 | 60.57 | 81.82 | 1000 | 703.8 | 2062.3 | 0.9928 | 58 | 25 |  | 74
3504BC013 | 35-O-1999 | 35 | 7486 | -5 | 2004_10_29 | 45.2641616 | Bituminous Core | -93.7131392 | Core sent to Xue Li for University of Minnesota testing. AFTER PAVING | 3504BC013, 3504BC014 combined for testing |  | BC8 | University of Minnesota | 03/03/2005 | 58-40 MnROAD, 35T | extracted | 1 | 70.52 | 419.6 | 1186 | 1258 | 1.186 | 1.335 | 1000 | 1258 | 57.99 | 1.5026 | 64 | 25 |  | 74
3504BC013 | 35-O-1999 | 35 | 7486 | -5 | 2004_10_29 | 45.2641616 | Bituminous Core | -93.7131392 | Core sent to Xue Li for University of Minnesota testing. AFTER PAVING | 3504BC013, 3504BC014 combined for testing |  | BC8 | University of Minnesota | 03/03/2005 | 58-40 MnROAD, 35T | extracted | 1.586 | 69.42 | 632.3 | 1684 | 1799 | 1.684 | 1.921 | 1000 | 1134 | 82.68 | 1.4987 | 64 | 25 |  | 74
3504BC013 | 35-O-1999 | 35 | 7486 | -5 | 2004_10_29 | 45.2641616 | Bituminous Core | -93.7131392 | Core sent to Xue Li for University of Minnesota testing. AFTER PAVING | 3504BC013, 3504BC014 combined for testing |  | BC8 | University of Minnesota | 03/03/2005 | 58-40 MnROAD, 35T | extracted | 2.512 | 68.37 | 943.3 | 2379 | 2559 | 2.379 | 2.753 | 1000 | 1019 | 117.46 | 1.4969 | 64 | 25 |  | 74
3504BC013 | 35-O-1999 | 35 | 7486 | -5 | 2004_10_29 | 45.2641616 | Bituminous Core | -93.7131392 | Core sent to Xue Li for University of Minnesota testing. AFTER PAVING | 3504BC013, 3504BC014 combined for testing |  | BC8 | University of Minnesota | 03/03/2005 | 58-40 MnROAD, 35T | extracted | 3.98 | 67.35 | 1393 | 3339 | 3618 | 3.339 | 3.92 | 1000 | 908.9 | 166.11 | 1.4981 | 64 | 25 |  | 74
3504BC013 | 35-O-1999 | 35 | 7486 | -5 | 2004_10_29 | 45.2641616 | Bituminous Core | -93.7131392 | Core sent to Xue Li for University of Minnesota testing. AFTER PAVING | 3504BC013, 3504BC014 combined for testing |  | BC8 | University of Minnesota | 03/03/2005 | 58-40 MnROAD, 35T | extracted | 6.309 | 66.43 | 2034 | 4662 | 5086 | 4.662 | 5.549 | 1000 | 806.1 | 233.64 | 1.4999 | 64 | 25 |  | 74
3504BC013 | 35-O-1999 | 35 | 7486 | -5 | 2004_10_29 | 45.2641616 | Bituminous Core | -93.7131392 | Core sent to Xue Li for University of Minnesota testing. AFTER PAVING | 3504BC013, 3504BC014 combined for testing |  | BC8 | University of Minnesota | 03/03/2005 | 58-40 MnROAD, 35T | extracted | 10 | 65.56 | 2942 | 6474 | 7111 | 6.474 | 7.811 | 1000 | 711 | 326.53 | 1.5015 | 64 | 25 |  | 74
3504BC013 | 35-O-1999 | 35 | 7486 | -5 | 2004_10_29 | 45.2641616 | Bituminous Core | -93.7131392 | Core sent to Xue Li for University of Minnesota testing. AFTER PAVING | 3504BC013, 3504BC014 combined for testing |  | BC8 | University of Minnesota | 03/03/2005 | 58-40 MnROAD, 35T | extracted | 15.84 | 64.76 | 4224 | 8958 | 9904 | 8.958 | 10.95 | 1000 | 625.1 | 453.55 | 1.5013 | 64 | 25 |  | 74
3504BC013 | 35-O-1999 | 35 | 7486 | -5 | 2004_10_29 | 45.2641616 | Bituminous Core | -93.7131392 | Core sent to Xue Li for University of Minnesota testing. AFTER PAVING | 3504BC013, 3504BC014 combined for testing |  | BC8 | University of Minnesota | 03/03/2005 | 58-40 MnROAD, 35T | extracted | 25.12 | 64.01 | 6019 | 12350 | 13740 | 12.35 | 15.28 | 1000 | 546.9 | 626.64 | 1.5023 | 64 | 25 |  | 74
3504BC013 | 35-O-1999 | 35 | 7486 | -5 | 2004_10_29 | 45.2641616 | Bituminous Core | -93.7131392 | Core sent to Xue Li for University of Minnesota testing. AFTER PAVING | 3504BC013, 3504BC014 combined for testing |  | BC8 | University of Minnesota | 03/03/2005 | 58-40 MnROAD, 35T | extracted | 39.81 | 63.33 | 8524 | 16970 | 18990 | 16.97 | 21.25 | 1000 | 477.1 | 858.86 | 1.5019 | 64 | 25 |  | 74
3504BC013 | 35-O-1999 | 35 | 7486 | -5 | 2004_10_29 | 45.2641616 | Bituminous Core | -93.7131392 | Core sent to Xue Li for University of Minnesota testing. AFTER PAVING | 3504BC013, 3504BC014 combined for testing |  | BC8 | University of Minnesota | 03/03/2005 | 58-40 MnROAD, 35T | extracted | 63.09 | 62.72 | 12010 | 23300 | 26210 | 23.3 | 29.49 | 1000 | 415.4 | 1166.4 | 1.5005 | 64 | 25 |  | 74
3504BC013 | 35-O-1999 | 35 | 7486 | -5 | 2004_10_29 | 45.2641616 | Bituminous Core | -93.7131392 | Core sent to Xue Li for University of Minnesota testing. AFTER PAVING | 3504BC013, 3504BC014 combined for testing |  | BC8 | University of Minnesota | 03/03/2005 | 58-40 MnROAD, 35T | extracted | 100 | 62.15 | 16860 | 31910 | 36090 | 31.91 | 40.81 | 1000 | 360.8 | 1563.9 | 1.4996 | 64 | 25 |  | 74
3504BC013 | 35-O-1999 | 35 | 7486 | -5 | 2004_10_29 | 45.2641616 | Bituminous Core | -93.7131392 | Core sent to Xue Li for University of Minnesota testing. AFTER PAVING | 3504BC013, 3504BC014 combined for testing |  | BC8 | University of Minnesota | 03/03/2005 | 58-40 MnROAD, 35T | extracted | 1 | 73.58 | 161.2 | 546.9 | 570.2 | 0.5469 | 0.5944 | 1000 | 570.2 | 69.89 | 3.9966 | 70 | 25 |  | 74
3504BC013 | 35-O-1999 | 35 | 7486 | -5 | 2004_10_29 | 45.2641616 | Bituminous Core | -93.7131392 | Core sent to Xue Li for University of Minnesota testing. AFTER PAVING | 3504BC013, 3504BC014 combined for testing |  | BC8 | University of Minnesota | 03/03/2005 | 58-40 MnROAD, 35T | extracted | 1.586 | 72.52 | 249.3 | 791.4 | 829.8 | 0.7914 | 0.87 | 1000 | 523.4 | 101.73 | 3.998 | 70 | 25 |  | 74
3504BC013 | 35-O-1999 | 35 | 7486 | -5 | 2004_10_29 | 45.2641616 | Bituminous Core | -93.7131392 | Core sent to Xue Li for University of Minnesota testing. AFTER PAVING | 3504BC013, 3504BC014 combined for testing |  | BC8 | University of Minnesota | 03/03/2005 | 58-40 MnROAD, 35T | extracted | 2.512 | 71.48 | 380.9 | 1137 | 1199 | 1.137 | 1.264 | 1000 | 477.4 | 147.13 | 4.0034 | 70 | 25 |  | 74
3504BC013 | 35-O-1999 | 35 | 7486 | -5 | 2004_10_29 | 45.2641616 | Bituminous Core | -93.7131392 | Core sent to Xue Li for University of Minnesota testing. AFTER PAVING | 3504BC013, 3504BC014 combined for testing |  | BC9 | University of Minnesota | 04/12/2005 | 58-40 MnROAD, 35M | extracted | 39.81 | 35.84 | 4568000 | 3300000 | 5635000 | 3300 | 9624 | 2000 | 141600 | 1112.6 | 0.2007 | 16 | 8 |  | 68.9
3504BC013 | 35-O-1999 | 35 | 7486 | -5 | 2004_10_29 | 45.2641616 | Bituminous Core | -93.7131392 | Core sent to Xue Li for University of Minnesota testing. AFTER PAVING | 3504BC013, 3504BC014 combined for testing |  | BC9 | University of Minnesota | 04/12/2005 | 58-40 MnROAD, 35M | extracted | 63.09 | 35.19 | 5528000 | 3898000 | 6764000 | 3898 | 11740 | 2000 | 107200 | 1303.4 | 0.2002 | 16 | 8 |  | 68.9
3504BC013 | 35-O-1999 | 35 | 7486 | -5 | 2004_10_29 | 45.2641616 | Bituminous Core | -93.7131392 | Core sent to Xue Li for University of Minnesota testing. AFTER PAVING | 3504BC013, 3504BC014 combined for testing |  | BC9 | University of Minnesota | 04/12/2005 | 58-40 MnROAD, 35M | extracted | 100 | 34.58 | 6667000 | 4595000 | 8097000 | 4595 | 14270 | 2000 | 80950 | 1487 | 0.1998 | 16 | 8 |  | 68.9
3504BC013 | 35-O-1999 | 35 | 7486 | -5 | 2004_10_29 | 45.2641616 | Bituminous Core | -93.7131392 | Core sent to Xue Li for University of Minnesota testing. AFTER PAVING | 3504BC013, 3504BC014 combined for testing |  | BC9 | University of Minnesota | 04/12/2005 | 58-40 MnROAD, 35M | extracted | 1 | 47.68 | 320700 | 352200 | 476300 | 352.2 | 644.2 | 2000 | 476300 | 237.19 | 0.4955 | 22 | 8 |  | 68.9
3504BC013 | 35-O-1999 | 35 | 7486 | -5 | 2004_10_29 | 45.2641616 | Bituminous Core | -93.7131392 | Core sent to Xue Li for University of Minnesota testing. AFTER PAVING | 3504BC013, 3504BC014 combined for testing |  | BC9 | University of Minnesota | 04/12/2005 | 58-40 MnROAD, 35M | extracted | 1.586 | 46.54 | 418400 | 441500 | 608300 | 441.5 | 838 | 2000 | 383600 | 306.23 | 0.501 | 22 | 8 |  | 68.9
3504BC013 | 35-O-1999 | 35 | 7486 | -5 | 2004_10_29 | 45.2641616 | Bituminous Core | -93.7131392 | Core sent to Xue Li for University of Minnesota testing. AFTER PAVING | 3504BC013, 3504BC014 combined for testing |  | BC9 | University of Minnesota | 04/12/2005 | 58-40 MnROAD, 35M | extracted | 2.512 | 45.48 | 539900 | 549100 | 770100 | 549.1 | 1080 | 2000 | 306600 | 386.11 | 0.4992 | 22 | 8 |  | 68.9
3504BC013 | 35-O-1999 | 35 | 7486 | -5 | 2004_10_29 | 45.2641616 | Bituminous Core | -93.7131392 | Core sent to Xue Li for University of Minnesota testing. AFTER PAVING | 3504BC013, 3504BC014 combined for testing |  | BC9 | University of Minnesota | 04/12/2005 | 58-40 MnROAD, 35M | extracted | 3.98 | 44.49 | 685700 | 673700 | 961300 | 673.7 | 1372 | 2000 | 241500 | 485.92 | 0.5035 | 22 | 8 |  | 68.9
3504BC013 | 35-O-1999 | 35 | 7486 | -5 | 2004_10_29 | 45.2641616 | Bituminous Core | -93.7131392 | Core sent to Xue Li for University of Minnesota testing. AFTER PAVING | 3504BC013, 3504BC014 combined for testing |  | BC9 | University of Minnesota | 04/12/2005 | 58-40 MnROAD, 35M | extracted | 6.309 | 43.54 | 874500 | 831000 | 1206000 | 831 | 1751 | 2000 | 191200 | 608.69 | 0.5032 | 22 | 8 |  | 68.9
3504BC013 | 35-O-1999 | 35 | 7486 | -5 | 2004_10_29 | 45.2641616 | Bituminous Core | -93.7131392 | Core sent to Xue Li for University of Minnesota testing. AFTER PAVING | 3504BC013, 3504BC014 combined for testing |  | BC9 | University of Minnesota | 04/12/2005 | 58-40 MnROAD, 35M | extracted | 10 | 42.63 | 1106000 | 1018000 | 1503000 | 1018 | 2219 | 2000 | 150200 | 750.87 | 0.4994 | 22 | 8 |  | 68.9
3504BC013 | 35-O-1999 | 35 | 7486 | -5 | 2004_10_29 | 45.2641616 | Bituminous Core | -93.7131392 | Core sent to Xue Li for University of Minnesota testing. AFTER PAVING | 3504BC013, 3504BC014 combined for testing |  | BC9 | University of Minnesota | 04/12/2005 | 58-40 MnROAD, 35M | extracted | 15.84 | 41.76 | 1389000 | 1241000 | 1863000 | 1241 | 2797 | 2000 | 117600 | 931.38 | 0.5019 | 22 | 8 |  | 68.9
3504BC013 | 35-O-1999 | 35 | 7486 | -5 | 2004_10_29 | 45.2641616 | Bituminous Core | -93.7131392 | Core sent to Xue Li for University of Minnesota testing. AFTER PAVING | 3504BC013, 3504BC014 combined for testing |  | BC9 | University of Minnesota | 04/12/2005 | 58-40 MnROAD, 35M | extracted | 25.12 | 40.96 | 1733000 | 1504000 | 2294000 | 1504 | 3500 | 2000 | 91330 | 1137.2 | 0.5021 | 22 | 8 |  | 68.9
3504BC013 | 35-O-1999 | 35 | 7486 | -5 | 2004_10_29 | 45.2641616 | Bituminous Core | -93.7131392 | Core sent to Xue Li for University of Minnesota testing. AFTER PAVING | 3504BC013, 3504BC014 combined for testing |  | BC9 | University of Minnesota | 04/12/2005 | 58-40 MnROAD, 35M | extracted | 39.81 | 40.19 | 2156000 | 1822000 | 2823000 | 1822 | 4374 | 2000 | 70900 | 1366.8 | 0.4997 | 22 | 8 |  | 68.9
3504BC013 | 35-O-1999 | 35 | 7486 | -5 | 2004_10_29 | 45.2641616 | Bituminous Core | -93.7131392 | Core sent to Xue Li for University of Minnesota testing. AFTER PAVING | 3504BC013, 3504BC014 combined for testing |  | BC9 | University of Minnesota | 04/12/2005 | 58-40 MnROAD, 35M | extracted | 63.09 | 39.48 | 2674000 | 2202000 | 3464000 | 2202 | 5448 | 2000 | 54900 | 1614 | 0.4998 | 22 | 8 |  | 68.9
3504BC013 | 35-O-1999 | 35 | 7486 | -5 | 2004_10_29 | 45.2641616 | Bituminous Core | -93.7131392 | Core sent to Xue Li for University of Minnesota testing. AFTER PAVING | 3504BC013, 3504BC014 combined for testing |  | BC9 | University of Minnesota | 04/12/2005 | 58-40 MnROAD, 35M | extracted | 100 | 38.81 | 3293000 | 2649000 | 4226000 | 2649 | 6744 | 2000 | 42250 | 1819.4 | 0.5007 | 22 | 8 |  | 68.9
3504BC013 | 35-O-1999 | 35 | 7486 | -5 | 2004_10_29 | 45.2641616 | Bituminous Core | -93.7131392 | Core sent to Xue Li for University of Minnesota testing. AFTER PAVING | 3504BC013, 3504BC014 combined for testing |  | BC9 | University of Minnesota | 04/12/2005 | 58-40 MnROAD, 35M | extracted | 1 | 52.17 | 114000 | 146800 | 185900 | 146.8 | 235.4 | 2000 | 185900 | 187.37 | 1.003 | 28 | 8 |  | 68.9
3504BC013 | 35-O-1999 | 35 | 7486 | -5 | 2004_10_29 | 45.2641616 | Bituminous Core | -93.7131392 | Core sent to Xue Li for University of Minnesota testing. AFTER PAVING | 3504BC013, 3504BC014 combined for testing |  | BC9 | University of Minnesota | 04/12/2005 | 58-40 MnROAD, 35M | extracted | 1.586 | 51.16 | 151400 | 188100 | 241500 | 188.1 | 310 | 2000 | 152300 | 243.31 | 1.003 | 28 | 8 |  | 68.9
3504BC013 | 35-O-1999 | 35 | 7486 | -5 | 2004_10_29 | 45.2641616 | Bituminous Core | -93.7131392 | Core sent to Xue Li for University of Minnesota testing. AFTER PAVING | 3504BC013, 3504BC014 combined for testing |  | BC8 | University of Minnesota | 03/03/2005 | 58-40 MnROAD, 35T | extracted | 100 | 48.64 | 357600 | 406200 | 541200 | 406.2 | 721.1 | 1000 | 5411 | 1891.3 | 0.1197 | 40 | 25 |  | 74
3504BC013 | 35-O-1999 | 35 | 7486 | -5 | 2004_10_29 | 45.2641616 | Bituminous Core | -93.7131392 | Core sent to Xue Li for University of Minnesota testing. AFTER PAVING | 3504BC013, 3504BC014 combined for testing |  | BC8 | University of Minnesota | 03/03/2005 | 58-40 MnROAD, 35T | extracted | 1 | 59.98 | 7490 | 12960 | 14970 | 12.96 | 17.29 | 1000 | 14970 | 114.5 | 0.2496 | 46 | 25 |  | 74
3504BC013 | 35-O-1999 | 35 | 7486 | -5 | 2004_10_29 | 45.2641616 | Bituminous Core | -93.7131392 | Core sent to Xue Li for University of Minnesota testing. AFTER PAVING | 3504BC013, 3504BC014 combined for testing |  | BC8 | University of Minnesota | 03/03/2005 | 58-40 MnROAD, 35T | extracted | 1.586 | 59.07 | 10430 | 17400 | 20290 | 17.4 | 23.65 | 1000 | 12800 | 154.68 | 0.2488 | 46 | 25 |  | 74
3504BC013 | 35-O-1999 | 35 | 7486 | -5 | 2004_10_29 | 45.2641616 | Bituminous Core | -93.7131392 | Core sent to Xue Li for University of Minnesota testing. AFTER PAVING | 3504BC013, 3504BC014 combined for testing |  | BC8 | University of Minnesota | 03/03/2005 | 58-40 MnROAD, 35T | extracted | 2.512 | 58.21 | 14420 | 23270 | 27370 | 23.27 | 32.21 | 1000 | 10900 | 208.62 | 0.2489 | 46 | 25 |  | 74
3504BC013 | 35-O-1999 | 35 | 7486 | -5 | 2004_10_29 | 45.2641616 | Bituminous Core | -93.7131392 | Core sent to Xue Li for University of Minnesota testing. AFTER PAVING | 3504BC013, 3504BC014 combined for testing |  | BC10 | University of Minnesota | 04/13/2005 | 58-40 MnROAD, 35B | extracted | 10 | 48.65 | 457400 | 519800 | 692400 | 519.8 | 922.3 | 2000 | 69230 | 690.03 | 0.9994 | 28 | 8 |  | 68.5
3504BC013 | 35-O-1999 | 35 | 7486 | -5 | 2004_10_29 | 45.2641616 | Bituminous Core | -93.7131392 | Core sent to Xue Li for University of Minnesota testing. AFTER PAVING | 3504BC013, 3504BC014 combined for testing |  | BC10 | University of Minnesota | 04/13/2005 | 58-40 MnROAD, 35B | extracted | 15.84 | 47.76 | 591000 | 650800 | 879100 | 650.8 | 1187 | 2000 | 55480 | 875.69 | 1.007 | 28 | 8 |  | 68.5
3504BC013 | 35-O-1999 | 35 | 7486 | -5 | 2004_10_29 | 45.2641616 | Bituminous Core | -93.7131392 | Core sent to Xue Li for University of Minnesota testing. AFTER PAVING | 3504BC013, 3504BC014 combined for testing |  | BC10 | University of Minnesota | 04/13/2005 | 58-40 MnROAD, 35B | extracted | 25.12 | 46.88 | 762000 | 813700 | 1115000 | 813.7 | 1527 | 2000 | 44370 | 1089 | 1.0034 | 28 | 8 |  | 68.5
3504BC013 | 35-O-1999 | 35 | 7486 | -5 | 2004_10_29 | 45.2641616 | Bituminous Core | -93.7131392 | Core sent to Xue Li for University of Minnesota testing. AFTER PAVING | 3504BC013, 3504BC014 combined for testing |  | BC10 | University of Minnesota | 04/13/2005 | 58-40 MnROAD, 35B | extracted | 39.81 | 46.01 | 979900 | 1015000 | 1411000 | 1015 | 1961 | 2000 | 35440 | 1333 | 1.0022 | 28 | 8 |  | 68.5
3504BC013 | 35-O-1999 | 35 | 7486 | -5 | 2004_10_29 | 45.2641616 | Bituminous Core | -93.7131392 | Core sent to Xue Li for University of Minnesota testing. AFTER PAVING | 3504BC013, 3504BC014 combined for testing |  | BC10 | University of Minnesota | 04/13/2005 | 58-40 MnROAD, 35B | extracted | 63.09 | 45.18 | 1253000 | 1261000 | 1778000 | 1261 | 2507 | 2000 | 28180 | 1574.9 | 1.0018 | 28 | 8 |  | 68.5
3504BC013 | 35-O-1999 | 35 | 7486 | -5 | 2004_10_29 | 45.2641616 | Bituminous Core | -93.7131392 | Core sent to Xue Li for University of Minnesota testing. AFTER PAVING | 3504BC013, 3504BC014 combined for testing |  | BC10 | University of Minnesota | 04/13/2005 | 58-40 MnROAD, 35B | extracted | 100 | 44.37 | 1598000 | 1563000 | 2236000 | 1563 | 3197 | 2000 | 22350 | 1755.3 | 1.0014 | 28 | 8 |  | 68.5
3504BC013 | 35-O-1999 | 35 | 7486 | -5 | 2004_10_29 | 45.2641616 | Bituminous Core | -93.7131392 | Core sent to Xue Li for University of Minnesota testing. AFTER PAVING | 3504BC013, 3504BC014 combined for testing |  | BC10 | University of Minnesota | 04/13/2005 | 58-40 MnROAD, 35B | extracted | 1 | 58.52 | 35190 | 57470 | 67390 | 57.47 | 79.02 | 2000 | 67390 | 136.09 | 2.0101 | 34 | 8 |  | 68.5
3504BC013 | 35-O-1999 | 35 | 7486 | -5 | 2004_10_29 | 45.2641616 | Bituminous Core | -93.7131392 | Core sent to Xue Li for University of Minnesota testing. AFTER PAVING | 3504BC013, 3504BC014 combined for testing |  | BC10 | University of Minnesota | 04/13/2005 | 58-40 MnROAD, 35B | extracted | 1.586 | 57.55 | 48430 | 76160 | 90250 | 76.16 | 107 | 2000 | 56920 | 181.96 | 2.008 | 34 | 8 |  | 68.5
3504BC013 | 35-O-1999 | 35 | 7486 | -5 | 2004_10_29 | 45.2641616 | Bituminous Core | -93.7131392 | Core sent to Xue Li for University of Minnesota testing. AFTER PAVING | 3504BC013, 3504BC014 combined for testing |  | BC10 | University of Minnesota | 04/13/2005 | 58-40 MnROAD, 35B | extracted | 2.512 | 56.59 | 66090 | 100200 | 120000 | 100.2 | 143.8 | 2000 | 47790 | 242.05 | 2.0107 | 34 | 8 |  | 68.5
3504BC013 | 35-O-1999 | 35 | 7486 | -5 | 2004_10_29 | 45.2641616 | Bituminous Core | -93.7131392 | Core sent to Xue Li for University of Minnesota testing. AFTER PAVING | 3504BC013, 3504BC014 combined for testing |  | BC10 | University of Minnesota | 04/13/2005 | 58-40 MnROAD, 35B | extracted | 3.98 | 55.64 | 89500 | 130900 | 158600 | 130.9 | 192.1 | 2000 | 39840 | 320.06 | 2.0169 | 34 | 8 |  | 68.5
3504BC013 | 35-O-1999 | 35 | 7486 | -5 | 2004_10_29 | 45.2641616 | Bituminous Core | -93.7131392 | Core sent to Xue Li for University of Minnesota testing. AFTER PAVING | 3504BC013, 3504BC014 combined for testing |  | BC8 | University of Minnesota | 03/03/2005 | 58-40 MnROAD, 35T | extracted | 2.512 | 61.7 | 5731 | 10640 | 12090 | 10.64 | 13.73 | 1000 | 4813 | 185.09 | 0.4995 | 52 | 25 |  | 74
3504BC013 | 35-O-1999 | 35 | 7486 | -5 | 2004_10_29 | 45.2641616 | Bituminous Core | -93.7131392 | Core sent to Xue Li for University of Minnesota testing. AFTER PAVING | 3504BC013, 3504BC014 combined for testing |  | BC8 | University of Minnesota | 03/03/2005 | 58-40 MnROAD, 35T | extracted | 3.98 | 60.83 | 8070 | 14450 | 16550 | 14.45 | 18.96 | 1000 | 4159 | 253.54 | 0.4998 | 52 | 25 |  | 74
3504BC013 | 35-O-1999 | 35 | 7486 | -5 | 2004_10_29 | 45.2641616 | Bituminous Core | -93.7131392 | Core sent to Xue Li for University of Minnesota testing. AFTER PAVING | 3504BC013, 3504BC014 combined for testing |  | BC8 | University of Minnesota | 03/03/2005 | 58-40 MnROAD, 35T | extracted | 6.309 | 60.05 | 11240 | 19510 | 22520 | 19.51 | 25.99 | 1000 | 3569 | 341.65 | 0.4954 | 52 | 25 |  | 74
3504BC013 | 35-O-1999 | 35 | 7486 | -5 | 2004_10_29 | 45.2641616 | Bituminous Core | -93.7131392 | Core sent to Xue Li for University of Minnesota testing. AFTER PAVING | 3504BC013, 3504BC014 combined for testing |  | BC8 | University of Minnesota | 03/03/2005 | 58-40 MnROAD, 35T | extracted | 10 | 59.32 | 15600 | 26290 | 30570 | 26.29 | 35.55 | 1000 | 3057 | 463.35 | 0.4953 | 52 | 25 |  | 74
3599AC015 | 35-I-1999 | 35 | 7766 | 0 | 1999_08_25 | 45.2636823 | Asphalt Cement | -93.7122895 | PG 58-40; sent to UN-Reno for ARC Critical Mixtures validation. |  |  |  | MTE Services Inc. | 05/23/2000 | LVR Superpave Cell - PG 58-40 | Unaged | 2.5 | 54.6 | 189.8 | 266.8 | 327.4 | 0.3 | 0.4 | 1000 | 131 |  |  | 63.9
3599AC015 | 35-I-1999 | 35 | 7766 | 0 | 1999_08_25 | 45.2636823 | Asphalt Cement | -93.7122895 | PG 58-40; sent to UN-Reno for ARC Critical Mixtures validation. |  |  |  | MTE Services Inc. | 05/23/2000 | LVR Superpave Cell - PG 58-40 | Unaged | 5 | 57.1 | 271.1 | 419.3 | 499.3 | 0.4 | 0.6 | 1000 | 99.9 |  |  | 64
3599AC015 | 35-I-1999 | 35 | 7766 | 0 | 1999_08_25 | 45.2636823 | Asphalt Cement | -93.7122895 | PG 58-40; sent to UN-Reno for ARC Critical Mixtures validation. |  |  |  | MTE Services Inc. | 05/23/2000 | LVR Superpave Cell - PG 58-40 | Unaged | 10 | 59 | 402.1 | 669.4 | 780.9 | 0.7 | 0.9 | 1000 | 78.1 |  |  | 64
3599AC015 | 35-I-1999 | 35 | 7766 | 0 | 1999_08_25 | 45.2636823 | Asphalt Cement | -93.7122895 | PG 58-40; sent to UN-Reno for ARC Critical Mixtures validation. |  |  |  | MTE Services Inc. | 05/23/2000 | LVR Superpave Cell - PG 58-40 | Unaged | 20 | 61 | 600.1 | 1082.3 | 1237.5 | 1.1 | 1.4 | 1000 | 61.9 |  |  | 64
3599AC015 | 35-I-1999 | 35 | 7766 | 0 | 1999_08_25 | 45.2636823 | Asphalt Cement | -93.7122895 | PG 58-40; sent to UN-Reno for ARC Critical Mixtures validation. |  |  |  | MTE Services Inc. | 05/23/2000 | LVR Superpave Cell - PG 58-40 | Unaged | 40 | 62.4 | 928.4 | 1773.7 | 2002 | 1.8 | 2.3 | 1000 | 50.1 |  |  | 64
3599AC015 | 35-I-1999 | 35 | 7766 | 0 | 1999_08_25 | 45.2636823 | Asphalt Cement | -93.7122895 | PG 58-40; sent to UN-Reno for ARC Critical Mixtures validation. |  |  |  | MTE Services Inc. | 05/23/2000 | LVR Superpave Cell - PG 58-40 | Unaged | 60.1 | 62.7 | 1219.1 | 2360.7 | 2656.9 | 2.4 | 3 | 1000 | 44.2 |  |  | 64
3599AC015 | 35-I-1999 | 35 | 7766 | 0 | 1999_08_25 | 45.2636823 | Asphalt Cement | -93.7122895 | PG 58-40; sent to UN-Reno for ARC Critical Mixtures validation. |  |  |  | MTE Services Inc. | 05/23/2000 | LVR Superpave Cell - PG 58-40 | Unaged | 79.9 | 62.8 | 1484.9 | 2891.6 | 3250.5 | 2.9 | 3.7 | 1000 | 40.7 |  |  | 64
3599AC015 | 35-I-1999 | 35 | 7766 | 0 | 1999_08_25 | 45.2636823 | Asphalt Cement | -93.7122895 | PG 58-40; sent to UN-Reno for ARC Critical Mixtures validation. |  |  |  | MTE Services Inc. | 05/23/2000 | LVR Superpave Cell - PG 58-40 | Unaged | 99.9 | 62.7 | 1743.8 | 3383.3 | 3806.2 | 3.4 | 4.3 | 1000 | 38.1 |  |  | 64
3599AC015 | 35-I-1999 | 35 | 7766 | 0 | 1999_08_25 | 45.2636823 | Asphalt Cement | -93.7122895 | PG 58-40; sent to UN-Reno for ARC Critical Mixtures validation. |  |  | 100 | MTE Services Inc. | 05/23/2000 | LVR Superpave Cell - PG 58-40 | Unaged | 10 | 59.9 |  |  |  |  | 1.423 |  |  |  |  | 58 |  |  |  | 62.7
3504BC013 | 35-O-1999 | 35 | 7486 | -5 | 2004_10_29 | 45.2641616 | Bituminous Core | -93.7131392 | Core sent to Xue Li for University of Minnesota testing. AFTER PAVING | 3504BC013, 3504BC014 combined for testing |  | BC9 | University of Minnesota | 03/01/2005 | 58-40 MnROAD, 35M | extracted | 15.84 | 55.48 | 66040 | 96030 | 116500 | 96.03 | 141.5 | 1000 | 7356 | 354.33 | 0.0999 | 40 | 25 |  | 68.9
3504BC013 | 35-O-1999 | 35 | 7486 | -5 | 2004_10_29 | 45.2641616 | Bituminous Core | -93.7131392 | Core sent to Xue Li for University of Minnesota testing. AFTER PAVING | 3504BC013, 3504BC014 combined for testing |  | BC9 | University of Minnesota | 03/01/2005 | 58-40 MnROAD, 35M | extracted | 25.12 | 54.69 | 89460 | 126300 | 154800 | 126.3 | 189.7 | 1000 | 6161 | 468.62 | 0.0999 | 40 | 25 |  | 68.9
3504BC013 | 35-O-1999 | 35 | 7486 | -5 | 2004_10_29 | 45.2641616 | Bituminous Core | -93.7131392 | Core sent to Xue Li for University of Minnesota testing. AFTER PAVING | 3504BC013, 3504BC014 combined for testing |  | BC9 | University of Minnesota | 03/01/2005 | 58-40 MnROAD, 35M | extracted | 39.81 | 53.88 | 120500 | 165100 | 204400 | 165.1 | 253 | 1000 | 5134 | 615.8 | 0.0999 | 40 | 25 |  | 68.9
3504BC013 | 35-O-1999 | 35 | 7486 | -5 | 2004_10_29 | 45.2641616 | Bituminous Core | -93.7131392 | Core sent to Xue Li for University of Minnesota testing. AFTER PAVING | 3504BC013, 3504BC014 combined for testing |  | BC9 | University of Minnesota | 03/01/2005 | 58-40 MnROAD, 35M | extracted | 63.09 | 53.16 | 161200 | 215200 | 268900 | 215.2 | 336 | 1000 | 4261 | 805.18 | 0.1 | 40 | 25 |  | 68.9
3504BC013 | 35-O-1999 | 35 | 7486 | -5 | 2004_10_29 | 45.2641616 | Bituminous Core | -93.7131392 | Core sent to Xue Li for University of Minnesota testing. AFTER PAVING | 3504BC013, 3504BC014 combined for testing |  | BC9 | University of Minnesota | 03/01/2005 | 58-40 MnROAD, 35M | extracted | 100 | 52.26 | 216000 | 279000 | 352900 | 279 | 446.3 | 1000 | 3528 | 1044 | 0.0999 | 40 | 25 |  | 68.9
3504BC013 | 35-O-1999 | 35 | 7486 | -5 | 2004_10_29 | 45.2641616 | Bituminous Core | -93.7131392 | Core sent to Xue Li for University of Minnesota testing. AFTER PAVING | 3504BC013, 3504BC014 combined for testing |  | BC9 | University of Minnesota | 03/01/2005 | 58-40 MnROAD, 35M | extracted | 1 | 65.01 | 3270 | 7017 | 7742 | 7.017 | 8.541 | 1000 | 7742 | 59.06 | 0.2488 | 46 | 25 |  | 68.9
3504BC013 | 35-O-1999 | 35 | 7486 | -5 | 2004_10_29 | 45.2641616 | Bituminous Core | -93.7131392 | Core sent to Xue Li for University of Minnesota testing. AFTER PAVING | 3504BC013, 3504BC014 combined for testing |  | BC9 | University of Minnesota | 03/01/2005 | 58-40 MnROAD, 35M | extracted | 1.586 | 63.95 | 4715 | 9646 | 10740 | 9.646 | 11.95 | 1000 | 6772 | 82.11 | 0.2494 | 46 | 25 |  | 68.9
3504BC013 | 35-O-1999 | 35 | 7486 | -5 | 2004_10_29 | 45.2641616 | Bituminous Core | -93.7131392 | Core sent to Xue Li for University of Minnesota testing. AFTER PAVING | 3504BC013, 3504BC014 combined for testing |  | BC8 | University of Minnesota | 03/03/2005 | 58-40 MnROAD, 35T | extracted | 3.98 | 57.41 | 19810 | 30980 | 36770 | 30.98 | 43.65 | 1000 | 9239 | 280.17 | 0.249 | 46 | 25 |  | 74
3504BC013 | 35-O-1999 | 35 | 7486 | -5 | 2004_10_29 | 45.2641616 | Bituminous Core | -93.7131392 | Core sent to Xue Li for University of Minnesota testing. AFTER PAVING | 3504BC013, 3504BC014 combined for testing |  | BC8 | University of Minnesota | 03/03/2005 | 58-40 MnROAD, 35T | extracted | 6.309 | 56.65 | 27050 | 41110 | 49210 | 41.11 | 58.91 | 1000 | 7800 | 374.49 | 0.2489 | 46 | 25 |  | 74
3504BC013 | 35-O-1999 | 35 | 7486 | -5 | 2004_10_29 | 45.2641616 | Bituminous Core | -93.7131392 | Core sent to Xue Li for University of Minnesota testing. AFTER PAVING | 3504BC013, 3504BC014 combined for testing |  | BC8 | University of Minnesota | 03/03/2005 | 58-40 MnROAD, 35T | extracted | 10 | 55.95 | 36760 | 54390 | 65640 | 54.39 | 79.23 | 1000 | 6563 | 499.16 | 0.2491 | 46 | 25 |  | 74
3504BC013 | 35-O-1999 | 35 | 7486 | -5 | 2004_10_29 | 45.2641616 | Bituminous Core | -93.7131392 | Core sent to Xue Li for University of Minnesota testing. AFTER PAVING | 3504BC013, 3504BC014 combined for testing |  | BC8 | University of Minnesota | 03/03/2005 | 58-40 MnROAD, 35T | extracted | 15.84 | 55.25 | 49750 | 71710 | 87280 | 71.71 | 106.2 | 1000 | 5508 | 661.96 | 0.2489 | 46 | 25 |  | 74
3504BC013 | 35-O-1999 | 35 | 7486 | -5 | 2004_10_29 | 45.2641616 | Bituminous Core | -93.7131392 | Core sent to Xue Li for University of Minnesota testing. AFTER PAVING | 3504BC013, 3504BC014 combined for testing |  | BC8 | University of Minnesota | 03/03/2005 | 58-40 MnROAD, 35T | extracted | 25.12 | 54.58 | 67020 | 94240 | 115600 | 94.24 | 141.9 | 1000 | 4603 | 875.21 | 0.2491 | 46 | 25 |  | 74
3504BC013 | 35-O-1999 | 35 | 7486 | -5 | 2004_10_29 | 45.2641616 | Bituminous Core | -93.7131392 | Core sent to Xue Li for University of Minnesota testing. AFTER PAVING | 3504BC013, 3504BC014 combined for testing |  | BC8 | University of Minnesota | 03/03/2005 | 58-40 MnROAD, 35T | extracted | 39.81 | 53.94 | 89980 | 123600 | 152900 | 123.6 | 189.1 | 1000 | 3839 | 1150 | 0.2487 | 46 | 25 |  | 74
3504BC013 | 35-O-1999 | 35 | 7486 | -5 | 2004_10_29 | 45.2641616 | Bituminous Core | -93.7131392 | Core sent to Xue Li for University of Minnesota testing. AFTER PAVING | 3504BC013, 3504BC014 combined for testing |  | BC8 | University of Minnesota | 03/03/2005 | 58-40 MnROAD, 35T | extracted | 63.09 | 53.28 | 120400 | 161400 | 201400 | 161.4 | 251.2 | 1000 | 3191 | 1506.9 | 0.249 | 46 | 25 |  | 74
3504BC013 | 35-O-1999 | 35 | 7486 | -5 | 2004_10_29 | 45.2641616 | Bituminous Core | -93.7131392 | Core sent to Xue Li for University of Minnesota testing. AFTER PAVING | 3504BC013, 3504BC014 combined for testing |  | BC8 | University of Minnesota | 03/03/2005 | 58-40 MnROAD, 35T | extracted | 100 | 52.67 | 160400 | 210300 | 264500 | 210.3 | 332.6 | 1000 | 2645 | 1958.7 | 0.249 | 46 | 25 |  | 74
3504BC013 | 35-O-1999 | 35 | 7486 | -5 | 2004_10_29 | 45.2641616 | Bituminous Core | -93.7131392 | Core sent to Xue Li for University of Minnesota testing. AFTER PAVING | 3504BC013, 3504BC014 combined for testing |  | BC8 | University of Minnesota | 03/03/2005 | 58-40 MnROAD, 35T | extracted | 1 | 63.63 | 2822 | 5692 | 6353 | 5.692 | 7.091 | 1000 | 6353 | 97.27 | 0.4992 | 52 | 25 |  | 74
3504BC013 | 35-O-1999 | 35 | 7486 | -5 | 2004_10_29 | 45.2641616 | Bituminous Core | -93.7131392 | Core sent to Xue Li for University of Minnesota testing. AFTER PAVING | 3504BC013, 3504BC014 combined for testing |  | BC8 | University of Minnesota | 03/03/2005 | 58-40 MnROAD, 35T | extracted | 1.586 | 62.63 | 4045 | 7812 | 8797 | 7.812 | 9.907 | 1000 | 5549 | 134.72 | 0.4994 | 52 | 25 |  | 74
3504BC013 | 35-O-1999 | 35 | 7486 | -5 | 2004_10_29 | 45.2641616 | Bituminous Core | -93.7131392 | Core sent to Xue Li for University of Minnesota testing. AFTER PAVING | 3504BC013, 3504BC014 combined for testing |  | BC9 | University of Minnesota | 04/12/2005 | 58-40 MnROAD, 35M | extracted | 15.84 | 46.57 | 569800 | 601900 | 828800 | 601.9 | 1141 | 2000 | 52310 | 820.05 | 1.0015 | 28 | 8 |  | 68.9
3504BC013 | 35-O-1999 | 35 | 7486 | -5 | 2004_10_29 | 45.2641616 | Bituminous Core | -93.7131392 | Core sent to Xue Li for University of Minnesota testing. AFTER PAVING | 3504BC013, 3504BC014 combined for testing |  | BC9 | University of Minnesota | 04/12/2005 | 58-40 MnROAD, 35M | extracted | 2.512 | 50.17 | 199700 | 239400 | 311800 | 239.4 | 406.1 | 2000 | 124200 | 314.57 | 1.0047 | 28 | 8 |  | 68.9
3504BC013 | 35-O-1999 | 35 | 7486 | -5 | 2004_10_29 | 45.2641616 | Bituminous Core | -93.7131392 | Core sent to Xue Li for University of Minnesota testing. AFTER PAVING | 3504BC013, 3504BC014 combined for testing |  | BC9 | University of Minnesota | 04/12/2005 | 58-40 MnROAD, 35M | extracted | 3.98 | 49.19 | 262300 | 303800 | 401400 | 303.8 | 530.3 | 2000 | 100800 | 403.7 | 1.0028 | 28 | 8 |  | 68.9
3504BC013 | 35-O-1999 | 35 | 7486 | -5 | 2004_10_29 | 45.2641616 | Bituminous Core | -93.7131392 | Core sent to Xue Li for University of Minnesota testing. AFTER PAVING | 3504BC013, 3504BC014 combined for testing |  | BC9 | University of Minnesota | 04/12/2005 | 58-40 MnROAD, 35M | extracted | 6.309 | 48.28 | 342100 | 383700 | 514100 | 383.7 | 688.8 | 2000 | 81480 | 514.79 | 1.0005 | 28 | 8 |  | 68.9
3504BC013 | 35-O-1999 | 35 | 7486 | -5 | 2004_10_29 | 45.2641616 | Bituminous Core | -93.7131392 | Core sent to Xue Li for University of Minnesota testing. AFTER PAVING | 3504BC013, 3504BC014 combined for testing |  | BC9 | University of Minnesota | 04/12/2005 | 58-40 MnROAD, 35M | extracted | 10 | 47.42 | 441500 | 480400 | 652500 | 480.4 | 886.1 | 2000 | 65240 | 650.6 | 1.0006 | 28 | 8 |  | 68.9
3504BC013 | 35-O-1999 | 35 | 7486 | -5 | 2004_10_29 | 45.2641616 | Bituminous Core | -93.7131392 | Core sent to Xue Li for University of Minnesota testing. AFTER PAVING | 3504BC013, 3504BC014 combined for testing |  | BC8 | University of Minnesota | 04/11/2005 | 58-40 MnROAD, 35T | extracted | 10 | 35.17 | 3631000 | 2559000 | 4442000 | 2559 | 7712 | 2000 | 444200 | 667.87 | 0.1501 | 16 | 8 |  | 74
3504BC013 | 35-O-1999 | 35 | 7486 | -5 | 2004_10_29 | 45.2641616 | Bituminous Core | -93.7131392 | Core sent to Xue Li for University of Minnesota testing. AFTER PAVING | 3504BC013, 3504BC014 combined for testing |  | BC8 | University of Minnesota | 04/11/2005 | 58-40 MnROAD, 35T | extracted | 15.84 | 34.44 | 4389000 | 3010000 | 5322000 | 3010 | 9411 | 2000 | 335900 | 805.75 | 0.1515 | 16 | 8 |  | 74
3504BC013 | 35-O-1999 | 35 | 7486 | -5 | 2004_10_29 | 45.2641616 | Bituminous Core | -93.7131392 | Core sent to Xue Li for University of Minnesota testing. AFTER PAVING | 3504BC013, 3504BC014 combined for testing |  | BC8 | University of Minnesota | 04/11/2005 | 58-40 MnROAD, 35T | extracted | 25.12 | 33.78 | 5264000 | 3522000 | 6333000 | 3522 | 11390 | 2000 | 252100 | 954.64 | 0.1515 | 16 | 8 |  | 74
3504BC013 | 35-O-1999 | 35 | 7486 | -5 | 2004_10_29 | 45.2641616 | Bituminous Core | -93.7131392 | Core sent to Xue Li for University of Minnesota testing. AFTER PAVING | 3504BC013, 3504BC014 combined for testing |  | BC8 | University of Minnesota | 04/11/2005 | 58-40 MnROAD, 35T | extracted | 39.81 | 33.21 | 6253000 | 4094000 | 7474000 | 4094 | 13640 | 2000 | 187700 | 1108 | 0.1502 | 16 | 8 |  | 74
3504BC013 | 35-O-1999 | 35 | 7486 | -5 | 2004_10_29 | 45.2641616 | Bituminous Core | -93.7131392 | Core sent to Xue Li for University of Minnesota testing. AFTER PAVING | 3504BC013, 3504BC014 combined for testing |  | BC8 | University of Minnesota | 04/11/2005 | 58-40 MnROAD, 35T | extracted | 63.09 | 32.66 | 7447000 | 4774000 | 8846000 | 4774 | 16390 | 2000 | 140200 | 1295.3 | 0.151 | 16 | 8 |  | 74
3504BC013 | 35-O-1999 | 35 | 7486 | -5 | 2004_10_29 | 45.2641616 | Bituminous Core | -93.7131392 | Core sent to Xue Li for University of Minnesota testing. AFTER PAVING | 3504BC013, 3504BC014 combined for testing |  | BC8 | University of Minnesota | 04/11/2005 | 58-40 MnROAD, 35T | extracted | 100 | 32.15 | 8839000 | 5557000 | 10440000 | 5557 | 19620 | 2000 | 104400 | 1472.4 | 0.151 | 16 | 8 |  | 74
3504BC013 | 35-O-1999 | 35 | 7486 | -5 | 2004_10_29 | 45.2641616 | Bituminous Core | -93.7131392 | Core sent to Xue Li for University of Minnesota testing. AFTER PAVING | 3504BC013, 3504BC014 combined for testing |  | BC8 | University of Minnesota | 04/11/2005 | 58-40 MnROAD, 35T | extracted | 1 | 44.07 | 541200 | 523900 | 753200 | 523.9 | 1083 | 2000 | 753200 | 305.53 | 0.4037 | 22 | 8 |  | 74
3504BC013 | 35-O-1999 | 35 | 7486 | -5 | 2004_10_29 | 45.2641616 | Bituminous Core | -93.7131392 | Core sent to Xue Li for University of Minnesota testing. AFTER PAVING | 3504BC013, 3504BC014 combined for testing |  | BC8 | University of Minnesota | 04/11/2005 | 58-40 MnROAD, 35T | extracted | 1.586 | 43.04 | 688900 | 643400 | 942600 | 643.4 | 1381 | 2000 | 594500 | 380.38 | 0.4016 | 22 | 8 |  | 74
3504BC013 | 35-O-1999 | 35 | 7486 | -5 | 2004_10_29 | 45.2641616 | Bituminous Core | -93.7131392 | Core sent to Xue Li for University of Minnesota testing. AFTER PAVING | 3504BC013, 3504BC014 combined for testing |  | BC8 | University of Minnesota | 04/11/2005 | 58-40 MnROAD, 35T | extracted | 2.512 | 42 | 869800 | 783100 | 1170000 | 783.1 | 1749 | 2000 | 466000 | 474.08 | 0.4033 | 22 | 8 |  | 74
3504BC013 | 35-O-1999 | 35 | 7486 | -5 | 2004_10_29 | 45.2641616 | Bituminous Core | -93.7131392 | Core sent to Xue Li for University of Minnesota testing. AFTER PAVING | 3504BC013, 3504BC014 combined for testing |  | BC8 | University of Minnesota | 04/11/2005 | 58-40 MnROAD, 35T | extracted | 3.98 | 41.04 | 1091000 | 949200 | 1446000 | 949.2 | 2202 | 2000 | 363200 | 584.2 | 0.4025 | 22 | 8 |  | 74
3504BC013 | 35-O-1999 | 35 | 7486 | -5 | 2004_10_29 | 45.2641616 | Bituminous Core | -93.7131392 | Core sent to Xue Li for University of Minnesota testing. AFTER PAVING | 3504BC013, 3504BC014 combined for testing |  | BC9 | University of Minnesota | 04/12/2005 | 58-40 MnROAD, 35M | extracted | 10 | 52.38 | 161800 | 210000 | 265100 | 210 | 334.6 | 2000 | 26500 | 523.87 | 2.0034 | 34 | 8 |  | 68.9
3504BC013 | 35-O-1999 | 35 | 7486 | -5 | 2004_10_29 | 45.2641616 | Bituminous Core | -93.7131392 | Core sent to Xue Li for University of Minnesota testing. AFTER PAVING | 3504BC013, 3504BC014 combined for testing |  | BC9 | University of Minnesota | 04/12/2005 | 58-40 MnROAD, 35M | extracted | 15.84 | 51.62 | 213300 | 269300 | 343600 | 269.3 | 438.3 | 2000 | 21680 | 671.63 | 2.0174 | 34 | 8 |  | 68.9
3504BC013 | 35-O-1999 | 35 | 7486 | -5 | 2004_10_29 | 45.2641616 | Bituminous Core | -93.7131392 | Core sent to Xue Li for University of Minnesota testing. AFTER PAVING | 3504BC013, 3504BC014 combined for testing |  | BC9 | University of Minnesota | 04/12/2005 | 58-40 MnROAD, 35M | extracted | 25.12 | 50.88 | 279800 | 344100 | 443500 | 344.1 | 571.7 | 2000 | 17650 | 838.16 | 2.0199 | 34 | 8 |  | 68.9
3504BC013 | 35-O-1999 | 35 | 7486 | -5 | 2004_10_29 | 45.2641616 | Bituminous Core | -93.7131392 | Core sent to Xue Li for University of Minnesota testing. AFTER PAVING | 3504BC013, 3504BC014 combined for testing |  | BC9 | University of Minnesota | 04/12/2005 | 58-40 MnROAD, 35M | extracted | 39.81 | 50.21 | 362400 | 435100 | 566300 | 435.1 | 737 | 2000 | 14220 | 996.01 | 2.0087 | 34 | 8 |  | 68.9
3504BC013 | 35-O-1999 | 35 | 7486 | -5 | 2004_10_29 | 45.2641616 | Bituminous Core | -93.7131392 | Core sent to Xue Li for University of Minnesota testing. AFTER PAVING | 3504BC013, 3504BC014 combined for testing |  | BC9 | University of Minnesota | 04/12/2005 | 58-40 MnROAD, 35M | extracted | 63.09 | 49.48 | 472900 | 553400 | 728000 | 553.4 | 957.6 | 2000 | 11540 | 1159.6 | 2.0157 | 34 | 8 |  | 68.9
3504BC013 | 35-O-1999 | 35 | 7486 | -5 | 2004_10_29 | 45.2641616 | Bituminous Core | -93.7131392 | Core sent to Xue Li for University of Minnesota testing. AFTER PAVING | 3504BC013, 3504BC014 combined for testing |  | BC9 | University of Minnesota | 04/12/2005 | 58-40 MnROAD, 35M | extracted | 100 | 48.8 | 614300 | 701600 | 932600 | 701.6 | 1239 | 2000 | 9323 | 1473.1 | 2.0059 | 34 | 8 |  | 68.9
3504BC013 | 35-O-1999 | 35 | 7486 | -5 | 2004_10_29 | 45.2641616 | Bituminous Core | -93.7131392 | Core sent to Xue Li for University of Minnesota testing. AFTER PAVING | 3504BC013, 3504BC014 combined for testing |  | BC9 | University of Minnesota | 03/01/2005 | 58-40 MnROAD, 35M | extracted | 1 | 57.02 | 26800 | 41290 | 49230 | 41.29 | 58.68 | 1000 | 49230 | 89.47 | 0.0594 | 34 | 25 |  | 68.9
3504BC013 | 35-O-1999 | 35 | 7486 | -5 | 2004_10_29 | 45.2641616 | Bituminous Core | -93.7131392 | Core sent to Xue Li for University of Minnesota testing. AFTER PAVING | 3504BC013, 3504BC014 combined for testing |  | BC9 | University of Minnesota | 03/01/2005 | 58-40 MnROAD, 35M | extracted | 1.586 | 55.98 | 36950 | 54740 | 66050 | 54.74 | 79.69 | 1000 | 41660 | 120.71 | 0.0598 | 34 | 25 |  | 68.9
3504BC013 | 35-O-1999 | 35 | 7486 | -5 | 2004_10_29 | 45.2641616 | Bituminous Core | -93.7131392 | Core sent to Xue Li for University of Minnesota testing. AFTER PAVING | 3504BC013, 3504BC014 combined for testing |  | BC9 | University of Minnesota | 03/01/2005 | 58-40 MnROAD, 35M | extracted | 2.512 | 54.89 | 50570 | 71920 | 87910 | 71.92 | 107.5 | 1000 | 35000 | 160.53 | 0.0599 | 34 | 25 |  | 68.9
3504BC013 | 35-O-1999 | 35 | 7486 | -5 | 2004_10_29 | 45.2641616 | Bituminous Core | -93.7131392 | Core sent to Xue Li for University of Minnesota testing. AFTER PAVING | 3504BC013, 3504BC014 combined for testing |  | BC9 | University of Minnesota | 03/01/2005 | 58-40 MnROAD, 35M | extracted | 3.98 | 54.02 | 68310 | 94100 | 116300 | 94.1 | 143.7 | 1000 | 29210 | 211.82 | 0.0599 | 34 | 25 |  | 68.9
3504BC013 | 35-O-1999 | 35 | 7486 | -5 | 2004_10_29 | 45.2641616 | Bituminous Core | -93.7131392 | Core sent to Xue Li for University of Minnesota testing. AFTER PAVING | 3504BC013, 3504BC014 combined for testing |  | BC9 | University of Minnesota | 03/01/2005 | 58-40 MnROAD, 35M | extracted | 6.309 | 53.08 | 91700 | 122000 | 152600 | 122 | 190.9 | 1000 | 24190 | 279.04 | 0.0603 | 34 | 25 |  | 68.9
3504BC013 | 35-O-1999 | 35 | 7486 | -5 | 2004_10_29 | 45.2641616 | Bituminous Core | -93.7131392 | Core sent to Xue Li for University of Minnesota testing. AFTER PAVING | 3504BC013, 3504BC014 combined for testing |  | BC9 | University of Minnesota | 03/01/2005 | 58-40 MnROAD, 35M | extracted | 10 | 52.23 | 122600 | 158300 | 200200 | 158.3 | 253.3 | 1000 | 20020 | 362.43 | 0.0599 | 34 | 25 |  | 68.9
3504BC013 | 35-O-1999 | 35 | 7486 | -5 | 2004_10_29 | 45.2641616 | Bituminous Core | -93.7131392 | Core sent to Xue Li for University of Minnesota testing. AFTER PAVING | 3504BC013, 3504BC014 combined for testing |  | BC9 | University of Minnesota | 03/01/2005 | 58-40 MnROAD, 35M | extracted | 15.84 | 51.35 | 163300 | 204100 | 261400 | 204.1 | 334.7 | 1000 | 16500 | 470.61 | 0.0599 | 34 | 25 |  | 68.9
3504BC013 | 35-O-1999 | 35 | 7486 | -5 | 2004_10_29 | 45.2641616 | Bituminous Core | -93.7131392 | Core sent to Xue Li for University of Minnesota testing. AFTER PAVING | 3504BC013, 3504BC014 combined for testing |  | BC9 | University of Minnesota | 03/01/2005 | 58-40 MnROAD, 35M | extracted | 25.12 | 50.47 | 216000 | 261900 | 339500 | 261.9 | 440.1 | 1000 | 13510 | 607.65 | 0.0599 | 34 | 25 |  | 68.9
3504BC013 | 35-O-1999 | 35 | 7486 | -5 | 2004_10_29 | 45.2641616 | Bituminous Core | -93.7131392 | Core sent to Xue Li for University of Minnesota testing. AFTER PAVING | 3504BC013, 3504BC014 combined for testing |  | BC9 | University of Minnesota | 03/01/2005 | 58-40 MnROAD, 35M | extracted | 39.81 | 49.55 | 284600 | 333800 | 438600 | 333.8 | 576.4 | 1000 | 11020 | 779.87 | 0.0601 | 34 | 25 |  | 68.9
3504BC013 | 35-O-1999 | 35 | 7486 | -5 | 2004_10_29 | 45.2641616 | Bituminous Core | -93.7131392 | Core sent to Xue Li for University of Minnesota testing. AFTER PAVING | 3504BC013, 3504BC014 combined for testing |  | BC9 | University of Minnesota | 03/01/2005 | 58-40 MnROAD, 35M | extracted | 63.09 | 48.62 | 372800 | 423200 | 564000 | 423.2 | 751.7 | 1000 | 8939 | 988.81 | 0.0599 | 34 | 25 |  | 68.9
3504BC013 | 35-O-1999 | 35 | 7486 | -5 | 2004_10_29 | 45.2641616 | Bituminous Core | -93.7131392 | Core sent to Xue Li for University of Minnesota testing. AFTER PAVING | 3504BC013, 3504BC014 combined for testing |  | BC9 | University of Minnesota | 03/01/2005 | 58-40 MnROAD, 35M | extracted | 100 | 47.65 | 486300 | 533500 | 721900 | 533.5 | 976.8 | 1000 | 7217 | 1247.7 | 0.06 | 34 | 25 |  | 68.9
3504BC013 | 35-O-1999 | 35 | 7486 | -5 | 2004_10_29 | 45.2641616 | Bituminous Core | -93.7131392 | Core sent to Xue Li for University of Minnesota testing. AFTER PAVING | 3504BC013, 3504BC014 combined for testing |  | BC9 | University of Minnesota | 03/01/2005 | 58-40 MnROAD, 35M | extracted | 1 | 60.85 | 9574 | 17160 | 19650 | 17.16 | 22.5 | 1000 | 19650 | 60.24 | 0.1 | 40 | 25 |  | 68.9
3504BC013 | 35-O-1999 | 35 | 7486 | -5 | 2004_10_29 | 45.2641616 | Bituminous Core | -93.7131392 | Core sent to Xue Li for University of Minnesota testing. AFTER PAVING | 3504BC013, 3504BC014 combined for testing |  | BC9 | University of Minnesota | 03/01/2005 | 58-40 MnROAD, 35M | extracted | 1.586 | 59.8 | 13470 | 23140 | 26770 | 23.14 | 30.97 | 1000 | 16890 | 81.96 | 0.1 | 40 | 25 |  | 68.9
3504BC013 | 35-O-1999 | 35 | 7486 | -5 | 2004_10_29 | 45.2641616 | Bituminous Core | -93.7131392 | Core sent to Xue Li for University of Minnesota testing. AFTER PAVING | 3504BC013, 3504BC014 combined for testing |  | BC9 | University of Minnesota | 03/01/2005 | 58-40 MnROAD, 35M | extracted | 2.512 | 58.83 | 18760 | 31010 | 36240 | 31.01 | 42.35 | 1000 | 14430 | 110.79 | 0.0999 | 40 | 25 |  | 68.9
3504BC013 | 35-O-1999 | 35 | 7486 | -5 | 2004_10_29 | 45.2641616 | Bituminous Core | -93.7131392 | Core sent to Xue Li for University of Minnesota testing. AFTER PAVING | 3504BC013, 3504BC014 combined for testing |  | BC9 | University of Minnesota | 03/01/2005 | 58-40 MnROAD, 35M | extracted | 3.98 | 58.1 | 25810 | 41470 | 48850 | 41.47 | 57.54 | 1000 | 12270 | 149.22 | 0.0999 | 40 | 25 |  | 68.9
3504BC013 | 35-O-1999 | 35 | 7486 | -5 | 2004_10_29 | 45.2641616 | Bituminous Core | -93.7131392 | Core sent to Xue Li for University of Minnesota testing. AFTER PAVING | 3504BC013, 3504BC014 combined for testing |  | BC9 | University of Minnesota | 03/01/2005 | 58-40 MnROAD, 35M | extracted | 6.309 | 57.16 | 35630 | 55190 | 65690 | 55.19 | 78.19 | 1000 | 10410 | 200.46 | 0.0999 | 40 | 25 |  | 68.9
3504BC013 | 35-O-1999 | 35 | 7486 | -5 | 2004_10_29 | 45.2641616 | Bituminous Core | -93.7131392 | Core sent to Xue Li for University of Minnesota testing. AFTER PAVING | 3504BC013, 3504BC014 combined for testing |  | BC9 | University of Minnesota | 03/01/2005 | 58-40 MnROAD, 35M | extracted | 10 | 56.36 | 48580 | 73010 | 87690 | 73.01 | 105.3 | 1000 | 8768 | 266.7 | 0.0997 | 40 | 25 |  | 68.9
3599AC015 | 35-I-1999 | 35 | 7766 | 0 | 1999_08_25 | 45.2636823 | Asphalt Cement | -93.7122895 | PG 58-40; sent to UN-Reno for ARC Critical Mixtures validation. |  |  | 100 | MTE Services Inc. | 05/23/2000 | LVR Superpave Cell - PG 58-40 | PAV using RTFO Residue |  | 39.8 |  |  |  | 2589 | [5 empty] | 10 |  |  |  | 62.7
3599AC015 | 35-I-1999 | 35 | 7766 | 0 | 1999_08_25 | 45.2636823 | Asphalt Cement | -93.7122895 | PG 58-40; sent to UN-Reno for ARC Critical Mixtures validation. |  |  | 100 | MTE Services Inc. | 05/23/2000 | LVR Superpave Cell - PG 58-40 | PAV using RTFO Residue |  | 47.9 |  |  |  | 1005 | [5 empty] | 13 |  |  |  | 58.2
3599AC015 | 35-I-1999 | 35 | 7766 | 0 | 1999_08_25 | 45.2636823 | Asphalt Cement | -93.7122895 | PG 58-40; sent to UN-Reno for ARC Critical Mixtures validation. |  |  | 100 | MTE Services Inc. | 05/23/2000 | LVR Superpave Cell - PG 58-40 | PAV using RTFO Residue |  | 38.8 |  |  |  | 1887 | [5 empty] | 13 |  |  |  | 62.7
3599AC015 | 35-I-1999 | 35 | 7766 | 0 | 1999_08_25 | 45.2636823 | Asphalt Cement | -93.7122895 | PG 58-40; sent to UN-Reno for ARC Critical Mixtures validation. |  |  | 100 | MTE Services Inc. | 05/23/2000 | LVR Superpave Cell - PG 58-40 | PAV using RTFO Residue |  | 44.2 |  |  |  | 1097 | [5 empty] | 13 |  |  |  | 62.7
3599AC015 | 35-I-1999 | 35 | 7766 | 0 | 1999_08_25 | 45.2636823 | Asphalt Cement | -93.7122895 | PG 58-40; sent to UN-Reno for ARC Critical Mixtures validation. |  |  | 100 | MTE Services Inc. | 05/23/2000 | LVR Superpave Cell - PG 58-40 | PAV using RTFO Residue |  | 39.9 |  |  |  | 2220 | [5 empty] | 13 |  |  |  | 62.7
3599AC015 | 35-I-1999 | 35 | 7766 | 0 | 1999_08_25 | 45.2636823 | Asphalt Cement | -93.7122895 | PG 58-40; sent to UN-Reno for ARC Critical Mixtures validation. |  |  | 100 | MTE Services Inc. | 05/23/2000 | LVR Superpave Cell - PG 58-40 | PAV using RTFO Residue |  | 45.3 |  |  |  | 808 | [5 empty] | 16 |  |  |  | 62.7
3599AC015 | 35-I-1999 | 35 | 7766 | 0 | 1999_08_25 | 45.2636823 | Asphalt Cement | -93.7122895 | PG 58-40; sent to UN-Reno for ARC Critical Mixtures validation. |  |  | 100 | MTE Services Inc. | 05/23/2000 | LVR Superpave Cell - PG 58-40 | PAV using RTFO Residue |  | 39.7 |  |  |  | 1460 | [5 empty] | 16 |  |  |  | 62.7
3599AC015 | 35-I-1999 | 35 | 7766 | 0 | 1999_08_25 | 45.2636823 | Asphalt Cement | -93.7122895 | PG 58-40; sent to UN-Reno for ARC Critical Mixtures validation. |  |  | 100 | MTE Services Inc. | 05/23/2000 | LVR Superpave Cell - PG 58-40 | PAV using RTFO Residue |  | 46.4 |  |  |  | 569 | [5 empty] | 19 |  |  |  | 62.7
3599BM012 | 35-I-1999 | 35 | 7766 | 0 | 1999_08_25 | 45.2636823 | Bituminous Mix | -93.7122895 | Sent to University of Illinois 8/1/06. | 08BC028 |  | 08BC028 | Maplewood Lab | 04/03/2008 | aged 5 days at 85 C, 35-85 | extracted | 10 | [6 empty] | 1000 | [6 empty] | 70.7 | 70
3599AC016 | 35-I-1999 | 35 | 7766 | 0 | 1999_08_31 | 45.2636823 | Asphalt Cement | -93.7122895 |  |  |  |  | University of Minnesota | 02/27/2004 | 58-40 MnROAD, BI9 | PAV | 100 | 51.27 | 68340 | 85220 | 109200 | 85.22 | 140 | 1000 | 1092 | 975.04 | 0.3013 | 46 | 25
3599AC016 | 35-I-1999 | 35 | 7766 | 0 | 1999_08_31 | 45.2636823 | Asphalt Cement | -93.7122895 |  |  |  |  | University of Minnesota | 02/18/2004 | 58-40 MnROAD, BI9 | RTFOT | 15.84 | 55.04 | 2626 | 3756 | 4583 | 3.756 | 5.593 | 1000 | 289.3 | 692.88 | 5.0027 | 58 | 25 |  | 66.1
3599AC016 | 35-I-1999 | 35 | 7766 | 0 | 1999_08_31 | 45.2636823 | Asphalt Cement | -93.7122895 |  |  |  |  | University of Minnesota | 02/18/2004 | 58-40 MnROAD, BI9 | RTFOT | 25.12 | 55.55 | 3435 | 5007 | 6072 | 5.007 | 7.363 | 1000 | 241.7 | 905.52 | 4.9993 | 58 | 25 |  | 66.1
3599AC016 | 35-I-1999 | 35 | 7766 | 0 | 1999_08_31 | 45.2636823 | Asphalt Cement | -93.7122895 |  |  |  |  | University of Minnesota | 02/18/2004 | 58-40 MnROAD, BI9 | RTFOT | 39.81 | 56.18 | 4482 | 6690 | 8052 | 6.69 | 9.692 | 1000 | 202.3 | 1173.7 | 5 | 58 | 25 |  | 66.1
3599AC016 | 35-I-1999 | 35 | 7766 | 0 | 1999_08_31 | 45.2636823 | Asphalt Cement | -93.7122895 |  |  |  |  | University of Minnesota | 02/18/2004 | 58-40 MnROAD, BI9 | RTFOT | 63.09 | 57 | 5822 | 8966 | 10690 | 8.966 | 12.75 | 1000 | 169.4 | 1499.4 | 4.9997 | 58 | 25 |  | 66.1
3599AC016 | 35-I-1999 | 35 | 7766 | 0 | 1999_08_31 | 45.2636823 | Asphalt Cement | -93.7122895 |  |  |  |  | University of Minnesota | 02/18/2004 | 58-40 MnROAD, BI9 | RTFOT | 100 | 58.18 | 7492 | 12080 | 14210 | 12.08 | 16.72 | 1000 | 142.1 | 1893.9 | 4.9936 | 58 | 25 |  | 66.1
3599AC016 | 35-I-1999 | 35 | 7766 | 0 | 1999_08_31 | 45.2636823 | Asphalt Cement | -93.7122895 |  |  |  |  | University of Minnesota | 02/18/2004 | 58-40 MnROAD, BI9 | RTFOT | 1 | 56.42 | 291.7 | 439.4 | 527.4 | 0.4394 | 0.633 | 1000 | 527.4 | 129.25 | 7.9926 | 64 | 25 |  | 66.1
3599AC016 | 35-I-1999 | 35 | 7766 | 0 | 1999_08_31 | 45.2636823 | Asphalt Cement | -93.7122895 |  |  |  |  | University of Minnesota | 02/18/2004 | 58-40 MnROAD, BI9 | RTFOT | 1.586 | 55.97 | 391.4 | 579.7 | 699.5 | 0.5797 | 0.844 | 1000 | 441.2 | 171.74 | 8.0107 | 64 | 25 |  | 66.1
3599AC016 | 35-I-1999 | 35 | 7766 | 0 | 1999_08_31 | 45.2636823 | Asphalt Cement | -93.7122895 |  |  |  |  | University of Minnesota | 02/18/2004 | 58-40 MnROAD, BI9 | RTFOT | 2.512 | 55.73 | 521.8 | 766 | 926.8 | 0.766 | 1.121 | 1000 | 369 | 227.28 | 8.0082 | 64 | 25 |  | 66.1
3599AC016 | 35-I-1999 | 35 | 7766 | 0 | 1999_08_31 | 45.2636823 | Asphalt Cement | -93.7122895 |  |  |  |  | University of Minnesota | 02/18/2004 | 58-40 MnROAD, BI9 | RTFOT | 3.98 | 55.66 | 692.9 | 1014 | 1228 | 1.014 | 1.488 | 1000 | 308.6 | 300.5 | 8.0027 | 64 | 25 |  | 66.1
3599AC016 | 35-I-1999 | 35 | 7766 | 0 | 1999_08_31 | 45.2636823 | Asphalt Cement | -93.7122895 |  |  |  |  | University of Minnesota | 02/18/2004 | 58-40 MnROAD, BI9 | RTFOT | 6.309 | 55.74 | 916.6 | 1346 | 1628 | 1.346 | 1.97 | 1000 | 258.1 | 397.27 | 8.0052 | 64 | 25 |  | 66.1
3599AC016 | 35-I-1999 | 35 | 7766 | 0 | 1999_08_31 | 45.2636823 | Asphalt Cement | -93.7122895 |  |  |  |  | University of Minnesota | 03/05/2004 | 58-40 MnROAD, BI9 | PAV | 1 | 47.13 | 56880 | 61280 | 83610 | 61.28 | 114.1 | 2000 | 83610 | 151.36 | 1.8021 | 28 | 8
3599AC016 | 35-I-1999 | 35 | 7766 | 0 | 1999_08_31 | 45.2636823 | Asphalt Cement | -93.7122895 |  |  |  |  | University of Minnesota | 03/05/2004 | 58-40 MnROAD, BI9 | PAV | 1.586 | 47.29 | 72150 | 78150 | 106400 | 78.15 | 144.8 | 2000 | 67090 | 192.59 | 1.8037 | 28 | 8
3599AC016 | 35-I-1999 | 35 | 7766 | 0 | 1999_08_31 | 45.2636823 | Asphalt Cement | -93.7122895 |  |  |  |  | University of Minnesota | 03/05/2004 | 58-40 MnROAD, BI9 | PAV | 2.512 | 47.49 | 91370 | 99670 | 135200 | 99.67 | 183.4 | 2000 | 53830 | 244.51 | 1.8038 | 28 | 8
3599AC016 | 35-I-1999 | 35 | 7766 | 0 | 1999_08_31 | 45.2636823 | Asphalt Cement | -93.7122895 |  |  |  |  | University of Minnesota | 03/05/2004 | 58-40 MnROAD, BI9 | PAV | 3.98 | 47.6 | 116200 | 127200 | 172300 | 127.2 | 233.3 | 2000 | 43280 | 310.35 | 1.8018 | 28 | 8
3599AC016 | 35-I-1999 | 35 | 7766 | 0 | 1999_08_31 | 45.2636823 | Asphalt Cement | -93.7122895 |  |  |  |  | University of Minnesota |  | 58-40 MnROAD, BI9 | original | 39.999 | 62.39 | 1480.22 | 2830.68 | 3194.34 | 2.83068 | 3.604719089 | 1000 | 79.86 |  |  | 58 |  |  | 62.8
3599AC016 | 35-I-1999 | 35 | 7766 | 0 | 1999_08_31 | 45.2636823 | Asphalt Cement | -93.7122895 |  |  |  |  | University of Minnesota |  | 58-40 MnROAD, BI9 | original | 60.078 | 62.95 | 1930.45 | 3780.57 | 4244.92 | 3.78057 | 4.7663063 | 1000 | 70.657 |  |  | 58 |  |  | 62.8
3599AC016 | 35-I-1999 | 35 | 7766 | 0 | 1999_08_31 | 45.2636823 | Asphalt Cement | -93.7122895 |  |  |  |  | University of Minnesota |  | 58-40 MnROAD, BI9 | original | 79.871 | 62.93 | 2355.55 | 4608.76 | 5175.84 | 4.60876 | 5.812691974 | 1000 | 64.803 |  |  | 58 |  |  | 62.8
3599AC016 | 35-I-1999 | 35 | 7766 | 0 | 1999_08_31 | 45.2636823 | Asphalt Cement | -93.7122895 |  |  |  |  | University of Minnesota |  | 58-40 MnROAD, BI9 | original | 99.865 | 62.97 | 2750.02 | 5389.5 | 6050.56 | 5.3895 | 6.792709002 | 1000 | 60.587 |  |  | 58 |  |  | 62.8
3599AC016 | 35-I-1999 | 35 | 7766 | 0 | 1999_08_31 | 45.2636823 | Asphalt Cement | -93.7122895 |  |  |  |  | University of Minnesota |  | 58-40 MnROAD, BI9 | original | 0.5 | 49.29 | 88.4876 | 102.857 | 135.682 | 0.102857 | 0.178982528 | 1000 | 271.352 |  |  | 64 |  |  | 62.8
3599AC016 | 35-I-1999 | 35 | 7766 | 0 | 1999_08_31 | 45.2636823 | Asphalt Cement | -93.7122895 |  |  |  |  | University of Minnesota |  | 58-40 MnROAD, BI9 | original | 1 | 51.36 | 121.654 | 152.155 | 194.81 | 0.152155 | 0.249422791 | 1000 | 194.814 |  |  | 64 |  |  | 62.8
3504BC013 | 35-O-1999 | 35 | 7486 | -5 | 2004_10_29 | 45.2641616 | Bituminous Core | -93.7131392 | Core sent to Xue Li for University of Minnesota testing. AFTER PAVING | 3504BC013, 3504BC014 combined for testing |  | BC9 | University of Minnesota | 04/12/2005 | 58-40 MnROAD, 35M | extracted | 25.12 | 45.77 | 729000 | 748800 | 1045000 | 748.8 | 1458 | 2000 | 41600 | 1018.9 | 1.0043 | 28 | 8 |  | 68.9
3504BC013 | 35-O-1999 | 35 | 7486 | -5 | 2004_10_29 | 45.2641616 | Bituminous Core | -93.7131392 | Core sent to Xue Li for University of Minnesota testing. AFTER PAVING | 3504BC013, 3504BC014 combined for testing |  | BC9 | University of Minnesota | 04/12/2005 | 58-40 MnROAD, 35M | extracted | 39.81 | 45.01 | 926000 | 926400 | 1310000 | 926.4 | 1852 | 2000 | 32900 | 1231.3 | 1.0034 | 28 | 8 |  | 68.9
3504BC013 | 35-O-1999 | 35 | 7486 | -5 | 2004_10_29 | 45.2641616 | Bituminous Core | -93.7131392 | Core sent to Xue Li for University of Minnesota testing. AFTER PAVING | 3504BC013, 3504BC014 combined for testing |  | BC9 | University of Minnesota | 04/12/2005 | 58-40 MnROAD, 35M | extracted | 63.09 | 44.26 | 1178000 | 1148000 | 1644000 | 1148 | 2356 | 2000 | 26060 | 1436 | 1.0006 | 28 | 8 |  | 68.9
3504BC013 | 35-O-1999 | 35 | 7486 | -5 | 2004_10_29 | 45.2641616 | Bituminous Core | -93.7131392 | Core sent to Xue Li for University of Minnesota testing. AFTER PAVING | 3504BC013, 3504BC014 combined for testing |  | BC9 | University of Minnesota | 04/12/2005 | 58-40 MnROAD, 35M | extracted | 100 | 43.55 | 1490000 | 1416000 | 2055000 | 1416 | 2983 | 2000 | 20550 | 1576.2 | 1.0023 | 28 | 8 |  | 68.9
3504BC013 | 35-O-1999 | 35 | 7486 | -5 | 2004_10_29 | 45.2641616 | Bituminous Core | -93.7131392 | Core sent to Xue Li for University of Minnesota testing. AFTER PAVING | 3504BC013, 3504BC014 combined for testing |  | BC9 | University of Minnesota | 04/12/2005 | 58-40 MnROAD, 35M | extracted | 1 | 56.68 | 37480 | 57030 | 68250 | 57.03 | 81.67 | 2000 | 68250 | 137.62 | 2.0072 | 34 | 8 |  | 68.9
3504BC013 | 35-O-1999 | 35 | 7486 | -5 | 2004_10_29 | 45.2641616 | Bituminous Core | -93.7131392 | Core sent to Xue Li for University of Minnesota testing. AFTER PAVING | 3504BC013, 3504BC014 combined for testing |  | BC9 | University of Minnesota | 04/12/2005 | 58-40 MnROAD, 35M | extracted | 1.586 | 55.73 | 51000 | 74850 | 90570 | 74.85 | 109.6 | 2000 | 57120 | 182.55 | 2.0075 | 34 | 8 |  | 68.9
3504BC013 | 35-O-1999 | 35 | 7486 | -5 | 2004_10_29 | 45.2641616 | Bituminous Core | -93.7131392 | Core sent to Xue Li for University of Minnesota testing. AFTER PAVING | 3504BC013, 3504BC014 combined for testing |  | BC9 | University of Minnesota | 04/12/2005 | 58-40 MnROAD, 35M | extracted | 2.512 | 54.83 | 68800 | 97650 | 119500 | 97.65 | 146.1 | 2000 | 47560 | 240.55 | 2.0082 | 34 | 8 |  | 68.9
3504BC013 | 35-O-1999 | 35 | 7486 | -5 | 2004_10_29 | 45.2641616 | Bituminous Core | -93.7131392 | Core sent to Xue Li for University of Minnesota testing. AFTER PAVING | 3504BC013, 3504BC014 combined for testing |  | BC9 | University of Minnesota | 04/12/2005 | 58-40 MnROAD, 35M | extracted | 3.98 | 53.96 | 92010 | 126400 | 156400 | 126.4 | 193.4 | 2000 | 39290 | 315.17 | 2.0147 | 34 | 8 |  | 68.9
3504BC013 | 35-O-1999 | 35 | 7486 | -5 | 2004_10_29 | 45.2641616 | Bituminous Core | -93.7131392 | Core sent to Xue Li for University of Minnesota testing. AFTER PAVING | 3504BC013, 3504BC014 combined for testing |  | BC9 | University of Minnesota | 04/12/2005 | 58-40 MnROAD, 35M | extracted | 6.309 | 53.13 | 122900 | 163900 | 204900 | 163.9 | 256.1 | 2000 | 32480 | 410.95 | 2.0142 | 34 | 8 |  | 68.9
3599BM012 | 35-I-1999 | 35 | 7766 | 0 | 1999_08_25 | 45.2636823 | Bituminous Mix | -93.7122895 | Sent to University of Illinois 8/1/06. | 08BC025 |  | 08BC025 | Maplewood Lab | 04/03/2008 | aged 24 hours at 135 C, 35-135 | extracted | 10 | [6 empty] | 1000 | [6 empty] | 80.8 | 76
3599AC015 | 35-I-1999 | 35 | 7766 | 0 | 1999_08_25 | 45.2636823 | Asphalt Cement | -93.7122895 | PG 58-40; sent to UN-Reno for ARC Critical Mixtures validation. |  |  | 100 | MTE Services Inc. | 05/23/2000 | LVR Superpave Cell - PG 58-40 | PAV using RTFO Residue |  | 40.3 |  |  |  | 1105 | [5 empty] | 19 |  |  |  | 62.7
3599BM012 | 35-I-1999 | 35 | 7766 | 0 | 1999_08_25 | 45.2636823 | Bituminous Mix | -93.7122895 | Sent to University of Illinois 8/1/06. | 08BC031 |  | 08BC031 | Maplewood Lab | 04/03/2008 | unaged - loose mix straight from bucket, 35-U | extracted | 10 | [6 empty] | 1000 | [6 empty] | 67.2 | 64
3599AC015 | 35-I-1999 | 35 | 7766 | 0 | 1999_08_25 | 45.2636823 | Asphalt Cement | -93.7122895 | PG 58-40; sent to UN-Reno for ARC Critical Mixtures validation. |  |  | 100 | MTE Services Inc. | 05/23/2000 | LVR Superpave Cell - PG 58-40 | RTFO Residue |  | 47.4 |  |  |  |  | 23.772 |  |  |  |  | 58 |  |  |  | 62.7
3599AC015 | 35-I-1999 | 35 | 7766 | 0 | 1999_08_25 | 45.2636823 | Asphalt Cement | -93.7122895 | PG 58-40; sent to UN-Reno for ARC Critical Mixtures validation. |  |  | 100 | MTE Services Inc. | 05/23/2000 | LVR Superpave Cell - PG 58-40 | RTFO Residue |  | 48.4 |  |  |  |  | 11.612 |  |  |  |  | 58 |  |  |  | 62.7
3599AC015 | 35-I-1999 | 35 | 7766 | 0 | 1999_08_25 | 45.2636823 | Asphalt Cement | -93.7122895 | PG 58-40; sent to UN-Reno for ARC Critical Mixtures validation. |  |  | 100 | MTE Services Inc. | 05/23/2000 | LVR Superpave Cell - PG 58-40 | RTFO Residue |  | 64.4 |  |  |  |  | 1.271 |  |  |  |  | 64 |  |  |  | 58.2
3599AC015 | 35-I-1999 | 35 | 7766 | 0 | 1999_08_25 | 45.2636823 | Asphalt Cement | -93.7122895 | PG 58-40; sent to UN-Reno for ARC Critical Mixtures validation. |  |  | 100 | MTE Services Inc. | 05/23/2000 | LVR Superpave Cell - PG 58-40 | RTFO Residue |  | 47.6 |  |  |  |  | 14.189 |  |  |  |  | 64 |  |  |  | 62.7
3599AC015 | 35-I-1999 | 35 | 7766 | 0 | 1999_08_25 | 45.2636823 | Asphalt Cement | -93.7122895 | PG 58-40; sent to UN-Reno for ARC Critical Mixtures validation. |  |  | 100 | MTE Services Inc. | 05/23/2000 | LVR Superpave Cell - PG 58-40 | RTFO Residue |  | 51.9 |  |  |  |  | 10.032 |  |  |  |  | 64 |  |  |  | 62.7
3599AC015 | 35-I-1999 | 35 | 7766 | 0 | 1999_08_25 | 45.2636823 | Asphalt Cement | -93.7122895 | PG 58-40; sent to UN-Reno for ARC Critical Mixtures validation. |  |  | 100 | MTE Services Inc. | 05/23/2000 | LVR Superpave Cell - PG 58-40 | RTFO Residue |  | 48.2 |  |  |  |  | 7.206 |  |  |  |  | 64 |  |  |  | 62.7
3599AC015 | 35-I-1999 | 35 | 7766 | 0 | 1999_08_25 | 45.2636823 | Asphalt Cement | -93.7122895 | PG 58-40; sent to UN-Reno for ARC Critical Mixtures validation. |  |  | 100 | MTE Services Inc. | 05/23/2000 | LVR Superpave Cell - PG 58-40 | RTFO Residue |  | 48.6 |  |  |  |  | 4.566 |  |  |  |  | 70 |  |  |  | 62.7
3599AC015 | 35-I-1999 | 35 | 7766 | 0 | 1999_08_25 | 45.2636823 | Asphalt Cement | -93.7122895 | PG 58-40; sent to UN-Reno for ARC Critical Mixtures validation. |  |  | 100 | MTE Services Inc. | 05/23/2000 | LVR Superpave Cell - PG 58-40 | RTFO Residue |  | 48 |  |  |  |  | 8.774 |  |  |  |  | 70 |  |  |  | 62.7
3599AC015 | 35-I-1999 | 35 | 7766 | 0 | 1999_08_25 | 45.2636823 | Asphalt Cement | -93.7122895 | PG 58-40; sent to UN-Reno for ARC Critical Mixtures validation. |  |  | 100 | MTE Services Inc. | 05/23/2000 | LVR Superpave Cell - PG 58-40 | RTFO Residue |  | 52.8 |  |  |  |  | 5.936 |  |  |  |  | 70 |  |  |  | 62.7
3599AC015 | 35-I-1999 | 35 | 7766 | 0 | 1999_08_25 | 45.2636823 | Asphalt Cement | -93.7122895 | PG 58-40; sent to UN-Reno for ARC Critical Mixtures validation. |  |  | 100 | MTE Services Inc. | 05/23/2000 | LVR Superpave Cell - PG 58-40 | RTFO Residue |  | 49.7 |  |  |  |  | 2.904 |  |  |  |  | 76 |  |  |  | 62.7
3599AC015 | 35-I-1999 | 35 | 7766 | 0 | 1999_08_25 | 45.2636823 | Asphalt Cement | -93.7122895 | PG 58-40; sent to UN-Reno for ARC Critical Mixtures validation. |  |  |  | MTE Services Inc. | 05/23/2000 | LVR Superpave Cell - PG 58-40 | Unaged | 0.5 | 47.1 | 136.7 | 147 | 200.7 | 0.1 | 0.3 | 1000 | 401.4 |  |  | 58
3599AC015 | 35-I-1999 | 35 | 7766 | 0 | 1999_08_25 | 45.2636823 | Asphalt Cement | -93.7122895 | PG 58-40; sent to UN-Reno for ARC Critical Mixtures validation. |  |  |  | MTE Services Inc. | 05/23/2000 | LVR Superpave Cell - PG 58-40 | Unaged | 1 | 51 | 183.1 | 226.4 | 291.2 | 0.2 | 0.4 | 1000 | 291.2 |  |  | 58
3599AC015 | 35-I-1999 | 35 | 7766 | 0 | 1999_08_25 | 45.2636823 | Asphalt Cement | -93.7122895 | PG 58-40; sent to UN-Reno for ARC Critical Mixtures validation. |  |  |  | MTE Services Inc. | 05/23/2000 | LVR Superpave Cell - PG 58-40 | Unaged | 2.5 | 55.6 | 283.6 | 413.8 | 501.6 | 0.4 | 0.6 | 1000 | 200.7 |  |  | 58
3599AC015 | 35-I-1999 | 35 | 7766 | 0 | 1999_08_25 | 45.2636823 | Asphalt Cement | -93.7122895 | PG 58-40; sent to UN-Reno for ARC Critical Mixtures validation. |  |  |  | MTE Services Inc. | 05/23/2000 | LVR Superpave Cell - PG 58-40 | Unaged | 5 | 58.2 | 410.6 | 662.5 | 779.5 | 0.7 | 0.9 | 1000 | 155.9 |  |  | 58
3599AC015 | 35-I-1999 | 35 | 7766 | 0 | 1999_08_25 | 45.2636823 | Asphalt Cement | -93.7122895 | PG 58-40; sent to UN-Reno for ARC Critical Mixtures validation. |  |  |  | MTE Services Inc. | 05/23/2000 | LVR Superpave Cell - PG 58-40 | Unaged | 10 | 59.9 | 617.9 | 1064.6 | 1230.9 | 1.1 | 1.4 | 1000 | 123.1 |  |  | 58
3599AC015 | 35-I-1999 | 35 | 7766 | 0 | 1999_08_25 | 45.2636823 | Asphalt Cement | -93.7122895 | PG 58-40; sent to UN-Reno for ARC Critical Mixtures validation. |  |  |  | MTE Services Inc. | 05/23/2000 | LVR Superpave Cell - PG 58-40 | Unaged | 20 | 61.6 | 940.6 | 1736.7 | 1975 | 1.7 | 2.2 | 1000 | 98.8 |  |  | 58
3599AC015 | 35-I-1999 | 35 | 7766 | 0 | 1999_08_25 | 45.2636823 | Asphalt Cement | -93.7122895 | PG 58-40; sent to UN-Reno for ARC Critical Mixtures validation. |  |  |  | MTE Services Inc. | 05/23/2000 | LVR Superpave Cell - PG 58-40 | Unaged | 40 | 62.4 | 1480.2 | 2830.7 | 3194.3 | 2.8 | 3.6 | 1000 | 79.9 |  |  | 58
3599AC015 | 35-I-1999 | 35 | 7766 | 0 | 1999_08_25 | 45.2636823 | Asphalt Cement | -93.7122895 | PG 58-40; sent to UN-Reno for ARC Critical Mixtures validation. |  |  |  | MTE Services Inc. | 05/23/2000 | LVR Superpave Cell - PG 58-40 | Unaged | 60.1 | 63 | 1930.5 | 3780.6 | 4244.9 | 3.8 | 4.8 | 1000 | 70.7 |  |  | 58
3599AC015 | 35-I-1999 | 35 | 7766 | 0 | 1999_08_25 | 45.2636823 | Asphalt Cement | -93.7122895 | PG 58-40; sent to UN-Reno for ARC Critical Mixtures validation. |  |  |  | MTE Services Inc. | 05/23/2000 | LVR Superpave Cell - PG 58-40 | Unaged | 79.9 | 62.9 | 2355.6 | 4608.8 | 5175.8 | 4.6 | 5.8 | 1000 | 64.8 |  |  | 58
3599AC015 | 35-I-1999 | 35 | 7766 | 0 | 1999_08_25 | 45.2636823 | Asphalt Cement | -93.7122895 | PG 58-40; sent to UN-Reno for ARC Critical Mixtures validation. |  |  |  | MTE Services Inc. | 05/23/2000 | LVR Superpave Cell - PG 58-40 | Unaged | 99.9 | 63 | 2750 | 5389.5 | 6050.6 | 5.4 | 6.8 | 1000 | 60.6 |  |  | 58
3599AC015 | 35-I-1999 | 35 | 7766 | 0 | 1999_08_25 | 45.2636823 | Asphalt Cement | -93.7122895 | PG 58-40; sent to UN-Reno for ARC Critical Mixtures validation. |  |  |  | MTE Services Inc. | 05/23/2000 | LVR Superpave Cell - PG 58-40 | Unaged | 0.5 | 49.3 | 88.5 | 102.9 | 135.7 | 0.1 | 0.2 | 1000 | 271.4 |  |  | 64
3599AC015 | 35-I-1999 | 35 | 7766 | 0 | 1999_08_25 | 45.2636823 | Asphalt Cement | -93.7122895 | PG 58-40; sent to UN-Reno for ARC Critical Mixtures validation. |  |  |  | MTE Services Inc. | 05/23/2000 | LVR Superpave Cell - PG 58-40 | Unaged | 1 | 51.4 | 121.7 | 152.2 | 194.8 | 0.2 | 0.2 | 1000 | 194.8 |  |  | 64
3599AC016 | 35-I-1999 | 35 | 7766 | 0 | 1999_08_31 | 45.2636823 | Asphalt Cement | -93.7122895 |  |  |  |  | University of Minnesota | 02/27/2004 | 58-40 MnROAD, BI9 | PAV | 25.12 | 49.9 | 31870 | 37850 | 49480 | 37.85 | 64.69 | 1000 | 1970 | 452.64 | 0.3001 | 46 | 25
3599AC016 | 35-I-1999 | 35 | 7766 | 0 | 1999_08_31 | 45.2636823 | Asphalt Cement | -93.7122895 |  |  |  |  | University of Minnesota | 02/27/2004 | 58-40 MnROAD, BI9 | PAV | 39.81 | 50.44 | 40870 | 49470 | 64170 | 49.47 | 83.24 | 1000 | 1612 | 584.47 | 0.3002 | 46 | 25
3599AC016 | 35-I-1999 | 35 | 7766 | 0 | 1999_08_31 | 45.2636823 | Asphalt Cement | -93.7122895 |  |  |  |  | University of Minnesota | 02/27/2004 | 58-40 MnROAD, BI9 | PAV | 63.09 | 50.91 | 52730 | 64920 | 83630 | 64.92 | 107.7 | 1000 | 1326 | 755.32 | 0.3002 | 46 | 25
3599AC016 | 35-I-1999 | 35 | 7766 | 0 | 1999_08_31 | 45.2636823 | Asphalt Cement | -93.7122895 |  |  |  |  | University of Minnesota | 02/18/2004 | 58-40 MnROAD, BI9 | RTFOT | 2.512 | 53.73 | 899.2 | 1225 | 1520 | 1.225 | 1.885 | 1000 | 605.1 | 232.61 | 4.9949 | 58 | 25 |  | 66.1
3599AC016 | 35-I-1999 | 35 | 7766 | 0 | 1999_08_31 | 45.2636823 | Asphalt Cement | -93.7122895 |  |  |  |  | University of Minnesota | 02/18/2004 | 58-40 MnROAD, BI9 | RTFOT | 3.98 | 53.94 | 1176 | 1615 | 1998 | 1.615 | 2.472 | 1000 | 501.9 | 305.81 | 5.0008 | 58 | 25 |  | 66.1
3599AC016 | 35-I-1999 | 35 | 7766 | 0 | 1999_08_31 | 45.2636823 | Asphalt Cement | -93.7122895 |  |  |  |  | University of Minnesota | 02/18/2004 | 58-40 MnROAD, BI9 | RTFOT | 6.309 | 54.24 | 1537 | 2134 | 2630 | 2.134 | 3.241 | 1000 | 416.8 | 401.83 | 5.002 | 58 | 25 |  | 66.1
3599AC016 | 35-I-1999 | 35 | 7766 | 0 | 1999_08_31 | 45.2636823 | Asphalt Cement | -93.7122895 |  |  |  |  | University of Minnesota | 02/18/2004 | 58-40 MnROAD, BI9 | RTFOT | 10 | 54.61 | 2009 | 2828 | 3470 | 2.828 | 4.256 | 1000 | 346.9 | 528.12 | 5.0021 | 58 | 25 |  | 66.1
3599AC016 | 35-I-1999 | 35 | 7766 | 0 | 1999_08_31 | 45.2636823 | Asphalt Cement | -93.7122895 |  |  |  |  | University of Minnesota | 02/18/2004 | 58-40 MnROAD, BI9 | RTFOT | 10 | 55.93 | 1210 | 1790 | 2161 | 1.79 | 2.608 | 1000 | 216 | 524.01 | 8.0047 | 64 | 25 |  | 66.1
3599AC016 | 35-I-1999 | 35 | 7766 | 0 | 1999_08_31 | 45.2636823 | Asphalt Cement | -93.7122895 |  |  |  |  | University of Minnesota | 02/18/2004 | 58-40 MnROAD, BI9 | RTFOT | 15.84 | 56.21 | 1596 | 2385 | 2869 | 2.385 | 3.452 | 1000 | 181.1 | 688.44 | 8.0038 | 64 | 25 |  | 66.1
3599AC016 | 35-I-1999 | 35 | 7766 | 0 | 1999_08_31 | 45.2636823 | Asphalt Cement | -93.7122895 |  |  |  |  | University of Minnesota | 02/18/2004 | 58-40 MnROAD, BI9 | RTFOT | 25.12 | 56.61 | 2100 | 3186 | 3816 | 3.186 | 4.57 | 1000 | 151.9 | 897.46 | 7.9996 | 64 | 25 |  | 66.1
3599AC016 | 35-I-1999 | 35 | 7766 | 0 | 1999_08_31 | 45.2636823 | Asphalt Cement | -93.7122895 |  |  |  |  | University of Minnesota | 02/18/2004 | 58-40 MnROAD, BI9 | RTFOT | 39.81 | 57.18 | 2751 | 4265 | 5075 | 4.265 | 6.039 | 1000 | 127.5 | 1154.6 | 7.9997 | 64 | 25 |  | 66.1
3599AC016 | 35-I-1999 | 35 | 7766 | 0 | 1999_08_31 | 45.2636823 | Asphalt Cement | -93.7122895 |  |  |  |  | University of Minnesota | 02/18/2004 | 58-40 MnROAD, BI9 | RTFOT | 63.09 | 58.02 | 3574 | 5724 | 6748 | 5.724 | 7.955 | 1000 | 106.9 | 1462.1 | 7.9991 | 64 | 25 |  | 66.1
3599AC016 | 35-I-1999 | 35 | 7766 | 0 | 1999_08_31 | 45.2636823 | Asphalt Cement | -93.7122895 |  |  |  |  | University of Minnesota | 02/18/2004 | 58-40 MnROAD, BI9 | RTFOT | 100 | 59.4 | 4562 | 7714 | 8962 | 7.714 | 10.41 | 1000 | 89.59 | 1891.5 | 7.9896 | 64 | 25 |  | 66.1
3599AC016 | 35-I-1999 | 35 | 7766 | 0 | 1999_08_31 | 45.2636823 | Asphalt Cement | -93.7122895 |  |  |  |  | University of Minnesota | 03/05/2004 | 58-40 MnROAD, BI9 | PAV | 1 | 39.87 | 1608000 | 1343000 | 2095000 | 1343 | 3269 | 2000 | 2095000 | 62.82 | 0.0298 | 4 | 8
3599AC016 | 35-I-1999 | 35 | 7766 | 0 | 1999_08_31 | 45.2636823 | Asphalt Cement | -93.7122895 |  |  |  |  | University of Minnesota | 03/05/2004 | 58-40 MnROAD, BI9 | PAV | 1.586 | 39.13 | 2005000 | 1631000 | 2585000 | 1631 | 4096 | 2000 | 1630000 | 77.64 | 0.0299 | 4 | 8
3599AC016 | 35-I-1999 | 35 | 7766 | 0 | 1999_08_31 | 45.2636823 | Asphalt Cement | -93.7122895 |  |  |  |  | University of Minnesota | 03/05/2004 | 58-40 MnROAD, BI9 | PAV | 2.512 | 38.46 | 2479000 | 1969000 | 3165000 | 1969 | 5089 | 2000 | 1260000 | 95.18 | 0.0299 | 4 | 8
3599AC016 | 35-I-1999 | 35 | 7766 | 0 | 1999_08_31 | 45.2636823 | Asphalt Cement | -93.7122895 |  |  |  |  | University of Minnesota | 03/05/2004 | 58-40 MnROAD, BI9 | PAV | 3.98 | 37.82 | 3053000 | 2370000 | 3865000 | 2370 | 6303 | 2000 | 971000 | 116.13 | 0.0299 | 4 | 8
3599AC016 | 35-I-1999 | 35 | 7766 | 0 | 1999_08_31 | 45.2636823 | Asphalt Cement | -93.7122895 |  |  |  |  | University of Minnesota | 03/05/2004 | 58-40 MnROAD, BI9 | PAV | 6.309 | 37.23 | 3735000 | 2838000 | 4691000 | 2838 | 7753 | 2000 | 743500 | 141.13 | 0.03 | 4 | 8
3599AC016 | 35-I-1999 | 35 | 7766 | 0 | 1999_08_31 | 45.2636823 | Asphalt Cement | -93.7122895 |  |  |  |  | University of Minnesota | 03/05/2004 | 58-40 MnROAD, BI9 | PAV | 10 | 36.7 | 4551000 | 3392000 | 5676000 | 3392 | 9498 | 2000 | 567500 | 170.55 | 0.03 | 4 | 8
3599AC016 | 35-I-1999 | 35 | 7766 | 0 | 1999_08_31 | 45.2636823 | Asphalt Cement | -93.7122895 |  |  |  |  | University of Minnesota | 03/05/2004 | 58-40 MnROAD, BI9 | PAV | 15.84 | 36.19 | 5528000 | 4045000 | 6849000 | 4045 | 11600 | 2000 | 432300 | 205.47 | 0.03 | 4 | 8
3599AC016 | 35-I-1999 | 35 | 7766 | 0 | 1999_08_31 | 45.2636823 | Asphalt Cement | -93.7122895 |  |  |  |  | University of Minnesota | 03/05/2004 | 58-40 MnROAD, BI9 | PAV | 25.12 | 35.71 | 6701000 | 4817000 | 8253000 | 4817 | 14140 | 2000 | 328500 | 246.77 | 0.03 | 4 | 8
3599AC016 | 35-I-1999 | 35 | 7766 | 0 | 1999_08_31 | 45.2636823 | Asphalt Cement | -93.7122895 |  |  |  |  | University of Minnesota | 03/05/2004 | 58-40 MnROAD, BI9 | PAV | 39.81 | 35.22 | 8084000 | 5707000 | 9895000 | 5707 | 17160 | 2000 | 248600 | 294.6 | 0.03 | 4 | 8
3599AC016 | 35-I-1999 | 35 | 7766 | 0 | 1999_08_31 | 45.2636823 | Asphalt Cement | -93.7122895 |  |  |  |  | University of Minnesota | 03/05/2004 | 58-40 MnROAD, BI9 | PAV | 63.09 | 34.74 | 9735000 | 6750000 | 11850000 | 6750 | 20790 | 2000 | 187800 | 347.73 | 0.03 | 4 | 8
3599AC016 | 35-I-1999 | 35 | 7766 | 0 | 1999_08_31 | 45.2636823 | Asphalt Cement | -93.7122895 |  |  |  |  | University of Minnesota | 03/05/2004 | 58-40 MnROAD, BI9 | PAV | 100 | 34.38 | 11730000 | 8023000 | 14210000 | 8023 | 25160 | 2000 | 142000 | 402.55 | 0.0298 | 4 | 8
3599AC016 | 35-I-1999 | 35 | 7766 | 0 | 1999_08_31 | 45.2636823 | Asphalt Cement | -93.7122895 |  |  |  |  | University of Minnesota |  | 58-40 MnROAD, BI9 | original | 2.5 | 54.58 | 189.776 | 266.839 | 327.441 | 0.266839 | 0.401806812 | 1000 | 130.979 |  |  | 63.9 |  |  | 62.8
3599AC016 | 35-I-1999 | 35 | 7766 | 0 | 1999_08_31 | 45.2636823 | Asphalt Cement | -93.7122895 |  |  |  |  | University of Minnesota |  | 58-40 MnROAD, BI9 | original | 5 | 57.11 | 271.094 | 419.264 | 499.274 | 0.419264 | 0.594552311 | 1000 | 99.857 |  |  | 64 |  |  | 62.8
3599AC016 | 35-I-1999 | 35 | 7766 | 0 | 1999_08_31 | 45.2636823 | Asphalt Cement | -93.7122895 |  |  |  |  | University of Minnesota |  | 58-40 MnROAD, BI9 | original | 10 | 59.01 | 402.123 | 669.381 | 780.88 | 0.669381 | 0.910951031 | 1000 | 78.09 |  |  | 64 |  |  | 62.8
3599AC016 | 35-I-1999 | 35 | 7766 | 0 | 1999_08_31 | 45.2636823 | Asphalt Cement | -93.7122895 |  |  |  |  | University of Minnesota |  | 58-40 MnROAD, BI9 | original | 20 | 61 | 600.052 | 1082.33 | 1237.54 | 1.08233 | 1.415005287 | 1000 | 61.878 |  |  | 64 |  |  | 62.8
3599AC016 | 35-I-1999 | 35 | 7766 | 0 | 1999_08_31 | 45.2636823 | Asphalt Cement | -93.7122895 |  |  |  |  | University of Minnesota | 03/05/2004 | 58-40 MnROAD, BI9 | PAV | 6.309 | 47.72 | 147300 | 162000 | 218900 | 162 | 295.8 | 2000 | 34690 | 393.7 | 1.8083 | 28 | 8
3599AC016 | 35-I-1999 | 35 | 7766 | 0 | 1999_08_31 | 45.2636823 | Asphalt Cement | -93.7122895 |  |  |  |  | University of Minnesota | 03/05/2004 | 58-40 MnROAD, BI9 | PAV | 10 | 47.82 | 187600 | 207000 | 279400 | 207 | 377 | 2000 | 27930 | 496.17 | 1.8042 | 28 | 8
3599AC016 | 35-I-1999 | 35 | 7766 | 0 | 1999_08_31 | 45.2636823 | Asphalt Cement | -93.7122895 |  |  |  |  | University of Minnesota | 03/05/2004 | 58-40 MnROAD, BI9 | PAV | 15.84 | 47.89 | 238200 | 263600 | 355300 | 263.6 | 478.9 | 2000 | 22420 | 619.44 | 1.8075 | 28 | 8
3599AC016 | 35-I-1999 | 35 | 7766 | 0 | 1999_08_31 | 45.2636823 | Asphalt Cement | -93.7122895 |  |  |  |  | University of Minnesota | 03/05/2004 | 58-40 MnROAD, BI9 | PAV | 25.12 | 47.92 | 303600 | 336300 | 453100 | 336.3 | 610.4 | 2000 | 18040 | 759.06 | 1.806 | 28 | 8
3599AC016 | 35-I-1999 | 35 | 7766 | 0 | 1999_08_31 | 45.2636823 | Asphalt Cement | -93.7122895 |  |  |  |  | University of Minnesota | 03/05/2004 | 58-40 MnROAD, BI9 | PAV | 39.81 | 47.93 | 386400 | 428000 | 576600 | 428 | 776.8 | 2000 | 14480 | 898.59 | 1.8077 | 28 | 8
3599AC016 | 35-I-1999 | 35 | 7766 | 0 | 1999_08_31 | 45.2636823 | Asphalt Cement | -93.7122895 |  |  |  |  | University of Minnesota | 03/05/2004 | 58-40 MnROAD, BI9 | PAV | 63.09 | 47.92 | 492000 | 544900 | 734100 | 544.9 | 989.1 | 2000 | 11630 | 1022.5 | 1.8054 | 28 | 8
3599AC016 | 35-I-1999 | 35 | 7766 | 0 | 1999_08_31 | 45.2636823 | Asphalt Cement | -93.7122895 |  |  |  |  | University of Minnesota | 03/05/2004 | 58-40 MnROAD, BI9 | PAV | 100 | 47.92 | 626900 | 694200 | 935400 | 694.2 | 1260 | 2000 | 9351 | 1335.8 | 1.8028 | 28 | 8
3599AC016 | 35-I-1999 | 35 | 7766 | 0 | 1999_08_31 | 45.2636823 | Asphalt Cement | -93.7122895 |  |  |  |  | University of Minnesota | 03/05/2004 | 58-40 MnROAD, BI9 | PAV | 1 | 47.17 | 26080 | 28140 | 38370 | 28.14 | 52.32 | 2000 | 38370 | 135.26 | 3.5124 | 34 | 8
3599AC016 | 35-I-1999 | 35 | 7766 | 0 | 1999_08_31 | 45.2636823 | Asphalt Cement | -93.7122895 |  |  |  |  | University of Minnesota | 03/05/2004 | 58-40 MnROAD, BI9 | PAV | 1.586 | 47.55 | 32910 | 35970 | 48750 | 35.97 | 66.07 | 2000 | 30750 | 171.48 | 3.5095 | 34 | 8
3599AC016 | 35-I-1999 | 35 | 7766 | 0 | 1999_08_31 | 45.2636823 | Asphalt Cement | -93.7122895 |  |  |  |  | University of Minnesota | 03/05/2004 | 58-40 MnROAD, BI9 | PAV | 2.512 | 47.93 | 41510 | 45980 | 61940 | 45.98 | 83.45 | 2000 | 24660 | 217.33 | 3.5108 | 34 | 8
3599AC016 | 35-I-1999 | 35 | 7766 | 0 | 1999_08_31 | 45.2636823 | Asphalt Cement | -93.7122895 |  |  |  |  | University of Minnesota | 03/05/2004 | 58-40 MnROAD, BI9 | PAV | 3.98 | 48.3 | 52450 | 58870 | 78840 | 58.87 | 105.6 | 2000 | 19810 | 275.1 | 3.5117 | 34 | 8
3599AC016 | 35-I-1999 | 35 | 7766 | 0 | 1999_08_31 | 45.2636823 | Asphalt Cement | -93.7122895 |  |  |  |  | University of Minnesota | 03/05/2004 | 58-40 MnROAD, BI9 | PAV | 6.309 | 48.7 | 66330 | 75500 | 100500 | 75.5 | 133.8 | 2000 | 15930 | 347.77 | 3.5216 | 34 | 8
3599AC016 | 35-I-1999 | 35 | 7766 | 0 | 1999_08_31 | 45.2636823 | Asphalt Cement | -93.7122895 |  |  |  |  | University of Minnesota | 03/05/2004 | 58-40 MnROAD, BI9 | PAV | 10 | 49.08 | 84160 | 97080 | 128500 | 97.08 | 170 | 2000 | 12850 | 434.31 | 3.5145 | 34 | 8
3599AC016 | 35-I-1999 | 35 | 7766 | 0 | 1999_08_31 | 45.2636823 | Asphalt Cement | -93.7122895 |  |  |  |  | University of Minnesota | 03/05/2004 | 58-40 MnROAD, BI9 | PAV | 15.84 | 49.45 | 106700 | 124700 | 164200 | 124.7 | 216.1 | 2000 | 10360 | 535.05 | 3.5292 | 34 | 8
3599AC016 | 35-I-1999 | 35 | 7766 | 0 | 1999_08_31 | 45.2636823 | Asphalt Cement | -93.7122895 |  |  |  |  | University of Minnesota | 03/05/2004 | 58-40 MnROAD, BI9 | PAV | 25.12 | 49.79 | 135700 | 160500 | 210100 | 160.5 | 275.1 | 2000 | 8364 | 636.16 | 3.5253 | 34 | 8
3599AC016 | 35-I-1999 | 35 | 7766 | 0 | 1999_08_31 | 45.2636823 | Asphalt Cement | -93.7122895 |  |  |  |  | University of Minnesota | 03/05/2004 | 58-40 MnROAD, BI9 | PAV | 39.81 | 50.11 | 172600 | 206500 | 269200 | 206.5 | 350.8 | 2000 | 6762 | 741.82 | 3.5253 | 34 | 8
3599AC016 | 35-I-1999 | 35 | 7766 | 0 | 1999_08_31 | 45.2636823 | Asphalt Cement | -93.7122895 |  |  |  |  | University of Minnesota | 03/05/2004 | 58-40 MnROAD, BI9 | PAV | 63.09 | 50.42 | 220400 | 266500 | 345800 | 266.5 | 448.7 | 2000 | 5481 | 1042.1 | 3.5078 | 34 | 8
3599AC016 | 35-I-1999 | 35 | 7766 | 0 | 1999_08_31 | 45.2636823 | Asphalt Cement | -93.7122895 |  |  |  |  | University of Minnesota | 03/05/2004 | 58-40 MnROAD, BI9 | PAV | 100 | 51.14 | 277500 | 344300 | 442200 | 344.3 | 567.9 | 2000 | 4421 | 2423 | 3.4956 | 34 | 8
3599AC016 | 35-I-1999 | 35 | 7766 | 0 | 1999_08_31 | 45.2636823 | Asphalt Cement | -93.7122895 |  |  |  |  | University of Minnesota | 02/27/2004 | 58-40 MnROAD, BI9 | PAV | 1 | 46.85 | 21530 | 22970 | 31480 | 22.97 | 43.15 | 1000 | 31480 | 96.4 | 0.1 | 34 | 25
3599AC016 | 35-I-1999 | 35 | 7766 | 0 | 1999_08_31 | 45.2636823 | Asphalt Cement | -93.7122895 |  |  |  |  | University of Minnesota | 02/27/2004 | 58-40 MnROAD, BI9 | PAV | 1.586 | 47.19 | 27430 | 29610 | 40370 | 29.61 | 55.03 | 1000 | 25460 | 123.06 | 0.0996 | 34 | 25
3599AC016 | 35-I-1999 | 35 | 7766 | 0 | 1999_08_31 | 45.2636823 | Asphalt Cement | -93.7122895 |  |  |  |  | University of Minnesota | 02/27/2004 | 58-40 MnROAD, BI9 | PAV | 2.512 | 47.51 | 34910 | 38110 | 51680 | 38.11 | 70.09 | 1000 | 20580 | 157.66 | 0.0997 | 34 | 25
3599AC016 | 35-I-1999 | 35 | 7766 | 0 | 1999_08_31 | 45.2636823 | Asphalt Cement | -93.7122895 |  |  |  |  | University of Minnesota | 02/27/2004 | 58-40 MnROAD, BI9 | PAV | 3.98 | 47.77 | 44500 | 49020 | 66210 | 49.02 | 89.43 | 1000 | 16630 | 202.45 | 0.1 | 34 | 25
3599AC016 | 35-I-1999 | 35 | 7766 | 0 | 1999_08_31 | 45.2636823 | Asphalt Cement | -93.7122895 |  |  |  |  | University of Minnesota | 02/27/2004 | 58-40 MnROAD, BI9 | PAV | 6.309 | 47.99 | 56910 | 63170 | 85030 | 63.17 | 114.4 | 1000 | 13480 | 259.89 | 0.1001 | 34 | 25
3599AC016 | 35-I-1999 | 35 | 7766 | 0 | 1999_08_31 | 45.2636823 | Asphalt Cement | -93.7122895 |  |  |  |  | University of Minnesota | 02/27/2004 | 58-40 MnROAD, BI9 | PAV | 10 | 48.23 | 72960 | 81680 | 109500 | 81.68 | 146.8 | 1000 | 10950 | 333.62 | 0.0998 | 34 | 25
3599AC016 | 35-I-1999 | 35 | 7766 | 0 | 1999_08_31 | 45.2636823 | Asphalt Cement | -93.7122895 |  |  |  |  | University of Minnesota | 02/27/2004 | 58-40 MnROAD, BI9 | PAV | 15.84 | 48.37 | 93880 | 105600 | 141300 | 105.6 | 189.1 | 1000 | 8919 | 430.36 | 0.1 | 34 | 25
3599AC016 | 35-I-1999 | 35 | 7766 | 0 | 1999_08_31 | 45.2636823 | Asphalt Cement | -93.7122895 |  |  |  |  | University of Minnesota | 02/27/2004 | 58-40 MnROAD, BI9 | PAV | 25.12 | 48.4 | 121300 | 136600 | 182700 | 136.6 | 244.4 | 1000 | 7274 | 555.23 | 0.1 | 34 | 25
3599AC016 | 35-I-1999 | 35 | 7766 | 0 | 1999_08_31 | 45.2636823 | Asphalt Cement | -93.7122895 |  |  |  |  | University of Minnesota | 02/27/2004 | 58-40 MnROAD, BI9 | PAV | 39.81 | 48.31 | 157500 | 176800 | 236700 | 176.8 | 317 | 1000 | 5946 | 717.09 | 0.1 | 34 | 25
3599AC015 | 35-I-1999 | 35 | 7766 | 0 | 1999_08_25 | 45.2636823 | Asphalt Cement | -93.7122895 | PG 58-40; sent to UN-Reno for ARC Critical Mixtures validation. |  |  | 100 | MTE Services Inc. | 05/23/2000 | LVR Superpave Cell - PG 58-40 | Unaged | 10 | 59 |  |  |  |  | 0.911 |  |  |  |  | 64 |  |  |  | 62.7
3599AC015 | 35-I-1999 | 35 | 7766 | 0 | 1999_08_25 | 45.2636823 | Asphalt Cement | -93.7122895 | PG 58-40; sent to UN-Reno for ARC Critical Mixtures validation. |  |  | 100 | MTE Services Inc. | 05/23/2000 | LVR Superpave Cell - PG 58-40 | RTFO Residue |  | 62.6 |  |  |  |  | 2.232 |  |  |  |  | 58 |  |  |  | 58.2
3599AC015 | 35-I-1999 | 35 | 7766 | 0 | 1999_08_25 | 45.2636823 | Asphalt Cement | -93.7122895 | PG 58-40; sent to UN-Reno for ARC Critical Mixtures validation. |  |  | 100 | MTE Services Inc. | 05/23/2000 | LVR Superpave Cell - PG 58-40 | RTFO Residue |  | 51.4 |  |  |  |  | 17.491 |  |  |  |  | 58 |  |  |  | 62.7
3599AC015 | 35-I-1999 | 35 | 7766 | 0 | 1999_08_25 | 45.2636823 | Asphalt Cement | -93.7122895 | PG 58-40; sent to UN-Reno for ARC Critical Mixtures validation. |  |  | 100 | MTE Services Inc. | 05/23/2000 | LVR Superpave Cell - PG 58-40 | RTFO Residue |  | 48.7 |  |  |  |  | 5.451 |  |  |  |  | 76 |  |  |  | 62.7
3599AC015 | 35-I-1999 | 35 | 7766 | 0 | 1999_08_25 | 45.2636823 | Asphalt Cement | -93.7122895 | PG 58-40; sent to UN-Reno for ARC Critical Mixtures validation. |  |  | 100 | MTE Services Inc. | 05/23/2000 | LVR Superpave Cell - PG 58-40 | PAV using RTFO Residue |  | 38.9 |  |  |  | 3987 | [5 empty] | 4 |  |  |  | 62.7
3599AC015 | 35-I-1999 | 35 | 7766 | 0 | 1999_08_25 | 45.2636823 | Asphalt Cement | -93.7122895 | PG 58-40; sent to UN-Reno for ARC Critical Mixtures validation. |  |  | 100 | MTE Services Inc. | 05/23/2000 | LVR Superpave Cell - PG 58-40 | PAV using RTFO Residue |  | 39.3 |  |  |  | 3203 | [5 empty] | 7 |  |  |  | 62.7
3599AC015 | 35-I-1999 | 35 | 7766 | 0 | 1999_08_25 | 45.2636823 | Asphalt Cement | -93.7122895 | PG 58-40; sent to UN-Reno for ARC Critical Mixtures validation. |  |  | 100 | MTE Services Inc. | 05/23/2000 | LVR Superpave Cell - PG 58-40 | PAV using RTFO Residue |  | 46.2 |  |  |  | 1538 | [5 empty] | 10 |  |  |  | 58.2
3599AC015 | 35-I-1999 | 35 | 7766 | 0 | 1999_08_25 | 45.2636823 | Asphalt Cement | -93.7122895 | PG 58-40; sent to UN-Reno for ARC Critical Mixtures validation. |  |  | 100 | MTE Services Inc. | 05/23/2000 | LVR Superpave Cell - PG 58-40 | PAV using RTFO Residue |  | 43.3 |  |  |  | 1490 | [5 empty] | 10 |  |  |  | 62.7
3599AC015 | 35-I-1999 | 35 | 7766 | 0 | 1999_08_25 | 45.2636823 | Asphalt Cement | -93.7122895 | PG 58-40; sent to UN-Reno for ARC Critical Mixtures validation. |  |  | 100 | MTE Services Inc. | 05/23/2000 | LVR Superpave Cell - PG 58-40 | PAV using RTFO Residue |  | 38.1 |  |  |  | 2416 | [5 empty] | 10 |  |  |  | 62.7
3599AC016 | 35-I-1999 | 35 | 7766 | 0 | 1999_08_31 | 45.2636823 | Asphalt Cement | -93.7122895 |  |  |  |  | University of Minnesota | 02/27/2004 | 58-40 MnROAD, BI9 | PAV | 100 | 52.57 | 13690 | 17880 | 22520 | 17.88 | 28.36 | 1000 | 225.1 | 2429.6 | 4.0037 | 64 | 25
3599AC016 | 35-I-1999 | 35 | 7766 | 0 | 1999_08_31 | 45.2636823 | Asphalt Cement | -93.7122895 |  |  |  |  | University of Minnesota |  | 58-40 MnROAD, BI9 | original | 0.5 | 47.09 | 136.654 | 146.982 | 200.694 | 0.146982 | 0.274033397 | 1000 | 401.371 |  |  | 58 |  |  | 62.8
3599AC016 | 35-I-1999 | 35 | 7766 | 0 | 1999_08_31 | 45.2636823 | Asphalt Cement | -93.7122895 |  |  |  |  | University of Minnesota |  | 58-40 MnROAD, BI9 | original | 1 | 51.04 | 183.104 | 226.426 | 291.198 | 0.226426 | 0.374498127 | 1000 | 291.204 |  |  | 58 |  |  | 62.8
3599AC016 | 35-I-1999 | 35 | 7766 | 0 | 1999_08_31 | 45.2636823 | Asphalt Cement | -93.7122895 |  |  |  |  | University of Minnesota |  | 58-40 MnROAD, BI9 | original | 2.5 | 55.57 | 283.597 | 413.787 | 501.644 | 0.413787 | 0.608155821 | 1000 | 200.662 |  |  | 58 |  |  | 62.8
3599AC016 | 35-I-1999 | 35 | 7766 | 0 | 1999_08_31 | 45.2636823 | Asphalt Cement | -93.7122895 |  |  |  |  | University of Minnesota |  | 58-40 MnROAD, BI9 | original | 5 | 58.21 | 410.604 | 662.544 | 779.462 | 0.662544 | 0.917011847 | 1000 | 155.896 |  |  | 58 |  |  | 62.8
3599AC016 | 35-I-1999 | 35 | 7766 | 0 | 1999_08_31 | 45.2636823 | Asphalt Cement | -93.7122895 |  |  |  |  | University of Minnesota |  | 58-40 MnROAD, BI9 | original | 10 | 59.87 | 617.946 | 1064.56 | 1230.91 | 1.06456 | 1.423255259 | 1000 | 123.094 |  |  | 58 |  |  | 62.8
3599AC016 | 35-I-1999 | 35 | 7766 | 0 | 1999_08_31 | 45.2636823 | Asphalt Cement | -93.7122895 |  |  |  |  | University of Minnesota |  | 58-40 MnROAD, BI9 | original | 20 | 61.56 | 940.62 | 1736.66 | 1975.03 | 1.73666 | 2.246120706 | 1000 | 98.754 |  |  | 58 |  |  | 62.8
3599AC016 | 35-I-1999 | 35 | 7766 | 0 | 1999_08_31 | 45.2636823 | Asphalt Cement | -93.7122895 |  |  |  |  | University of Minnesota |  | 58-40 MnROAD, BI9 | original | 39.999 | 62.37 | 928.423 | 1773.7 | 2001.99 | 1.7737 | 2.259667762 | 1000 | 50.051 |  |  | 64 |  |  | 62.8
3599AC016 | 35-I-1999 | 35 | 7766 | 0 | 1999_08_31 | 45.2636823 | Asphalt Cement | -93.7122895 |  |  |  |  | University of Minnesota |  | 58-40 MnROAD, BI9 | original | 60.078 | 62.69 | 1219.11 | 2360.73 | 2656.93 | 2.36073 | 2.990296862 | 1000 | 44.224 |  |  | 64 |  |  | 62.8
3599AC016 | 35-I-1999 | 35 | 7766 | 0 | 1999_08_31 | 45.2636823 | Asphalt Cement | -93.7122895 |  |  |  |  | University of Minnesota |  | 58-40 MnROAD, BI9 | original | 79.871 | 62.82 | 1484.85 | 2891.56 | 3250.53 | 2.89156 | 3.654055009 | 1000 | 40.697 |  |  | 64 |  |  | 62.8
3599AC016 | 35-I-1999 | 35 | 7766 | 0 | 1999_08_31 | 45.2636823 | Asphalt Cement | -93.7122895 |  |  |  |  | University of Minnesota |  | 58-40 MnROAD, BI9 | original | 99.865 | 62.73 | 1743.76 | 3383.29 | 3806.23 | 3.38329 | 4.282034073 | 1000 | 38.114 |  |  | 64 |  |  | 62.8
3599AC016 | 35-I-1999 | 35 | 7766 | 0 | 1999_08_31 | 45.2636823 | Asphalt Cement | -93.7122895 |  |  |  |  | University of Minnesota | 02/18/2004 | 58-40 MnROAD, BI9 | RTFOT | 1 | 51.09 | 5037 | 6240 | 8020 | 6.24 | 10.31 | 1000 | 8020 | 24.51 | 0.0997 | 34 | 25 |  | 66.1
3599AC016 | 35-I-1999 | 35 | 7766 | 0 | 1999_08_31 | 45.2636823 | Asphalt Cement | -93.7122895 |  |  |  |  | University of Minnesota | 03/05/2004 | 58-40 MnROAD, BI9 | PAV | 1 | 42.69 | 724100 | 667900 | 985100 | 667.9 | 1453 | 2000 | 985100 | 118.11 | 0.1193 | 10 | 8
3599AC016 | 35-I-1999 | 35 | 7766 | 0 | 1999_08_31 | 45.2636823 | Asphalt Cement | -93.7122895 |  |  |  |  | University of Minnesota | 03/05/2004 | 58-40 MnROAD, BI9 | PAV | 1.586 | 42.1 | 912000 | 824000 | 1229000 | 824 | 1833 | 2000 | 775200 | 147.6 | 0.1195 | 10 | 8
3599AC016 | 35-I-1999 | 35 | 7766 | 0 | 1999_08_31 | 45.2636823 | Asphalt Cement | -93.7122895 |  |  |  |  | University of Minnesota | 03/05/2004 | 58-40 MnROAD, BI9 | PAV | 2.512 | 41.52 | 1142000 | 1011000 | 1526000 | 1011 | 2301 | 2000 | 607400 | 183.21 | 0.1195 | 10 | 8
3599AC016 | 35-I-1999 | 35 | 7766 | 0 | 1999_08_31 | 45.2636823 | Asphalt Cement | -93.7122895 |  |  |  |  | University of Minnesota | 03/05/2004 | 58-40 MnROAD, BI9 | PAV | 3.98 | 40.96 | 1424000 | 1236000 | 1886000 | 1236 | 2877 | 2000 | 473800 | 226.53 | 0.1196 | 10 | 8
3599AC016 | 35-I-1999 | 35 | 7766 | 0 | 1999_08_31 | 45.2636823 | Asphalt Cement | -93.7122895 |  |  |  |  | University of Minnesota | 03/05/2004 | 58-40 MnROAD, BI9 | PAV | 6.309 | 40.43 | 1767000 | 1506000 | 2321000 | 1506 | 3580 | 2000 | 367900 | 279.2 | 0.1198 | 10 | 8
3599AC016 | 35-I-1999 | 35 | 7766 | 0 | 1999_08_31 | 45.2636823 | Asphalt Cement | -93.7122895 |  |  |  |  | University of Minnesota | 03/05/2004 | 58-40 MnROAD, BI9 | PAV | 10 | 39.91 | 2191000 | 1833000 | 2857000 | 1833 | 4452 | 2000 | 285600 | 342.57 | 0.1197 | 10 | 8
3599AC016 | 35-I-1999 | 35 | 7766 | 0 | 1999_08_31 | 45.2636823 | Asphalt Cement | -93.7122895 |  |  |  |  | University of Minnesota | 03/05/2004 | 58-40 MnROAD, BI9 | PAV | 15.84 | 39.43 | 2704000 | 2223000 | 3500000 | 2223 | 5512 | 2000 | 220900 | 418.91 | 0.1197 | 10 | 8
3599AC016 | 35-I-1999 | 35 | 7766 | 0 | 1999_08_31 | 45.2636823 | Asphalt Cement | -93.7122895 |  |  |  |  | University of Minnesota | 03/05/2004 | 58-40 MnROAD, BI9 | PAV | 25.12 | 38.95 | 3329000 | 2691000 | 4280000 | 2691 | 6809 | 2000 | 170400 | 509.72 | 0.1198 | 10 | 8
3599AC016 | 35-I-1999 | 35 | 7766 | 0 | 1999_08_31 | 45.2636823 | Asphalt Cement | -93.7122895 |  |  |  |  | University of Minnesota | 03/05/2004 | 58-40 MnROAD, BI9 | PAV | 39.81 | 38.49 | 4087000 | 3250000 | 5222000 | 3250 | 8390 | 2000 | 131200 | 614.49 | 0.1197 | 10 | 8
3599AC016 | 35-I-1999 | 35 | 7766 | 0 | 1999_08_31 | 45.2636823 | Asphalt Cement | -93.7122895 |  |  |  |  | University of Minnesota | 03/05/2004 | 58-40 MnROAD, BI9 | PAV | 63.09 | 38.02 | 5007000 | 3915000 | 6356000 | 3915 | 10320 | 2000 | 100700 | 731.31 | 0.1198 | 10 | 8
3599AC016 | 35-I-1999 | 35 | 7766 | 0 | 1999_08_31 | 45.2636823 | Asphalt Cement | -93.7122895 |  |  |  |  | University of Minnesota | 03/05/2004 | 58-40 MnROAD, BI9 | PAV | 100 | 37.56 | 6124000 | 4710000 | 7726000 | 4710 | 12670 | 2000 | 77240 | 846.43 | 0.1197 | 10 | 8
3599AC016 | 35-I-1999 | 35 | 7766 | 0 | 1999_08_31 | 45.2636823 | Asphalt Cement | -93.7122895 |  |  |  |  | University of Minnesota | 03/05/2004 | 58-40 MnROAD, BI9 | PAV | 1 | 45.03 | 307600 | 307900 | 435200 | 307.9 | 615.2 | 2000 | 435200 | 130.98 | 0.2995 | 16 | 8
3599AC016 | 35-I-1999 | 35 | 7766 | 0 | 1999_08_31 | 45.2636823 | Asphalt Cement | -93.7122895 |  |  |  |  | University of Minnesota | 03/05/2004 | 58-40 MnROAD, BI9 | PAV | 1.586 | 44.65 | 390600 | 385900 | 549100 | 385.9 | 781.3 | 2000 | 346300 | 165.5 | 0.2999 | 16 | 8
3599AC016 | 35-I-1999 | 35 | 7766 | 0 | 1999_08_31 | 45.2636823 | Asphalt Cement | -93.7122895 |  |  |  |  | University of Minnesota | 03/05/2004 | 58-40 MnROAD, BI9 | PAV | 2.512 | 44.26 | 494200 | 481600 | 690000 | 481.6 | 988.7 | 2000 | 274700 | 208.01 | 0.3001 | 16 | 8
3599AC016 | 35-I-1999 | 35 | 7766 | 0 | 1999_08_31 | 45.2636823 | Asphalt Cement | -93.7122895 |  |  |  |  | University of Minnesota | 03/05/2004 | 58-40 MnROAD, BI9 | PAV | 3.98 | 43.85 | 624300 | 599800 | 865700 | 599.8 | 1250 | 2000 | 217500 | 260.98 | 0.3003 | 16 | 8
3599AC016 | 35-I-1999 | 35 | 7766 | 0 | 1999_08_31 | 45.2636823 | Asphalt Cement | -93.7122895 |  |  |  |  | University of Minnesota | 03/05/2004 | 58-40 MnROAD, BI9 | PAV | 6.309 | 43.46 | 785700 | 744500 | 1082000 | 744.5 | 1574 | 2000 | 171600 | 325.94 | 0.3003 | 16 | 8
3599AC016 | 35-I-1999 | 35 | 7766 | 0 | 1999_08_31 | 45.2636823 | Asphalt Cement | -93.7122895 |  |  |  |  | University of Minnesota | 03/05/2004 | 58-40 MnROAD, BI9 | PAV | 10 | 43.05 | 987400 | 922300 | 1351000 | 922.3 | 1979 | 2000 | 135100 | 406.64 | 0.3009 | 16 | 8
3599AC016 | 35-I-1999 | 35 | 7766 | 0 | 1999_08_31 | 45.2636823 | Asphalt Cement | -93.7122895 |  |  |  |  | University of Minnesota | 03/05/2004 | 58-40 MnROAD, BI9 | PAV | 15.84 | 42.64 | 1238000 | 1140000 | 1683000 | 1140 | 2485 | 2000 | 106200 | 503.21 | 0.3004 | 16 | 8
3599AC016 | 35-I-1999 | 35 | 7766 | 0 | 1999_08_31 | 45.2636823 | Asphalt Cement | -93.7122895 |  |  |  |  | University of Minnesota | 03/05/2004 | 58-40 MnROAD, BI9 | PAV | 25.12 | 42.24 | 1550000 | 1408000 | 2094000 | 1408 | 3115 | 2000 | 83360 | 619.27 | 0.3001 | 16 | 8
3599AC016 | 35-I-1999 | 35 | 7766 | 0 | 1999_08_31 | 45.2636823 | Asphalt Cement | -93.7122895 |  |  |  |  | University of Minnesota | 03/05/2004 | 58-40 MnROAD, BI9 | PAV | 39.81 | 41.84 | 1936000 | 1733000 | 2599000 | 1733 | 3896 | 2000 | 65270 | 752.81 | 0.3001 | 16 | 8
3599AC016 | 35-I-1999 | 35 | 7766 | 0 | 1999_08_31 | 45.2636823 | Asphalt Cement | -93.7122895 |  |  |  |  | University of Minnesota | 03/05/2004 | 58-40 MnROAD, BI9 | PAV | 63.09 | 41.43 | 2411000 | 2128000 | 3216000 | 2128 | 4860 | 2000 | 50970 | 894.43 | 0.3005 | 16 | 8
3599AC016 | 35-I-1999 | 35 | 7766 | 0 | 1999_08_31 | 45.2636823 | Asphalt Cement | -93.7122895 |  |  |  |  | University of Minnesota | 03/05/2004 | 58-40 MnROAD, BI9 | PAV | 100 | 41.04 | 3000000 | 2611000 | 3977000 | 2611 | 6058 | 2000 | 39760 | 1014.8 | 0.3004 | 16 | 8
3599AC016 | 35-I-1999 | 35 | 7766 | 0 | 1999_08_31 | 45.2636823 | Asphalt Cement | -93.7122895 |  |  |  |  | University of Minnesota | 03/05/2004 | 58-40 MnROAD, BI9 | PAV | 1 | 46.51 | 130400 | 137500 | 189500 | 137.5 | 261.2 | 2000 | 189500 | 152.14 | 0.7988 | 22 | 8
3599AC016 | 35-I-1999 | 35 | 7766 | 0 | 1999_08_31 | 45.2636823 | Asphalt Cement | -93.7122895 |  |  |  |  | University of Minnesota | 03/05/2004 | 58-40 MnROAD, BI9 | PAV | 1.586 | 46.41 | 166000 | 174400 | 240800 | 174.4 | 332.5 | 2000 | 151900 | 193.45 | 0.7997 | 22 | 8
3599AC016 | 35-I-1999 | 35 | 7766 | 0 | 1999_08_31 | 45.2636823 | Asphalt Cement | -93.7122895 |  |  |  |  | University of Minnesota | 03/05/2004 | 58-40 MnROAD, BI9 | PAV | 2.512 | 46.29 | 210900 | 220600 | 305100 | 220.6 | 422.2 | 2000 | 121500 | 245.07 | 0.8 | 22 | 8
3599AC016 | 35-I-1999 | 35 | 7766 | 0 | 1999_08_31 | 45.2636823 | Asphalt Cement | -93.7122895 |  |  |  |  | University of Minnesota | 03/05/2004 | 58-40 MnROAD, BI9 | PAV | 3.98 | 46.12 | 268000 | 278700 | 386700 | 278.7 | 536.5 | 2000 | 97150 | 310.29 | 0.8003 | 22 | 8
3599AC016 | 35-I-1999 | 35 | 7766 | 0 | 1999_08_31 | 45.2636823 | Asphalt Cement | -93.7122895 |  |  |  |  | University of Minnesota | 03/05/2004 | 58-40 MnROAD, BI9 | PAV | 6.309 | 45.95 | 340000 | 351500 | 489000 | 351.5 | 680.3 | 2000 | 77500 | 391.92 | 0.8013 | 22 | 8
3599AC016 | 35-I-1999 | 35 | 7766 | 0 | 1999_08_31 | 45.2636823 | Asphalt Cement | -93.7122895 |  |  |  |  | University of Minnesota | 03/05/2004 | 58-40 MnROAD, BI9 | PAV | 10 | 45.76 | 431300 | 442900 | 618200 | 442.9 | 862.9 | 2000 | 61810 | 493.11 | 0.8014 | 22 | 8
3599AC016 | 35-I-1999 | 35 | 7766 | 0 | 1999_08_31 | 45.2636823 | Asphalt Cement | -93.7122895 |  |  |  |  | University of Minnesota | 03/05/2004 | 58-40 MnROAD, BI9 | PAV | 15.84 | 45.55 | 546600 | 557200 | 780500 | 557.2 | 1093 | 2000 | 49260 | 615.5 | 0.8002 | 22 | 8
3599AC016 | 35-I-1999 | 35 | 7766 | 0 | 1999_08_31 | 45.2636823 | Asphalt Cement | -93.7122895 |  |  |  |  | University of Minnesota | 03/05/2004 | 58-40 MnROAD, BI9 | PAV | 25.12 | 45.32 | 691700 | 699400 | 983700 | 699.4 | 1384 | 2000 | 39160 | 761.86 | 0.8016 | 22 | 8
3599AC016 | 35-I-1999 | 35 | 7766 | 0 | 1999_08_31 | 45.2636823 | Asphalt Cement | -93.7122895 |  |  |  |  | University of Minnesota | 03/05/2004 | 58-40 MnROAD, BI9 | PAV | 39.81 | 45.06 | 875200 | 877200 | 1239000 | 877.2 | 1750 | 2000 | 31130 | 922.03 | 0.801 | 22 | 8
3599AC016 | 35-I-1999 | 35 | 7766 | 0 | 1999_08_31 | 45.2636823 | Asphalt Cement | -93.7122895 |  |  |  |  | University of Minnesota | 03/05/2004 | 58-40 MnROAD, BI9 | PAV | 63.09 | 44.8 | 1105000 | 1098000 | 1558000 | 1098 | 2211 | 2000 | 24690 | 1072.8 | 0.8008 | 22 | 8
3599AC016 | 35-I-1999 | 35 | 7766 | 0 | 1999_08_31 | 45.2636823 | Asphalt Cement | -93.7122895 |  |  |  |  | University of Minnesota | 02/27/2004 | 58-40 MnROAD, BI9 | PAV | 63.09 | 48.16 | 205300 | 229200 | 307700 | 229.2 | 413.1 | 1000 | 4877 | 925.41 | 0.0998 | 34 | 25
3599AC016 | 35-I-1999 | 35 | 7766 | 0 | 1999_08_31 | 45.2636823 | Asphalt Cement | -93.7122895 |  |  |  |  | University of Minnesota | 02/27/2004 | 58-40 MnROAD, BI9 | PAV | 100 | 47.79 | 270100 | 297800 | 402000 | 297.8 | 542.8 | 1000 | 4019 | 1188.9 | 0.099 | 34 | 25
3599AC016 | 35-I-1999 | 35 | 7766 | 0 | 1999_08_31 | 45.2636823 | Asphalt Cement | -93.7122895 |  |  |  |  | University of Minnesota | 02/27/2004 | 58-40 MnROAD, BI9 | PAV | 1 | 46.4 | 11550 | 12130 | 16740 | 12.13 | 23.12 | 1000 | 16740 | 153.74 | 0.2995 | 40 | 25
3599AC016 | 35-I-1999 | 35 | 7766 | 0 | 1999_08_31 | 45.2636823 | Asphalt Cement | -93.7122895 |  |  |  |  | University of Minnesota | 02/27/2004 | 58-40 MnROAD, BI9 | PAV | 1.586 | 46.81 | 14580 | 15520 | 21290 | 15.52 | 29.21 | 1000 | 13430 | 195.79 | 0.3 | 40 | 25
3599AC016 | 35-I-1999 | 35 | 7766 | 0 | 1999_08_31 | 45.2636823 | Asphalt Cement | -93.7122895 |  |  |  |  | University of Minnesota | 02/27/2004 | 58-40 MnROAD, BI9 | PAV | 2.512 | 47.26 | 18390 | 19900 | 27100 | 19.9 | 36.9 | 1000 | 10790 | 249.51 | 0.3005 | 40 | 25
3599AC016 | 35-I-1999 | 35 | 7766 | 0 | 1999_08_31 | 45.2636823 | Asphalt Cement | -93.7122895 |  |  |  |  | University of Minnesota | 02/27/2004 | 58-40 MnROAD, BI9 | PAV | 3.98 | 47.67 | 23330 | 25610 | 34640 | 25.61 | 46.86 | 1000 | 8704 | 318.68 | 0.3004 | 40 | 25
3599AC016 | 35-I-1999 | 35 | 7766 | 0 | 1999_08_31 | 45.2636823 | Asphalt Cement | -93.7122895 |  |  |  |  | University of Minnesota | 02/27/2004 | 58-40 MnROAD, BI9 | PAV | 6.309 | 48.23 | 29550 | 33090 | 44360 | 33.09 | 59.48 | 1000 | 7031 | 407.9 | 0.3004 | 40 | 25
3599AC016 | 35-I-1999 | 35 | 7766 | 0 | 1999_08_31 | 45.2636823 | Asphalt Cement | -93.7122895 |  |  |  |  | University of Minnesota | 02/27/2004 | 58-40 MnROAD, BI9 | PAV | 10 | 48.65 | 37670 | 42810 | 57030 | 42.81 | 75.97 | 1000 | 5702 | 523.28 | 0.3001 | 40 | 25
3599AC016 | 35-I-1999 | 35 | 7766 | 0 | 1999_08_31 | 45.2636823 | Asphalt Cement | -93.7122895 |  |  |  |  | University of Minnesota | 02/27/2004 | 58-40 MnROAD, BI9 | PAV | 15.84 | 49.07 | 48170 | 55560 | 73530 | 55.56 | 97.32 | 1000 | 4641 | 674.06 | 0.3002 | 40 | 25
3599AC016 | 35-I-1999 | 35 | 7766 | 0 | 1999_08_31 | 45.2636823 | Asphalt Cement | -93.7122895 |  |  |  |  | University of Minnesota | 02/27/2004 | 58-40 MnROAD, BI9 | PAV | 25.12 | 49.44 | 61860 | 72280 | 95140 | 72.28 | 125.2 | 1000 | 3787 | 870.2 | 0.3001 | 40 | 25
3599AC016 | 35-I-1999 | 35 | 7766 | 0 | 1999_08_31 | 45.2636823 | Asphalt Cement | -93.7122895 |  |  |  |  | University of Minnesota | 02/27/2004 | 58-40 MnROAD, BI9 | PAV | 39.81 | 49.73 | 79800 | 94200 | 123500 | 94.2 | 161.8 | 1000 | 3101 | 1126.2 | 0.3003 | 40 | 25
3599AC016 | 35-I-1999 | 35 | 7766 | 0 | 1999_08_31 | 45.2636823 | Asphalt Cement | -93.7122895 |  |  |  |  | University of Minnesota | 02/27/2004 | 58-40 MnROAD, BI9 | PAV | 63.09 | 49.92 | 103600 | 123200 | 161000 | 123.2 | 210.4 | 1000 | 2551 | 1458.2 | 0.3 | 40 | 25
3599AC016 | 35-I-1999 | 35 | 7766 | 0 | 1999_08_31 | 45.2636823 | Asphalt Cement | -93.7122895 |  |  |  |  | University of Minnesota | 02/27/2004 | 58-40 MnROAD, BI9 | PAV | 100 | 50.32 | 134200 | 161700 | 210100 | 161.7 | 273 | 1000 | 2101 | 1888.2 | 0.3005 | 40 | 25
3599AC016 | 35-I-1999 | 35 | 7766 | 0 | 1999_08_31 | 45.2636823 | Asphalt Cement | -93.7122895 |  |  |  |  | University of Minnesota | 02/27/2004 | 58-40 MnROAD, BI9 | PAV | 1 | 46.22 | 6144 | 6411 | 8879 | 6.411 | 12.3 | 1000 | 8879 | 81.84 | 0.3006 | 46 | 25
3599AC016 | 35-I-1999 | 35 | 7766 | 0 | 1999_08_31 | 45.2636823 | Asphalt Cement | -93.7122895 |  |  |  |  | University of Minnesota | 02/27/2004 | 58-40 MnROAD, BI9 | PAV | 1.586 | 46.62 | 7717 | 8165 | 11230 | 8.165 | 15.46 | 1000 | 7086 | 103.52 | 0.3005 | 46 | 25
3599AC016 | 35-I-1999 | 35 | 7766 | 0 | 1999_08_31 | 45.2636823 | Asphalt Cement | -93.7122895 |  |  |  |  | University of Minnesota | 02/27/2004 | 58-40 MnROAD, BI9 | PAV | 2.512 | 47.08 | 9709 | 10440 | 14260 | 10.44 | 19.47 | 1000 | 5677 | 131.3 | 0.3004 | 46 | 25
3599AC016 | 35-I-1999 | 35 | 7766 | 0 | 1999_08_31 | 45.2636823 | Asphalt Cement | -93.7122895 |  |  |  |  | University of Minnesota | 02/27/2004 | 58-40 MnROAD, BI9 | PAV | 3.98 | 47.58 | 12250 | 13400 | 18160 | 13.4 | 24.59 | 1000 | 4561 | 167.11 | 0.3004 | 46 | 25
3599AC016 | 35-I-1999 | 35 | 7766 | 0 | 1999_08_31 | 45.2636823 | Asphalt Cement | -93.7122895 |  |  |  |  | University of Minnesota | 02/27/2004 | 58-40 MnROAD, BI9 | PAV | 6.309 | 48.15 | 15470 | 17280 | 23190 | 17.28 | 31.13 | 1000 | 3676 | 213.42 | 0.3005 | 46 | 25
3599AC016 | 35-I-1999 | 35 | 7766 | 0 | 1999_08_31 | 45.2636823 | Asphalt Cement | -93.7122895 |  |  |  |  | University of Minnesota | 02/27/2004 | 58-40 MnROAD, BI9 | PAV | 10 | 48.74 | 19600 | 22350 | 29730 | 22.35 | 39.54 | 1000 | 2972 | 273.26 | 0.3004 | 46 | 25
3599AC016 | 35-I-1999 | 35 | 7766 | 0 | 1999_08_31 | 45.2636823 | Asphalt Cement | -93.7122895 |  |  |  |  | University of Minnesota | 02/27/2004 | 58-40 MnROAD, BI9 | PAV | 15.84 | 49.32 | 24930 | 29010 | 38250 | 29.01 | 50.44 | 1000 | 2414 | 351.18 | 0.3005 | 46 | 25
3599AC016 | 35-I-1999 | 35 | 7766 | 0 | 1999_08_31 | 45.2636823 | Asphalt Cement | -93.7122895 |  |  |  |  | University of Minnesota | 02/27/2004 | 58-40 MnROAD, BI9 | PAV | 2.512 | 48.82 | 1905 | 2178 | 2894 | 2.178 | 3.845 | 1000 | 1152 | 355.19 | 4.0045 | 64 | 25
3599AC016 | 35-I-1999 | 35 | 7766 | 0 | 1999_08_31 | 45.2636823 | Asphalt Cement | -93.7122895 |  |  |  |  | University of Minnesota | 02/18/2004 | 58-40 MnROAD, BI9 | RTFOT | 1.586 | 51.58 | 6495 | 8188 | 10450 | 8.188 | 13.34 | 1000 | 6592 | 31.98 | 0.0998 | 34 | 25 |  | 66.1
3599AC016 | 35-I-1999 | 35 | 7766 | 0 | 1999_08_31 | 45.2636823 | Asphalt Cement | -93.7122895 |  |  |  |  | University of Minnesota | 02/18/2004 | 58-40 MnROAD, BI9 | RTFOT | 2.512 | 52.13 | 8371 | 10770 | 13640 | 10.77 | 17.27 | 1000 | 5429 | 41.77 | 0.0999 | 34 | 25 |  | 66.1
3599AC016 | 35-I-1999 | 35 | 7766 | 0 | 1999_08_31 | 45.2636823 | Asphalt Cement | -93.7122895 |  |  |  |  | University of Minnesota | 02/18/2004 | 58-40 MnROAD, BI9 | RTFOT | 3.98 | 52.51 | 10880 | 14180 | 17870 | 14.18 | 22.52 | 1000 | 4490 | 54.9 | 0.1002 | 34 | 25 |  | 66.1
3599AC016 | 35-I-1999 | 35 | 7766 | 0 | 1999_08_31 | 45.2636823 | Asphalt Cement | -93.7122895 |  |  |  |  | University of Minnesota | 02/18/2004 | 58-40 MnROAD, BI9 | RTFOT | 6.309 | 53.4 | 13990 | 18830 | 23460 | 18.83 | 29.22 | 1000 | 3718 | 71.81 | 0.0999 | 34 | 25 |  | 66.1
3599AC016 | 35-I-1999 | 35 | 7766 | 0 | 1999_08_31 | 45.2636823 | Asphalt Cement | -93.7122895 |  |  |  |  | University of Minnesota | 02/18/2004 | 58-40 MnROAD, BI9 | RTFOT | 10 | 54.04 | 18170 | 25040 | 30940 | 25.04 | 38.23 | 1000 | 3094 | 94.56 | 0.0998 | 34 | 25 |  | 66.1
3599AC016 | 35-I-1999 | 35 | 7766 | 0 | 1999_08_31 | 45.2636823 | Asphalt Cement | -93.7122895 |  |  |  |  | University of Minnesota | 02/18/2004 | 58-40 MnROAD, BI9 | RTFOT | 15.84 | 54.72 | 23690 | 33470 | 41010 | 33.47 | 50.23 | 1000 | 2588 | 125.1 | 0.0998 | 34 | 25 |  | 66.1
3599AC016 | 35-I-1999 | 35 | 7766 | 0 | 1999_08_31 | 45.2636823 | Asphalt Cement | -93.7122895 |  |  |  |  | University of Minnesota | 02/18/2004 | 58-40 MnROAD, BI9 | RTFOT | 25.12 | 55.36 | 30990 | 44860 | 54530 | 44.86 | 66.27 | 1000 | 2171 | 166.31 | 0.0999 | 34 | 25 |  | 66.1
3599AC016 | 35-I-1999 | 35 | 7766 | 0 | 1999_08_31 | 45.2636823 | Asphalt Cement | -93.7122895 |  |  |  |  | University of Minnesota | 02/18/2004 | 58-40 MnROAD, BI9 | RTFOT | 39.81 | 55.96 | 40790 | 60390 | 72870 | 60.39 | 87.94 | 1000 | 1830 | 221.65 | 0.1 | 34 | 25 |  | 66.1
3599AC016 | 35-I-1999 | 35 | 7766 | 0 | 1999_08_31 | 45.2636823 | Asphalt Cement | -93.7122895 |  |  |  |  | University of Minnesota | 02/18/2004 | 58-40 MnROAD, BI9 | RTFOT | 63.09 | 56.45 | 54030 | 81470 | 97760 | 81.47 | 117.3 | 1000 | 1549 | 295.29 | 0.0999 | 34 | 25 |  | 66.1
3599AC016 | 35-I-1999 | 35 | 7766 | 0 | 1999_08_31 | 45.2636823 | Asphalt Cement | -93.7122895 |  |  |  |  | University of Minnesota | 02/18/2004 | 58-40 MnROAD, BI9 | RTFOT | 100 | 57.26 | 71020 | 110400 | 131300 | 110.4 | 156.1 | 1000 | 1313 | 392.42 | 0.0998 | 34 | 25 |  | 66.1
3599AC016 | 35-I-1999 | 35 | 7766 | 0 | 1999_08_31 | 45.2636823 | Asphalt Cement | -93.7122895 |  |  |  |  | University of Minnesota | 02/18/2004 | 58-40 MnROAD, BI9 | RTFOT | 1 | 50.74 | 2850 | 3488 | 4504 | 3.488 | 5.817 | 1000 | 4504 | 69.13 | 0.5004 | 40 | 25 |  | 66.1
3599AC016 | 35-I-1999 | 35 | 7766 | 0 | 1999_08_31 | 45.2636823 | Asphalt Cement | -93.7122895 |  |  |  |  | University of Minnesota | 02/18/2004 | 58-40 MnROAD, BI9 | RTFOT | 1.586 | 51.22 | 3666 | 4562 | 5853 | 4.562 | 7.508 | 1000 | 3691 | 89.64 | 0.4994 | 40 | 25 |  | 66.1
3599AC016 | 35-I-1999 | 35 | 7766 | 0 | 1999_08_31 | 45.2636823 | Asphalt Cement | -93.7122895 |  |  |  |  | University of Minnesota | 02/18/2004 | 58-40 MnROAD, BI9 | RTFOT | 2.512 | 51.74 | 4723 | 5989 | 7627 | 5.989 | 9.714 | 1000 | 3037 | 116.61 | 0.4986 | 40 | 25 |  | 66.1
3599AC016 | 35-I-1999 | 35 | 7766 | 0 | 1999_08_31 | 45.2636823 | Asphalt Cement | -93.7122895 |  |  |  |  | University of Minnesota | 02/18/2004 | 58-40 MnROAD, BI9 | RTFOT | 3.98 | 52.31 | 6084 | 7874 | 9950 | 7.874 | 12.57 | 1000 | 2500 | 152.36 | 0.4996 | 40 | 25 |  | 66.1
3599AC016 | 35-I-1999 | 35 | 7766 | 0 | 1999_08_31 | 45.2636823 | Asphalt Cement | -93.7122895 |  |  |  |  | University of Minnesota | 02/18/2004 | 58-40 MnROAD, BI9 | RTFOT | 6.309 | 52.9 | 7863 | 10400 | 13030 | 10.4 | 16.34 | 1000 | 2066 | 199.61 | 0.4999 | 40 | 25 |  | 66.1
3599AC016 | 35-I-1999 | 35 | 7766 | 0 | 1999_08_31 | 45.2636823 | Asphalt Cement | -93.7122895 |  |  |  |  | University of Minnesota | 02/18/2004 | 58-40 MnROAD, BI9 | RTFOT | 10 | 53.58 | 10160 | 13770 | 17120 | 13.77 | 21.27 | 1000 | 1711 | 261.99 | 0.5001 | 40 | 25 |  | 66.1
3599AC016 | 35-I-1999 | 35 | 7766 | 0 | 1999_08_31 | 45.2636823 | Asphalt Cement | -93.7122895 |  |  |  |  | University of Minnesota | 02/18/2004 | 58-40 MnROAD, BI9 | RTFOT | 15.84 | 54.28 | 13170 | 18320 | 22560 | 18.32 | 27.79 | 1000 | 1424 | 344.61 | 0.4999 | 40 | 25 |  | 66.1
3599AC016 | 35-I-1999 | 35 | 7766 | 0 | 1999_08_31 | 45.2636823 | Asphalt Cement | -93.7122895 |  |  |  |  | University of Minnesota | 02/18/2004 | 58-40 MnROAD, BI9 | RTFOT | 25.12 | 55.01 | 17150 | 24500 | 29900 | 24.5 | 36.5 | 1000 | 1190 | 455.12 | 0.4997 | 40 | 25 |  | 66.1
3599AC016 | 35-I-1999 | 35 | 7766 | 0 | 1999_08_31 | 45.2636823 | Asphalt Cement | -93.7122895 |  |  |  |  | University of Minnesota | 02/18/2004 | 58-40 MnROAD, BI9 | RTFOT | 39.81 | 55.72 | 22380 | 32830 | 39730 | 32.83 | 48.08 | 1000 | 998 | 602.19 | 0.5002 | 40 | 25 |  | 66.1
3599AC016 | 35-I-1999 | 35 | 7766 | 0 | 1999_08_31 | 45.2636823 | Asphalt Cement | -93.7122895 |  |  |  |  | University of Minnesota | 02/18/2004 | 58-40 MnROAD, BI9 | RTFOT | 63.09 | 56.53 | 29270 | 44270 | 53070 | 44.27 | 63.62 | 1000 | 841.1 | 796.36 | 0.4999 | 40 | 25 |  | 66.1
3599AC016 | 35-I-1999 | 35 | 7766 | 0 | 1999_08_31 | 45.2636823 | Asphalt Cement | -93.7122895 |  |  |  |  | University of Minnesota | 02/18/2004 | 58-40 MnROAD, BI9 | RTFOT | 100 | 57.45 | 38330 | 60050 | 71240 | 60.05 | 84.52 | 1000 | 712.2 | 1052.9 | 0.5005 | 40 | 25 |  | 66.1
3599AC016 | 35-I-1999 | 35 | 7766 | 0 | 1999_08_31 | 45.2636823 | Asphalt Cement | -93.7122895 |  |  |  |  | University of Minnesota | 02/18/2004 | 58-40 MnROAD, BI9 | RTFOT | 1 | 50.99 | 1595 | 1970 | 2535 | 1.97 | 3.262 | 1000 | 2535 | 78.35 | 1.0077 | 46 | 25 |  | 66.1
3599AC016 | 35-I-1999 | 35 | 7766 | 0 | 1999_08_31 | 45.2636823 | Asphalt Cement | -93.7122895 |  |  |  |  | University of Minnesota | 02/18/2004 | 58-40 MnROAD, BI9 | RTFOT | 1.586 | 51.4 | 2052 | 2571 | 3290 | 2.571 | 4.209 | 1000 | 2075 | 101.18 | 1.0028 | 46 | 25 |  | 66.1
3599AC016 | 35-I-1999 | 35 | 7766 | 0 | 1999_08_31 | 45.2636823 | Asphalt Cement | -93.7122895 |  |  |  |  | University of Minnesota | 02/18/2004 | 58-40 MnROAD, BI9 | RTFOT | 2.512 | 51.85 | 2645 | 3368 | 4282 | 3.368 | 5.445 | 1000 | 1705 | 131.61 | 1.0024 | 46 | 25 |  | 66.1
3599AC016 | 35-I-1999 | 35 | 7766 | 0 | 1999_08_31 | 45.2636823 | Asphalt Cement | -93.7122895 |  |  |  |  | University of Minnesota | 02/18/2004 | 58-40 MnROAD, BI9 | RTFOT | 3.98 | 52.34 | 3410 | 4418 | 5580 | 4.418 | 7.049 | 1000 | 1402 | 171.61 | 1.0034 | 46 | 25 |  | 66.1
3599AC016 | 35-I-1999 | 35 | 7766 | 0 | 1999_08_31 | 45.2636823 | Asphalt Cement | -93.7122895 |  |  |  |  | University of Minnesota | 02/18/2004 | 58-40 MnROAD, BI9 | RTFOT | 6.309 | 52.89 | 4407 | 5825 | 7304 | 5.825 | 9.159 | 1000 | 1158 | 224.34 | 1.003 | 46 | 25 |  | 66.1
3599AC016 | 35-I-1999 | 35 | 7766 | 0 | 1999_08_31 | 45.2636823 | Asphalt Cement | -93.7122895 |  |  |  |  | University of Minnesota | 02/18/2004 | 58-40 MnROAD, BI9 | RTFOT | 10 | 53.49 | 5702 | 7702 | 9583 | 7.702 | 11.92 | 1000 | 958.1 | 293.98 | 1.0034 | 46 | 25 |  | 66.1
3599AC016 | 35-I-1999 | 35 | 7766 | 0 | 1999_08_31 | 45.2636823 | Asphalt Cement | -93.7122895 |  |  |  |  | University of Minnesota | 02/18/2004 | 58-40 MnROAD, BI9 | RTFOT | 15.84 | 54.14 | 7386 | 10220 | 12610 | 10.22 | 15.56 | 1000 | 795.6 | 385.83 | 1.0038 | 46 | 25 |  | 66.1
3599AC016 | 35-I-1999 | 35 | 7766 | 0 | 1999_08_31 | 45.2636823 | Asphalt Cement | -93.7122895 |  |  |  |  | University of Minnesota | 02/18/2004 | 58-40 MnROAD, BI9 | RTFOT | 25.12 | 54.83 | 9590 | 13610 | 16650 | 13.61 | 20.37 | 1000 | 662.8 | 506.98 | 1.0036 | 46 | 25 |  | 66.1
3599AC016 | 35-I-1999 | 35 | 7766 | 0 | 1999_08_31 | 45.2636823 | Asphalt Cement | -93.7122895 |  |  |  |  | University of Minnesota | 02/18/2004 | 58-40 MnROAD, BI9 | RTFOT | 39.81 | 55.58 | 12470 | 18200 | 22060 | 18.2 | 26.75 | 1000 | 554.2 | 665.89 | 1.0039 | 46 | 25 |  | 66.1
3599AC016 | 35-I-1999 | 35 | 7766 | 0 | 1999_08_31 | 45.2636823 | Asphalt Cement | -93.7122895 |  |  |  |  | University of Minnesota | 02/18/2004 | 58-40 MnROAD, BI9 | RTFOT | 63.09 | 56.41 | 16240 | 24460 | 29360 | 24.46 | 35.24 | 1000 | 465.3 | 871.7 | 1.0038 | 46 | 25 |  | 66.1
3599AC016 | 35-I-1999 | 35 | 7766 | 0 | 1999_08_31 | 45.2636823 | Asphalt Cement | -93.7122895 |  |  |  |  | University of Minnesota | 02/18/2004 | 58-40 MnROAD, BI9 | RTFOT | 100 | 57.41 | 21120 | 33040 | 39210 | 33.04 | 46.54 | 1000 | 392 | 1133.6 | 1.0047 | 46 | 25 |  | 66.1
3599AC016 | 35-I-1999 | 35 | 7766 | 0 | 1999_08_31 | 45.2636823 | Asphalt Cement | -93.7122895 |  |  |  |  | University of Minnesota | 02/18/2004 | 58-40 MnROAD, BI9 | RTFOT | 1 | 51.91 | 912.6 | 1164 | 1479 | 1.164 | 1.88 | 1000 | 1479 | 90.75 | 2.0001 | 52 | 25 |  | 66.1
3599AC016 | 35-I-1999 | 35 | 7766 | 0 | 1999_08_31 | 45.2636823 | Asphalt Cement | -93.7122895 |  |  |  |  | University of Minnesota | 02/18/2004 | 58-40 MnROAD, BI9 | RTFOT | 1.586 | 52.18 | 1186 | 1527 | 1934 | 1.527 | 2.448 | 1000 | 1219 | 117.73 | 1.9856 | 52 | 25 |  | 66.1
3599AC016 | 35-I-1999 | 35 | 7766 | 0 | 1999_08_31 | 45.2636823 | Asphalt Cement | -93.7122895 |  |  |  |  | University of Minnesota | 02/18/2004 | 58-40 MnROAD, BI9 | RTFOT | 2.512 | 52.51 | 1536 | 2003 | 2524 | 2.003 | 3.181 | 1000 | 1005 | 154 | 1.9902 | 52 | 25 |  | 66.1
3599AC016 | 35-I-1999 | 35 | 7766 | 0 | 1999_08_31 | 45.2636823 | Asphalt Cement | -93.7122895 |  |  |  |  | University of Minnesota | 02/18/2004 | 58-40 MnROAD, BI9 | RTFOT | 3.98 | 52.88 | 1993 | 2634 | 3303 | 2.634 | 4.143 | 1000 | 829.9 | 201.36 | 1.99 | 52 | 25 |  | 66.1
3599AC016 | 35-I-1999 | 35 | 7766 | 0 | 1999_08_31 | 45.2636823 | Asphalt Cement | -93.7122895 |  |  |  |  | University of Minnesota | 02/18/2004 | 58-40 MnROAD, BI9 | RTFOT | 6.309 | 53.33 | 2586 | 3474 | 4331 | 3.474 | 5.4 | 1000 | 686.4 | 263.83 | 1.9913 | 52 | 25 |  | 66.1
3599AC016 | 35-I-1999 | 35 | 7766 | 0 | 1999_08_31 | 45.2636823 | Asphalt Cement | -93.7122895 |  |  |  |  | University of Minnesota | 02/18/2004 | 58-40 MnROAD, BI9 | RTFOT | 10 | 53.82 | 3360 | 4595 | 5692 | 4.595 | 7.052 | 1000 | 569.2 | 345.86 | 1.9908 | 52 | 25 |  | 66.1
3599AC016 | 35-I-1999 | 35 | 7766 | 0 | 1999_08_31 | 45.2636823 | Asphalt Cement | -93.7122895 |  |  |  |  | University of Minnesota | 02/18/2004 | 58-40 MnROAD, BI9 | RTFOT | 15.84 | 54.37 | 4370 | 6095 | 7500 | 6.095 | 9.228 | 1000 | 473.3 | 453.53 | 1.9902 | 52 | 25 |  | 66.1
3599AC016 | 35-I-1999 | 35 | 7766 | 0 | 1999_08_31 | 45.2636823 | Asphalt Cement | -93.7122895 |  |  |  |  | University of Minnesota | 02/18/2004 | 58-40 MnROAD, BI9 | RTFOT | 25.12 | 54.97 | 5689 | 8115 | 9911 | 8.115 | 12.1 | 1000 | 394.5 | 594.58 | 1.9907 | 52 | 25 |  | 66.1
3599AC016 | 35-I-1999 | 35 | 7766 | 0 | 1999_08_31 | 45.2636823 | Asphalt Cement | -93.7122895 |  |  |  |  | University of Minnesota | 02/18/2004 | 58-40 MnROAD, BI9 | RTFOT | 39.81 | 55.67 | 7400 | 10840 | 13120 | 10.84 | 15.89 | 1000 | 329.6 | 775.99 | 1.9913 | 52 | 25 |  | 66.1
3599AC016 | 35-I-1999 | 35 | 7766 | 0 | 1999_08_31 | 45.2636823 | Asphalt Cement | -93.7122895 |  |  |  |  | University of Minnesota | 02/18/2004 | 58-40 MnROAD, BI9 | RTFOT | 63.09 | 56.5 | 9618 | 14530 | 17430 | 14.53 | 20.9 | 1000 | 276.2 | 1004 | 1.9914 | 52 | 25 |  | 66.1
3599AC016 | 35-I-1999 | 35 | 7766 | 0 | 1999_08_31 | 45.2636823 | Asphalt Cement | -93.7122895 |  |  |  |  | University of Minnesota | 02/18/2004 | 58-40 MnROAD, BI9 | RTFOT | 100 | 57.51 | 12450 | 19560 | 23190 | 19.56 | 27.49 | 1000 | 231.8 | 1283 | 1.9936 | 52 | 25 |  | 66.1
3599AC016 | 35-I-1999 | 35 | 7766 | 0 | 1999_08_31 | 45.2636823 | Asphalt Cement | -93.7122895 |  |  |  |  | University of Minnesota | 02/18/2004 | 58-40 MnROAD, BI9 | RTFOT | 1 | 53.58 | 523.4 | 709.5 | 881.7 | 0.7095 | 1.096 | 1000 | 881.7 | 134.86 | 4.9875 | 58 | 25 |  | 66.1
3599AC016 | 35-I-1999 | 35 | 7766 | 0 | 1999_08_31 | 45.2636823 | Asphalt Cement | -93.7122895 |  |  |  |  | University of Minnesota | 02/18/2004 | 58-40 MnROAD, BI9 | RTFOT | 1.586 | 53.6 | 686.8 | 931.5 | 1157 | 0.9315 | 1.438 | 1000 | 729.9 | 177.24 | 4.9952 | 58 | 25 |  | 66.1
3599AC016 | 35-I-1999 | 35 | 7766 | 0 | 1999_08_31 | 45.2636823 | Asphalt Cement | -93.7122895 |  |  |  |  | University of Minnesota | 02/27/2004 | 58-40 MnROAD, BI9 | PAV | 1 | 46.56 | 3428 | 3620 | 4986 | 3.62 | 6.867 | 1000 | 4986 | 150.97 | 0.9873 | 52 | 25
3599AC016 | 35-I-1999 | 35 | 7766 | 0 | 1999_08_31 | 45.2636823 | Asphalt Cement | -93.7122895 |  |  |  |  | University of Minnesota | 02/27/2004 | 58-40 MnROAD, BI9 | PAV | 1.586 | 46.85 | 4329 | 4618 | 6330 | 4.618 | 8.675 | 1000 | 3992 | 192.85 | 0.9935 | 52 | 25
3599AC016 | 35-I-1999 | 35 | 7766 | 0 | 1999_08_31 | 45.2636823 | Asphalt Cement | -93.7122895 |  |  |  |  | University of Minnesota | 02/27/2004 | 58-40 MnROAD, BI9 | PAV | 2.512 | 47.23 | 5462 | 5905 | 8044 | 5.905 | 10.96 | 1000 | 3203 | 245.13 | 0.994 | 52 | 25
3599AC016 | 35-I-1999 | 35 | 7766 | 0 | 1999_08_31 | 45.2636823 | Asphalt Cement | -93.7122895 |  |  |  |  | University of Minnesota | 02/27/2004 | 58-40 MnROAD, BI9 | PAV | 3.98 | 47.67 | 6901 | 7576 | 10250 | 7.576 | 13.86 | 1000 | 2575 | 312.05 | 0.9935 | 52 | 25
3599AC016 | 35-I-1999 | 35 | 7766 | 0 | 1999_08_31 | 45.2636823 | Asphalt Cement | -93.7122895 |  |  |  |  | University of Minnesota | 02/27/2004 | 58-40 MnROAD, BI9 | PAV | 6.309 | 48.21 | 8727 | 9763 | 13090 | 9.763 | 17.56 | 1000 | 2075 | 398.54 | 0.9937 | 52 | 25
3599AC016 | 35-I-1999 | 35 | 7766 | 0 | 1999_08_31 | 45.2636823 | Asphalt Cement | -93.7122895 |  |  |  |  | University of Minnesota | 02/27/2004 | 58-40 MnROAD, BI9 | PAV | 10 | 48.8 | 11060 | 12630 | 16790 | 12.63 | 22.31 | 1000 | 1678 | 510.18 | 0.9935 | 52 | 25
3599AC016 | 35-I-1999 | 35 | 7766 | 0 | 1999_08_31 | 45.2636823 | Asphalt Cement | -93.7122895 |  |  |  |  | University of Minnesota | 02/27/2004 | 58-40 MnROAD, BI9 | PAV | 15.84 | 49.42 | 14040 | 16390 | 21590 | 16.39 | 28.42 | 1000 | 1362 | 654.65 | 0.9935 | 52 | 25
3599AC016 | 35-I-1999 | 35 | 7766 | 0 | 1999_08_31 | 45.2636823 | Asphalt Cement | -93.7122895 |  |  |  |  | University of Minnesota | 02/27/2004 | 58-40 MnROAD, BI9 | PAV | 25.12 | 50.07 | 17890 | 21370 | 27870 | 21.37 | 36.34 | 1000 | 1109 | 842.17 | 0.9937 | 52 | 25
3599AC016 | 35-I-1999 | 35 | 7766 | 0 | 1999_08_31 | 45.2636823 | Asphalt Cement | -93.7122895 |  |  |  |  | University of Minnesota | 02/27/2004 | 58-40 MnROAD, BI9 | PAV | 39.81 | 50.73 | 22870 | 27970 | 36130 | 27.97 | 46.67 | 1000 | 907.6 | 1083.7 | 0.9935 | 52 | 25
3599AC016 | 35-I-1999 | 35 | 7766 | 0 | 1999_08_31 | 45.2636823 | Asphalt Cement | -93.7122895 |  |  |  |  | University of Minnesota | 02/27/2004 | 58-40 MnROAD, BI9 | PAV | 63.09 | 51.37 | 29380 | 36770 | 47060 | 36.77 | 60.24 | 1000 | 745.9 | 1392.5 | 0.9932 | 52 | 25
3599AC016 | 35-I-1999 | 35 | 7766 | 0 | 1999_08_31 | 45.2636823 | Asphalt Cement | -93.7122895 |  |  |  |  | University of Minnesota | 03/05/2004 | 58-40 MnROAD, BI9 | PAV | 100 | 44.54 | 1394000 | 1371000 | 1955000 | 1371 | 2788 | 2000 | 19550 | 1179.1 | 0.8008 | 22 | 8
3599AC016 | 35-I-1999 | 35 | 7766 | 0 | 1999_08_31 | 45.2636823 | Asphalt Cement | -93.7122895 |  |  |  |  | University of Minnesota | 02/27/2004 | 58-40 MnROAD, BI9 | PAV | 3.98 | 48.94 | 2437 | 2798 | 3710 | 2.798 | 4.92 | 1000 | 932.1 | 455.25 | 4.0061 | 64 | 25
3599AC016 | 35-I-1999 | 35 | 7766 | 0 | 1999_08_31 | 45.2636823 | Asphalt Cement | -93.7122895 |  |  |  |  | University of Minnesota | 02/27/2004 | 58-40 MnROAD, BI9 | PAV | 6.309 | 49.21 | 3110 | 3604 | 4761 | 3.604 | 6.287 | 1000 | 754.5 | 583.63 | 4.0083 | 64 | 25
3599AC016 | 35-I-1999 | 35 | 7766 | 0 | 1999_08_31 | 45.2636823 | Asphalt Cement | -93.7122895 |  |  |  |  | University of Minnesota | 02/27/2004 | 58-40 MnROAD, BI9 | PAV | 10 | 49.59 | 3968 | 4660 | 6120 | 4.66 | 8.038 | 1000 | 611.9 | 748.27 | 4.0081 | 64 | 25
3599AC016 | 35-I-1999 | 35 | 7766 | 0 | 1999_08_31 | 45.2636823 | Asphalt Cement | -93.7122895 |  |  |  |  | University of Minnesota | 02/27/2004 | 58-40 MnROAD, BI9 | PAV | 15.84 | 50.05 | 5064 | 6045 | 7886 | 6.045 | 10.29 | 1000 | 497.7 | 959.22 | 4.0082 | 64 | 25
3599AC016 | 35-I-1999 | 35 | 7766 | 0 | 1999_08_31 | 45.2636823 | Asphalt Cement | -93.7122895 |  |  |  |  | University of Minnesota | 02/27/2004 | 58-40 MnROAD, BI9 | PAV | 25.12 | 50.58 | 6472 | 7874 | 10190 | 7.874 | 13.19 | 1000 | 405.7 | 1227.8 | 4.0083 | 64 | 25
3599AC016 | 35-I-1999 | 35 | 7766 | 0 | 1999_08_31 | 45.2636823 | Asphalt Cement | -93.7122895 |  |  |  |  | University of Minnesota | 02/27/2004 | 58-40 MnROAD, BI9 | PAV | 39.81 | 51.19 | 8287 | 10300 | 13220 | 10.3 | 16.97 | 1000 | 332.1 | 1562.6 | 4.0055 | 64 | 25
3599AC016 | 35-I-1999 | 35 | 7766 | 0 | 1999_08_31 | 45.2636823 | Asphalt Cement | -93.7122895 |  |  |  |  | University of Minnesota | 02/27/2004 | 58-40 MnROAD, BI9 | PAV | 63.09 | 51.86 | 10640 | 13550 | 17230 | 13.55 | 21.9 | 1000 | 273 | 1967.3 | 4.0019 | 64 | 25
3504BC013 | 35-O-1999 | 35 | 7486 | -5 | 2004_10_29 | 45.2641616 | Bituminous Core | -93.7131392 | Core sent to Xue Li for University of Minnesota testing. AFTER PAVING | 3504BC013, 3504BC014 combined for testing |  | BC8 | University of Minnesota | 03/03/2005 | 58-40 MnROAD, 35T | extracted | 6.309 | 72.33 | 374.4 | 1175 | 1233 | 1.175 | 1.295 | 1000 | 195.5 | 188.58 | 5.0068 | 76 | 25 |  | 74
3504BC013 | 35-O-1999 | 35 | 7486 | -5 | 2004_10_29 | 45.2641616 | Bituminous Core | -93.7131392 | Core sent to Xue Li for University of Minnesota testing. AFTER PAVING | 3504BC013, 3504BC014 combined for testing |  | BC9 | University of Minnesota | 03/01/2005 | 58-40 MnROAD, 35M | extracted | 1.586 | 67.93 | 1748 | 4310 | 4651 | 4.31 | 5.018 | 1000 | 2933 | 105.91 | 0.7425 | 52 | 25 |  | 68.9
3504BC013 | 35-O-1999 | 35 | 7486 | -5 | 2004_10_29 | 45.2641616 | Bituminous Core | -93.7131392 | Core sent to Xue Li for University of Minnesota testing. AFTER PAVING | 3504BC013, 3504BC014 combined for testing |  | BC9 | University of Minnesota | 03/01/2005 | 58-40 MnROAD, 35M | extracted | 2.512 | 66.82 | 2579 | 6023 | 6552 | 6.023 | 7.128 | 1000 | 2609 | 149.33 | 0.7432 | 52 | 25 |  | 68.9
3504BC013 | 35-O-1999 | 35 | 7486 | -5 | 2004_10_29 | 45.2641616 | Bituminous Core | -93.7131392 | Core sent to Xue Li for University of Minnesota testing. AFTER PAVING | 3504BC013, 3504BC014 combined for testing |  | BC9 | University of Minnesota | 03/01/2005 | 58-40 MnROAD, 35M | extracted | 3.98 | 65.77 | 3772 | 8382 | 9192 | 8.382 | 10.08 | 1000 | 2309 | 209.62 | 0.7439 | 52 | 25 |  | 68.9
3504BC013 | 35-O-1999 | 35 | 7486 | -5 | 2004_10_29 | 45.2641616 | Bituminous Core | -93.7131392 | Core sent to Xue Li for University of Minnesota testing. AFTER PAVING | 3504BC013, 3504BC014 combined for testing |  | BC9 | University of Minnesota | 03/01/2005 | 58-40 MnROAD, 35M | extracted | 6.309 | 64.82 | 5460 | 11610 | 12830 | 11.61 | 14.18 | 1000 | 2034 | 292.76 | 0.7445 | 52 | 25 |  | 68.9
3504BC013 | 35-O-1999 | 35 | 7486 | -5 | 2004_10_29 | 45.2641616 | Bituminous Core | -93.7131392 | Core sent to Xue Li for University of Minnesota testing. AFTER PAVING | 3504BC013, 3504BC014 combined for testing |  | BC9 | University of Minnesota | 03/01/2005 | 58-40 MnROAD, 35M | extracted | 10 | 63.93 | 7835 | 16010 | 17830 | 16.01 | 19.85 | 1000 | 1783 | 407.16 | 0.746 | 52 | 25 |  | 68.9
3504BC013 | 35-O-1999 | 35 | 7486 | -5 | 2004_10_29 | 45.2641616 | Bituminous Core | -93.7131392 | Core sent to Xue Li for University of Minnesota testing. AFTER PAVING | 3504BC013, 3504BC014 combined for testing |  | BC9 | University of Minnesota | 03/01/2005 | 58-40 MnROAD, 35M | extracted | 15.84 | 63.08 | 11190 | 22040 | 24720 | 22.04 | 27.72 | 1000 | 1560 | 563.87 | 0.7463 | 52 | 25 |  | 68.9
3504BC013 | 35-O-1999 | 35 | 7486 | -5 | 2004_10_29 | 45.2641616 | Bituminous Core | -93.7131392 | Core sent to Xue Li for University of Minnesota testing. AFTER PAVING | 3504BC013, 3504BC014 combined for testing |  | BC9 | University of Minnesota | 03/01/2005 | 58-40 MnROAD, 35M | extracted | 25.12 | 62.29 | 15850 | 30190 | 34090 | 30.19 | 38.51 | 1000 | 1357 | 777.48 | 0.7478 | 52 | 25 |  | 68.9
3504BC013 | 35-O-1999 | 35 | 7486 | -5 | 2004_10_29 | 45.2641616 | Bituminous Core | -93.7131392 | Core sent to Xue Li for University of Minnesota testing. AFTER PAVING | 3504BC013, 3504BC014 combined for testing |  | BC9 | University of Minnesota | 03/01/2005 | 58-40 MnROAD, 35M | extracted | 39.81 | 61.57 | 22280 | 41150 | 46800 | 41.15 | 53.21 | 1000 | 1175 | 1064.3 | 0.7492 | 52 | 25 |  | 68.9
3504BC013 | 35-O-1999 | 35 | 7486 | -5 | 2004_10_29 | 45.2641616 | Bituminous Core | -93.7131392 | Core sent to Xue Li for University of Minnesota testing. AFTER PAVING | 3504BC013, 3504BC014 combined for testing |  | BC9 | University of Minnesota | 03/01/2005 | 58-40 MnROAD, 35M | extracted | 63.09 | 60.88 | 31170 | 55960 | 64060 | 55.96 | 73.32 | 1000 | 1015 | 1445.3 | 0.7492 | 52 | 25 |  | 68.9
3504BC013 | 35-O-1999 | 35 | 7486 | -5 | 2004_10_29 | 45.2641616 | Bituminous Core | -93.7131392 | Core sent to Xue Li for University of Minnesota testing. AFTER PAVING | 3504BC013, 3504BC014 combined for testing |  | BC9 | University of Minnesota | 03/01/2005 | 58-40 MnROAD, 35M | extracted | 100 | 60.2 | 43450 | 75870 | 87430 | 75.87 | 100.8 | 1000 | 874.1 | 1944.4 | 0.749 | 52 | 25 |  | 68.9
3504BC013 | 35-O-1999 | 35 | 7486 | -5 | 2004_10_29 | 45.2641616 | Bituminous Core | -93.7131392 | Core sent to Xue Li for University of Minnesota testing. AFTER PAVING | 3504BC013, 3504BC014 combined for testing |  | BC9 | University of Minnesota | 03/01/2005 | 58-40 MnROAD, 35M | extracted | 1 | 72.64 | 409.5 | 1310 | 1372 | 1.31 | 1.438 | 1000 | 1372 | 63.99 | 1.5202 | 58 | 25 |  | 68.9
3504BC013 | 35-O-1999 | 35 | 7486 | -5 | 2004_10_29 | 45.2641616 | Bituminous Core | -93.7131392 | Core sent to Xue Li for University of Minnesota testing. AFTER PAVING | 3504BC013, 3504BC014 combined for testing |  | BC9 | University of Minnesota | 03/01/2005 | 58-40 MnROAD, 35M | extracted | 1.586 | 71.64 | 628.6 | 1894 | 1996 | 1.894 | 2.103 | 1000 | 1259 | 91.53 | 1.4953 | 58 | 25 |  | 68.9
3504BC013 | 35-O-1999 | 35 | 7486 | -5 | 2004_10_29 | 45.2641616 | Bituminous Core | -93.7131392 | Core sent to Xue Li for University of Minnesota testing. AFTER PAVING | 3504BC013, 3504BC014 combined for testing |  | BC9 | University of Minnesota | 03/01/2005 | 58-40 MnROAD, 35M | extracted | 2.512 | 70.49 | 957.7 | 2703 | 2868 | 2.703 | 3.043 | 1000 | 1142 | 132.08 | 1.5018 | 58 | 25 |  | 68.9
3504BC013 | 35-O-1999 | 35 | 7486 | -5 | 2004_10_29 | 45.2641616 | Bituminous Core | -93.7131392 | Core sent to Xue Li for University of Minnesota testing. AFTER PAVING | 3504BC013, 3504BC014 combined for testing |  | BC9 | University of Minnesota | 03/01/2005 | 58-40 MnROAD, 35M | extracted | 3.98 | 69.4 | 1441 | 3833 | 4095 | 3.833 | 4.375 | 1000 | 1029 | 188.48 | 1.5014 | 58 | 25 |  | 68.9
3504BC013 | 35-O-1999 | 35 | 7486 | -5 | 2004_10_29 | 45.2641616 | Bituminous Core | -93.7131392 | Core sent to Xue Li for University of Minnesota testing. AFTER PAVING | 3504BC013, 3504BC014 combined for testing |  | BC9 | University of Minnesota | 03/01/2005 | 58-40 MnROAD, 35M | extracted | 6.309 | 68.27 | 2160 | 5421 | 5835 | 5.421 | 6.282 | 1000 | 924.9 | 267.81 | 1.4982 | 58 | 25 |  | 68.9
3504BC013 | 35-O-1999 | 35 | 7486 | -5 | 2004_10_29 | 45.2641616 | Bituminous Core | -93.7131392 | Core sent to Xue Li for University of Minnesota testing. AFTER PAVING | 3504BC013, 3504BC014 combined for testing |  | BC9 | University of Minnesota | 03/01/2005 | 58-40 MnROAD, 35M | extracted | 10 | 67.34 | 3179 | 7613 | 8250 | 7.613 | 8.94 | 1000 | 824.8 | 378.6 | 1.4998 | 58 | 25 |  | 68.9
3504BC013 | 35-O-1999 | 35 | 7486 | -5 | 2004_10_29 | 45.2641616 | Bituminous Core | -93.7131392 | Core sent to Xue Li for University of Minnesota testing. AFTER PAVING | 3504BC013, 3504BC014 combined for testing |  | BC9 | University of Minnesota | 03/01/2005 | 58-40 MnROAD, 35M | extracted | 15.84 | 66.43 | 4635 | 10620 | 11590 | 10.62 | 12.65 | 1000 | 731.5 | 531.94 | 1.503 | 58 | 25 |  | 68.9
3504BC013 | 35-O-1999 | 35 | 7486 | -5 | 2004_10_29 | 45.2641616 | Bituminous Core | -93.7131392 | Core sent to Xue Li for University of Minnesota testing. AFTER PAVING | 3504BC013, 3504BC014 combined for testing |  | BC9 | University of Minnesota | 03/01/2005 | 58-40 MnROAD, 35M | extracted | 25.12 | 65.59 | 6706 | 14780 | 16230 | 14.78 | 17.82 | 1000 | 646 | 741.86 | 1.5029 | 58 | 25 |  | 68.9
3504BC013 | 35-O-1999 | 35 | 7486 | -5 | 2004_10_29 | 45.2641616 | Bituminous Core | -93.7131392 | Core sent to Xue Li for University of Minnesota testing. AFTER PAVING | 3504BC013, 3504BC014 combined for testing |  | BC9 | University of Minnesota | 03/01/2005 | 58-40 MnROAD, 35M | extracted | 39.81 | 64.82 | 9616 | 20460 | 22600 | 20.46 | 24.98 | 1000 | 567.8 | 1027 | 1.5039 | 58 | 25 |  | 68.9
3504BC013 | 35-O-1999 | 35 | 7486 | -5 | 2004_10_29 | 45.2641616 | Bituminous Core | -93.7131392 | Core sent to Xue Li for University of Minnesota testing. AFTER PAVING | 3504BC013, 3504BC014 combined for testing |  | BC9 | University of Minnesota | 03/01/2005 | 58-40 MnROAD, 35M | extracted | 63.09 | 64.12 | 13710 | 28250 | 31400 | 28.25 | 34.9 | 1000 | 497.6 | 1408.8 | 1.5034 | 58 | 25 |  | 68.9
3504BC013 | 35-O-1999 | 35 | 7486 | -5 | 2004_10_29 | 45.2641616 | Bituminous Core | -93.7131392 | Core sent to Xue Li for University of Minnesota testing. AFTER PAVING | 3504BC013, 3504BC014 combined for testing |  | BC9 | University of Minnesota | 03/01/2005 | 58-40 MnROAD, 35M | extracted | 100 | 63.46 | 19450 | 38950 | 43540 | 38.95 | 48.66 | 1000 | 435.3 | 1910 | 1.5014 | 58 | 25 |  | 68.9
3504BC013 | 35-O-1999 | 35 | 7486 | -5 | 2004_10_29 | 45.2641616 | Bituminous Core | -93.7131392 | Core sent to Xue Li for University of Minnesota testing. AFTER PAVING | 3504BC013, 3504BC014 combined for testing |  | BC9 | University of Minnesota | 03/01/2005 | 58-40 MnROAD, 35M | extracted | 1 | 75.84 | 146.7 | 581.5 | 599.7 | 0.5815 | 0.6185 | 1000 | 599.7 | 54.61 | 2.9691 | 64 | 25 |  | 68.9
3504BC013 | 35-O-1999 | 35 | 7486 | -5 | 2004_10_29 | 45.2641616 | Bituminous Core | -93.7131392 | Core sent to Xue Li for University of Minnesota testing. AFTER PAVING | 3504BC013, 3504BC014 combined for testing |  | BC9 | University of Minnesota | 03/01/2005 | 58-40 MnROAD, 35M | extracted | 1.586 | 74.78 | 228.8 | 840.9 | 871.4 | 0.8409 | 0.9031 | 1000 | 549.6 | 80.52 | 3.0131 | 64 | 25 |  | 68.9
3504BC013 | 35-O-1999 | 35 | 7486 | -5 | 2004_10_29 | 45.2641616 | Bituminous Core | -93.7131392 | Core sent to Xue Li for University of Minnesota testing. AFTER PAVING | 3504BC013, 3504BC014 combined for testing |  | BC9 | University of Minnesota | 03/01/2005 | 58-40 MnROAD, 35M | extracted | 2.512 | 73.83 | 353.9 | 1220 | 1270 | 1.22 | 1.323 | 1000 | 505.8 | 116.39 | 2.9882 | 64 | 25 |  | 68.9
3504BC013 | 35-O-1999 | 35 | 7486 | -5 | 2004_10_29 | 45.2641616 | Bituminous Core | -93.7131392 | Core sent to Xue Li for University of Minnesota testing. AFTER PAVING | 3504BC013, 3504BC014 combined for testing |  | BC9 | University of Minnesota | 03/01/2005 | 58-40 MnROAD, 35M | extracted | 3.98 | 72.75 | 544.4 | 1753 | 1836 | 1.753 | 1.922 | 1000 | 461.2 | 170.03 | 3.0232 | 64 | 25 |  | 68.9
3504BC013 | 35-O-1999 | 35 | 7486 | -5 | 2004_10_29 | 45.2641616 | Bituminous Core | -93.7131392 | Core sent to Xue Li for University of Minnesota testing. AFTER PAVING | 3504BC013, 3504BC014 combined for testing |  | BC9 | University of Minnesota | 03/01/2005 | 58-40 MnROAD, 35M | extracted | 6.309 | 71.77 | 835.1 | 2535 | 2669 | 2.535 | 2.811 | 1000 | 423.1 | 242.97 | 2.9737 | 64 | 25 |  | 68.9
3504BC013 | 35-O-1999 | 35 | 7486 | -5 | 2004_10_29 | 45.2641616 | Bituminous Core | -93.7131392 | Core sent to Xue Li for University of Minnesota testing. AFTER PAVING | 3504BC013, 3504BC014 combined for testing |  | BC9 | University of Minnesota | 03/01/2005 | 58-40 MnROAD, 35M | extracted | 10 | 70.76 | 1254 | 3594 | 3807 | 3.594 | 4.032 | 1000 | 380.6 | 350.49 | 3.014 | 64 | 25 |  | 68.9
3504BC013 | 35-O-1999 | 35 | 7486 | -5 | 2004_10_29 | 45.2641616 | Bituminous Core | -93.7131392 | Core sent to Xue Li for University of Minnesota testing. AFTER PAVING | 3504BC013, 3504BC014 combined for testing |  | BC9 | University of Minnesota | 03/01/2005 | 58-40 MnROAD, 35M | extracted | 15.84 | 69.72 | 1886 | 5103 | 5440 | 5.103 | 5.8 | 1000 | 343.3 | 501.14 | 3.0263 | 64 | 25 |  | 68.9
3504BC013 | 35-O-1999 | 35 | 7486 | -5 | 2004_10_29 | 45.2641616 | Bituminous Core | -93.7131392 | Core sent to Xue Li for University of Minnesota testing. AFTER PAVING | 3504BC013, 3504BC014 combined for testing |  | BC9 | University of Minnesota | 03/01/2005 | 58-40 MnROAD, 35M | extracted | 15.84 | 72.93 | 774.3 | 2522 | 2638 | 2.522 | 2.76 | 1000 | 166.5 | 640.63 | 8.017 | 70 | 25 |  | 68.9
3504BC013 | 35-O-1999 | 35 | 7486 | -5 | 2004_10_29 | 45.2641616 | Bituminous Core | -93.7131392 | Core sent to Xue Li for University of Minnesota testing. AFTER PAVING | 3504BC013, 3504BC014 combined for testing |  | BC9 | University of Minnesota | 03/01/2005 | 58-40 MnROAD, 35M | extracted | 25.12 | 71.94 | 1181 | 3622 | 3810 | 3.622 | 4.007 | 1000 | 151.7 | 917.15 | 8.0245 | 70 | 25 |  | 68.9
3504BC013 | 35-O-1999 | 35 | 7486 | -5 | 2004_10_29 | 45.2641616 | Bituminous Core | -93.7131392 | Core sent to Xue Li for University of Minnesota testing. AFTER PAVING | 3504BC013, 3504BC014 combined for testing |  | BC9 | University of Minnesota | 03/01/2005 | 58-40 MnROAD, 35M | extracted | 39.81 | 71.01 | 1782 | 5176 | 5474 | 5.176 | 5.789 | 1000 | 137.5 | 1297.7 | 8.0241 | 70 | 25 |  | 68.9
3504BC013 | 35-O-1999 | 35 | 7486 | -5 | 2004_10_29 | 45.2641616 | Bituminous Core | -93.7131392 | Core sent to Xue Li for University of Minnesota testing. AFTER PAVING | 3504BC013, 3504BC014 combined for testing |  | BC9 | University of Minnesota | 03/01/2005 | 58-40 MnROAD, 35M | extracted | 63.09 | 70.16 | 2659 | 7371 | 7835 | 7.371 | 8.33 | 1000 | 124.2 | 1820 | 8.015 | 70 | 25 |  | 68.9
3504BC013 | 35-O-1999 | 35 | 7486 | -5 | 2004_10_29 | 45.2641616 | Bituminous Core | -93.7131392 | Core sent to Xue Li for University of Minnesota testing. AFTER PAVING | 3504BC013, 3504BC014 combined for testing |  | BC9 | University of Minnesota | 03/01/2005 | 58-40 MnROAD, 35M | extracted | 100 | 69.4 | 3925 | 10450 | 11160 | 10.45 | 11.92 | 1000 | 111.6 | 2579.2 | 8.0232 | 70 | 25 |  | 68.9
3504BC013 | 35-O-1999 | 35 | 7486 | -5 | 2004_10_29 | 45.2641616 | Bituminous Core | -93.7131392 | Core sent to Xue Li for University of Minnesota testing. AFTER PAVING | 3504BC013, 3504BC014 combined for testing |  | BC9 | University of Minnesota | 03/01/2005 | 58-40 MnROAD, 35M | extracted | 1 | 81.6 | 17.96 | 121.6 | 122.9 | 0.1216 | 0.1242 | 1000 | 122.9 | 30.24 | 8.0228 | 76 | 25 |  | 68.9
3504BC013 | 35-O-1999 | 35 | 7486 | -5 | 2004_10_29 | 45.2641616 | Bituminous Core | -93.7131392 | Core sent to Xue Li for University of Minnesota testing. AFTER PAVING | 3504BC013, 3504BC014 combined for testing |  | BC9 | University of Minnesota | 03/01/2005 | 58-40 MnROAD, 35M | extracted | 1.586 | 80.74 | 29.83 | 183 | 185.4 | 0.183 | 0.1878 | 1000 | 116.9 | 45.73 | 8.0494 | 76 | 25 |  | 68.9
3504BC013 | 35-O-1999 | 35 | 7486 | -5 | 2004_10_29 | 45.2641616 | Bituminous Core | -93.7131392 | Core sent to Xue Li for University of Minnesota testing. AFTER PAVING | 3504BC013, 3504BC014 combined for testing |  | BC9 | University of Minnesota | 03/01/2005 | 58-40 MnROAD, 35M | extracted | 2.512 | 79.77 | 49.4 | 273.8 | 278.2 | 0.2738 | 0.2827 | 1000 | 110.8 | 68.45 | 8.036 | 76 | 25 |  | 68.9
3504BC013 | 35-O-1999 | 35 | 7486 | -5 | 2004_10_29 | 45.2641616 | Bituminous Core | -93.7131392 | Core sent to Xue Li for University of Minnesota testing. AFTER PAVING | 3504BC013, 3504BC014 combined for testing |  | BC9 | University of Minnesota | 03/01/2005 | 58-40 MnROAD, 35M | extracted | 3.98 | 78.76 | 81.16 | 408.4 | 416.3 | 0.4084 | 0.4245 | 1000 | 104.6 | 102.14 | 8.0243 | 76 | 25 |  | 68.9
3504BC013 | 35-O-1999 | 35 | 7486 | -5 | 2004_10_29 | 45.2641616 | Bituminous Core | -93.7131392 | Core sent to Xue Li for University of Minnesota testing. AFTER PAVING | 3504BC013, 3504BC014 combined for testing |  | BC9 | University of Minnesota | 03/01/2005 | 58-40 MnROAD, 35M | extracted | 6.309 | 77.74 | 131.4 | 604.8 | 618.9 | 0.6048 | 0.6333 | 1000 | 98.09 | 151.68 | 8.0383 | 76 | 25 |  | 68.9
3504BC013 | 35-O-1999 | 35 | 7486 | -5 | 2004_10_29 | 45.2641616 | Bituminous Core | -93.7131392 | Core sent to Xue Li for University of Minnesota testing. AFTER PAVING | 3504BC013, 3504BC014 combined for testing |  | BC9 | University of Minnesota | 03/01/2005 | 58-40 MnROAD, 35M | extracted | 10 | 76.69 | 211 | 892.4 | 917 | 0.8924 | 0.9423 | 1000 | 91.69 | 223.4 | 8.0282 | 76 | 25 |  | 68.9
3504BC013 | 35-O-1999 | 35 | 7486 | -5 | 2004_10_29 | 45.2641616 | Bituminous Core | -93.7131392 | Core sent to Xue Li for University of Minnesota testing. AFTER PAVING | 3504BC013, 3504BC014 combined for testing |  | BC9 | University of Minnesota | 03/01/2005 | 58-40 MnROAD, 35M | extracted | 15.84 | 75.66 | 334.5 | 1308 | 1350 | 1.308 | 1.394 | 1000 | 85.22 | 325.97 | 8.017 | 76 | 25 |  | 68.9
3504BC013 | 35-O-1999 | 35 | 7486 | -5 | 2004_10_29 | 45.2641616 | Bituminous Core | -93.7131392 | Core sent to Xue Li for University of Minnesota testing. AFTER PAVING | 3504BC013, 3504BC014 combined for testing |  | BC9 | University of Minnesota | 03/01/2005 | 58-40 MnROAD, 35M | extracted | 25.12 | 74.63 | 524.7 | 1909 | 1979 | 1.909 | 2.053 | 1000 | 78.79 | 471.89 | 8.0083 | 76 | 25 |  | 68.9
3504BC013 | 35-O-1999 | 35 | 7486 | -5 | 2004_10_29 | 45.2641616 | Bituminous Core | -93.7131392 | Core sent to Xue Li for University of Minnesota testing. AFTER PAVING | 3504BC013, 3504BC014 combined for testing |  | BC9 | University of Minnesota | 03/01/2005 | 58-40 MnROAD, 35M | extracted | 39.81 | 73.61 | 813.9 | 2768 | 2885 | 2.768 | 3.007 | 1000 | 72.46 | 680.7 | 8.017 | 76 | 25 |  | 68.9
3504BC013 | 35-O-1999 | 35 | 7486 | -5 | 2004_10_29 | 45.2641616 | Bituminous Core | -93.7131392 | Core sent to Xue Li for University of Minnesota testing. AFTER PAVING | 3504BC013, 3504BC014 combined for testing |  | BC9 | University of Minnesota | 03/01/2005 | 58-40 MnROAD, 35M | extracted | 63.09 | 72.65 | 1248 | 3997 | 4187 | 3.997 | 4.387 | 1000 | 66.37 | 997.34 | 8.0175 | 76 | 25 |  | 68.9
3504BC013 | 35-O-1999 | 35 | 7486 | -5 | 2004_10_29 | 45.2641616 | Bituminous Core | -93.7131392 | Core sent to Xue Li for University of Minnesota testing. AFTER PAVING | 3504BC013, 3504BC014 combined for testing |  | BC9 | University of Minnesota | 03/01/2005 | 58-40 MnROAD, 35M | extracted | 100 | 71.82 | 1890 | 5754 | 6057 | 5.754 | 6.375 | 1000 | 60.55 | 1589.9 | 8 | 76 | 25 |  | 68.9
3504BC013 | 35-O-1999 | 35 | 7486 | -5 | 2004_10_29 | 45.2641616 | Bituminous Core | -93.7131392 | Core sent to Xue Li for University of Minnesota testing. AFTER PAVING | 3504BC013, 3504BC014 combined for testing |  | BC8 | University of Minnesota | 04/11/2005 | 58-40 MnROAD, 35T | extracted | 1 | 32.02 | 6149000 | 3846000 | 7253000 | 3846 | 13680 | 2000 | 7253000 | 292.04 | 0.0402 | 4 | 8 |  | 74
3504BC013 | 35-O-1999 | 35 | 7486 | -5 | 2004_10_29 | 45.2641616 | Bituminous Core | -93.7131392 | Core sent to Xue Li for University of Minnesota testing. AFTER PAVING | 3504BC013, 3504BC014 combined for testing |  | BC8 | University of Minnesota | 04/11/2005 | 58-40 MnROAD, 35T | extracted | 1.586 | 31.12 | 7341000 | 4432000 | 8575000 | 4432 | 16590 | 2000 | 5408000 | 343.34 | 0.04 | 4 | 8 |  | 74
3504BC013 | 35-O-1999 | 35 | 7486 | -5 | 2004_10_29 | 45.2641616 | Bituminous Core | -93.7131392 | Core sent to Xue Li for University of Minnesota testing. AFTER PAVING | 3504BC013, 3504BC014 combined for testing |  | BC8 | University of Minnesota | 04/11/2005 | 58-40 MnROAD, 35T | extracted | 2.512 | 30.31 | 8695000 | 5083000 | 10070000 | 5083 | 19960 | 2000 | 4010000 | 402.12 | 0.0399 | 4 | 8 |  | 74
3504BC013 | 35-O-1999 | 35 | 7486 | -5 | 2004_10_29 | 45.2641616 | Bituminous Core | -93.7131392 | Core sent to Xue Li for University of Minnesota testing. AFTER PAVING | 3504BC013, 3504BC014 combined for testing |  | BC8 | University of Minnesota | 04/11/2005 | 58-40 MnROAD, 35T | extracted | 3.98 | 29.53 | 10200000 | 5777000 | 11720000 | 5777 | 23780 | 2000 | 2944000 | 470.1 | 0.0402 | 4 | 8 |  | 74
3504BC013 | 35-O-1999 | 35 | 7486 | -5 | 2004_10_29 | 45.2641616 | Bituminous Core | -93.7131392 | Core sent to Xue Li for University of Minnesota testing. AFTER PAVING | 3504BC013, 3504BC014 combined for testing |  | BC8 | University of Minnesota | 04/11/2005 | 58-40 MnROAD, 35T | extracted | 6.309 | 28.96 | 11900000 | 6587000 | 13600000 | 6587 | 28100 | 2000 | 2156000 | 545.58 | 0.0402 | 4 | 8 |  | 74
3599AC016 | 35-I-1999 | 35 | 7766 | 0 | 1999_08_31 | 45.2636823 | Asphalt Cement | -93.7122895 |  |  |  |  | University of Minnesota | 02/27/2004 | 58-40 MnROAD, BI9 | PAV | 100 | 52.03 | 37920 | 48580 | 61630 | 48.58 | 78.18 | 1000 | 616.2 | 1781.2 | 0.9942 | 52 | 25
3599AC016 | 35-I-1999 | 35 | 7766 | 0 | 1999_08_31 | 45.2636823 | Asphalt Cement | -93.7122895 |  |  |  |  | University of Minnesota | 02/27/2004 | 58-40 MnROAD, BI9 | PAV | 1 | 47.44 | 1984 | 2161 | 2933 | 2.161 | 3.982 | 1000 | 2933 | 179.21 | 1.9921 | 58 | 25
3599AC016 | 35-I-1999 | 35 | 7766 | 0 | 1999_08_31 | 45.2636823 | Asphalt Cement | -93.7122895 |  |  |  |  | University of Minnesota | 02/27/2004 | 58-40 MnROAD, BI9 | PAV | 1.586 | 47.55 | 2525 | 2760 | 3740 | 2.76 | 5.069 | 1000 | 2359 | 229.56 | 2.0013 | 58 | 25
3599AC016 | 35-I-1999 | 35 | 7766 | 0 | 1999_08_31 | 45.2636823 | Asphalt Cement | -93.7122895 |  |  |  |  | University of Minnesota | 02/27/2004 | 58-40 MnROAD, BI9 | PAV | 2.512 | 47.77 | 3204 | 3530 | 4767 | 3.53 | 6.439 | 1000 | 1898 | 292.62 | 2.002 | 58 | 25
3599AC016 | 35-I-1999 | 35 | 7766 | 0 | 1999_08_31 | 45.2636823 | Asphalt Cement | -93.7122895 |  |  |  |  | University of Minnesota | 02/27/2004 | 58-40 MnROAD, BI9 | PAV | 3.98 | 48.08 | 4065 | 4527 | 6084 | 4.527 | 8.177 | 1000 | 1528 | 373.5 | 2.0035 | 58 | 25
3599AC016 | 35-I-1999 | 35 | 7766 | 0 | 1999_08_31 | 45.2636823 | Asphalt Cement | -93.7122895 |  |  |  |  | University of Minnesota | 02/27/2004 | 58-40 MnROAD, BI9 | PAV | 6.309 | 48.5 | 5156 | 5828 | 7781 | 5.828 | 10.39 | 1000 | 1233 | 477.17 | 2.0031 | 58 | 25
3599AC016 | 35-I-1999 | 35 | 7766 | 0 | 1999_08_31 | 45.2636823 | Asphalt Cement | -93.7122895 |  |  |  |  | University of Minnesota | 02/27/2004 | 58-40 MnROAD, BI9 | PAV | 10 | 49.01 | 6548 | 7535 | 9983 | 7.535 | 13.23 | 1000 | 998.1 | 611.06 | 2.0029 | 58 | 25
3599AC016 | 35-I-1999 | 35 | 7766 | 0 | 1999_08_31 | 45.2636823 | Asphalt Cement | -93.7122895 |  |  |  |  | University of Minnesota | 02/27/2004 | 58-40 MnROAD, BI9 | PAV | 15.84 | 49.58 | 8321 | 9772 | 12830 | 9.772 | 16.86 | 1000 | 810 | 783.38 | 2.0038 | 58 | 25
3599AC016 | 35-I-1999 | 35 | 7766 | 0 | 1999_08_31 | 45.2636823 | Asphalt Cement | -93.7122895 |  |  |  |  | University of Minnesota | 02/27/2004 | 58-40 MnROAD, BI9 | PAV | 25.12 | 50.21 | 10600 | 12730 | 16570 | 12.73 | 21.56 | 1000 | 659.6 | 1004.8 | 2.0032 | 58 | 25
3599AC016 | 35-I-1999 | 35 | 7766 | 0 | 1999_08_31 | 45.2636823 | Asphalt Cement | -93.7122895 |  |  |  |  | University of Minnesota | 02/27/2004 | 58-40 MnROAD, BI9 | PAV | 39.81 | 50.88 | 13550 | 16660 | 21470 | 16.66 | 27.67 | 1000 | 539.3 | 1286.9 | 2.003 | 58 | 25
3599AC016 | 35-I-1999 | 35 | 7766 | 0 | 1999_08_31 | 45.2636823 | Asphalt Cement | -93.7122895 |  |  |  |  | University of Minnesota | 02/27/2004 | 58-40 MnROAD, BI9 | PAV | 63.09 | 51.58 | 17370 | 21900 | 27950 | 21.9 | 35.68 | 1000 | 443 | 1638.7 | 2.0019 | 58 | 25
3599AC016 | 35-I-1999 | 35 | 7766 | 0 | 1999_08_31 | 45.2636823 | Asphalt Cement | -93.7122895 |  |  |  |  | University of Minnesota | 02/27/2004 | 58-40 MnROAD, BI9 | PAV | 100 | 52.31 | 22360 | 28940 | 36570 | 28.94 | 46.21 | 1000 | 365.6 | 2061.3 | 2.0005 | 58 | 25
3599AC016 | 35-I-1999 | 35 | 7766 | 0 | 1999_08_31 | 45.2636823 | Asphalt Cement | -93.7122895 |  |  |  |  | University of Minnesota | 02/27/2004 | 58-40 MnROAD, BI9 | PAV | 1 | 48.94 | 1156 | 1328 | 1761 | 1.328 | 2.335 | 1000 | 1761 | 215.25 | 3.9859 | 64 | 25
3599AC016 | 35-I-1999 | 35 | 7766 | 0 | 1999_08_31 | 45.2636823 | Asphalt Cement | -93.7122895 |  |  |  |  | University of Minnesota | 02/27/2004 | 58-40 MnROAD, BI9 | PAV | 1.586 | 48.81 | 1487 | 1699 | 2258 | 1.699 | 3.001 | 1000 | 1424 | 277.27 | 4.0046 | 64 | 25
3504BC013 | 35-O-1999 | 35 | 7486 | -5 | 2004_10_29 | 45.2641616 | Bituminous Core | -93.7131392 | Core sent to Xue Li for University of Minnesota testing. AFTER PAVING | 3504BC013, 3504BC014 combined for testing |  | BC10 | University of Minnesota | 04/13/2005 | 58-40 MnROAD, 35B | extracted | 15.84 | 29.99 | 14190000 | 8190000 | 16390000 | 8190 | 32790 | 2000 | 1034000 | 652.2 | 0.04 | 4 | 8 |  | 68.5
3504BC013 | 35-O-1999 | 35 | 7486 | -5 | 2004_10_29 | 45.2641616 | Bituminous Core | -93.7131392 | Core sent to Xue Li for University of Minnesota testing. AFTER PAVING | 3504BC013, 3504BC014 combined for testing |  | BC10 | University of Minnesota | 04/13/2005 | 58-40 MnROAD, 35B | extracted | 25.12 | 29.38 | 16580000 | 9332000 | 19020000 | 9332 | 38770 | 2000 | 757200 | 757.75 | 0.0401 | 4 | 8 |  | 68.5
3504BC013 | 35-O-1999 | 35 | 7486 | -5 | 2004_10_29 | 45.2641616 | Bituminous Core | -93.7131392 | Core sent to Xue Li for University of Minnesota testing. AFTER PAVING | 3504BC013, 3504BC014 combined for testing |  | BC10 | University of Minnesota | 04/13/2005 | 58-40 MnROAD, 35B | extracted | 39.81 | 28.81 | 19300000 | 10610000 | 22020000 | 10610 | 45700 | 2000 | 553200 | 873.06 | 0.0401 | 4 | 8 |  | 68.5
3504BC013 | 35-O-1999 | 35 | 7486 | -5 | 2004_10_29 | 45.2641616 | Bituminous Core | -93.7131392 | Core sent to Xue Li for University of Minnesota testing. AFTER PAVING | 3504BC013, 3504BC014 combined for testing |  | BC10 | University of Minnesota | 04/13/2005 | 58-40 MnROAD, 35B | extracted | 63.09 | 28.28 | 22440000 | 12070000 | 25480000 | 12070 | 53790 | 2000 | 403900 | 1001.1 | 0.0401 | 4 | 8 |  | 68.5
3504BC013 | 35-O-1999 | 35 | 7486 | -5 | 2004_10_29 | 45.2641616 | Bituminous Core | -93.7131392 | Core sent to Xue Li for University of Minnesota testing. AFTER PAVING | 3504BC013, 3504BC014 combined for testing |  | BC10 | University of Minnesota | 04/13/2005 | 58-40 MnROAD, 35B | extracted | 100 | 27.79 | 26000000 | 13700000 | 29390000 | 13700 | 63040 | 2000 | 293800 | 1137.4 | 0.0401 | 4 | 8 |  | 68.5
3504BC013 | 35-O-1999 | 35 | 7486 | -5 | 2004_10_29 | 45.2641616 | Bituminous Core | -93.7131392 | Core sent to Xue Li for University of Minnesota testing. AFTER PAVING | 3504BC013, 3504BC014 combined for testing |  | BC10 | University of Minnesota | 04/13/2005 | 58-40 MnROAD, 35B | extracted | 1 | 39.32 | 2211000 | 1811000 | 2859000 | 1811 | 4511 | 2000 | 2859000 | 285.87 | 0.0996 | 10 | 8 |  | 68.5
3504BC013 | 35-O-1999 | 35 | 7486 | -5 | 2004_10_29 | 45.2641616 | Bituminous Core | -93.7131392 | Core sent to Xue Li for University of Minnesota testing. AFTER PAVING | 3504BC013, 3504BC014 combined for testing |  | BC10 | University of Minnesota | 04/13/2005 | 58-40 MnROAD, 35B | extracted | 1.586 | 38.15 | 2751000 | 2161000 | 3498000 | 2161 | 5662 | 2000 | 2206000 | 350.75 | 0.0999 | 10 | 8 |  | 68.5
3504BC013 | 35-O-1999 | 35 | 7486 | -5 | 2004_10_29 | 45.2641616 | Bituminous Core | -93.7131392 | Core sent to Xue Li for University of Minnesota testing. AFTER PAVING | 3504BC013, 3504BC014 combined for testing |  | BC10 | University of Minnesota | 04/13/2005 | 58-40 MnROAD, 35B | extracted | 2.512 | 37.07 | 3398000 | 2567000 | 4259000 | 2567 | 7066 | 2000 | 1696000 | 425.87 | 0.0997 | 10 | 8 |  | 68.5
3504BC013 | 35-O-1999 | 35 | 7486 | -5 | 2004_10_29 | 45.2641616 | Bituminous Core | -93.7131392 | Core sent to Xue Li for University of Minnesota testing. AFTER PAVING | 3504BC013, 3504BC014 combined for testing |  | BC10 | University of Minnesota | 04/13/2005 | 58-40 MnROAD, 35B | extracted | 3.98 | 36.07 | 4156000 | 3027000 | 5142000 | 3027 | 8733 | 2000 | 1292000 | 514.01 | 0.0997 | 10 | 8 |  | 68.5
3504BC013 | 35-O-1999 | 35 | 7486 | -5 | 2004_10_29 | 45.2641616 | Bituminous Core | -93.7131392 | Core sent to Xue Li for University of Minnesota testing. AFTER PAVING | 3504BC013, 3504BC014 combined for testing |  | BC10 | University of Minnesota | 04/13/2005 | 58-40 MnROAD, 35B | extracted | 6.309 | 35.15 | 5056000 | 3560000 | 6184000 | 3560 | 10740 | 2000 | 980100 | 615.48 | 0.0994 | 10 | 8 |  | 68.5
3504BC013 | 35-O-1999 | 35 | 7486 | -5 | 2004_10_29 | 45.2641616 | Bituminous Core | -93.7131392 | Core sent to Xue Li for University of Minnesota testing. AFTER PAVING | 3504BC013, 3504BC014 combined for testing |  | BC10 | University of Minnesota | 04/13/2005 | 58-40 MnROAD, 35B | extracted | 10 | 34.33 | 6074000 | 4148000 | 7355000 | 4148 | 13040 | 2000 | 735400 | 735.39 | 0.0999 | 10 | 8 |  | 68.5
3504BC013 | 35-O-1999 | 35 | 7486 | -5 | 2004_10_29 | 45.2641616 | Bituminous Core | -93.7131392 | Core sent to Xue Li for University of Minnesota testing. AFTER PAVING | 3504BC013, 3504BC014 combined for testing |  | BC10 | University of Minnesota | 04/13/2005 | 58-40 MnROAD, 35B | extracted | 15.84 | 33.55 | 7305000 | 4844000 | 8765000 | 4844 | 15860 | 2000 | 553200 | 874.04 | 0.0998 | 10 | 8 |  | 68.5
3504BC013 | 35-O-1999 | 35 | 7486 | -5 | 2004_10_29 | 45.2641616 | Bituminous Core | -93.7131392 | Core sent to Xue Li for University of Minnesota testing. AFTER PAVING | 3504BC013, 3504BC014 combined for testing |  | BC10 | University of Minnesota | 04/13/2005 | 58-40 MnROAD, 35B | extracted | 25.12 | 32.83 | 8724000 | 5629000 | 10380000 | 5629 | 19150 | 2000 | 413300 | 1034.2 | 0.1001 | 10 | 8 |  | 68.5
3504BC013 | 35-O-1999 | 35 | 7486 | -5 | 2004_10_29 | 45.2641616 | Bituminous Core | -93.7131392 | Core sent to Xue Li for University of Minnesota testing. AFTER PAVING | 3504BC013, 3504BC014 combined for testing |  | BC10 | University of Minnesota | 04/13/2005 | 58-40 MnROAD, 35B | extracted | 39.81 | 32.17 | 10360000 | 6516000 | 12240000 | 6516 | 22980 | 2000 | 307400 | 1212.1 | 0.1001 | 10 | 8 |  | 68.5
3504BC013 | 35-O-1999 | 35 | 7486 | -5 | 2004_10_29 | 45.2641616 | Bituminous Core | -93.7131392 | Core sent to Xue Li for University of Minnesota testing. AFTER PAVING | 3504BC013, 3504BC014 combined for testing |  | BC10 | University of Minnesota | 04/13/2005 | 58-40 MnROAD, 35B | extracted | 63.09 | 31.56 | 12250000 | 7524000 | 14380000 | 7524 | 27460 | 2000 | 227800 | 1404.5 | 0.0999 | 10 | 8 |  | 68.5
3504BC013 | 35-O-1999 | 35 | 7486 | -5 | 2004_10_29 | 45.2641616 | Bituminous Core | -93.7131392 | Core sent to Xue Li for University of Minnesota testing. AFTER PAVING | 3504BC013, 3504BC014 combined for testing |  | BC10 | University of Minnesota | 04/13/2005 | 58-40 MnROAD, 35B | extracted | 100 | 31 | 14460000 | 8692000 | 16870000 | 8692 | 32760 | 2000 | 168700 | 1621.9 | 0.1007 | 10 | 8 |  | 68.5
3504BC013 | 35-O-1999 | 35 | 7486 | -5 | 2004_10_29 | 45.2641616 | Bituminous Core | -93.7131392 | Core sent to Xue Li for University of Minnesota testing. AFTER PAVING | 3504BC013, 3504BC014 combined for testing |  | BC10 | University of Minnesota | 04/13/2005 | 58-40 MnROAD, 35B | extracted | 1 | 43.97 | 886800 | 855500 | 1232000 | 855.5 | 1775 | 2000 | 1232000 | 246.51 | 0.1991 | 16 | 8 |  | 68.5
3504BC013 | 35-O-1999 | 35 | 7486 | -5 | 2004_10_29 | 45.2641616 | Bituminous Core | -93.7131392 | Core sent to Xue Li for University of Minnesota testing. AFTER PAVING | 3504BC013, 3504BC014 combined for testing |  | BC10 | University of Minnesota | 04/13/2005 | 58-40 MnROAD, 35B | extracted | 1.586 | 42.79 | 1130000 | 1046000 | 1540000 | 1046 | 2267 | 2000 | 971300 | 311.59 | 0.2014 | 16 | 8 |  | 68.5
3504BC013 | 35-O-1999 | 35 | 7486 | -5 | 2004_10_29 | 45.2641616 | Bituminous Core | -93.7131392 | Core sent to Xue Li for University of Minnesota testing. AFTER PAVING | 3504BC013, 3504BC014 combined for testing |  | BC10 | University of Minnesota | 04/13/2005 | 58-40 MnROAD, 35B | extracted | 2.512 | 41.63 | 1428000 | 1269000 | 1911000 | 1269 | 2876 | 2000 | 760700 | 385.82 | 0.2011 | 16 | 8 |  | 68.5
3504BC013 | 35-O-1999 | 35 | 7486 | -5 | 2004_10_29 | 45.2641616 | Bituminous Core | -93.7131392 | Core sent to Xue Li for University of Minnesota testing. AFTER PAVING | 3504BC013, 3504BC014 combined for testing |  | BC10 | University of Minnesota | 04/13/2005 | 58-40 MnROAD, 35B | extracted | 3.98 | 40.55 | 1795000 | 1536000 | 2363000 | 1536 | 3634 | 2000 | 593600 | 476.62 | 0.201 | 16 | 8 |  | 68.5
3504BC013 | 35-O-1999 | 35 | 7486 | -5 | 2004_10_29 | 45.2641616 | Bituminous Core | -93.7131392 | Core sent to Xue Li for University of Minnesota testing. AFTER PAVING | 3504BC013, 3504BC014 combined for testing |  | BC10 | University of Minnesota | 04/13/2005 | 58-40 MnROAD, 35B | extracted | 6.309 | 39.57 | 2232000 | 1844000 | 2895000 | 1844 | 4545 | 2000 | 458800 | 583.12 | 0.2008 | 16 | 8 |  | 68.5
3504BC013 | 35-O-1999 | 35 | 7486 | -5 | 2004_10_29 | 45.2641616 | Bituminous Core | -93.7131392 | Core sent to Xue Li for University of Minnesota testing. AFTER PAVING | 3504BC013, 3504BC014 combined for testing |  | BC10 | University of Minnesota | 04/13/2005 | 58-40 MnROAD, 35B | extracted | 10 | 38.65 | 2749000 | 2198000 | 3520000 | 2198 | 5635 | 2000 | 351900 | 709.13 | 0.2011 | 16 | 8 |  | 68.5
3504BC013 | 35-O-1999 | 35 | 7486 | -5 | 2004_10_29 | 45.2641616 | Bituminous Core | -93.7131392 | Core sent to Xue Li for University of Minnesota testing. AFTER PAVING | 3504BC013, 3504BC014 combined for testing |  | BC10 | University of Minnesota | 04/13/2005 | 58-40 MnROAD, 35B | extracted | 15.84 | 37.75 | 3401000 | 2634000 | 4302000 | 2634 | 7026 | 2000 | 271500 | 864.29 | 0.2011 | 16 | 8 |  | 68.5
3504BC013 | 35-O-1999 | 35 | 7486 | -5 | 2004_10_29 | 45.2641616 | Bituminous Core | -93.7131392 | Core sent to Xue Li for University of Minnesota testing. AFTER PAVING | 3504BC013, 3504BC014 combined for testing |  | BC10 | University of Minnesota | 04/13/2005 | 58-40 MnROAD, 35B | extracted | 25.12 | 36.93 | 4156000 | 3124000 | 5200000 | 3124 | 8653 | 2000 | 207000 | 1041.2 | 0.2013 | 16 | 8 |  | 68.5
3504BC013 | 35-O-1999 | 35 | 7486 | -5 | 2004_10_29 | 45.2641616 | Bituminous Core | -93.7131392 | Core sent to Xue Li for University of Minnesota testing. AFTER PAVING | 3504BC013, 3504BC014 combined for testing |  | BC10 | University of Minnesota | 04/13/2005 | 58-40 MnROAD, 35B | extracted | 39.81 | 36.18 | 5046000 | 3690000 | 6252000 | 3690 | 10590 | 2000 | 157000 | 1238.1 | 0.201 | 16 | 8 |  | 68.5
3504BC013 | 35-O-1999 | 35 | 7486 | -5 | 2004_10_29 | 45.2641616 | Bituminous Core | -93.7131392 | Core sent to Xue Li for University of Minnesota testing. AFTER PAVING | 3504BC013, 3504BC014 combined for testing |  | BC10 | University of Minnesota | 04/13/2005 | 58-40 MnROAD, 35B | extracted | 63.09 | 35.45 | 6122000 | 4358000 | 7515000 | 4358 | 12960 | 2000 | 119100 | 1455.9 | 0.2005 | 16 | 8 |  | 68.5
3504BC013 | 35-O-1999 | 35 | 7486 | -5 | 2004_10_29 | 45.2641616 | Bituminous Core | -93.7131392 | Core sent to Xue Li for University of Minnesota testing. AFTER PAVING | 3504BC013, 3504BC014 combined for testing |  | BC10 | University of Minnesota | 04/13/2005 | 58-40 MnROAD, 35B | extracted | 100 | 34.75 | 7387000 | 5124000 | 8991000 | 5124 | 15770 | 2000 | 89880 | 1672.7 | 0.2008 | 16 | 8 |  | 68.5
3504BC013 | 35-O-1999 | 35 | 7486 | -5 | 2004_10_29 | 45.2641616 | Bituminous Core | -93.7131392 | Core sent to Xue Li for University of Minnesota testing. AFTER PAVING | 3504BC013, 3504BC014 combined for testing |  | BC10 | University of Minnesota | 04/13/2005 | 58-40 MnROAD, 35B | extracted | 1 | 48.88 | 331600 | 379900 | 504200 | 379.9 | 669.3 | 2000 | 504200 | 200.42 | 0.3955 | 22 | 8 |  | 68.5
3504BC013 | 35-O-1999 | 35 | 7486 | -5 | 2004_10_29 | 45.2641616 | Bituminous Core | -93.7131392 | Core sent to Xue Li for University of Minnesota testing. AFTER PAVING | 3504BC013, 3504BC014 combined for testing |  | BC10 | University of Minnesota | 04/13/2005 | 58-40 MnROAD, 35B | extracted | 1.586 | 47.66 | 435500 | 478000 | 646600 | 478 | 874.7 | 2000 | 407800 | 260.27 | 0.4006 | 22 | 8 |  | 68.5
3504BC013 | 35-O-1999 | 35 | 7486 | -5 | 2004_10_29 | 45.2641616 | Bituminous Core | -93.7131392 | Core sent to Xue Li for University of Minnesota testing. AFTER PAVING | 3504BC013, 3504BC014 combined for testing |  | BC10 | University of Minnesota | 04/13/2005 | 58-40 MnROAD, 35B | extracted | 2.512 | 46.58 | 565000 | 597000 | 821900 | 597 | 1132 | 2000 | 327200 | 330.54 | 0.4003 | 22 | 8 |  | 68.5
3504BC013 | 35-O-1999 | 35 | 7486 | -5 | 2004_10_29 | 45.2641616 | Bituminous Core | -93.7131392 | Core sent to Xue Li for University of Minnesota testing. AFTER PAVING | 3504BC013, 3504BC014 combined for testing |  | BC10 | University of Minnesota | 03/02/2005 | 58-40 MnROAD, 35B | extracted | 1 | 74.39 | 339.9 | 1216 | 1263 | 1.216 | 1.311 | 1000 | 1263 | 58.33 | 1.5055 | 58 | 25 |  | 68.5
3504BC013 | 35-O-1999 | 35 | 7486 | -5 | 2004_10_29 | 45.2641616 | Bituminous Core | -93.7131392 | Core sent to Xue Li for University of Minnesota testing. AFTER PAVING | 3504BC013, 3504BC014 combined for testing |  | BC10 | University of Minnesota | 03/02/2005 | 58-40 MnROAD, 35B | extracted | 1.586 | 73.35 | 531 | 1775 | 1853 | 1.775 | 1.934 | 1000 | 1169 | 85.11 | 1.4976 | 58 | 25 |  | 68.5
3504BC013 | 35-O-1999 | 35 | 7486 | -5 | 2004_10_29 | 45.2641616 | Bituminous Core | -93.7131392 | Core sent to Xue Li for University of Minnesota testing. AFTER PAVING | 3504BC013, 3504BC014 combined for testing |  | BC10 | University of Minnesota | 03/02/2005 | 58-40 MnROAD, 35B | extracted | 2.512 | 72.3 | 824.3 | 2583 | 2712 | 2.583 | 2.846 | 1000 | 1080 | 124.13 | 1.4927 | 58 | 25 |  | 68.5
3504BC013 | 35-O-1999 | 35 | 7486 | -5 | 2004_10_29 | 45.2641616 | Bituminous Core | -93.7131392 | Core sent to Xue Li for University of Minnesota testing. AFTER PAVING | 3504BC013, 3504BC014 combined for testing |  | BC8 | University of Minnesota | 04/11/2005 | 58-40 MnROAD, 35T | extracted | 10 | 28.4 | 13880000 | 7501000 | 15770000 | 7501 | 33170 | 2000 | 1577000 | 630.1 | 0.0401 | 4 | 8 |  | 74
3504BC013 | 35-O-1999 | 35 | 7486 | -5 | 2004_10_29 | 45.2641616 | Bituminous Core | -93.7131392 | Core sent to Xue Li for University of Minnesota testing. AFTER PAVING | 3504BC013, 3504BC014 combined for testing |  | BC8 | University of Minnesota | 04/11/2005 | 58-40 MnROAD, 35T | extracted | 15.84 | 27.89 | 16110000 | 8524000 | 18220000 | 8524 | 38960 | 2000 | 1150000 | 725.36 | 0.04 | 4 | 8 |  | 74
3504BC013 | 35-O-1999 | 35 | 7486 | -5 | 2004_10_29 | 45.2641616 | Bituminous Core | -93.7131392 | Core sent to Xue Li for University of Minnesota testing. AFTER PAVING | 3504BC013, 3504BC014 combined for testing |  | BC8 | University of Minnesota | 04/11/2005 | 58-40 MnROAD, 35T | extracted | 25.12 | 27.43 | 18640000 | 9675000 | 21000000 | 9675 | 45590 | 2000 | 836000 | 835.39 | 0.0401 | 4 | 8 |  | 74
3504BC013 | 35-O-1999 | 35 | 7486 | -5 | 2004_10_29 | 45.2641616 | Bituminous Core | -93.7131392 | Core sent to Xue Li for University of Minnesota testing. AFTER PAVING | 3504BC013, 3504BC014 combined for testing |  | BC8 | University of Minnesota | 04/11/2005 | 58-40 MnROAD, 35T | extracted | 39.81 | 27.01 | 21520000 | 10970000 | 24150000 | 10970 | 53180 | 2000 | 606600 | 955.51 | 0.0401 | 4 | 8 |  | 74
3504BC013 | 35-O-1999 | 35 | 7486 | -5 | 2004_10_29 | 45.2641616 | Bituminous Core | -93.7131392 | Core sent to Xue Li for University of Minnesota testing. AFTER PAVING | 3504BC013, 3504BC014 combined for testing |  | BC8 | University of Minnesota | 04/11/2005 | 58-40 MnROAD, 35T | extracted | 63.09 | 26.62 | 24690000 | 12380000 | 27620000 | 12380 | 61640 | 2000 | 437800 | 1085.6 | 0.0401 | 4 | 8 |  | 74
3504BC013 | 35-O-1999 | 35 | 7486 | -5 | 2004_10_29 | 45.2641616 | Bituminous Core | -93.7131392 | Core sent to Xue Li for University of Minnesota testing. AFTER PAVING | 3504BC013, 3504BC014 combined for testing |  | BC8 | University of Minnesota | 04/11/2005 | 58-40 MnROAD, 35T | extracted | 100 | 26.28 | 28370000 | 14010000 | 31640000 | 14010 | 71450 | 2000 | 316300 | 1223.1 | 0.0401 | 4 | 8 |  | 74
3504BC013 | 35-O-1999 | 35 | 7486 | -5 | 2004_10_29 | 45.2641616 | Bituminous Core | -93.7131392 | Core sent to Xue Li for University of Minnesota testing. AFTER PAVING | 3504BC013, 3504BC014 combined for testing |  | BC8 | University of Minnesota | 04/11/2005 | 58-40 MnROAD, 35T | extracted | 1 | 35.67 | 2993000 | 2148000 | 3684000 | 2148 | 6317 | 2000 | 3684000 | 294.69 | 0.0797 | 10 | 8 |  | 74
3504BC013 | 35-O-1999 | 35 | 7486 | -5 | 2004_10_29 | 45.2641616 | Bituminous Core | -93.7131392 | Core sent to Xue Li for University of Minnesota testing. AFTER PAVING | 3504BC013, 3504BC014 combined for testing |  | BC8 | University of Minnesota | 04/11/2005 | 58-40 MnROAD, 35T | extracted | 1.586 | 34.67 | 3637000 | 2516000 | 4422000 | 2516 | 7774 | 2000 | 2789000 | 357.06 | 0.0805 | 10 | 8 |  | 74
3504BC013 | 35-O-1999 | 35 | 7486 | -5 | 2004_10_29 | 45.2641616 | Bituminous Core | -93.7131392 | Core sent to Xue Li for University of Minnesota testing. AFTER PAVING | 3504BC013, 3504BC014 combined for testing |  | BC8 | University of Minnesota | 04/11/2005 | 58-40 MnROAD, 35T | extracted | 2.512 | 33.78 | 4378000 | 2929000 | 5268000 | 2929 | 9473 | 2000 | 2097000 | 425.79 | 0.0806 | 10 | 8 |  | 74
3504BC013 | 35-O-1999 | 35 | 7486 | -5 | 2004_10_29 | 45.2641616 | Bituminous Core | -93.7131392 | Core sent to Xue Li for University of Minnesota testing. AFTER PAVING | 3504BC013, 3504BC014 combined for testing |  | BC8 | University of Minnesota | 04/11/2005 | 58-40 MnROAD, 35T | extracted | 3.98 | 32.93 | 5260000 | 3407000 | 6267000 | 3407 | 11530 | 2000 | 1574000 | 505.43 | 0.0805 | 10 | 8 |  | 74
3504BC013 | 35-O-1999 | 35 | 7486 | -5 | 2004_10_29 | 45.2641616 | Bituminous Core | -93.7131392 | Core sent to Xue Li for University of Minnesota testing. AFTER PAVING | 3504BC013, 3504BC014 combined for testing |  | BC8 | University of Minnesota | 04/11/2005 | 58-40 MnROAD, 35T | extracted | 6.309 | 32.21 | 6247000 | 3936000 | 7383000 | 3936 | 13850 | 2000 | 1170000 | 595.4 | 0.0806 | 10 | 8 |  | 74
3504BC013 | 35-O-1999 | 35 | 7486 | -5 | 2004_10_29 | 45.2641616 | Bituminous Core | -93.7131392 | Core sent to Xue Li for University of Minnesota testing. AFTER PAVING | 3504BC013, 3504BC014 combined for testing |  | BC8 | University of Minnesota | 04/11/2005 | 58-40 MnROAD, 35T | extracted | 10 | 31.53 | 7427000 | 4556000 | 8713000 | 4556 | 16660 | 2000 | 871200 | 699.24 | 0.0803 | 10 | 8 |  | 74
3504BC013 | 35-O-1999 | 35 | 7486 | -5 | 2004_10_29 | 45.2641616 | Bituminous Core | -93.7131392 | Core sent to Xue Li for University of Minnesota testing. AFTER PAVING | 3504BC013, 3504BC014 combined for testing |  | BC8 | University of Minnesota | 04/11/2005 | 58-40 MnROAD, 35T | extracted | 15.84 | 30.91 | 8756000 | 5242000 | 10210000 | 5242 | 19870 | 2000 | 644100 | 820.47 | 0.0805 | 10 | 8 |  | 74
3504BC013 | 35-O-1999 | 35 | 7486 | -5 | 2004_10_29 | 45.2641616 | Bituminous Core | -93.7131392 | Core sent to Xue Li for University of Minnesota testing. AFTER PAVING | 3504BC013, 3504BC014 combined for testing |  | BC8 | University of Minnesota | 04/11/2005 | 58-40 MnROAD, 35T | extracted | 25.12 | 30.36 | 10280000 | 6022000 | 11910000 | 6022 | 23570 | 2000 | 474200 | 955.14 | 0.0806 | 10 | 8 |  | 74
3504BC013 | 35-O-1999 | 35 | 7486 | -5 | 2004_10_29 | 45.2641616 | Bituminous Core | -93.7131392 | Core sent to Xue Li for University of Minnesota testing. AFTER PAVING | 3504BC013, 3504BC014 combined for testing |  | BC8 | University of Minnesota | 04/11/2005 | 58-40 MnROAD, 35T | extracted | 39.81 | 29.86 | 12040000 | 6910000 | 13880000 | 6910 | 27880 | 2000 | 348600 | 1106.7 | 0.0806 | 10 | 8 |  | 74
3504BC013 | 35-O-1999 | 35 | 7486 | -5 | 2004_10_29 | 45.2641616 | Bituminous Core | -93.7131392 | Core sent to Xue Li for University of Minnesota testing. AFTER PAVING | 3504BC013, 3504BC014 combined for testing |  | BC8 | University of Minnesota | 04/11/2005 | 58-40 MnROAD, 35T | extracted | 63.09 | 29.41 | 14080000 | 7934000 | 16160000 | 7934 | 32910 | 2000 | 256100 | 1272.8 | 0.0805 | 10 | 8 |  | 74
3504BC013 | 35-O-1999 | 35 | 7486 | -5 | 2004_10_29 | 45.2641616 | Bituminous Core | -93.7131392 | Core sent to Xue Li for University of Minnesota testing. AFTER PAVING | 3504BC013, 3504BC014 combined for testing |  | BC8 | University of Minnesota | 04/11/2005 | 58-40 MnROAD, 35T | extracted | 100 | 28.99 | 16410000 | 9095000 | 18770000 | 9095 | 38720 | 2000 | 187600 | 1445.1 | 0.0805 | 10 | 8 |  | 74
3504BC013 | 35-O-1999 | 35 | 7486 | -5 | 2004_10_29 | 45.2641616 | Bituminous Core | -93.7131392 | Core sent to Xue Li for University of Minnesota testing. AFTER PAVING | 3504BC013, 3504BC014 combined for testing |  | BC8 | University of Minnesota | 04/11/2005 | 58-40 MnROAD, 35T | extracted | 1 | 39.76 | 1313000 | 1093000 | 1709000 | 1093 | 2671 | 2000 | 1709000 | 256.73 | 0.1496 | 16 | 8 |  | 74
3504BC013 | 35-O-1999 | 35 | 7486 | -5 | 2004_10_29 | 45.2641616 | Bituminous Core | -93.7131392 | Core sent to Xue Li for University of Minnesota testing. AFTER PAVING | 3504BC013, 3504BC014 combined for testing |  | BC8 | University of Minnesota | 04/11/2005 | 58-40 MnROAD, 35T | extracted | 1.586 | 38.68 | 1641000 | 1313000 | 2102000 | 1313 | 3363 | 2000 | 1326000 | 319.71 | 0.1515 | 16 | 8 |  | 74
3504BC013 | 35-O-1999 | 35 | 7486 | -5 | 2004_10_29 | 45.2641616 | Bituminous Core | -93.7131392 | Core sent to Xue Li for University of Minnesota testing. AFTER PAVING | 3504BC013, 3504BC014 combined for testing |  | BC8 | University of Minnesota | 03/03/2005 | 58-40 MnROAD, 35T | extracted | 3.98 | 70.45 | 576.3 | 1623 | 1722 | 1.623 | 1.828 | 1000 | 432.6 | 210.9 | 3.9979 | 70 | 25 |  | 74
3504BC013 | 35-O-1999 | 35 | 7486 | -5 | 2004_10_29 | 45.2641616 | Bituminous Core | -93.7131392 | Core sent to Xue Li for University of Minnesota testing. AFTER PAVING | 3504BC013, 3504BC014 combined for testing |  | BC8 | University of Minnesota | 03/03/2005 | 58-40 MnROAD, 35T | extracted | 6.309 | 69.48 | 863 | 2306 | 2462 | 2.306 | 2.629 | 1000 | 390.2 | 300.28 | 3.9865 | 70 | 25 |  | 74
3504BC013 | 35-O-1999 | 35 | 7486 | -5 | 2004_10_29 | 45.2641616 | Bituminous Core | -93.7131392 | Core sent to Xue Li for University of Minnesota testing. AFTER PAVING | 3504BC013, 3504BC014 combined for testing |  | BC8 | University of Minnesota | 03/03/2005 | 58-40 MnROAD, 35T | extracted | 10 | 68.56 | 1279 | 3258 | 3500 | 3.258 | 3.76 | 1000 | 349.9 | 425.86 | 3.9868 | 70 | 25 |  | 74
3504BC013 | 35-O-1999 | 35 | 7486 | -5 | 2004_10_29 | 45.2641616 | Bituminous Core | -93.7131392 | Core sent to Xue Li for University of Minnesota testing. AFTER PAVING | 3504BC013, 3504BC014 combined for testing |  | BC8 | University of Minnesota | 03/03/2005 | 58-40 MnROAD, 35T | extracted | 15.84 | 67.7 | 1877 | 4577 | 4947 | 4.577 | 5.347 | 1000 | 312.2 | 599.56 | 3.9876 | 70 | 25 |  | 74
3504BC013 | 35-O-1999 | 35 | 7486 | -5 | 2004_10_29 | 45.2641616 | Bituminous Core | -93.7131392 | Core sent to Xue Li for University of Minnesota testing. AFTER PAVING | 3504BC013, 3504BC014 combined for testing |  | BC8 | University of Minnesota | 03/03/2005 | 58-40 MnROAD, 35T | extracted | 25.12 | 66.89 | 2731 | 6402 | 6960 | 6.402 | 7.567 | 1000 | 277 | 838.41 | 3.9938 | 70 | 25 |  | 74
3504BC013 | 35-O-1999 | 35 | 7486 | -5 | 2004_10_29 | 45.2641616 | Bituminous Core | -93.7131392 | Core sent to Xue Li for University of Minnesota testing. AFTER PAVING | 3504BC013, 3504BC014 combined for testing |  | BC8 | University of Minnesota | 03/03/2005 | 58-40 MnROAD, 35T | extracted | 39.81 | 66.15 | 3947 | 8927 | 9761 | 8.927 | 10.67 | 1000 | 245.2 | 1161 | 3.9963 | 70 | 25 |  | 74
3504BC013 | 35-O-1999 | 35 | 7486 | -5 | 2004_10_29 | 45.2641616 | Bituminous Core | -93.7131392 | Core sent to Xue Li for University of Minnesota testing. AFTER PAVING | 3504BC013, 3504BC014 combined for testing |  | BC8 | University of Minnesota | 03/03/2005 | 58-40 MnROAD, 35T | extracted | 63.09 | 65.48 | 5663 | 12410 | 13650 | 12.41 | 15 | 1000 | 216.3 | 1588.7 | 3.9991 | 70 | 25 |  | 74
3504BC013 | 35-O-1999 | 35 | 7486 | -5 | 2004_10_29 | 45.2641616 | Bituminous Core | -93.7131392 | Core sent to Xue Li for University of Minnesota testing. AFTER PAVING | 3504BC013, 3504BC014 combined for testing |  | BC8 | University of Minnesota | 03/03/2005 | 58-40 MnROAD, 35T | extracted | 100 | 64.89 | 8076 | 17230 | 19030 | 17.23 | 21.02 | 1000 | 190.3 | 2146.2 | 3.9973 | 70 | 25 |  | 74
3504BC013 | 35-O-1999 | 35 | 7486 | -5 | 2004_10_29 | 45.2641616 | Bituminous Core | -93.7131392 | Core sent to Xue Li for University of Minnesota testing. AFTER PAVING | 3504BC013, 3504BC014 combined for testing |  | BC8 | University of Minnesota | 03/03/2005 | 58-40 MnROAD, 35T | extracted | 1 | 76.27 | 64.2 | 262.8 | 270.5 | 0.2628 | 0.2785 | 1000 | 270.5 | 41.53 | 5.0062 | 76 | 25 |  | 74
3504BC013 | 35-O-1999 | 35 | 7486 | -5 | 2004_10_29 | 45.2641616 | Bituminous Core | -93.7131392 | Core sent to Xue Li for University of Minnesota testing. AFTER PAVING | 3504BC013, 3504BC014 combined for testing |  | BC8 | University of Minnesota | 03/03/2005 | 58-40 MnROAD, 35T | extracted | 1.586 | 75.3 | 101 | 385 | 398 | 0.385 | 0.4115 | 1000 | 251 | 61.11 | 5.0086 | 76 | 25 |  | 74
3504BC013 | 35-O-1999 | 35 | 7486 | -5 | 2004_10_29 | 45.2641616 | Bituminous Core | -93.7131392 | Core sent to Xue Li for University of Minnesota testing. AFTER PAVING | 3504BC013, 3504BC014 combined for testing |  | BC8 | University of Minnesota | 03/03/2005 | 58-40 MnROAD, 35T | extracted | 2.512 | 74.31 | 157.6 | 561 | 582.7 | 0.561 | 0.6053 | 1000 | 232 | 89.36 | 5.0056 | 76 | 25 |  | 74
3504BC013 | 35-O-1999 | 35 | 7486 | -5 | 2004_10_29 | 45.2641616 | Bituminous Core | -93.7131392 | Core sent to Xue Li for University of Minnesota testing. AFTER PAVING | 3504BC013, 3504BC014 combined for testing |  | BC8 | University of Minnesota | 03/03/2005 | 58-40 MnROAD, 35T | extracted | 3.98 | 73.3 | 244.5 | 815 | 850.9 | 0.815 | 0.8884 | 1000 | 213.8 | 130.02 | 4.9935 | 76 | 25 |  | 74
3504BC013 | 35-O-1999 | 35 | 7486 | -5 | 2004_10_29 | 45.2641616 | Bituminous Core | -93.7131392 | Core sent to Xue Li for University of Minnesota testing. AFTER PAVING | 3504BC013, 3504BC014 combined for testing |  | BC10 | University of Minnesota | 04/13/2005 | 58-40 MnROAD, 35B | extracted | 6.309 | 49.62 | 349300 | 410600 | 539100 | 410.6 | 707.7 | 2000 | 85440 | 541.82 | 1.0039 | 28 | 8 |  | 68.5
3504BC013 | 35-O-1999 | 35 | 7486 | -5 | 2004_10_29 | 45.2641616 | Bituminous Core | -93.7131392 | Core sent to Xue Li for University of Minnesota testing. AFTER PAVING | 3504BC013, 3504BC014 combined for testing |  | BC8 | University of Minnesota | 03/03/2005 | 58-40 MnROAD, 35T | extracted | 15.84 | 70.46 | 852.5 | 2402 | 2549 | 2.402 | 2.705 | 1000 | 160.9 | 385.93 | 5.0107 | 76 | 25 |  | 74
3504BC013 | 35-O-1999 | 35 | 7486 | -5 | 2004_10_29 | 45.2641616 | Bituminous Core | -93.7131392 | Core sent to Xue Li for University of Minnesota testing. AFTER PAVING | 3504BC013, 3504BC014 combined for testing |  | BC8 | University of Minnesota | 03/03/2005 | 58-40 MnROAD, 35T | extracted | 25.12 | 69.58 | 1270 | 3411 | 3639 | 3.411 | 3.883 | 1000 | 144.9 | 544.52 | 5.0091 | 76 | 25 |  | 74
3504BC013 | 35-O-1999 | 35 | 7486 | -5 | 2004_10_29 | 45.2641616 | Bituminous Core | -93.7131392 | Core sent to Xue Li for University of Minnesota testing. AFTER PAVING | 3504BC013, 3504BC014 combined for testing |  | BC8 | University of Minnesota | 03/03/2005 | 58-40 MnROAD, 35T | extracted | 39.81 | 68.74 | 1877 | 4825 | 5177 | 4.825 | 5.555 | 1000 | 130 | 759.24 | 5.0017 | 76 | 25 |  | 74
3504BC013 | 35-O-1999 | 35 | 7486 | -5 | 2004_10_29 | 45.2641616 | Bituminous Core | -93.7131392 | Core sent to Xue Li for University of Minnesota testing. AFTER PAVING | 3504BC013, 3504BC014 combined for testing |  | BC8 | University of Minnesota | 03/03/2005 | 58-40 MnROAD, 35T | extracted | 63.09 | 67.97 | 2748 | 6791 | 7326 | 6.791 | 7.903 | 1000 | 116.1 | 1049 | 5.0026 | 76 | 25 |  | 74
3504BC013 | 35-O-1999 | 35 | 7486 | -5 | 2004_10_29 | 45.2641616 | Bituminous Core | -93.7131392 | Core sent to Xue Li for University of Minnesota testing. AFTER PAVING | 3504BC013, 3504BC014 combined for testing |  | BC8 | University of Minnesota | 03/03/2005 | 58-40 MnROAD, 35T | extracted | 100 | 67.27 | 3999 | 9547 | 10350 | 9.547 | 11.22 | 1000 | 103.5 | 1467.3 | 4.994 | 76 | 25 |  | 74
3504BC013 | 35-O-1999 | 35 | 7486 | -5 | 2004_10_29 | 45.2641616 | Bituminous Core | -93.7131392 | Core sent to Xue Li for University of Minnesota testing. AFTER PAVING | 3504BC013, 3504BC014 combined for testing |  | BC10 | University of Minnesota | 04/13/2005 | 58-40 MnROAD, 35B | extracted | 1 | 35.13 | 4899000 | 3447000 | 5991000 | 3447 | 10410 | 2000 | 5991000 | 239.82 | 0.0399 | 4 | 8 |  | 68.5
3504BC013 | 35-O-1999 | 35 | 7486 | -5 | 2004_10_29 | 45.2641616 | Bituminous Core | -93.7131392 | Core sent to Xue Li for University of Minnesota testing. AFTER PAVING | 3504BC013, 3504BC014 combined for testing |  | BC9 | University of Minnesota | 03/01/2005 | 58-40 MnROAD, 35M | extracted | 1 | 79.31 | 48.43 | 256.6 | 261.1 | 0.2566 | 0.2657 | 1000 | 261.1 | 64.3 | 8.03 | 70 | 25 |  | 68.9
3504BC013 | 35-O-1999 | 35 | 7486 | -5 | 2004_10_29 | 45.2641616 | Bituminous Core | -93.7131392 | Core sent to Xue Li for University of Minnesota testing. AFTER PAVING | 3504BC013, 3504BC014 combined for testing |  | BC9 | University of Minnesota | 03/01/2005 | 58-40 MnROAD, 35M | extracted | 1.586 | 78.25 | 79.27 | 381 | 389.2 | 0.381 | 0.3975 | 1000 | 245.4 | 95.81 | 8.03 | 70 | 25 |  | 68.9
3504BC013 | 35-O-1999 | 35 | 7486 | -5 | 2004_10_29 | 45.2641616 | Bituminous Core | -93.7131392 | Core sent to Xue Li for University of Minnesota testing. AFTER PAVING | 3504BC013, 3504BC014 combined for testing |  | BC9 | University of Minnesota | 03/01/2005 | 58-40 MnROAD, 35M | extracted | 2.512 | 77.19 | 127.6 | 561.3 | 575.7 | 0.5613 | 0.5904 | 1000 | 229.2 | 142.01 | 8.0504 | 70 | 25 |  | 68.9
3504BC013 | 35-O-1999 | 35 | 7486 | -5 | 2004_10_29 | 45.2641616 | Bituminous Core | -93.7131392 | Core sent to Xue Li for University of Minnesota testing. AFTER PAVING | 3504BC013, 3504BC014 combined for testing |  | BC9 | University of Minnesota | 03/01/2005 | 58-40 MnROAD, 35M | extracted | 3.98 | 76.09 | 203.9 | 823.6 | 848.4 | 0.8236 | 0.8741 | 1000 | 213.1 | 208.63 | 8.0325 | 70 | 25 |  | 68.9
3504BC013 | 35-O-1999 | 35 | 7486 | -5 | 2004_10_29 | 45.2641616 | Bituminous Core | -93.7131392 | Core sent to Xue Li for University of Minnesota testing. AFTER PAVING | 3504BC013, 3504BC014 combined for testing |  | BC9 | University of Minnesota | 03/01/2005 | 58-40 MnROAD, 35M | extracted | 6.309 | 75.02 | 322.1 | 1204 | 1246 | 1.204 | 1.29 | 1000 | 197.5 | 305.28 | 8.0167 | 70 | 25 |  | 68.9
3504BC013 | 35-O-1999 | 35 | 7486 | -5 | 2004_10_29 | 45.2641616 | Bituminous Core | -93.7131392 | Core sent to Xue Li for University of Minnesota testing. AFTER PAVING | 3504BC013, 3504BC014 combined for testing |  | BC9 | University of Minnesota | 03/01/2005 | 58-40 MnROAD, 35M | extracted | 10 | 73.96 | 502.5 | 1748 | 1819 | 1.748 | 1.893 | 1000 | 181.9 | 443.96 | 8.0128 | 70 | 25 |  | 68.9
3504BC013 | 35-O-1999 | 35 | 7486 | -5 | 2004_10_29 | 45.2641616 | Bituminous Core | -93.7131392 | Core sent to Xue Li for University of Minnesota testing. AFTER PAVING | 3504BC013, 3504BC014 combined for testing |  | BC10 | University of Minnesota | 03/02/2005 | 58-40 MnROAD, 35B | extracted | 1 | 80.7 | 19.13 | 116.9 | 118.4 | 0.1169 | 0.12 | 1000 | 118.4 | 29.28 | 8.0655 | 76 | 25 |  | 68.5
3504BC013 | 35-O-1999 | 35 | 7486 | -5 | 2004_10_29 | 45.2641616 | Bituminous Core | -93.7131392 | Core sent to Xue Li for University of Minnesota testing. AFTER PAVING | 3504BC013, 3504BC014 combined for testing |  | BC10 | University of Minnesota | 03/02/2005 | 58-40 MnROAD, 35B | extracted | 1.586 | 80.27 | 30.09 | 175.5 | 178.1 | 0.1755 | 0.1807 | 1000 | 112.3 | 43.82 | 8.0298 | 76 | 25 |  | 68.5
3504BC013 | 35-O-1999 | 35 | 7486 | -5 | 2004_10_29 | 45.2641616 | Bituminous Core | -93.7131392 | Core sent to Xue Li for University of Minnesota testing. AFTER PAVING | 3504BC013, 3504BC014 combined for testing |  | BC10 | University of Minnesota | 03/02/2005 | 58-40 MnROAD, 35B | extracted | 2.512 | 79.69 | 47.96 | 263.7 | 268.1 | 0.2637 | 0.2725 | 1000 | 106.7 | 65.72 | 8.0075 | 76 | 25 |  | 68.5
3504BC013 | 35-O-1999 | 35 | 7486 | -5 | 2004_10_29 | 45.2641616 | Bituminous Core | -93.7131392 | Core sent to Xue Li for University of Minnesota testing. AFTER PAVING | 3504BC013, 3504BC014 combined for testing |  | BC10 | University of Minnesota | 03/02/2005 | 58-40 MnROAD, 35B | extracted | 3.98 | 79.01 | 76.55 | 394 | 401.4 | 0.394 | 0.4089 | 1000 | 100.8 | 98.4 | 8.019 | 76 | 25 |  | 68.5
3504BC013 | 35-O-1999 | 35 | 7486 | -5 | 2004_10_29 | 45.2641616 | Bituminous Core | -93.7131392 | Core sent to Xue Li for University of Minnesota testing. AFTER PAVING | 3504BC013, 3504BC014 combined for testing |  | BC10 | University of Minnesota | 03/02/2005 | 58-40 MnROAD, 35B | extracted | 6.309 | 78.26 | 122.2 | 588.3 | 600.8 | 0.5883 | 0.6136 | 1000 | 95.22 | 146.3 | 7.9855 | 76 | 25 |  | 68.5
3504BC013 | 35-O-1999 | 35 | 7486 | -5 | 2004_10_29 | 45.2641616 | Bituminous Core | -93.7131392 | Core sent to Xue Li for University of Minnesota testing. AFTER PAVING | 3504BC013, 3504BC014 combined for testing |  | BC10 | University of Minnesota | 03/02/2005 | 58-40 MnROAD, 35B | extracted | 10 | 77.46 | 194.2 | 872.8 | 894.2 | 0.8728 | 0.916 | 1000 | 89.4 | 217.65 | 8.0176 | 76 | 25 |  | 68.5
3504BC013 | 35-O-1999 | 35 | 7486 | -5 | 2004_10_29 | 45.2641616 | Bituminous Core | -93.7131392 | Core sent to Xue Li for University of Minnesota testing. AFTER PAVING | 3504BC013, 3504BC014 combined for testing |  | BC10 | University of Minnesota | 03/02/2005 | 58-40 MnROAD, 35B | extracted | 15.84 | 76.6 | 306.8 | 1288 | 1324 | 1.288 | 1.361 | 1000 | 83.58 | 319.98 | 8.0149 | 76 | 25 |  | 68.5
3504BC013 | 35-O-1999 | 35 | 7486 | -5 | 2004_10_29 | 45.2641616 | Bituminous Core | -93.7131392 | Core sent to Xue Li for University of Minnesota testing. AFTER PAVING | 3504BC013, 3504BC014 combined for testing |  | BC10 | University of Minnesota | 03/02/2005 | 58-40 MnROAD, 35B | extracted | 25.12 | 75.72 | 481.9 | 1894 | 1954 | 1.894 | 2.016 | 1000 | 77.78 | 466.96 | 8.0049 | 76 | 25 |  | 68.5
3504BC013 | 35-O-1999 | 35 | 7486 | -5 | 2004_10_29 | 45.2641616 | Bituminous Core | -93.7131392 | Core sent to Xue Li for University of Minnesota testing. AFTER PAVING | 3504BC013, 3504BC014 combined for testing |  | BC10 | University of Minnesota | 03/02/2005 | 58-40 MnROAD, 35B | extracted | 39.81 | 74.81 | 751.1 | 2766 | 2866 | 2.766 | 2.97 | 1000 | 71.99 | 680.37 | 8.019 | 76 | 25 |  | 68.5
3504BC013 | 35-O-1999 | 35 | 7486 | -5 | 2004_10_29 | 45.2641616 | Bituminous Core | -93.7131392 | Core sent to Xue Li for University of Minnesota testing. AFTER PAVING | 3504BC013, 3504BC014 combined for testing |  | BC10 | University of Minnesota | 03/02/2005 | 58-40 MnROAD, 35B | extracted | 63.09 | 73.91 | 1161 | 4026 | 4190 | 4.026 | 4.361 | 1000 | 66.41 | 1008.2 | 8.017 | 76 | 25 |  | 68.5
3504BC013 | 35-O-1999 | 35 | 7486 | -5 | 2004_10_29 | 45.2641616 | Bituminous Core | -93.7131392 | Core sent to Xue Li for University of Minnesota testing. AFTER PAVING | 3504BC013, 3504BC014 combined for testing |  | BC10 | University of Minnesota | 03/02/2005 | 58-40 MnROAD, 35B | extracted | 100 | 73.11 | 1775 | 5843 | 6107 | 5.843 | 6.382 | 1000 | 61.05 | 1620.3 | 7.9897 | 76 | 25 |  | 68.5
3504BC013 | 35-O-1999 | 35 | 7486 | -5 | 2004_10_29 | 45.2641616 | Bituminous Core | -93.7131392 | Core sent to Xue Li for University of Minnesota testing. AFTER PAVING | 3504BC013, 3504BC014 combined for testing |  | BC9 | University of Minnesota | 04/12/2005 | 58-40 MnROAD, 35M | extracted | 1 | 34.61 | 4381000 | 3024000 | 5323000 | 3024 | 9370 | 2000 | 5323000 | 212.37 | 0.0398 | 4 | 8 |  | 68.9
3504BC013 | 35-O-1999 | 35 | 7486 | -5 | 2004_10_29 | 45.2641616 | Bituminous Core | -93.7131392 | Core sent to Xue Li for University of Minnesota testing. AFTER PAVING | 3504BC013, 3504BC014 combined for testing |  | BC9 | University of Minnesota | 04/12/2005 | 58-40 MnROAD, 35M | extracted | 1.586 | 33.58 | 5320000 | 3532000 | 6385000 | 3532 | 11540 | 2000 | 4027000 | 255.03 | 0.0399 | 4 | 8 |  | 68.9
3504BC013 | 35-O-1999 | 35 | 7486 | -5 | 2004_10_29 | 45.2641616 | Bituminous Core | -93.7131392 | Core sent to Xue Li for University of Minnesota testing. AFTER PAVING | 3504BC013, 3504BC014 combined for testing |  | BC9 | University of Minnesota | 04/12/2005 | 58-40 MnROAD, 35M | extracted | 2.512 | 32.7 | 6381000 | 4096000 | 7583000 | 4096 | 14040 | 2000 | 3019000 | 302.74 | 0.0399 | 4 | 8 |  | 68.9
3504BC013 | 35-O-1999 | 35 | 7486 | -5 | 2004_10_29 | 45.2641616 | Bituminous Core | -93.7131392 | Core sent to Xue Li for University of Minnesota testing. AFTER PAVING | 3504BC013, 3504BC014 combined for testing |  | BC9 | University of Minnesota | 04/12/2005 | 58-40 MnROAD, 35M | extracted | 3.98 | 31.91 | 7577000 | 4719000 | 8927000 | 4719 | 16890 | 2000 | 2243000 | 358.59 | 0.0402 | 4 | 8 |  | 68.9
3504BC013 | 35-O-1999 | 35 | 7486 | -5 | 2004_10_29 | 45.2641616 | Bituminous Core | -93.7131392 | Core sent to Xue Li for University of Minnesota testing. AFTER PAVING | 3504BC013, 3504BC014 combined for testing |  | BC10 | University of Minnesota | 03/02/2005 | 58-40 MnROAD, 35B | extracted | 3.98 | 71.26 | 1261 | 3716 | 3924 | 3.716 | 4.144 | 1000 | 985.8 | 179.87 | 1.4953 | 58 | 25 |  | 68.5
3504BC013 | 35-O-1999 | 35 | 7486 | -5 | 2004_10_29 | 45.2641616 | Bituminous Core | -93.7131392 | Core sent to Xue Li for University of Minnesota testing. AFTER PAVING | 3504BC013, 3504BC014 combined for testing |  | BC10 | University of Minnesota | 03/02/2005 | 58-40 MnROAD, 35B | extracted | 6.309 | 70.25 | 1899 | 5290 | 5620 | 5.29 | 5.971 | 1000 | 890.7 | 257.64 | 1.4963 | 58 | 25 |  | 68.5
3504BC013 | 35-O-1999 | 35 | 7486 | -5 | 2004_10_29 | 45.2641616 | Bituminous Core | -93.7131392 | Core sent to Xue Li for University of Minnesota testing. AFTER PAVING | 3504BC013, 3504BC014 combined for testing |  | BC10 | University of Minnesota | 03/02/2005 | 58-40 MnROAD, 35B | extracted | 10 | 69.28 | 2833 | 7488 | 8006 | 7.488 | 8.559 | 1000 | 800.4 | 366.3 | 1.4951 | 58 | 25 |  | 68.5
3504BC013 | 35-O-1999 | 35 | 7486 | -5 | 2004_10_29 | 45.2641616 | Bituminous Core | -93.7131392 | Core sent to Xue Li for University of Minnesota testing. AFTER PAVING | 3504BC013, 3504BC014 combined for testing |  | BC10 | University of Minnesota | 03/02/2005 | 58-40 MnROAD, 35B | extracted | 15.84 | 68.33 | 4186 | 10540 | 11340 | 10.54 | 12.2 | 1000 | 715.5 | 518.76 | 1.4981 | 58 | 25 |  | 68.5
3504BC013 | 35-O-1999 | 35 | 7486 | -5 | 2004_10_29 | 45.2641616 | Bituminous Core | -93.7131392 | Core sent to Xue Li for University of Minnesota testing. AFTER PAVING | 3504BC013, 3504BC014 combined for testing |  | BC10 | University of Minnesota | 03/02/2005 | 58-40 MnROAD, 35B | extracted | 25.12 | 67.44 | 6135 | 14760 | 15990 | 14.76 | 17.31 | 1000 | 636.4 | 729.71 | 1.4996 | 58 | 25 |  | 68.5
3504BC013 | 35-O-1999 | 35 | 7486 | -5 | 2004_10_29 | 45.2641616 | Bituminous Core | -93.7131392 | Core sent to Xue Li for University of Minnesota testing. AFTER PAVING | 3504BC013, 3504BC014 combined for testing |  | BC10 | University of Minnesota | 03/02/2005 | 58-40 MnROAD, 35B | extracted | 39.81 | 66.59 | 8921 | 20600 | 22450 | 20.6 | 24.47 | 1000 | 564 | 1019.1 | 1.5009 | 58 | 25 |  | 68.5
3504BC013 | 35-O-1999 | 35 | 7486 | -5 | 2004_10_29 | 45.2641616 | Bituminous Core | -93.7131392 | Core sent to Xue Li for University of Minnesota testing. AFTER PAVING | 3504BC013, 3504BC014 combined for testing |  | BC10 | University of Minnesota | 03/02/2005 | 58-40 MnROAD, 35B | extracted | 63.09 | 65.78 | 12910 | 28690 | 31460 | 28.69 | 34.5 | 1000 | 498.7 | 1410.8 | 1.4996 | 58 | 25 |  | 68.5
3504BC013 | 35-O-1999 | 35 | 7486 | -5 | 2004_10_29 | 45.2641616 | Bituminous Core | -93.7131392 | Core sent to Xue Li for University of Minnesota testing. AFTER PAVING | 3504BC013, 3504BC014 combined for testing |  | BC10 | University of Minnesota | 03/02/2005 | 58-40 MnROAD, 35B | extracted | 100 | 65.02 | 18610 | 39940 | 44060 | 39.94 | 48.61 | 1000 | 440.5 | 1933.2 | 1.4963 | 58 | 25 |  | 68.5
3504BC013 | 35-O-1999 | 35 | 7486 | -5 | 2004_10_29 | 45.2641616 | Bituminous Core | -93.7131392 | Core sent to Xue Li for University of Minnesota testing. AFTER PAVING | 3504BC013, 3504BC014 combined for testing |  | BC10 | University of Minnesota | 03/02/2005 | 58-40 MnROAD, 35B | extracted | 1 | 77.08 | 122 | 531.5 | 545.3 | 0.5315 | 0.5595 | 1000 | 545.3 | 50.24 | 3.0039 | 64 | 25 |  | 68.5
3504BC013 | 35-O-1999 | 35 | 7486 | -5 | 2004_10_29 | 45.2641616 | Bituminous Core | -93.7131392 | Core sent to Xue Li for University of Minnesota testing. AFTER PAVING | 3504BC013, 3504BC014 combined for testing |  | BC10 | University of Minnesota | 03/02/2005 | 58-40 MnROAD, 35B | extracted | 1.586 | 76.2 | 192.6 | 784.2 | 807.5 | 0.7842 | 0.8315 | 1000 | 509.3 | 73.96 | 2.9866 | 64 | 25 |  | 68.5
3504BC013 | 35-O-1999 | 35 | 7486 | -5 | 2004_10_29 | 45.2641616 | Bituminous Core | -93.7131392 | Core sent to Xue Li for University of Minnesota testing. AFTER PAVING | 3504BC013, 3504BC014 combined for testing |  | BC10 | University of Minnesota | 03/02/2005 | 58-40 MnROAD, 35B | extracted | 2.512 | 75.27 | 302.5 | 1150 | 1190 | 1.15 | 1.23 | 1000 | 473.6 | 110.16 | 3.0207 | 64 | 25 |  | 68.5
3504BC013 | 35-O-1999 | 35 | 7486 | -5 | 2004_10_29 | 45.2641616 | Bituminous Core | -93.7131392 | Core sent to Xue Li for University of Minnesota testing. AFTER PAVING | 3504BC013, 3504BC014 combined for testing |  | BC10 | University of Minnesota | 03/02/2005 | 58-40 MnROAD, 35B | extracted | 3.98 | 74.3 | 474.5 | 1688 | 1753 | 1.688 | 1.821 | 1000 | 440.5 | 159.91 | 2.9762 | 64 | 25 |  | 68.5
3504BC013 | 35-O-1999 | 35 | 7486 | -5 | 2004_10_29 | 45.2641616 | Bituminous Core | -93.7131392 | Core sent to Xue Li for University of Minnesota testing. AFTER PAVING | 3504BC013, 3504BC014 combined for testing |  | BC10 | University of Minnesota | 03/02/2005 | 58-40 MnROAD, 35B | extracted | 6.309 | 73.33 | 731.6 | 2444 | 2551 | 2.444 | 2.663 | 1000 | 404.3 | 233.42 | 2.9893 | 64 | 25 |  | 68.5
3504BC013 | 35-O-1999 | 35 | 7486 | -5 | 2004_10_29 | 45.2641616 | Bituminous Core | -93.7131392 | Core sent to Xue Li for University of Minnesota testing. AFTER PAVING | 3504BC013, 3504BC014 combined for testing |  | BC10 | University of Minnesota | 03/02/2005 | 58-40 MnROAD, 35B | extracted | 10 | 72.37 | 1116 | 3511 | 3684 | 3.511 | 3.866 | 1000 | 368.4 | 340.16 | 3.0218 | 64 | 25 |  | 68.5
3504BC013 | 35-O-1999 | 35 | 7486 | -5 | 2004_10_29 | 45.2641616 | Bituminous Core | -93.7131392 | Core sent to Xue Li for University of Minnesota testing. AFTER PAVING | 3504BC013, 3504BC014 combined for testing |  | BC10 | University of Minnesota | 03/02/2005 | 58-40 MnROAD, 35B | extracted | 15.84 | 71.42 | 1696 | 5045 | 5322 | 5.045 | 5.615 | 1000 | 335.9 | 490.54 | 3.0265 | 64 | 25 |  | 68.5
3504BC013 | 35-O-1999 | 35 | 7486 | -5 | 2004_10_29 | 45.2641616 | Bituminous Core | -93.7131392 | Core sent to Xue Li for University of Minnesota testing. AFTER PAVING | 3504BC013, 3504BC014 combined for testing |  | BC10 | University of Minnesota | 03/02/2005 | 58-40 MnROAD, 35B | extracted | 25.12 | 70.49 | 2556 | 7217 | 7656 | 7.217 | 8.122 | 1000 | 304.8 | 699.45 | 3.017 | 64 | 25 |  | 68.5
3504BC013 | 35-O-1999 | 35 | 7486 | -5 | 2004_10_29 | 45.2641616 | Bituminous Core | -93.7131392 | Core sent to Xue Li for University of Minnesota testing. AFTER PAVING | 3504BC013, 3504BC014 combined for testing |  | BC10 | University of Minnesota | 03/02/2005 | 58-40 MnROAD, 35B | extracted | 39.81 | 69.61 | 3823 | 10290 | 10970 | 10.29 | 11.71 | 1000 | 275.7 | 986.29 | 2.9977 | 64 | 25 |  | 68.5
3504BC013 | 35-O-1999 | 35 | 7486 | -5 | 2004_10_29 | 45.2641616 | Bituminous Core | -93.7131392 | Core sent to Xue Li for University of Minnesota testing. AFTER PAVING | 3504BC013, 3504BC014 combined for testing |  | BC10 | University of Minnesota | 03/02/2005 | 58-40 MnROAD, 35B | extracted | 63.09 | 68.79 | 5658 | 14580 | 15640 | 14.58 | 16.77 | 1000 | 247.8 | 1377.8 | 2.9878 | 64 | 25 |  | 68.5
3504BC013 | 35-O-1999 | 35 | 7486 | -5 | 2004_10_29 | 45.2641616 | Bituminous Core | -93.7131392 | Core sent to Xue Li for University of Minnesota testing. AFTER PAVING | 3504BC013, 3504BC014 combined for testing |  | BC10 | University of Minnesota | 03/02/2005 | 58-40 MnROAD, 35B | extracted | 100 | 68.04 | 8309 | 20610 | 22220 | 20.61 | 23.96 | 1000 | 222.1 | 1905.2 | 2.9771 | 64 | 25 |  | 68.5
3504BC013 | 35-O-1999 | 35 | 7486 | -5 | 2004_10_29 | 45.2641616 | Bituminous Core | -93.7131392 | Core sent to Xue Li for University of Minnesota testing. AFTER PAVING | 3504BC013, 3504BC014 combined for testing |  | BC10 | University of Minnesota | 03/02/2005 | 58-40 MnROAD, 35B | extracted | 1 | 79.16 | 46.52 | 242.8 | 247.3 | 0.2428 | 0.2518 | 1000 | 247.3 | 37.96 | 5.0054 | 70 | 25 |  | 68.5
3504BC013 | 35-O-1999 | 35 | 7486 | -5 | 2004_10_29 | 45.2641616 | Bituminous Core | -93.7131392 | Core sent to Xue Li for University of Minnesota testing. AFTER PAVING | 3504BC013, 3504BC014 combined for testing |  | BC9 | University of Minnesota | 03/01/2005 | 58-40 MnROAD, 35M | extracted | 25.12 | 68.77 | 2804 | 7219 | 7745 | 7.219 | 8.309 | 1000 | 308.3 | 706.06 | 3.0139 | 64 | 25 |  | 68.9
3504BC013 | 35-O-1999 | 35 | 7486 | -5 | 2004_10_29 | 45.2641616 | Bituminous Core | -93.7131392 | Core sent to Xue Li for University of Minnesota testing. AFTER PAVING | 3504BC013, 3504BC014 combined for testing |  | BC9 | University of Minnesota | 03/01/2005 | 58-40 MnROAD, 35M | extracted | 39.81 | 67.91 | 4128 | 10170 | 10980 | 10.17 | 11.85 | 1000 | 275.8 | 986.24 | 3.0027 | 64 | 25 |  | 68.9
3504BC013 | 35-O-1999 | 35 | 7486 | -5 | 2004_10_29 | 45.2641616 | Bituminous Core | -93.7131392 | Core sent to Xue Li for University of Minnesota testing. AFTER PAVING | 3504BC013, 3504BC014 combined for testing |  | BC9 | University of Minnesota | 03/01/2005 | 58-40 MnROAD, 35M | extracted | 63.09 | 67.12 | 6023 | 14270 | 15490 | 14.27 | 16.81 | 1000 | 245.5 | 1364.8 | 2.9994 | 64 | 25 |  | 68.9
3504BC013 | 35-O-1999 | 35 | 7486 | -5 | 2004_10_29 | 45.2641616 | Bituminous Core | -93.7131392 | Core sent to Xue Li for University of Minnesota testing. AFTER PAVING | 3504BC013, 3504BC014 combined for testing |  | BC9 | University of Minnesota | 03/01/2005 | 58-40 MnROAD, 35M | extracted | 100 | 66.43 | 8726 | 20000 | 21820 | 20 | 23.81 | 1000 | 218.1 | 1864.7 | 2.9892 | 64 | 25 |  | 68.9
3504BC013 | 35-O-1999 | 35 | 7486 | -5 | 2004_10_29 | 45.2641616 | Bituminous Core | -93.7131392 | Core sent to Xue Li for University of Minnesota testing. AFTER PAVING | 3504BC013, 3504BC014 combined for testing |  | BC8 | University of Minnesota | 03/03/2005 | 58-40 MnROAD, 35T | extracted | 10 | 71.38 | 567.8 | 1685 | 1778 | 1.685 | 1.876 | 1000 | 177.8 | 270.92 | 5.0088 | 76 | 25 |  | 74
3504BC013 | 35-O-1999 | 35 | 7486 | -5 | 2004_10_29 | 45.2641616 | Bituminous Core | -93.7131392 | Core sent to Xue Li for University of Minnesota testing. AFTER PAVING | 3504BC013, 3504BC014 combined for testing |  | BC9 | University of Minnesota | 03/01/2005 | 58-40 MnROAD, 35M | extracted | 2.512 | 62.94 | 6748 | 13210 | 14830 | 13.21 | 16.66 | 1000 | 5905 | 113.44 | 0.2495 | 46 | 25 |  | 68.9
3504BC013 | 35-O-1999 | 35 | 7486 | -5 | 2004_10_29 | 45.2641616 | Bituminous Core | -93.7131392 | Core sent to Xue Li for University of Minnesota testing. AFTER PAVING | 3504BC013, 3504BC014 combined for testing |  | BC9 | University of Minnesota | 03/01/2005 | 58-40 MnROAD, 35M | extracted | 3.98 | 61.97 | 9582 | 18000 | 20390 | 18 | 23.1 | 1000 | 5122 | 155.67 | 0.2492 | 46 | 25 |  | 68.9
3504BC013 | 35-O-1999 | 35 | 7486 | -5 | 2004_10_29 | 45.2641616 | Bituminous Core | -93.7131392 | Core sent to Xue Li for University of Minnesota testing. AFTER PAVING | 3504BC013, 3504BC014 combined for testing |  | BC9 | University of Minnesota | 03/01/2005 | 58-40 MnROAD, 35M | extracted | 6.309 | 61.1 | 13500 | 24460 | 27940 | 24.46 | 31.91 | 1000 | 4428 | 213.08 | 0.2491 | 46 | 25 |  | 68.9
3504BC013 | 35-O-1999 | 35 | 7486 | -5 | 2004_10_29 | 45.2641616 | Bituminous Core | -93.7131392 | Core sent to Xue Li for University of Minnesota testing. AFTER PAVING | 3504BC013, 3504BC014 combined for testing |  | BC9 | University of Minnesota | 03/01/2005 | 58-40 MnROAD, 35M | extracted | 10 | 60.27 | 18900 | 33090 | 38110 | 33.09 | 43.88 | 1000 | 3810 | 290.34 | 0.2491 | 46 | 25 |  | 68.9
3504BC013 | 35-O-1999 | 35 | 7486 | -5 | 2004_10_29 | 45.2641616 | Bituminous Core | -93.7131392 | Core sent to Xue Li for University of Minnesota testing. AFTER PAVING | 3504BC013, 3504BC014 combined for testing |  | BC9 | University of Minnesota | 03/01/2005 | 58-40 MnROAD, 35M | extracted | 15.84 | 59.47 | 26300 | 44590 | 51760 | 44.59 | 60.09 | 1000 | 3267 | 393.88 | 0.2491 | 46 | 25 |  | 68.9
3504BC013 | 35-O-1999 | 35 | 7486 | -5 | 2004_10_29 | 45.2641616 | Bituminous Core | -93.7131392 | Core sent to Xue Li for University of Minnesota testing. AFTER PAVING | 3504BC013, 3504BC014 combined for testing |  | BC9 | University of Minnesota | 03/01/2005 | 58-40 MnROAD, 35M | extracted | 25.12 | 58.7 | 36400 | 59880 | 70070 | 59.88 | 82 | 1000 | 2789 | 532.04 | 0.2492 | 46 | 25 |  | 68.9
3504BC013 | 35-O-1999 | 35 | 7486 | -5 | 2004_10_29 | 45.2641616 | Bituminous Core | -93.7131392 | Core sent to Xue Li for University of Minnesota testing. AFTER PAVING | 3504BC013, 3504BC014 combined for testing |  | BC9 | University of Minnesota | 03/01/2005 | 58-40 MnROAD, 35M | extracted | 39.81 | 57.98 | 50080 | 80070 | 94440 | 80.07 | 111.4 | 1000 | 2372 | 714.45 | 0.2492 | 46 | 25 |  | 68.9
3504BC013 | 35-O-1999 | 35 | 7486 | -5 | 2004_10_29 | 45.2641616 | Bituminous Core | -93.7131392 | Core sent to Xue Li for University of Minnesota testing. AFTER PAVING | 3504BC013, 3504BC014 combined for testing |  | BC9 | University of Minnesota | 03/01/2005 | 58-40 MnROAD, 35M | extracted | 63.09 | 57.24 | 68690 | 106800 | 127000 | 106.8 | 151 | 1000 | 2012 | 954.29 | 0.2492 | 46 | 25 |  | 68.9
3504BC013 | 35-O-1999 | 35 | 7486 | -5 | 2004_10_29 | 45.2641616 | Bituminous Core | -93.7131392 | Core sent to Xue Li for University of Minnesota testing. AFTER PAVING | 3504BC013, 3504BC014 combined for testing |  | BC9 | University of Minnesota | 03/01/2005 | 58-40 MnROAD, 35M | extracted | 100 | 56.49 | 94000 | 142000 | 170300 | 142 | 204.2 | 1000 | 1702 | 1264.9 | 0.2489 | 46 | 25 |  | 68.9
3504BC013 | 35-O-1999 | 35 | 7486 | -5 | 2004_10_29 | 45.2641616 | Bituminous Core | -93.7131392 | Core sent to Xue Li for University of Minnesota testing. AFTER PAVING | 3504BC013, 3504BC014 combined for testing |  | BC9 | University of Minnesota | 03/01/2005 | 58-40 MnROAD, 35M | extracted | 1 | 69.08 | 1173 | 3068 | 3284 | 3.068 | 3.516 | 1000 | 3284 | 75.56 | 0.7501 | 52 | 25 |  | 68.9
3504BC013 | 35-O-1999 | 35 | 7486 | -5 | 2004_10_29 | 45.2641616 | Bituminous Core | -93.7131392 | Core sent to Xue Li for University of Minnesota testing. AFTER PAVING | 3504BC013, 3504BC014 combined for testing |  | BC10 | University of Minnesota | 04/13/2005 | 58-40 MnROAD, 35B | extracted | 10 | 30.66 | 12000000 | 7115000 | 13950000 | 7115 | 27360 | 2000 | 1395000 | 558.97 | 0.0402 | 4 | 8 |  | 68.5
3504BC013 | 35-O-1999 | 35 | 7486 | -5 | 2004_10_29 | 45.2641616 | Bituminous Core | -93.7131392 | Core sent to Xue Li for University of Minnesota testing. AFTER PAVING | 3504BC013, 3504BC014 combined for testing |  | BC10 | University of Minnesota | 04/13/2005 | 58-40 MnROAD, 35B | extracted | 39.81 | 51.45 | 374500 | 469900 | 600900 | 469.9 | 768.3 | 2000 | 15090 | 1073.5 | 2.0163 | 34 | 8 |  | 68.5
3504BC013 | 35-O-1999 | 35 | 7486 | -5 | 2004_10_29 | 45.2641616 | Bituminous Core | -93.7131392 | Core sent to Xue Li for University of Minnesota testing. AFTER PAVING | 3504BC013, 3504BC014 combined for testing |  | BC10 | University of Minnesota | 04/13/2005 | 58-40 MnROAD, 35B | extracted | 63.09 | 50.66 | 491100 | 599200 | 774700 | 599.2 | 1002 | 2000 | 12280 | 1260.3 | 2.0183 | 34 | 8 |  | 68.5
3504BC013 | 35-O-1999 | 35 | 7486 | -5 | 2004_10_29 | 45.2641616 | Bituminous Core | -93.7131392 | Core sent to Xue Li for University of Minnesota testing. AFTER PAVING | 3504BC013, 3504BC014 combined for testing |  | BC10 | University of Minnesota | 04/13/2005 | 58-40 MnROAD, 35B | extracted | 100 | 49.91 | 642300 | 762900 | 997300 | 762.9 | 1304 | 2000 | 9971 | 1577.2 | 2.0046 | 34 | 8 |  | 68.5
3504BC013 | 35-O-1999 | 35 | 7486 | -5 | 2004_10_29 | 45.2641616 | Bituminous Core | -93.7131392 | Core sent to Xue Li for University of Minnesota testing. AFTER PAVING | 3504BC013, 3504BC014 combined for testing |  | BC10 | University of Minnesota | 03/02/2005 | 58-40 MnROAD, 35B | extracted | 1 | 59.17 | 26050 | 43650 | 50830 | 43.65 | 59.2 | 1000 | 50830 | 123.96 | 0.0797 | 34 | 25 |  | 68.5
3504BC013 | 35-O-1999 | 35 | 7486 | -5 | 2004_10_29 | 45.2641616 | Bituminous Core | -93.7131392 | Core sent to Xue Li for University of Minnesota testing. AFTER PAVING | 3504BC013, 3504BC014 combined for testing |  | BC10 | University of Minnesota | 03/02/2005 | 58-40 MnROAD, 35B | extracted | 1.586 | 58 | 36460 | 58350 | 68800 | 58.35 | 81.13 | 1000 | 43390 | 167.93 | 0.0799 | 34 | 25 |  | 68.5
3504BC013 | 35-O-1999 | 35 | 7486 | -5 | 2004_10_29 | 45.2641616 | Bituminous Core | -93.7131392 | Core sent to Xue Li for University of Minnesota testing. AFTER PAVING | 3504BC013, 3504BC014 combined for testing |  | BC10 | University of Minnesota | 03/02/2005 | 58-40 MnROAD, 35B | extracted | 2.512 | 56.96 | 52020 | 79970 | 95400 | 79.97 | 113.8 | 1000 | 37980 | 233.06 | 0.0801 | 34 | 25 |  | 68.5
3504BC013 | 35-O-1999 | 35 | 7486 | -5 | 2004_10_29 | 45.2641616 | Bituminous Core | -93.7131392 | Core sent to Xue Li for University of Minnesota testing. AFTER PAVING | 3504BC013, 3504BC014 combined for testing |  | BC10 | University of Minnesota | 03/02/2005 | 58-40 MnROAD, 35B | extracted | 3.98 | 55.91 | 71520 | 105700 | 127600 | 105.7 | 154.1 | 1000 | 32050 | 310.69 | 0.0801 | 34 | 25 |  | 68.5
3504BC013 | 35-O-1999 | 35 | 7486 | -5 | 2004_10_29 | 45.2641616 | Bituminous Core | -93.7131392 | Core sent to Xue Li for University of Minnesota testing. AFTER PAVING | 3504BC013, 3504BC014 combined for testing |  | BC10 | University of Minnesota | 03/02/2005 | 58-40 MnROAD, 35B | extracted | 6.309 | 54.91 | 97310 | 138500 | 169300 | 138.5 | 206.9 | 1000 | 26830 | 410.62 | 0.08 | 34 | 25 |  | 68.5
3504BC013 | 35-O-1999 | 35 | 7486 | -5 | 2004_10_29 | 45.2641616 | Bituminous Core | -93.7131392 | Core sent to Xue Li for University of Minnesota testing. AFTER PAVING | 3504BC013, 3504BC014 combined for testing |  | BC10 | University of Minnesota | 03/02/2005 | 58-40 MnROAD, 35B | extracted | 10 | 54 | 131300 | 180800 | 223400 | 180.8 | 276.2 | 1000 | 22340 | 539.96 | 0.08 | 34 | 25 |  | 68.5
3504BC013 | 35-O-1999 | 35 | 7486 | -5 | 2004_10_29 | 45.2641616 | Bituminous Core | -93.7131392 | Core sent to Xue Li for University of Minnesota testing. AFTER PAVING | 3504BC013, 3504BC014 combined for testing |  | BC10 | University of Minnesota | 03/02/2005 | 58-40 MnROAD, 35B | extracted | 15.84 | 52.99 | 176700 | 234400 | 293500 | 234.4 | 367.6 | 1000 | 18520 | 705.52 | 0.0801 | 34 | 25 |  | 68.5
3504BC013 | 35-O-1999 | 35 | 7486 | -5 | 2004_10_29 | 45.2641616 | Bituminous Core | -93.7131392 | Core sent to Xue Li for University of Minnesota testing. AFTER PAVING | 3504BC013, 3504BC014 combined for testing |  | BC10 | University of Minnesota | 03/02/2005 | 58-40 MnROAD, 35B | extracted | 25.12 | 52.09 | 236200 | 303300 | 384400 | 303.3 | 487.2 | 1000 | 15300 | 915.71 | 0.0799 | 34 | 25 |  | 68.5
3504BC013 | 35-O-1999 | 35 | 7486 | -5 | 2004_10_29 | 45.2641616 | Bituminous Core | -93.7131392 | Core sent to Xue Li for University of Minnesota testing. AFTER PAVING | 3504BC013, 3504BC014 combined for testing |  | BC10 | University of Minnesota | 03/02/2005 | 58-40 MnROAD, 35B | extracted | 39.81 | 51.12 | 314200 | 389700 | 500600 | 389.7 | 643 | 1000 | 12570 | 1181.7 | 0.08 | 34 | 25 |  | 68.5
3504BC013 | 35-O-1999 | 35 | 7486 | -5 | 2004_10_29 | 45.2641616 | Bituminous Core | -93.7131392 | Core sent to Xue Li for University of Minnesota testing. AFTER PAVING | 3504BC013, 3504BC014 combined for testing |  | BC10 | University of Minnesota | 03/02/2005 | 58-40 MnROAD, 35B | extracted | 63.09 | 50.2 | 415300 | 498400 | 648700 | 498.4 | 844.4 | 1000 | 10280 | 1512.2 | 0.0801 | 34 | 25 |  | 68.5
3504BC013 | 35-O-1999 | 35 | 7486 | -5 | 2004_10_29 | 45.2641616 | Bituminous Core | -93.7131392 | Core sent to Xue Li for University of Minnesota testing. AFTER PAVING | 3504BC013, 3504BC014 combined for testing |  | BC10 | University of Minnesota | 03/02/2005 | 58-40 MnROAD, 35B | extracted | 100 | 49.26 | 548000 | 636200 | 839700 | 636.2 | 1108 | 1000 | 8395 | 1916.5 | 0.0798 | 34 | 25 |  | 68.5
3504BC013 | 35-O-1999 | 35 | 7486 | -5 | 2004_10_29 | 45.2641616 | Bituminous Core | -93.7131392 | Core sent to Xue Li for University of Minnesota testing. AFTER PAVING | 3504BC013, 3504BC014 combined for testing |  | BC10 | University of Minnesota | 03/02/2005 | 58-40 MnROAD, 35B | extracted | 1 | 63.07 | 9040 | 17800 | 19960 | 17.8 | 22.39 | 1000 | 19960 | 91.94 | 0.1503 | 40 | 25 |  | 68.5
3504BC013 | 35-O-1999 | 35 | 7486 | -5 | 2004_10_29 | 45.2641616 | Bituminous Core | -93.7131392 | Core sent to Xue Li for University of Minnesota testing. AFTER PAVING | 3504BC013, 3504BC014 combined for testing |  | BC10 | University of Minnesota | 03/02/2005 | 58-40 MnROAD, 35B | extracted | 1.586 | 62.02 | 12840 | 24170 | 27360 | 24.17 | 30.99 | 1000 | 17260 | 125.41 | 0.1496 | 40 | 25 |  | 68.5
3504BC013 | 35-O-1999 | 35 | 7486 | -5 | 2004_10_29 | 45.2641616 | Bituminous Core | -93.7131392 | Core sent to Xue Li for University of Minnesota testing. AFTER PAVING | 3504BC013, 3504BC014 combined for testing |  | BC10 | University of Minnesota | 03/02/2005 | 58-40 MnROAD, 35B | extracted | 2.512 | 61.04 | 18070 | 32650 | 37320 | 32.65 | 42.66 | 1000 | 14860 | 171.55 | 0.1502 | 40 | 25 |  | 68.5
3504BC013 | 35-O-1999 | 35 | 7486 | -5 | 2004_10_29 | 45.2641616 | Bituminous Core | -93.7131392 | Core sent to Xue Li for University of Minnesota testing. AFTER PAVING | 3504BC013, 3504BC014 combined for testing |  | BC10 | University of Minnesota | 03/02/2005 | 58-40 MnROAD, 35B | extracted | 3.98 | 59.97 | 25430 | 44000 | 50820 | 44 | 58.7 | 1000 | 12770 | 232.62 | 0.1497 | 40 | 25 |  | 68.5
3504BC013 | 35-O-1999 | 35 | 7486 | -5 | 2004_10_29 | 45.2641616 | Bituminous Core | -93.7131392 | Core sent to Xue Li for University of Minnesota testing. AFTER PAVING | 3504BC013, 3504BC014 combined for testing |  | BC10 | University of Minnesota | 03/02/2005 | 58-40 MnROAD, 35B | extracted | 6.309 | 59.07 | 35180 | 58710 | 68440 | 58.71 | 79.78 | 1000 | 10850 | 314.32 | 0.1504 | 40 | 25 |  | 68.5
3504BC013 | 35-O-1999 | 35 | 7486 | -5 | 2004_10_29 | 45.2641616 | Bituminous Core | -93.7131392 | Core sent to Xue Li for University of Minnesota testing. AFTER PAVING | 3504BC013, 3504BC014 combined for testing |  | BC10 | University of Minnesota | 03/02/2005 | 58-40 MnROAD, 35B | extracted | 10 | 58.15 | 48890 | 78680 | 92630 | 78.68 | 109.1 | 1000 | 9262 | 422.64 | 0.1496 | 40 | 25 |  | 68.5
3504BC013 | 35-O-1999 | 35 | 7486 | -5 | 2004_10_29 | 45.2641616 | Bituminous Core | -93.7131392 | Core sent to Xue Li for University of Minnesota testing. AFTER PAVING | 3504BC013, 3504BC014 combined for testing |  | BC10 | University of Minnesota | 03/02/2005 | 58-40 MnROAD, 35B | extracted | 15.84 | 57.25 | 67110 | 104300 | 124000 | 104.3 | 147.5 | 1000 | 7828 | 565.16 | 0.1498 | 40 | 25 |  | 68.5
3504BC013 | 35-O-1999 | 35 | 7486 | -5 | 2004_10_29 | 45.2641616 | Bituminous Core | -93.7131392 | Core sent to Xue Li for University of Minnesota testing. AFTER PAVING | 3504BC013, 3504BC014 combined for testing |  | BC10 | University of Minnesota | 03/02/2005 | 58-40 MnROAD, 35B | extracted | 25.12 | 56.41 | 91710 | 138100 | 165800 | 138.1 | 199 | 1000 | 6599 | 752.04 | 0.1497 | 40 | 25 |  | 68.5
3504BC013 | 35-O-1999 | 35 | 7486 | -5 | 2004_10_29 | 45.2641616 | Bituminous Core | -93.7131392 | Core sent to Xue Li for University of Minnesota testing. AFTER PAVING | 3504BC013, 3504BC014 combined for testing |  | BC10 | University of Minnesota | 03/02/2005 | 58-40 MnROAD, 35B | extracted | 39.81 | 55.51 | 124900 | 181900 | 220600 | 181.9 | 267.7 | 1000 | 5542 | 996.52 | 0.1498 | 40 | 25 |  | 68.5
3504BC013 | 35-O-1999 | 35 | 7486 | -5 | 2004_10_29 | 45.2641616 | Bituminous Core | -93.7131392 | Core sent to Xue Li for University of Minnesota testing. AFTER PAVING | 3504BC013, 3504BC014 combined for testing |  | BC10 | University of Minnesota | 03/02/2005 | 58-40 MnROAD, 35B | extracted | 63.09 | 54.61 | 169500 | 238600 | 292700 | 238.6 | 359 | 1000 | 4639 | 1313.1 | 0.1499 | 40 | 25 |  | 68.5
3504BC013 | 35-O-1999 | 35 | 7486 | -5 | 2004_10_29 | 45.2641616 | Bituminous Core | -93.7131392 | Core sent to Xue Li for University of Minnesota testing. AFTER PAVING | 3504BC013, 3504BC014 combined for testing |  | BC10 | University of Minnesota | 03/02/2005 | 58-40 MnROAD, 35B | extracted | 100 | 53.75 | 228800 | 312000 | 386900 | 312 | 479.7 | 1000 | 3868 | 1711.9 | 0.1495 | 40 | 25 |  | 68.5
3504BC013 | 35-O-1999 | 35 | 7486 | -5 | 2004_10_29 | 45.2641616 | Bituminous Core | -93.7131392 | Core sent to Xue Li for University of Minnesota testing. AFTER PAVING | 3504BC013, 3504BC014 combined for testing |  | BC10 | University of Minnesota | 03/02/2005 | 58-40 MnROAD, 35B | extracted | 1 | 67.23 | 2809 | 6691 | 7257 | 6.691 | 7.871 | 1000 | 7257 | 66.55 | 0.299 | 46 | 25 |  | 68.5
3504BC013 | 35-O-1999 | 35 | 7486 | -5 | 2004_10_29 | 45.2641616 | Bituminous Core | -93.7131392 | Core sent to Xue Li for University of Minnesota testing. AFTER PAVING | 3504BC013, 3504BC014 combined for testing |  | BC9 | University of Minnesota | 04/12/2005 | 58-40 MnROAD, 35M | extracted | 6.309 | 31.14 | 8982000 | 5427000 | 10490000 | 5427 | 20290 | 2000 | 1663000 | 421.03 | 0.0401 | 4 | 8 |  | 68.9
3504BC013 | 35-O-1999 | 35 | 7486 | -5 | 2004_10_29 | 45.2641616 | Bituminous Core | -93.7131392 | Core sent to Xue Li for University of Minnesota testing. AFTER PAVING | 3504BC013, 3504BC014 combined for testing |  | BC9 | University of Minnesota | 04/12/2005 | 58-40 MnROAD, 35M | extracted | 10 | 30.47 | 10630000 | 6257000 | 12340000 | 6257 | 24330 | 2000 | 1234000 | 491.48 | 0.0399 | 4 | 8 |  | 68.9
3504BC013 | 35-O-1999 | 35 | 7486 | -5 | 2004_10_29 | 45.2641616 | Bituminous Core | -93.7131392 | Core sent to Xue Li for University of Minnesota testing. AFTER PAVING | 3504BC013, 3504BC014 combined for testing |  | BC9 | University of Minnesota | 04/12/2005 | 58-40 MnROAD, 35M | extracted | 15.84 | 29.92 | 12430000 | 7157000 | 14350000 | 7157 | 28760 | 2000 | 905500 | 573.89 | 0.0402 | 4 | 8 |  | 68.9
3504BC013 | 35-O-1999 | 35 | 7486 | -5 | 2004_10_29 | 45.2641616 | Bituminous Core | -93.7131392 | Core sent to Xue Li for University of Minnesota testing. AFTER PAVING | 3504BC013, 3504BC014 combined for testing |  | BC9 | University of Minnesota | 04/12/2005 | 58-40 MnROAD, 35M | extracted | 25.12 | 29.4 | 14530000 | 8185000 | 16670000 | 8185 | 33970 | 2000 | 663700 | 663.52 | 0.0401 | 4 | 8 |  | 68.9
3504BC013 | 35-O-1999 | 35 | 7486 | -5 | 2004_10_29 | 45.2641616 | Bituminous Core | -93.7131392 | Core sent to Xue Li for University of Minnesota testing. AFTER PAVING | 3504BC013, 3504BC014 combined for testing |  | BC9 | University of Minnesota | 04/12/2005 | 58-40 MnROAD, 35M | extracted | 39.81 | 28.89 | 16950000 | 9356000 | 19370000 | 9356 | 40080 | 2000 | 486400 | 766.75 | 0.04 | 4 | 8 |  | 68.9
3504BC013 | 35-O-1999 | 35 | 7486 | -5 | 2004_10_29 | 45.2641616 | Bituminous Core | -93.7131392 | Core sent to Xue Li for University of Minnesota testing. AFTER PAVING | 3504BC013, 3504BC014 combined for testing |  | BC9 | University of Minnesota | 04/12/2005 | 58-40 MnROAD, 35M | extracted | 63.09 | 28.41 | 19720000 | 10670000 | 22420000 | 10670 | 47130 | 2000 | 355400 | 880.49 | 0.0401 | 4 | 8 |  | 68.9
3504BC013 | 35-O-1999 | 35 | 7486 | -5 | 2004_10_29 | 45.2641616 | Bituminous Core | -93.7131392 | Core sent to Xue Li for University of Minnesota testing. AFTER PAVING | 3504BC013, 3504BC014 combined for testing |  | BC9 | University of Minnesota | 04/12/2005 | 58-40 MnROAD, 35M | extracted | 100 | 28.01 | 22890000 | 12170000 | 25920000 | 12170 | 55200 | 2000 | 259200 | 999.15 | 0.04 | 4 | 8 |  | 68.9
3504BC013 | 35-O-1999 | 35 | 7486 | -5 | 2004_10_29 | 45.2641616 | Bituminous Core | -93.7131392 | Core sent to Xue Li for University of Minnesota testing. AFTER PAVING | 3504BC013, 3504BC014 combined for testing |  | BC9 | University of Minnesota | 04/12/2005 | 58-40 MnROAD, 35M | extracted | 1 | 38.56 | 2037000 | 1624000 | 2605000 | 1624 | 4180 | 2000 | 2605000 | 208.59 | 0.0798 | 10 | 8 |  | 68.9
3504BC013 | 35-O-1999 | 35 | 7486 | -5 | 2004_10_29 | 45.2641616 | Bituminous Core | -93.7131392 | Core sent to Xue Li for University of Minnesota testing. AFTER PAVING | 3504BC013, 3504BC014 combined for testing |  | BC9 | University of Minnesota | 04/12/2005 | 58-40 MnROAD, 35M | extracted | 1.586 | 37.48 | 2518000 | 1930000 | 3173000 | 1930 | 5215 | 2000 | 2001000 | 256.18 | 0.0804 | 10 | 8 |  | 68.9
3504BC013 | 35-O-1999 | 35 | 7486 | -5 | 2004_10_29 | 45.2641616 | Bituminous Core | -93.7131392 | Core sent to Xue Li for University of Minnesota testing. AFTER PAVING | 3504BC013, 3504BC014 combined for testing |  | BC9 | University of Minnesota | 04/12/2005 | 58-40 MnROAD, 35M | extracted | 2.512 | 36.46 | 3093000 | 2286000 | 3846000 | 2286 | 6472 | 2000 | 1531000 | 309.79 | 0.0803 | 10 | 8 |  | 68.9
3504BC013 | 35-O-1999 | 35 | 7486 | -5 | 2004_10_29 | 45.2641616 | Bituminous Core | -93.7131392 | Core sent to Xue Li for University of Minnesota testing. AFTER PAVING | 3504BC013, 3504BC014 combined for testing |  | BC9 | University of Minnesota | 04/12/2005 | 58-40 MnROAD, 35M | extracted | 3.98 | 35.54 | 3751000 | 2680000 | 4610000 | 2680 | 7930 | 2000 | 1158000 | 372.32 | 0.0806 | 10 | 8 |  | 68.9
3504BC013 | 35-O-1999 | 35 | 7486 | -5 | 2004_10_29 | 45.2641616 | Bituminous Core | -93.7131392 | Core sent to Xue Li for University of Minnesota testing. AFTER PAVING | 3504BC013, 3504BC014 combined for testing |  | BC9 | University of Minnesota | 04/12/2005 | 58-40 MnROAD, 35M | extracted | 6.309 | 34.72 | 4532000 | 3140000 | 5513000 | 3140 | 9680 | 2000 | 873800 | 442.44 | 0.0801 | 10 | 8 |  | 68.9
3504BC013 | 35-O-1999 | 35 | 7486 | -5 | 2004_10_29 | 45.2641616 | Bituminous Core | -93.7131392 | Core sent to Xue Li for University of Minnesota testing. AFTER PAVING | 3504BC013, 3504BC014 combined for testing |  | BC9 | University of Minnesota | 04/12/2005 | 58-40 MnROAD, 35M | extracted | 10 | 33.93 | 5473000 | 3683000 | 6597000 | 3683 | 11820 | 2000 | 659600 | 529.6 | 0.0802 | 10 | 8 |  | 68.9
3504BC013 | 35-O-1999 | 35 | 7486 | -5 | 2004_10_29 | 45.2641616 | Bituminous Core | -93.7131392 | Core sent to Xue Li for University of Minnesota testing. AFTER PAVING | 3504BC013, 3504BC014 combined for testing |  | BC9 | University of Minnesota | 04/12/2005 | 58-40 MnROAD, 35M | extracted | 15.84 | 33.31 | 6515000 | 4280000 | 7795000 | 4280 | 14200 | 2000 | 492000 | 627.68 | 0.0806 | 10 | 8 |  | 68.9
3504BC013 | 35-O-1999 | 35 | 7486 | -5 | 2004_10_29 | 45.2641616 | Bituminous Core | -93.7131392 | Core sent to Xue Li for University of Minnesota testing. AFTER PAVING | 3504BC013, 3504BC014 combined for testing |  | BC9 | University of Minnesota | 04/12/2005 | 58-40 MnROAD, 35M | extracted | 25.12 | 32.67 | 7762000 | 4977000 | 9220000 | 4977 | 17080 | 2000 | 367000 | 738.44 | 0.0804 | 10 | 8 |  | 68.9
3504BC013 | 35-O-1999 | 35 | 7486 | -5 | 2004_10_29 | 45.2641616 | Bituminous Core | -93.7131392 | Core sent to Xue Li for University of Minnesota testing. AFTER PAVING | 3504BC013, 3504BC014 combined for testing |  | BC9 | University of Minnesota | 04/12/2005 | 58-40 MnROAD, 35M | extracted | 39.81 | 32.07 | 9246000 | 5794000 | 10910000 | 5794 | 20550 | 2000 | 274100 | 867.27 | 0.0803 | 10 | 8 |  | 68.9
3504BC013 | 35-O-1999 | 35 | 7486 | -5 | 2004_10_29 | 45.2641616 | Bituminous Core | -93.7131392 | Core sent to Xue Li for University of Minnesota testing. AFTER PAVING | 3504BC013, 3504BC014 combined for testing |  | BC9 | University of Minnesota | 04/12/2005 | 58-40 MnROAD, 35M | extracted | 63.09 | 31.52 | 10920000 | 6700000 | 12820000 | 6700 | 24510 | 2000 | 203100 | 1006.4 | 0.0804 | 10 | 8 |  | 68.9
3504BC013 | 35-O-1999 | 35 | 7486 | -5 | 2004_10_29 | 45.2641616 | Bituminous Core | -93.7131392 | Core sent to Xue Li for University of Minnesota testing. AFTER PAVING | 3504BC013, 3504BC014 combined for testing |  | BC9 | University of Minnesota | 04/12/2005 | 58-40 MnROAD, 35M | extracted | 100 | 31.04 | 12860000 | 7742000 | 15010000 | 7742 | 29120 | 2000 | 150100 | 1146.3 | 0.0803 | 10 | 8 |  | 68.9
3504BC013 | 35-O-1999 | 35 | 7486 | -5 | 2004_10_29 | 45.2641616 | Bituminous Core | -93.7131392 | Core sent to Xue Li for University of Minnesota testing. AFTER PAVING | 3504BC013, 3504BC014 combined for testing |  | BC9 | University of Minnesota | 04/12/2005 | 58-40 MnROAD, 35M | extracted | 1 | 43.07 | 831500 | 777300 | 1138000 | 777.3 | 1667 | 2000 | 1138000 | 228 | 0.1994 | 16 | 8 |  | 68.9
3504BC013 | 35-O-1999 | 35 | 7486 | -5 | 2004_10_29 | 45.2641616 | Bituminous Core | -93.7131392 | Core sent to Xue Li for University of Minnesota testing. AFTER PAVING | 3504BC013, 3504BC014 combined for testing |  | BC9 | University of Minnesota | 04/12/2005 | 58-40 MnROAD, 35M | extracted | 1.586 | 41.94 | 1055000 | 947500 | 1418000 | 947.5 | 2121 | 2000 | 894200 | 285.87 | 0.2007 | 16 | 8 |  | 68.9
3504BC013 | 35-O-1999 | 35 | 7486 | -5 | 2004_10_29 | 45.2641616 | Bituminous Core | -93.7131392 | Core sent to Xue Li for University of Minnesota testing. AFTER PAVING | 3504BC013, 3504BC014 combined for testing |  | BC9 | University of Minnesota | 04/12/2005 | 58-40 MnROAD, 35M | extracted | 2.512 | 40.87 | 1329000 | 1150000 | 1757000 | 1150 | 2686 | 2000 | 699700 | 353.52 | 0.2003 | 16 | 8 |  | 68.9
3504BC013 | 35-O-1999 | 35 | 7486 | -5 | 2004_10_29 | 45.2641616 | Bituminous Core | -93.7131392 | Core sent to Xue Li for University of Minnesota testing. AFTER PAVING | 3504BC013, 3504BC014 combined for testing |  | BC9 | University of Minnesota | 04/12/2005 | 58-40 MnROAD, 35M | extracted | 3.98 | 39.85 | 1656000 | 1382000 | 2157000 | 1382 | 3366 | 2000 | 541800 | 433.59 | 0.2003 | 16 | 8 |  | 68.9
3504BC013 | 35-O-1999 | 35 | 7486 | -5 | 2004_10_29 | 45.2641616 | Bituminous Core | -93.7131392 | Core sent to Xue Li for University of Minnesota testing. AFTER PAVING | 3504BC013, 3504BC014 combined for testing |  | BC9 | University of Minnesota | 04/12/2005 | 58-40 MnROAD, 35M | extracted | 6.309 | 38.93 | 2049000 | 1655000 | 2634000 | 1655 | 4191 | 2000 | 417400 | 531.61 | 0.2012 | 16 | 8 |  | 68.9
3504BC013 | 35-O-1999 | 35 | 7486 | -5 | 2004_10_29 | 45.2641616 | Bituminous Core | -93.7131392 | Core sent to Xue Li for University of Minnesota testing. AFTER PAVING | 3504BC013, 3504BC014 combined for testing |  | BC9 | University of Minnesota | 04/12/2005 | 58-40 MnROAD, 35M | extracted | 10 | 38.07 | 2528000 | 1980000 | 3211000 | 1980 | 5207 | 2000 | 321000 | 644 | 0.2002 | 16 | 8 |  | 68.9
3504BC013 | 35-O-1999 | 35 | 7486 | -5 | 2004_10_29 | 45.2641616 | Bituminous Core | -93.7131392 | Core sent to Xue Li for University of Minnesota testing. AFTER PAVING | 3504BC013, 3504BC014 combined for testing |  | BC9 | University of Minnesota | 04/12/2005 | 58-40 MnROAD, 35M | extracted | 15.84 | 37.25 | 3107000 | 2363000 | 3903000 | 2363 | 6447 | 2000 | 246300 | 780.81 | 0.2002 | 16 | 8 |  | 68.9
3504BC013 | 35-O-1999 | 35 | 7486 | -5 | 2004_10_29 | 45.2641616 | Bituminous Core | -93.7131392 | Core sent to Xue Li for University of Minnesota testing. AFTER PAVING | 3504BC013, 3504BC014 combined for testing |  | BC9 | University of Minnesota | 04/12/2005 | 58-40 MnROAD, 35M | extracted | 25.12 | 36.53 | 3771000 | 2794000 | 4693000 | 2794 | 7884 | 2000 | 186800 | 936.64 | 0.2008 | 16 | 8 |  | 68.9
3504BC013 | 35-O-1999 | 35 | 7486 | -5 | 2004_10_29 | 45.2641616 | Bituminous Core | -93.7131392 | Core sent to Xue Li for University of Minnesota testing. AFTER PAVING | 3504BC013, 3504BC014 combined for testing |  | BC10 | University of Minnesota | 04/13/2005 | 58-40 MnROAD, 35B | extracted | 3.98 | 45.47 | 730700 | 742700 | 1042000 | 742.7 | 1462 | 2000 | 261700 | 418.54 | 0.4001 | 22 | 8 |  | 68.5
3504BC013 | 35-O-1999 | 35 | 7486 | -5 | 2004_10_29 | 45.2641616 | Bituminous Core | -93.7131392 | Core sent to Xue Li for University of Minnesota testing. AFTER PAVING | 3504BC013, 3504BC014 combined for testing |  | BC10 | University of Minnesota | 04/13/2005 | 58-40 MnROAD, 35B | extracted | 6.309 | 44.45 | 930400 | 912900 | 1304000 | 912.9 | 1861 | 2000 | 206600 | 527.35 | 0.4034 | 22 | 8 |  | 68.5
3504BC013 | 35-O-1999 | 35 | 7486 | -5 | 2004_10_29 | 45.2641616 | Bituminous Core | -93.7131392 | Core sent to Xue Li for University of Minnesota testing. AFTER PAVING | 3504BC013, 3504BC014 combined for testing |  | BC10 | University of Minnesota | 04/13/2005 | 58-40 MnROAD, 35B | extracted | 10 | 43.46 | 1185000 | 1123000 | 1633000 | 1123 | 2374 | 2000 | 163300 | 657.34 | 0.4022 | 22 | 8 |  | 68.5
3504BC013 | 35-O-1999 | 35 | 7486 | -5 | 2004_10_29 | 45.2641616 | Bituminous Core | -93.7131392 | Core sent to Xue Li for University of Minnesota testing. AFTER PAVING | 3504BC013, 3504BC014 combined for testing |  | BC10 | University of Minnesota | 04/13/2005 | 58-40 MnROAD, 35B | extracted | 15.84 | 42.51 | 1500000 | 1376000 | 2036000 | 1376 | 3012 | 2000 | 128500 | 815.48 | 0.4019 | 22 | 8 |  | 68.5
3504BC013 | 35-O-1999 | 35 | 7486 | -5 | 2004_10_29 | 45.2641616 | Bituminous Core | -93.7131392 | Core sent to Xue Li for University of Minnesota testing. AFTER PAVING | 3504BC013, 3504BC014 combined for testing |  | BC10 | University of Minnesota | 04/13/2005 | 58-40 MnROAD, 35B | extracted | 25.12 | 41.64 | 1879000 | 1670000 | 2514000 | 1670 | 3784 | 2000 | 100100 | 1000.2 | 0.4024 | 22 | 8 |  | 68.5
3504BC013 | 35-O-1999 | 35 | 7486 | -5 | 2004_10_29 | 45.2641616 | Bituminous Core | -93.7131392 | Core sent to Xue Li for University of Minnesota testing. AFTER PAVING | 3504BC013, 3504BC014 combined for testing |  | BC10 | University of Minnesota | 04/13/2005 | 58-40 MnROAD, 35B | extracted | 39.81 | 40.78 | 2352000 | 2029000 | 3107000 | 2029 | 4756 | 2000 | 78040 | 1214.6 | 0.4021 | 22 | 8 |  | 68.5
3504BC013 | 35-O-1999 | 35 | 7486 | -5 | 2004_10_29 | 45.2641616 | Bituminous Core | -93.7131392 | Core sent to Xue Li for University of Minnesota testing. AFTER PAVING | 3504BC013, 3504BC014 combined for testing |  | BC10 | University of Minnesota | 04/13/2005 | 58-40 MnROAD, 35B | extracted | 63.09 | 39.98 | 2923000 | 2451000 | 3815000 | 2451 | 5937 | 2000 | 60460 | 1440.2 | 0.402 | 22 | 8 |  | 68.5
3504BC013 | 35-O-1999 | 35 | 7486 | -5 | 2004_10_29 | 45.2641616 | Bituminous Core | -93.7131392 | Core sent to Xue Li for University of Minnesota testing. AFTER PAVING | 3504BC013, 3504BC014 combined for testing |  | BC10 | University of Minnesota | 04/13/2005 | 58-40 MnROAD, 35B | extracted | 100 | 39.21 | 3622000 | 2955000 | 4675000 | 2955 | 7395 | 2000 | 46730 | 1638.6 | 0.4014 | 22 | 8 |  | 68.5
3504BC013 | 35-O-1999 | 35 | 7486 | -5 | 2004_10_29 | 45.2641616 | Bituminous Core | -93.7131392 | Core sent to Xue Li for University of Minnesota testing. AFTER PAVING | 3504BC013, 3504BC014 combined for testing |  | BC10 | University of Minnesota | 04/13/2005 | 58-40 MnROAD, 35B | extracted | 1 | 53.71 | 112400 | 153100 | 190000 | 153.1 | 235.7 | 2000 | 190000 | 191.45 | 1.0029 | 28 | 8 |  | 68.5
3504BC013 | 35-O-1999 | 35 | 7486 | -5 | 2004_10_29 | 45.2641616 | Bituminous Core | -93.7131392 | Core sent to Xue Li for University of Minnesota testing. AFTER PAVING | 3504BC013, 3504BC014 combined for testing |  | BC10 | University of Minnesota | 04/13/2005 | 58-40 MnROAD, 35B | extracted | 1.586 | 52.66 | 150600 | 197400 | 248300 | 197.4 | 312.3 | 2000 | 156600 | 250.48 | 1.0039 | 28 | 8 |  | 68.5
3504BC013 | 35-O-1999 | 35 | 7486 | -5 | 2004_10_29 | 45.2641616 | Bituminous Core | -93.7131392 | Core sent to Xue Li for University of Minnesota testing. AFTER PAVING | 3504BC013, 3504BC014 combined for testing |  | BC10 | University of Minnesota | 04/13/2005 | 58-40 MnROAD, 35B | extracted | 2.512 | 51.62 | 200700 | 253300 | 323200 | 253.3 | 412.3 | 2000 | 128700 | 325.76 | 1.0038 | 28 | 8 |  | 68.5
3504BC013 | 35-O-1999 | 35 | 7486 | -5 | 2004_10_29 | 45.2641616 | Bituminous Core | -93.7131392 | Core sent to Xue Li for University of Minnesota testing. AFTER PAVING | 3504BC013, 3504BC014 combined for testing |  | BC10 | University of Minnesota | 04/13/2005 | 58-40 MnROAD, 35B | extracted | 3.98 | 50.59 | 265500 | 323100 | 418200 | 323.1 | 541.3 | 2000 | 105100 | 422.3 | 1.0066 | 28 | 8 |  | 68.5
3504BC013 | 35-O-1999 | 35 | 7486 | -5 | 2004_10_29 | 45.2641616 | Bituminous Core | -93.7131392 | Core sent to Xue Li for University of Minnesota testing. AFTER PAVING | 3504BC013, 3504BC014 combined for testing |  | BC10 | University of Minnesota | 03/02/2005 | 58-40 MnROAD, 35B | extracted | 39.81 | 63.32 | 20960 | 41700 | 46670 | 41.7 | 52.23 | 1000 | 1172 | 1061.5 | 0.7488 | 52 | 25 |  | 68.5
3504BC013 | 35-O-1999 | 35 | 7486 | -5 | 2004_10_29 | 45.2641616 | Bituminous Core | -93.7131392 | Core sent to Xue Li for University of Minnesota testing. AFTER PAVING | 3504BC013, 3504BC014 combined for testing |  | BC10 | University of Minnesota | 03/02/2005 | 58-40 MnROAD, 35B | extracted | 63.09 | 62.51 | 29770 | 57230 | 64510 | 57.23 | 72.72 | 1000 | 1022 | 1456.7 | 0.749 | 52 | 25 |  | 68.5
3504BC013 | 35-O-1999 | 35 | 7486 | -5 | 2004_10_29 | 45.2641616 | Bituminous Core | -93.7131392 | Core sent to Xue Li for University of Minnesota testing. AFTER PAVING | 3504BC013, 3504BC014 combined for testing |  | BC10 | University of Minnesota | 03/02/2005 | 58-40 MnROAD, 35B | extracted | 100 | 61.74 | 42090 | 78280 | 88880 | 78.28 | 100.9 | 1000 | 888.6 | 1981.3 | 0.7493 | 52 | 25 |  | 68.5
3504BC013 | 35-O-1999 | 35 | 7486 | -5 | 2004_10_29 | 45.2641616 | Bituminous Core | -93.7131392 | Core sent to Xue Li for University of Minnesota testing. AFTER PAVING | 3504BC013, 3504BC014 combined for testing |  | BC8 | University of Minnesota | 04/11/2005 | 58-40 MnROAD, 35T | extracted | 2.512 | 37.68 | 2023000 | 1562000 | 2556000 | 1562 | 4182 | 2000 | 1018000 | 385.53 | 0.1503 | 16 | 8 |  | 74
3504BC013 | 35-O-1999 | 35 | 7486 | -5 | 2004_10_29 | 45.2641616 | Bituminous Core | -93.7131392 | Core sent to Xue Li for University of Minnesota testing. AFTER PAVING | 3504BC013, 3504BC014 combined for testing |  | BC8 | University of Minnesota | 04/11/2005 | 58-40 MnROAD, 35T | extracted | 3.98 | 36.76 | 2476000 | 1850000 | 3090000 | 1850 | 5164 | 2000 | 776400 | 466.38 | 0.1504 | 16 | 8 |  | 74
3504BC013 | 35-O-1999 | 35 | 7486 | -5 | 2004_10_29 | 45.2641616 | Bituminous Core | -93.7131392 | Core sent to Xue Li for University of Minnesota testing. AFTER PAVING | 3504BC013, 3504BC014 combined for testing |  | BC8 | University of Minnesota | 04/11/2005 | 58-40 MnROAD, 35T | extracted | 6.309 | 35.93 | 3009000 | 2181000 | 3716000 | 2181 | 6332 | 2000 | 588900 | 564.19 | 0.1514 | 16 | 8 |  | 74
3504BC013 | 35-O-1999 | 35 | 7486 | -5 | 2004_10_29 | 45.2641616 | Bituminous Core | -93.7131392 | Core sent to Xue Li for University of Minnesota testing. AFTER PAVING | 3504BC013, 3504BC014 combined for testing |  | BC10 | University of Minnesota | 03/02/2005 | 58-40 MnROAD, 35B | extracted | 1.586 | 78.47 | 73.93 | 362.4 | 369.9 | 0.3624 | 0.3775 | 1000 | 233.3 | 56.77 | 5.0067 | 70 | 25 |  | 68.5
3504BC013 | 35-O-1999 | 35 | 7486 | -5 | 2004_10_29 | 45.2641616 | Bituminous Core | -93.7131392 | Core sent to Xue Li for University of Minnesota testing. AFTER PAVING | 3504BC013, 3504BC014 combined for testing |  | BC10 | University of Minnesota | 03/02/2005 | 58-40 MnROAD, 35B | extracted | 2.512 | 77.7 | 117.2 | 537.6 | 550.2 | 0.5376 | 0.5632 | 1000 | 219.1 | 84.55 | 5.0144 | 70 | 25 |  | 68.5
3504BC013 | 35-O-1999 | 35 | 7486 | -5 | 2004_10_29 | 45.2641616 | Bituminous Core | -93.7131392 | Core sent to Xue Li for University of Minnesota testing. AFTER PAVING | 3504BC013, 3504BC014 combined for testing |  | BC10 | University of Minnesota | 03/02/2005 | 58-40 MnROAD, 35B | extracted | 3.98 | 76.85 | 186.3 | 797.7 | 819.1 | 0.7977 | 0.8412 | 1000 | 205.8 | 125.25 | 4.9945 | 70 | 25 |  | 68.5
3504BC013 | 35-O-1999 | 35 | 7486 | -5 | 2004_10_29 | 45.2641616 | Bituminous Core | -93.7131392 | Core sent to Xue Li for University of Minnesota testing. AFTER PAVING | 3504BC013, 3504BC014 combined for testing |  | BC10 | University of Minnesota | 03/02/2005 | 58-40 MnROAD, 35B | extracted | 6.309 | 75.99 | 293.3 | 1175 | 1211 | 1.175 | 1.248 | 1000 | 192 | 185.15 | 5.0011 | 70 | 25 |  | 68.5
3504BC013 | 35-O-1999 | 35 | 7486 | -5 | 2004_10_29 | 45.2641616 | Bituminous Core | -93.7131392 | Core sent to Xue Li for University of Minnesota testing. AFTER PAVING | 3504BC013, 3504BC014 combined for testing |  | BC10 | University of Minnesota | 03/02/2005 | 58-40 MnROAD, 35B | extracted | 10 | 75.08 | 459.1 | 1723 | 1783 | 1.723 | 1.845 | 1000 | 178.3 | 271.93 | 5.0046 | 70 | 25 |  | 68.5
3504BC013 | 35-O-1999 | 35 | 7486 | -5 | 2004_10_29 | 45.2641616 | Bituminous Core | -93.7131392 | Core sent to Xue Li for University of Minnesota testing. AFTER PAVING | 3504BC013, 3504BC014 combined for testing |  | BC10 | University of Minnesota | 03/02/2005 | 58-40 MnROAD, 35B | extracted | 15.84 | 74.17 | 710.8 | 2507 | 2605 | 2.507 | 2.708 | 1000 | 164.4 | 395.63 | 5.0091 | 70 | 25 |  | 68.5
3504BC013 | 35-O-1999 | 35 | 7486 | -5 | 2004_10_29 | 45.2641616 | Bituminous Core | -93.7131392 | Core sent to Xue Li for University of Minnesota testing. AFTER PAVING | 3504BC013, 3504BC014 combined for testing |  | BC10 | University of Minnesota | 03/02/2005 | 58-40 MnROAD, 35B | extracted | 25.12 | 73.25 | 1093 | 3633 | 3794 | 3.633 | 3.962 | 1000 | 151 | 570.3 | 5.002 | 70 | 25 |  | 68.5
3504BC013 | 35-O-1999 | 35 | 7486 | -5 | 2004_10_29 | 45.2641616 | Bituminous Core | -93.7131392 | Core sent to Xue Li for University of Minnesota testing. AFTER PAVING | 3504BC013, 3504BC014 combined for testing |  | BC10 | University of Minnesota | 03/02/2005 | 58-40 MnROAD, 35B | extracted | 39.81 | 72.34 | 1669 | 5242 | 5501 | 5.242 | 5.773 | 1000 | 138.2 | 815.77 | 5.001 | 70 | 25 |  | 68.5
3504BC013 | 35-O-1999 | 35 | 7486 | -5 | 2004_10_29 | 45.2641616 | Bituminous Core | -93.7131392 | Core sent to Xue Li for University of Minnesota testing. AFTER PAVING | 3504BC013, 3504BC014 combined for testing |  | BC10 | University of Minnesota | 03/02/2005 | 58-40 MnROAD, 35B | extracted | 63.09 | 71.47 | 2525 | 7533 | 7945 | 7.533 | 8.38 | 1000 | 125.9 | 1160.4 | 5.0086 | 70 | 25 |  | 68.5
3504BC013 | 35-O-1999 | 35 | 7486 | -5 | 2004_10_29 | 45.2641616 | Bituminous Core | -93.7131392 | Core sent to Xue Li for University of Minnesota testing. AFTER PAVING | 3504BC013, 3504BC014 combined for testing |  | BC10 | University of Minnesota | 03/02/2005 | 58-40 MnROAD, 35B | extracted | 100 | 70.67 | 3783 | 10790 | 11430 | 10.79 | 12.11 | 1000 | 114.3 | 1663.2 | 5.0052 | 70 | 25 |  | 68.5
3504BC013 | 35-O-1999 | 35 | 7486 | -5 | 2004_10_29 | 45.2641616 | Bituminous Core | -93.7131392 | Core sent to Xue Li for University of Minnesota testing. AFTER PAVING | 3504BC013, 3504BC014 combined for testing |  | BC8 | University of Minnesota | 04/11/2005 | 58-40 MnROAD, 35T | extracted | 6.309 | 40.11 | 1369000 | 1153000 | 1790000 | 1153 | 2778 | 2000 | 283700 | 715.39 | 0.3985 | 22 | 8 |  | 74
3504BC013 | 35-O-1999 | 35 | 7486 | -5 | 2004_10_29 | 45.2641616 | Bituminous Core | -93.7131392 | Core sent to Xue Li for University of Minnesota testing. AFTER PAVING | 3504BC013, 3504BC014 combined for testing |  | BC8 | University of Minnesota | 04/11/2005 | 58-40 MnROAD, 35T | extracted | 10 | 39.32 | 1683000 | 1378000 | 2176000 | 1378 | 3434 | 2000 | 217500 | 866.79 | 0.3979 | 22 | 8 |  | 74
3504BC013 | 35-O-1999 | 35 | 7486 | -5 | 2004_10_29 | 45.2641616 | Bituminous Core | -93.7131392 | Core sent to Xue Li for University of Minnesota testing. AFTER PAVING | 3504BC013, 3504BC014 combined for testing |  | BC8 | University of Minnesota | 04/11/2005 | 58-40 MnROAD, 35T | extracted | 15.84 | 38.52 | 2078000 | 1654000 | 2656000 | 1654 | 4266 | 2000 | 167700 | 1064.8 | 0.4017 | 22 | 8 |  | 74
3504BC013 | 35-O-1999 | 35 | 7486 | -5 | 2004_10_29 | 45.2641616 | Bituminous Core | -93.7131392 | Core sent to Xue Li for University of Minnesota testing. AFTER PAVING | 3504BC013, 3504BC014 combined for testing |  | BC8 | University of Minnesota | 04/11/2005 | 58-40 MnROAD, 35T | extracted | 25.12 | 37.78 | 2551000 | 1978000 | 3228000 | 1978 | 5268 | 2000 | 128500 | 1285 | 0.4017 | 22 | 8 |  | 74
3504BC013 | 35-O-1999 | 35 | 7486 | -5 | 2004_10_29 | 45.2641616 | Bituminous Core | -93.7131392 | Core sent to Xue Li for University of Minnesota testing. AFTER PAVING | 3504BC013, 3504BC014 combined for testing |  | BC8 | University of Minnesota | 04/11/2005 | 58-40 MnROAD, 35T | extracted | 39.81 | 37.11 | 3110000 | 2353000 | 3900000 | 2353 | 6463 | 2000 | 97950 | 1532.5 | 0.4023 | 22 | 8 |  | 74
3504BC013 | 35-O-1999 | 35 | 7486 | -5 | 2004_10_29 | 45.2641616 | Bituminous Core | -93.7131392 | Core sent to Xue Li for University of Minnesota testing. AFTER PAVING | 3504BC013, 3504BC014 combined for testing |  | BC8 | University of Minnesota | 04/11/2005 | 58-40 MnROAD, 35T | extracted | 63.09 | 36.49 | 3773000 | 2791000 | 4694000 | 2791 | 7892 | 2000 | 74390 | 1789.6 | 0.4024 | 22 | 8 |  | 74
3504BC013 | 35-O-1999 | 35 | 7486 | -5 | 2004_10_29 | 45.2641616 | Bituminous Core | -93.7131392 | Core sent to Xue Li for University of Minnesota testing. AFTER PAVING | 3504BC013, 3504BC014 combined for testing |  | BC8 | University of Minnesota | 04/11/2005 | 58-40 MnROAD, 35T | extracted | 100 | 35.9 | 4579000 | 3315000 | 5653000 | 3315 | 9640 | 2000 | 56510 | 2012.8 | 0.4009 | 22 | 8 |  | 74
3504BC013 | 35-O-1999 | 35 | 7486 | -5 | 2004_10_29 | 45.2641616 | Bituminous Core | -93.7131392 | Core sent to Xue Li for University of Minnesota testing. AFTER PAVING | 3504BC013, 3504BC014 combined for testing |  | BC8 | University of Minnesota | 04/11/2005 | 58-40 MnROAD, 35T | extracted | 1 | 48.26 | 209900 | 235200 | 315200 | 235.2 | 422.5 | 2000 | 315300 | 254.14 | 0.8022 | 28 | 8 |  | 74
3504BC013 | 35-O-1999 | 35 | 7486 | -5 | 2004_10_29 | 45.2641616 | Bituminous Core | -93.7131392 | Core sent to Xue Li for University of Minnesota testing. AFTER PAVING | 3504BC013, 3504BC014 combined for testing |  | BC8 | University of Minnesota | 04/11/2005 | 58-40 MnROAD, 35T | extracted | 1.586 | 47.28 | 272900 | 295600 | 402300 | 295.6 | 547.6 | 2000 | 253700 | 323.71 | 0.8008 | 28 | 8 |  | 74
3504BC013 | 35-O-1999 | 35 | 7486 | -5 | 2004_10_29 | 45.2641616 | Bituminous Core | -93.7131392 | Core sent to Xue Li for University of Minnesota testing. AFTER PAVING | 3504BC013, 3504BC014 combined for testing |  | BC8 | University of Minnesota | 04/11/2005 | 58-40 MnROAD, 35T | extracted | 2.512 | 46.34 | 351600 | 368400 | 509300 | 368.4 | 704 | 2000 | 202800 | 411.17 | 0.8038 | 28 | 8 |  | 74
3504BC013 | 35-O-1999 | 35 | 7486 | -5 | 2004_10_29 | 45.2641616 | Bituminous Core | -93.7131392 | Core sent to Xue Li for University of Minnesota testing. AFTER PAVING | 3504BC013, 3504BC014 combined for testing |  | BC8 | University of Minnesota | 04/11/2005 | 58-40 MnROAD, 35T | extracted | 3.98 | 45.43 | 450100 | 456800 | 641300 | 456.8 | 900.2 | 2000 | 161100 | 518.63 | 0.8059 | 28 | 8 |  | 74
3504BC013 | 35-O-1999 | 35 | 7486 | -5 | 2004_10_29 | 45.2641616 | Bituminous Core | -93.7131392 | Core sent to Xue Li for University of Minnesota testing. AFTER PAVING | 3504BC013, 3504BC014 combined for testing |  | BC8 | University of Minnesota | 04/11/2005 | 58-40 MnROAD, 35T | extracted | 6.309 | 44.55 | 575300 | 566200 | 807200 | 566.2 | 1151 | 2000 | 127900 | 651.21 | 0.8051 | 28 | 8 |  | 74
3504BC013 | 35-O-1999 | 35 | 7486 | -5 | 2004_10_29 | 45.2641616 | Bituminous Core | -93.7131392 | Core sent to Xue Li for University of Minnesota testing. AFTER PAVING | 3504BC013, 3504BC014 combined for testing |  | BC8 | University of Minnesota | 04/11/2005 | 58-40 MnROAD, 35T | extracted | 10 | 43.74 | 726100 | 694900 | 1005000 | 694.9 | 1454 | 2000 | 100500 | 805.18 | 0.802 | 28 | 8 |  | 74
3504BC013 | 35-O-1999 | 35 | 7486 | -5 | 2004_10_29 | 45.2641616 | Bituminous Core | -93.7131392 | Core sent to Xue Li for University of Minnesota testing. AFTER PAVING | 3504BC013, 3504BC014 combined for testing |  | BC8 | University of Minnesota | 04/11/2005 | 58-40 MnROAD, 35T | extracted | 15.84 | 42.94 | 918600 | 855000 | 1255000 | 855 | 1842 | 2000 | 79200 | 997.77 | 0.8009 | 28 | 8 |  | 74
3504BC013 | 35-O-1999 | 35 | 7486 | -5 | 2004_10_29 | 45.2641616 | Bituminous Core | -93.7131392 | Core sent to Xue Li for University of Minnesota testing. AFTER PAVING | 3504BC013, 3504BC014 combined for testing |  | BC8 | University of Minnesota | 04/11/2005 | 58-40 MnROAD, 35T | extracted | 25.12 | 42.19 | 1154000 | 1046000 | 1558000 | 1046 | 2320 | 2000 | 62020 | 1224.6 | 0.802 | 28 | 8 |  | 74
3504BC013 | 35-O-1999 | 35 | 7486 | -5 | 2004_10_29 | 45.2641616 | Bituminous Core | -93.7131392 | Core sent to Xue Li for University of Minnesota testing. AFTER PAVING | 3504BC013, 3504BC014 combined for testing |  | BC8 | University of Minnesota | 04/11/2005 | 58-40 MnROAD, 35T | extracted | 39.81 | 41.48 | 1440000 | 1273000 | 1922000 | 1273 | 2901 | 2000 | 48270 | 1472 | 0.8024 | 28 | 8 |  | 74
3504BC013 | 35-O-1999 | 35 | 7486 | -5 | 2004_10_29 | 45.2641616 | Bituminous Core | -93.7131392 | Core sent to Xue Li for University of Minnesota testing. AFTER PAVING | 3504BC013, 3504BC014 combined for testing |  | BC8 | University of Minnesota | 04/11/2005 | 58-40 MnROAD, 35T | extracted | 63.09 | 40.83 | 1786000 | 1543000 | 2361000 | 1543 | 3611 | 2000 | 37410 | 1708.4 | 0.801 | 28 | 8 |  | 74
3504BC013 | 35-O-1999 | 35 | 7486 | -5 | 2004_10_29 | 45.2641616 | Bituminous Core | -93.7131392 | Core sent to Xue Li for University of Minnesota testing. AFTER PAVING | 3504BC013, 3504BC014 combined for testing |  | BC8 | University of Minnesota | 04/11/2005 | 58-40 MnROAD, 35T | extracted | 100 | 40.2 | 2215000 | 1872000 | 2900000 | 1872 | 4493 | 2000 | 28990 | 1873.3 | 0.7997 | 28 | 8 |  | 74
3504BC013 | 35-O-1999 | 35 | 7486 | -5 | 2004_10_29 | 45.2641616 | Bituminous Core | -93.7131392 | Core sent to Xue Li for University of Minnesota testing. AFTER PAVING | 3504BC013, 3504BC014 combined for testing |  | BC8 | University of Minnesota | 04/11/2005 | 58-40 MnROAD, 35T | extracted | 1 | 52.4 | 75800 | 98430 | 124200 | 98.43 | 156.8 | 2000 | 124200 | 188.22 | 1.5077 | 34 | 8 |  | 74
3504BC013 | 35-O-1999 | 35 | 7486 | -5 | 2004_10_29 | 45.2641616 | Bituminous Core | -93.7131392 | Core sent to Xue Li for University of Minnesota testing. AFTER PAVING | 3504BC013, 3504BC014 combined for testing |  | BC8 | University of Minnesota | 04/11/2005 | 58-40 MnROAD, 35T | extracted | 1.586 | 51.53 | 100400 | 126300 | 161300 | 126.3 | 206.1 | 2000 | 101800 | 244.48 | 1.5086 | 34 | 8 |  | 74
3504BC013 | 35-O-1999 | 35 | 7486 | -5 | 2004_10_29 | 45.2641616 | Bituminous Core | -93.7131392 | Core sent to Xue Li for University of Minnesota testing. AFTER PAVING | 3504BC013, 3504BC014 combined for testing |  | BC8 | University of Minnesota | 04/11/2005 | 58-40 MnROAD, 35T | extracted | 2.512 | 50.67 | 132000 | 161100 | 208300 | 161.1 | 269.3 | 2000 | 82940 | 314.62 | 1.5049 | 34 | 8 |  | 74
3504BC013 | 35-O-1999 | 35 | 7486 | -5 | 2004_10_29 | 45.2641616 | Bituminous Core | -93.7131392 | Core sent to Xue Li for University of Minnesota testing. AFTER PAVING | 3504BC013, 3504BC014 combined for testing |  | BC8 | University of Minnesota | 04/11/2005 | 58-40 MnROAD, 35T | extracted | 3.98 | 49.84 | 173100 | 205100 | 268300 | 205.1 | 351.1 | 2000 | 67410 | 403.95 | 1.5022 | 34 | 8 |  | 74
3504BC013 | 35-O-1999 | 35 | 7486 | -5 | 2004_10_29 | 45.2641616 | Bituminous Core | -93.7131392 | Core sent to Xue Li for University of Minnesota testing. AFTER PAVING | 3504BC013, 3504BC014 combined for testing |  | BC10 | University of Minnesota | 03/02/2005 | 58-40 MnROAD, 35B | extracted | 1.586 | 66.14 | 4120 | 9317 | 10190 | 9.317 | 11.14 | 1000 | 6425 | 93.28 | 0.2986 | 46 | 25 |  | 68.5
3504BC013 | 35-O-1999 | 35 | 7486 | -5 | 2004_10_29 | 45.2641616 | Bituminous Core | -93.7131392 | Core sent to Xue Li for University of Minnesota testing. AFTER PAVING | 3504BC013, 3504BC014 combined for testing |  | BC10 | University of Minnesota | 03/02/2005 | 58-40 MnROAD, 35B | extracted | 2.512 | 65.1 | 6015 | 12960 | 14280 | 12.96 | 15.75 | 1000 | 5687 | 130.29 | 0.2975 | 46 | 25 |  | 68.5
3504BC013 | 35-O-1999 | 35 | 7486 | -5 | 2004_10_29 | 45.2641616 | Bituminous Core | -93.7131392 | Core sent to Xue Li for University of Minnesota testing. AFTER PAVING | 3504BC013, 3504BC014 combined for testing |  | BC10 | University of Minnesota | 03/02/2005 | 58-40 MnROAD, 35B | extracted | 3.98 | 64.08 | 8696 | 17890 | 19890 | 17.89 | 22.12 | 1000 | 4998 | 181.53 | 0.2978 | 46 | 25 |  | 68.5
3504BC013 | 35-O-1999 | 35 | 7486 | -5 | 2004_10_29 | 45.2641616 | Bituminous Core | -93.7131392 | Core sent to Xue Li for University of Minnesota testing. AFTER PAVING | 3504BC013, 3504BC014 combined for testing |  | BC10 | University of Minnesota | 03/02/2005 | 58-40 MnROAD, 35B | extracted | 6.309 | 63.13 | 12460 | 24600 | 27580 | 24.6 | 30.92 | 1000 | 4371 | 251.62 | 0.2979 | 46 | 25 |  | 68.5
3504BC013 | 35-O-1999 | 35 | 7486 | -5 | 2004_10_29 | 45.2641616 | Bituminous Core | -93.7131392 | Core sent to Xue Li for University of Minnesota testing. AFTER PAVING | 3504BC013, 3504BC014 combined for testing |  | BC10 | University of Minnesota | 03/02/2005 | 58-40 MnROAD, 35B | extracted | 10 | 62.24 | 17720 | 33670 | 38050 | 33.67 | 43 | 1000 | 3804 | 346.89 | 0.298 | 46 | 25 |  | 68.5
3504BC013 | 35-O-1999 | 35 | 7486 | -5 | 2004_10_29 | 45.2641616 | Bituminous Core | -93.7131392 | Core sent to Xue Li for University of Minnesota testing. AFTER PAVING | 3504BC013, 3504BC014 combined for testing |  | BC10 | University of Minnesota | 03/02/2005 | 58-40 MnROAD, 35B | extracted | 15.84 | 61.36 | 25050 | 45860 | 52260 | 45.86 | 59.54 | 1000 | 3298 | 475.19 | 0.2976 | 46 | 25 |  | 68.5
3504BC013 | 35-O-1999 | 35 | 7486 | -5 | 2004_10_29 | 45.2641616 | Bituminous Core | -93.7131392 | Core sent to Xue Li for University of Minnesota testing. AFTER PAVING | 3504BC013, 3504BC014 combined for testing |  | BC10 | University of Minnesota | 03/02/2005 | 58-40 MnROAD, 35B | extracted | 25.12 | 60.52 | 35150 | 62170 | 71420 | 62.17 | 82.04 | 1000 | 2843 | 648.83 | 0.298 | 46 | 25 |  | 68.5
3504BC013 | 35-O-1999 | 35 | 7486 | -5 | 2004_10_29 | 45.2641616 | Bituminous Core | -93.7131392 | Core sent to Xue Li for University of Minnesota testing. AFTER PAVING | 3504BC013, 3504BC014 combined for testing |  | BC10 | University of Minnesota | 03/02/2005 | 58-40 MnROAD, 35B | extracted | 39.81 | 59.68 | 49090 | 83920 | 97220 | 83.92 | 112.6 | 1000 | 2442 | 880.32 | 0.2981 | 46 | 25 |  | 68.5
3504BC013 | 35-O-1999 | 35 | 7486 | -5 | 2004_10_29 | 45.2641616 | Bituminous Core | -93.7131392 | Core sent to Xue Li for University of Minnesota testing. AFTER PAVING | 3504BC013, 3504BC014 combined for testing |  | BC10 | University of Minnesota | 03/02/2005 | 58-40 MnROAD, 35B | extracted | 63.09 | 58.85 | 68250 | 112900 | 131900 | 112.9 | 154.2 | 1000 | 2091 | 1187.4 | 0.2981 | 46 | 25 |  | 68.5
3504BC013 | 35-O-1999 | 35 | 7486 | -5 | 2004_10_29 | 45.2641616 | Bituminous Core | -93.7131392 | Core sent to Xue Li for University of Minnesota testing. AFTER PAVING | 3504BC013, 3504BC014 combined for testing |  | BC10 | University of Minnesota | 03/02/2005 | 58-40 MnROAD, 35B | extracted | 100 | 57.99 | 94610 | 151400 | 178500 | 151.4 | 210.5 | 1000 | 1784 | 1589.5 | 0.298 | 46 | 25 |  | 68.5
3504BC013 | 35-O-1999 | 35 | 7486 | -5 | 2004_10_29 | 45.2641616 | Bituminous Core | -93.7131392 | Core sent to Xue Li for University of Minnesota testing. AFTER PAVING | 3504BC013, 3504BC014 combined for testing |  | BC10 | University of Minnesota | 03/02/2005 | 58-40 MnROAD, 35B | extracted | 1 | 71.08 | 1015 | 2962 | 3132 | 2.962 | 3.311 | 1000 | 3132 | 71.83 | 0.7478 | 52 | 25 |  | 68.5
3504BC013 | 35-O-1999 | 35 | 7486 | -5 | 2004_10_29 | 45.2641616 | Bituminous Core | -93.7131392 | Core sent to Xue Li for University of Minnesota testing. AFTER PAVING | 3504BC013, 3504BC014 combined for testing |  | BC10 | University of Minnesota | 03/02/2005 | 58-40 MnROAD, 35B | extracted | 1.586 | 69.95 | 1518 | 4161 | 4429 | 4.161 | 4.715 | 1000 | 2793 | 102.48 | 0.7544 | 52 | 25 |  | 68.5
3504BC013 | 35-O-1999 | 35 | 7486 | -5 | 2004_10_29 | 45.2641616 | Bituminous Core | -93.7131392 | Core sent to Xue Li for University of Minnesota testing. AFTER PAVING | 3504BC013, 3504BC014 combined for testing |  | BC10 | University of Minnesota | 03/02/2005 | 58-40 MnROAD, 35B | extracted | 2.512 | 68.86 | 2251 | 5823 | 6243 | 5.823 | 6.693 | 1000 | 2486 | 144.04 | 0.7524 | 52 | 25 |  | 68.5
3504BC013 | 35-O-1999 | 35 | 7486 | -5 | 2004_10_29 | 45.2641616 | Bituminous Core | -93.7131392 | Core sent to Xue Li for University of Minnesota testing. AFTER PAVING | 3504BC013, 3504BC014 combined for testing |  | BC10 | University of Minnesota | 03/02/2005 | 58-40 MnROAD, 35B | extracted | 3.98 | 67.81 | 3320 | 8138 | 8789 | 8.138 | 9.492 | 1000 | 2208 | 202.11 | 0.7501 | 52 | 25 |  | 68.5
3504BC013 | 35-O-1999 | 35 | 7486 | -5 | 2004_10_29 | 45.2641616 | Bituminous Core | -93.7131392 | Core sent to Xue Li for University of Minnesota testing. AFTER PAVING | 3504BC013, 3504BC014 combined for testing |  | BC10 | University of Minnesota | 03/02/2005 | 58-40 MnROAD, 35B | extracted | 6.309 | 66.83 | 4854 | 11340 | 12340 | 11.34 | 13.42 | 1000 | 1955 | 283.19 | 0.7492 | 52 | 25 |  | 68.5
3504BC013 | 35-O-1999 | 35 | 7486 | -5 | 2004_10_29 | 45.2641616 | Bituminous Core | -93.7131392 | Core sent to Xue Li for University of Minnesota testing. AFTER PAVING | 3504BC013, 3504BC014 combined for testing |  | BC10 | University of Minnesota | 03/02/2005 | 58-40 MnROAD, 35B | extracted | 10 | 65.88 | 7069 | 15790 | 17300 | 15.79 | 18.96 | 1000 | 1730 | 396.26 | 0.7481 | 52 | 25 |  | 68.5
3504BC013 | 35-O-1999 | 35 | 7486 | -5 | 2004_10_29 | 45.2641616 | Bituminous Core | -93.7131392 | Core sent to Xue Li for University of Minnesota testing. AFTER PAVING | 3504BC013, 3504BC014 combined for testing |  | BC10 | University of Minnesota | 03/02/2005 | 58-40 MnROAD, 35B | extracted | 15.84 | 64.99 | 10210 | 21890 | 24160 | 21.89 | 26.66 | 1000 | 1525 | 552.87 | 0.7485 | 52 | 25 |  | 68.5
3504BC013 | 35-O-1999 | 35 | 7486 | -5 | 2004_10_29 | 45.2641616 | Bituminous Core | -93.7131392 | Core sent to Xue Li for University of Minnesota testing. AFTER PAVING | 3504BC013, 3504BC014 combined for testing |  | BC10 | University of Minnesota | 03/02/2005 | 58-40 MnROAD, 35B | extracted | 25.12 | 64.13 | 14690 | 30300 | 33670 | 30.3 | 37.42 | 1000 | 1340 | 768.61 | 0.7484 | 52 | 25 |  | 68.5
3504BC013 | 35-O-1999 | 35 | 7486 | -5 | 2004_10_29 | 45.2641616 | Bituminous Core | -93.7131392 | Core sent to Xue Li for University of Minnesota testing. AFTER PAVING | 3504BC013, 3504BC014 combined for testing |  | BC10 | University of Minnesota | 04/13/2005 | 58-40 MnROAD, 35B | extracted | 1.586 | 34.04 | 5962000 | 4027000 | 7195000 | 4027 | 12850 | 2000 | 4538000 | 287.94 | 0.04 | 4 | 8 |  | 68.5
3504BC013 | 35-O-1999 | 35 | 7486 | -5 | 2004_10_29 | 45.2641616 | Bituminous Core | -93.7131392 | Core sent to Xue Li for University of Minnesota testing. AFTER PAVING | 3504BC013, 3504BC014 combined for testing |  | BC10 | University of Minnesota | 04/13/2005 | 58-40 MnROAD, 35B | extracted | 2.512 | 33.05 | 7179000 | 4672000 | 8565000 | 4672 | 15700 | 2000 | 3410000 | 343.62 | 0.0401 | 4 | 8 |  | 68.5
3504BC013 | 35-O-1999 | 35 | 7486 | -5 | 2004_10_29 | 45.2641616 | Bituminous Core | -93.7131392 | Core sent to Xue Li for University of Minnesota testing. AFTER PAVING | 3504BC013, 3504BC014 combined for testing |  | BC10 | University of Minnesota | 04/13/2005 | 58-40 MnROAD, 35B | extracted | 3.98 | 32.17 | 8593000 | 5406000 | 10150000 | 5406 | 19070 | 2000 | 2551000 | 405.8 | 0.04 | 4 | 8 |  | 68.5
3504BC013 | 35-O-1999 | 35 | 7486 | -5 | 2004_10_29 | 45.2641616 | Bituminous Core | -93.7131392 | Core sent to Xue Li for University of Minnesota testing. AFTER PAVING | 3504BC013, 3504BC014 combined for testing |  | BC10 | University of Minnesota | 04/13/2005 | 58-40 MnROAD, 35B | extracted | 6.309 | 31.38 | 10210000 | 6226000 | 11960000 | 6226 | 22970 | 2000 | 1895000 | 478.33 | 0.0401 | 4 | 8 |  | 68.5
3504BC013 | 35-O-1999 | 35 | 7486 | -5 | 2004_10_29 | 45.2641616 | Bituminous Core | -93.7131392 | Core sent to Xue Li for University of Minnesota testing. AFTER PAVING | 3504BC013, 3504BC014 combined for testing |  | BC10 | University of Minnesota | 04/13/2005 | 58-40 MnROAD, 35B | extracted | 6.309 | 54.76 | 120900 | 171000 | 209400 | 171 | 256.4 | 2000 | 33190 | 420.79 | 2.0167 | 34 | 8 |  | 68.5
3504BC013 | 35-O-1999 | 35 | 7486 | -5 | 2004_10_29 | 45.2641616 | Bituminous Core | -93.7131392 | Core sent to Xue Li for University of Minnesota testing. AFTER PAVING | 3504BC013, 3504BC014 combined for testing |  | BC10 | University of Minnesota | 04/13/2005 | 58-40 MnROAD, 35B | extracted | 10 | 53.9 | 161700 | 221700 | 274400 | 221.7 | 339.6 | 2000 | 27430 | 545.78 | 2.0137 | 34 | 8 |  | 68.5
3504BC013 | 35-O-1999 | 35 | 7486 | -5 | 2004_10_29 | 45.2641616 | Bituminous Core | -93.7131392 | Core sent to Xue Li for University of Minnesota testing. AFTER PAVING | 3504BC013, 3504BC014 combined for testing |  | BC10 | University of Minnesota | 04/13/2005 | 58-40 MnROAD, 35B | extracted | 15.84 | 53.08 | 214600 | 285500 | 357200 | 285.5 | 446.7 | 2000 | 22540 | 699.21 | 2.0152 | 34 | 8 |  | 68.5
3504BC013 | 35-O-1999 | 35 | 7486 | -5 | 2004_10_29 | 45.2641616 | Bituminous Core | -93.7131392 | Core sent to Xue Li for University of Minnesota testing. AFTER PAVING | 3504BC013, 3504BC014 combined for testing |  | BC10 | University of Minnesota | 04/13/2005 | 58-40 MnROAD, 35B | extracted | 25.12 | 52.26 | 284300 | 367300 | 464500 | 367.3 | 587.4 | 2000 | 18490 | 881.07 | 2.0162 | 34 | 8 |  | 68.5
7010AC005 | 70-D-2010 | 70 | 116651 | 0 | 2010_05_19 | 45.2651651 | Asphalt Cement | -93.7161375 | PG 64-34; sent to Maplewood Lab for DSR BBR testing. | PG 64-34 | 2 | CO-AC10-0064 | Maplewood Lab | 05/28/2010 | 64-34 MnROAD, Original Binder | PAV | 9.55 | 66.57 | 450.8 | 1040 | 1134 | 1.04 | 1.235 | 1000 |  | 410.22 | 12.007 | 64 | 25 | 136.1
7010AC005 | 70-D-2010 | 70 | 116651 | 0 | 2010_05_19 | 45.2651651 | Asphalt Cement | -93.7161375 | PG 64-34; sent to Maplewood Lab for DSR BBR testing. | PG 64-34 | 2 | CO-AC10-0064 | Maplewood Lab | 05/28/2010 | 64-34 MnROAD, Original Binder | PAV | 10 | 67.74 | 257 | 627.9 | 678.5 | 0.6279 | 0.7331 | 1000 |  | 243.34 | 12.011 | 70 | 25 | 79.32
7010AC005 | 70-D-2010 | 70 | 116651 | 0 | 2010_05_19 | 45.2651651 | Asphalt Cement | -93.7161375 | PG 64-34; sent to Maplewood Lab for DSR BBR testing. | PG 64-34 | 2 | CO-AC10-0064 | Maplewood Lab | 06/01/2010 | 64-34 MnROAD, RTFO Residue | PAV | 10 | 60.41 | 1138 | 2003 | 2304 | 2.003 | 2.65 | 1000 |  | 699.33 | 10.006 | 64 | 25 | 230.5
7010AC005 | 70-D-2010 | 70 | 116651 | 0 | 2010_05_19 | 45.2651651 | Asphalt Cement | -93.7161375 | PG 64-34; sent to Maplewood Lab for DSR BBR testing. | PG 64-34 | 2 | CO-AC10-0064 | Maplewood Lab | 06/01/2010 | 64-34 MnROAD, RFTO Residue | PAV | 10 | 61.22 | 682.4 | 1243 | 1418 | 1.243 | 1.617 | 1000 |  | 427.89 | 10.013 | 70 | 25 | 139.5
8608BM009 | 86-I-2008 | 86 | 16707 | 0 | 2008_10_15 | 45.2652888 | Bituminous Mix | -93.7157283 | SPWEB440H Sp 1, porous HMA, PG 70-28; sent to Metro Bit Lab for extra verification testing. DURING PAVING | 08BC 122 |  | 09BC 025 | Maplewood Lab | 04/29/2009 |  | extracted | 100 | 63.7 | 257200 | 520500 | 580600 | 520.5 | 647.6 | 1000 | 5804 | -0.02 | 0.1 | 34 | 25 | 560.4
8608BM009 | 86-I-2008 | 86 | 16707 | 0 | 2008_10_15 | 45.2652888 | Bituminous Mix | -93.7157283 | SPWEB440H Sp 1, porous HMA, PG 70-28; sent to Metro Bit Lab for extra verification testing. DURING PAVING | 08BC 122 |  | 09BC 025 | Maplewood Lab | 04/29/2009 |  | extracted | 1 | 65.6 | 3831 | 8445 | 9273 | 8.45 | 10.18 | 1000 | 9274 | 0 | 0.1 | 40 | 25 | 9.297
8608BM009 | 86-I-2008 | 86 | 16707 | 0 | 2008_10_15 | 45.2652888 | Bituminous Mix | -93.7157283 | SPWEB440H Sp 1, porous HMA, PG 70-28; sent to Metro Bit Lab for extra verification testing. DURING PAVING | 08BC 122 |  | 09BC 025 | Maplewood Lab | 04/29/2009 |  | extracted | 1.586 | 65.6 | 5359 | 11790 | 12950 | 11.79 | 14.22 | 1000 | 8167 | 0.01 | 0.1 | 40 | 25 | 12.95
8608BM009 | 86-I-2008 | 86 | 16707 | 0 | 2008_10_15 | 45.2652888 | Bituminous Mix | -93.7157283 | SPWEB440H Sp 1, porous HMA, PG 70-28; sent to Metro Bit Lab for extra verification testing. DURING PAVING | 08BC 122 |  | 09BC 025 | Maplewood Lab | 04/29/2009 |  | extracted | 2.512 | 65.5 | 7503 | 16450 | 18080 | 16.45 | 19.87 | 1000 | 7199 | 0.01 | 0.1 | 40 | 25 | 18.06
8608BM009 | 86-I-2008 | 86 | 16707 | 0 | 2008_10_15 | 45.2652888 | Bituminous Mix | -93.7157283 | SPWEB440H Sp 1, porous HMA, PG 70-28; sent to Metro Bit Lab for extra verification testing. DURING PAVING | 08BC 122 |  | 09BC 025 | Maplewood Lab | 04/29/2009 |  | extracted | 3.98 | 65.6 | 10460 | 23000 | 25270 | 23 | 27.76 | 1000 | 6348 | 0.01 | 0.1 | 40 | 25 | 25.24
8608BM009 | 86-I-2008 | 86 | 16707 | 0 | 2008_10_15 | 45.2652888 | Bituminous Mix | -93.7157283 | SPWEB440H Sp 1, porous HMA, PG 70-28; sent to Metro Bit Lab for extra verification testing. DURING PAVING | 08BC 122 |  | 09BC 025 | Maplewood Lab | 04/29/2009 |  | extracted | 6.309 | 65.7 | 14580 | 32240 | 35380 | 32.24 | 38.83 | 1000 | 5608 | -0.01 | 0.1 | 40 | 25 | 35.28
8608BM009 | 86-I-2008 | 86 | 16707 | 0 | 2008_10_15 | 45.2652888 | Bituminous Mix | -93.7157283 | SPWEB440H Sp 1, porous HMA, PG 70-28; sent to Metro Bit Lab for extra verification testing. DURING PAVING | 08BC 122 |  | 09BC 025 | Maplewood Lab | 04/29/2009 |  | extracted | 10 | 65.7 | 20440 | 45310 | 49710 | 45.31 | 54.53 | 1000 | 4970 | 0 | 0.1 | 40 | 25 | 49.48
8608BM009 | 86-I-2008 | 86 | 16707 | 0 | 2008_10_15 | 45.2652888 | Bituminous Mix | -93.7157283 | SPWEB440H Sp 1, porous HMA, PG 70-28; sent to Metro Bit Lab for extra verification testing. DURING PAVING | 08BC 122 |  | 09BC 025 | Maplewood Lab | 04/29/2009 |  | extracted | 15.84 | 65.9 | 28420 | 63470 | 69540 | 63.47 | 76.19 | 1000 | 4389 | 0 | 0.1 | 40 | 25 | 69.15
8608BM009 | 86-I-2008 | 86 | 16707 | 0 | 2008_10_15 | 45.2652888 | Bituminous Mix | -93.7157283 | SPWEB440H Sp 1, porous HMA, PG 70-28; sent to Metro Bit Lab for extra verification testing. DURING PAVING | 08BC 122 |  | 09BC 025 | Maplewood Lab | 04/29/2009 |  | extracted | 25.12 | 65.9 | 39840 | 89050 | 97550 | 89.05 | 106.9 | 1000 | 3883 | -0.02 | 0.1 | 40 | 25 | 96.82
8608BM009 | 86-I-2008 | 86 | 16707 | 0 | 2008_10_15 | 45.2652888 | Bituminous Mix | -93.7157283 | SPWEB440H Sp 1, porous HMA, PG 70-28; sent to Metro Bit Lab for extra verification testing. DURING PAVING | 08BC 122 |  | 09BC 025 | Maplewood Lab | 04/29/2009 |  | extracted | 39.81 | 66 | 55740 | 125000 | 136900 | 125 | 149.9 | 1000 | 3438 | 0 | 0.1 | 40 | 25 | 135.6
8608BM009 | 86-I-2008 | 86 | 16707 | 0 | 2008_10_15 | 45.2652888 | Bituminous Mix | -93.7157283 | SPWEB440H Sp 1, porous HMA, PG 70-28; sent to Metro Bit Lab for extra verification testing. DURING PAVING | 08BC 122 |  | 09BC 025 | Maplewood Lab | 04/29/2009 |  | extracted | 63.09 | 65.9 | 78380 | 175400 | 192100 | 175.4 | 210.4 | 1000 | 3044 | -0.03 | 0.1 | 40 | 25 | 189.4
8608BM009 | 86-I-2008 | 86 | 16707 | 0 | 2008_10_15 | 45.2652888 | Bituminous Mix | -93.7157283 | SPWEB440H Sp 1, porous HMA, PG 70-28; sent to Metro Bit Lab for extra verification testing. DURING PAVING | 08BC 122 |  | 09BC 025 | Maplewood Lab | 04/29/2009 |  | extracted | 100 | 65.7 | 111000 | 246200 | 270100 | 246.2 | 296.3 | 1000 | 2700 | 0.03 | 0.1 | 40 | 25 | 265.6
8608BM009 | 86-I-2008 | 86 | 16707 | 0 | 2008_10_15 | 45.2652888 | Bituminous Mix | -93.7157283 | SPWEB440H Sp 1, porous HMA, PG 70-28; sent to Metro Bit Lab for extra verification testing. DURING PAVING | 08BC 122 |  | 09BC 025 | Maplewood Lab | 04/29/2009 |  | extracted | 1 | 66.6 | 1790 | 4142 | 4513 | 4.14 | 4.92 | 1000 | 4513 | 0 | 0.25 | 46 | 25 | 11.28
8608BM009 | 86-I-2008 | 86 | 16707 | 0 | 2008_10_15 | 45.2652888 | Bituminous Mix | -93.7157283 | SPWEB440H Sp 1, porous HMA, PG 70-28; sent to Metro Bit Lab for extra verification testing. DURING PAVING | 08BC 122 |  | 09BC 025 | Maplewood Lab | 04/29/2009 |  | extracted | 1.586 | 66.4 | 2542 | 5818 | 6349 | 5.82 | 6.93 | 1000 | 4005 | 0 | 0.25 | 46 | 25 | 15.89
8608BM009 | 86-I-2008 | 86 | 16707 | 0 | 2008_10_15 | 45.2652888 | Bituminous Mix | -93.7157283 | SPWEB440H Sp 1, porous HMA, PG 70-28; sent to Metro Bit Lab for extra verification testing. DURING PAVING | 08BC 122 |  | 09BC 025 | Maplewood Lab | 04/29/2009 |  | extracted | 2.512 | 66.3 | 3583 | 8147 | 8900 | 8.15 | 9.72 | 1000 | 3543 | 0 | 0.25 | 46 | 25 | 22.32
8608BM009 | 86-I-2008 | 86 | 16707 | 0 | 2008_10_15 | 45.2652888 | Bituminous Mix | -93.7157283 | SPWEB440H Sp 1, porous HMA, PG 70-28; sent to Metro Bit Lab for extra verification testing. DURING PAVING | 08BC 122 |  | 09BC 025 | Maplewood Lab | 04/29/2009 |  | extracted | 3.98 | 66.2 | 5034 | 11410 | 12470 | 11.41 | 13.63 | 1000 | 3133 | 0.03 | 0.25 | 46 | 25 | 31.25
8608BM009 | 86-I-2008 | 86 | 16707 | 0 | 2008_10_15 | 45.2652888 | Bituminous Mix | -93.7157283 | SPWEB440H Sp 1, porous HMA, PG 70-28; sent to Metro Bit Lab for extra verification testing. DURING PAVING | 08BC 122 |  | 09BC 025 | Maplewood Lab | 04/29/2009 |  | extracted | 6.309 | 66.2 | 7053 | 16020 | 17500 | 16.02 | 19.12 | 1000 | 2774 | -0.01 | 0.25 | 46 | 25 | 43.79
8608BM009 | 86-I-2008 | 86 | 16707 | 0 | 2008_10_15 | 45.2652888 | Bituminous Mix | -93.7157283 | SPWEB440H Sp 1, porous HMA, PG 70-28; sent to Metro Bit Lab for extra verification testing. DURING PAVING | 08BC 122 |  | 09BC 025 | Maplewood Lab | 04/29/2009 |  | extracted | 10 | 66.3 | 9863 | 22480 | 24550 | 22.48 | 26.81 | 1000 | 2455 | 0 | 0.25 | 46 | 25 | 61.47
8608BM009 | 86-I-2008 | 86 | 16707 | 0 | 2008_10_15 | 45.2652888 | Bituminous Mix | -93.7157283 | SPWEB440H Sp 1, porous HMA, PG 70-28; sent to Metro Bit Lab for extra verification testing. DURING PAVING | 08BC 122 |  | 09BC 025 | Maplewood Lab | 04/29/2009 |  | extracted | 15.84 | 66.5 | 13750 | 31560 | 34430 | 31.56 | 37.55 | 1000 | 2173 | 0.01 | 0.25 | 46 | 25 | 86.1
8608BM009 | 86-I-2008 | 86 | 16707 | 0 | 2008_10_15 | 45.2652888 | Bituminous Mix | -93.7157283 | SPWEB440H Sp 1, porous HMA, PG 70-28; sent to Metro Bit Lab for extra verification testing. DURING PAVING | 08BC 122 |  | 09BC 025 | Maplewood Lab | 04/29/2009 |  | extracted | 25.12 | 66.6 | 19210 | 44430 | 48410 | 44.43 | 52.74 | 1000 | 1927 | 0.01 | 0.25 | 46 | 25 | 120.7
8608BM009 | 86-I-2008 | 86 | 16707 | 0 | 2008_10_15 | 45.2652888 | Bituminous Mix | -93.7157283 | SPWEB440H Sp 1, porous HMA, PG 70-28; sent to Metro Bit Lab for extra verification testing. DURING PAVING | 08BC 122 |  | 09BC 025 | Maplewood Lab | 04/29/2009 |  | extracted | 39.81 | 66.8 | 26860 | 62570 | 68090 | 62.57 | 74.1 | 1000 | 1710 | 0 | 0.25 | 46 | 25 | 169.4
8608BM009 | 86-I-2008 | 86 | 16707 | 0 | 2008_10_15 | 45.2652888 | Bituminous Mix | -93.7157283 | SPWEB440H Sp 1, porous HMA, PG 70-28; sent to Metro Bit Lab for extra verification testing. DURING PAVING | 08BC 122 |  | 09BC 025 | Maplewood Lab | 04/29/2009 |  | extracted | 63.09 | 66.9 | 37630 | 88260 | 95950 | 88.26 | 104.3 | 1000 | 1521 | -0.05 | 0.25 | 46 | 25 | 237.4
8608BM009 | 86-I-2008 | 86 | 16707 | 0 | 2008_10_15 | 45.2652888 | Bituminous Mix | -93.7157283 | SPWEB440H Sp 1, porous HMA, PG 70-28; sent to Metro Bit Lab for extra verification testing. DURING PAVING | 08BC 122 |  | 09BC 025 | Maplewood Lab | 04/29/2009 |  | extracted | 100 | 67 | 52860 | 124600 | 135300 | 124.6 | 147 | 1000 | 1353 | 0.02 | 0.25 | 46 | 25 | 331.1
8608BM009 | 86-I-2008 | 86 | 16707 | 0 | 2008_10_15 | 45.2652888 | Bituminous Mix | -93.7157283 | SPWEB440H Sp 1, porous HMA, PG 70-28; sent to Metro Bit Lab for extra verification testing. DURING PAVING | 08BC 122 |  | 09BC 025 | Maplewood Lab | 04/29/2009 |  | extracted | 1 | 68.2 | 763 | 1908 | 2055 | 1.91 | 2.21 | 1000 | 2055 | 0 | 0.5 | 52 | 25 | 10.21
8608BM009 | 86-I-2008 | 86 | 16707 | 0 | 2008_10_15 | 45.2652888 | Bituminous Mix | -93.7157283 | SPWEB440H Sp 1, porous HMA, PG 70-28; sent to Metro Bit Lab for extra verification testing. DURING PAVING | 08BC 122 |  | 09BC 025 | Maplewood Lab | 04/29/2009 |  | extracted | 1.586 | 67.8 | 1102 | 2698 | 2915 | 2.7 | 3.15 | 1000 | 1838 | 0 | 0.5 | 52 | 25 | 14.53
8608BM009 | 86-I-2008 | 86 | 16707 | 0 | 2008_10_15 | 45.2652888 | Bituminous Mix | -93.7157283 | SPWEB440H Sp 1, porous HMA, PG 70-28; sent to Metro Bit Lab for extra verification testing. DURING PAVING | 08BC 122 |  | 09BC 025 | Maplewood Lab | 04/29/2009 |  | extracted | 2.512 | 67.4 | 1583 | 3807 | 4123 | 3.81 | 4.47 | 1000 | 1642 | 0.05 | 0.5 | 52 | 25 | 20.58
8608BM009 | 86-I-2008 | 86 | 16707 | 0 | 2008_10_15 | 45.2652888 | Bituminous Mix | -93.7157283 | SPWEB440H Sp 1, porous HMA, PG 70-28; sent to Metro Bit Lab for extra verification testing. DURING PAVING | 08BC 122 |  | 09BC 025 | Maplewood Lab | 04/29/2009 |  | extracted | 3.98 | 67.2 | 2257 | 5360 | 5815 | 5.36 | 6.31 | 1000 | 1461 | 0.06 | 0.5 | 52 | 25 | 29.07
8608BM009 | 86-I-2008 | 86 | 16707 | 0 | 2008_10_15 | 45.2652888 | Bituminous Mix | -93.7157283 | SPWEB440H Sp 1, porous HMA, PG 70-28; sent to Metro Bit Lab for extra verification testing. DURING PAVING | 08BC 122 |  | 09BC 025 | Maplewood Lab | 04/29/2009 |  | extracted | 6.309 | 67 | 3203 | 7556 | 8207 | 7.56 | 8.91 | 1000 | 1301 | -0.01 | 0.5 | 52 | 25 | 40.97
8608BM009 | 86-I-2008 | 86 | 16707 | 0 | 2008_10_15 | 45.2652888 | Bituminous Mix | -93.7157283 | SPWEB440H Sp 1, porous HMA, PG 70-28; sent to Metro Bit Lab for extra verification testing. DURING PAVING | 08BC 122 |  | 09BC 025 | Maplewood Lab | 04/29/2009 |  | extracted | 10 | 67 | 4515 | 10630 | 11550 | 10.63 | 12.55 | 1000 | 1155 | 0 | 0.5 | 52 | 25 | 57.73
8608AC006 | 86-I-2008 | 86 | 16707 | 0 | 2008_10_15 | 45.2652888 | Asphalt Cement | -93.7157283 | PG 70-28 - sent to Maplewood for testing. AT MIX PLANT | AC 751 |  | AC 751 | Maplewood Lab | 12/03/2008 |  | RTFO Residue | 10 | 65 |  |  | 2471 |  | 2.73 | 1000 |  |  |  | 70 | 25 | 246
8608AC006 | 86-I-2008 | 86 | 16707 | 0 | 2008_10_15 | 45.2652888 | Asphalt Cement | -93.7157283 | PG 70-28 - sent to Maplewood for testing. AT MIX PLANT | AC 751 |  | AC 751 | Maplewood Lab | 12/03/2008 |  | PAV using RTFO Residue | 10 | 51.7 |  |  | 1711000 | 1342 |  | 1000 |  |  |  | 25 | 25 | 17030
8608BM005 | 86-I-2008 | 86 | 16707 | 0 | 2008_10_15 | 45.2652888 | Bituminous Mix | -93.7157283 | SPWEB440H Sp 1, porous HMA, PG 70-28; sent to Maplewood Lab for E* test. DURING PAVING | 08BC 122 |  | 09BC 025 | Maplewood Lab | 04/29/2009 |  | extracted | 10 | 69.7 |  |  | 2992 |  | 3.19 | 1000 |  |  | 9.99 | 64 | 25 | 297 | 67.7 | 64
8608BM005 | 86-I-2008 | 86 | 16707 | 0 | 2008_10_15 | 45.2652888 | Bituminous Mix | -93.7157283 | SPWEB440H Sp 1, porous HMA, PG 70-28; sent to Maplewood Lab for E* test. DURING PAVING | 08BC 122 |  | 09BC 025 | Maplewood Lab | 04/29/2009 |  | extracted | 10 | 71.8 |  |  | 1671 |  | 1.76 | 1000 |  |  | 9.98 | 70 | 25 | 165.2 | 67.7 | 64
8608BM009 | 86-I-2008 | 86 | 16707 | 0 | 2008_10_15 | 45.2652888 | Bituminous Mix | -93.7157283 | SPWEB440H Sp 1, porous HMA, PG 70-28; sent to Metro Bit Lab for extra verification testing. DURING PAVING | 08BC 122 |  | 09BC 025 | Maplewood Lab | 04/29/2009 |  | extracted | 1 | 65.1 | 8753 | 18810 | 20750 | 18.81 | 22.88 | 1000 | 20750 | 0 | 0.1 | 34 | 25 | 20.83
8608BM009 | 86-I-2008 | 86 | 16707 | 0 | 2008_10_15 | 45.2652888 | Bituminous Mix | -93.7157283 | SPWEB440H Sp 1, porous HMA, PG 70-28; sent to Metro Bit Lab for extra verification testing. DURING PAVING | 08BC 122 |  | 09BC 025 | Maplewood Lab | 04/29/2009 |  | extracted | 1.586 | 65.1 | 12190 | 26230 | 28920 | 26.23 | 31.9 | 1000 | 18240 | 0 | 0.1 | 34 | 25 | 28.88
8608BM009 | 86-I-2008 | 86 | 16707 | 0 | 2008_10_15 | 45.2652888 | Bituminous Mix | -93.7157283 | SPWEB440H Sp 1, porous HMA, PG 70-28; sent to Metro Bit Lab for extra verification testing. DURING PAVING | 08BC 122 |  | 09BC 025 | Maplewood Lab | 04/29/2009 |  | extracted | 2.512 | 65.1 | 17030 | 36630 | 40400 | 36.63 | 44.55 | 1000 | 16080 | 0.01 | 0.1 | 34 | 25 | 40.25
8608BM009 | 86-I-2008 | 86 | 16707 | 0 | 2008_10_15 | 45.2652888 | Bituminous Mix | -93.7157283 | SPWEB440H Sp 1, porous HMA, PG 70-28; sent to Metro Bit Lab for extra verification testing. DURING PAVING | 08BC 122 |  | 09BC 025 | Maplewood Lab | 04/29/2009 |  | extracted | 15.84 | 67 | 6345 | 14960 | 16250 | 14.96 | 17.65 | 1000 | 1026 | -0.01 | 0.5 | 52 | 25 | 81.16
8608BM009 | 86-I-2008 | 86 | 16707 | 0 | 2008_10_15 | 45.2652888 | Bituminous Mix | -93.7157283 | SPWEB440H Sp 1, porous HMA, PG 70-28; sent to Metro Bit Lab for extra verification testing. DURING PAVING | 08BC 122 |  | 09BC 025 | Maplewood Lab | 04/29/2009 |  | extracted | 25.12 | 67.1 | 8898 | 21080 | 22880 | 21.08 | 24.83 | 1000 | 910.7 | -0.16 | 0.5 | 52 | 25 | 114.1
8608BM009 | 86-I-2008 | 86 | 16707 | 0 | 2008_10_15 | 45.2652888 | Bituminous Mix | -93.7157283 | SPWEB440H Sp 1, porous HMA, PG 70-28; sent to Metro Bit Lab for extra verification testing. DURING PAVING | 08BC 122 |  | 09BC 025 | Maplewood Lab | 04/29/2009 |  | extracted | 39.81 | 67.3 | 12470 | 29760 | 32270 | 29.76 | 34.99 | 1000 | 810.6 | 0 | 0.5 | 52 | 25 | 160
8608BM009 | 86-I-2008 | 86 | 16707 | 0 | 2008_10_15 | 45.2652888 | Bituminous Mix | -93.7157283 | SPWEB440H Sp 1, porous HMA, PG 70-28; sent to Metro Bit Lab for extra verification testing. DURING PAVING | 08BC 122 |  | 09BC 025 | Maplewood Lab | 04/29/2009 |  | extracted | 63.09 | 67.4 | 17490 | 42060 | 45550 | 42.06 | 49.33 | 1000 | 721.9 | -0.14 | 0.5 | 52 | 25 | 224.3
8608BM009 | 86-I-2008 | 86 | 16707 | 0 | 2008_10_15 | 45.2652888 | Bituminous Mix | -93.7157283 | SPWEB440H Sp 1, porous HMA, PG 70-28; sent to Metro Bit Lab for extra verification testing. DURING PAVING | 08BC 122 |  | 09BC 025 | Maplewood Lab | 04/29/2009 |  | extracted | 100 | 67.6 | 24560 | 59570 | 64430 | 59.57 | 69.7 | 1000 | 644.2 | 0.11 | 0.5 | 52 | 25 | 312.4
8608BM009 | 86-I-2008 | 86 | 16707 | 0 | 2008_10_15 | 45.2652888 | Bituminous Mix | -93.7157283 | SPWEB440H Sp 1, porous HMA, PG 70-28; sent to Metro Bit Lab for extra verification testing. DURING PAVING | 08BC 122 |  | 09BC 025 | Maplewood Lab | 04/29/2009 |  | extracted | 1 | 70.2 | 349 | 971 | 1032 | 0.97 | 1.1 | 1000 | 1032 | 0 | 0.8 | 58 | 25 | 8.2
8608BM009 | 86-I-2008 | 86 | 16707 | 0 | 2008_10_15 | 45.2652888 | Bituminous Mix | -93.7157283 | SPWEB440H Sp 1, porous HMA, PG 70-28; sent to Metro Bit Lab for extra verification testing. DURING PAVING | 08BC 122 |  | 09BC 025 | Maplewood Lab | 04/29/2009 |  | extracted | 1.586 | 69.6 | 513 | 1380 | 1472 | 1.38 | 1.57 | 1000 | 928.4 | 0.03 | 0.8 | 58 | 25 | 11.81
8608BM009 | 86-I-2008 | 86 | 16707 | 0 | 2008_10_15 | 45.2652888 | Bituminous Mix | -93.7157283 | SPWEB440H Sp 1, porous HMA, PG 70-28; sent to Metro Bit Lab for extra verification testing. DURING PAVING | 08BC 122 |  | 09BC 025 | Maplewood Lab | 04/29/2009 |  | extracted | 2.512 | 69 | 750 | 1957 | 2096 | 1.96 | 2.24 | 1000 | 834.4 | 0.09 | 0.8 | 58 | 25 | 16.77
8608BM009 | 86-I-2008 | 86 | 16707 | 0 | 2008_10_15 | 45.2652888 | Bituminous Mix | -93.7157283 | SPWEB440H Sp 1, porous HMA, PG 70-28; sent to Metro Bit Lab for extra verification testing. DURING PAVING | 08BC 122 |  | 09BC 025 | Maplewood Lab | 04/29/2009 |  | extracted | 3.98 | 68.6 | 1090 | 2778 | 2984 | 2.78 | 3.21 | 1000 | 749.6 | 0.1 | 0.8 | 58 | 25 | 23.7
8608BM009 | 86-I-2008 | 86 | 16707 | 0 | 2008_10_15 | 45.2652888 | Bituminous Mix | -93.7157283 | SPWEB440H Sp 1, porous HMA, PG 70-28; sent to Metro Bit Lab for extra verification testing. DURING PAVING | 08BC 122 |  | 09BC 025 | Maplewood Lab | 04/29/2009 |  | extracted | 6.309 | 68.2 | 1574 | 3939 | 4242 | 3.94 | 4.57 | 1000 | 672.4 | -0.17 | 0.79 | 58 | 25 | 33.56
8608BM009 | 86-I-2008 | 86 | 16707 | 0 | 2008_10_15 | 45.2652888 | Bituminous Mix | -93.7157283 | SPWEB440H Sp 1, porous HMA, PG 70-28; sent to Metro Bit Lab for extra verification testing. DURING PAVING | 08BC 122 |  | 09BC 025 | Maplewood Lab | 04/29/2009 |  | extracted | 10 | 68 | 2264 | 5598 | 6039 | 5.6 | 6.51 | 1000 | 603.8 | 0 | 0.8 | 58 | 25 | 48.05
8608BM009 | 86-I-2008 | 86 | 16707 | 0 | 2008_10_15 | 45.2652888 | Bituminous Mix | -93.7157283 | SPWEB440H Sp 1, porous HMA, PG 70-28; sent to Metro Bit Lab for extra verification testing. DURING PAVING | 08BC 122 |  | 09BC 025 | Maplewood Lab | 04/29/2009 |  | extracted | 15.84 | 67.9 | 3224 | 7918 | 8549 | 7.92 | 9.23 | 1000 | 539.5 | -0.03 | 0.79 | 58 | 25 | 67.51
8608BM009 | 86-I-2008 | 86 | 16707 | 0 | 2008_10_15 | 45.2652888 | Bituminous Mix | -93.7157283 | SPWEB440H Sp 1, porous HMA, PG 70-28; sent to Metro Bit Lab for extra verification testing. DURING PAVING | 08BC 122 |  | 09BC 025 | Maplewood Lab | 04/29/2009 |  | extracted | 25.12 | 67.8 | 4572 | 11210 | 12100 | 11.21 | 13.07 | 1000 | 481.8 | 0.02 | 0.8 | 58 | 25 | 95.36
8608BM009 | 86-I-2008 | 86 | 16707 | 0 | 2008_10_15 | 45.2652888 | Bituminous Mix | -93.7157283 | SPWEB440H Sp 1, porous HMA, PG 70-28; sent to Metro Bit Lab for extra verification testing. DURING PAVING | 08BC 122 |  | 09BC 025 | Maplewood Lab | 04/29/2009 |  | extracted | 39.81 | 67.9 | 6449 | 15850 | 17110 | 15.85 | 18.48 | 1000 | 429.9 | -0.01 | 0.8 | 58 | 25 | 134.1
8608BM009 | 86-I-2008 | 86 | 16707 | 0 | 2008_10_15 | 45.2652888 | Bituminous Mix | -93.7157283 | SPWEB440H Sp 1, porous HMA, PG 70-28; sent to Metro Bit Lab for extra verification testing. DURING PAVING | 08BC 122 |  | 09BC 025 | Maplewood Lab | 04/29/2009 |  | extracted | 63.09 | 68 | 9081 | 22460 | 24230 | 22.46 | 26.13 | 1000 | 384 | -0.2 | 0.8 | 58 | 25 | 187.7
8608BM009 | 86-I-2008 | 86 | 16707 | 0 | 2008_10_15 | 45.2652888 | Bituminous Mix | -93.7157283 | SPWEB440H Sp 1, porous HMA, PG 70-28; sent to Metro Bit Lab for extra verification testing. DURING PAVING | 08BC 122 |  | 09BC 025 | Maplewood Lab | 04/29/2009 |  | extracted | 100 | 68.2 | 12760 | 31880 | 34340 | 31.88 | 36.99 | 1000 | 343.3 | -0.09 | 0.8 | 58 | 25 | 261.4
8608BM009 | 86-I-2008 | 86 | 16707 | 0 | 2008_10_15 | 45.2652888 | Bituminous Mix | -93.7157283 | SPWEB440H Sp 1, porous HMA, PG 70-28; sent to Metro Bit Lab for extra verification testing. DURING PAVING | 08BC 122 |  | 09BC 025 | Maplewood Lab | 04/29/2009 |  | extracted | 1 | 72.8 | 157 | 508 | 532 | 0.51 | 0.56 | 1000 | 532.1 | 0.01 | 1.49 | 64 | 25 | 7.933
8608BM009 | 86-I-2008 | 86 | 16707 | 0 | 2008_10_15 | 45.2652888 | Bituminous Mix | -93.7157283 | SPWEB440H Sp 1, porous HMA, PG 70-28; sent to Metro Bit Lab for extra verification testing. DURING PAVING | 08BC 122 |  | 09BC 025 | Maplewood Lab | 04/29/2009 |  | extracted | 1.586 | 72 | 236 | 724 | 762 | 0.72 | 0.8 | 1000 | 480.4 | 0.07 | 1.51 | 64 | 25 | 11.49
8608BM009 | 86-I-2008 | 86 | 16707 | 0 | 2008_10_15 | 45.2652888 | Bituminous Mix | -93.7157283 | SPWEB440H Sp 1, porous HMA, PG 70-28; sent to Metro Bit Lab for extra verification testing. DURING PAVING | 08BC 122 |  | 09BC 025 | Maplewood Lab | 04/29/2009 |  | extracted | 2.512 | 71.2 | 357 | 1047 | 1106 | 1.05 | 1.17 | 1000 | 440.3 | 0.03 | 1.5 | 64 | 25 | 16.53
8608BM009 | 86-I-2008 | 86 | 16707 | 0 | 2008_10_15 | 45.2652888 | Bituminous Mix | -93.7157283 | SPWEB440H Sp 1, porous HMA, PG 70-28; sent to Metro Bit Lab for extra verification testing. DURING PAVING | 08BC 122 |  | 09BC 025 | Maplewood Lab | 04/29/2009 |  | extracted | 3.98 | 70.5 | 530 | 1493 | 1584 | 1.49 | 1.68 | 1000 | 398.1 | 0 | 1.51 | 64 | 25 | 23.88
8608BM009 | 86-I-2008 | 86 | 16707 | 0 | 2008_10_15 | 45.2652888 | Bituminous Mix | -93.7157283 | SPWEB440H Sp 1, porous HMA, PG 70-28; sent to Metro Bit Lab for extra verification testing. DURING PAVING | 08BC 122 |  | 09BC 025 | Maplewood Lab | 04/29/2009 |  | extracted | 6.309 | 69.9 | 779 | 2126 | 2265 | 2.13 | 2.41 | 1000 | 358.9 | -0.27 | 1.51 | 64 | 25 | 34.06
8608BM009 | 86-I-2008 | 86 | 16707 | 0 | 2008_10_15 | 45.2652888 | Bituminous Mix | -93.7157283 | SPWEB440H Sp 1, porous HMA, PG 70-28; sent to Metro Bit Lab for extra verification testing. DURING PAVING | 08BC 122 |  | 09BC 025 | Maplewood Lab | 04/29/2009 |  | extracted | 10 | 69.4 | 1136 | 3025 | 3232 | 3.03 | 3.45 | 1000 | 323.1 | 0.01 | 1.5 | 64 | 25 | 48.3
8608BM009 | 86-I-2008 | 86 | 16707 | 0 | 2008_10_15 | 45.2652888 | Bituminous Mix | -93.7157283 | SPWEB440H Sp 1, porous HMA, PG 70-28; sent to Metro Bit Lab for extra verification testing. DURING PAVING | 08BC 122 |  | 09BC 025 | Maplewood Lab | 04/29/2009 |  | extracted | 15.84 | 69.1 | 1640 | 4284 | 4587 | 4.28 | 4.91 | 1000 | 289.5 | -0.02 | 1.5 | 64 | 25 | 68.17
8608BM009 | 86-I-2008 | 86 | 16707 | 0 | 2008_10_15 | 45.2652888 | Bituminous Mix | -93.7157283 | SPWEB440H Sp 1, porous HMA, PG 70-28; sent to Metro Bit Lab for extra verification testing. DURING PAVING | 08BC 122 |  | 09BC 025 | Maplewood Lab | 04/29/2009 |  | extracted | 25.12 | 68.8 | 2354 | 6066 | 6507 | 6.07 | 6.98 | 1000 | 259 | -0.09 | 1.5 | 64 | 25 | 95.76
8608BM009 | 86-I-2008 | 86 | 16707 | 0 | 2008_10_15 | 45.2652888 | Bituminous Mix | -93.7157283 | SPWEB440H Sp 1, porous HMA, PG 70-28; sent to Metro Bit Lab for extra verification testing. DURING PAVING | 08BC 122 |  | 09BC 025 | Maplewood Lab | 04/29/2009 |  | extracted | 39.81 | 68.7 | 3356 | 8583 | 9216 | 8.58 | 9.9 | 1000 | 231.5 | -0.01 | 1.5 | 64 | 25 | 133.8
8608BM009 | 86-I-2008 | 86 | 16707 | 0 | 2008_10_15 | 45.2652888 | Bituminous Mix | -93.7157283 | SPWEB440H Sp 1, porous HMA, PG 70-28; sent to Metro Bit Lab for extra verification testing. DURING PAVING | 08BC 122 |  | 09BC 025 | Maplewood Lab | 04/29/2009 |  | extracted | 63.09 | 68.6 | 4768 | 12150 | 13060 | 12.15 | 14.02 | 1000 | 206.9 | -0.29 | 1.5 | 64 | 25 | 185.9
8608BM009 | 86-I-2008 | 86 | 16707 | 0 | 2008_10_15 | 45.2652888 | Bituminous Mix | -93.7157283 | SPWEB440H Sp 1, porous HMA, PG 70-28; sent to Metro Bit Lab for extra verification testing. DURING PAVING | 08BC 122 |  | 09BC 025 | Maplewood Lab | 04/29/2009 |  | extracted | 100 | 68.6 | 6765 | 17240 | 18520 | 17.24 | 19.89 | 1000 | 185.1 | -0.02 | 1.49 | 64 | 25 | 258.3
8608BM009 | 86-I-2008 | 86 | 16707 | 0 | 2008_10_15 | 45.2652888 | Bituminous Mix | -93.7157283 | SPWEB440H Sp 1, porous HMA, PG 70-28; sent to Metro Bit Lab for extra verification testing. DURING PAVING | 08BC 122 |  | 09BC 025 | Maplewood Lab | 04/29/2009 |  | extracted | 1 | 76 | 66 | 264 | 272 | 0.26 | 0.28 | 1000 | 272.3 | 0.01 | 3.03 | 70 | 25 | 8.237
8608BM009 | 86-I-2008 | 86 | 16707 | 0 | 2008_10_15 | 45.2652888 | Bituminous Mix | -93.7157283 | SPWEB440H Sp 1, porous HMA, PG 70-28; sent to Metro Bit Lab for extra verification testing. DURING PAVING | 08BC 122 |  | 09BC 025 | Maplewood Lab | 04/29/2009 |  | extracted | 1.586 | 74.8 | 105 | 385 | 399 | 0.39 | 0.41 | 1000 | 251.6 | 0.09 | 3.02 | 70 | 25 | 12.02
8608BM009 | 86-I-2008 | 86 | 16707 | 0 | 2008_10_15 | 45.2652888 | Bituminous Mix | -93.7157283 | SPWEB440H Sp 1, porous HMA, PG 70-28; sent to Metro Bit Lab for extra verification testing. DURING PAVING | 08BC 122 |  | 09BC 025 | Maplewood Lab | 04/29/2009 |  | extracted | 2.512 | 73.8 | 163 | 560 | 583 | 0.56 | 0.61 | 1000 | 232.2 | 0.3 | 3 | 70 | 25 | 17.47
8608BM009 | 86-I-2008 | 86 | 16707 | 0 | 2008_10_15 | 45.2652888 | Bituminous Mix | -93.7157283 | SPWEB440H Sp 1, porous HMA, PG 70-28; sent to Metro Bit Lab for extra verification testing. DURING PAVING | 08BC 122 |  | 09BC 025 | Maplewood Lab | 04/29/2009 |  | extracted | 3.98 | 72.8 | 249 | 806 | 844 | 0.81 | 0.88 | 1000 | 212 | 0.07 | 3 | 70 | 25 | 25.28
8608BM009 | 86-I-2008 | 86 | 16707 | 0 | 2008_10_15 | 45.2652888 | Bituminous Mix | -93.7157283 | SPWEB440H Sp 1, porous HMA, PG 70-28; sent to Metro Bit Lab for extra verification testing. DURING PAVING | 08BC 122 |  | 09BC 025 | Maplewood Lab | 04/29/2009 |  | extracted | 6.309 | 72 | 378 | 1163 | 1223 | 1.16 | 1.29 | 1000 | 193.8 | 0.29 | 2.99 | 70 | 25 | 36.37
8608BM009 | 86-I-2008 | 86 | 16707 | 0 | 2008_10_15 | 45.2652888 | Bituminous Mix | -93.7157283 | SPWEB440H Sp 1, porous HMA, PG 70-28; sent to Metro Bit Lab for extra verification testing. DURING PAVING | 08BC 122 |  | 09BC 025 | Maplewood Lab | 04/29/2009 |  | extracted | 10 | 71.3 | 566 | 1668 | 1762 | 1.67 | 1.86 | 1000 | 176.1 | -0.01 | 3 | 70 | 25 | 52.41
8608BM009 | 86-I-2008 | 86 | 16707 | 0 | 2008_10_15 | 45.2652888 | Bituminous Mix | -93.7157283 | SPWEB440H Sp 1, porous HMA, PG 70-28; sent to Metro Bit Lab for extra verification testing. DURING PAVING | 08BC 122 |  | 09BC 025 | Maplewood Lab | 04/29/2009 |  | extracted | 15.84 | 70.7 | 836 | 2382 | 2525 | 2.38 | 2.68 | 1000 | 159.3 | 0.24 | 3 | 70 | 25 | 74.42
8608BM009 | 86-I-2008 | 86 | 16707 | 0 | 2008_10_15 | 45.2652888 | Bituminous Mix | -93.7157283 | SPWEB440H Sp 1, porous HMA, PG 70-28; sent to Metro Bit Lab for extra verification testing. DURING PAVING | 08BC 122 |  | 09BC 025 | Maplewood Lab | 04/29/2009 |  | extracted | 25.12 | 70.2 | 1223 | 3390 | 3604 | 3.39 | 3.83 | 1000 | 143.5 | 0.68 | 3 | 70 | 25 | 105.2
8608BM009 | 86-I-2008 | 86 | 16707 | 0 | 2008_10_15 | 45.2652888 | Bituminous Mix | -93.7157283 | SPWEB440H Sp 1, porous HMA, PG 70-28; sent to Metro Bit Lab for extra verification testing. DURING PAVING | 08BC 122 |  | 09BC 025 | Maplewood Lab | 04/29/2009 |  | extracted | 39.81 | 69.8 | 1777 | 4822 | 5139 | 4.82 | 5.48 | 1000 | 129.1 | -0.01 | 3.01 | 70 | 25 | 147.6
8608BM009 | 86-I-2008 | 86 | 16707 | 0 | 2008_10_15 | 45.2652888 | Bituminous Mix | -93.7157283 | SPWEB440H Sp 1, porous HMA, PG 70-28; sent to Metro Bit Lab for extra verification testing. DURING PAVING | 08BC 122 |  | 09BC 025 | Maplewood Lab | 04/29/2009 |  | extracted | 63.09 | 69.5 | 2568 | 6863 | 7327 | 6.86 | 7.82 | 1000 | 116.1 | -0.1 | 3.01 | 70 | 25 | 206.7
8608BM009 | 86-I-2008 | 86 | 16707 | 0 | 2008_10_15 | 45.2652888 | Bituminous Mix | -93.7157283 | SPWEB440H Sp 1, porous HMA, PG 70-28; sent to Metro Bit Lab for extra verification testing. DURING PAVING | 08BC 122 |  | 09BC 025 | Maplewood Lab | 04/29/2009 |  | extracted | 100 | 69.3 | 3692 | 9779 | 10450 | 9.78 | 11.17 | 1000 | 104.5 | -0.5 | 3.01 | 70 | 25 | 297.4
8608BM009 | 86-I-2008 | 86 | 16707 | 0 | 2008_10_15 | 45.2652888 | Bituminous Mix | -93.7157283 | SPWEB440H Sp 1, porous HMA, PG 70-28; sent to Metro Bit Lab for extra verification testing. DURING PAVING | 08BC 122 |  | 09BC 025 | Maplewood Lab | 04/29/2009 |  | extracted | 1 | 79.6 | 25 | 137 | 140 | 0.14 | 0.14 | 1000 | 139.7 | 0.11 | 6.02 | 76 | 25 | 8.404
8608BM009 | 86-I-2008 | 86 | 16707 | 0 | 2008_10_15 | 45.2652888 | Bituminous Mix | -93.7157283 | SPWEB440H Sp 1, porous HMA, PG 70-28; sent to Metro Bit Lab for extra verification testing. DURING PAVING | 08BC 122 |  | 09BC 025 | Maplewood Lab | 04/29/2009 |  | extracted | 1.586 | 78.3 | 42 | 205 | 209 | 0.2 | 0.21 | 1000 | 131.8 | 0.26 | 6 | 76 | 25 | 12.52
8608BM009 | 86-I-2008 | 86 | 16707 | 0 | 2008_10_15 | 45.2652888 | Bituminous Mix | -93.7157283 | SPWEB440H Sp 1, porous HMA, PG 70-28; sent to Metro Bit Lab for extra verification testing. DURING PAVING | 08BC 122 |  | 09BC 025 | Maplewood Lab | 04/29/2009 |  | extracted | 2.512 | 77 | 70 | 302 | 310 | 0.3 | 0.32 | 1000 | 123.4 | 0.57 | 6.01 | 76 | 25 | 18.58
8608BM009 | 86-I-2008 | 86 | 16707 | 0 | 2008_10_15 | 45.2652888 | Bituminous Mix | -93.7157283 | SPWEB440H Sp 1, porous HMA, PG 70-28; sent to Metro Bit Lab for extra verification testing. DURING PAVING | 08BC 122 |  | 09BC 025 | Maplewood Lab | 04/29/2009 |  | extracted | 3.98 | 75.8 | 112 | 443 | 457 | 0.44 | 0.47 | 1000 | 114.8 | -0.46 | 6 | 76 | 25 | 27.31
8608BM009 | 86-I-2008 | 86 | 16707 | 0 | 2008_10_15 | 45.2652888 | Bituminous Mix | -93.7157283 | SPWEB440H Sp 1, porous HMA, PG 70-28; sent to Metro Bit Lab for extra verification testing. DURING PAVING | 08BC 122 |  | 09BC 025 | Maplewood Lab | 04/29/2009 |  | extracted | 6.309 | 74.7 | 178 | 648 | 672 | 0.65 | 0.7 | 1000 | 106.5 | -0.56 | 5.99 | 76 | 25 | 39.93
8608BM009 | 86-I-2008 | 86 | 16707 | 0 | 2008_10_15 | 45.2652888 | Bituminous Mix | -93.7157283 | SPWEB440H Sp 1, porous HMA, PG 70-28; sent to Metro Bit Lab for extra verification testing. DURING PAVING | 08BC 122 |  | 09BC 025 | Maplewood Lab | 04/29/2009 |  | extracted | 10 | 73.7 | 275 | 939 | 978 | 0.94 | 1.02 | 1000 | 97.8 | -0.01 | 6.01 | 76 | 25 | 57.99
8608BM009 | 86-I-2008 | 86 | 16707 | 0 | 2008_10_15 | 45.2652888 | Bituminous Mix | -93.7157283 | SPWEB440H Sp 1, porous HMA, PG 70-28; sent to Metro Bit Lab for extra verification testing. DURING PAVING | 08BC 122 |  | 09BC 025 | Maplewood Lab | 04/29/2009 |  | extracted | 15.84 | 72.8 | 421 | 1358 | 1422 | 1.36 | 1.49 | 1000 | 89.7 | -0.06 | 6 | 76 | 25 | 83.25
8608BM009 | 86-I-2008 | 86 | 16707 | 0 | 2008_10_15 | 45.2652888 | Bituminous Mix | -93.7157283 | SPWEB440H Sp 1, porous HMA, PG 70-28; sent to Metro Bit Lab for extra verification testing. DURING PAVING | 08BC 122 |  | 09BC 025 | Maplewood Lab | 04/29/2009 |  | extracted | 25.12 | 72 | 634 | 1955 | 2055 | 1.96 | 2.16 | 1000 | 81.8 | -1.02 | 5.99 | 76 | 25 | 118.4
8608BM009 | 86-I-2008 | 86 | 16707 | 0 | 2008_10_15 | 45.2652888 | Bituminous Mix | -93.7157283 | SPWEB440H Sp 1, porous HMA, PG 70-28; sent to Metro Bit Lab for extra verification testing. DURING PAVING | 08BC 122 |  | 09BC 025 | Maplewood Lab | 04/29/2009 |  | extracted | 39.81 | 71.4 | 944 | 2800 | 2955 | 2.8 | 3.12 | 1000 | 74.2 | -0.02 | 6 | 76 | 25 | 168.3
8608BM009 | 86-I-2008 | 86 | 16707 | 0 | 2008_10_15 | 45.2652888 | Bituminous Mix | -93.7157283 | SPWEB440H Sp 1, porous HMA, PG 70-28; sent to Metro Bit Lab for extra verification testing. DURING PAVING | 08BC 122 |  | 09BC 025 | Maplewood Lab | 04/29/2009 |  | extracted | 63.09 | 70.8 | 1394 | 4007 | 4242 | 4.01 | 4.49 | 1000 | 67.2 | -0.43 | 6.01 | 76 | 25 | 244.4
8608BM009 | 86-I-2008 | 86 | 16707 | 0 | 2008_10_15 | 45.2652888 | Bituminous Mix | -93.7157283 | SPWEB440H Sp 1, porous HMA, PG 70-28; sent to Metro Bit Lab for extra verification testing. DURING PAVING | 08BC 122 |  | 09BC 025 | Maplewood Lab | 04/29/2009 |  | extracted | 100 | 70.4 | 2041 | 5735 | 6087 | 5.74 | 6.46 | 1000 | 60.9 | -0.62 | 6.01 | 76 | 25 | 395.1
8608AC006 | 86-I-2008 | 86 | 16707 | 0 | 2008_10_15 | 45.2652888 | Asphalt Cement | -93.7157283 | PG 70-28 - sent to Maplewood for testing. AT MIX PLANT | AC 751 |  | AC 751 | Maplewood Lab | 12/03/2008 |  | original | 10 | 71.3 |  |  | 1129 |  | 1.19 | 1000 |  |  |  | 70 | 25 | 133.8
8608BM009 | 86-I-2008 | 86 | 16707 | 0 | 2008_10_15 | 45.2652888 | Bituminous Mix | -93.7157283 | SPWEB440H Sp 1, porous HMA, PG 70-28; sent to Metro Bit Lab for extra verification testing. DURING PAVING | 08BC 122 |  | 09BC 025 | Maplewood Lab | 04/29/2009 |  | extracted | 3.98 | 65.1 | 23790 | 51200 | 56460 | 51.2 | 62.25 | 1000 | 14180 | 0.01 | 0.1 | 34 | 25 | 56.11
8608BM009 | 86-I-2008 | 86 | 16707 | 0 | 2008_10_15 | 45.2652888 | Bituminous Mix | -93.7157283 | SPWEB440H Sp 1, porous HMA, PG 70-28; sent to Metro Bit Lab for extra verification testing. DURING PAVING | 08BC 122 |  | 09BC 025 | Maplewood Lab | 04/29/2009 |  | extracted | 6.309 | 65.1 | 33090 | 71400 | 78700 | 71.4 | 86.74 | 1000 | 12470 | 0 | 0.1 | 34 | 25 | 78.32
8608BM009 | 86-I-2008 | 86 | 16707 | 0 | 2008_10_15 | 45.2652888 | Bituminous Mix | -93.7157283 | SPWEB440H Sp 1, porous HMA, PG 70-28; sent to Metro Bit Lab for extra verification testing. DURING PAVING | 08BC 122 |  | 09BC 025 | Maplewood Lab | 04/29/2009 |  | extracted | 10 | 65.1 | 46250 | 99770 | 110000 | 99.77 | 121.2 | 1000 | 10990 | 0 | 0.1 | 34 | 25 | 109.2
8608BM009 | 86-I-2008 | 86 | 16707 | 0 | 2008_10_15 | 45.2652888 | Bituminous Mix | -93.7157283 | SPWEB440H Sp 1, porous HMA, PG 70-28; sent to Metro Bit Lab for extra verification testing. DURING PAVING | 08BC 122 |  | 09BC 025 | Maplewood Lab | 04/29/2009 |  | extracted | 15.84 | 65.1 | 64790 | 139400 | 153700 | 139.4 | 169.5 | 1000 | 9701 | 0 | 0.1 | 34 | 25 | 152.3
8608BM009 | 86-I-2008 | 86 | 16707 | 0 | 2008_10_15 | 45.2652888 | Bituminous Mix | -93.7157283 | SPWEB440H Sp 1, porous HMA, PG 70-28; sent to Metro Bit Lab for extra verification testing. DURING PAVING | 08BC 122 |  | 09BC 025 | Maplewood Lab | 04/29/2009 |  | extracted | 25.12 | 64.9 | 91010 | 194400 | 214700 | 194.4 | 237 | 1000 | 8546 | -0.03 | 0.1 | 34 | 25 | 212
8608BM009 | 86-I-2008 | 86 | 16707 | 0 | 2008_10_15 | 45.2652888 | Bituminous Mix | -93.7157283 | SPWEB440H Sp 1, porous HMA, PG 70-28; sent to Metro Bit Lab for extra verification testing. DURING PAVING | 08BC 122 |  | 09BC 025 | Maplewood Lab | 04/29/2009 |  | extracted | 39.81 | 64.7 | 128200 | 271000 | 299700 | 271 | 331.6 | 1000 | 7529 | 0 | 0.1 | 34 | 25 | 294.7
8608BM009 | 86-I-2008 | 86 | 16707 | 0 | 2008_10_15 | 45.2652888 | Bituminous Mix | -93.7157283 | SPWEB440H Sp 1, porous HMA, PG 70-28; sent to Metro Bit Lab for extra verification testing. DURING PAVING | 08BC 122 |  | 09BC 025 | Maplewood Lab | 04/29/2009 |  | extracted | 63.09 | 64.4 | 181100 | 377100 | 418300 | 377.1 | 464 | 1000 | 6630 | -0.03 | 0.1 | 34 | 25 | 407.4
0508AC006 | 105-D-2008 | 105 | 112878.8 | 0 | 2008_09_19 | 45.2714751 | Asphalt Cement | -93.7277472 | PG 64-22 - sent to Maplewood for testing. AT MIX PLANT | AC 749 |  | AC 749 | Maplewood Lab | 12/02/2008 |  | original | 10 | 87.8 |  |  | 1102 |  | 1.1 | 1000 |  |  |  | 64 | 25 | 132.4
0508AC006 | 105-D-2008 | 105 | 112878.8 | 0 | 2008_09_19 | 45.2714751 | Asphalt Cement | -93.7277472 | PG 64-22 - sent to Maplewood for testing. AT MIX PLANT | AC 749 |  | AC 749 | Maplewood Lab | 12/02/2008 |  | RTFO Residue | 10 | 68.7 |  |  | 2525 |  | 2.71 | 1000 |  |  |  | 64 | 25 | 259.7
0508AC006 | 105-D-2008 | 105 | 112878.8 | 0 | 2008_09_19 | 45.2714751 | Asphalt Cement | -93.7277472 | PG 64-22 - sent to Maplewood for testing. AT MIX PLANT | AC 749 |  | AC 749 | Maplewood Lab | 12/02/2008 |  | PAV using RTFO Residue | 10 | 52.3 |  |  | 4259000 | 3370 |  | 1000 |  |  |  | 25.1 | 25 | 42800
0608BM027 | 106-D-2008 | 106 | 113441.3 | 0 | 2008_10_30 | 45.2705343 | Bituminous Mix | -93.7260158 | SPWEB440F Sp - 4.75 mm taconite, PG 64-34; sent to Metro Bit Lab for extra verification testing. DURING PAVING | originally 08BC 113 |  | 09BC 024 | Maplewood Lab | 04/30/2009 |  | extracted | 39.81 | 66.1 | 12100 | 27260 | 29820 | 27.26 | 32.63 | 1000 | 749.2 | 0 | 0.25 | 46 | 25 | 73.69
0608BM027 | 106-D-2008 | 106 | 113441.3 | 0 | 2008_10_30 | 45.2705343 | Bituminous Mix | -93.7260158 | SPWEB440F Sp - 4.75 mm taconite, PG 64-34; sent to Metro Bit Lab for extra verification testing. DURING PAVING | originally 08BC 113 |  | 09BC 024 | Maplewood Lab | 04/30/2009 |  | extracted | 63.09 | 66.6 | 16650 | 38460 | 41900 | 38.46 | 45.66 | 1000 | 664.2 | -0.03 | 0.25 | 46 | 25 | 102.6
0608BM027 | 106-D-2008 | 106 | 113441.3 | 0 | 2008_10_30 | 45.2705343 | Bituminous Mix | -93.7260158 | SPWEB440F Sp - 4.75 mm taconite, PG 64-34; sent to Metro Bit Lab for extra verification testing. DURING PAVING | originally 08BC 113 |  | 09BC 024 | Maplewood Lab | 04/30/2009 |  | extracted | 100 | 67.2 | 22910 | 54370 | 59000 | 54.37 | 64.02 | 1000 | 589.9 | -0.07 | 0.25 | 46 | 25 | 142.7
0608BM027 | 106-D-2008 | 106 | 113441.3 | 0 | 2008_10_30 | 45.2705343 | Bituminous Mix | -93.7260158 | SPWEB440F Sp - 4.75 mm taconite, PG 64-34; sent to Metro Bit Lab for extra verification testing. DURING PAVING | originally 08BC 113 |  | 09BC 024 | Maplewood Lab | 04/30/2009 |  | extracted | 1 | 65.3 | 431 | 937 | 1031 | 0.94 | 1.14 | 1000 | 1031 | 0.01 | 0.5 | 52 | 25 | 5.154
0608BM027 | 106-D-2008 | 106 | 113441.3 | 0 | 2008_10_30 | 45.2705343 | Bituminous Mix | -93.7260158 | SPWEB440F Sp - 4.75 mm taconite, PG 64-34; sent to Metro Bit Lab for extra verification testing. DURING PAVING | originally 08BC 113 |  | 09BC 024 | Maplewood Lab | 04/30/2009 |  | extracted | 1.586 | 65.2 | 605 | 1306 | 1439 | 1.31 | 1.59 | 1000 | 907.8 | 0.02 | 0.5 | 52 | 25 | 7.194
0608BM027 | 106-D-2008 | 106 | 113441.3 | 0 | 2008_10_30 | 45.2705343 | Bituminous Mix | -93.7260158 | SPWEB440F Sp - 4.75 mm taconite, PG 64-34; sent to Metro Bit Lab for extra verification testing. DURING PAVING | originally 08BC 113 |  | 09BC 024 | Maplewood Lab | 04/30/2009 |  | extracted | 2.512 | 65.1 | 845 | 1818 | 2005 | 1.82 | 2.21 | 1000 | 798.2 | 0.01 | 0.5 | 52 | 25 | 10.04
0608BM027 | 106-D-2008 | 106 | 113441.3 | 0 | 2008_10_30 | 45.2705343 | Bituminous Mix | -93.7260158 | SPWEB440F Sp - 4.75 mm taconite, PG 64-34; sent to Metro Bit Lab for extra verification testing. DURING PAVING | originally 08BC 113 |  | 09BC 024 | Maplewood Lab | 04/30/2009 |  | extracted | 3.98 | 65 | 1178 | 2528 | 2789 | 2.53 | 3.08 | 1000 | 700.8 | 0.07 | 0.5 | 52 | 25 | 13.97
0608BM027 | 106-D-2008 | 106 | 113441.3 | 0 | 2008_10_30 | 45.2705343 | Bituminous Mix | -93.7260158 | SPWEB440F Sp - 4.75 mm taconite, PG 64-34; sent to Metro Bit Lab for extra verification testing. DURING PAVING | originally 08BC 113 |  | 09BC 024 | Maplewood Lab | 04/30/2009 |  | extracted | 6.309 | 65.1 | 1638 | 3519 | 3882 | 3.52 | 4.28 | 1000 | 615.2 | 0.03 | 0.5 | 52 | 25 | 19.41
0608BM027 | 106-D-2008 | 106 | 113441.3 | 0 | 2008_10_30 | 45.2705343 | Bituminous Mix | -93.7260158 | SPWEB440F Sp - 4.75 mm taconite, PG 64-34; sent to Metro Bit Lab for extra verification testing. DURING PAVING | originally 08BC 113 |  | 09BC 024 | Maplewood Lab | 04/30/2009 |  | extracted | 10 | 65.2 | 2271 | 4904 | 5404 | 4.9 | 5.96 | 1000 | 540.4 | 0 | 0.5 | 52 | 25 | 26.96
0608BM027 | 106-D-2008 | 106 | 113441.3 | 0 | 2008_10_30 | 45.2705343 | Bituminous Mix | -93.7260158 | SPWEB440F Sp - 4.75 mm taconite, PG 64-34; sent to Metro Bit Lab for extra verification testing. DURING PAVING | originally 08BC 113 |  | 09BC 024 | Maplewood Lab | 04/30/2009 |  | extracted | 15.84 | 65.3 | 3147 | 6853 | 7542 | 6.85 | 8.3 | 1000 | 476 | 0 | 0.5 | 52 | 25 | 37.39
0608BM027 | 106-D-2008 | 106 | 113441.3 | 0 | 2008_10_30 | 45.2705343 | Bituminous Mix | -93.7260158 | SPWEB440F Sp - 4.75 mm taconite, PG 64-34; sent to Metro Bit Lab for extra verification testing. DURING PAVING | originally 08BC 113 |  | 09BC 024 | Maplewood Lab | 04/30/2009 |  | extracted | 25.12 | 65.6 | 4357 | 9592 | 10540 | 9.59 | 11.57 | 1000 | 419.4 | 0.14 | 0.5 | 52 | 25 | 51.97
0608BM027 | 106-D-2008 | 106 | 113441.3 | 0 | 2008_10_30 | 45.2705343 | Bituminous Mix | -93.7260158 | SPWEB440F Sp - 4.75 mm taconite, PG 64-34; sent to Metro Bit Lab for extra verification testing. DURING PAVING | originally 08BC 113 |  | 09BC 024 | Maplewood Lab | 04/30/2009 |  | extracted | 39.81 | 65.9 | 6018 | 13450 | 14730 | 13.45 | 16.14 | 1000 | 370 | 0 | 0.5 | 52 | 25 | 71.99
0608BM027 | 106-D-2008 | 106 | 113441.3 | 0 | 2008_10_30 | 45.2705343 | Bituminous Mix | -93.7260158 | SPWEB440F Sp - 4.75 mm taconite, PG 64-34; sent to Metro Bit Lab for extra verification testing. DURING PAVING | originally 08BC 113 |  | 09BC 024 | Maplewood Lab | 04/30/2009 |  | extracted | 63.09 | 66.2 | 8332 | 18920 | 20670 | 18.92 | 22.59 | 1000 | 327.6 | 0.07 | 0.5 | 52 | 25 | 99.36
0608BM027 | 106-D-2008 | 106 | 113441.3 | 0 | 2008_10_30 | 45.2705343 | Bituminous Mix | -93.7260158 | SPWEB440F Sp - 4.75 mm taconite, PG 64-34; sent to Metro Bit Lab for extra verification testing. DURING PAVING | originally 08BC 113 |  | 09BC 024 | Maplewood Lab | 04/30/2009 |  | extracted | 100 | 66.6 | 11560 | 26700 | 29090 | 26.7 | 31.7 | 1000 | 290.8 | -0.14 | 0.5 | 52 | 25 | 136.7
0608BM027 | 106-D-2008 | 106 | 113441.3 | 0 | 2008_10_30 | 45.2705343 | Bituminous Mix | -93.7260158 | SPWEB440F Sp - 4.75 mm taconite, PG 64-34; sent to Metro Bit Lab for extra verification testing. DURING PAVING | originally 08BC 113 |  | 09BC 024 | Maplewood Lab | 04/30/2009 |  | extracted | 1 | 67.1 | 224 | 530 | 575 | 0.53 | 0.62 | 1000 | 575.4 | 0.06 | 0.8 | 58 | 25 | 4.604
0608BM027 | 106-D-2008 | 106 | 113441.3 | 0 | 2008_10_30 | 45.2705343 | Bituminous Mix | -93.7260158 | SPWEB440F Sp - 4.75 mm taconite, PG 64-34; sent to Metro Bit Lab for extra verification testing. DURING PAVING | originally 08BC 113 |  | 09BC 024 | Maplewood Lab | 04/30/2009 |  | extracted | 1.586 | 66.8 | 305 | 710 | 773 | 0.71 | 0.84 | 1000 | 487.4 | 0.09 | 0.81 | 58 | 25 | 6.24
0608BM027 | 106-D-2008 | 106 | 113441.3 | 0 | 2008_10_30 | 45.2705343 | Bituminous Mix | -93.7260158 | SPWEB440F Sp - 4.75 mm taconite, PG 64-34; sent to Metro Bit Lab for extra verification testing. DURING PAVING | originally 08BC 113 |  | 09BC 024 | Maplewood Lab | 04/30/2009 |  | extracted | 2.512 | 66.5 | 431 | 989 | 1079 | 0.99 | 1.18 | 1000 | 429.6 | 0.04 | 0.8 | 58 | 25 | 8.647
0608BM027 | 106-D-2008 | 106 | 113441.3 | 0 | 2008_10_30 | 45.2705343 | Bituminous Mix | -93.7260158 | SPWEB440F Sp - 4.75 mm taconite, PG 64-34; sent to Metro Bit Lab for extra verification testing. DURING PAVING | originally 08BC 113 |  | 09BC 024 | Maplewood Lab | 04/30/2009 |  | extracted | 3.98 | 66.3 | 611 | 1388 | 1516 | 1.39 | 1.66 | 1000 | 381 | 0.1 | 0.8 | 58 | 25 | 12.08
0608BM027 | 106-D-2008 | 106 | 113441.3 | 0 | 2008_10_30 | 45.2705343 | Bituminous Mix | -93.7260158 | SPWEB440F Sp - 4.75 mm taconite, PG 64-34; sent to Metro Bit Lab for extra verification testing. DURING PAVING | originally 08BC 113 |  | 09BC 024 | Maplewood Lab | 04/30/2009 |  | extracted | 6.309 | 66.1 | 864 | 1949 | 2132 | 1.95 | 2.33 | 1000 | 337.9 | 0.05 | 0.8 | 58 | 25 | 16.89
0608BM027 | 106-D-2008 | 106 | 113441.3 | 0 | 2008_10_30 | 45.2705343 | Bituminous Mix | -93.7260158 | SPWEB440F Sp - 4.75 mm taconite, PG 64-34; sent to Metro Bit Lab for extra verification testing. DURING PAVING | originally 08BC 113 |  | 09BC 024 | Maplewood Lab | 04/30/2009 |  | extracted | 10 | 66 | 1221 | 2742 | 3002 | 2.74 | 3.29 | 1000 | 300.1 | 0 | 0.79 | 58 | 25 | 23.62
0608BM027 | 106-D-2008 | 106 | 113441.3 | 0 | 2008_10_30 | 45.2705343 | Bituminous Mix | -93.7260158 | SPWEB440F Sp - 4.75 mm taconite, PG 64-34; sent to Metro Bit Lab for extra verification testing. DURING PAVING | originally 08BC 113 |  | 09BC 024 | Maplewood Lab | 04/30/2009 |  | extracted | 15.84 | 66 | 1722 | 3867 | 4233 | 3.87 | 4.63 | 1000 | 267.2 | 0.28 | 0.8 | 58 | 25 | 33.35
0608BM027 | 106-D-2008 | 106 | 113441.3 | 0 | 2008_10_30 | 45.2705343 | Bituminous Mix | -93.7260158 | SPWEB440F Sp - 4.75 mm taconite, PG 64-34; sent to Metro Bit Lab for extra verification testing. DURING PAVING | originally 08BC 113 |  | 09BC 024 | Maplewood Lab | 04/30/2009 |  | extracted | 25.12 | 66.1 | 2415 | 5447 | 5958 | 5.45 | 6.52 | 1000 | 237.2 | -0.23 | 0.79 | 58 | 25 | 46.19
0608BM027 | 106-D-2008 | 106 | 113441.3 | 0 | 2008_10_30 | 45.2705343 | Bituminous Mix | -93.7260158 | SPWEB440F Sp - 4.75 mm taconite, PG 64-34; sent to Metro Bit Lab for extra verification testing. DURING PAVING | originally 08BC 113 |  | 09BC 024 | Maplewood Lab | 04/30/2009 |  | extracted | 39.81 | 66.3 | 3371 | 7665 | 8374 | 7.67 | 9.15 | 1000 | 210.3 | 0 | 0.79 | 58 | 25 | 64.09
0608BM027 | 106-D-2008 | 106 | 113441.3 | 0 | 2008_10_30 | 45.2705343 | Bituminous Mix | -93.7260158 | SPWEB440F Sp - 4.75 mm taconite, PG 64-34; sent to Metro Bit Lab for extra verification testing. DURING PAVING | originally 08BC 113 |  | 09BC 024 | Maplewood Lab | 04/30/2009 |  | extracted | 63.09 | 66.6 | 4681 | 10790 | 11760 | 10.79 | 12.82 | 1000 | 186.4 | -0.1 | 0.8 | 58 | 25 | 88.25
0608BM027 | 106-D-2008 | 106 | 113441.3 | 0 | 2008_10_30 | 45.2705343 | Bituminous Mix | -93.7260158 | SPWEB440F Sp - 4.75 mm taconite, PG 64-34; sent to Metro Bit Lab for extra verification testing. DURING PAVING | originally 08BC 113 |  | 09BC 024 | Maplewood Lab | 04/30/2009 |  | extracted | 100 | 67 | 6483 | 15250 | 16580 | 15.25 | 18.01 | 1000 | 165.7 | -0.17 | 0.8 | 58 | 25 | 121.7
0608BM027 | 106-D-2008 | 106 | 113441.3 | 0 | 2008_10_30 | 45.2705343 | Bituminous Mix | -93.7260158 | SPWEB440F Sp - 4.75 mm taconite, PG 64-34; sent to Metro Bit Lab for extra verification testing. DURING PAVING | originally 08BC 113 |  | 09BC 024 | Maplewood Lab | 04/30/2009 |  | extracted | 1 | 69.7 | 104 | 282 | 301 | 0.28 | 0.32 | 1000 | 300.6 | 0.11 | 1.48 | 64 | 25 | 4.443
0608BM027 | 106-D-2008 | 106 | 113441.3 | 0 | 2008_10_30 | 45.2705343 | Bituminous Mix | -93.7260158 | SPWEB440F Sp - 4.75 mm taconite, PG 64-34; sent to Metro Bit Lab for extra verification testing. DURING PAVING | originally 08BC 113 |  | 09BC 024 | Maplewood Lab | 04/30/2009 |  | extracted | 1.586 | 69.1 | 152 | 398 | 426 | 0.4 | 0.46 | 1000 | 268.9 | 0.17 | 1.48 | 64 | 25 | 6.304
0608BM027 | 106-D-2008 | 106 | 113441.3 | 0 | 2008_10_30 | 45.2705343 | Bituminous Mix | -93.7260158 | SPWEB440F Sp - 4.75 mm taconite, PG 64-34; sent to Metro Bit Lab for extra verification testing. DURING PAVING | originally 08BC 113 |  | 09BC 024 | Maplewood Lab | 04/30/2009 |  | extracted | 2.512 | 68.6 | 218 | 554 | 596 | 0.55 | 0.64 | 1000 | 237.2 | 0.2 | 1.52 | 64 | 25 | 9.019
0608BM027 | 106-D-2008 | 106 | 113441.3 | 0 | 2008_10_30 | 45.2705343 | Bituminous Mix | -93.7260158 | SPWEB440F Sp - 4.75 mm taconite, PG 64-34; sent to Metro Bit Lab for extra verification testing. DURING PAVING | originally 08BC 113 |  | 09BC 024 | Maplewood Lab | 04/30/2009 |  | extracted | 3.98 | 68.1 | 319 | 791 | 853 | 0.79 | 0.92 | 1000 | 214.3 | 0.2 | 1.49 | 64 | 25 | 12.67
0608BM027 | 106-D-2008 | 106 | 113441.3 | 0 | 2008_10_30 | 45.2705343 | Bituminous Mix | -93.7260158 | SPWEB440F Sp - 4.75 mm taconite, PG 64-34; sent to Metro Bit Lab for extra verification testing. DURING PAVING | originally 08BC 113 |  | 09BC 024 | Maplewood Lab | 04/30/2009 |  | extracted | 6.309 | 67.7 | 458 | 1116 | 1206 | 1.12 | 1.3 | 1000 | 191.2 | 0.04 | 1.51 | 64 | 25 | 18.15
0608BM027 | 106-D-2008 | 106 | 113441.3 | 0 | 2008_10_30 | 45.2705343 | Bituminous Mix | -93.7260158 | SPWEB440F Sp - 4.75 mm taconite, PG 64-34; sent to Metro Bit Lab for extra verification testing. DURING PAVING | originally 08BC 113 |  | 09BC 024 | Maplewood Lab | 04/30/2009 |  | extracted | 10 | 67.4 | 654 | 1572 | 1702 | 1.57 | 1.84 | 1000 | 170.2 | 0 | 1.5 | 64 | 25 | 25.23
0608BM027 | 106-D-2008 | 106 | 113441.3 | 0 | 2008_10_30 | 45.2705343 | Bituminous Mix | -93.7260158 | SPWEB440F Sp - 4.75 mm taconite, PG 64-34; sent to Metro Bit Lab for extra verification testing. DURING PAVING | originally 08BC 113 |  | 09BC 024 | Maplewood Lab | 04/30/2009 |  | extracted | 15.84 | 67.2 | 929 | 2206 | 2393 | 2.21 | 2.6 | 1000 | 151 | -0.04 | 1.51 | 64 | 25 | 35.38
0608BM027 | 106-D-2008 | 106 | 113441.3 | 0 | 2008_10_30 | 45.2705343 | Bituminous Mix | -93.7260158 | SPWEB440F Sp - 4.75 mm taconite, PG 64-34; sent to Metro Bit Lab for extra verification testing. DURING PAVING | originally 08BC 113 |  | 09BC 024 | Maplewood Lab | 04/30/2009 |  | extracted | 25.12 | 67 | 1313 | 3092 | 3359 | 3.09 | 3.65 | 1000 | 133.7 | -0.4 | 1.5 | 64 | 25 | 48.66
0608BM027 | 106-D-2008 | 106 | 113441.3 | 0 | 2008_10_30 | 45.2705343 | Bituminous Mix | -93.7260158 | SPWEB440F Sp - 4.75 mm taconite, PG 64-34; sent to Metro Bit Lab for extra verification testing. DURING PAVING | originally 08BC 113 |  | 09BC 024 | Maplewood Lab | 04/30/2009 |  | extracted | 39.81 | 66.9 | 1848 | 4331 | 4708 | 4.33 | 5.12 | 1000 | 118.3 | 0 | 1.5 | 64 | 25 | 66.51
0608BM027 | 106-D-2008 | 106 | 113441.3 | 0 | 2008_10_30 | 45.2705343 | Bituminous Mix | -93.7260158 | SPWEB440F Sp - 4.75 mm taconite, PG 64-34; sent to Metro Bit Lab for extra verification testing. DURING PAVING | originally 08BC 113 |  | 09BC 024 | Maplewood Lab | 04/30/2009 |  | extracted | 63.09 | 66.8 | 2598 | 6074 | 6606 | 6.07 | 7.19 | 1000 | 104.7 | -0.46 | 1.49 | 64 | 25 | 90.87
0608BM027 | 106-D-2008 | 106 | 113441.3 | 0 | 2008_10_30 | 45.2705343 | Bituminous Mix | -93.7260158 | SPWEB440F Sp - 4.75 mm taconite, PG 64-34; sent to Metro Bit Lab for extra verification testing. DURING PAVING | originally 08BC 113 |  | 09BC 024 | Maplewood Lab | 04/30/2009 |  | extracted | 100 | 66.8 | 3659 | 8549 | 9299 | 8.55 | 10.11 | 1000 | 93 | 0.4 | 1.49 | 64 | 25 | 129.3
0608BM027 | 106-D-2008 | 106 | 113441.3 | 0 | 2008_10_30 | 45.2705343 | Bituminous Mix | -93.7260158 | SPWEB440F Sp - 4.75 mm taconite, PG 64-34; sent to Metro Bit Lab for extra verification testing. DURING PAVING | originally 08BC 113 |  | 09BC 024 | Maplewood Lab | 04/30/2009 |  | extracted | 1 | 73.7 | 45 | 153 | 159 | 0.15 | 0.17 | 1000 | 159 | -0.02 | 3.01 | 70 | 25 | 4.775
0608BM027 | 106-D-2008 | 106 | 113441.3 | 0 | 2008_10_30 | 45.2705343 | Bituminous Mix | -93.7260158 | SPWEB440F Sp - 4.75 mm taconite, PG 64-34; sent to Metro Bit Lab for extra verification testing. DURING PAVING | originally 08BC 113 |  | 09BC 024 | Maplewood Lab | 04/30/2009 |  | extracted | 1.586 | 72.6 | 69 | 219 | 229 | 0.22 | 0.24 | 1000 | 144.4 | 0.19 | 3.01 | 70 | 25 | 6.884
0608BM027 | 106-D-2008 | 106 | 113441.3 | 0 | 2008_10_30 | 45.2705343 | Bituminous Mix | -93.7260158 | SPWEB440F Sp - 4.75 mm taconite, PG 64-34; sent to Metro Bit Lab for extra verification testing. DURING PAVING | originally 08BC 113 |  | 09BC 024 | Maplewood Lab | 04/30/2009 |  | extracted | 2.512 | 71.6 | 104 | 313 | 330 | 0.31 | 0.35 | 1000 | 131.2 | 0.29 | 3.02 | 70 | 25 | 9.916
0608BM027 | 106-D-2008 | 106 | 113441.3 | 0 | 2008_10_30 | 45.2705343 | Bituminous Mix | -93.7260158 | SPWEB440F Sp - 4.75 mm taconite, PG 64-34; sent to Metro Bit Lab for extra verification testing. DURING PAVING | originally 08BC 113 |  | 09BC 024 | Maplewood Lab | 04/30/2009 |  | extracted | 3.98 | 70.7 | 156 | 447 | 474 | 0.45 | 0.5 | 1000 | 118.9 | 0.3 | 3.02 | 70 | 25 | 14.2
0608BM027 | 106-D-2008 | 106 | 113441.3 | 0 | 2008_10_30 | 45.2705343 | Bituminous Mix | -93.7260158 | SPWEB440F Sp - 4.75 mm taconite, PG 64-34; sent to Metro Bit Lab for extra verification testing. DURING PAVING | originally 08BC 113 |  | 09BC 024 | Maplewood Lab | 04/30/2009 |  | extracted | 6.309 | 70 | 232 | 637 | 678 | 0.64 | 0.72 | 1000 | 107.4 | -0.06 | 2.99 | 70 | 25 | 20.08
0608BM027 | 106-D-2008 | 106 | 113441.3 | 0 | 2008_10_30 | 45.2705343 | Bituminous Mix | -93.7260158 | SPWEB440F Sp - 4.75 mm taconite, PG 64-34; sent to Metro Bit Lab for extra verification testing. DURING PAVING | originally 08BC 113 |  | 09BC 024 | Maplewood Lab | 04/30/2009 |  | extracted | 10 | 69.4 | 340 | 906 | 968 | 0.91 | 1.03 | 1000 | 96.7 | 0 | 3 | 70 | 25 | 28.55
0608BM027 | 106-D-2008 | 106 | 113441.3 | 0 | 2008_10_30 | 45.2705343 | Bituminous Mix | -93.7260158 | SPWEB440F Sp - 4.75 mm taconite, PG 64-34; sent to Metro Bit Lab for extra verification testing. DURING PAVING | originally 08BC 113 |  | 09BC 024 | Maplewood Lab | 04/30/2009 |  | extracted | 15.84 | 68.9 | 494 | 1280 | 1372 | 1.28 | 1.47 | 1000 | 86.6 | -0.08 | 3 | 70 | 25 | 39.84
0608BM027 | 106-D-2008 | 106 | 113441.3 | 0 | 2008_10_30 | 45.2705343 | Bituminous Mix | -93.7260158 | SPWEB440F Sp - 4.75 mm taconite, PG 64-34; sent to Metro Bit Lab for extra verification testing. DURING PAVING | originally 08BC 113 |  | 09BC 024 | Maplewood Lab | 04/30/2009 |  | extracted | 25.12 | 68.4 | 714 | 1806 | 1942 | 1.81 | 2.09 | 1000 | 77.3 | -0.04 | 3.01 | 70 | 25 | 55.52
0608BM027 | 106-D-2008 | 106 | 113441.3 | 0 | 2008_10_30 | 45.2705343 | Bituminous Mix | -93.7260158 | SPWEB440F Sp - 4.75 mm taconite, PG 64-34; sent to Metro Bit Lab for extra verification testing. DURING PAVING | originally 08BC 113 |  | 09BC 024 | Maplewood Lab | 04/30/2009 |  | extracted | 39.81 | 68.1 | 1029 | 2561 | 2759 | 2.56 | 2.97 | 1000 | 69.3 | -0.01 | 2.99 | 70 | 25 | 76.88
0608BM027 | 106-D-2008 | 106 | 113441.3 | 0 | 2008_10_30 | 45.2705343 | Bituminous Mix | -93.7260158 | SPWEB440F Sp - 4.75 mm taconite, PG 64-34; sent to Metro Bit Lab for extra verification testing. DURING PAVING | originally 08BC 113 |  | 09BC 024 | Maplewood Lab | 04/30/2009 |  | extracted | 63.09 | 67.9 | 1470 | 3622 | 3909 | 3.62 | 4.22 | 1000 | 62 | -0.66 | 2.99 | 70 | 25 | 109.9
0608BM027 | 106-D-2008 | 106 | 113441.3 | 0 | 2008_10_30 | 45.2705343 | Bituminous Mix | -93.7260158 | SPWEB440F Sp - 4.75 mm taconite, PG 64-34; sent to Metro Bit Lab for extra verification testing. DURING PAVING | originally 08BC 113 |  | 09BC 024 | Maplewood Lab | 04/30/2009 |  | extracted | 100 | 67.8 | 2091 | 5124 | 5534 | 5.12 | 5.98 | 1000 | 55.3 | 0.03 | 2.99 | 70 | 25 | 180.2
0608BM027 | 106-D-2008 | 106 | 113441.3 | 0 | 2008_10_30 | 45.2705343 | Bituminous Mix | -93.7260158 | SPWEB440F Sp - 4.75 mm taconite, PG 64-34; sent to Metro Bit Lab for extra verification testing. DURING PAVING | originally 08BC 113 |  | 09BC 024 | Maplewood Lab | 04/30/2009 |  | extracted | 1 | 78.8 | 16 | 81 | 83 | 0.08 | 0.08 | 1000 | 82.7 | 0.26 | 6.01 | 76 | 25 | 4.963
0608BM027 | 106-D-2008 | 106 | 113441.3 | 0 | 2008_10_30 | 45.2705343 | Bituminous Mix | -93.7260158 | SPWEB440F Sp - 4.75 mm taconite, PG 64-34; sent to Metro Bit Lab for extra verification testing. DURING PAVING | originally 08BC 113 |  | 09BC 024 | Maplewood Lab | 04/30/2009 |  | extracted | 1.586 | 77.4 | 27 | 120 | 123 | 0.12 | 0.13 | 1000 | 77.6 | 0.37 | 6 | 76 | 25 | 7.369
0608BM027 | 106-D-2008 | 106 | 113441.3 | 0 | 2008_10_30 | 45.2705343 | Bituminous Mix | -93.7260158 | SPWEB440F Sp - 4.75 mm taconite, PG 64-34; sent to Metro Bit Lab for extra verification testing. DURING PAVING | originally 08BC 113 |  | 09BC 024 | Maplewood Lab | 04/30/2009 |  | extracted | 2.512 | 76 | 44 | 176 | 181 | 0.18 | 0.19 | 1000 | 72.2 | 0.57 | 6.02 | 76 | 25 | 10.86
0608BM027 | 106-D-2008 | 106 | 113441.3 | 0 | 2008_10_30 | 45.2705343 | Bituminous Mix | -93.7260158 | SPWEB440F Sp - 4.75 mm taconite, PG 64-34; sent to Metro Bit Lab for extra verification testing. DURING PAVING | originally 08BC 113 |  | 09BC 024 | Maplewood Lab | 04/30/2009 |  | extracted | 3.98 | 74.7 | 70 | 257 | 266 | 0.26 | 0.28 | 1000 | 66.8 | -0.06 | 6.02 | 76 | 25 | 15.88
0608BM027 | 106-D-2008 | 106 | 113441.3 | 0 | 2008_10_30 | 45.2705343 | Bituminous Mix | -93.7260158 | SPWEB440F Sp - 4.75 mm taconite, PG 64-34; sent to Metro Bit Lab for extra verification testing. DURING PAVING | originally 08BC 113 |  | 09BC 024 | Maplewood Lab | 04/30/2009 |  | extracted | 6.309 | 73.5 | 110 | 372 | 388 | 0.37 | 0.4 | 1000 | 61.5 | -1.02 | 6 | 76 | 25 | 22.93
0608BM027 | 106-D-2008 | 106 | 113441.3 | 0 | 2008_10_30 | 45.2705343 | Bituminous Mix | -93.7260158 | SPWEB440F Sp - 4.75 mm taconite, PG 64-34; sent to Metro Bit Lab for extra verification testing. DURING PAVING | originally 08BC 113 |  | 09BC 024 | Maplewood Lab | 04/30/2009 |  | extracted | 10 | 72.5 | 170 | 536 | 562 | 0.54 | 0.59 | 1000 | 56.2 | -0.01 | 5.99 | 76 | 25 | 32.88
0608BM027 | 106-D-2008 | 106 | 113441.3 | 0 | 2008_10_30 | 45.2705343 | Bituminous Mix | -93.7260158 | SPWEB440F Sp - 4.75 mm taconite, PG 64-34; sent to Metro Bit Lab for extra verification testing. DURING PAVING | originally 08BC 113 |  | 09BC 024 | Maplewood Lab | 04/30/2009 |  | extracted | 15.84 | 71.6 | 257 | 772 | 813 | 0.77 | 0.86 | 1000 | 51.3 | 1.3 | 5.99 | 76 | 25 | 46.81
0608BM027 | 106-D-2008 | 106 | 113441.3 | 0 | 2008_10_30 | 45.2705343 | Bituminous Mix | -93.7260158 | SPWEB440F Sp - 4.75 mm taconite, PG 64-34; sent to Metro Bit Lab for extra verification testing. DURING PAVING | originally 08BC 113 |  | 09BC 024 | Maplewood Lab | 04/30/2009 |  | extracted | 25.12 | 70.8 | 384 | 1100 | 1166 | 1.1 | 1.24 | 1000 | 46.4 | 0.48 | 6.01 | 76 | 25 | 66.22
0608BM027 | 106-D-2008 | 106 | 113441.3 | 0 | 2008_10_30 | 45.2705343 | Bituminous Mix | -93.7260158 | SPWEB440F Sp - 4.75 mm taconite, PG 64-34; sent to Metro Bit Lab for extra verification testing. DURING PAVING | originally 08BC 113 |  | 09BC 024 | Maplewood Lab | 04/30/2009 |  | extracted | 39.81 | 70.1 | 570 | 1571 | 1671 | 1.57 | 1.78 | 1000 | 42 | 0 | 6.01 | 76 | 25 | 95.68
0608BM027 | 106-D-2008 | 106 | 113441.3 | 0 | 2008_10_30 | 45.2705343 | Bituminous Mix | -93.7260158 | SPWEB440F Sp - 4.75 mm taconite, PG 64-34; sent to Metro Bit Lab for extra verification testing. DURING PAVING | originally 08BC 113 |  | 09BC 024 | Maplewood Lab | 04/30/2009 |  | extracted | 63.09 | 69.5 | 836 | 2237 | 2388 | 2.24 | 2.55 | 1000 | 37.8 | -1.64 | 5.99 | 76 | 25 | 153.8
0608BM027 | 106-D-2008 | 106 | 113441.3 | 0 | 2008_10_30 | 45.2705343 | Bituminous Mix | -93.7260158 | SPWEB440F Sp - 4.75 mm taconite, PG 64-34; sent to Metro Bit Lab for extra verification testing. DURING PAVING | originally 08BC 113 |  | 09BC 024 | Maplewood Lab | 04/30/2009 |  | extracted | 100 | 69 | 1222 | 3178 | 3405 | 3.18 | 3.65 | 1000 | 34 | 1.23 | 6.01 | 76 | 25 | 309
0608AC006 | 106-D-2008 | 106 | 113441.3 | 0 | 2008_10_30 | 45.2705343 | Asphalt Cement | -93.7260158 | PG 64-34 - sent to Maplewood for testing. AT MIX PLANT | AC 750 |  | AC 750 | Maplewood Lab | 12/02/2008 |  | original | 10 | 68.4 |  |  | 1180 |  | 1.27 | 1000 |  |  |  | 64 | 25 | 139.8
0608AC006 | 106-D-2008 | 106 | 113441.3 | 0 | 2008_10_30 | 45.2705343 | Asphalt Cement | -93.7260158 | PG 64-34 - sent to Maplewood for testing. AT MIX PLANT | AC 750 |  | AC 750 | Maplewood Lab | 12/02/2008 |  | RTFO Residue | 10 | 51.1 |  |  | 2182 |  | 2.8 | 1000 |  |  |  | 64 | 25 | 217.4
0608AC006 | 106-D-2008 | 106 | 113441.3 | 0 | 2008_10_30 | 45.2705343 | Asphalt Cement | -93.7260158 | PG 64-34 - sent to Maplewood for testing. AT MIX PLANT | AC 750 |  | AC 750 | Maplewood Lab | 12/02/2008 |  | PAV using RTFO Residue | 10 | 50.8 |  |  | 2602000 | 2016 |  | 1000 |  |  |  | 64 | 25 | 217.4
0608BM001 | 106-D-2008 | 106 | 113441.3 | 0 | 2008_10_30 | 45.2705343 | Bituminous Mix | -93.7260158 | SPWEB440F Sp - 4.75 mm taconite, PG 64-34; sent to Maplewood Lab for TSR test. DURING PAVING | originally 08BC 113 |  | 09BC 024 | Maplewood Lab | 04/30/2009 |  | extracted | 10 | 66.1 |  |  | 2752 |  | 3.01 | 1000 |  |  | 10.02 | 58 | 25 | 273.5 | 61.4 | 58
0608BM001 | 106-D-2008 | 106 | 113441.3 | 0 | 2008_10_30 | 45.2705343 | Bituminous Mix | -93.7260158 | SPWEB440F Sp - 4.75 mm taconite, PG 64-34; sent to Maplewood Lab for TSR test. DURING PAVING | originally 08BC 113 |  | 09BC 024 | Maplewood Lab | 04/30/2009 |  | extracted | 10 | 67.6 |  |  | 1601 |  | 1.73 | 1000 |  |  | 10.02 | 64 | 25 | 158.4 | 61.4 | 58
0608BM027 | 106-D-2008 | 106 | 113441.3 | 0 | 2008_10_30 | 45.2705343 | Bituminous Mix | -93.7260158 | SPWEB440F Sp - 4.75 mm taconite, PG 64-34; sent to Metro Bit Lab for extra verification testing. DURING PAVING | originally 08BC 113 |  | 09BC 024 | Maplewood Lab | 04/30/2009 |  | extracted | 1 | 63.4 | 3731 | 7434 | 8318 | 7.43 | 9.31 | 1000 | 8318 | 0.01 | 0.1 | 34 | 25 | 8.321
0608BM027 | 106-D-2008 | 106 | 113441.3 | 0 | 2008_10_30 | 45.2705343 | Bituminous Mix | -93.7260158 | SPWEB440F Sp - 4.75 mm taconite, PG 64-34; sent to Metro Bit Lab for extra verification testing. DURING PAVING | originally 08BC 113 |  | 09BC 024 | Maplewood Lab | 04/30/2009 |  | extracted | 1.586 | 63.6 | 5120 | 10320 | 11520 | 10.32 | 12.86 | 1000 | 7268 | 0 | 0.1 | 34 | 25 | 11.5
0608BM027 | 106-D-2008 | 106 | 113441.3 | 0 | 2008_10_30 | 45.2705343 | Bituminous Mix | -93.7260158 | SPWEB440F Sp - 4.75 mm taconite, PG 64-34; sent to Metro Bit Lab for extra verification testing. DURING PAVING | originally 08BC 113 |  | 09BC 024 | Maplewood Lab | 04/30/2009 |  | extracted | 2.512 | 63.9 | 7011 | 14320 | 15940 | 14.32 | 17.75 | 1000 | 6346 | 0.01 | 0.1 | 34 | 25 | 15.94
0608BM027 | 106-D-2008 | 106 | 113441.3 | 0 | 2008_10_30 | 45.2705343 | Bituminous Mix | -93.7260158 | SPWEB440F Sp - 4.75 mm taconite, PG 64-34; sent to Metro Bit Lab for extra verification testing. DURING PAVING | originally 08BC 113 |  | 09BC 024 | Maplewood Lab | 04/30/2009 |  | extracted | 3.98 | 63.9 | 9788 | 19950 | 22220 | 19.95 | 24.75 | 1000 | 5582 | 0.02 | 0.1 | 34 | 25 | 22.23
0608BM027 | 106-D-2008 | 106 | 113441.3 | 0 | 2008_10_30 | 45.2705343 | Bituminous Mix | -93.7260158 | SPWEB440F Sp - 4.75 mm taconite, PG 64-34; sent to Metro Bit Lab for extra verification testing. DURING PAVING | originally 08BC 113 |  | 09BC 024 | Maplewood Lab | 04/30/2009 |  | extracted | 6.309 | 64.6 | 13190 | 27820 | 30790 | 27.82 | 34.07 | 1000 | 4880 | 0.01 | 0.1 | 34 | 25 | 30.71
0608BM027 | 106-D-2008 | 106 | 113441.3 | 0 | 2008_10_30 | 45.2705343 | Bituminous Mix | -93.7260158 | SPWEB440F Sp - 4.75 mm taconite, PG 64-34; sent to Metro Bit Lab for extra verification testing. DURING PAVING | originally 08BC 113 |  | 09BC 024 | Maplewood Lab | 04/30/2009 |  | extracted | 10 | 65 | 18140 | 38980 | 42990 | 38.98 | 47.42 | 1000 | 4299 | 0 | 0.1 | 34 | 25 | 42.85
0608BM027 | 106-D-2008 | 106 | 113441.3 | 0 | 2008_10_30 | 45.2705343 | Bituminous Mix | -93.7260158 | SPWEB440F Sp - 4.75 mm taconite, PG 64-34; sent to Metro Bit Lab for extra verification testing. DURING PAVING | originally 08BC 113 |  | 09BC 024 | Maplewood Lab | 04/30/2009 |  | extracted | 15.84 | 65.4 | 25020 | 54600 | 60060 | 54.6 | 66.06 | 1000 | 3791 | 0 | 0.1 | 34 | 25 | 59.88
0608BM027 | 106-D-2008 | 106 | 113441.3 | 0 | 2008_10_30 | 45.2705343 | Bituminous Mix | -93.7260158 | SPWEB440F Sp - 4.75 mm taconite, PG 64-34; sent to Metro Bit Lab for extra verification testing. DURING PAVING | originally 08BC 113 |  | 09BC 024 | Maplewood Lab | 04/30/2009 |  | extracted | 25.12 | 65.7 | 34590 | 76720 | 84160 | 76.72 | 92.31 | 1000 | 3350 | -0.02 | 0.1 | 34 | 25 | 83.69
0608BM027 | 106-D-2008 | 106 | 113441.3 | 0 | 2008_10_30 | 45.2705343 | Bituminous Mix | -93.7260158 | SPWEB440F Sp - 4.75 mm taconite, PG 64-34; sent to Metro Bit Lab for extra verification testing. DURING PAVING | originally 08BC 113 |  | 09BC 024 | Maplewood Lab | 04/30/2009 |  | extracted | 39.81 | 66 | 48110 | 108000 | 118200 | 108 | 129.4 | 1000 | 2970 | -0.01 | 0.1 | 34 | 25 | 117.2
0608BM027 | 106-D-2008 | 106 | 113441.3 | 0 | 2008_10_30 | 45.2705343 | Bituminous Mix | -93.7260158 | SPWEB440F Sp - 4.75 mm taconite, PG 64-34; sent to Metro Bit Lab for extra verification testing. DURING PAVING | originally 08BC 113 |  | 09BC 024 | Maplewood Lab | 04/30/2009 |  | extracted | 63.09 | 66.2 | 67130 | 151900 | 166100 | 151.9 | 181.6 | 1000 | 2632 | 0 | 0.1 | 34 | 25 | 163.8
0608BM027 | 106-D-2008 | 106 | 113441.3 | 0 | 2008_10_30 | 45.2705343 | Bituminous Mix | -93.7260158 | SPWEB440F Sp - 4.75 mm taconite, PG 64-34; sent to Metro Bit Lab for extra verification testing. DURING PAVING | originally 08BC 113 |  | 09BC 024 | Maplewood Lab | 04/30/2009 |  | extracted | 100 | 66.1 | 94370 | 213400 | 233300 | 213.4 | 255.1 | 1000 | 2333 | 0.01 | 0.1 | 34 | 25 | 228.8
0608BM027 | 106-D-2008 | 106 | 113441.3 | 0 | 2008_10_30 | 45.2705343 | Bituminous Mix | -93.7260158 | SPWEB440F Sp - 4.75 mm taconite, PG 64-34; sent to Metro Bit Lab for extra verification testing. DURING PAVING | originally 08BC 113 |  | 09BC 024 | Maplewood Lab | 04/30/2009 |  | extracted | 1 | 63.5 | 1797 | 3599 | 4022 | 3.6 | 4.5 | 1000 | 4022 | 0 | 0.1 | 40 | 25 | 4.027
0608BM027 | 106-D-2008 | 106 | 113441.3 | 0 | 2008_10_30 | 45.2705343 | Bituminous Mix | -93.7260158 | SPWEB440F Sp - 4.75 mm taconite, PG 64-34; sent to Metro Bit Lab for extra verification testing. DURING PAVING | originally 08BC 113 |  | 09BC 024 | Maplewood Lab | 04/30/2009 |  | extracted | 1.586 | 63.5 | 2471 | 4964 | 5545 | 4.96 | 6.19 | 1000 | 3497 | 0 | 0.1 | 40 | 25 | 5.56
0608BM027 | 106-D-2008 | 106 | 113441.3 | 0 | 2008_10_30 | 45.2705343 | Bituminous Mix | -93.7260158 | SPWEB440F Sp - 4.75 mm taconite, PG 64-34; sent to Metro Bit Lab for extra verification testing. DURING PAVING | originally 08BC 113 |  | 09BC 024 | Maplewood Lab | 04/30/2009 |  | extracted | 2.512 | 63.7 | 3390 | 6865 | 7656 | 6.87 | 8.54 | 1000 | 3048 | 0.01 | 0.1 | 40 | 25 | 7.661
0608BM027 | 106-D-2008 | 106 | 113441.3 | 0 | 2008_10_30 | 45.2705343 | Bituminous Mix | -93.7260158 | SPWEB440F Sp - 4.75 mm taconite, PG 64-34; sent to Metro Bit Lab for extra verification testing. DURING PAVING | originally 08BC 113 |  | 09BC 024 | Maplewood Lab | 04/30/2009 |  | extracted | 3.98 | 64 | 4649 | 9538 | 10610 | 9.54 | 11.8 | 1000 | 2666 | 0.01 | 0.1 | 40 | 25 | 10.58
0608BM027 | 106-D-2008 | 106 | 113441.3 | 0 | 2008_10_30 | 45.2705343 | Bituminous Mix | -93.7260158 | SPWEB440F Sp - 4.75 mm taconite, PG 64-34; sent to Metro Bit Lab for extra verification testing. DURING PAVING | originally 08BC 113 |  | 09BC 024 | Maplewood Lab | 04/30/2009 |  | extracted | 6.309 | 64.6 | 6293 | 13270 | 14680 | 13.27 | 16.25 | 1000 | 2327 | 0 | 0.1 | 40 | 25 | 14.74
0608BM027 | 106-D-2008 | 106 | 113441.3 | 0 | 2008_10_30 | 45.2705343 | Bituminous Mix | -93.7260158 | SPWEB440F Sp - 4.75 mm taconite, PG 64-34; sent to Metro Bit Lab for extra verification testing. DURING PAVING | originally 08BC 113 |  | 09BC 024 | Maplewood Lab | 04/30/2009 |  | extracted | 10 | 64.8 | 8696 | 18500 | 20440 | 18.5 | 22.59 | 1000 | 2044 | 0 | 0.1 | 40 | 25 | 20.38
0608BM027 | 106-D-2008 | 106 | 113441.3 | 0 | 2008_10_30 | 45.2705343 | Bituminous Mix | -93.7260158 | SPWEB440F Sp - 4.75 mm taconite, PG 64-34; sent to Metro Bit Lab for extra verification testing. DURING PAVING | originally 08BC 113 |  | 09BC 024 | Maplewood Lab | 04/30/2009 |  | extracted | 15.84 | 65.2 | 11920 | 25820 | 28440 | 25.82 | 31.32 | 1000 | 1795 | 0 | 0.1 | 40 | 25 | 28.38
0608BM027 | 106-D-2008 | 106 | 113441.3 | 0 | 2008_10_30 | 45.2705343 | Bituminous Mix | -93.7260158 | SPWEB440F Sp - 4.75 mm taconite, PG 64-34; sent to Metro Bit Lab for extra verification testing. DURING PAVING | originally 08BC 113 |  | 09BC 024 | Maplewood Lab | 04/30/2009 |  | extracted | 25.12 | 65.7 | 16400 | 36260 | 39790 | 36.26 | 43.67 | 1000 | 1584 | -0.03 | 0.1 | 40 | 25 | 39.55
0608BM027 | 106-D-2008 | 106 | 113441.3 | 0 | 2008_10_30 | 45.2705343 | Bituminous Mix | -93.7260158 | SPWEB440F Sp - 4.75 mm taconite, PG 64-34; sent to Metro Bit Lab for extra verification testing. DURING PAVING | originally 08BC 113 |  | 09BC 024 | Maplewood Lab | 04/30/2009 |  | extracted | 39.81 | 66.1 | 22600 | 50950 | 55730 | 50.95 | 60.97 | 1000 | 1400 | 0 | 0.1 | 40 | 25 | 55.3
0608BM027 | 106-D-2008 | 106 | 113441.3 | 0 | 2008_10_30 | 45.2705343 | Bituminous Mix | -93.7260158 | SPWEB440F Sp - 4.75 mm taconite, PG 64-34; sent to Metro Bit Lab for extra verification testing. DURING PAVING | originally 08BC 113 |  | 09BC 024 | Maplewood Lab | 04/30/2009 |  | extracted | 63.09 | 66.4 | 31280 | 71730 | 78260 | 71.73 | 85.37 | 1000 | 1240 | 0.02 | 0.1 | 40 | 25 | 77.26
0608BM027 | 106-D-2008 | 106 | 113441.3 | 0 | 2008_10_30 | 45.2705343 | Bituminous Mix | -93.7260158 | SPWEB440F Sp - 4.75 mm taconite, PG 64-34; sent to Metro Bit Lab for extra verification testing. DURING PAVING | originally 08BC 113 |  | 09BC 024 | Maplewood Lab | 04/30/2009 |  | extracted | 100 | 67 | 43090 | 101300 | 110100 | 101.3 | 119.7 | 1000 | 1101 | -0.01 | 0.1 | 40 | 25 | 107.7
0608BM027 | 106-D-2008 | 106 | 113441.3 | 0 | 2008_10_30 | 45.2705343 | Bituminous Mix | -93.7260158 | SPWEB440F Sp - 4.75 mm taconite, PG 64-34; sent to Metro Bit Lab for extra verification testing. DURING PAVING | originally 08BC 113 |  | 09BC 024 | Maplewood Lab | 04/30/2009 |  | extracted | 1 | 64.1 | 895 | 1846 | 2052 | 1.85 | 2.28 | 1000 | 2052 | 0 | 0.25 | 46 | 25 | 5.078
0608BM027 | 106-D-2008 | 106 | 113441.3 | 0 | 2008_10_30 | 45.2705343 | Bituminous Mix | -93.7260158 | SPWEB440F Sp - 4.75 mm taconite, PG 64-34; sent to Metro Bit Lab for extra verification testing. DURING PAVING | originally 08BC 113 |  | 09BC 024 | Maplewood Lab | 04/30/2009 |  | extracted | 1.586 | 64.1 | 1257 | 2592 | 2881 | 2.59 | 3.2 | 1000 | 1817 | 0.01 | 0.25 | 46 | 25 | 7.165
0608BM027 | 106-D-2008 | 106 | 113441.3 | 0 | 2008_10_30 | 45.2705343 | Bituminous Mix | -93.7260158 | SPWEB440F Sp - 4.75 mm taconite, PG 64-34; sent to Metro Bit Lab for extra verification testing. DURING PAVING | originally 08BC 113 |  | 09BC 024 | Maplewood Lab | 04/30/2009 |  | extracted | 2.512 | 64.2 | 1753 | 3623 | 4025 | 3.62 | 4.47 | 1000 | 1602 | 0.03 | 0.25 | 46 | 25 | 10.02
0608BM027 | 106-D-2008 | 106 | 113441.3 | 0 | 2008_10_30 | 45.2705343 | Bituminous Mix | -93.7260158 | SPWEB440F Sp - 4.75 mm taconite, PG 64-34; sent to Metro Bit Lab for extra verification testing. DURING PAVING | originally 08BC 113 |  | 09BC 024 | Maplewood Lab | 04/30/2009 |  | extracted | 3.98 | 64.3 | 2435 | 5058 | 5614 | 5.06 | 6.23 | 1000 | 1410 | -0.01 | 0.25 | 46 | 25 | 13.99
0608BM027 | 106-D-2008 | 106 | 113441.3 | 0 | 2008_10_30 | 45.2705343 | Bituminous Mix | -93.7260158 | SPWEB440F Sp - 4.75 mm taconite, PG 64-34; sent to Metro Bit Lab for extra verification testing. DURING PAVING | originally 08BC 113 |  | 09BC 024 | Maplewood Lab | 04/30/2009 |  | extracted | 6.309 | 64.5 | 3369 | 7063 | 7826 | 7.06 | 8.67 | 1000 | 1240 | 0.03 | 0.25 | 46 | 25 | 19.5
0608BM027 | 106-D-2008 | 106 | 113441.3 | 0 | 2008_10_30 | 45.2705343 | Bituminous Mix | -93.7260158 | SPWEB440F Sp - 4.75 mm taconite, PG 64-34; sent to Metro Bit Lab for extra verification testing. DURING PAVING | originally 08BC 113 |  | 09BC 024 | Maplewood Lab | 04/30/2009 |  | extracted | 10 | 64.8 | 4646 | 9866 | 10910 | 9.87 | 12.05 | 1000 | 1090 | 0 | 0.25 | 46 | 25 | 27.18
0608BM027 | 106-D-2008 | 106 | 113441.3 | 0 | 2008_10_30 | 45.2705343 | Bituminous Mix | -93.7260158 | SPWEB440F Sp - 4.75 mm taconite, PG 64-34; sent to Metro Bit Lab for extra verification testing. DURING PAVING | originally 08BC 113 |  | 09BC 024 | Maplewood Lab | 04/30/2009 |  | extracted | 15.84 | 65.2 | 6402 | 13820 | 15230 | 13.82 | 16.79 | 1000 | 961.3 | 0 | 0.25 | 46 | 25 | 37.85
0608BM027 | 106-D-2008 | 106 | 113441.3 | 0 | 2008_10_30 | 45.2705343 | Bituminous Mix | -93.7260158 | SPWEB440F Sp - 4.75 mm taconite, PG 64-34; sent to Metro Bit Lab for extra verification testing. DURING PAVING | originally 08BC 113 |  | 09BC 024 | Maplewood Lab | 04/30/2009 |  | extracted | 25.12 | 65.6 | 8810 | 19400 | 21310 | 19.4 | 23.4 | 1000 | 848.2 | -0.04 | 0.25 | 46 | 25 | 52.87

## MAT_HMA_BINDER_REPEAT_CREEP_MV
No record found against selected criteria

## TABLE DICTIONARY
TABLE_NAME | TABLE_ALIAS | TABLE_DESCRIPTION | CLASSIFICATION_NAME | CLASSIFICATION_DESCRIPTION
MAT_HMA_BINDER_TRADITIONAL_MV | Binder Traditional Tests Results | HMA Binder traditional tests. | Lab Testing - Binder | Contains binder performance tests results for cracking, rutting, and fatigue evaluation.
MAT_HMA_BINDER_DSR_TEST_MV | Dynamic Shear Rheometer Results | HMA Binder Dynamic shear rheometer tests. | Lab Testing - Binder | Contains binder performance tests results for cracking, rutting, and fatigue evaluation.
MAT_HMA_BINDER_REPEAT_CREEP_MV | Repeated Creep and Recovery Results | HMA binder repeated creep and recovery test. | Lab Testing - Binder | Contains binder performance tests results for cracking, rutting, and fatigue evaluation.

## DATA DICTIONARY
TABLE_NAME | FIELD_NAME | FIELD_ALIAS | FIELD_DESCRIPTION | UNITS | UNIT_SYSTEM
MAT_HMA_BINDER_TRADITIONAL_MV | MNROAD_ID | MnROAD ID | Mn/ROAD material sample ID number
MAT_HMA_BINDER_TRADITIONAL_MV | SECTION_ID | Section ID | SECTION ID is a unique id composite key to identify each cell construction event by CELL-LANE-YEAR of construction. From the CELL table.
MAT_HMA_BINDER_TRADITIONAL_MV | CELL | Cell | MnROAD Cell Number (test section)
MAT_HMA_BINDER_TRADITIONAL_MV | STATION | Station | Test station | FT | US CUSTOMARY
MAT_HMA_BINDER_TRADITIONAL_MV | OFFSET | Offset | Sample location offset from centerline of roadway | FT | US CUSTOMARY
MAT_HMA_BINDER_TRADITIONAL_MV | LATITUDE | LATITUDE | Latitude of test position from GPS
MAT_HMA_BINDER_TRADITIONAL_MV | SAMPLE_DATE | Sample Date | Date sample was collected
MAT_HMA_BINDER_TRADITIONAL_MV | MATERIAL_GROUP | Material Group | Classification of material (eg: Bituminous mix), code relating to material group type
MAT_HMA_BINDER_TRADITIONAL_MV | LONGITUDE | LONGITUDE | Longitude of test position from GPS
MAT_HMA_BINDER_TRADITIONAL_MV | COMMENTS | Comments | General notes and comments
MAT_HMA_BINDER_TRADITIONAL_MV | LAB_NO | Lab No | Lab sample number
MAT_HMA_BINDER_TRADITIONAL_MV | DESCRIPTION | Description | Sample Description
MAT_HMA_BINDER_TRADITIONAL_MV | TEST_DATE | Test Date | Test date
MAT_HMA_BINDER_TRADITIONAL_MV | TESTING_LAB | Testing Lab | Testing lab name
MAT_HMA_BINDER_TRADITIONAL_MV | WEIGHT_GALLON_60F | Weight Gallon 60F | Weight per Gallon at 60F, lbs | LBS per GALLON | US CUSTOMARY
MAT_HMA_BINDER_TRADITIONAL_MV | PEN_77F | Pen 77F | Pen at 77F | PEN UNITS
MAT_HMA_BINDER_TRADITIONAL_MV | PEN_40F | Pen 40F | Pen at 40F | PEN UNITS
MAT_HMA_BINDER_TRADITIONAL_MV | PEN_55F | Pen 55F | Pen at 55F | PEN UNITS
MAT_HMA_BINDER_TRADITIONAL_MV | PEN_90F | Pen 90F | Pen at 90F | PEN UNITS
MAT_HMA_BINDER_TRADITIONAL_MV | VISC_140F | Viscosity 140F | Viscosity at 140F | p | SI
MAT_HMA_BINDER_TRADITIONAL_MV | VISC_275F | Viscosity 275F | Viscosity at 275F | p | SI
MAT_HMA_BINDER_TRADITIONAL_MV | DUCTILITY_77F | Ductility 77F | Ductility at 77F
MAT_HMA_BINDER_TRADITIONAL_MV | SOFTENING_POINT | Softening Point | Softening point | F | US CUSTOMARY
MAT_HMA_BINDER_TRADITIONAL_MV | TFO_TEST_PERCENT_LOSS | TFO Test Percent Loss | Thin-Film Oven, percent loss | %
MAT_HMA_BINDER_TRADITIONAL_MV | TFO_PEN_RES_PERCENT_ORIGINAL | TFO Pen Res Percent Original | Thin-Flm Oven, Retained percent penatration of residue of original | %
MAT_HMA_BINDER_TRADITIONAL_MV | TFO_DUCT_RES_77F | TFO Duct Res 77F | Thin-film Oven, ductility of residue at 77F
MAT_HMA_BINDER_TRADITIONAL_MV | TFO_DUCT_RES_140F | TFO Duct Res 140F | Thin-film Oven, ductility of residue at 140F
MAT_HMA_BINDER_TRADITIONAL_MV | TFO_DUCT_RES_275F | TFO Duct Res 275F | Thin-film Oven, ductility of residue at 275F
MAT_HMA_BINDER_TRADITIONAL_MV | TFO_SOFTENING_POINT | TFO Softening Point | Thin-film Oven, Softening Point | F | US CUSTOMARY
MAT_HMA_BINDER_DSR_TEST_MV | MNROAD_ID | MnROAD ID | Mn/ROAD material sample ID number
MAT_HMA_BINDER_DSR_TEST_MV | SECTION_ID | Section ID | SECTION ID is a unique id composite key to identify each cell construction event by CELL-LANE-YEAR of construction. From the CELL table.
MAT_HMA_BINDER_DSR_TEST_MV | CELL | Cell | MnROAD Cell Number (test section)
MAT_HMA_BINDER_DSR_TEST_MV | STATION | Station | Test station | FT | US CUSTOMARY
MAT_HMA_BINDER_DSR_TEST_MV | OFFSET | Offset | Sample location offset from centerline of roadway | FT | US CUSTOMARY
MAT_HMA_BINDER_DSR_TEST_MV | SAMPLE_DATE | Sample Date | Date sample was collected
MAT_HMA_BINDER_DSR_TEST_MV | LATITUDE | LATITUDE | Latitude of test position from GPS
MAT_HMA_BINDER_DSR_TEST_MV | MATERIAL_GROUP | Material Group | Classification of material (eg: Bituminous mix), code relating to material group type
MAT_HMA_BINDER_DSR_TEST_MV | LONGITUDE | LONGITUDE | Longitude of test position from GPS
MAT_HMA_BINDER_DSR_TEST_MV | COMMENTS | Comments | General notes and comments
MAT_HMA_BINDER_DSR_TEST_MV | MNROAD_ID_COMMENT | MnROAD ID Comment | Mnroad Id Comment
MAT_HMA_BINDER_DSR_TEST_MV | HMA_LIFT | HMA Lift | Hma lift number
MAT_HMA_BINDER_DSR_TEST_MV | LAB_ID | Lab ID | Lab sample Id
MAT_HMA_BINDER_DSR_TEST_MV | TESTING_LAB | Testing Lab | Testing lab name
MAT_HMA_BINDER_DSR_TEST_MV | TEST_DATE | Test Date | Test date
MAT_HMA_BINDER_DSR_TEST_MV | DESCRIPTION | Description | Description
MAT_HMA_BINDER_DSR_TEST_MV | SAMPLE_TYPE | Sample Type | Sample type
MAT_HMA_BINDER_DSR_TEST_MV | FREQ_RAD_S | Freq Rad S | Frequency, radians per second | RADIAN SEC | SI
MAT_HMA_BINDER_DSR_TEST_MV | DELTA_DEGREES | Delta Degrees | Delta degrees
MAT_HMA_BINDER_DSR_TEST_MV | GPRIME_PA | G-Prime Pa | G-Prime, Pa | PA | SI
MAT_HMA_BINDER_DSR_TEST_MV | GDOUBLEPRIME_PA | G-Doubleprime Pa | G-Doubleprime, Pa | PA | SI
MAT_HMA_BINDER_DSR_TEST_MV | GSTAR_PA | G-Star Pa | G-Star, Pa | PA | SI
MAT_HMA_BINDER_DSR_TEST_MV | G_TIMES_SIN_DELTA_KPA | G Times Sin Delta Kpa | G times Sin Delta, Kpa | KPA | SI
MAT_HMA_BINDER_DSR_TEST_MV | G_DIV_SIN_DELTA_KPA | G Div Sin Delta Kpa | G Divided by Sin Delta Kpa | KPA | SI
MAT_HMA_BINDER_DSR_TEST_MV | GAP_MICROMETERS | Gap Micrometers | Gap, Micrometers | MICROMETERS | SI
MAT_HMA_BINDER_DSR_TEST_MV | VISCOSITY_PA_S | Viscosity Pa S | Viscosity, Pascal-seconds | PA.S | SI
MAT_HMA_BINDER_DSR_TEST_MV | TORQUE_MICRONEWTON_M | Torque MicroNewton M | Torque,p Micronewton-meter | MICRONEWTON.M | SI
MAT_HMA_BINDER_DSR_TEST_MV | PERCENT_STRAIN | Percent Strain | Percent strain | %
MAT_HMA_BINDER_DSR_TEST_MV | TEMP_C | Temperature C | Temperature, C | C | SI
MAT_HMA_BINDER_DSR_TEST_MV | DIAMETER_MM | Diameter Mm | Diameter, mm | MM | SI
MAT_HMA_BINDER_DSR_TEST_MV | OSC_STRESS_PA | Osc Stress Pa | Osc. Stress, Pa | PA | SI
MAT_HMA_BINDER_DSR_TEST_MV | FAIL_TEMP_C | Fail Temperature C | Fail temperature, celsius | C | SI
MAT_HMA_BINDER_DSR_TEST_MV | HIGH_TEMP_PG_GRADE_C | High Temperature Pg Grade C | High Temperature PG Grade, celsius | C | SI
MAT_HMA_BINDER_REPEAT_CREEP_MV | MNROAD_ID | MnROAD ID | Mn/ROAD material sample ID number
MAT_HMA_BINDER_REPEAT_CREEP_MV | SECTION_ID | Section ID | SECTION ID is a unique id composite key to identify each cell construction event by CELL-LANE-YEAR of construction. From the CELL table.
MAT_HMA_BINDER_REPEAT_CREEP_MV | CELL | Cell | MnROAD Cell Number (test section)
MAT_HMA_BINDER_REPEAT_CREEP_MV | STATION | Station | Test station | FT | US CUSTOMARY
MAT_HMA_BINDER_REPEAT_CREEP_MV | OFFSET | Offset | Sample location offset from centerline of roadway | FT | US CUSTOMARY
MAT_HMA_BINDER_REPEAT_CREEP_MV | SAMPLE_DATE | Sample Date | Date sample was collected
MAT_HMA_BINDER_REPEAT_CREEP_MV | LATITUDE | LATITUDE | Latitude of test position from GPS
MAT_HMA_BINDER_REPEAT_CREEP_MV | LONGITUDE | LONGITUDE | Longitude of test position from GPS
MAT_HMA_BINDER_REPEAT_CREEP_MV | MATERIAL_GROUP | Material Group | Classification of material (eg: Bituminous mix), code relating to material group type
MAT_HMA_BINDER_REPEAT_CREEP_MV | COMMENTS | Comments | General notes and comments
MAT_HMA_BINDER_REPEAT_CREEP_MV | TESTING_LAB | Testing Lab | Testing lab name
MAT_HMA_BINDER_REPEAT_CREEP_MV | TEST_DATE | Test Date | Test Date
MAT_HMA_BINDER_REPEAT_CREEP_MV | DESCRIPTION | Description | Description
MAT_HMA_BINDER_REPEAT_CREEP_MV | CONDITION | Condition | Condition
MAT_HMA_BINDER_REPEAT_CREEP_MV | COMPLIANCE_M2_PER_NEWTON | Compliance M2 Per Newton | Compliance, meters-squared per newton | SQUARE METER PER NEWTON | SI
MAT_HMA_BINDER_REPEAT_CREEP_MV | GAP_MICROMETERS | Gap Micrometers | Gap, Micrometers | MICROMETERS | SI
MAT_HMA_BINDER_REPEAT_CREEP_MV | TIME_SEC | Time Sec | Time, seconds | SEC | SI
MAT_HMA_BINDER_REPEAT_CREEP_MV | SHEAR_STRESS_PA | Shear Stress Pa | Shear stress, Pa | PA | SI
MAT_HMA_BINDER_REPEAT_CREEP_MV | STRAIN | Strain | Strain
MAT_HMA_BINDER_REPEAT_CREEP_MV | TEMP_C | Temperature C | Temperatue, celsius | C | SI
MAT_HMA_BINDER_REPEAT_CREEP_MV | TORQUE_MICRON_M | Torque Micron M | Torque, Micronewton-meters | MICRONEWTON.M | SI
MAT_HMA_BINDER_REPEAT_CREEP_MV | VISCOSITY_PA_S | Viscosity Pa S | Viscosity, Pascal-seconds | PA.S | SI
MAT_HMA_BINDER_REPEAT_CREEP_MV | DIAMETER_MM | Diameter Mm | Diameter, mm | MM | SI