## FIELD_RIDE_VAN_MV
SECTION_ID | ID | CELL | LANE | LANE_SURFACE | BASE_TYPE | SUBBASE_TYPE | SUBGRADE_TYPE | DATE_OF_TEST | TIME | RUN | TEST_LENGTH_FEET | PATHWAYS_IRI_LWP_IN | PATHWAYS_IRI_RWP_IN | PATHWAYS_IRI_AVG_IN | PAVETECH_IRI_AVG_IN | AGE_IN_DAYS | ESALS | SECTION_START_DATE | SECTION_END_DATE | ROADWAY_NAME
5-D-1991 | 194062 | 5 | Driving | Rigid | Aggregate | Aggregate | Clay | 10/06/1994 |  | 1 |  |  |  |  | 77 | 1106 | 620123 | 09/26/1991 | 09/15/2008 | MnROAD Mainline - Interstate 94
5-D-1991 | 193798 | 5 | Driving | Rigid | Aggregate | Aggregate | Clay | 05/09/1996 |  | 1 |  |  |  |  | 91 | 1687 | 1886236 | 09/26/1991 | 09/15/2008 | MnROAD Mainline - Interstate 94
5-D-1991 | 194664 | 5 | Driving | Rigid | Aggregate | Aggregate | Clay | 08/25/1994 |  | 1 |  |  |  |  | 80.8 | 1064 | 538367 | 09/26/1991 | 09/15/2008 | MnROAD Mainline - Interstate 94
5-D-1991 | 194604 | 5 | Driving | Rigid | Aggregate | Aggregate | Clay | 12/06/1995 |  | 1 |  |  |  |  | 103.8 | 1532 | 1599381 | 09/26/1991 | 09/15/2008 | MnROAD Mainline - Interstate 94
5-D-1991 | 194037 | 5 | Driving | Rigid | Aggregate | Aggregate | Clay | 07/08/1994 |  | 1 |  |  |  |  | 85.3 | 1016 | 412406 | 09/26/1991 | 09/15/2008 | MnROAD Mainline - Interstate 94
5-D-1991 | 194075 | 5 | Driving | Rigid | Aggregate | Aggregate | Clay | 02/02/1995 |  | 1 |  |  |  |  | 85.9 | 1225 | 888077 | 09/26/1991 | 09/15/2008 | MnROAD Mainline - Interstate 94
5-D-1991 | 194100 | 5 | Driving | Rigid | Aggregate | Aggregate | Clay | 03/23/1995 |  | 1 |  |  |  |  | 78.3 | 1274 | 1002724 | 09/26/1991 | 09/15/2008 | MnROAD Mainline - Interstate 94
5-D-1991 | 193784 | 5 | Driving | Rigid | Aggregate | Aggregate | Clay | 09/20/1995 |  | 1 |  |  |  |  | 103.1 | 1455 | 1444476 | 09/26/1991 | 09/15/2008 | MnROAD Mainline - Interstate 94
5-D-1991 | 194634 | 5 | Driving | Rigid | Aggregate | Aggregate | Clay | 10/27/1996 |  | 1 |  |  |  |  | 92.3 | 1858 | 2114209 | 09/26/1991 | 09/15/2008 | MnROAD Mainline - Interstate 94
5-D-1991 | 194612 | 5 | Driving | Rigid | Aggregate | Aggregate | Clay | 02/16/1996 |  | 1 |  |  |  |  | 103.8 | 1604 | 1748364 | 09/26/1991 | 09/15/2008 | MnROAD Mainline - Interstate 94
5-D-1991 | 194556 | 5 | Driving | Rigid | Aggregate | Aggregate | Clay | 05/05/1995 |  | 1 |  |  |  |  | 86.6 | 1317 | 1114551 | 09/26/1991 | 09/15/2008 | MnROAD Mainline - Interstate 94
5-D-1991 | 3942 | 5 | Driving | Rigid | Aggregate | Aggregate | Clay | 06/05/2003 | 10:34 AM | 1 | 502.4 | 66.2 | 102.5 | 84.7 |  | 4270 | 7699690 | 09/26/1991 | 09/15/2008 | MnROAD Mainline - Interstate 94
5-D-1991 | 5317 | 5 | Driving | Rigid | Aggregate | Aggregate | Clay | 06/28/2004 | 11:20 AM | 1 | 503.1 | 80.2 | 116.5 | 98.7 |  | 4659 | 8804207 | 09/26/1991 | 09/15/2008 | MnROAD Mainline - Interstate 94
5-D-1991 | 2256 | 5 | Driving | Rigid | Aggregate | Aggregate | Clay | 05/15/2001 |  | 5 | 497.4 | 66.2 | 65.6 | 65.6 |  | 3519 | 5578257 | 09/26/1991 | 09/15/2008 | MnROAD Mainline - Interstate 94
5-D-1991 | 6353 | 5 | Driving | Rigid | Aggregate | Aggregate | Clay | 04/23/2007 | 1:39 PM | 1 | 503.2 | 79.6 | 161.7 | 120.3 |  | 5688 | 11374442 | 09/26/1991 | 09/15/2008 | MnROAD Mainline - Interstate 94
5-D-1991 | 3412 | 5 | Driving | Rigid | Aggregate | Aggregate | Clay | 02/28/2002 | 10:40 AM | 1 | 502.9 | 62.4 | 61.1 | 61.7 |  | 3808 | 6431979 | 09/26/1991 | 09/15/2008 | MnROAD Mainline - Interstate 94
5-D-1991 | 2253 | 5 | Driving | Rigid | Aggregate | Aggregate | Clay | 05/15/2001 |  | 1 | 502.9 | 63 | 70 | 66.8 |  | 3519 | 5578257 | 09/26/1991 | 09/15/2008 | MnROAD Mainline - Interstate 94
5-D-1991 | 5170 | 5 | Driving | Rigid | Aggregate | Aggregate | Clay | 06/24/2004 | 11:52 AM | 1 | 499.7 | 78.3 | 115.9 | 96.8 |  | 4655 | 8804207 | 09/26/1991 | 09/15/2008 | MnROAD Mainline - Interstate 94
5-D-1991 | 3946 | 5 | Driving | Rigid | Aggregate | Aggregate | Clay | 09/04/2003 | 10:33 AM | 1 | 501.9 | 109.5 | 153.4 | 131.8 |  | 4361 | 7933271 | 09/26/1991 | 09/15/2008 | MnROAD Mainline - Interstate 94
5-D-1991 | 1002 | 5 | Driving | Rigid | Aggregate | Aggregate | Clay | 11/12/1997 | 2:30 PM | 1 | 500 | 68.1 | 68.1 | 68.1 |  | 2239 | 2688650 | 09/26/1991 | 09/15/2008 | MnROAD Mainline - Interstate 94
5-D-1991 | 3949 | 5 | Driving | Rigid | Aggregate | Aggregate | Clay | 08/19/2003 | 12:17 PM | 2 | 498.7 | 86.6 | 99.3 | 92.9 |  | 4345 | 7895548 | 09/26/1991 | 09/15/2008 | MnROAD Mainline - Interstate 94
5-D-1991 | 3943 | 5 | Driving | Rigid | Aggregate | Aggregate | Clay | 07/28/2003 | 1:24 PM | 1 | 500.4 | 143.9 | 171.9 | 157.9 |  | 4323 | 7843095 | 09/26/1991 | 09/15/2008 | MnROAD Mainline - Interstate 94
5-D-1991 | 2254 | 5 | Driving | Rigid | Aggregate | Aggregate | Clay | 05/15/2001 |  | 2 | 499.4 | 61.1 | 77.7 | 69.4 |  | 3519 | 5578257 | 09/26/1991 | 09/15/2008 | MnROAD Mainline - Interstate 94
5-D-1991 | 5344 | 5 | Driving | Rigid | Aggregate | Aggregate | Clay | 12/15/2004 | 11:48 AM | 1 | 499.2 | 102.5 | 150.9 | 126.7 |  | 4829 | 8869997 | 09/26/1991 | 09/15/2008 | MnROAD Mainline - Interstate 94
5-D-1991 | 6037 | 5 | Driving | Rigid | Aggregate | Aggregate | Clay | 04/10/2006 | 1:12 PM | 2 | 500.2 | 77.7 | 126.7 | 101.9 |  | 5310 | 10371283 | 09/26/1991 | 09/15/2008 | MnROAD Mainline - Interstate 94
5-D-1991 | 750 | 5 | Driving | Rigid | Aggregate | Aggregate | Clay | 06/26/1997 | 7:20 AM | 1 | 500.5 | 52.2 | 64.3 | 58.6 |  | 2100 | 2532342 | 09/26/1991 | 09/15/2008 | MnROAD Mainline - Interstate 94
5-D-1991 | 3298 | 5 | Driving | Rigid | Aggregate | Aggregate | Clay | 01/28/2002 |  | 1 | 500.9 | 63 | 76.4 | 70 |  | 3777 | 6343751 | 09/26/1991 | 09/15/2008 | MnROAD Mainline - Interstate 94
5-D-1991 | 1003 | 5 | Driving | Rigid | Aggregate | Aggregate | Clay | 11/12/1997 | 2:10 PM | 2 | 500.7 | 65.6 | 64.3 | 64.9 |  | 2239 | 2688650 | 09/26/1991 | 09/15/2008 | MnROAD Mainline - Interstate 94
5-D-1991 | 1137 | 5 | Driving | Rigid | Aggregate | Aggregate | Clay | 02/10/1998 | 8:25 AM | 1 | 500 | 62.4 | 58.6 | 60.5 |  | 2329 | 2871143 | 09/26/1991 | 09/15/2008 | MnROAD Mainline - Interstate 94
5-D-1991 | 6428 | 5 | Driving | Rigid | Aggregate | Aggregate | Clay | 11/21/2007 | 9:51 AM | 2 | 500.5 | 98.7 | 171.9 | 135 |  | 5900 | 11983805 | 09/26/1991 | 09/15/2008 | MnROAD Mainline - Interstate 94
5-D-1991 | 5576 | 5 | Driving | Rigid | Aggregate | Aggregate | Clay | 04/01/2005 | 7:27 AM | 1 | 499.7 | 89.1 | 116.5 | 103.1 |  | 4936 | 9177272 | 09/26/1991 | 09/15/2008 | MnROAD Mainline - Interstate 94
5-D-1991 | 3526 | 5 | Driving | Rigid | Aggregate | Aggregate | Clay | 03/29/2002 | 12:01 PM | 1 | 501 | 64.3 | 62.4 | 63 |  | 3837 | 6504951 | 09/26/1991 | 09/15/2008 | MnROAD Mainline - Interstate 94
5-D-1991 | 3941 | 5 | Driving | Rigid | Aggregate | Aggregate | Clay | 04/01/2003 | 10:43 AM | 1 | 500.2 | 107.6 | 123.5 | 115.9 |  | 4205 | 7524698 | 09/26/1991 | 09/15/2008 | MnROAD Mainline - Interstate 94
5-D-1991 | 410 | 5 | Driving | Rigid | Aggregate | Aggregate | Clay | 12/06/1995 |  | 1 | 500 | 103.8 | 114.6 | 108.9 |  | 1532 | 1599381 | 09/26/1991 | 09/15/2008 | MnROAD Mainline - Interstate 94
5-D-1991 | 2257 | 5 | Driving | Rigid | Aggregate | Aggregate | Clay | 05/15/2001 |  | 3 | 501.5 | 65.6 | 67.5 | 66.2 |  | 3519 | 5578257 | 09/26/1991 | 09/15/2008 | MnROAD Mainline - Interstate 94
5-D-1991 | 2001 | 5 | Driving | Rigid | Aggregate | Aggregate | Clay | 02/07/2000 | 9:45 AM | 1 | 497.9 | 71.3 | 75.1 | 73.2 |  | 3056 | 4421635 | 09/26/1991 | 09/15/2008 | MnROAD Mainline - Interstate 94
5-D-1991 | 752 | 5 | Driving | Rigid | Aggregate | Aggregate | Clay | 06/26/1997 | 7:44 AM | 3 | 500.5 | 53.5 | 60.5 | 56.7 |  | 2100 | 2532342 | 09/26/1991 | 09/15/2008 | MnROAD Mainline - Interstate 94
5-D-1991 | 1460 | 5 | Driving | Rigid | Aggregate | Aggregate | Clay | 08/21/1998 | 8:25 AM | 1 | 500 | 68.1 | 71.3 | 70 |  | 2521 | 3242914 | 09/26/1991 | 09/15/2008 | MnROAD Mainline - Interstate 94
5-D-1991 | 3748 | 5 | Driving | Rigid | Aggregate | Aggregate | Clay | 06/28/2002 | 11:34 AM | 1 | 499.7 | 102.5 | 122.9 | 112.7 |  | 3928 | 6748896 | 09/26/1991 | 09/15/2008 | MnROAD Mainline - Interstate 94
5-D-1991 | 6227 | 5 | Driving | Rigid | Aggregate | Aggregate | Clay | 10/05/2006 | 7:56 AM | 3 | 496.3 | 95.5 | 119.7 | 107.6 |  | 5488 | 10758973 | 09/26/1991 | 09/15/2008 | MnROAD Mainline - Interstate 94
5-D-1991 | 1569 | 5 | Driving | Rigid | Aggregate | Aggregate | Clay | 11/04/1998 | 9:00 AM | 1 | 500 | 69.4 | 80.2 | 75.1 |  | 2596 | 3299393 | 09/26/1991 | 09/15/2008 | MnROAD Mainline - Interstate 94
5-D-1991 | 3944 | 5 | Driving | Rigid | Aggregate | Aggregate | Clay | 08/13/2003 | 12:00 PM | 2 | 500 | 95.5 | 123.5 | 109.5 |  | 4339 | 7895548 | 09/26/1991 | 09/15/2008 | MnROAD Mainline - Interstate 94
5-D-1991 | 5914 | 5 | Driving | Rigid | Aggregate | Aggregate | Clay | 03/10/2006 | 11:07 AM | 1 | 502.5 | 78.3 | 146.4 | 112.7 |  | 5279 | 10267888 | 09/26/1991 | 09/15/2008 | MnROAD Mainline - Interstate 94
5-D-1991 | 318 | 5 | Driving | Rigid | Aggregate | Aggregate | Clay | 09/20/1995 |  | 1 | 500 | 102.5 | 103.8 | 103.1 |  | 1455 | 1444476 | 09/26/1991 | 09/15/2008 | MnROAD Mainline - Interstate 94
5-D-1991 | 194087 | 5 | Driving | Rigid | Aggregate | Aggregate | Clay | 03/17/1995 |  | 1 |  |  |  |  | 75.8 | 1268 | 991066 | 09/26/1991 | 09/15/2008 | MnROAD Mainline - Interstate 94
5-D-1991 | 193725 | 5 | Driving | Rigid | Aggregate | Aggregate | Clay | 06/25/1996 |  | 1 |  |  |  |  | 90.4 | 1734 | 1970577 | 09/26/1991 | 09/15/2008 | MnROAD Mainline - Interstate 94
5-D-1991 | 2843 | 5 | Driving | Rigid | Aggregate | Aggregate | Clay | 07/31/2001 |  | 1 | 498.6 | 63 | 81.5 | 72.6 |  | 3596 | 5792979 | 09/26/1991 | 09/15/2008 | MnROAD Mainline - Interstate 94
5-D-1991 | 3948 | 5 | Driving | Rigid | Aggregate | Aggregate | Clay | 08/13/2003 | 11:30 AM | 1 | 499.2 | 85.3 | 105.7 | 95.5 |  | 4339 | 7895548 | 09/26/1991 | 09/15/2008 | MnROAD Mainline - Interstate 94
5-D-1991 | 5878 | 5 | Driving | Rigid | Aggregate | Aggregate | Clay | 10/26/2005 | 8:29 AM | 4 | 504 | 87.2 | 136.9 | 112 |  | 5144 | 9893025 | 09/26/1991 | 09/15/2008 | MnROAD Mainline - Interstate 94
5-D-1991 | 2957 | 5 | Driving | Rigid | Aggregate | Aggregate | Clay | 09/21/2001 |  | 1 | 498.6 | 79.6 | 68.1 | 73.8 |  | 3648 | 5946010 | 09/26/1991 | 09/15/2008 | MnROAD Mainline - Interstate 94
5-D-1991 | 1352 | 5 | Driving | Rigid | Aggregate | Aggregate | Clay | 05/28/1998 | 10:10 AM | 1 | 500 | 56 | 60.5 | 58.6 |  | 2436 | 3058045 | 09/26/1991 | 09/15/2008 | MnROAD Mainline - Interstate 94
5-D-1991 | 1893 | 5 | Driving | Rigid | Aggregate | Aggregate | Clay | 12/02/1999 |  | 1 | 501.9 | 61.1 | 73.2 | 67.5 |  | 2989 | 4238264 | 09/26/1991 | 09/15/2008 | MnROAD Mainline - Interstate 94
5-D-1991 | 3071 | 5 | Driving | Rigid | Aggregate | Aggregate | Clay | 10/19/2001 |  | 1 | 497.6 | 66.2 | 59.2 | 63 |  | 3676 | 6056775 | 09/26/1991 | 09/15/2008 | MnROAD Mainline - Interstate 94
5-D-1991 | 3947 | 5 | Driving | Rigid | Aggregate | Aggregate | Clay | 11/20/2003 | 11:38 AM | 1 | 499 | 86.6 | 119.7 | 103.1 |  | 4438 | 8193206 | 09/26/1991 | 09/15/2008 | MnROAD Mainline - Interstate 94
5-D-1991 | 1678 | 5 | Driving | Rigid | Aggregate | Aggregate | Clay | 04/02/1999 | 9:55 AM | 1 | 500 | 87.2 | 92.3 | 89.8 |  | 2745 | 3633867 | 09/26/1991 | 09/15/2008 | MnROAD Mainline - Interstate 94
5-D-1991 | 3636 | 5 | Driving | Rigid | Aggregate | Aggregate | Clay | 05/14/2002 | 10:38 AM | 1 | 498.5 | 84.7 | 92.3 | 88.5 |  | 3883 | 6621896 | 09/26/1991 | 09/15/2008 | MnROAD Mainline - Interstate 94
5-D-1991 | 751 | 5 | Driving | Rigid | Aggregate | Aggregate | Clay | 06/26/1997 | 7:32 AM | 2 | 500.5 | 49 | 61.1 | 55.4 |  | 2100 | 2532342 | 09/26/1991 | 09/15/2008 | MnROAD Mainline - Interstate 94
5-D-1991 | 65 | 5 | Driving | Rigid | Aggregate | Aggregate | Clay | 03/23/1995 |  | 1 | 500 | 77.7 | 79.6 | 78.3 |  | 1274 | 1002724 | 09/26/1991 | 09/15/2008 | MnROAD Mainline - Interstate 94
5-D-1991 | 2110 | 5 | Driving | Rigid | Aggregate | Aggregate | Clay | 07/17/2000 |  | 1 | 501.1 | 63 | 73.2 | 68.1 |  | 3217 | 4830566 | 09/26/1991 | 09/15/2008 | MnROAD Mainline - Interstate 94
5-D-1991 | 3950 | 5 | Driving | Rigid | Aggregate | Aggregate | Clay | 09/04/2003 | 11:02 AM | 2 | 498.7 | 113.3 | 128.6 | 121 |  | 4361 | 7933271 | 09/26/1991 | 09/15/2008 | MnROAD Mainline - Interstate 94
5-D-1991 | 1244 | 5 | Driving | Rigid | Aggregate | Aggregate | Clay | 03/10/1998 | 9:30 AM | 1 | 500 | 65.6 | 67.5 | 66.2 |  | 2357 | 2918956 | 09/26/1991 | 09/15/2008 | MnROAD Mainline - Interstate 94
5-D-1991 | 2255 | 5 | Driving | Rigid | Aggregate | Aggregate | Clay | 05/15/2001 |  | 4 | 503.1 | 69.4 | 89.1 | 79.6 |  | 3519 | 5578257 | 09/26/1991 | 09/15/2008 | MnROAD Mainline - Interstate 94
5-D-1991 | 3945 | 5 | Driving | Rigid | Aggregate | Aggregate | Clay | 08/19/2003 | 11:48 AM | 1 | 500.1 | 108.2 | 131.8 | 120.3 |  | 4345 | 7895548 | 09/26/1991 | 09/15/2008 | MnROAD Mainline - Interstate 94
5-D-1991 | 6496 | 5 | Driving | Rigid | Aggregate | Aggregate | Clay | 03/28/2008 | 2:20 PM | 1 | 491 | 89.1 | 146.4 | 117.8 |  | 6028 | 12350231 | 09/26/1991 | 09/15/2008 | MnROAD Mainline - Interstate 94
5-D-1991 | 3940 | 5 | Driving | Rigid | Aggregate | Aggregate | Clay | 02/28/2003 | 10:28 AM | 1 | 497.2 | 91.7 | 102.5 | 96.8 |  | 4173 | 7439540 | 09/26/1991 | 09/15/2008 | MnROAD Mainline - Interstate 94
5-D-1991 | 111 | 5 | Driving | Rigid | Aggregate | Aggregate | Clay | 03/23/1995 |  | 1 | 500 | 74.5 | 71.3 | 72.6 |  | 1274 | 1002724 | 09/26/1991 | 09/15/2008 | MnROAD Mainline - Interstate 94
5-D-1991 | 5081 | 5 | Driving | Rigid | Aggregate | Aggregate | Clay | 06/07/2004 | 10:49 AM | 1 | 500.4 | 86.6 | 103.8 | 94.9 |  | 4638 | 8780297 | 09/26/1991 | 09/15/2008 | MnROAD Mainline - Interstate 94
5-D-1991 | 686 | 5 | Driving | Rigid | Aggregate | Aggregate | Clay | 10/27/1996 |  | 1 | 500 | 92.3 | 106.3 | 99.3 |  | 1858 | 2114209 | 09/26/1991 | 09/15/2008 | MnROAD Mainline - Interstate 94
5-D-1991 | 2729 | 5 | Driving | Rigid | Aggregate | Aggregate | Clay | 07/09/2001 |  | 1 | 499.9 | 69.4 | 82.1 | 75.8 |  | 3574 | 5747971 | 09/26/1991 | 09/15/2008 | MnROAD Mainline - Interstate 94
5-D-1991 | 5460 | 5 | Driving | Rigid | Aggregate | Aggregate | Clay | 12/29/2004 | 9:14 AM | 1 | 501 | 86.6 | 106.3 | 96.8 |  | 4843 | 8917815 | 09/26/1991 | 09/15/2008 | MnROAD Mainline - Interstate 94
5-D-1991 | 525 | 5 | Driving | Rigid | Aggregate | Aggregate | Clay | 02/16/1996 |  | 1 | 500 | 103.8 | 103.8 | 103.8 |  | 1604 | 1748364 | 09/26/1991 | 09/15/2008 | MnROAD Mainline - Interstate 94
5-D-1991 | 3185 | 5 | Driving | Rigid | Aggregate | Aggregate | Clay | 12/21/2001 |  | 1 | 499.9 | 67.5 | 62.4 | 64.9 |  | 3739 | 6231006 | 09/26/1991 | 09/15/2008 | MnROAD Mainline - Interstate 94
5-D-1991 | 180 | 5 | Driving | Rigid | Aggregate | Aggregate | Clay | 05/05/1995 | 7:59 AM | 1 | 488 | 86.6 | 94.2 | 90.4 |  | 1317 | 1114551 | 09/26/1991 | 09/15/2008 | MnROAD Mainline - Interstate 94
5-D-1991 | 1786 | 5 | Driving | Rigid | Aggregate | Aggregate | Clay | 07/07/1999 |  | 1 | 500 | 60.5 | 67.5 | 63.7 |  | 2841 | 3848105 | 09/26/1991 | 09/15/2008 | MnROAD Mainline - Interstate 94
5-D-1991 | 640 | 5 | Driving | Rigid | Aggregate | Aggregate | Clay | 05/09/1996 |  | 1 | 500 | 90.4 | 98.7 | 94.2 |  | 1687 | 1886236 | 09/26/1991 | 09/15/2008 | MnROAD Mainline - Interstate 94
5-D-1991 | 5682 | 5 | Driving | Rigid | Aggregate | Aggregate | Clay | 08/15/2005 | 7:41 AM | 2 | 550.1 | 95.5 | 132.4 | 113.9 |  | 5072 | 9649647 | 09/26/1991 | 09/15/2008 | MnROAD Mainline - Interstate 94

## FIELD_RUTTING_VAN_MV
SECTION_ID | ID | CELL | LANE | LANE_SURFACE | BASE_TYPE | SUBBASE_TYPE | SUBGRADE_TYPE | DATE_OF_TEST | TIME | RUN | TEST_LENGTH_FEET | PATHWAYS_RUT_LWP_IN | PATHWAYS_RUT_RWP_IN | PATHWAYS_RUT_AVG_IN | PAVETECH_RUT_AVG_IN | AGE_IN_DAYS | ESALS | SECTION_START_DATE | SECTION_END_DATE | ROADWAY_NAME
5-D-1991 | 6496 | 5 | Driving | Rigid | Aggregate | Aggregate | Clay | 03/28/2008 | 2:20 PM | 1 | 491 | 0.1 | 0.1 | 0.1 |  | 6028 | 12350231 | 09/26/1991 | 09/15/2008 | MnROAD Mainline - Interstate 94
5-D-1991 | 1002 | 5 | Driving | Rigid | Aggregate | Aggregate | Clay | 11/12/1997 | 2:30 PM | 1 | 500 |  |  | 0 |  | 2239 | 2688650 | 09/26/1991 | 09/15/2008 | MnROAD Mainline - Interstate 94
5-D-1991 | 1678 | 5 | Driving | Rigid | Aggregate | Aggregate | Clay | 04/02/1999 | 9:55 AM | 1 | 500 |  |  | 0.1 |  | 2745 | 3633867 | 09/26/1991 | 09/15/2008 | MnROAD Mainline - Interstate 94
5-D-1991 | 3944 | 5 | Driving | Rigid | Aggregate | Aggregate | Clay | 08/13/2003 | 12:00 PM | 2 | 500 |  |  | 0.1 |  | 4339 | 7895548 | 09/26/1991 | 09/15/2008 | MnROAD Mainline - Interstate 94
5-D-1991 | 3942 | 5 | Driving | Rigid | Aggregate | Aggregate | Clay | 06/05/2003 | 10:34 AM | 1 | 502.4 |  |  | 0 |  | 4270 | 7699690 | 09/26/1991 | 09/15/2008 | MnROAD Mainline - Interstate 94
5-D-1991 | 2257 | 5 | Driving | Rigid | Aggregate | Aggregate | Clay | 05/15/2001 |  | 3 | 501.5 |  |  | 0 |  | 3519 | 5578257 | 09/26/1991 | 09/15/2008 | MnROAD Mainline - Interstate 94
5-D-1991 | 3946 | 5 | Driving | Rigid | Aggregate | Aggregate | Clay | 09/04/2003 | 10:33 AM | 1 | 501.9 |  |  | 0.1 |  | 4361 | 7933271 | 09/26/1991 | 09/15/2008 | MnROAD Mainline - Interstate 94
5-D-1991 | 1244 | 5 | Driving | Rigid | Aggregate | Aggregate | Clay | 03/10/1998 | 9:30 AM | 1 | 500 |  |  | 0 |  | 2357 | 2918956 | 09/26/1991 | 09/15/2008 | MnROAD Mainline - Interstate 94
5-D-1991 | 2957 | 5 | Driving | Rigid | Aggregate | Aggregate | Clay | 09/21/2001 |  | 1 | 498.6 |  |  | 0 |  | 3648 | 5946010 | 09/26/1991 | 09/15/2008 | MnROAD Mainline - Interstate 94
5-D-1991 | 3636 | 5 | Driving | Rigid | Aggregate | Aggregate | Clay | 05/14/2002 | 10:38 AM | 1 | 498.5 |  |  | 0.3 |  | 3883 | 6621896 | 09/26/1991 | 09/15/2008 | MnROAD Mainline - Interstate 94
5-D-1991 | 2254 | 5 | Driving | Rigid | Aggregate | Aggregate | Clay | 05/15/2001 |  | 2 | 499.4 |  |  | 0 |  | 3519 | 5578257 | 09/26/1991 | 09/15/2008 | MnROAD Mainline - Interstate 94
5-D-1991 | 1003 | 5 | Driving | Rigid | Aggregate | Aggregate | Clay | 11/12/1997 | 2:10 PM | 2 | 500.7 |  |  | 0 |  | 2239 | 2688650 | 09/26/1991 | 09/15/2008 | MnROAD Mainline - Interstate 94
5-D-1991 | 3943 | 5 | Driving | Rigid | Aggregate | Aggregate | Clay | 07/28/2003 | 1:24 PM | 1 | 500.4 |  |  | 0.2 |  | 4323 | 7843095 | 09/26/1991 | 09/15/2008 | MnROAD Mainline - Interstate 94
5-D-1991 | 6037 | 5 | Driving | Rigid | Aggregate | Aggregate | Clay | 04/10/2006 | 1:12 PM | 2 | 500.2 | 0.1 | 0.1 | 0.1 |  | 5310 | 10371283 | 09/26/1991 | 09/15/2008 | MnROAD Mainline - Interstate 94
5-D-1991 | 1137 | 5 | Driving | Rigid | Aggregate | Aggregate | Clay | 02/10/1998 | 8:25 AM | 1 | 500 |  |  | 0 |  | 2329 | 2871143 | 09/26/1991 | 09/15/2008 | MnROAD Mainline - Interstate 94
5-D-1991 | 525 | 5 | Driving | Rigid | Aggregate | Aggregate | Clay | 02/16/1996 |  | 1 | 500 |  |  | 0 |  | 1604 | 1748364 | 09/26/1991 | 09/15/2008 | MnROAD Mainline - Interstate 94
5-D-1991 | 2253 | 5 | Driving | Rigid | Aggregate | Aggregate | Clay | 05/15/2001 |  | 1 | 502.9 |  |  | 0 |  | 3519 | 5578257 | 09/26/1991 | 09/15/2008 | MnROAD Mainline - Interstate 94
5-D-1991 | 3947 | 5 | Driving | Rigid | Aggregate | Aggregate | Clay | 11/20/2003 | 11:38 AM | 1 | 499 |  |  | 0.1 |  | 4438 | 8193206 | 09/26/1991 | 09/15/2008 | MnROAD Mainline - Interstate 94
5-D-1991 | 6428 | 5 | Driving | Rigid | Aggregate | Aggregate | Clay | 11/21/2007 | 9:51 AM | 2 | 500.5 |  | 0.1 | 0.1 |  | 5900 | 11983805 | 09/26/1991 | 09/15/2008 | MnROAD Mainline - Interstate 94
5-D-1991 | 2256 | 5 | Driving | Rigid | Aggregate | Aggregate | Clay | 05/15/2001 |  | 5 | 497.4 |  |  | 0 |  | 3519 | 5578257 | 09/26/1991 | 09/15/2008 | MnROAD Mainline - Interstate 94
5-D-1991 | 180 | 5 | Driving | Rigid | Aggregate | Aggregate | Clay | 05/05/1995 | 7:59 AM | 1 | 488 |  |  | 0 |  | 1317 | 1114551 | 09/26/1991 | 09/15/2008 | MnROAD Mainline - Interstate 94
5-D-1991 | 5460 | 5 | Driving | Rigid | Aggregate | Aggregate | Clay | 12/29/2004 | 9:14 AM | 1 | 501 | 0 | 0 | 0 |  | 4843 | 8917815 | 09/26/1991 | 09/15/2008 | MnROAD Mainline - Interstate 94
5-D-1991 | 111 | 5 | Driving | Rigid | Aggregate | Aggregate | Clay | 03/23/1995 |  | 1 | 500 |  |  | 0.1 |  | 1274 | 1002724 | 09/26/1991 | 09/15/2008 | MnROAD Mainline - Interstate 94
5-D-1991 | 1352 | 5 | Driving | Rigid | Aggregate | Aggregate | Clay | 05/28/1998 | 10:10 AM | 1 | 500 |  |  | 0 |  | 2436 | 3058045 | 09/26/1991 | 09/15/2008 | MnROAD Mainline - Interstate 94
5-D-1991 | 3071 | 5 | Driving | Rigid | Aggregate | Aggregate | Clay | 10/19/2001 |  | 1 | 497.6 |  |  | 0 |  | 3676 | 6056775 | 09/26/1991 | 09/15/2008 | MnROAD Mainline - Interstate 94
5-D-1991 | 3412 | 5 | Driving | Rigid | Aggregate | Aggregate | Clay | 02/28/2002 | 10:40 AM | 1 | 502.9 |  |  | 0.2 |  | 3808 | 6431979 | 09/26/1991 | 09/15/2008 | MnROAD Mainline - Interstate 94
5-D-1991 | 3526 | 5 | Driving | Rigid | Aggregate | Aggregate | Clay | 03/29/2002 | 12:01 PM | 1 | 501 |  |  | 0.3 |  | 3837 | 6504951 | 09/26/1991 | 09/15/2008 | MnROAD Mainline - Interstate 94
5-D-1991 | 65 | 5 | Driving | Rigid | Aggregate | Aggregate | Clay | 03/23/1995 |  | 1 | 500 |  |  | 0.1 |  | 1274 | 1002724 | 09/26/1991 | 09/15/2008 | MnROAD Mainline - Interstate 94
5-D-1991 | 640 | 5 | Driving | Rigid | Aggregate | Aggregate | Clay | 05/09/1996 |  | 1 | 500 |  |  | 0 |  | 1687 | 1886236 | 09/26/1991 | 09/15/2008 | MnROAD Mainline - Interstate 94
5-D-1991 | 1569 | 5 | Driving | Rigid | Aggregate | Aggregate | Clay | 11/04/1998 | 9:00 AM | 1 | 500 |  |  | 0 |  | 2596 | 3299393 | 09/26/1991 | 09/15/2008 | MnROAD Mainline - Interstate 94
5-D-1991 | 1893 | 5 | Driving | Rigid | Aggregate | Aggregate | Clay | 12/02/1999 |  | 1 | 501.9 |  |  | 0 |  | 2989 | 4238264 | 09/26/1991 | 09/15/2008 | MnROAD Mainline - Interstate 94
5-D-1991 | 751 | 5 | Driving | Rigid | Aggregate | Aggregate | Clay | 06/26/1997 | 7:32 AM | 2 | 500.5 |  |  | 0 |  | 2100 | 2532342 | 09/26/1991 | 09/15/2008 | MnROAD Mainline - Interstate 94
5-D-1991 | 5344 | 5 | Driving | Rigid | Aggregate | Aggregate | Clay | 12/15/2004 | 11:48 AM | 1 | 499.2 |  |  | 0.1 |  | 4829 | 8869997 | 09/26/1991 | 09/15/2008 | MnROAD Mainline - Interstate 94
5-D-1991 | 3748 | 5 | Driving | Rigid | Aggregate | Aggregate | Clay | 06/28/2002 | 11:34 AM | 1 | 499.7 |  |  | 0.4 |  | 3928 | 6748896 | 09/26/1991 | 09/15/2008 | MnROAD Mainline - Interstate 94
5-D-1991 | 3950 | 5 | Driving | Rigid | Aggregate | Aggregate | Clay | 09/04/2003 | 11:02 AM | 2 | 498.7 |  |  | 0.1 |  | 4361 | 7933271 | 09/26/1991 | 09/15/2008 | MnROAD Mainline - Interstate 94
5-D-1991 | 2110 | 5 | Driving | Rigid | Aggregate | Aggregate | Clay | 07/17/2000 |  | 1 | 501.1 |  |  | 0 |  | 3217 | 4830566 | 09/26/1991 | 09/15/2008 | MnROAD Mainline - Interstate 94
5-D-1991 | 410 | 5 | Driving | Rigid | Aggregate | Aggregate | Clay | 12/06/1995 |  | 1 | 500 |  |  | 0 |  | 1532 | 1599381 | 09/26/1991 | 09/15/2008 | MnROAD Mainline - Interstate 94
5-D-1991 | 2843 | 5 | Driving | Rigid | Aggregate | Aggregate | Clay | 07/31/2001 |  | 1 | 498.6 |  |  | 0 |  | 3596 | 5792979 | 09/26/1991 | 09/15/2008 | MnROAD Mainline - Interstate 94
5-D-1991 | 6353 | 5 | Driving | Rigid | Aggregate | Aggregate | Clay | 04/23/2007 | 1:39 PM | 1 | 503.2 | 0.1 | 0.1 | 0.1 |  | 5688 | 11374442 | 09/26/1991 | 09/15/2008 | MnROAD Mainline - Interstate 94
5-D-1991 | 2001 | 5 | Driving | Rigid | Aggregate | Aggregate | Clay | 02/07/2000 | 9:45 AM | 1 | 497.9 |  |  | 0 |  | 3056 | 4421635 | 09/26/1991 | 09/15/2008 | MnROAD Mainline - Interstate 94
5-D-1991 | 2729 | 5 | Driving | Rigid | Aggregate | Aggregate | Clay | 07/09/2001 |  | 1 | 499.9 |  |  | 0 |  | 3574 | 5747971 | 09/26/1991 | 09/15/2008 | MnROAD Mainline - Interstate 94
5-D-1991 | 3185 | 5 | Driving | Rigid | Aggregate | Aggregate | Clay | 12/21/2001 |  | 1 | 499.9 |  |  | 0.1 |  | 3739 | 6231006 | 09/26/1991 | 09/15/2008 | MnROAD Mainline - Interstate 94
5-D-1991 | 3948 | 5 | Driving | Rigid | Aggregate | Aggregate | Clay | 08/13/2003 | 11:30 AM | 1 | 499.2 |  |  | 0.1 |  | 4339 | 7895548 | 09/26/1991 | 09/15/2008 | MnROAD Mainline - Interstate 94
5-D-1991 | 1786 | 5 | Driving | Rigid | Aggregate | Aggregate | Clay | 07/07/1999 |  | 1 | 500 |  |  | 0.1 |  | 2841 | 3848105 | 09/26/1991 | 09/15/2008 | MnROAD Mainline - Interstate 94
5-D-1991 | 5682 | 5 | Driving | Rigid | Aggregate | Aggregate | Clay | 08/15/2005 | 7:41 AM | 2 | 550.1 |  | 0.1 |  |  | 5072 | 9649647 | 09/26/1991 | 09/15/2008 | MnROAD Mainline - Interstate 94
5-D-1991 | 1460 | 5 | Driving | Rigid | Aggregate | Aggregate | Clay | 08/21/1998 | 8:25 AM | 1 | 500 |  |  | 0 |  | 2521 | 3242914 | 09/26/1991 | 09/15/2008 | MnROAD Mainline - Interstate 94
5-D-1991 | 5317 | 5 | Driving | Rigid | Aggregate | Aggregate | Clay | 06/28/2004 | 11:20 AM | 1 | 503.1 |  |  | 0.1 |  | 4659 | 8804207 | 09/26/1991 | 09/15/2008 | MnROAD Mainline - Interstate 94
5-D-1991 | 5878 | 5 | Driving | Rigid | Aggregate | Aggregate | Clay | 10/26/2005 | 8:29 AM | 4 | 504 | 0.1 | 0.1 | 0.1 |  | 5144 | 9893025 | 09/26/1991 | 09/15/2008 | MnROAD Mainline - Interstate 94
5-D-1991 | 194604 | 5 | Driving | Rigid | Aggregate | Aggregate | Clay | 12/06/1995 |  | 1 |  |  |  |  | 0.04 | 1532 | 1599381 | 09/26/1991 | 09/15/2008 | MnROAD Mainline - Interstate 94
5-D-1991 | 194556 | 5 | Driving | Rigid | Aggregate | Aggregate | Clay | 05/05/1995 |  | 1 |  |  |  |  | 0.02 | 1317 | 1114551 | 09/26/1991 | 09/15/2008 | MnROAD Mainline - Interstate 94
5-D-1991 | 194075 | 5 | Driving | Rigid | Aggregate | Aggregate | Clay | 02/02/1995 |  | 1 |  |  |  |  | 0.09 | 1225 | 888077 | 09/26/1991 | 09/15/2008 | MnROAD Mainline - Interstate 94
5-D-1991 | 193784 | 5 | Driving | Rigid | Aggregate | Aggregate | Clay | 09/20/1995 |  | 1 |  |  |  |  | 0.02 | 1455 | 1444476 | 09/26/1991 | 09/15/2008 | MnROAD Mainline - Interstate 94
5-D-1991 | 194612 | 5 | Driving | Rigid | Aggregate | Aggregate | Clay | 02/16/1996 |  | 1 |  |  |  |  | 0.02 | 1604 | 1748364 | 09/26/1991 | 09/15/2008 | MnROAD Mainline - Interstate 94
5-D-1991 | 194087 | 5 | Driving | Rigid | Aggregate | Aggregate | Clay | 03/17/1995 |  | 1 |  |  |  |  | 0.03 | 1268 | 991066 | 09/26/1991 | 09/15/2008 | MnROAD Mainline - Interstate 94
5-D-1991 | 194100 | 5 | Driving | Rigid | Aggregate | Aggregate | Clay | 03/23/1995 |  | 1 |  |  |  |  | 0.05 | 1274 | 1002724 | 09/26/1991 | 09/15/2008 | MnROAD Mainline - Interstate 94
5-D-1991 | 193725 | 5 | Driving | Rigid | Aggregate | Aggregate | Clay | 06/25/1996 |  | 1 |  |  |  |  | 0.05 | 1734 | 1970577 | 09/26/1991 | 09/15/2008 | MnROAD Mainline - Interstate 94
5-D-1991 | 194062 | 5 | Driving | Rigid | Aggregate | Aggregate | Clay | 10/06/1994 |  | 1 |  |  |  |  | 0.11 | 1106 | 620123 | 09/26/1991 | 09/15/2008 | MnROAD Mainline - Interstate 94
5-D-1991 | 193798 | 5 | Driving | Rigid | Aggregate | Aggregate | Clay | 05/09/1996 |  | 1 |  |  |  |  | 0.04 | 1687 | 1886236 | 09/26/1991 | 09/15/2008 | MnROAD Mainline - Interstate 94
5-D-1991 | 194664 | 5 | Driving | Rigid | Aggregate | Aggregate | Clay | 08/25/1994 |  | 1 |  |  |  |  | 0.1 | 1064 | 538367 | 09/26/1991 | 09/15/2008 | MnROAD Mainline - Interstate 94
5-D-1991 | 194037 | 5 | Driving | Rigid | Aggregate | Aggregate | Clay | 07/08/1994 |  | 1 |  |  |  |  | 0.11 | 1016 | 412406 | 09/26/1991 | 09/15/2008 | MnROAD Mainline - Interstate 94
5-D-1991 | 2255 | 5 | Driving | Rigid | Aggregate | Aggregate | Clay | 05/15/2001 |  | 4 | 503.1 |  |  | 0.1 |  | 3519 | 5578257 | 09/26/1991 | 09/15/2008 | MnROAD Mainline - Interstate 94
5-D-1991 | 752 | 5 | Driving | Rigid | Aggregate | Aggregate | Clay | 06/26/1997 | 7:44 AM | 3 | 500.5 |  |  | 0 |  | 2100 | 2532342 | 09/26/1991 | 09/15/2008 | MnROAD Mainline - Interstate 94
5-D-1991 | 5170 | 5 | Driving | Rigid | Aggregate | Aggregate | Clay | 06/24/2004 | 11:52 AM | 1 | 499.7 |  |  | 0.1 |  | 4655 | 8804207 | 09/26/1991 | 09/15/2008 | MnROAD Mainline - Interstate 94
5-D-1991 | 686 | 5 | Driving | Rigid | Aggregate | Aggregate | Clay | 10/27/1996 |  | 1 | 500 |  |  | 0 |  | 1858 | 2114209 | 09/26/1991 | 09/15/2008 | MnROAD Mainline - Interstate 94
5-D-1991 | 5576 | 5 | Driving | Rigid | Aggregate | Aggregate | Clay | 04/01/2005 | 7:27 AM | 1 | 499.7 | 0.2 | 0.1 | 0.1 |  | 4936 | 9177272 | 09/26/1991 | 09/15/2008 | MnROAD Mainline - Interstate 94
5-D-1991 | 318 | 5 | Driving | Rigid | Aggregate | Aggregate | Clay | 09/20/1995 |  | 1 | 500 |  |  | 0 |  | 1455 | 1444476 | 09/26/1991 | 09/15/2008 | MnROAD Mainline - Interstate 94
5-D-1991 | 3945 | 5 | Driving | Rigid | Aggregate | Aggregate | Clay | 08/19/2003 | 11:48 AM | 1 | 500.1 |  |  | 0.1 |  | 4345 | 7895548 | 09/26/1991 | 09/15/2008 | MnROAD Mainline - Interstate 94
5-D-1991 | 750 | 5 | Driving | Rigid | Aggregate | Aggregate | Clay | 06/26/1997 | 7:20 AM | 1 | 500.5 |  |  | 0 |  | 2100 | 2532342 | 09/26/1991 | 09/15/2008 | MnROAD Mainline - Interstate 94
5-D-1991 | 5914 | 5 | Driving | Rigid | Aggregate | Aggregate | Clay | 03/10/2006 | 11:07 AM | 1 | 502.5 | 0.1 | 0.1 | 0.1 |  | 5279 | 10267888 | 09/26/1991 | 09/15/2008 | MnROAD Mainline - Interstate 94
5-D-1991 | 6227 | 5 | Driving | Rigid | Aggregate | Aggregate | Clay | 10/05/2006 | 7:56 AM | 3 | 496.3 | 0.1 | 0.1 | 0.1 |  | 5488 | 10758973 | 09/26/1991 | 09/15/2008 | MnROAD Mainline - Interstate 94
5-D-1991 | 3298 | 5 | Driving | Rigid | Aggregate | Aggregate | Clay | 01/28/2002 |  | 1 | 500.9 |  |  | 0 |  | 3777 | 6343751 | 09/26/1991 | 09/15/2008 | MnROAD Mainline - Interstate 94
5-D-1991 | 5081 | 5 | Driving | Rigid | Aggregate | Aggregate | Clay | 06/07/2004 | 10:49 AM | 1 | 500.4 |  |  | 0.1 |  | 4638 | 8780297 | 09/26/1991 | 09/15/2008 | MnROAD Mainline - Interstate 94
5-D-1991 | 3949 | 5 | Driving | Rigid | Aggregate | Aggregate | Clay | 08/19/2003 | 12:17 PM | 2 | 498.7 |  |  | 0.1 |  | 4345 | 7895548 | 09/26/1991 | 09/15/2008 | MnROAD Mainline - Interstate 94

## TABLE DICTIONARY
TABLE_NAME | TABLE_ALIAS | TABLE_DESCRIPTION | CLASSIFICATION_NAME | CLASSIFICATION_DESCRIPTION
FIELD_RIDE_VAN_MV | Survey Van Laser Profiler | A Digital Inspection Vehicle (DIV) is driven to collect digital images, pavement roughness, and pavement distress. The data is then used to compare the performance of different roadways, pavement designs, and for project planning and programming. The DIV is driven on the entire MnDOT Trunk Highway system every year to monitor the performance of the system, to help in the selection of projects, and identify pavements that need future maintenance and/or rehabilitation. The Pavement Management unit also surveys MnROAD in the fall and spring of each year. | Ride | Contains ride information obtained from Digital Inspection Vehicle (DIV)
FIELD_RUTTING_VAN_MV | Digital Inspection Vehicle Rutting Results | A Digital Inspection Vehicle (DIV) is driven to collect digital images, pavement roughness, and pavement distress. The data is then used to compare the performance of different roadways, pavement designs, and for project planning and programming. The DIV is driven on the entire MnDOT Trunk Highway system every year to monitor the performance of the system, to help in the selection of projects, and identify pavements that need future maintenance and/or rehabilitation. The Pavement Management unit also surveys MnROAD in the fall and spring of each year. | Rutting | Contains profile/rutting information obtained from Laser, Dipstick, Straight Edge, and Digital Inspection Vehicle (DIV).

## DATA DICTIONARY
TABLE_NAME | FIELD_NAME | FIELD_ALIAS | FIELD_DESCRIPTION | UNITS | UNIT_SYSTEM
FIELD_RIDE_VAN_MV | SECTION_ID | Section ID | SECTION_ID is a unique id composite key to identify each cell construction event by CELL-LANE-YEAR of construction. From the CELL table.
FIELD_RIDE_VAN_MV | ID | ID | Unique ID used for an index in this table.
FIELD_RIDE_VAN_MV | CELL | Cell | MnROAD Cell Number (test section). From the testing table.
FIELD_RIDE_VAN_MV | LANE | Lane | Name of lane (driving, passing, etc.) From the testing table.
FIELD_RIDE_VAN_MV | LANE_SURFACE | Lane Surface | Pavement classification for the secton, HmaCell, PccCell, RccCell, CompositeCell, AggCell.
FIELD_RIDE_VAN_MV | BASE_TYPE | Base Type | General classification of material lying directly below surface layer
FIELD_RIDE_VAN_MV | SUBBASE_TYPE | Subbase Type | General classification of material lying directly below base layer
FIELD_RIDE_VAN_MV | SUBGRADE_TYPE | Subgrade Type | General classification of material supporting subbase/base/surface layers
FIELD_RIDE_VAN_MV | DATE_OF_TEST | Day | Date of test. From the testing table.
FIELD_RIDE_VAN_MV | TIME | Time | Time of test
FIELD_RIDE_VAN_MV | RUN | Run | Run (repititon) number
FIELD_RIDE_VAN_MV | TEST_LENGTH_FEET | Test Length Feet | Length of test cell | FT | US CUSTOMARY
FIELD_RIDE_VAN_MV | PATHWAYS_IRI_LWP_IN | Pathways IRI Lwp In | Average International Roughness Index in Left Wheelpath | Inches per Mile | US CUSTOMARY
FIELD_RIDE_VAN_MV | PATHWAYS_IRI_RWP_IN | Pathways IRI Rwp In | Average International Roughness Index in Right Wheelpath | Inches per Mile | US CUSTOMARY
FIELD_RIDE_VAN_MV | PATHWAYS_IRI_AVG_IN | Pathways IRI Average In | International Roughness Index average of bopth wheelpaths | Inches per Mile | US CUSTOMARY
FIELD_RIDE_VAN_MV | PAVETECH_IRI_AVG_IN | Pavetech IRI Average In | International Roughness Index Average | Inches per Mile | US CUSTOMARY
FIELD_RIDE_VAN_MV | AGE_IN_DAYS | Age In Days | Pavement number of days from the Section Start Date to the Test Date. | DAYS
FIELD_RIDE_VAN_MV | ESALS | Equivalent Single Axle Load | Accumulated damage relationship for comparing the effects of axles carrying different loads, from the Section Start Date to the Test Date for this test. Values are Flexible (HmaCell) or Rigid (PccCell, RccCell, CompositeCell) ESALS based on the CELL_TYPE. Daily ESAL, truck and car counts are available in the TRAFFIC_MV. | ESALS
FIELD_RIDE_VAN_MV | SECTION_START_DATE | Section Start Date | First or oldest layer date from the LAYER table associated with the cell. From the CELL table.
FIELD_RIDE_VAN_MV | SECTION_END_DATE | Section End Date | Last date the cell was active or blank if the cell is still active. Date is one day prior to next construction of that road station. From the CELL table.
FIELD_RIDE_VAN_MV | ROADWAY_NAME | Roadway Name | Road section name associated to the cell. From the ROAD_SEGMENT table.
FIELD_RUTTING_VAN_MV | SECTION_ID | Section ID | SECTION_ID is a unique id composite key to identify each cell construction event by CELL-LANE-YEAR of construction. From the CELL table.
FIELD_RUTTING_VAN_MV | ID | ID | Unique ID used for an index in this table.
FIELD_RUTTING_VAN_MV | CELL | Cell | MnROAD Cell Number (test section). From the testing table.
FIELD_RUTTING_VAN_MV | LANE | Lane | Name of lane (driving, passing, etc.) From the testing table.
FIELD_RUTTING_VAN_MV | LANE_SURFACE | Lane Surface | Pavement classification for the secton, HmaCell, PccCell, RccCell, CompositeCell, AggCell.
FIELD_RUTTING_VAN_MV | BASE_TYPE | Base Type | General classification of material lying directly below surface layer
FIELD_RUTTING_VAN_MV | SUBBASE_TYPE | Subbase Type | General classification of material lying directly below base layer
FIELD_RUTTING_VAN_MV | SUBGRADE_TYPE | Subgrade Type | General classification of material supporting subbase/base/surface layers
FIELD_RUTTING_VAN_MV | DATE_OF_TEST | Day | Date of test. From the testing table.
FIELD_RUTTING_VAN_MV | TIME | Time | Time of test
FIELD_RUTTING_VAN_MV | RUN | Run | Run (repititon) number
FIELD_RUTTING_VAN_MV | TEST_LENGTH_FEET | Test Length Feet | Length of test cell | FT | US CUSTOMARY
FIELD_RUTTING_VAN_MV | PATHWAYS_RUT_LWP_IN | Pathways Rut Lwp In | Average International Roughness Index in Left Wheelpath | IN | US CUSTOMARY
FIELD_RUTTING_VAN_MV | PATHWAYS_RUT_RWP_IN | Pathways Rut Rwp In | Average International Roughness Index in Right Wheelpath | IN | US CUSTOMARY
FIELD_RUTTING_VAN_MV | PATHWAYS_RUT_AVG_IN | Pathways Rut Average In | International Roughness Index average of bopth wheelpaths | IN | US CUSTOMARY
FIELD_RUTTING_VAN_MV | PAVETECH_RUT_AVG_IN | Pavetech Rut Average In | International Roughness Index Average | IN | US CUSTOMARY
FIELD_RUTTING_VAN_MV | AGE_IN_DAYS | Age In Days | Pavement number of days from the Section Start Date to the Test Date. | DAYS
FIELD_RUTTING_VAN_MV | ESALS | Equivalent Single Axle Load | Accumulated damage relationship for comparing the effects of axles carrying different loads, from the Section Start Date to the Test Date for this test. Values are Flexible (HmaCell) or Rigid (PccCell, RccCell, CompositeCell) ESALS based on the CELL_TYPE. Daily ESAL, truck and car counts are available in the TRAFFIC_MV. | ESALS
FIELD_RUTTING_VAN_MV | SECTION_START_DATE | Section Start Date | First or oldest layer date from the LAYER table associated with the cell. From the CELL table.
FIELD_RUTTING_VAN_MV | SECTION_END_DATE | Section End Date | Last date the cell was active or blank if the cell is still active. Date is one day prior to next construction of that road station. From the CELL table.
FIELD_RUTTING_VAN_MV | ROADWAY_NAME | Roadway Name | Road section name associated to the cell. From the ROAD_SEGMENT table.