## RPPR_PROJECT_GEN_INFO
PROJECT_CODE | MAXIMUM_TEMP_DEG_F_AVE_M | MINIMUM_TEMP_DEG_F_AVE_M | NUMBER_OF_DAYS_PRECIP_PER_Y | ANNUAL_AVERAGE_PRECIP_IN | PROJECT_LOCATION | CLIMATE_ZONE | TOTAL_NO_OF_SECTIONS | SELECTED_NO_OF_SECTIONS | PROJECT_AVE_SECTION_LENGTH | MOISTURE_INDEX | FREEZING_INDEX | NO_FREZE_THAW_CYCLES_PER_YEAR
NJ2 | 85 | 20 | 131 | 42.5 | NB RT 130, Yardville, NJ | Wet Freeze | 1 | 1 | 1099 | 37 | 0 | 80
NJ3 | 87 | 24 | 131 | 44.3 | SB RT 676, Camden, NJ | Wet Freeze | 2 | 2 | 471 | 44 | 0 | 75

## RPPR_STRUCTURE_DESIGN
PROJECT_SECTION_ID | PCC_SURFACE_E_DYN | PCC_SURFACE_MR | BASE_TYPE | BASE_PERCENT_STABILIZER | BASE_DESIGN_THICKNESS | BASE_CORE_THICKNESS | BASE_EFFECTIVE_K | SUBBASE_TYPE | SUBBASE_DESIGN_THICKNESS | SUBBASE_CORE_THICKNESS | CONSTRUCTION_DATE | SUBGRADE_AASHTO_SOIL_TYPE | SUBGRADE_EDGE_SUPPORT_LANE | PROJECT_LOCATION | PAVEMENT_TYPE | JOINT_SPACING | SECTION_LENGTH | PCC_SURFACE_SLAB_DESIGN_THICK | PCC_SURFACE_SLAB_CORE_THICK | PCC_SURFACE
NJ3-1 | 5550 | 729 | PAGG |  | 4 | 4 | 221 | LFAS | 4 |  | 1979 | A-1-a | none | SB RT 676 Camden, New Jersey (Wet-Freeze) | JRCP | 78.5 | 471 | 9 | 9.2 | 0.2
NJ2-1 | 5050 | 708 | AGG |  | 5 | 5 | 219 | AGG | 7 | 7 | 1951 | A-4 | none | NB RT 130 Yardville, New Jersey (Wet-Freeze) | JRCP | 78.5 | 1099 | 10 | 10.3 | 0.1
NJ3-2 | 5550 | 729 | PATB | 0.025 | 4 | 4 | 191 | LFAS | 4 |  | 1979 | A-2-4 | none | SB RT 676 Camden, New Jersey (Wet-Freeze) | JRCP | 78.5 | 471 | 9 | 9.1 | 0.2

## RPPR_TRAFFIC
PROJECT_CODE | CONSTRUCTION_DATE | TWO_WAY_ADT | PERCENT_TRUCKS | ESAL | OUTER_LANE_18_K_ESAL_THRU_1987 | OUTER_LANE_18_K_ESAL_THRU_1992

## RPPR_DEFLECTION_OUT_LANE
PROJECT_SECTION_ID | MIDSLAB_DEF_1987_LOW | MIDSLAB_DEF_1987_AVE | MIDSLAB_DEF_1992_HIGH | MIDSLAB_DEF_1992_LOW | MIDSLAB_DEF_1992_AVE | CORNER_DEF_LOADED_1987 | CORNER_DEF_LOADED_1992 | CORNER_DEF_UNLOADED_1987 | CORNER_DEF_UNLOADED_1992 | LOAD_TRANSFER_1987_AVE | CONSTRUCTION_DATE | LOAD_TRANSFER_1992_AVE | LOAD_TRANSFER_1992_APPROACH | LOAD_TRANSFER_1992_LEAVE | PERCENT_COR_WITH_VOIDS_1987 | PERCENT_COR_WITH_VOIDS_1992 | TESTING_TEMP_1987 | TESTING_TEMP_1992 | PROJECT_LOCATION | PAVEMENT_TYPE | JOINT_SPACING | DOWEL_DIAMETER | SLAB_THICKNESS | BASE_TYPE | MIDSLAB_DEF_1987_HIGH
NJ3-1 | 2.9 | 3 | 4.4 | 3.3 | 3.7 | 9.2 | 6.4 | 4 | 3.8 | 50 | 1979 | 65 | 64 | 66 | 0 | 0 | 81 | 81 | SB RT 676 Camden, New Jersey (Wet-Freeze) | JRCP | 78.5 | 1.25 | 9 | PAGG | 3.4
NJ2-1 | 3.2 | 3.4 |  |  |  | 7.2 |  | 4.9 |  | 76 | 1951 |  |  |  | 0 |  | 79 | 79 | NB RT 130 Yardville, New Jersey (Wet-Freeze) | JRCP | 78.5 | 1.25 | 10 | AGG | 3.7
NJ3-2 | 3.6 | 4.1 | 5 | 4 | 4.3 | 6.7 | 6.6 | 3.4 | 3.6 | 57 | 1979 | 60 | 65 | 56 | 0 | 17 | 85 | 85 | SB RT 676 Camden, New Jersey (Wet-Freeze) | JRCP | 78.5 | 1.25 | 9 | PATB | 4.5

## Table Reference
TABLE_NAME | TABLE_ALIAS | TABLE_DESCRIPTION | NO_OF_RECORDS
RPPR_PROJECT_GEN_INFO | General information for the projects included in the study. | This table includes information such as climatic zone, project location, number of sections, and precipitation and temperature data. Where applicable, the sources of the entries in the columns are provided. | 50
RPPR_STRUCTURE_DESIGN | Structural Design Data | This table includes information such as construction date, pavement type, joint spacing, and structural layer data. Where applicable, the sources of the entries in the columns are provided. | 295
RPPR_TRAFFIC | Traffic Data | This table provides average daily traffic (ADT), truck percentages, 1992 equivalent single-axle load (ESAL) data, and cumulative ESAL data. Most of this information was collected by contacting the individual States and requesting data. Cumulative ESAL's were calculated using annual ADT data and truck percentages and applying growth factors to make estimates for years in which data were not available. | 31
RPPR_DEFLECTION_OUT_LANE | Outer Lane Deflection Data | This table provides midslab deflection, corner deflection, load transfer, and corners with voids data. This information was collected during the field evaluations performed in a 5-month span of 1992. For the 95 sections evaluated in the original study, 1987 performance data is also included. | 253

## Field Reference
TABLE_NAME | FIELD_NAME | FIELD_ALIAS | DESCRIPTION
RPPR_PROJECT_GEN_INFO | ANNUAL_AVERAGE_PRECIP_IN | Annual Average Precipitation (inches) | This is the average precipitation based on the climatic information available in reference 5.
RPPR_PROJECT_GEN_INFO | CLIMATE_ZONE | Climate Zone | The United States is divided into climatic zones based on temperature and annual rainfall, from work done by Thomthwaite.{l) The divisions used are those that were used in the Strategic Highway Research Program (SHRP) Long Term Pavement Performance (LTPP) program.(2) The project sections are grouped according to their location in these zones to highlight the effect that climate has on pavement performance.
RPPR_PROJECT_GEN_INFO | FREEZING_INDEX | Freezing Index | The Corps of Engineers freezing index represents the number of degree days with a mean air temperature below freezing. The freezing index for each project was found using the Corps of Engineers' freezing index map as presented in reference 3.
RPPR_PROJECT_GEN_INFO | MAXIMUM_TEMP_DEG_F_AVE_M | Maximum Temperature (deg F) (average monthly) | A substantial amount of climatological data are collected by the National Oceanic and Atmospheric Administration (NOAA) at locations in each State and summarized reference 5. The temperature data presented in this publication are the normal maximum, minimum, and average temperatures, summarized by month. In this column, the value from the month with the highest maximum temperature is reported.
RPPR_PROJECT_GEN_INFO | MINIMUM_TEMP_DEG_F_AVE_M | Minimum Temperature (deg F) (average monthly) | This data also comes from reference 5. The data presented in this column is the value from the month with the lowest minimum temperature.
RPPR_PROJECT_GEN_INFO | MOISTURE_INDEX | Moisture Index | The Thornthwaite Moisture Index value indicates the amount of free moisture available in a particular area. A value of 0 indicates that, on average, there is no free moisture available. Positive values represent an excess of free moisture and negative values represent a high evapotranspiration potential. These values were obtained from reference 1.
RPPR_PROJECT_GEN_INFO | NO_FREZE_THAW_CYCLES_PER_YEAR | Number of Freeze-Thaw (Cycles Per Year) | This column contains the average number of annual freeze-thaw cycles for each project location. This information is based on data collected and recorded by the National Weather Bureau at over 1300 sites.
RPPR_PROJECT_GEN_INFO | NUMBER_OF_DAYS_PRECIP_PER_Y | Number of Days (Precipitation per Year) | This is an average of the number of days during the year in which precipitation in the vicinity of the section is recorded. It represents an average over a 30-year period. This information is obtained from county soil reports, which are prepared by the United States Department of Agriculture, Soil Conservation Service (SCS).
RPPR_PROJECT_GEN_INFO | PROJECT_AVE_SECTION_LENGTH | Project Average Section Length (ft.) | Generally, an attempt was made to select sections close to 1000 ft (305 m) long. However, this was not always possible, due to a number of conditions which existed at the sites. The major limitation was that some sections were constructed less than 1000 ft (305 m).
RPPR_PROJECT_GEN_INFO | PROJECT_CODE | Project Code | To aid in the overall organization of this project, each different project location within a State (or Canadian Province) is identified by that State's abbreviation and a number.
RPPR_PROJECT_GEN_INFO | PROJECT_LOCATION | Project Location | Project sections are identified by their highway classification and number. They are further located by reference to the nearest city.
RPPR_PROJECT_GEN_INFO | SELECTED_NO_OF_SECTIONS | Selected No. of Sections | The entry in this column provides the number of sections at each project location actually included in the study.
RPPR_PROJECT_GEN_INFO | TOTAL_NO_OF_SECTIONS | Total No. of Sections | Many of the sections selected for this project are part of experiments in which one or several design features were evaluated. This column shows how many experimental sections were constructed at any given location. If the entry in this column is one, then there was no experiment conducted at this location. In that case, the section is included either as a control section for use with the experimental sections or as an example of new construction incorporating unique experimental design features.
RPPR_STRUCTURE_DESIGN | BASE_CORE_THICKNESS | Base Core Thickness (in) | The design thickness of the base was obtained from plans, drawings, or reports provided by the State or reporting agency. Core thicknesses come from the coring performed as part of the field survey. All thicknesses given are in inches. For many projects, the core thickness was unavailable and an entry of "n/a" was made.
RPPR_STRUCTURE_DESIGN | BASE_DESIGN_THICKNESS | Base Design Thickness (in) | The design thickness of the base was obtained from plans, drawings, or reports provided by the State or reporting agency. Core thicknesses come from the coring performed as part of the field survey. All thicknesses given are in inches. For many projects, the core thickness was unavailable and an entry of "n/a" was made.
RPPR_STRUCTURE_DESIGN | BASE_EFFECTIVE_K | Base Effective K (lbf/in sq/in) | The effective dynamic modulus of sub grade reaction on the top of the base was backcalculated from FWD results and is presented here in pounds per square inch per inch (lbf/in.sqr/in). The dynamic k-value is approximately twice the static k-value due to the stress state induced by the dynamic load.
RPPR_STRUCTURE_DESIGN | BASE_PERCENT_STABILIZER | Base Percent Stabilizer | Describes the percent of asphalt cement, portland cement, or other stabilizing agent included in stabilized bases.
RPPR_STRUCTURE_DESIGN | BASE_TYPE | Base Type | Base type is indicated in this column. Abbreviations are as follows: AC: asphalt concrete base. AGG: aggregate base. ATB: asphalt treated base. CTB: cement treated base. LCB: lean concrete base. none: no base; slab is constructed directly on the subgrade. PAGG: permeable aggregate base. PATB: permeable asphalt treated base. PCTB: permeable cement treated base. Sand: sand base. Soil Cmt: soil cement base.
RPPR_STRUCTURE_DESIGN | CONSTRUCTION_DATE | Construction Date | This column contains the year in which the pavement construction was completed and the section was opened to traffic. This is also the first year included in the traffic calculations.
RPPR_STRUCTURE_DESIGN | JOINT_SPACING | Joint Spacing (ft) | The transverse joint spacing of the section is entered in this column in feet. Joint spacings are either uniform or random. Uniform joint spacings consist of a single entry (e.g., 20) whereas random joint spacings are a sequence of three or four slab lengths that are repeated in a consistent pattern (e.g.,12-13-19-18). All slab lengths are reported to the nearest foot. Joint spacing is not applicable to CRCP pavements, as indicated by "n/ a" in the table.
RPPR_STRUCTURE_DESIGN | PAVEMENT_TYPE | Pavement Type | The following three types of pavements are included in this study: jointed plain concrete pavement Q"PCP), jointed reinforced concrete pavement Q"RCP), and continuously reinforced concrete pavement (CRCP). The appropriate pavement type for each section is entered in this column.
RPPR_STRUCTURE_DESIGN | PCC_SURFACE | PCC Surface (%Steel) | This indicates the amount of steel used in JRCP and CRCP sections to' keep transverse shrinkage cracks tight. Percent steel is calculated as the ratio of cross-sectional steel area to the overall cross-sectional area- of the pavement slab.
RPPR_STRUCTURE_DESIGN | PCC_SURFACE_E_DYN | PCC Surface E Dyn (Kip/in sq.) | This column contains the concrete dynamic elastic modulus as backcalculated from falling weight deflectometer (FWD) testing. The FWD testing was performed using a Dynatest model 8002 FWD. Modulus values are presented in thousands of pounds per square inch (kip/in.sqr).
RPPR_STRUCTURE_DESIGN | PCC_SURFACE_MR | PCC Surface Mr (Ibf/in sq.) | The concrete modulus of rupture in pounds per square inch (lbf/in.sqr) is shown in this column. Based on the results of split tensile testing of cores, the concrete modulus of rupture was estimated using Hammit's equation given below:(6)
RPPR_STRUCTURE_DESIGN | PCC_SURFACE_SLAB_CORE_THICK | PCC Surface Slab Core Thickness (in) | The design thickness is obtained from plans, drawings, or reports provided by the State or reporting agency. Core thicknesses come from the coring performed as part of the field survey. The core thickness reported represents one to two center slab cores. This is not a valid sample size and it is not intended to suggest that the actual thickness of the slab is that obtained from the cores. The design thickness has been used in backcalculation procedures. All slab thicknesses given are in inches. For some projects, the core thickness was unavailable and an entry of "n/ a" was made.
RPPR_STRUCTURE_DESIGN | PCC_SURFACE_SLAB_DESIGN_THICK | PCC Surface Slab Design Thickness (in) | The design thickness is obtained from plans, drawings, or reports provided by the State or reporting agency. Core thicknesses come from the coring performed as part of the field survey. The core thickness reported represents one to two center slab cores. This is not a valid sample size and it is not intended to suggest that the actual thickness of the slab is that obtained from the cores. The design thickness has been used in backcalculation procedures. All slab thicknesses given are in inches. For some projects, the core thickness was unavailable and an entry of "n/ a" was made.
RPPR_STRUCTURE_DESIGN | PROJECT_LOCATION | Project Location | Project sections are identified by their highway classification and number. They are further located by reference to the nearest city.
RPPR_STRUCTURE_DESIGN | PROJECT_SECTION_ID | Project Section ID | To aid in the overall organization of this project, each different project location within a State (or Canadian Province) is identified by that State's abbreviation and a number. Each different design within that project is further identified by a number sequentially assigned as a suffix, thereby differentiating between sections.
RPPR_STRUCTURE_DESIGN | SECTION_LENGTH | Section Length (ft) | This column indicates the length of each individual test section. Generally, an attempt was made to select sections close to 1000 ft (305 m) long. However, this was not always possible, due to a number of conditions that existed at the sites. The major limitation is that some sections were constructed less than 1000 ft (305 m).
RPPR_STRUCTURE_DESIGN | SUBBASE_CORE_THICKNESS | Subbase Core Thickness (in) | The design thickness of the subbase was obtained from plans, drawings, or reports provided by the State or reporting agency. Core thicknesses come from the coring performed as part of the field survey. All thicknesses given are in inches. For sections not containing a subbase, "n/a" was entered for the design thickness. Also, for many projects, the core thickness was unavailable and an entry of "n/a" was made in that column.
RPPR_STRUCTURE_DESIGN | SUBBASE_DESIGN_THICKNESS | Subbase Design Thickness (in) | The design thickness of the subbase was obtained from plans, drawings, or reports provided by the State or reporting agency. Core thicknesses come from the coring performed as part of the field survey. All thicknesses given are in inches. For sections not containing a subbase, "n/a" was entered for the design thickness. Also, for many projects, the core thickness was unavailable and an entry of "n/a" was made in that column.
RPPR_STRUCTURE_DESIGN | SUBBASE_TYPE | Subbase Type | Subbase type is indicated in this column. Abbreviations are as follows: AGG: aggregate subbase. ATB: asphalt treated subbase. CTB: cement treated subbase. LFAS: lime-fly ash stabilized subbase. Lime Stb: lime stabilized subbase. none: no subbase layer. Sand: sand subbase. Shell Stb: shell stabilized subbase. Soil Cmt: soil cement subbase.
RPPR_STRUCTURE_DESIGN | SUBGRADE_AASHTO_SOIL_TYPE | Subgrade AASHTO Soil Type. | The American Association of State Highway and Transportation Officials (AASHTO) soil type of the subgrade was obtained for each section from boring operations, construction reports, county soil surveys, or other sources.
RPPR_STRUCTURE_DESIGN | SUBGRADE_EDGE_SUPPORT_LANE | Subgrade Edge Support/Widened Lane | Indicates presence of edge support such as tied PCC shoulder, nontied PCC shoulder, widened lane, adjacent lane, curb and gutter, or edge beam.
RPPR_TRAFFIC | CONSTRUCTION_DATE | Construction Date | This column contains the year in which the pavement construction was completed and the section was opened to traffic. This is the first year included in the traffic calculations.
RPPR_TRAFFIC | ESAL | ESALs (1000s) | The number of 18-kip ESAL's applied to the pavement in 1992 is displayed in thousands. When actual 1992 data were not available, the value shown is an estimate.
RPPR_TRAFFIC | OUTER_LANE_18_K_ESAL_THRU_1987 | Outer Lane 18-kip ESAL Applications Thru 1987 (Millions) | The cumulative number of outer lane 18-kip ESAL applications is given is millions. For the 95 sections included in the original 1987 study, cumulative data is given through 1987 as well as through 1992. Original data were used as much as possible. Growth factors were used to make reasonable estimates when data were missing.
RPPR_TRAFFIC | OUTER_LANE_18_K_ESAL_THRU_1992 | Outer Lane 18-kip ESAL Applications Thru 1992 (Millions) | The cumulative number of outer lane 18-kip ESAL applications is given is millions. For the 95 sections included in the original 1987 study, cumulative data is given through 1987 as well as through 1992. Original data were used as much as possible. Growth factors were used to make reasonable estimates when data were missing.
RPPR_TRAFFIC | PERCENT_TRUCKS | Percent Trucks (%) | The percentage of truck traffic on the project· is presented here. If 1992 data were not available, the percentage given is that of the most recent year in which data was obtained.
RPPR_TRAFFIC | PROJECT_CODE | Project Code | To aid in the overall organization of this project, each different project location within a State (or Canadian Province) is identified by that State's abbreviation and a number. Different designs within an individual project generally encounter the same amount of traffic. Therefore (in) most cases, no distinction is made between individual design sections for a given project.
RPPR_TRAFFIC | TWO_WAY_ADT | Two-Way ADT (Vehicles/Day) | The two-way ADT is presented here in vehicles per day. When possible, actual 1992 data as reported by the States is given. If the 1992 data were not available, growth factors were applied to data from the most recent year reported.
RPPR_DEFLECTION_OUT_LANE | BASE_TYPE | Base Type | Base type is indicated in this column. Abbreviations are as follows: AC: asphalt concrete base. AGG: aggregate base. ATB: asphalt treated base. CTB: cement treated base. LCB: lean concrete base. none: no base; slab is constructed directly on the subgrade. PAGG: permeable aggregate base. PATB: permeable asphalt treated base. PCTB: permeable cement treated base. Sand: sand base. Soil Cmt: soil cement base.
RPPR_DEFLECTION_OUT_LANE | CONSTRUCTION_DATE | Construction Date | This column contains the year in which the pavement construction was completed and the section was opened to traffic. This is also the first year included in the traffic calculations.
RPPR_DEFLECTION_OUT_LANE | CORNER_DEF_LOADED_1987 | Corner Deflection Loaded 1987 (mils) | An FWD was used to measure pavement deflections under a dynamic load at the comers of the slabs. Data collected at this location is used to determine load transfer at the joint and to determine the existence of voids under the slab comers. The loaded comer deflection is the deflection recorded by the sensor directly under the load plate (Do). The value presented here is an average of all of the loaded comer deflections from the section. A sensor is also placed on the unloaded comer, i.e., the comer opposite the loaded comer. The deflections recorded from this sensor (Dl or D6) represent the unloaded comer deflections. This value is also an average of all of the unloaded comer deflections from the section.
RPPR_DEFLECTION_OUT_LANE | CORNER_DEF_LOADED_1992 | Corner Deflection Loaded 1992 (mils) | An FWD was used to measure pavement deflections under a dynamic load at the comers of the slabs. Data collected at this location is used to determine load transfer at the joint and to determine the existence of voids under the slab comers. The loaded comer deflection is the deflection recorded by the sensor directly under the load plate (Do). The value presented here is an average of all of the loaded comer deflections from the section. A sensor is also placed on the unloaded comer, i.e., the comer opposite the loaded comer. The deflections recorded from this sensor (Dl or D6) represent the unloaded comer deflections. This value is also an average of all of the unloaded comer deflections from the section.
RPPR_DEFLECTION_OUT_LANE | CORNER_DEF_UNLOADED_1987 | Corner Deflection Unloaded 1987 (mils) | An FWD was used to measure pavement deflections under a dynamic load at the comers of the slabs. Data collected at this location is used to determine load transfer at the joint and to determine the existence of voids under the slab comers. The loaded comer deflection is the deflection recorded by the sensor directly under the load plate (Do). The value presented here is an average of all of the loaded comer deflections from the section. A sensor is also placed on the unloaded comer, i.e., the comer opposite the loaded comer. The deflections recorded from this sensor (Dl or D6) represent the unloaded comer deflections. This value is also an average of all of the unloaded comer deflections from the section.
RPPR_DEFLECTION_OUT_LANE | CORNER_DEF_UNLOADED_1992 | Corner Deflection Unloaded 1992 (mils) | An FWD was used to measure pavement deflections under a dynamic load at the comers of the slabs. Data collected at this location is used to determine load transfer at the joint and to determine the existence of voids under the slab comers. The loaded comer deflection is the deflection recorded by the sensor directly under the load plate (Do). The value presented here is an average of all of the loaded comer deflections from the section. A sensor is also placed on the unloaded comer, i.e., the comer opposite the loaded comer. The deflections recorded from this sensor (Dl or D6) represent the unloaded comer deflections. This value is also an average of all of the unloaded comer deflections from the section.
RPPR_DEFLECTION_OUT_LANE | DOWEL_DIAMETER | Dowel Diameter (in) | If dowels were used to provide load transfer, the dowel diameter in inches is given in this column. Other load transfer devices encountered are tiebars (used in Illinois sections), ACME (two-part malleable iron load transfer devices used in some New York sections), and I-BEAM (steel I-beam bars used in some New York sections).
RPPR_DEFLECTION_OUT_LANE | JOINT_SPACING | Joint Spacing (ft). | The transverse joint spacing of the section is entered in this column in feet. Joint spacings are either uniform or random. Uniform joint spacings consist of a single entry (e.g. 20). Random joint spacings are a sequence of three or four slab lengths that are repeated in a consistent pattern (e.g., 12-13- 19-18). All slab lengths are reported to the nearest foot. Joint spacing is not applicable to CRCP pavements, as indicated by "n/a" in the table.
RPPR_DEFLECTION_OUT_LANE | LOAD_TRANSFER_1987_AVE | Load Transfer 1987 Average (%) | The deflection load transfer efficiency (LTE) at the PCC pavement joints and cracks is defined as the ratio of the deflection of the unloaded side to that of the loaded side:
RPPR_DEFLECTION_OUT_LANE | LOAD_TRANSFER_1992_APPROACH | Load Transfer 1992 Approach (%) | The deflection load transfer efficiency (LTE) at the PCC pavement joints and cracks is defined as the ratio of the deflection of the unloaded side to that of the loaded side:
RPPR_DEFLECTION_OUT_LANE | LOAD_TRANSFER_1992_AVE | Load Transfer 1992 Average (%) | The deflection load transfer efficiency (LTE) at the PCC pavement joints and cracks is defined as the ratio of the deflection of the unloaded side to that of the loaded side:
RPPR_DEFLECTION_OUT_LANE | LOAD_TRANSFER_1992_LEAVE | Load Transfer 1992 Leave (%) | The deflection load transfer efficiency (LTE) at the PCC pavement joints and cracks is defined as the ratio of the deflection of the unloaded side to that of the loaded side:
RPPR_DEFLECTION_OUT_LANE | MIDSLAB_DEF_1987_AVE | Midslab Deflection 1987 - Ave (mils) | An FWD was used to measure pavement deflections under a dynamic load at up to 10 midslab locations for each test section. These measurements are used for backcalculation of concrete elastic modulus and effective k-values. The results presented here for each section are the normalized high and low deflections recorded from the load plate sensor (Do), and the average of all of the mid-slab deflections for the section. All results are for the normalized 9 kip (40 kN) load and are presented in mils.
RPPR_DEFLECTION_OUT_LANE | MIDSLAB_DEF_1987_HIGH | Midslab Deflection 1987 - High (mils) | An FWD was used to measure pavement deflections under a dynamic load at up to 10 midslab locations for each test section. These measurements are used for backcalculation of concrete elastic modulus and effective k-values. The results presented here for each section are the normalized high and low deflections recorded from the load plate sensor (Do), and the average of all of the mid-slab deflections for the section. All results are for the normalized 9 kip (40 kN) load and are presented in mils.
RPPR_DEFLECTION_OUT_LANE | MIDSLAB_DEF_1987_LOW | Midslab Deflection 1987 - Low (mils) | An FWD was used to measure pavement deflections under a dynamic load at up to 10 midslab locations for each test section. These measurements are used for backcalculation of concrete elastic modulus and effective k-values. The results presented here for each section are the normalized high and low deflections recorded from the load plate sensor (Do), and the average of all of the mid-slab deflections for the section. All results are for the normalized 9 kip (40 kN) load and are presented in mils.
RPPR_DEFLECTION_OUT_LANE | MIDSLAB_DEF_1992_AVE | Midslab Deflection 1992 - Ave (mils) | An FWD was used to measure pavement deflections under a dynamic load at up to 10 midslab locations for each test section. These measurements are used for backcalculation of concrete elastic modulus and effective k-values. The results presented here for each section are the normalized high and low deflections recorded from the load plate sensor (Do), and the average of all of the mid-slab deflections for the section. All results are for the normalized 9 kip (40 kN) load and are presented in mils.
RPPR_DEFLECTION_OUT_LANE | MIDSLAB_DEF_1992_HIGH | Midslab Deflection 1992 - High (mils) | An FWD was used to measure pavement deflections under a dynamic load at up to 10 midslab locations for each test section. These measurements are used for backcalculation of concrete elastic modulus and effective k-values. The results presented here for each section are the normalized high and low deflections recorded from the load plate sensor (Do), and the average of all of the mid-slab deflections for the section. All results are for the normalized 9 kip (40 kN) load and are presented in mils.
RPPR_DEFLECTION_OUT_LANE | MIDSLAB_DEF_1992_LOW | Midslab Deflection 1992 - Low (mils) | An FWD was used to measure pavement deflections under a dynamic load at up to 10 midslab locations for each test section. These measurements are used for backcalculation of concrete elastic modulus and effective k-values. The results presented here for each section are the normalized high and low deflections recorded from the load plate sensor (Do), and the average of all of the mid-slab deflections for the section. All results are for the normalized 9 kip (40 kN) load and are presented in mils.
RPPR_DEFLECTION_OUT_LANE | PAVEMENT_TYPE | Pavement Type. | The following three types of pavements are included in this study: jointed plain concrete pavement (JPCP), jointed reinforced concrete pavement (JRCP), and continuously reinforced concrete pavement (CRCP). The appropriate pavement type for each section is entered in this column.
RPPR_DEFLECTION_OUT_LANE | PERCENT_COR_WITH_VOIDS_1987 | Percent Corners with Voids 1987 | The FWD data were also used to determine the extent of loss of support at the slab comers. The loss of support is expressed as the percent of comers with voids in this project. The percent comers with voids given comes from the results of FWD testing conducted with the load plate placed on the leave side, since this is typically where voids form. The step-by-step procedure for void detection is presented in reference 10.
RPPR_DEFLECTION_OUT_LANE | PERCENT_COR_WITH_VOIDS_1992 | Percent Corners with Voids 1992 | The FWD data were also used to determine the extent of loss of support at the slab comers. The loss of support is expressed as the percent of comers with voids in this project. The percent comers with voids given comes from the results of FWD testing conducted with the load plate placed on the leave side, since this is typically where voids form. The step-by-step procedure for void detection is presented in reference 10.
RPPR_DEFLECTION_OUT_LANE | PROJECT_LOCATION |  | Project sections are identified by their highway classification and number. They are further located by reference to the nearest city.
RPPR_DEFLECTION_OUT_LANE | PROJECT_SECTION_ID | Project Section ID | To aid in the overall organization of this project, each different project location within a State (or Canadian Province) is identified by that State's abbreviation and a number. Each different design within that project is further identified by a number sequentially assigned as a suffix, thereby differentiating between sections.
RPPR_DEFLECTION_OUT_LANE | SLAB_THICKNESS | Slab Thickness (in) | The design thickness of the PCC slab is presented here in inches. The design thickness is obtained from plans, drawings, or reports provided by the State or reporting agency.
RPPR_DEFLECTION_OUT_LANE | TESTING_TEMP_1987 | Testing Temperature 1987 (deg F) | FWD test results are somewhat sensitive to the temperature of the slab being tested. For this reason, the ambient air temperature over the course of the testing was recorded and is presented here in deg F.
RPPR_DEFLECTION_OUT_LANE | TESTING_TEMP_1992 | Testing Temperature 1992 (deg F) | FWD test results are somewhat sensitive to the temperature of the slab being tested. For this reason, the ambient air temperature over the course of the testing was recorded and is presented here in deg F.