## RPPR_DEFLECTION_EDGE
PROJECT_SECTION_ID | EDGE_DEF_1992_HIGH | EDGE_DEF_1992_LOW | EDGE_DEF_1992_AVE | SHOULDER_LOAD_TRANSFER_1987 | SHOULDER_LOAD_TRANSFER_1992 | TESTING_TEMP_1987 | TESTING_TEMP_1992 | CONSTRUCTION_DATE | PROJECT_LOCATION | PAVEMENT_TYPE | JOINT_SPACING | DOWEL_DIAMETER | SLAB_THICKNESS | BASE_TYPE | SHOULDER_TYPE
NC1-3 | 4.8 | 3.2 | 3.9 |  |  | 76 | 76 | 1967 | NB I-95 Rocky Mount, North Carolina (Wet-No Freeze) | JPCP | 30 | none | 9 | SoilCmt | AC
NC1-4 | 5.8 | 4.2 | 5 |  |  | 67 | 67 | 1967 | NB I-95 Rocky Mount, North Carolina (Wet-No Freeze) | JPCP | 30 | 1 | 9 | AGG | AC
NC1-5 | 4.5 | 3 | 3.8 |  |  | 69 | 69 | 1967 | NB I-95 Rocky Mount, North Carolina (Wet-No Freeze) | JPCP | 30 | none | 9 | CTB | AC
NC1-6 | 3.7 | 3.1 | 3.3 |  |  | 70 | 70 | 1967 | NB I-95 Rocky Mount, North Carolina (Wet-No Freeze) | JPCP | 30 | none | 9 | ATB | AC
NC1-7 | [5 empty] | 74 | 74 | 1967 | NB I-95 Rocky Mount, North Carolina (Wet-No Freeze) | JRCP | 60 | 1 | 8 | AGG | AC
NC1-8 | 4.8 | 3.4 | 4.1 |  |  | 61 | 61 | 1967 | NB I-95 Rocky Mount, North Carolina (Wet-No Freeze) | JPCP | 30 | none | 9 | AGG | AC
NC2 |  |  |  | 61 |  | 70 | 70 | 1982 | NB I-85 Greensboro North Carolina (Wet-No Freeze) | JPCP | 18-25-23-19 | 1.38 | 11 | LCD | PCC
NJ2-1 | [5 empty] | 79 | 79 | 1951 | NB RT 130 Yardville, New Jersey (Wet-Freeze) | JRCP | 78.5 | 1.25 | 10 | AGG | AC
NJ3-1 | 5.5 | 4.6 | 5 |  |  | 81 | 81 | 1979 | SB RT 676 Camden, New Jersey (Wet-Freeze) | JRCP | 78.5 | 1.25 | 9 | PAGG | AC
NJ3-2 | 6 | 4.1 | 4.5 |  |  | 85 | 85 | 1979 | SB RT 676 Camden, New Jersey (Wet-Freeze) | JRCP | 78.5 | 1.25 | 9 | PATB | AC
NY1-6 | [5 empty] | 73 | 73 | 1968 | EB RT 23 Catskil, New York (Wet-Freeze) | JPCP | 20 | ACME | 9 | AGG | AC
NY1-8a | [5 empty] | 76 | 76 | 1968 | EB RT 23 Catskil, New York (Wet-Freeze) | JPCP | 20 | none | 9 | ATB | AC
NY1-8b | [5 empty] | 80 | 80 | 1968 | EB RT 23 Catskil, New York (Wet-Freeze) | JPCP | 20 | none | 9 | ATB | AC
NY1-1 | [5 empty] | 78 | 78 | 1968 | WB RT 23 Catskill, New York (Wet-Freeze) | JPCP | 20 | ACME | 9 | ATB | AC
NY1-3 | [5 empty] | 82 | 82 | 1968 | WB RT 23 Catskill, New York (Wet-Freeze) | JRCP | 60.8 | ACME | 9 | ATB | AC
NY1-4 | [5 empty] | 79 | 79 | 1968 | WB RT 23 Catskill, New York (Wet-Freeze) | JRCP | 60.8 | ACME | 9 | ATB | AC
NY2-11 |  |  |  | 69 |  | 73 | 73 | 1975 | EB I-88 Otego, New York (Wet-Freeze) | JRCP | 26.7 | 1 I-Beam | 9 | AGG | PCC
NY2-3 |  |  |  | 65 |  | 71 | 71 | 1975 | WB I-88 Otego, New York (Wet-Freeze) | JPCP | 20 | 1 I-Beam | 9 | AGG | PCC
NY2-9 |  |  |  | 64 |  | 67 | 67 | 1975 | WB I-88 Otego, New York (Wet-Freeze) | JPCP | 20 | 1 I-Beam | 9 | AGG | PCC
NY2-15 | [5 empty] | 74 | 74 | 1975 | WB I-88 Otego, New York (Wet-Freeze) | JRCP | 63.5 | 1 I-Beam | 9 | AGG | AC
OH1-1 | [5 empty] | 70 | 70 | 1973 | SB RT 23 Chillicothe, Ohio (Wet-Freeze) | JRCP | 40 | 1.25 | 9 | AGG | AC
OH1-3 | 4.6 | 4.3 | 4.5 |  |  | 75 | 75 | 1973 | SB RT 23 Chillicothe, Ohio (Wet-Freeze) | JRCP | 21 | 1.25 | 9 | ATB | AC
OH1-4 | 4.5 | 3 | 3.8 |  |  | 78 | 78 | 1973 | SB RT 23 Chillicothe, Ohio (Wet-Freeze) | JRCP | 40 | 1.25 | 9 | ATB | AC
OH1-5 | 5 | 4.4 | 4.7 |  |  |  |  | 1973 | SB R.T 23 Chillicothe, Ohio (Wet-Freeze) | JPCP | 17 | none | 9 | ATB | AC
OH1-6 | [5 empty] | 74 | 74 | 1973 | SB R.T 23 Chillicothe, Ohio (Wet-Freeze) | JRCP | 21 | 1.25 | 9 | AGG | AC
OH1-7 | [5 empty] | 73 | 73 | 1973 | SB R.T 23 Chillicothe, Ohio (Wet-Freeze) | JRCP | 40 | 1.25 | 9 | AGG | AC
OH1-9 | 7.9 | 5.8 | 6.7 |  |  | 72 | 72 | 1973 | SB R.T 23 Chillicothe, Ohio (Wet-Freeze) | JRCP | 40 | 1.25 | 9 | AGG | AC
OH1-10 | 8.6 | 6.1 | 7.1 |  |  | 73 | 73 | 1973 | SB R.T 23 Chillicothe, Ohio (Wet-Freeze) | JRCP | 21 | 1.25 | 9 | AGG | AC
OH2-54 | 6.5 | 6.4 | 6.5 |  |  |  |  | 1974 | EB SR2 Vermilion, Ohio (Wet-Freeze) | JRCP | 40 | 1.25 | 9 | AGG | AC
OH2-55 | 8.2 | 7.3 | 7.9 |  |  |  |  | 1974 | EB SR2 Vermilion, Ohio (Wet-Freeze) | JRCP | 40 | 1.25 | 9 | AGG | AC
OH2-56 | 8.2 | 7.6 | 7.8 |  |  |  |  | 1974 | EB SR2 Vermilion, Ohio (Wet-Freeze) | JRCP | 40 | 125 | 9 | AGG | AC
OH2-57 | [7 empty] | 1974 | EB SR2 Vermilion, Ohio (Wet-Freeze) | JRCP | 40 | 1.25 | 9 | AGG | AC
OH2-58 | 12.1 | 7.9 | 9.5 |  |  |  |  | 1974 | EB SR2 Vermilion, Ohio (Wet-Freeze) | JRCP | 40 | 1.25 | 9 | AGG | AC
OH2-59 | 7 | 6.9 | 6.9 |  |  |  |  | 1974 | EB SR2 Vermilion, Ohio (Wet-Freeze) | JRCP | 40 | 1.25 | 9 | AGG | AC
OH2-69 | 5.8 | 4.8 | 5.3 |  |  |  |  | 1974 | EB SR2 Vermilion, Ohio (Wet-Freeze) | JRCP | 40 | 1.25 | 9 | AGG | AC
OH2-73 | 8.5 | 6.6 | 7.4 |  |  |  |  | 1974 | EB SR2 Vermilion, Ohio (Wet-Freeze) | JRCP | 40 | 1.25 | 9 | AGG | AC
OH2-74 | 8.1 | 7.1 | 7.6 |  |  |  |  | 1974 | EB SR2 Vermilion, Ohio (Wet-Freeze) | JRCP | 40 | 1.25 | 9 | AGG | AC
OH2-15 | 9.5 | 9.1 | 9.3 |  |  |  |  | 1974 | EB SR2 Vermilion, Ohio (Wet-Freeze) | JRCP | 40 | 1.25 | 9 | AGG | AC
OH2-94 | 9 | 7.6 | 8.3 |  |  |  |  | 1974 | EB SR2 Vermilion, Ohio (Wet-Freeze) | JRCP | 40 | 1.25 | 9 | CTB | AC
OH2-100 | [7 empty] | 1974 | EB SR2 Vermilion, Ohio (Wet-Freeze) | JRCP | 40 | 1.25 | 9 | CTB | AC
OH2-102 | 12.1 | 9.5 | 10.5 |  |  |  |  | 1974 | EB SR2 Vermilion, Ohio (Wet-Freeze) | JRCP | 40 | 1.25 | 9 | CTB | AC
OH2-1 | 3.7 | 3.2 | 3.5 |  |  |  |  | 1974 | EB SR2 Vermilion, Ohio, Continued (Wet-Freeze) | JPCP | 20 | none | 15 | none | PCC
OH2-2 | 4.3 | 3.4 | 4 |  | 29 |  |  | 1974 | EB SR2 Vermilion, Ohio, Continued (Wet-Freeze) | JPCP | 20 | none | 15 | none | PCC
OH2-3 | 4.2 | 3.4 | 3.8 |  |  |  |  | 1974 | EB SR2 Vermilion, Ohio, Continued (Wet-Freeze) | JPCP | 20 | none | 15 | none | AC
OH2-4 | 4 | 3 | 3.4 |  |  |  |  | 1974 | EB SR2 Vermilion, Ohio, Continued (Wet-Freeze) | JPCP | 20 | none | 15 | none | AC
OH2-9 | 6.6 | 35 | 5.1 |  |  |  |  | 1974 | EB SR2 Vermilion, Ohio, Continued (Wet-Freeze) | JRCP | 60 | 1.25 | 9 | AGG | AC
OH2-11 | 4.5 | 3.3 | 3.9 |  | 96 |  |  | 1974 | EB SR2 Vermilion, Ohio, Continued (Wet-Freeze) | JRCP | 60 | 1.25 | 9 | AGG | PCC
OH2-12 | 21.8 | 9.3 | 12.7 |  |  |  |  | 1974 | EB SR2 Vermilion, Ohio, Continued (Wet-Freeze) | JPCP | 20 | 1.25 | 9 | AGG | AC
OH2-13 | 9.7 | 4.7 | 6.6 |  |  |  |  | 1974 | EB SR2 Vermilion, Ohio, Continued (Wet-Freeze) | JPCP | 20 | 1.25 | 9 | AGG | AC
OH2-14 | 17.8 | 8.7 | 12.4 |  |  |  |  | 1974 | EB SR2 Vermilion, Ohio, Continued (Wet-Freeze) | JPCP | 20 | 1.25 | 9 | AGG | AC
OH2-17 | 7.6 | 7 | 7.4 |  |  |  |  | 1974 | EB SR2 Vermilion, Ohio, Continued (Wet-Freeze) | .JPCP | 20 | 1.25 | 9 | AGG | AC
OH2-18 | 11.8 | 6.3 | 9.7 |  |  |  |  | 1974 | EB SR2 Vermilion, Ohio, Continued (Wet-Freeze) | JRCP | 60 | 1.25 | 9 | AGG | AC
OH2-20 | [7 empty] | 1974 | EB SR2 Vermilion, Ohio, Continued (Wet-Freeze) | JRCP | 40 | 1.25 | 9 | AGG | AC
OH2-21 | 8.3 | 8 | 8 |  |  |  |  | 1974 | EB SR2 Vermilion, Ohio, Continued (Wet-Freeze) | JRCP | 40 | 1.25 | 9 | AGG | AC
OH2-22 | 9 | 8.7 | 8.9 |  |  |  |  | 1974 | EB SR2 Vermilion, Ohio, Continued (Wet-Freeze) | JRCP | 40 | 1.25 | 9 | AGG | AC
OH2-23 | 8.4 | 8.3 | 8.4 |  |  |  |  | 1974 | EB SR2 Vermilion, Ohio, Continued (Wet-Freeze) | JRCP | 40 | 1.25 | 9 | AGG | AC
OH2-24 | 9.8 | 7.4 | 83 |  |  |  |  | 1974 | WB SR2 Vermilion. Ohio (Wet-Freeze) | JRCP | 40 | 1.25 | 9 | AGG | AC
OH2-43 | 4.9 | 3.5 | 4.3 |  |  |  |  | 1974 | WB SR2 Vermilion. Ohio (Wet-Freeze) | JRCP | 40 | 1.25 | 9 | ATB | AC
OH2-49 | 4.1 | 3.1 | 3.7 |  |  |  |  | 1974 | WB SR2 Vermilion. Ohio (Wet-Freeze) | JRCP | 40 | 1.25 | 9 | ATB | AC
OH2-51 | 12 | 5.6 | 63 |  |  |  |  | 1974 | WB SR2 Vermilion. Ohio (Wet-Freeze) | JRCP | 40 | 1.25 | 9 | ATB | AC
ONT1-1 | [7 empty] | 1982 | HWY 3N Ruthven, ONT (Wet-Freeze) | JPCP | 13-19-18-12 | none | 12 | none | AC
ONT1-2 | 12.1 | 4.9 | 7.9 |  |  |  |  | 1982 | HWY 3N Ruthven, ONT (Wet-Freeze) | JPCP | 13-19-18-12 | none | 8 | PATB | AC
ONT1-3 | [7 empty] | 1982 | HWY 3N Ruthven, ONT (Wet-Freeze) | JPCP | 13-19-18-12 | none | 8 | LCB | PCC
ONT1-4 | 5 | 5 | 5 |  | 99 |  |  | 1982 | HWY 3N Ruthven, ONT (Wet-Freeze) | JPCP | 13-19-18-12 | none | 7 | LCB | PCC
ONT2-1 | [7 empty] | 1971 | SB HWY 427 Toronto, Ontario (Wet-Freeze) | JPCP | 13-19-18-12 | 1 | 9 | CTB | AC
ONT2-1a | [7 empty] | 1971 | SB HWY 427 Toronto, Ontario (Wet-Freeze) | JPCP | 13-19-18-12 | 1 | 9 | CTB | AC
PA1-1 | [5 empty] | 72 | 72 | 1980 | EB RT 422 Kittanning, Pennsylvania (Wet-Freeze) | JRCP | 46.5 | 1.25 | 10 | CTB | AC
PA1-2 | [5 empty] | 71 | 71 | 1980 | NB TR 66 Kittanning, Pennsylvania(Wet-Freeze) | JRCP | 46.5 | 1.25 | 10 | PATB | AC
PA1-3 | [5 empty] | 72 | 72 | 1980 | NB TR 66 Kittanning, Pennsylvania(Wet-Freeze) | JRCP | 46.5 | 1.25 | 10 | PAGG | AC
PA1-4 | [5 empty] | 77 | 77 | 1980 | NB TR 66 Kittanning, Pennsylvania(Wet-Freeze) | JRCP | 46.5 | 1.25 | 10 | PAGG | AC
PA1-5 | [5 empty] | 71 | 71 | 1980 | NB TR 66 Kittanning, Pennsylvania(Wet-Freeze) | JRCP | 46.5 | 1.25 | 10 | AGG | AC
PA1-2a | [7 empty] | 1980 | SB TR 66 Kittanning, Pennsylvania (Wet-Freere) | JRCP | 46.5 | 1.25 | 10 | PATB | AC
PA1-3a | [7 empty] | 1980 | SB TR 66 Kittanning, Pennsylvania (Wet-Freere) | JRCP | 46.5 | 1.25 | 10 | PAGG | AC
PA1-4a | [7 empty] | 1980 | SB TR 66 Kittanning, Pennsylvania (Wet-Freere) | JRCP | 46.5 | 1.25 | 10 | PAGG | AC
PA1-5a | [7 empty] | 1980 | SB TR 66 Kittanning, Pennsylvania (Wet-Freere) | JRCP | 46.5 | 1.25 | 10 | AGG | AC
WI1-1 | [7 empty] | 1990 | WB I-90 Stoughton, Wisconsin (Wet·Freeze) | JPCP | 19-18-20-17 | 1.5 | 11 | PCTB | AC
WI1-2 | [7 empty] | 1990 | WB I-90 Stoughton, Wisconsin (Wet·Freeze) | JPCP | 19-18-20-17 | 1.5 | 11 | PCTB | AC
WI1-3 | [7 empty] | 1990 | WB I-90 Stoughton, Wisconsin (Wet·Freeze) | JPCP | 19-18-20-17 | 1.5 | 11 | PCTB | AC
WI2-1 | 4.8 | 2.8 | 4 |  |  |  |  | 1988 | EB USH 18/151 Mt. Horeb, Wisconsin (Wet-Freeze) | JPCP | 12-13-19-18 | 1.25 | 9 | PCTB | AC
WI2-2 | 3 | 1.7 | 2.5 |  |  |  |  | 1988 | EB USH 18/151 Mt. Horeb, Wisconsin (Wet-Freeze) | JPCP | 12-13-19-18 | 1.25 | 9 | PATB | AC
WI2-3 | 33 | 2.7 | 3.1 |  |  |  |  | 1988 | EB USH 18/151 Mt. Horeb, Wisconsin (Wet-Freeze) | JPCP | 12-13-19-18 | 1.25 | 9 | PAGG | AC
WI2-4 | 4.4 | 2.6 | 3.3 |  |  |  |  | 1988 | EB USH 18/151 Mt. Horeb, Wisconsin (Wet-Freeze) | JPCP | 12-13-19-18 | 1.25 | 9 | AGG | AC
WI2-5 | 4.5 | 3.8 | 42 |  |  |  |  | 1988 | EB USH 18/151 Mt. Horeb, Wisconsin (Wet-Freeze) | JPCP | 12-13-19-18 | 1.25 | 9 | AGG | AC
WI3-1 | 6.3 | 4.9 | 5.7 |  |  |  |  | 1988 | EB/WB STH 14 Middleton, Wisconsin (Wet-Freeze) | JPCP | 12-13-19-18 | none | 8 | PATB | AC
WI3-2 | 6.3 | 4.8 | 5.7 |  |  |  |  | 1988 | EB/WB STH 14 Middleton, Wisconsin (Wet-Freeze) | JPCP | 12-13-19-18 | none | 8 | AGG | AC
WI3-3 | 6.4 | 4.4 | 5.6 |  |  |  |  | 1988 | EB/WB STH 14 Middleton, Wisconsin (Wet-Freeze) | JPCP | 12-13-19-18 | none | 8 | AGG | AC
WI4-6 | [7 empty] | 1988 | SB STH 164 Waukesha, Wisconsin (Wet-Freeze) | JPCP | 20 | none | 9 | AGG | AC
WI5-1 | 3.6 | 3.4 | 4 |  |  |  |  | 1988 | EB STH 50 Kenosha, Wisconsin (Wet-Freeze) | JPCP | 12-13-19-18 | none | 10 | AGG | AC
WI5-2 | 4 | 3.3 | 4 |  |  |  |  | 1988 | EB STH 50 Kenosha, Wisconsin (Wet-Freeze) | JPCP | 12-13-19-18 | none | 10 | AGG | AC
WI5-3 | 6.4 | 3.8 | 6 |  |  |  |  | 1988 | EB STH 50 Kenosha, Wisconsin (Wet-Freeze) | JPCP | 12-13-19-18 | none | 10 | AGG | AC
WI5-4 | 7.5 | 4.8 | 5.9 |  |  |  |  | 1988 | EB STH 50 Kenosha, Wisconsin (Wet-Freeze) | JPCP | 12-13-19-18 | none | 10 | AGG | AC
WI5-5 | 5.7 | 4.2 | 5.1 |  |  |  |  | 1988 | EB STH 50 Kenosha, Wisconsin (Wet-Freeze) | JPCP | 12-13-19-18 | none | 10 | AGG | AC
WI5-6 | 8.1 | 4.3 | 6.6 |  |  |  |  | 1988 | EB STH 50 Kenosha, Wisconsin (Wet-Freeze) | JPCP | 12-13-19-18 | none | 10 | AGG | AC
WI6-1 | [7 empty] | 1988 | EB STH 29 Greenbay, Wisconsin (Wet-Freeze) | JPCP | 12-13-19-18 | none | 10 | PAGG | AC
WI6-2 | [7 empty] | 1988 | EB STH 29 Greenbay, Wisconsin (Wet-Freeze) | JPCP | 12-13-19-18 | none | 10 | PAGG | AC
WI6-3 | [7 empty] | 1988 | EB STH 29 Greenbay, Wisconsin (Wet-Freeze) | JPCP | 12-13-19-18 | 1.5 | 10 | PAGG | AC
WI6-4 | [7 empty] | 1988 | EB STH 29 Greenbay, Wisconsin (Wet-Freeze) | JPCP | 12-13-19-18 | 1.5 | 10 | PAGG | AC
WI7-1 | 5.3 | 3.2 | 4 |  |  |  |  | 1988 | EB USH 18/151 Barneveld, Wisconsin (Wet-Freeze) | JPCP | 12-13-19-18 | none | 9 | PAGG | AC
WI7-2 | 6.3 | 2.8 | 3.8 |  |  |  |  | 1988 | EB USH 18/151 Barneveld, Wisconsin (Wet-Freeze) | JPCP | 12-13-19-18 | none | 9 | PAGG | AC
WI7-3 | 3.9 | 3 | 35 |  |  |  |  | 1988 | EB USH 18/151 Barneveld, Wisconsin (Wet-Freeze) | JPCp | 12-13-19-18 | none | 9 | PCTB | AC
W17-4 | 3.7 | 3.1 | 3.5 |  |  |  |  | 1988 | EB USH 18/151 Barneveld, Wisconsin (Wet-Freeze) | JPCP | 12-13-19-18 | none | 9 | PCTB | AC
WI7-5 | 3.1 | 2.6 | 2.9 |  |  |  |  | 1988 | EB USH 18/151 Barneveld, Wisconsin (Wet-Freeze) | JPCp | 12-13-19-18 | none | 9 | PATB | AC
WI7-6 | 3.6 | 2.4 | 2.9 |  |  |  |  | 1988 | EB USH 18/151 Barneveld, Wisconsin (Wet-Freeze) | JPCP | 12-13-19-18 | none | 9 | PATB | AC
WI7-7 | [7 empty] | 1988 | EB USH 18/151 Barneveld, Wisconsin (Wet-Freeze) | JPCP | 12-13-19-18 | none | 9 | AGG | AC
WI7-8 | 4.7 | 3.6 | 4 |  |  |  |  | 1988 | EB USH 18/151 Barneveld, Wisconsin (Wet-Freeze) | JPCp | 12-13-19-18 | none | 9 | AGG | AC
WI7-9 | 9.9 | 4.1 | 6 |  |  |  |  | 1988 | EB USH 18/151 Barneveld, Wisconsin (Wet-Freeze) | JPCP | 12-13-19-18 | none | 9 | AGG | AC
WI7-10 | [7 empty] | 1988 | EB USH 18/151 Barneveld, Wisconsin (Wet-Freeze) | JPCP | 12-13-19-18 | 1.25 | 9 | AGG | AC
WV1-1 | 7.1 | 4.6 | 5.7 |  | 85 |  |  | 1986 | NB I-77 Charleston, West Virginia (Wet-Freeze) | JRCP | 40 | 1.25 | 10 | AGG | PCC
WV1-2 | 8.1 | 4.7 | 65 |  | 28 |  |  | 1981 | SB I-77 Charleston, West Virginiaa (Wet-Freeze) | JRCP | 40 | 1.25 | 10 | CTB | PCC
WV1-3 | 5.4 | 3.2 | 4.5 |  |  |  |  | 1989 | SB I-77 Charleston, West Virginiaa (Wet-Freeze) | JPCP | 15 | 1.25 | 10 | AGG | Gravel
GA1-1 | [7 empty] | 1971 | SB I-85 Newnan., Georgia (Wet-No Freeze) | JPCP | 20 | 1.13 | 9 | AC | AC
GA1-2 | [7 empty] | 1971 | SB I-85 Newnan., Georgia (Wet-No Freeze) | JPCP | 20 | none | 9 | AC | AC
GA1-3 | 5.8 | 4.2 | 4.9 |  |  |  |  | 1971 | SB I-85 Newnan., Georgia (Wet-No Freeze) | JPCP | 20 | 1.13 | 9 | AC | AC
GA1-4 | 6.6 | 3.7 | 4.9 |  |  |  |  | 1971 | SB I-85 Newnan., Georgia (Wet-No Freeze) | JPCP | 20 | none | 9 | AC | AC
GA1-5 | 6.3 | 4.5 | 5 |  |  |  |  | 1971 | SB I-85 Newnan., Georgia (Wet-No Freeze) | JPCP | 20 | 1.13 | 9 | CTB | AC
GA1-6 | 5.7 | 2.8 | 4.4 |  |  |  |  | 1971 | SB I-85 Newnan., Georgia (Wet-No Freeze) | JPCP | 20 | 1.13 | 9 | ATB | AC
GA1-7 | 5.5 | 2.8 | 4.1 |  |  |  |  | 1971 | SB I-85 Newnan., Georgia (Wet-No Freeze) | JPCP | 20 | none | 9 | ATB | AC
GA1-8 | [7 empty] | 1971 | SB I-85 Newnan., Georgia (Wet-No Freeze) | JPCP | 20 | 1.13 | 9 | ATB | AC
GA1-9 | [7 empty] | 1971 | SB I-85 Newnan., Georgia (Wet-No Freeze) | JPCP | 20 | none | 9 | ATB | AC
GA1-10 | 8 | 3.8 | 6.3 |  |  |  |  | 1971 | SB I-85 Newnan., Georgia (Wet-No Freeze) | JPCP | 20 | none | 9 | CTB | AC
GA2 | 3.4 | 2.6 | 3 |  |  |  |  | 1977 | SB I-85 LA Grange, Georgia (Wet-No Freeze) | JPCP | 20 | 1.13 | 9 | LCB | PCC
IL1-13 | [7 empty] | 1986 | EB/WB US 50 Carlyle, Illinois (Wet-Freeze) | JRCP | 40 | 1.5 | 8.5 | LCB | PCC
IL1-14 | [7 empty] | 1986 | EB/WB US 50 Carlyle, Illinois (Wet-Freeze) | JRCP | 40 | 1.5 | 8.5 | LCB | PCC
IL1-15 | [7 empty] | 1986 | EB/WB US 50 Carlyle, Illinois (Wet-Freeze) | JRCP | 40 | 1.5 | 8.5 | LCB | PCC
IL1-16 | [7 empty] | 1986 | EB/WB US 50 Carlyle, Illinois (Wet-Freeze) | JRCP | 40 | 1.5 | 8.5 | LCB | PCC
IL2-5 | [7 empty] | 1986 | EB/WB US 20 Freeport Illinois (Wet-Freeze) | JRCP | 40 | 1.5 | 10 | LCB | PCC
IL2-6 | [7 empty] | 1986 | EB/WB US 20 Freeport Illinois (Wet-Freeze) | JRCP | 40 | 1.5 | 10 | LCB | PCC
IL2-7 | [7 empty] | 1986 | EB/WB US 20 Freeport Illinois (Wet-Freeze) | JRCP | 40 | 1.5 | 10 | LCB | PCC
IL2-8 | [7 empty] | 1986 | EB/WB US 20 Freeport Illinois (Wet-Freeze) | JRCP | 40 | 1.5 | 10 | LCB | PCC
MI1-1a | 17 | 11.1 | 14.3 |  |  | 82 | 82 | 1975 | EB US 10 Clare, Michigan (Wet-Freeze) | JRCP | 71.2 | 1.25 | 9 | AGG | AC
MI1-1a2 | [7 empty] | 1915 | EB US 10 Clare, Michigan (Wet-Freeze) | JRCP | 71.2 | 1.25 | 9 | AGG | AC
MI1-1b2 | [7 empty] | 1915 | EB US 10 Clare, Michigan (Wet-Freeze) | JRCP | 71.2 | 1.25 | 9 | AGG | AC
MI1-4a | 9.2 | 5.1 | 7.1 |  |  | 75 | 75 | 1975 | EB US 10 Clare, Michigan (Wet-Freeze) | JPCP | 13-19-18-12 | none | 9 | PATB | AC
MI1-7a5 | [7 empty] | 1915 | EB US 10 Clare, Michigan (Wet-Freeze) | JPCP | 13-17-16-12 | 1.25 | 9 | AGG | AC
MI1-7b5 | [7 empty] | 1975 | EB US 10 Clare, Michigan (Wet-Freeze) | JPCP | 13-17-16-12 | 1.25 | 9 | AGG | AC
MI1-10a3 | [7 empty] | 1975 | EB US 10 Clare, Michigan (Wet-Freeze) | JPCP | 13-19-18-12 | none | 9 | ATB | AC
MI1-25 | [7 empty] | 1975 | EB US 10 Clare, Michigan (Wet-Freeze) | JPCP | 13-19-18-12 | none | 9 | ATB | PCC
MI1-1b | [5 empty] | 82 | 82 | 1975 | WB US 10 Clare, Michigan (Wet-Freeze) | JRCP | 71.2 | 1.25 | 9 | AGG | AC
MI1-4a10 | [7 empty] | 1915 | WB US 10 Clare, Michigan (Wet-Freeze) | JPCP | 13-19-18-12 | none | 9 | PATB | AC
MI1-4a12 | [7 empty] | 1915 | WB US 10 Clare, Michigan (Wet-Freeze) | JPCP | 13-19-18-12 | none | 9 | PATB | AC
AZ1-1 | 8.5 | 5.5 | 7.1 |  |  | 73 | 73 | 1972 | RT 360 Phoenix, Arizona (Dry-No Freeze) | JPCP | 13-15-17-15 | none | 9 | CTB | AC
AZ1-2 | 3.4 | 2.3 | 3 | 86 | 96 | 69 | 69 | 1975 | RT 360 Phoenix, Arizona (Dry-No Freeze) | JPCP | 13-15-17-15 | none | 13 | none | PCC
AZ1-4 | 5.5 | 1.8 | 3.1 | 79 | 94 | 74 | 74 | 1979 | RT 360 Phoenix, Arizona (Dry-No Freeze) | JPCP | 13-15-17-15 | none | 13 | none | PCC
AZ1-5 | 7.3 | 4.4 | 5.8 | 72 | 96 | 70 | 70 | 1979 | RT 360 Phoenix, Arizona (Dry-No Freeze) | JPCP | 13-15-17-15 | none | 11 | none | PCC
AZ1-6 | 4.5 | 4.5 | 4.5 | 100 | 96 | 68 | 68 | 1981 | RT 360 Phoenix, Arizona (Dry-No Freeze) | JPCP | 13-15-17-15 | none | 9 | LCB | PCC
AZ1-7 | 5.4 | 2.2 | 3.7 | 95 | 97 | 74 | 74 | 1981 | RT 360 Phoenix, Arizona (Dry-No Freeze) | JPCP | 13-15-17-15 | none | 9 | LCB | PCC
AZ2 | 8.1 | 4.9 | 5.9 | 100 | 94 | 80 | 80 | 1983 | EB I-10 Phoenix, Arizona (Dry-No Freeze) | JPCP | 13-15-17-15 | 1.25 | 10 | LCB | PCC
CA1-1 | 14 | 8.5 | 11.1 |  |  | 68 | 68 | 1971 | NB I-5 Tracy, California (Dry-No Freeze) | JPCP | 8-11-7-5 | none | 8.4 | CTB | AC
CA1-3 | 15.3 | 7.6 | 10.3 |  |  | 63 | 63 | 1971 | NB I-5 Tracy, California (Dry-No Freeze) | JPCP | 12-13-19-18 | none | 8.4 | CTB | AC
CA1-5 | 4.1 | 3.3 | 3.7 |  |  | 63 | 63 | 1971 | NB I-5 Tracy, California (Dry-No Freeze) | JPCP | 12-13-19-18 | none | 11.4 | CTB | AC
CA1-7 | 5.9 | 4.3 | 4.9 |  |  | 64 | 64 | 1971 | NB I-5 Tracy, California (Dry-No Freeze) | JPCP | 12-13-19-18 | none | 8.4 | LCD | AC
CA1-9 | 9 | 5.9 | 7 |  |  | 70 | 70 | 1971 | NB I-5 Tracy, California (Dry-No Freeze) | JPCP | 12-13-19-18 | none | 8.4 | CTB | AC
CA1-2 | 10 | 5.8 | 7.8 |  |  |  |  | 1971 | SB I-5 Tracy, California (Dry-No Freeze) | JPCP | 8-11-7-5 | none | 8.4 | CTB | AC
CA1-4 | 11.4 | 6.8 | 8.9 |  |  |  |  | 1971 | SB I-5 Tracy, California (Dry-No Freeze) | JPCP | 12-13-19-18 | none | 8.4 | CTB | AC
CA1-6 | 4.9 | 3.5 | 4.1 |  |  |  |  | 1971 | SB I-5 Tracy, California (Dry-No Freeze) | JPCP | 12-13-19-18 | none | 11.4 | CTB | AC
CA1-8 | [7 empty] | 1971 | SB I-5 Tracy, CaIifornia (Dry-No Freeze) | JPCP | 12-13-19-18 | none | 8.4 | LCB | AC
CA1-10 | 7.8 | 5.5 | 6.5 |  |  |  |  | 1971 | SB I-5 Tracy, CaIifornia (Dry-No Freeze) | JPCP | 12-13-19-18 | none | 8.4 | CTB | AC
CA2-2 | [5 empty] | 67 | 67 | 1980 | EB I-210 Los Angeles, California (Dry-No Freeze) | JPCP | 12-13-19-18 | none | 8.4 | AC/PCTB | AC
CA2-3 | [5 empty] | 69 | 69 | 1980 | EB I-210 Los Angeles, California (Dry-No Freeze) | JPCP | 12-13-19-18 | none | 8.4 | CTB | AC
CA3-1 |  |  |  | 70 |  | 68 | 68 | 1975 | NB US 101 Geyserville, California (Wet-No Freea) | JPCP | 12-13-19-18 | none | 9 | CTB | PCC
CA3-2 |  |  |  | 85 |  | 74 | 74 | 1975 | NB US 101 Geyserville, California (Wet-No Freea) | JPCP | 12-13-19-18 | none | 9 | CTB | PCC
CA3-3 | [7 empty] | 1975 | NB US 101 Geyserville, California (Wet-No Freea) | JPCP | 12-13-19-18 | none | 9 | CTB | PCC
CA3-4 | [7 empty] | 1975 | NB US 101 Geyserville, California (Wet-No Freea) | JPCP | 12-13-19-18 | none | 9 | CTB | AC
CA3-5 |  |  |  | 55 |  | 62 | 62 | 1975 | NB US 101 Geyserville, California (Wet-No Freea) | JPCP | 12-13-19-18 | none | 9 | CTB | PCC
CA3-6 | [7 empty] | 1975 | SB US 101 Geyserville, California (Wet-No Freeze) | JPCP | 12-13-19-18 | none | 9 | CTB | PCC
CA3-7 | [7 empty] | 1975 | SB US 101 Geyserville, California (Wet-No Freeze) | JPCP | 12-13-19-18 | none | 9 | CTB | PCC
CA3-8 | [7 empty] | 1975 | SB US 101 Geyserville, California (Wet-No Freeze) | JPCP | 12-13-19-18 | none | 9 | CTB | PCC
CA3-9 | [7 empty] | 1975 | SB US 101 Geyserville, California (Wet-No Freeze) | JPCP | 12-13-19-18 | none | 9 | CTB | AC
CA3-10 | [7 empty] | 1975 | SB US 101 Geyserville, California (Wet-No Freeze) | JPCP | 12-13-19-18 | none | 9 | CTB | PCC
CA6-1 | 3.9 | 3.4 | 3.6 |  |  | 72 | 72 | 1971 | SB RT 14 Solemint, California (Dry-No Freeze) | JPCP | 12-13-19-18 | none | 9 | CTB | AC
CA6-2 | 6.5 | 2.4 | 3.5 |  |  |  |  | 1980 | SB RT 14 Solemint, California (Dry-No Freeze) | JPCP | 12-13-15-14 | none | 9 | PATB | AC
CA7 | [5 empty] | 69 | 69 | 1979 | NB I-5 Sacramento, California (Dry-No Freere) | JPCP | 12-13-19-18 | none | 10.2 | CTB | AC
CA8 | [5 empty] | 73 | 73 | 1983 | NB US 101 Thousand Oaks, California (Dry-No Freeze) | JPCP | 12-13-15-14 | none | 10.2 | ATB | AC
CA9-2 | 6.9 | 4.9 | 5.7 |  |  |  |  | 1974 | NB I-680 Milpitas, California (Dry-No Freae) | JPCP | 12-13-19-18 | none | 9 | CTB | AC
CA9-3 | 6.1 | 4.9 | 5.7 |  |  |  |  | 1974 | NB I-680 Milpitas, California (Dry-No Freae) | JPCP | 12-13-19-18 | none | 9 | CTB | AC
CA9-4 | 8.4 | 5.2 | 6 |  |  |  |  | 1974 | NB I-680 Milpitas, California (Dry-No Freae) | JPCP | 12-13-19-18 | none | 9 | CTB | AC
CA9-5 | 6.3 | 5.1 | 5.6 |  |  |  |  | 1974 | SB I-680 Milpitas, California (Dry-No Freae) | JPCP | 12-13-19-18 | none | 9 | CTB | AC
CA9-8 | 8.9 | 5.9 | 7 |  |  |  |  | 1974 | SB I-680 Milpitas, California (Dry-No Freae) | JPCP | 12-13-19-18 | none | 9 | CTB | AC
CA9-10 | 7.1 | 4.6 | 5.9 |  |  |  |  | 1974 | SB I-680 Milpitas, California (Dry-No Freae) | JPCp | 12-13-19-18 | none | 9 | CTB | AC
CA10 | 20.2 | 6.2 | 15.1 |  |  |  |  | 1990 | US 101 Ukiah, California (Wet-No Freeze) | JPCP | 12-15-13-14 | none | 9 | PATB | AC
CA11 | 9 | 5.6 | 7.5 |  |  |  |  | 1979 | SB I-5 Sacramennto, California (Dry-No Freeze) | JPCP | 12-13-19-18 | none | 8.4 | LCB | AC
FL2 |  |  |  | 100 |  | 74 | 74 | 1986 | NB I-75 Tampa, Florida (Wet-No Freere) | JPCP | 12-18-19-13 | 1.25 | 13 | Sand | PCC
FL3 |  |  |  | 43 |  | 75 | 75 | 1982 | SB I-75 Tampa, Florida (Wet-No Freeze) | JPCP | 16-17-23-22 | 1 | 9 | LCB | PCC
FL4-1 | 6.5 | 5.2 | 5.8 |  |  |  |  | 1978 | SB US 41 Ft. Meyers, Florida (Wet-No Freeze) | JPCP | 20 | none | 9 | SoilCmt | AC
FL4-2 | [7 empty] | 1978 | SB US 41 Ft. Meyers, Florida (Wet-No Freeze) | JPCP | 15 | none | 12 | LCB A | AC
FL4-3 | [7 empty] | 1978 | SB US 41 Ft. Meyers, Florida (Wet-No Freeze) | JPCP | 15 | none | 12 | LCB B | AC
FL4-4 | [7 empty] | 1978 | SB US 41 Ft. Meyers, Florida (Wet-No Freeze) | JPCP | 15 | none | 12 | LCB B | PCC
FL4-5 | [7 empty] | 1978 | SB US 41 Ft. Meyers, Florida (Wet-No Freeze) | JPCP | 15 | none | 12 | LCB B | PCC
FL4-6 | [7 empty] | 1978 | SB US 41 Ft. Meyers, Florida (Wet-No Freeze) | JPCP | 15 | none | 12 | LCB C | AC
FL4-7 | 5.1 | 4.2 | 4.6 |  |  |  |  | 1978 | SB US 41 Ft. Meyers, Florida (Wet-No Freeze) | JPCP | 15 | none | 12 | LCB A | AC
FL4-8 | 5.2 | 3.6 | 4.1 |  |  |  |  | 1978 | SB US 41 Ft. Meyers, Florida (Wet-No Freeze) | JPCP | 15 | none | 12 | LCB B | AC
FL4-9 | 6.1 | 2.7 | 4.7 |  |  |  |  | 1978 | SB US 41 Ft. Meyers, Florida (Wet-No Freeze) | JPCP | 15 | none | 12 | LCB C | AC
FL4-10 | 8.4 | 5.2 | 6.4 |  |  |  |  | 1978 | SB US 41 Ft. Meyers, Florida (Wet-No Freeze) | JPCP | 20 | 1 | 12 | LCB A | AC
FL4-11 | 3.3 | 2.8 | 3 |  |  |  |  | 1978 | SB US 41 Ft. Meyers, Florida (Wet-No Freeze) | JPCP | 20 | 1 | 12 | LCB B | AC
MI1-7a | [5 empty] | 78 | 78 | 1975 | WB US 10 Clare, Michigan (Wet·Freeze) | JPCP | 13-17- 16-12 | 1.25 | 9 | AGG | AC
MI1-7b | 9 | 72 | 8.2 |  |  | 63 | 63 | 1975 | WB US 10 Clare, Michigan (Wet·Freeze) | JPCP | 13-17-16-12 | 1.25 | 9 | AGG | AC
MI1-10a | 7.7 | 5.6 | 6.8 |  |  | 76 | 76 | 1975 | WB US 10 Clare, Michigan (Wet·Freeze) | JPCP | 13- 19- 18-12 | none | 9 | ATB | AC
MI1-10b | [5 empty] | 72 | 72 | 1975 | WB US 10 Clare, Michigan (Wet·Freeze) | JPCP | 13- 19- 18-12 | none | 9 | ATB | AC
MI3 |  |  |  | 90 |  | 85 | 85 | 1986 | WB I-94 Marshall, Michigan (Wet-Freeze) | JRCP | 41 | 1.25 | 10 | PAGG | PCC
MI4-1 |  |  |  | 35 |  | 80 | 80 | 1972 | NB I-94 Charlotte, Michigan (Wet-Freeze) | JRCP | 71.2 | 1.25 | 9 | AGG | PCC
MI4-2 | [5 empty] | 75 | 75 | 1972 | NB I-94 Charlotte, Michigan (Wet-Freeze) | JRCP | 71.2 | 1.25 | 9 | AGG | AC
MI5 |  |  |  | 48 |  | 75 | 75 | 1984 | I-94 Paw Paw, Michigan (Wet-Freeze) | JRCP | 41 | 1.25 | 10 | PAGG | PCC
MI6 | [7 empty] | 1942 | WB Davison Freeway, Detroit, Michigan (Wet-Freeze) | JPCP | 25 | none | 10 | AGG | CG
MN1-13 | [7 empty] | 1970 | EB I-94 Rothsay, Minnesota (Dry-Freeze) | JRCP | 27 | none | 9 | ATB | AC
MN1-14 | [7 empty] | 1970 | EB I-94 Rothsay, Minnesota (Dry-Freeze) | JRCP | 27 | 1 | 9 | ATB | AC
MN1-15 | [7 empty] | 1970 | EB I-94 Rothsay, Minnesota (Dry-Freeze) | JRCP | 27 | none | 8 | ATB | AC
MN1-16 | [7 empty] | 1970 | EB I-94 Rothsay, Minnesota (Dry-Freeze) | JRCP | 27 | 1 | 8 | ATB | AC
MN1-17 | [7 empty] | 1970 | EB I-94 Rothsay, Minnesota (Dry-Freeze) | JRCP | 27 | none | 8 | CTB | PCC
MN1-18 | [7 empty] | 1970 | EB I-94 Rothsay, Minnesota (Dry-Freeze) | JRCP | 27 | 1 | 8 | CTB | AC
MN1-19 | [7 empty] | 1970 | EB I-94 Rothsay, Minnesota (Dry-Freeze) | JRCP | 27 | none | 9 | CTB | PCC
MN1-20 | [7 empty] | 1970 | EB I-94 Rothsay, Minnesota (Dry-Freeze) | JRCP | 27 | 1 | 9 | CTB | AC
MN1-21 | [7 empty] | 1970 | EB I-94 Rothsay, Minnesota (Dry-Freeze) | JRCP | 27 | none | 9 | AGG | PCC
MN1-22 | [7 empty] | 1970 | EB I-94 Rothsay, Minnesota (Dry-Freeze) | JRCP | 27 | 1 | 9 | AGG | AC
MN1-23 | [7 empty] | 1970 | EB I-94 Rothsay, Minnesota (Dry-Freeze) | JRCP | 21 | none | 8 | AGG | PCC
MN1-24 | [7 empty] | 1970 | EB I-94 Rothsay, Minnesota (Dry-Freeze) | JRCP | 27 | 1 | 8 | AGG | AC
MN1-1 | 11.5 | 10.4 | 10.7 | 100 | 56 | 57 | 57 | 1970 | EB I-94 Rothsay, Minnesota (Dry-Freeze) | JRCP | 27 | none | 9 | AGG | PCC
MN1-2 | 10.5 | 8 | 8.7 |  |  | 57 | 57 | 1970 | EB I-94 Rothsay, Minnesota (Dry-Freeze) | JRCP | 27 | 1 | 9 | AGG | AC
MN1-3 |  |  |  | 100 |  | 57 | 57 | 1970 | EB I-94 Rothsay, Minnesota (Dry-Freeze) | JRCP | 27 | none | 8 | AGG | PCC
MN1-4 | [5 empty] | 53 | 53 | 1970 | EB I-94 Rothsay, Minnesota (Dry-Freeze) | JRCP | 27 | 1 | 8 | AGG | AC
MN1-5 | [5 empty] | 53 | 53 | 1970 | EB I-94 Rothsay, Minnesota (Dry-Freeze) | JRCP | 27 | none | 8 | ATB | AC
MN1-6 | [5 empty] | 44 | 44 | 1970 | EB I-94 Rothsay, Minnesota (Dry-Freeze) | JRCP | 27 | 1 | 8 | ATB | AC
MN1-7 | 9.4 | 1.2 | 8.1 |  |  | 44 | 44 | 1970 | EB I-94 Rothsay, Minnesota (Dry-Freeze) | JRCP | 27 | none | 9 | ATB | AC
MN1-8 | 8.9 | 6.4 | 7.6 |  |  | 39 | 39 | 1970 | EB I-94 Rothsay, Minnesota (Dry-Freeze) | JRCP | 27 | 1 | 9 | ATB | AC
MN1-9 | 8.3 | 7.4 | 7.9 | 100 | 82 | 39 | 39 | 1970 | WB I-94 Rothsay, Minnesota (Dry-Freeze) | JRCP | 27 | none | 9 | CTB | PCC
MN1-10 | 7.7 | 5.8 | 6.8 |  |  | 41 | 41 | 1970 | WB I-94 Rothsay, Minnesota (Dry-Freeze) | JRCP | 27 | 1 | 9 | CTB | AC
MN1-11 |  |  |  | 100 |  | 41 | 41 | 1970 | WB I-94 Rothsay, Minnesota (Dry-Freeze) | JRCP | 27 | none | 8 | CTB | PCC
MN1-12 | [5 empty] | 68 | 68 | 1970 | WB I-94 Rothsay, Minnesota (Dry-Freeze) | JRCP | 27 | 1 | 8 | CTB | AC
MN2-1 |  |  |  | 100 |  | 66 | 66 | 1977 | EB I-90 Albert Lea, Minnesota (Dry-Freeze) | JRCP | 13-16-14-19 | 1 | 9 | AGG | PCC
MN2-2 |  |  |  | 96 |  | 66 | 66 | 1977 | EB I-90 Albert Lea, Minnesota (Dry-Freeze) | JRCP | 13-16-14-19 | 1 | 8 | AGG | PCC
MN2-3 | [5 empty] | 66 | 66 | 1977 | EB I-90 Albert Lea, Minnesota (Dry-Freeze) | JRCP | 27 | 1 | 9 | AGG | AC
MN2-4 | [5 empty] | 62 | 62 | 1977 | EB I-90 Albert Lea, Minnesota (Dry-Freeze) | JRCP | 27 | 1 | 9 | AGG | AC
MN3 | [5 empty] | 48 | 48 | 1984 | EB I-90 Austin, Minnesota (Dry-Freeze) | JRCP | 27 | 1 | 9 | AGG | AC
MN4 | [5 empty] | 51 | 51 | 1986 | TH 15 New Ulm, Minnesota (Dry-Freeze) | JPCP | 13-16-14-17 | 1 | 7.5 | AGG | AC
MN5 | [5 empty] | 68 | 68 | 1969 | WB I-94 Rothsay Minnesota (Dry-Freeze) | JRCP | 39 | 1 | 9 | AGG | AC
MN6 | 13.2 | 8.6 | 10.7 |  |  | 57 | 57 | 1983 | TH 15 Truman Minnesota (Dry-Freeze) | JRCP | 27 | 1 | 8 | PATB | AC
MN7-9 | 21.3 | 15 | 14.5 |  |  |  |  | 1958 | EB/WB T.H 36 Roseville, Minnesota (Dry-Freeze) | JPCP | 20 | none | 9 | AGG | AC
MN7-10 | 16.7 | 7.8 | 11.4 |  |  |  |  | 1958 | EB/WB T.H 36 Roseville, Minnesota (Dry-Freeze) | JPCP | 15 | none | 9 | AGG | AC
MN7-15 | 9.3 | 6.4 | 8 |  |  |  |  | 1958 | EB/WB T.H 36 Roseville, Minnesota (Dry-Freeze) | JPCP | 15 | 1 | 9 | AGG | AC
MN7-16 | 8.9 | 6.6 | 7.6 |  |  |  |  | 1958 | EB/WB T.H 36 Roseville, Minnesota (Dry-Freeze) | JPCP | 20 | 1 | 9 | AGG | AC
MN7-17 | [7 empty] | 1958 | EB/WB T.H 36 Roseville, Minnesota (Dry-Freeze) | JPCP | 20 | none | 9 | AGG | AC
MN7-18 | [7 empty] | 1958 | EB/WB T.H 36 Roseville, Minnesota (Dry-Freeze) | JPCP | 15 | none | 9 | AGG | AC
MN7-23 | [7 empty] | 1958 | EB/WB T.H 36 Roseville, Minnesota (Dry-Freeze) | JPCP | 15 | 1 | 9 | AGG | AC
MN7-24 | [7 empty] | 1958 | EB/WB T.H 36 Roseville, Minnesota (Dry-Freeze) | JPCP | 20 | 1 | 9 | AGG | AC
MO1-1 | 11 | 8.9 | 9.7 |  |  |  |  | 1977 | NB I-35 Bethany, Missouri (Wet-Freeze) | JRCP | 61.5 | 1.25 | 9 | AGG | AC
MO1-2 | [7 empty] | 1977 | NB I-35 Bethany, Missouri (Wet-Freeze) | JRCP | 61.5 | 1.25 | 9 | AGG | AC
MO1-3 | 10 | 7.3 | 8.9 |  |  |  |  | 1977 | NB I-35 Bethany, Missouri (Wet-Freeze) | JRCP | 61.5 | 1.25 | 9 | AGG | AC
MO1-4 | [7 empty] | 1977 | NB I-35 Bethany, Missouri (Wet-Freeze) | JRCP | 61.5 | 1.25 | 9 | AGG | AC
MO1-5 | [7 empty] | 1977 | NB I-35 Bethany, Missouri (Wet-Freeze) | JRCP | 61.5 | 1.25 | 9 | ATB | AC
MO1-6 | [7 empty] | 1977 | NB I-35 Bethany, Missouri (Wet-Freeze) | JRCP | 61.5 | 1.25 | 9 | PATB | AC
MO1-7 | [7 empty] | 1977 | NB I-35 Bethany, Missouri (Wet-Freeze) | JRCP | 61.5 | 1.25 | 9 | CTB | AC
MO1-8 | [7 empty] | 1977 | NB I-35 Bethany, Missouri (Wet-Freeze) | JRCP | 61.5 | 1.25 | 9 | AGG | AC
NC1-1 | 7.8 | 4 | 5.5 |  |  | 73 | 73 | 1967 | NB I-95 Rocky Mount, North Carolina (Wet-No Freeze) | JPCP | 30 | none | 9 | AGG | AC
NC1-2 | [5 empty] | 74 | 74 | 1967 | NB I-95 Rocky Mount, North Carolina (Wet-No Freeze) | JPCP | 30 | 1 | 9 | SoilCmt | AC

## Table Reference
TABLE_NAME | TABLE_ALIAS | TABLE_DESCRIPTION | NO_OF_RECORDS
RPPR_DEFLECTION_EDGE | Edge Deflection Data | This table provides information on edge deflections and shoulder load transfer. This information was collected during the field evaluations performed in a 5-month span of 1992. For the 95 sections evaluated in the original study, 1987 data is also included. | 253

## Field Reference
TABLE_NAME | FIELD_NAME | FIELD_ALIAS | DESCRIPTION
RPPR_DEFLECTION_EDGE | BASE_TYPE | Base Type | Base type is indicated in this column. Abbreviations are as follows: AC: asphalt concrete base. AGG: aggregate base. ATB: asphalt treated base. CTB: cement treated base. LCB: lean concrete base. none: no base; slab is constructed directly on the subgrade. PAGG: permeable aggregate base. PATB: permeable asphalt treated base. PCTB: permeable cement treated base. Sand: sand base. Soil Cmt: soil cement base.
RPPR_DEFLECTION_EDGE | CONSTRUCTION_DATE | Construction Date | This column contains the year in which the pavement construction was completed and the section was opened to traffic. This is also the first year included in the traffic calculations.
RPPR_DEFLECTION_EDGE | DOWEL_DIAMETER | Dowel Diameter (in) | If dowels were used to provide load transfer, the dowel diameter in inches is given in this column. Other load transfer devices encountered are tiebars (used in Illinois sections), ACME (two-part malleable iron load transfer devices used in some New York sections), and I-BEAM (steel I-beam bars used in some New York sections).
RPPR_DEFLECTION_EDGE | EDGE_DEF_1992_AVE | Edge Deflection 1992 - Ave (mils) | An FWD was used to measure pavement deflections under a dynamic load at up to 10 slab edge locations for each test section. These measurements were used for consideration of average fatigue damage and for LTE if the section is provided with tied PCC shoulders.
RPPR_DEFLECTION_EDGE | EDGE_DEF_1992_HIGH | Edge Deflection 1992 - High (mils) | An FWD was used to measure pavement deflections under a dynamic load at up to 10 slab edge locations for each test section. These measurements were used for consideration of high fatigue damage and for LTE if the section is provided with tied PCC shoulders.
RPPR_DEFLECTION_EDGE | EDGE_DEF_1992_LOW | Edge Deflection 1992 - Low (mils) | An FWD was used to measure pavement deflections under a dynamic load at up to 10 slab edge locations for each test section. These measurements were used for consideration of low fatigue damage and for LTE if the section is provided with tied PCC shoulders.
RPPR_DEFLECTION_EDGE | JOINT_SPACING | Joint Spacing (ft) | The transverse joint spacing of the section is entered in this column in feet. Joint spacings are either uniform or random. Uniform joint spacings consist of a single entry (e.g. 20). Random joint spacings are a sequence of three or four slab lengths that are repeated in a consistent pattern (e.g., 12-13- 19-18). All slab lengths are reported to the nearest foot. Joint spacing is not applicable to CRCP pavements, as indicated by "n/a" in the table.
RPPR_DEFLECTION_EDGE | PAVEMENT_TYPE | Pavement Type | The following three types of pavements are included in this study: jointed plain concrete pavement (JPCP), jointed reinforced concrete pavement (JRCP), and continuously reinforced concrete pavement (CRCP). The appropriate pavement type for each section is entered in this column.
RPPR_DEFLECTION_EDGE | PROJECT_LOCATION | Project Location | Project sections are identified by their highway classification and number. They are further located by reference to the nearest city.
RPPR_DEFLECTION_EDGE | PROJECT_SECTION_ID | Project Section ID | To aid in the overall organization of this project, each different project location within a State (or Canadian Province) is identified by that State's abbreviation and a number. Each different design within that project is further identified by a number sequentially assigned as a suffix, thereby differentiating between sections.
RPPR_DEFLECTION_EDGE | SHOULDER_LOAD_TRANSFER_1987 | Shoulder Load Transfer 1987 (%) | The load transfer across the shoulder can be calculated from deflections measured across the longitudinal joint, if the shoulder is PCe
RPPR_DEFLECTION_EDGE | SHOULDER_LOAD_TRANSFER_1992 | Shoulder Load Transfer 1992 (%) | The load transfer across the shoulder can be calculated from deflections measured across the longitudinal joint, if the shoulder is PCe
RPPR_DEFLECTION_EDGE | SHOULDER_TYPE | Shoulder Type | The surface type of the outer shoulder is given along with the design thickness in inches. Surface types are as follows. AC: asphalt concrete surface. CG: curb and gutter. Gravel: gravel surface. PCC: portland cement concrete surface. S Treat: surface treatment.
RPPR_DEFLECTION_EDGE | SLAB_THICKNESS | Slab Thickness (in) | The design thickness of the PCC slab is presented here in inches. The design thickness is obtained from plans, drawings, or reports provided by the State or reporting agency.
RPPR_DEFLECTION_EDGE | TESTING_TEMP_1987 | Testing Temperature 1987 (deg F) | FWD test results are somewhat sensitive to the temperature of the slab being tested. For this reason, the ambient air temperature over the course of the testing was recorded and is presented here in deg f.
RPPR_DEFLECTION_EDGE | TESTING_TEMP_1992 | Testing Temperature 1992 (deg F) | FWD test results are somewhat sensitive to the temperature of the slab being tested. For this reason, the ambient air temperature over the course of the testing was recorded and is presented here in deg f.