## RPPR_PERF_PRIMARY_OUT_LANE
PROJECT_SECTION_ID | ROUGH_PRES_SERVICE_RATING_1992 | MAYS_ROUGHNESS_1987 | INT_ROUGHNESS_INDEX_1992 | FAULTING_AVERAGE_1987 | FAULTING_AVERAGE_1992 | TRANS_CRACK_DETERIORATED_1987 | TRANS_CRACK_DETERIORATED_1992 | TRANS_CRACK_PER_CRACKED_1987 | TRANS_CRACK_PER_CRACKED_1992 | LONG_CRACK_1987 | CONSTRUCTION_DATE | LONG_CRACK_1992 | SPALLING_PERCENT_SPALLED_1987 | SPALLING_PERCENT_SPALLED_1992 | PROJECT_LOCATION | PAVEMENT_TYPE | SLAB_THICKNESS | JOINT_SPACING | DOWEL_DIAMETER | BASE_TYPE | ROUGH_PRES_SERVICE_RATING_1987
IL1-13 |  |  | 153 |  | 0.01 |  | 0 |  | 0 |  | 1986 | 0 |  | 8 | EB/WB US 50 ariyle, Illinois (Wet-Freeze) | JRCP | 8.5 | 40 | 1.5 | LCB
IL1-14 |  |  | 173 |  | 0.01 |  | 0 |  | 20 |  | 1986 | 132 |  | 27 | EB/WB US 50 ariyle, Illinois (Wet-Freeze) | JRCP | 8.5 | 40 | 1.5 | LCB
IL1-15 |  |  | 168 |  | 0.01 |  | 0 |  | 0 |  | 1986 | 236 |  | 18 | EB/WB US 50 ariyle, Illinois (Wet-Freeze) | JRCP | 8.5 | 40 | 1.5 | LCB
IL1-16 |  |  | 119 |  | 0.01 |  | 129 |  | 100 |  | 1986 | 1072 |  | 4 | EB/WB US 50 ariyle, Illinois (Wet-Freeze) | JRCP | 8.5 | 40 | 1.5 | LCB
IL2-5 |  |  | 121 |  | 0.01 |  | 0 |  | 0 |  | 1986 | 0 |  | 0 | EB/WB US 20 Freeport, Illinois (Wet-Freeze) | JRCP | 10 | 40 | 1.5 | LCB
IL2-6 |  |  | 127 |  | 0.02 |  | 0 |  | 0 |  | 1986 | 0 |  | 9 | EB/WB US 20 Freeport, Illinois (Wet-Freeze) | JRCP | 10 | 40 | 1.5 | LCB
IL2-7 |  |  | 96 |  | 0.03 |  | 0 |  | 0 |  | 1986 | 0 |  | 9 | EB/WB US 20 Freeport, Illinois (Wet-Freeze) | JRCP | 10 | 40 | 1.5 | LCB
IL2-8 |  |  | 131 |  | 0.01 |  | 42 |  | 100 |  | 1986 | 0 |  | 4 | EB/WB US 20 Freeport, Illinois (Wet-Freeze) | JRCP | 10 | 40 | 1.5 | LCB
MI1-1a | 3.5 | 96 | 141 | 0.05 | 0.06 | 0 | 0 |  | 13 | 0 | 1975 | 0 | 0 | 11 | EB US 10 Clare, Michigan (Wet-Freeze) | JRCP | 9 | 71.2 | 1.25 | AGG | 3.6
MI1-1a2 |  |  | 174 |  | 0.03 |  | 32 |  | 100 |  | 1975 | 0 |  | 0 | EB US 10 Clare, Michigan (Wet-Freeze) | JRCP | 9 | 71.2 | 1.25 | AGG
MI1-1b2 |  |  | 136 |  | 0.06 |  | 0 |  | 15 |  | 1975 | 0 |  | 33 | EB US 10 Clare, Michigan (Wet-Freeze) | JRCP | 9 | 71.2 | 1.25 | AGG
MI1-4a | 3.8 | 47 | 106 | 0.03 | 0.03 | 0 | 0 | 0 | 0 | 0 | 1975 | 0 | 9 | 12 | EB US 10 Clare, Michigan (Wet-Freeze) | JPCP | 9 | 13-19-18-12 | none | PATB | 3.9
MI1-7a5 |  |  | 130 |  | 0.05 |  | 0 |  | 0 |  | 1975 | 0 |  | 0 | EB US 10 Clare, Michigan (Wet-Freeze) | JPCP | 9 | 13-17-16-12 | 1.25 | AGG
MI1-7b5 |  |  | 121 |  | 0.06 |  | 0 |  | 0 |  | 1975 | 0 |  | 20 | EB US 10 Clare, Michigan (Wet-Freeze) | JPCP | 9 | 13-17-16-12 | 1.25 | AGG
MI1-10a3 |  |  | 203 |  | 0.29 |  | 52 |  | 15 |  | 1975 | 0 |  | 79 | EB US 10 Clare, Michigan (Wet-Freeze) | JPCP | 9 | 13-19-18-12 | none | ATB
MI1-25 | 2.3 | 159 | 247 | 0.2 | 0.3 | 29 | 44 | 8 | 13 | 0 | 1975 | 0 | 75 | 100 | EB US 10 Clare, Michigan (Wet-Freeze) | JPCP | 9 | 13-19-18-12 | none | ATB | 2.9
MI1-1b | 2.9 | 91 | 135 | 0.08 | 0.1 | 5 | 5 |  | 79 | 0 | 1975 | 0 | 0 | 20 | WB US 10 Clare. Michigan (Wet-Freeze) | JRCP | 9 | 71.2 | 1.25 | AGG | 3.3
MI1-4a10 |  |  | 117 |  | 0.02 |  | 0 |  | 0 |  | 1975 | 0 |  | 6 | WB US 10 Clare. Michigan (Wet-Freeze) | JPCP | 9 | 13-19-18-12 | none | PATB
MI1-4a12 |  |  | 110 |  | 0.02 |  | 0 |  | 0 |  | 1975 | 0 |  | 0 | WB US 10 Clare. Michigan (Wet-Freeze) | JPCP | 9 | 13-19-18-12 | none | PATB
MI1-7a | 3 | 58 | 121 | 0.04 | 0.05 | 0 | 0 | 0 | 0 | 0 | 1975 | 0 | 12 | 18 | WB US 10 Clare. Michigan (Wet-Freeze) | JPCP | 9 | 13-17-16-12 | 1.25 | AGG | 3.6
MI1-7b | 3.1 | 37 | 120 | 0.04 | 0.03 | 0 | 0 | 0 | 0 | 0 | 1975 | 0 | 11 | 11 | WB US 10 Clare. Michigan (Wet-Freeze) | JPCP | 9 | 13-17-16-12 | 1.25 | AGG | 3.7
MI1-10a | 2 | 98 | 161 | 0.14 | 0.13 | 0 | 0 | 0 | 0 | 0 | 1975 | 0 | 41 | 100 | WB US 10 Clare. Michigan (Wet-Freeze) | JPCP | 9 | 13-19-18-12 | none | ATB | 2.9
MI1-10b | 2.1 | 104 | 197 | 0.19 | 0.15 | 18 | 18 | 5 | 5 | 0 | 1975 | 0 | 63 | 100 | WB US 10 Clare. Michigan (Wet-Freeze) | JPCP | 9 | 13-19-18-12 | none | ATB | 2.8
MI3 | 3.8 | 37 | 122 | 0.02 | 0.01 | 0 | 10 |  | 65 | 0 | 1986 | 0 | 0 | 0 | WB I-94 Marshall, Michigan (Wet-Freeze) | JRCP | 10 | 41 | 1.25 | PAGG | 4.8
MI4-1 | 2.4 | 132 | 208 | 0.12 | 0.19 | 227 | 222 |  | 100 | 40 | 1972 | 129 | 0 | 0 | NB I-69 Charlotte, Michigan (Wet-Freeze) | JRCP | 9 | 11.2 | 1.25 | AGG | 2.4
MI4-2 | 2.2 | 112 | 165 | 0.06 | 0.13 | 183 | 198 |  | 100 | 143 | 1972 | 143 | 6 | 6 | NB I-69 Charlotte, Michigan (Wet-Freeze) | JRCP | 9 | 71.2 | 1.25 | AGG | 2.4
MI5 | 3.4 | 36 | 188 | 0.05 | 0.04 | 144 | 253 |  | 100 | 0 | 1984 | 0 | 0 | 0 | EB I-94 Paw Paw, Michigan (Wet-Freeze) | JRCP | 10 | 41 | 1.25 | PAGG | 4.2
MI6 |  |  | 335 |  | 0.16 |  | 103 |  | 46 |  | 1942 | 30 |  | 8 | WB Davison Freeway, Detroit, Michigan (Wet-Freeze) | JPCP | 10 | 25 | none | AGG
MN1-13 | 3.1 |  | 128 |  | 0.17 |  | 65 |  | 58 |  | 1970 | 5991 |  | 92 | EB I-94 Rothsay, Minnesota(Dry-Freeze) | JRCP | 9 | 27 | none | ATB
MN1-14 | 3.1 |  | 166 |  | 0.08 |  | 110 |  | 80 |  | 1970 | 6234 |  | 96 | EB I-94 Rothsay, Minnesota(Dry-Freeze) | JRCP | 9 | 27 | 1 | ATB
MN1-15 | 3 |  | 151 |  | 0.21 |  | 106 |  | 54 |  | 1970 | 3724 |  | 92 | EB I-94 Rothsay, Minnesota(Dry-Freeze) | JRCP | 8 | 27 | none | ATB
MN1-16 | 3.3 |  | 149 |  | 0.14 |  | 49 |  | 33 |  | 1970 | 3455 |  | 92 | EB I-94 Rothsay, Minnesota(Dry-Freeze) | JRCP | 8 | 27 | 1 | ATB
MN1-17 | 3.2 |  | 164 |  | 0.25 |  | 8 |  | 21 |  | 1970 | 130 |  | 20 | EB I-94 Rothsay, Minnesota(Dry-Freeze) | JRCP | 8 | 27 | none | CTB
MN1-18 | 3.2 |  | 161 |  | 0.15 |  | 8 |  | 8 |  | 1970 | 0 |  | 52 | EB I-94 Rothsay, Minnesota(Dry-Freeze) | JRCP | 8 | 27 | 1 | CTB
MN1-19 | 3.5 |  | 127 |  | 0.12 |  | 8 |  | 20 |  | 1970 | 722 |  | 69 | EB I-94 Rothsay, Minnesota(Dry-Freeze) | JRCP | 9 | 27 | none | CTB
MN1-20 | 3.1 |  | 167 |  | 0.15 |  | 39 |  | 12 |  | 1970 | 0 |  | 31 | EB I-94 Rothsay, Minnesota(Dry-Freeze) | JRCP | 9 | 27 | 1 | CTB
MN1-21 | 3.1 |  | 151 |  | 0.19 |  | 0 |  | 4 |  | 1970 | 0 |  | 16 | EB I-94 Rothsay, Minnesota(Dry-Freeze) | JRCP | 9 | 27 | none | AGG
MN1-22 | 3.2 |  | 143 |  | 0.12 |  | 23 |  | 20 |  | 1970 | 0 |  | 50 | EB I-94 Rothsay, Minnesota(Dry-Freeze) | JRCP | 9 | 27 | 1 | AGG
MN1-23 | 3 |  | 126 |  | 0.15 |  | 73 |  | 58 |  | 1970 | 220 |  | 28 | EB I-94 Rothsay, Minnesota(Dry-Freeze) | JRCP | 8 | 27 | none | AGG
MN1-24 | 3.2 |  | 140 |  | 0.09 |  | 86 |  | 56 |  | 1970 | 383 |  | 38 | EB I-94 Rothsay, Minnesota(Dry-Freeze) | JRCP | 8 | 27 | 1 | AGG
MN1-1 | 3.3 | 53 | 156 | 0.07 | 0.13 | 0 | 0 |  | 17 | 0 | 1970 | 0 | 4 | 68 | WB I-94 Rothsay, Minnesota (Dry-Freeze) | JRCP | 9 | 27 | none | AGG | 3.7
MN1-2 | 3.5 | 104 | 179 | 0.1 | 0.15 | 23 | 45 |  | 37 | 0 | 1970 | 0 | 14 | 61 | WB I-94 Rothsay, Minnesota (Dry-Freeze) | JRCP | 9 | 27 | 1 | AGG | 3.3
MN1-3 | 3.4 | 44 | 161 | 0.12 | 0.17 | 33 | 49 |  | 38 | 301 | 1970 | 350 | 8 | 56 | WB I-94 Rothsay, Minnesota (Dry-Freeze) | JRCP | 8 | 27 | none | AGG | 3.4
MN1-4 | 3.3 | 110 | 105 | 0.08 | 0.11 | 47 | 83 |  | 58 | 0 | 1970 | 0 | 15 | 48 | WB I-94 Rothsay, Minnesota (Dry-Freeze) | JRCP | 8 | 27 | 1 | AGG | 3.3
MN1-5 | 3.5 | 46 | 186 | 0.11 | 0.19 | 41 | 73 |  | 67 | 2656 | 1970 | 2909 | 24 | 84 | WB I-94 Rothsay, Minnesota (Dry-Freeze) | JRCP | 8 | 27 | none | ATB | 3.4
MN1-6 | 3.1 | 107 | 186 | 0.08 | 0.08 | 0 | 8 |  | 36 | 3371 | 1970 | 3293 | 31 | 96 | WB I-94 Rothsay, Minnesota (Dry-Freeze) | JRCP | 8 | 27 | 1 | ATB | 3.4
MN1-7 | 3.6 | 32 | 174 | 0.05 | 0.11 | 0 | 16 |  | 36 | 2958 | 1970 | 4164 | 15 | 65 | WB I-94 Rothsay, Minnesota (Dry-Freeze) | JRCP | 9 | 27 | none | ATB | 3.6
MN1-8 | 3.8 | 93 | 109 | 0.09 | 0.1 | 70 | 70 |  | 60 | 5233 | 1970 | 5921 | 69 | 96 | WB I-94 Rothsay, Minnesota (Dry-Freeze) | JRCP | 9 | 27 | 1 | ATB | 3.4
MN1-9 | 3.6 | 50 | 155 | 0.08 | 0.11 | 0 | 0 |  | 0 | 0 | 1970 | 0 | 4 | 38 | WB I-94 Rothsay, Minnesota (Dry-Freeze) | JRCP | 9 | 27 | none | CTB | 3.7
MN1-10 | 3.5 | 108 | 117 | 0.08 | 0.12 | 18 | 18 |  | 17 | 0 | 1970 | 0 | 6 | 76 | WB I-94 Rothsay, Minnesota (Dry-Freeze) | JRCP | 9 | 27 | 1 | CTB | 3.3
MN1-11 | 3.5 | 50 | 125 | 0.11 | 0.16 | 0 | 8 |  | 12 | 4260 | 1970 | 5374 | 37 | 77 | WB I-94 Rothsay, Minnesota (Dry-Freeze) | JRCP | 8 | 27 | none | CTB | 3.7
MN1-12 | 3.5 | 110 | 124 | 0.1 | 0.12 | 48 | 81 |  | 54 | 1019 | 1970 | 1255 | 29 | 80 | WB I-94 Rothsay, Minnesota (Dry-Freeze) | JRCP |  | 27 | 1 | CTB | 3.5
MN2-1 | 4 | 72 | 140 | 0.06 | 0.08 | 0 | 0 | 0 | 0 | 746 | 1977 | 932 | 3 | 7 | EB I-90 Albert Lea, Minnesota (Dry-Freeze) | JPCP | 9 | 13-16-14-19 | 1 | AGG | 3.8
MN2-2 | 3.9 | 82 | 142 | 0.06 | 0.08 | 0 | 5 | 0 | 1 | 150 | 1977 | 150 | 9 | 21 | EB I-90 Albert Lea, Minnesota (Dry-Freeze) | JPCP | 8 | 13-16-14-19 | 1 | AGG | 3.9
MN2-3 | 4 | 76 | 113 | 0.05 | 0.06 | 0 | 10 |  | 5 | 0 | 1977 | 142 | 3 | 5 | EB I-90 Albert Lea, Minnesota (Dry-Freeze) | JRCP | 9 | 27 | 1 | AGG | 4
MN2-4 | 3.9 | 96 | 153 | 0.06 | 0.07 | 5 | 5 |  | 3 | 0 | 1977 | 0 | 8 | 18 | EB I-90 Albert Lea, Minnesota (Dry-Freeze) | JRCP | 9 | 21 | 1 | AGG | 4
MN3 | 4.2 | 44 | 100 | 0.02 | 0.01 | 0 | 0 |  | 0 | 0 | 1984 | 0 | 0 | 0 | EB I-90 Austin, Minnesota (Dry-Freeze) | JRCP | 9 | 27 | 1 | AGG | 3.8
WI5-2 | 3.7 |  | 132 |  | 0.05 |  | 0 |  | 0 |  | 1988 | 0 |  | 0 | ED STH 50 Kenosha, Wisconsin (Wet-Freeze) | JPCP | 10 | 12-13-19-18 | none | AGG
WI5-3 | 3.8 |  | 147 |  | 0.06 |  | 0 |  | 0 |  | 1988 | 0 |  | 0 | ED STH 50 Kenosha, Wisconsin (Wet-Freeze) | JPCP | 10 | 12-13-19-18 | none | AGG
WI5-4 | 3.9 |  | 142 |  | 0.06 |  | 11 |  | 3 |  | 1988 | 0 |  | 0 | ED STH 50 Kenosha, Wisconsin (Wet-Freeze) | JPCP | 10 | 12-13-19-18 | none | AGG
WI5-5 | 3.8 |  | 133 |  | 0.04 |  | 0 |  | 0 |  | 1988 | 545 |  | 3 | ED STH 50 Kenosha, Wisconsin (Wet-Freeze) | JPCP | 10 | 12-13-19-18 | none | AGG
WI5-6 | 3.7 |  | 142 |  | 0.03 |  | 0 |  | 0 |  | 1988 | 0 |  | 3 | ED STH 50 Kenosha, Wisconsin (Wet-Freeze) | JPCP | 10 | 12-13-19-18 | none | AGG
WI6-1 | 4 |  | 88 |  | 0.07 |  | 0 |  | 0 |  | 1988 | 0 |  | 9 | ED STH 29 Greem Bay. Wisconsin (Wet-Freeze) | JPCP | 10 | 12-13-19-18 | none | PAGG
WI6-2 | 3.9 |  | 77 |  | 0.04 |  | 0 |  | 0 |  | 1988 | 0 |  | 3 | ED STH 29 Greem Bay. Wisconsin (Wet-Freeze) | JPCP | 10 | 12-13-19-18 | none | PAGG
WI6-3 | 3.8 |  | 81 |  | 0.01 |  | 0 |  | 0 |  | 1988 | 0 |  | 6 | ED STH 29 Greem Bay. Wisconsin (Wet-Freeze) | JPCP | 10 | 12-13-19-18 | 1.5 | PAGG
WI6-4 | 3.8 |  | 102 |  | 0 |  | 0 |  | 0 |  | 1988 | 0 |  | 11 | ED STH 29 Greem Bay. Wisconsin (Wet-Freeze) | JPCP | 10 | 12-13-19-18 | 1.5 | PAGG
WI7-1 | 4.3 |  | 136 |  | 0.03 |  | 0 |  | 0 |  | 1988 | 0 |  | 3 | ED USH 18/151 Barneveld, Wisconsin (Wet-Freeze) | JPCP | 9 | 12-13-19-18 | none | PAGG
WI7-2 | 4.5 |  | 120 |  | 0.03 |  | 21 |  | 6 |  | 1988 | 0 |  | 3 | ED USH 18/151 Barneveld, Wisconsin (Wet-Freeze) | JPCP | 9 | 12-13-19-18 | none | PAGG
WI7-3 | 4.1 |  | 147 |  | 0.01 |  | 0 |  | 0 |  | 1988 | 326 |  | 6 | ED USH 18/151 Barneveld, Wisconsin (Wet-Freeze) | JPCP | 9 | 12-13-19-18 | none | PCTB
WI7-4 | 4 |  | 147 |  | 0.04 |  | 0 |  | 0 |  | 1988 | 257 |  | 3 | ED USH 18/151 Barneveld, Wisconsin (Wet-Freeze) | JPCP | 9 | 12-13-19-18 | none | PCTB
WI7-5 | 4.1 |  | 86 |  | 0.01 |  | 0 |  | 0 |  | 1988 | 0 |  | 2 | ED USH 18/151 Barneveld, Wisconsin (Wet-Freeze) | JPCP | 9 | 12-13-19-18 | none | PATB
WI7-6 | 4 |  | 98 |  | 0.02 |  | 0 |  | 0 |  | 1988 | 0 |  | 3 | ED USH 18/151 Barneveld, Wisconsin (Wet-Freeze) | JPCP | 9 | 12-13-19-18 | none | PATB
WI7-7 | 4.3 |  | 117 |  | 0.02 |  | 0 |  | 0 |  | 1988 | 0 |  | 0 | ED USH 18/151 Barneveld, Wisconsin (Wet-Freeze) | JPCP | 9 | 12-13-19-18 | none | AGG
WI7-8 | 3.9 |  | 116 |  | 0.04 |  | 0 |  | 0 |  | 1988 | 0 |  | 3 | ED USH 18/151 Barneveld, Wisconsin (Wet-Freeze) | JPCP | 9 | 12-13-19-18 | none | AGG
WI7-9 | 3.9 |  | 114 |  | 0.04 |  | 0 |  | 0 |  | 1988 | 0 |  | 0 | ED USH 18/151 Barneveld, Wisconsin (Wet-Freeze) | JPCP | 9 | 12-13-19-18 | none | AGG
WI7-10 | 4.2 |  | 113 |  | 0.01 |  | 0 |  | 0 |  | 1988 | 0 |  | 0 | ED USH 18/151 Barneveld, Wisconsin (Wet-Freeze) | JPCP | 9 | 12-13-19-18 | 1.25 | AGG
WV1-1 | 3.5 |  | 168 |  | 0.02 |  | 58 |  | 100 |  | 1986 | 53 |  | 35 | NB I-77 Charleston, West Virginia (Wet-Freeze) | JRCP | 10 | 40 | 1.25 | AGG
WV1-2 | 3.6 |  | 142 |  | 0.06 |  | 11 |  | 16 |  | 1981 | 0 |  | 50 | SB I-TT Charleston, West Virginia (Wet-Freeze) | JRCP | 10 | 40 | 1.25 | CTB
WV1-3 | 3.4 |  | 168 |  | 0.04 |  | 10 |  | 3 |  | 1989 | 0 |  | 67 | SB I-TT Charleston, West Virginia (Wet-Freeze) | JPCP | 10 | 15 | 1.25 | AGG
MN4 | 4.4 | 42 | 149 | 0.01 | 0.01 | 0 | 0 | 0 | 0 | 0 | 1986 | 0 | 0 | 1 | NB/SB TH 15 New Ulm. Minnesota (Dry-Freeze) | JPCP | 7.5 | 13-16-14-17 | 1 | AGG | 4.8
MN5 | 3.5 | 100 | 139 | 0.09 | 0.13 | 53 | 79 |  | 86 | 1261 | 1969 | 2046 | 36 | 95 | WB I-94 Rothsay Minnesota (Dry-Freeze) | JRCP | 9 | 39 | 1 | AGG | 3.3
MN6 | 4.2 | 51 | 143 | 0.01 | 0.01 | 0 | 5 |  | 3 | 0 | 1983 | 0 | 0 | 3 | NB/SB TH 15 Truman Minnesota (Dry-Freeze) | JRCP | 8 | 27 | 1 | PATB | 4.5
MN7-9 | 3.4 |  | 169 |  | 0.07 |  | 18 |  | 6 |  | 1958 | 0 |  | 39 | EB/WB T.H. 36 Roseville, Minnesota (Dry-Freeze) | JPCP | 9 | 20 | none | AGG
MN7-10 | 3.3 |  | 162 |  | 0.07 |  | 0 |  | 0 |  | 1958 | 0 |  | 50 | EB/WB T.H. 36 Roseville, Minnesota (Dry-Freeze) | JPCP | 9 | 15 | none | AGG
MN7-15 | 3.1 |  | 193 |  | 0.01 |  | 0 |  | 0 |  | 1958 | 0 |  | 59 | EB/WB T.H. 36 Roseville, Minnesota (Dry-Freeze) | JPCP | 9 | 15 | 1 | AGG
MN7-16 | 3 |  | 201 |  | 0.01 |  | 0 |  | 0 |  | 1958 | 176 |  | 15 | EB/WB T.H. 36 Roseville, Minnesota (Dry-Freeze) | JPCP | 9 | 20 | 1 | AGG
MN7-17 | 2.9 |  | 194 |  | 0.15 |  | 0 |  | 0 |  | 1958 | 0 |  | 31 | EB/WB T.H. 36 Roseville, Minnesota (Dry-Freeze) | JPCP | 9 | 20 | none | AGG
MN7-18 | 3.5 |  | 155 |  | 0.16 |  | 0 |  | 0 |  | 1958 | 0 |  | 31 | EB/WB T.H. 36 Roseville, Minnesota (Dry-Freeze) | JPCP | 9 | 15 | none | AGG
MN7-23 | 3.3 |  | 183 |  | 0.01 |  | 0 |  | 0 |  | 1958 | 0 |  | 31 | EB/WB T.H. 36 Roseville, Minnesota (Dry-Freeze) | JPCP | 9 | 15 | 1 | AGG
MN7-24 | 3.2 |  | 179 |  | 0.01 |  | 18 |  | 6 |  | 1958 | 0 |  | 39 | EB/WB T.H. 36 Roseville, Minnesota (Dry-Freeze) | JPCP | 9 | 20 | 1 | AGG
MO1-1 | 4.1 |  | 117 |  | 0.09 |  | 0 |  | 0 |  | 1977 | 286 |  | 19 | NB I-35 Bethany, Missouri (Wet-Freeze) | JRCP | 9 | 61.5 | 1.25 | AGG
MO1-2 | 4 |  | 118 |  | 0.07 |  | 11 |  | 31 |  | 1977 | 69 |  | 12 | NB I-35 Bethany, Missouri (Wet-Freeze) | JRCP | 9 | 61.5 | 1.25 | AGG
MO1-3 | 3.9 |  | 126 |  | 0.07 |  | 17 |  | 40 |  | 1971 | 0 |  | 6 | NB I-35 Bethany, Missouri (Wet-Freeze) | JRCP | 9 | 61.5 | 1.25 | AGG
MO1-4 | 4 |  | 159 |  | 0.06 |  | 29 |  | 67 |  | 1977 | 0 |  | 13 | NB I-35 Bethany, Missouri (Wet-Freeze) | JRCP | 9 | 61.5 | 1.25 | AGG
MO1-5 | 3.9 |  | 131 |  | 0.05 |  | 23 |  | 40 |  | 1977 | 0 |  | 6 | NB I-35 Bethany, Missouri (Wet-Freeze) | JRCP | 9 | 61.5 | 1.25 | ATB
MO1-6 | 4.2 |  | 163 |  | 0.06 |  | 6 |  | 7 |  | 1977 | 372 |  | 19 | NB I-35 Bethany, Missouri (Wet-Freeze) | JRCP | 9 | 61.5 | 1.25 | PATB
MO1-7 | 4 |  | 146 |  | 0.06 |  | 23 |  | 33 |  | 1977 | 269 |  | 25 | NB I-35 Bethany, Missouri (Wet-Freeze) | JRCP | 9 | 61.5 | 1.25 | CTB
MO1-8 | 3.9 |  | 176 |  | 0.06 |  | 23 |  | 73 |  | 1977 | 367 |  | 6 | NB I-35 Bethany, Missouri (Wet-Freeze) | JRCP | 9 | 61.5 | 1.25 | AGG
NC1-1 | 3.3 | 83 | 111 | 0.12 | 0.13 | 5 | 20 | 3 | 11 | 0 | 1967 | 0 | 0 | 0 | NB I-95 Rocky Mount, North Carolina (Wet-No Freeze) | JPCP | 9 | 30 | none | AGG | 3.4
NC1-2 | 3.3 | 79 | 114 | 0.16 | 0.16 | 10 | 10 | 6 | 6 | 1451 | 1967 | 2725 | 0 | 3 | NB I-95 Rocky Mount, North Carolina (Wet-No Freeze) | JPCP | 9 | 30 | 1 | SoilCmt | 3.5
NC1-3 | 3.4 | 77 | 116 | 0.13 | 0.14 | 5 | 10 | 3 | 6 | 3068 | 1967 | 4983 | 0 | 3 | NB I-95 Rocky Mount, North Carolina (Wet-No Freeze) | JPCP | 9 | 30 | none | SoilCmt | 3.6
NC1-4 | 3.2 | 85 | 110 | 0.13 | 0.13 | 0 | 0 | 0 | 0 | 0 | 1967 | 20 | 0 | 0 | NB I-95 Rocky Mount, North Carolina (Wet-No Freeze) | JPCP | 9 | 30 | 1 | AGG | 3.4
NC1-5 | 2.9 | 105 | 139 | 0.16 | 0.16 | 0 | 0 | 0 | 0 | 179 | 1967 | 372 | 0 | 0 | NB I-95 Rocky Mount, North Carolina (Wet-No Freeze) | JPCP | 9 | 30 | none | CTB | 3.2
NC1-6 | 3.7 | 69 | 102 | 0.05 | 0.03 | 0 | 15 | 0 | 9 | 0 | 1967 | 0 | 0 | 0 | NB I-95 Rocky Mount, North Carolina (Wet-No Freeze) | JPCP | 9 | 30 | none | ATB | 3.8
NC1-7 | 3.2 | 85 | 120 | 0.15 | 0.15 | 0 | 0 |  | 11 | 295 | 1967 | 293 | 0 | 11 | NB I-95 Rocky Mount, North Carolina (Wet-No Freeze) | JRCP | 8 | 60 | 1 | AGG | 3.4
NC1-8 | 3.3 | 95 | 131 | 0.22 | 0.23 | 64 | 136 | 37 | 77 | 0 | 1967 | 0 | 0 | 0 | SB I-95 Rocky Mount. North Carolina (Wet-No Freeze) | JPCP | 9 | 30 | none | AGG | 3.7
NC2 | 3.8 | 64 | 83 | 0.02 | 0.02 | 10 | 10 | 4 | 4 | 0 | 1982 | 2608 | 0 | 2 | NB I-85 Greensboro, North Carolina (Wet-No Freeze) | JPCP | 11 | 18-25-23-19 | 1.38 | LCD | 4.2
NJ2-1 | 3.1 | 63 | 192 | 0.06 | 0.07 | 24 | 19 |  | 29 | 10 | 1951 | 10 | 20 | 20 | NB RT 130 Yardville, New Jersey (Wet-Freeze) | JRCP | 10 | 78.5 | 1.25 | AGG | 3.8
NJ3-1 |  | 134 | 191 | 0.05 | 0.04 | 0 | 0 |  | 0 | 0 | 1979 | 0 | 0 | 29 | SB RT 676 Camden. New Jersey (Wet-Freeze) | JRCP | 9 | 78.5 | 1.25 | PAGG | 3.6
NJ3-2 |  | 153 | 199 | 0.06 | 0.03 | 0 | 0 |  | 0 | 0 | 1979 | 0 | 43 | 43 | SB RT 676 Camden. New Jersey (Wet-Freeze) | JRCP | 9 | 78.5 | 1.25 | PATB | 3.5
NY1-5a | [7 empty] | 20 |  | 11 | 1968 |  | 0 |  | EB RT 23 Catskill, New York (Wet-Freeze) | JPCP | 9 | 20 | none | SoilCmt
NY1-5b | [7 empty] | 51 |  | 16 | 1968 |  | 0 |  | EB RT 23 Catskill, New York (Wet-Freeze) | JPCP | 9 | 20 | ACME | SoilCmt
NY1-6 | 3.8 | 82 | 118 | 0.03 | 0.02 | 35 | 44 | 10 | 10 | 17 | 1968 | 264 | 475 | 13 | EB RT 23 Catskill, New York (Wet-Freeze) | JPCP | 9 | 20 | ACME | AGG | 3.9
NY1-8a | 4.2 | 64 | 112 | 0.01 | 0.01 | 9 | 26 | 3 | 3 | 10 | 1968 | 290 | 290 | 0 | EB RT 23 Catskill, New York (Wet-Freeze) | JPCP | 9 | 20 | none | ATB | 4.1
NY1-8b | 3.9 | 65 | 111 | 0.03 | 0.03 | 0 | 18 | 0 | 0 | 7 | 1968 | 0 | 0 | 0 | EB RT 23 Catskill, New York (Wet-Freeze) | JPCP | 9 | 20 | none | ATB | 3.8
NY1-1 | 3.7 | 56 | 106 | 0.02 | 0.02 | 0 | 18 | 0 | 7 | 0 | 1968 | 70 | 6 | 6 | WB RT 23 Catskill, New York (Wet-Freeze) | JPCP | 9 | 20 | ACME | ATB | 4
NY1-3 | 3.1 | 79 | 117 | 0.14 | 0.16 | 0 | 0 |  | 50 | 0 | 1968 | 35 | 64 | 64 | WB RT 23 Catskill, New York (Wet-Freeze) | JRCP | 9 | 60.8 | ACME | ATB | 3.6
NY1-4 | 3.4 | 90 | 177 | 0.09 | 0.14 | 0 | 9 |  | 30 | 0 | 1968 | 138 | 9 | 9 | WB RT 23 Catskill, New York (Wet-Freeze) | JRCP | 9 | 60.8 | ACME | AGG | 3.4
NY2-11 | 4.1 | 76 | 98 | 0.01 | 0.01 | 26 | 40 | 13 | 20 | 0 | 1975 | 0 | 0 | 0 | EB I-88 Otego, New York (Wet-Freeze) | JPCP | 9 | 26.7 | 1"I-Beam | AGG | 4.1
NY2-3 |  | 61 | 108 | 0.01 | 0.01 | 35 | 55 | 13 | 21 | 0 | 1975 | 0 | 0 | 0 | WB I-88 Otego, New Yon (Wet-Freeze) | JPCP | 9 | 20 | 1"I-Beam | AGG | 4.2
NY2-9 | 3.9 | 66 | 91 | 0.02 | 0.01 | 25 | 25 | 9 | 9 | 543 | 1975 | 623 | 0 | 0 | WB I-88 Otego, New Yon (Wet-Freeze) | JPCP | 9 | 20 | 1"I-Beam | AGG | 4
NY2-15 | 4.3 | 63 | 89 | 0.02 | 0.02 | 0 | 0 |  | 12 | 234 | 1975 | 284 | 0 | 0 | WB I-88 Otego, New Yon (Wet-Freeze) | JRCP | 9 | 63.5 | 1"I-Beam | AGG | 4
OH1-1 |  | 109 | 224 | 0.13 | 0.02 | 0 | 88 |  | 100 | 0 | 1973 | 0 | 0 | 0 | SB RT 23 Chillicothe Ohio (Wet-Freeze) | JRCP | 9 | 40 | 1.25 | AGG | 4.2
OH1-3 |  | 106 | 152 | 0.06 | 0.03 | 0 | 0 |  | 0 | 0 | 1973 | 0 | 13 | 13 | SB RT 23 Chillicothe Ohio (Wet-Freeze) | JRCP | 9 | 21 | 1.25 | ATB | 4.2
OH1-4 |  | 123 | 156 | 0.07 | 0.02 | 29 | 132 |  | 100 | 0 | 1973 | 0 | 0 | 0 | SB RT 23 Chillicothe Ohio (Wet-Freeze) | JRCP | 9 | 40 | 1.25 | ATB | 4.1
OH1-5 |  |  | 150 |  | 0.13 |  | 0 |  | 0 |  | 1973 | 0 |  | 0 | SB RT 23 Chillicothe Ohio (Wet-Freeze) | JPCP | 9 | 17 | none | ATB
OH1-6 |  | 104 | 196 | 0.03 | 0.01 | 31 | 220 |  | 100 | 0 | 1973 | 0 | 0 | 0 | SB RT 23 Chillicothe Ohio (Wet-Freeze) | JRCP | 9 | 21 | 1.25 | AGG | 4.2
OH1-7 |  | 115 | 135 | 0.07 | 0.01 | 235 | 279 |  | 100 | 0 | 1973 | 0 | 0 | 0 | SB RT 23 Chillicothe Ohio (Wet-Freeze) | JRCP | 9 | 40 | 1.25 | AGG | 4.2
OH1-9 |  | 109 | 154 | 0.14 | 0.07 | 106 | 251 |  | 100 | 0 | 1973 | 0 | 0 | 0 | SB RT 23 Chillicothe Ohio (Wet-Freeze) | JRCP | 9 | 40 | 1.25 | AGG | 4.2
OH1-10 |  | 122 | 182 | 0.1 | 0.63 | 0 | 168 |  | 89 | 0 | 1973 | 0 | 0 | 0 | SB RT 23 Chillicothe Ohio (Wet-Freeze) | JRCP | 9 | 21 | 1.25 | AGG | 4.2
OH2-54 |  |  | 168 |  | 0.11 |  | 176 |  | 100 |  | 1974 | 0 |  | 0 | EB SIU Vermilion, Ohio (Wet-Freeze) | JRCP | 9 | 40 | 1.25 | AGG
OH2-55 |  |  | 190 |  | 0.07 |  | 198 |  | 100 |  | 1974 | 0 |  | 0 | EB SIU Vermilion, Ohio (Wet-Freeze) | JRCP | 9 | 40 | 1.25 | AGG
OH2-56 |  |  | 114 |  | 0.02 |  | 132 |  | 83 |  | 1974 | 0 |  | 0 | EB SIU Vermilion, Ohio (Wet-Freeze) | JRCP | 9 | 40 | 1.25 | AGG
OH2-57 |  |  | 132 |  | 0.04 |  | 132 |  | 100 |  | 1974 | 0 |  | 29 | EB SIU Vermilion, Ohio (Wet-Freeze) | JRCP | 9 | 40 | 1.25 | AGG
OH2-58 |  |  | 126 |  | 0.02 |  | 106 |  | 80 |  | 1974 | 0 |  | 17 | EB SIU Vermilion, Ohio (Wet-Freeze) | JRCP | 9 | 40 | 1.25 | AGG
OH2-59 |  |  | 147 |  | 0.01 |  | 110 |  | 83 |  | 1974 | 0 |  | 14 | EB SIU Vermilion, Ohio (Wet-Freeze) | JRCP | 9 | 40 | 1.25 | AGG
OH2-69 |  |  | 128 |  | 0.01 |  | 132 |  | 100 |  | 1974 | 0 |  | 29 | EB SIU Vermilion, Ohio (Wet-Freeze) | JRCP | 9 | 40 | 1.25 | AGG
OH2-72 | [6 empty] | 254 |  |  |  | 1974 | 0 |  | 0 | EB SIU Vermilion, Ohio (Wet-Freeze) | JRCP | 9 | 40 | 1.25 | AGG
OH2-73 |  |  | 170 |  | 0.05 |  | 132 |  | 100 |  | 1974 | 0 |  | 0 | EB SIU Vermilion, Ohio (Wet-Freeze) | JRCP | 9 | 40 | 1.25 | AGG
OH2-74 |  |  | 140 |  | 0.03 |  | 66 |  | 100 |  | 1974 | 0 |  | 29 | EB SIU Vermilion, Ohio (Wet-Freeze) | JRCP | 9 | 40 | 1.25 | AGG
OH2-75 |  |  | 130 |  | 0.01 |  | 110 |  | 100 |  | 1974 | 0 |  | 14 | EB SIU Vermilion, Ohio (Wet-Freeze) | JRCP | 9 | 40 | 1.25 | AGG
OH2-92 | [6 empty] | 21 |  |  |  | 1974 | 0 |  | 17 | EB SIU Vermilion, Ohio (Wet-Freeze) | JRCP | 9 | 40 | 1.25 | CTB
OH2-93 | [6 empty] | 90 |  |  |  | 1974 | 0 |  | 83 | EB SIU Vermilion, Ohio (Wet-Freeze) | JRCP | 9 | 40 | 1.25 | CTB
OH2-94 |  |  | 153 |  | 0.05 |  | 110 |  | 100 |  | 1974 | 0 |  | 86 | EB SIU Vermilion, Ohio (Wet-Freeze) | JRCP | 9 | 40 | 1.25 | CTB
OH2-95 | [6 empty] | 535 |  |  |  | 1974 | 0 |  | 33 | EB SIU Vermilion, Ohio (Wet-Freeze) | JRCP | 9 | 40 | 1.25 | CTB
OH2-96 | [6 empty] | 179 |  |  |  | 1974 | 0 |  | 34 | EB SIU Vermilion, Ohio (Wet-Freeze) | JRCP | 9 | 40 | 1.25 | CTB
OH2-100 |  |  | 120 |  | 0.06 |  | 44 |  | 100 |  | 1974 | 0 |  | 43 | EB SIU Vermilion, Ohio (Wet-Freeze) | JRCP | 9 | 40 | 1.25 | CTB
OH2-101 | [6 empty] | 389 |  |  |  | 1974 | 0 |  | 0 | EB SIU Vermilion, Ohio (Wet-Freeze) | JRCP | 9 | 40 | 1.25 | CTB
OH2-102 |  |  | 166 |  | 0.18 |  | 88 |  | 67 |  | 1974 | 0 |  | 29 | EB SIU Vermilion, Ohio (Wet-Freeze) | JRCP | 9 | 40 | 1.25 | CTB
OH2-103 | [6 empty] | 178 |  |  |  | 1974 | 0 |  | 16 | EB SIU Vermilion, Ohio (Wet-Freeze) | JRCP | 9 | 40 | 1.25 | CTB
OH2-104 | [6 empty] | 106 |  |  |  | 1974 | 0 |  | 17 | EB SIU Vermilion, Ohio (Wet-Freeze) | JRCP | 9 | 40 | 1.25 | CTB
OH2-1 |  |  | 131 |  | 0.07 |  | 0 |  | 0 |  | 1974 | 158 |  | 0 | WB SR2 Vermilion, Ohio (Wet-Freeze) | JPCP | 15 | 20 | none | none
OH2-2 |  | 90 | 143 | 0.11 | 0.08 | 0 | 0 | 0 | 0 | 572 | 1974 | 572 | 15 | 52 | WB SR2 Vermilion, Ohio (Wet-Freeze) | JPCP | 15 | 20 | none | none | 3.4
OH2-3 |  | 85 | 99 | 0.11 | 0.14 | 11 | 11 | 4 | 4 | 148 | 1974 | 148 | 23 | 96 | WB SR2 Vermilion, Ohio (Wet-Freeze) | JPCP | 15 | 20 | none | none | 4
OH2-4 |  |  | 93 |  | 0.3 |  | 0 |  | 0 |  | 1974 | 0 |  | 0 | WB SR2 Vermilion, Ohio (Wet-Freeze) | JPCP | 15 | 20 | none | none
OH2-9 |  |  | 154 |  |  |  | 214 |  | 100 |  | 1974 | 0 |  | 100 | WB SR2 Vermilion, Ohio (Wet-Freeze) | JRCP | 9 | 60 | 1.25 | AGG
OH2-11 |  |  | 161 |  |  |  | 88 |  | 83 |  | 1974 | 0 |  | 100 | WB SR2 Vermilion, Ohio (Wet-Freeze) | JRCP | 9 | 60 | 1.25 | AGG
OH2-12 |  |  | 171 |  |  |  | 22 |  | 8 |  | 1974 | 220 |  | 100 | WB SR2 Vermilion, Ohio (Wet-Freeze) | JPCP | 9 | 20 | 1.25 | AGG
OH2-13 |  |  | 157 |  | 0.13 |  | 223 |  | 77 |  | 1974 | 0 |  | 79 | WB SR2 Vermilion, Ohio (Wet-Freeze) | JPCP | 9 | 20 | 1.25 | AGG
OH2-14 |  |  | 183 |  | 0.03 |  | 44 |  | 17 |  | 1974 | 0 |  | 100 | WB SR2 Vermilion, Ohio (Wet-Freeze) | JPCP | 9 | 20 | 1.25 | AGG
OH2-17 |  |  | 239 |  | 0.24 |  | 502 |  | 100 |  | 1974 | 0 |  | 0 | WB SR2 Vermilion, Ohio (Wet-Freeze) | JPCP | 9 | 20 | 1.25 | AGG
OH2-18 |  |  | 296 |  | 0.17 |  | 418 |  | 100 |  | 1974 | 147 |  | 0 | WB SR2 Vermilion, Ohio (Wet-Freeze) | JRCP | 9 | 60 | 1.25 | AGG
OH2-20 |  |  | 201 |  | 0.08 |  | 132 |  | 100 |  | 1974 | 0 |  | 57 | WB SR2 Vermilion, Ohio (Wet-Freeze) | JRCP | 9 | 40 | 1.25 | AGG
OH2-21 |  |  | 180 |  | 0.04 |  | 132 |  | 100 |  | 1974 | 0 |  | 0 | WB SR2 Vermilion, Ohio (Wet-Freeze) | JRCP | 9 | 40 | 1.25 | AGG
OH2-22 |  |  | 136 |  | 0.06 |  | 132 |  | 100 |  | 1974 | 0 |  | 0 | WB SR2 Vermilion, Ohio (Wet-Freeze) | JRCP | 9 | 40 | 1.25 | AGG
OH2-23 |  |  | 112 |  | 0 |  | 132 |  | 100 |  | 1974 | 0 |  | 17 | WB SR2 Vermilion, Ohio (Wet-Freeze) | JRCP | 9 | 40 | 1.25 | AGG
OH2-24 |  |  | 161 |  | 0 |  | 154 |  | 100 |  | 1974 | 0 |  | 0 | WB SR2 Vermilion, Ohio (Wet-Freeze) | JRCP | 9 | 40 | 1.25 | AGG
OH2-41 | [6 empty] | 89 |  |  |  | 1974 | 0 |  | 0 | WB SR2 Vermilion, Ohio (Wet-Freeze) | JRCP | 9 | 40 | 1.25 | ATB
OH2-42 | [6 empty] | 21 |  |  |  | 1974 | 0 |  | 33 | WB SR2 Vermilion, Ohio (Wet-Freeze) | JRCP | 9 | 40 | 1.25 | ATB
OH2-43 |  |  | 276 |  | 0.01 |  | 22 |  | 33 |  | 1974 | 0 |  | 43 | WB SR2 Vermilion, Ohio (Wet-Freeze) | JRCP | 9 | 40 | 1.25 | ATB
OH2-44 | [6 empty] | 234 |  |  |  | 1974 | 0 |  | 0 | WB SR2 Vermilion, Ohio (Wet-Freeze) | JRCP | 9 | 40 | 1.25 | ATB
OH2-45 | [6 empty] | 44 |  |  |  | 1974 | 0 |  | 0 | WB SR2 Vermilion, Ohio (Wet-Freeze) | JRCP | 9 | 40 | 1.25 | ATB
OH2-49 |  |  | 144 |  | 0.05 |  | 0 |  | 0 |  | 1974 | 0 |  | 100 | WB SR2 Vermilion, Ohio (Wet-Freeze) | JRCP | 9 | 40 | 1.25 | ATB
OH2-50 | [6 empty] | 258 |  |  |  | 1974 | 260 |  | 11 | WB SR2 Vermilion, Ohio (Wet-Freeze) | JRCP | 9 | 40 | 1.25 | ATB
OH2-51 |  |  | 145 |  | 0.06 |  | 22 |  | 50 |  | 1974 | 0 |  | 0 | WB SR2 Vermilion, Ohio (Wet-Freeze) | JRCP | 9 | 40 | 1.25 | ATB
OH2-52 | [6 empty] | 0 |  |  |  | 1974 | 0 |  | 20 | WB SR2 Vermilion, Ohio (Wet-Freeze) | JRCP | 9 | 40 | 1.25 | ATB
OH2-53 | [6 empty] | 89 |  |  |  | 1974 | 0 |  | 0 | WB SR2 Vermilion, Ohio (Wet-Freeze) | JRCP | 9 | 40 | 1.25 | ATB
ONT1-1 | 3.9 | 90 | 146 | 0.05 | 0.11 | 0 | 0 | 0 | 0 | 40 | 1982 | 40 | 0 | 0 | EB/WB HWY 3N Ruthven, ONT (Wet-Freeze) | JPCP | 12 | 13- 19-18-12 | none | none | 3.8
ONT1-2 | 3.9 | 78 | 135 | 0.05 | 0.1 | 0 | 0 | 0 | 0 | 0 | 1982 | 105 | 0 | 1 | EB/WB HWY 3N Ruthven, ONT (Wet-Freeze) | JPCP | 8 | 13- 19-18-12 | none | PATB | 3.8
ONT1-3 | 3.9 | 57 | 147 | 0.04 | 0.14 | 30 | 28 | 9 | 8 | 490 | 1982 | 621 | 0 | 0 | EB/WB HWY 3N Ruthven, ONT (Wet-Freeze) | JPCP | 8 | 13-19-18-12 | none | LCB | 3.8
ONT1-4 | 3.9 | 65 | 164 | 0.04 | 0.13 | 45 | 48 | 14 | 14 | 345 | 1982 | 516 | 0 | 0 | EB/WB HWY 3N Ruthven, ONT (Wet-Freeze) | JPCP | 7 | 13-19-18-12 | none | LCB | 3.7
ONT2-1 | 4 | 104 | 147 | 0.01 | 0.05 | 5 | 5 | 3 | 3 | 0 | 1971 | 0 | 0 | 0 | SB HWY 427 Toronto, Ontario(Wet-Freeze) | JPCP | 9 | 13-19-18-12 | 1 | CTB | 3.9
ONT2-1a | 3.5 |  | 180 |  | 0.04 |  | 5 |  | 2 |  | 1971 | 0 |  | 3 | SB HWY 427 Toronto, Ontario(Wet-Freeze) | JPCP | 9 | 13-19-18-12 | 1 | CTB
PA1-1 | 3.9 | 75 | 133 | 0.03 | 0.05 | 0 | 10 |  | 35 | 0 | 1980 | 0 | 0 | 0 | EB RT 422 Kittanning, Pennsylvania (Wet-Freeze) | JRCP | 10 | 46.5 | 1.25 | CTB | 4.2
PA1-2 | 4.2 | 91 | 150 | 0.02 | 0.01 | 0 | 0 |  | 5 | 0 | 1980 | 0 | 0 | 4 | NB RT 66 Kittanning, Pennsylvania (Wet-Freeze) | JRCP | 10 | 46.5 | 1.25 | PATB | 3.8
PA1-3 | 4.1 | 113 | 178 | 0.03 | 0.03 | 0 | 0 |  | 11 | 0 | 1980 | 0 | 0 | 0 | NB RT 66 Kittanning, Pennsylvania (Wet-Freeze) | JRCP | 10 | 46.5 | 1.25 | PAGG | 3.7
PA1-4 | 4 | 109 | 159 | 0.03 | 0.03 | 0 | 0 |  | 16 | 0 | 1980 | 0 | 0 | 0 | NB RT 66 Kittanning, Pennsylvania (Wet-Freeze) | JRCP | 10 | 46.5 | 1.25 | PAGG | 4
PA1-5 | 4.3 | 82 | 127 | 0.03 | 0.02 | 0 | 0 |  | 22 | 0 | 1980 | 0 | 0 | 0 | NB RT 66 Kittanning, Pennsylvania (Wet-Freeze) | JRCP | 10 | 46.5 | 1.25 | AGG | 4
PA1-2a |  |  | 120 |  | 0.03 |  | 0 |  | 5 |  | 1980 | 0 |  | 0 | SB RT 66 Kittanning, Pennsylvania (Wet-Freeze) | JRCP | 10 | 46.5 | 1.25 | PATB
PA1-3a |  |  | 134 |  | 0.03 |  | 0 |  | 0 |  | 1980 | 0 |  | 0 | SB RT 66 Kittanning, Pennsylvania (Wet-Freeze) | JRCP | 10 | 46.5 | 1.25 | PAGG
PA1-4a |  |  | 159 |  | 0.04 |  | 0 |  | 16 |  | 1980 | 0 |  | 0 | SB RT 66 Kittanning, Pennsylvania (Wet-Freeze) | JRCP | 10 | 46.5 | 1.25 | PAGG
PA1-5a |  |  | 149 |  | 0.03 |  | 0 |  | 4 |  | 1980 | 0 |  | 0 | SB RT 66 Kittanning, Pennsylvania (Wet-Freeze) | JRCP | 10 | 46.5 | 1.25 | AGG
WI1-1 | 3.7 |  | 100 |  | 0.01 |  | 0 |  | 0 |  | 1990 | 0 |  | 0 | WB I-90 Stoughton, Wisconsin (Wet·Freeze) | JPCP | 11 | 19-18-20-17 | 1.5 | PCTB
WI1-2 | 3.8 |  | 84 |  | 0.01 |  | 0 |  | 0 |  | 1990 | 0 |  | 0 | WB I-90 Stoughton, Wisconsin (Wet·Freeze) | JPCP | 11 | 19-18-20-17 | 1.5 | PCTB
WI1-3 | 3.8 |  | 114 |  | 0 |  | 0 |  | 0 |  | 1990 | 0 |  | 0 | WB I-90 Stoughton, Wisconsin (Wet·Freeze) | JPCP | 11 | 19-18-20-17 | 1.5 | PCTB
WI2-1 | 4.1 |  | 122 |  | 0.01 |  | 0 |  | 0 |  | 1988 | 0 |  | 0 | EB USH 18/151 Mt. Horeb, Wisconsin (Wet-Freeze) | JPCP | 9 | 12-13-19-18 | 1.25 | PCTB
WI2-2 | 4 |  | 106 |  | 0.01 |  | 0 |  | 0 |  | 1988 | 0 |  | 3 | EB USH 18/151 Mt. Horeb, Wisconsin (Wet-Freeze) | JPCP | 9 | 12-13-19-18 | 1.25 | PATB
WI2-3 | 4 |  | 112 |  | 0.01 |  | 0 |  | 0 |  | 1988 | 0 |  | 3 | EB USH 18/151 Mt. Horeb, Wisconsin (Wet-Freeze) | JPCP | 9 | 12-13-19-18 | 1.25 | PAGG
WI2-4 | 4 |  | 121 |  | 0.01 |  | 0 |  | 0 |  | 1988 | 0 |  | 0 | EB USH 18/151 Mt. Horeb, Wisconsin (Wet-Freeze) | JPCP | 9 | 12-13-19- 18 | 1.25 | AGG
WI2-5 | 3.9 |  | 122 |  | 0.01 |  | 0 |  | 0 |  | 1988 | 0 |  | 0 | EB USH 18/151 Mt. Horeb, Wisconsin (Wet-Freeze) | JPCP | 9 | 12-13-19-18 | 1.25 | AGG
WI3-1 | 4 |  | 109 |  | 0.03 |  | 0 |  | 0 |  | 1988 | 0 |  | 9 | EB/WB STH 14 Middleton, Wisconsin(Wet-Freeze) | JPCP | 8 | 12-13- 19-18 | none | PATB
WI3-2 | 3.6 |  | 151 |  | 0.13 |  | 0 |  | 0 |  | 1988 | 0 |  | 6 | EB/WB STH 14 Middleton, Wisconsin(Wet-Freeze) | JPCP | 8 | 12-13-19-18 | none | AGG
WI3-3 | 3.5 |  | 147 |  | 0.15 |  | 0 |  | 0 |  | 1988 | 0 |  | 11 | EB/WB STH 14 Middleton, Wisconsin(Wet-Freeze) | JPCP | 8 | 12-13-19-18 | none | AGG
WI4-1 | 3.8 |  | 135 |  |  |  | 9 |  | 3 |  | 1988 | 0 |  | 0 | NB STH 164 Waukesha, Wisconsin (Wet-Freeze) | JPCP | 9 | 20 | none | AGG
WI4-2 | 3.7 |  | 129 |  |  |  | 9 |  | 4 |  | 1988 | 0 |  | 0 | NB STH 164 Waukesha, Wisconsin (Wet-Freeze) | JPCP | 9 | 20 | none | AGG
WI4-3 | 3.8 |  | 121 |  |  |  | 20 |  | 8 |  | 1988 | 0 |  | 0 | NB STH 164 Waukesha, Wisconsin (Wet-Freeze) | JPCP | 9 | 20 | none | AGG
WI4-4 | 3.7 |  | 109 |  |  |  | 0 |  | 0 |  | 1988 | 0 |  | 12 | NB STH 164 Waukesha, Wisconsin (Wet-Freeze) | JPCP | 9 | 20 | none | AGG
WI4-5 | 3.8 |  | 120 |  |  |  | 21 |  | 8 |  | 1988 | 0 |  | 4 | NB STH 164 Waukesha, Wisconsin (Wet-Freeze) | JPCP | 9 | 20 | none | AGG
WI4-6 | 3.8 |  | 125 |  | 0.08 |  | 0 |  | 0 |  | 1988 | 0 |  | 24 | SB STH 164 Waukesha Wisconsin (Wet-Freeze) | JPCP | 9 | 20 | none | AGG
WI5-1 | 3.8 |  | 138 |  | 0.03 |  | 0 |  | 0 |  | 1988 | 0 |  | 6 | ED STH 50 Kenosha, Wisconsin (Wet-Freeze) | JPCP | 10 | 12-13-19-18 | none | AGG
AZ1-1 | 3.9 | 114 | 105 | 0.08 | 0.08 | 0 | 0 | 0 | 0 | 233 | 1972 | 278 | 22 | 24 | WB RT 360 Phoenix, Arizona (Dry-No Freeze) | JPCP | 9 | 13-15-17-15 | none | CTB | 3.4
AZ1-2 | 4.2 | 65 | 111 | 0.01 | 0.01 | 0 | 69 | 0 | 18 | 0 | 1975 | 0 | 1 | 12 | WB RT 360 Phoenix, Arizona (Dry-No Freeze) | JPCP | 13 | 13-15-17-15 | none | none | 3.8
AZ1-4 | 3.8 | 102 | 122 | 0.01 | 0.02 | 0 | 0 | 0 | 0 | 0 | 1979 | 20 | 0 | 3 | WB RT 360 Phoenix, Arizona (Dry-No Freeze) | JPCP | 13 | 13-15-17-15 | none | none | 3.6
AZ1-5 | 3.9 | 85 | 102 | 0.03 | 0.03 | 0 | 0 | 0 | 0 | 0 | 1979 | 0 | 0 | 18 | WB RT 360 Phoenix, Arizona (Dry-No Freeze) | JPCP | 11 | 13-15-17-15 | none | none | 3.8
AZ1-6 | 3.5 | 97 | 123 | 0.01 | 0.01 | 0 | 0 | 0 | 0 | 0 | 1981 | 0 | 1 | 3 | WB RT 360 Phoenix, Arizona (Dry-No Freeze) | JPCP | 9 | 13-15-17-15 | none | LCB | 3.5
AZ1-7 | 3.6 | 91 | 135 | 0.02 | 0.02 | 0 | 0 | 0 | 0 | 0 | 1981 | 0 | 0 | 8 | WB RT 360 Phoenix, Arizona (Dry-No Freeze) | JPCP | 9 | 13-15-17-15 | none | LCB | 3.8
AZ2 | 3.6 | 71 | 96 | 0.01 | 0.01 | 0 | 0 | 0 | 0 | 0 | 1983 | 20 | 0 | 30 | EB I-10 Phoeaix, Arizooa (Dry-No Freeze) | JPCP | 10 | 13-15-17-15 | 1.25 | LCB | 3.6
CA1-1 | 3.3 | 102 | 129 | 0.06 | 0.05 | 5 | 5 | 1 | 1 | 0 | 1971 | 0 | 2 | 1 | NB I-5 Tracy, California (Dry-No Freeze) | JPCP | 8.4 | 8-11-7-5 | none | CTB | 2.9
CA1-3 | 3.3 | 94 | 111 | 0.1 | 0.08 | 30 | 60 | 9 | 18 | 872 | 1971 | 812 | 3 | 1 | NB I-5 Tracy, California (Dry-No Freeze) | JPCP | 8.4 | 12-13-19-18 | none | CTB | 3
CA1-5 | 3.2 | 122 | 141 | 0.11 | 0.11 | 0 | 0 | 0 | 0 | 0 | 1971 | 65 | 3 | 3 | NB I-5 Tracy, California (Dry-No Freeze) | JPCP | 11.4 | 12-13-19-18 | none | CTB | 2.7
CA1-7 | 3.1 | 102 | 120 | 0.06 | 0.02 | 75 | 85 | 22 | 24 | 180 | 1971 | 210 | 9 | 9 | NB I-5 Tracy, California (Dry-No Freeze) | JPCP | 8.4 | 12-13-19-18 | none | LCB | 2.7
CA1-9 | 3.1 | 116 | 130 | 0.13 | 0.11 | 190 | 271 | 39 | 63 | 519 | 1971 | 551 | 3 | 3 | NB I-5 Tracy, California (Dry-No Freeze) | JPCP | 8.4 | 12-13-19-18 | none | CTB | 2.5
CA1-2 | 2.7 |  | 210 |  | 0.07 |  | 56 |  | 8 |  | 1971 | 507 |  | 1 | SB I-5 Tracy, California (Dry-No Freeze) | JPCP | 8.4 | 8-11-7-5 | none | CTB
CA1-4 | 3.3 |  | 157 |  | 0.1 |  | 240 |  | 53 |  | 1971 | 0 |  | 3 | SB I-5 Tracy, California (Dry-No Freeze) | JPCP | 8.4 | 12-13-19-18 | none | CTB
CA1-6 | 3.5 |  | 166 |  | 0.11 |  | 135 |  | 34 |  | 1971 | 0 |  | 1 | SB I-5 Tracy, California (Dry-No Freeze) | JPCP | 11.4 | 12-13-19-18 | none | CTB
CA1-8 | 3.5 |  | 106 |  | 0.04 |  | 255 |  | 60 |  | 1971 | 85 |  | 6 | SB I-5 Tracy, California (Dry-No Freeze) | JPCP | 8.4 | 12-13-19-18 | none | LCB
CA1-10 | 2.7 |  | 210 |  | 0.13 |  | 321 |  | 71 |  | 1971 | 70 |  | 0 | SB I-5 Tracy, California (Dry-No Freeze) | JPCP | 8.4 | 12-13-19-18 | none | CTB
CA2-2 | 4 | 107 | 137 | 0.11 | 0.16 | 0 | 10 | 0 | 3 | 0 | 1980 | 0 | 0 | 3 | EB I-210 Los Angeles, California (Dry-No Freeze) | JPCP | 8.4 | 12-13-19-18 | none | AC/PCTB | 3.8
CA2-3 | 3.9 | 98 | 116 | 0.11 | 0.13 | 290 | 311 | 66 | 68 | 0 | 1980 | 0 | 0 | 15 | EB I-210 Los Angeles, California (Dry-No Freeze) | JPCP | 8.4 | 12-13-19-18 | none | CrB | 4.1
CA3-1 | 3.4 | 134 | 167 | 0.08 | 0.09 | 27 | 33 | 8 | 10 | 0 | 1975 | 0 | 2 | 0 | NB US 101 Geyserville. California (Wet-No Freeze) | JPCP | 9 | 12-13-19-18 | none | CTB | 3.6
CA3-2 | 3.5 | 104 | 129 | 0.11 | 0.09 | 6 | 18 | 2 | 5 | 0 | 1975 | 0 | 3 | 3 | NB US 101 Geyserville. California (Wet-No Freeze) | JPCP | 9 | 12-13-19-18 | none | CTB | 3.9
CA3-3 | 3.7 |  | 126 |  | 0.05 |  | 135 |  | 34 |  | 1975 | 25 |  | 0 | NB US 101 Geyserville. California (Wet-No Freeze) | JPCP | 9 | 12-13-19-18 | none | CTB
CA3-4 | 3.8 |  | 150 |  | 0.1 |  | 0 |  | 0 |  | 1975 | 0 |  | 0 | NB US 101 Geyserville. California (Wet-No Freeze) | JPCP | 9 | 12-13-19-18 | none | CTB
CA3-5 | 3.5 | 102 | 134 | 0.1 | 0.08 | 123 | 135 | 27 | 34 | 34 | 1975 | 34 | 6 | 6 | NB US 101 Geyserville. California (Wet-No Freeze) | JPCP | 9 | 12-13-19-18 | none | CTB | 3.8
CA3-6 | 3.7 |  | 111 |  | 0.04 |  | 9 |  | 3 |  | 1975 | 0 |  | 0 | SB US 101 Geyserville, California (Wet-No Freeze) | JPCP | 9 | 12-13-19-18 | none | CTB
CA3-7 | 3.5 |  | 147 |  | 0.12 |  | 24 |  | 7 |  | 1975 | 0 |  | 2 | SB US 101 Geyserville, California (Wet-No Freeze) | JPCP | 9 | 12-13-19-18 | none | CTB
CA3-8 | 3.4 |  | 121 |  | 0.1 |  | 40 |  | 12 |  | 197.5 | 0 |  | 0 | SB US 101 Geyserville, California (Wet-No Freeze) | JPCP | 9 | 12-13-19-18 | none | CTB
CA3-9 | 3 |  | 144 |  | 0.1 |  | 88 |  | 26 |  | 1975 | 0 |  | 0 | SB US 101 Geyserville, California (Wet-No Freeze) | JPCP | 9 | 12-13-19-18 | none | CTB
CA3-10 | 3.5 |  | 116 |  | 0.09 |  | 195 |  | 47 |  | 1975 | 0 |  | 2 | SB US 101 Geyserville, California (Wet-No Freeze) | JPCP | 9 | 12-13-19-18 | none | CTB
CA6-1 | 35 | 158 | 173 | 0.15 | 0.14 | 10 | 15 | 3 | 4 | 0 | 1971 | 0 | 3 | 3 | SB RT 14 Solemint, California (Dry-No Freeze) | JPCP | 9 | 12-13-19-18 | none | CTB | 3.4
CA6-2 | 3.8 |  | 170 |  | 0.05 |  | 0 |  | 0 |  | 1980 | 0 |  | 0 | SB RT 14 Solemint, California (Dry-No Freeze) | JPCP | 9 | 12-13- 15-14 | none | PATB
CA7 | 3.3 | 87 | 134 | 0.06 | 0.05 | 119 | 119 | 32 | 32 | 2060 | 1979 | 2025 | 0 | 0 | NB I-5 Sacramento, Califonlia (Dry-No Freeze) | JPCP | 10.2 | 12- 13-19-18 | none | CTB | 3.8
CA8 | 4 | 92 | 148 | 0.04 | 0.05 | 0 | 0 | 0 | 0 | 0 | 1983 | 0 | 0 | 17 | NB US 101 thousand Oaks, California (Dry-No Freeze) | JPCP | 10.2 | 12-13-15-14 | none | ATB | 3.8
CA9-1 | [6 empty] | 0 |  | 0 |  | 1974 | 0 |  | 2 | NB I-680 Milpitas, California (Wet-No Freeze) | JPCP | 9 | 12-13-19- 18 | none | CTB
CA9-2 | 3.2 |  | 148 |  | 0.15 |  | 37 |  | 11 |  | 1974 | 0 |  | 0 | NB I-680 Milpitas, California (Wet-No Freeze) | JPCP | 9 | 12-13-19-18 | none | CTB
CA9-3 | 3.2 |  | 154 |  | 0.14 |  | 0 |  | 0 |  | 1974 | 0 |  | 0 | NB I-680 Milpitas, California (Wet-No Freeze) | JPCP | 9 | 12-13-19-18 | none | CTB
CA9-4 | 3.5 |  | 161 |  | 0.12 |  | 6 |  | 2 |  | 1974 | 0 |  | 0 | NB I-680 Milpitas, California (Wet-No Freeze) | JPCP | 9 | 12-13-19- 18 | none | CTB
CA9-5 | 3.1 |  | 163 |  | 0.12 |  | 36 |  | 9 |  | 1974 | 0 |  | 2 | SB I-680 Milpitu, California (Wet-No Freeze) | JPCP | 9 | 12-13-19-18 | none | CTB
CA9-6 | [6 empty] | 83 |  | 24 |  | 1974 | 0 |  | 0 | SB I-680 Milpitu, California (Wet-No Freeze) | JPCP | 9 | 12- 13-19-18 | none | CTB
CA9-7 | [6 empty] | 44 |  | 13 |  | 1974 | 0 |  | 0 | SB I-680 Milpitu, California (Wet-No Freeze) | JPCP | 9 | 12-13-19-18 | none | CTB
CA9-8 | 3.3 |  | 212 |  | 0.17 |  | 11 |  | 3 |  | 1974 | 0 |  | 0 | SB I-680 Milpitu, California (Wet-No Freeze) | JPCP | 9 | 12-13-19-18 | none | CTB
CA9-10 | 2.9 |  | 153 |  | 0.1 |  | 272 |  | 67 |  | 1974 | 96 |  | 2 | SB I-680 Milpitu, California (Wet-No Freeze) | JPCP | 9 | 12-13-19-18 | none | CTB
CA10 | 3.9 |  | 93 |  | 0.05 |  | 0 |  | 0 |  | 1990 | 0 |  | 0 | NB US 101 Ukiah, California (Wet-No Freeze) | JPCP | 9 | 12-15-13-14 | none | PATB
CA11 | 3.6 |  | 69 |  | 0.02 |  | 60 |  | 18 |  | 1979 | 0 |  | 0 | SB I-5 Sacramento, California (Dry-No Freeze) | JPCP | 8.4 | 12- 13-19- 18 | none | LCB
FL2 | 3.7 | 64 | 93 | 0.01 | 0.05 | 0 | 0 | 0 | 0 | 0 | 1986 | 0 | 0 | 7 | NB I-75 Tampa, Florida (Wet-No Freeze) | JPCP | 13 | 12- 18-19-13 | 1.25 | Sand | 3.7
FL3 | 2.7 | 84 | 190 | 0.08 | 0.05 | 300 | 371 | 87 | 100 | 900 | 1982 | 1037 | 2 | 45 | SB I-75 Tampa, Florida (Wet-No Freeze) | JPCP | 9 | 16- 17-23-22 | 1 | LCB | 3.2
FL4-1 | 3.6 |  | 143 |  | 0.09 |  | 5 |  | 2 |  | 1978 | 0 |  | 2 | SB US 41 ft. Meyers, Florida (Wet-No Freeze) | JPCP | 9 | 20 | none | SoilCmt
FL4-2 | 3.8 |  | 139 |  | 0.02 |  | 0 |  | 0 |  | 1978 | 0 |  | 1 | SB US 41 ft. Meyers, Florida (Wet-No Freeze) | JPCP | 12 | 15 | none | LCB A
FL4-3 | 3.7 |  | 122 |  | 0.04 |  | 0 |  | 0 |  | 1978 | 546 |  | 0 | SB US 41 ft. Meyers, Florida (Wet-No Freeze) | JPCP | 12 | 15 | none | LCB B
FL4-4 | 3.9 |  | 98 |  | 0.04 |  | 0 |  | 0 |  | 1978 | 0 |  | 0 | SB US 41 ft. Meyers, Florida (Wet-No Freeze) | JPCP | 12 | 15 | none | LCB B
FL4-5 | 3.6 |  | 110 |  | 0.04 |  | 0 |  | 0 |  | 1978 | 0 |  | 3 | SB US 41 ft. Meyers, Florida (Wet-No Freeze) | JPCP | 12 | 15 | none | LCB B
FL4-6 | 3.7 |  | 95 |  | 0.05 |  | 0 |  | 0 |  | 1978 | 0 |  | 0 | SB US 41 ft. Meyers, Florida (Wet-No Freeze) | JPCP | 12 | 15 | none | LCB C
FL4-7 | 3.7 |  | 110 |  | 0.07 |  | 0 |  | 0 |  | 1978 | 0 |  | 1 | SB US 41 ft. Meyers, Florida (Wet-No Freeze) | JPCP | 12 | 15 | none | LCB A
FL4-8 | 3.6 |  | 106 |  | 0.08 |  | 0 |  | 0 |  | 1978 | 0 |  | 0 | SB US 41 ft. Meyers, Florida (Wet-No Freeze) | JPCP | 12 | 15 | none | LCB B
FL4-9 | 3.2 |  | 125 |  | 0.11 |  | 5 |  | 1 |  | 1978 | 1513 |  | 0 | SB US 41 ft. Meyers, Florida (Wet-No Freeze) | JPCP | 12 | 15 | none | LCB C
FL4-10 | 3.6 |  | 112 |  | 0.04 |  | 0 |  | 0 |  | 1978 | 0 |  | 0 | SB US 41 Ft. Meyers, Florida (Wet-No Fneze) | JPCP | 12 | 20 | 1 | LCB A
FL4-11 | 3.6 |  | 116 |  | 0.05 |  | 0 |  | 0 |  | 1978 | 0 |  | 4 | SB US 41 Ft. Meyers, Florida (Wet-No Fneze) | JPCP | 12 | 20 | 1 | LCB B
GA1-1 | 4.1 |  | 60 |  | 0.01 |  | 0 |  | 0 |  | 1971 | 0 |  | 0 | SB I-85 Newnan, Georgia (Wet-No Freeze) | JPCP | 9 | 20 | 1.13 | AC
GA1-2 | 4.1 |  | 70 |  | 0.04 |  | 0 |  | 0 |  | 1971 | 0 |  | 0 | SB I-85 Newnan, Georgia (Wet-No Freeze) | JPCP | 9 | 20 | none | AC
GA1-3 | 4.1 |  | 54 |  | 0.03 |  | 0 |  | 0 |  | 1971 | 0 |  | 0 | SB I-85 Newnan, Georgia (Wet-No Freeze) | JPCP | 9 | 20 | 1.13 | AC
GA1-4 | 4.1 |  | 51 |  | 0.03 |  | 0 |  | 0 |  | 1971 | 0 |  | 0 | SB I-85 Newnan, Georgia (Wet-No Freeze) | JPCP | 9 | 20 | none | AC
GA1-5 | 4 |  | 51 |  | 0.03 |  | 0 |  | 0 |  | 1971 | 0 |  | 0 | SB I-85 Newnan, Georgia (Wet-No Freeze) | JPCP | 9 | 20 | 1.13 | CTB
GA1-6 | 4.1 |  | 43 |  | 0.01 |  | 0 |  | 0 |  | 1971 | 0 |  | 0 | SB I-85 Newnan, Georgia (Wet-No Freeze) | JPCP | 9 | 20 | 1.13 | ATB
GA1-7 | 4 |  | 49 |  | 0.02 |  | 0 |  | 0 |  | 1971 | 0 |  | 0 | SB I-85 Newnan, Georgia (Wet-No Freeze) | JPCP | 9 | 20 | none | ATB
GA1-8 | 4.1 |  | 50 |  | 0.01 |  | 0 |  | 0 |  | 1971 | 0 |  | 2 | SB I-85 Newnan, Georgia (Wet-No Freeze) | JPCP | 9 | 20 | 1.13 | ATB
GA1-9 | 4.1 |  | 56 |  | 0.01 |  | 0 |  | 0 |  | 1971 | 0 |  | 0 | SB I-85 Newnan, Georgia (Wet-No Freeze) | JPCP | 9 | 20 | none | ATB
GA1-10 | 4 |  | 54 |  | 0.05 |  | 0 |  | 0 |  | 1971 | 0 |  | 0 | SB I-85 Newnan, Georgia (Wet-No Freeze) | JPCP | 9 | 20 | none | CTB
GA2 | 3.6 |  | 107 |  | 0.02 |  | 0 |  | 0 |  | 1977 | 0 |  | 0 | SB I-85 La Grange. Georgia (Wet-No Freeze) | JPCP | 9 | 20 | 1.13 | LCB

## Table Reference
TABLE_NAME | TABLE_ALIAS | TABLE_DESCRIPTION | NO_OF_RECORDS
RPPR_PERF_PRIMARY_OUT_LANE | Primary Outer Lane Performance Data | This table provides roughness, faulting, transverse cracking, longitudinal cracking, and spalling data. This information was collected during the field evaluations performed in a 5-month span of 1992. For the 95 sections evaluated in the original study, 1987 performance data is also included. Additional performance data is provided in table 13 entitled "Secondary Outer Lane Performance Data." These tables do not include all of the performance data collected, but do highlight key performance indicators. CRCP performance data are located in a separate table. | 278

## Field Reference
TABLE_NAME | FIELD_NAME | FIELD_ALIAS | DESCRIPTION
RPPR_PERF_PRIMARY_OUT_LANE | BASE_TYPE | Base Type | Base type is indicated in this column. Abbreviations are as follows: AC: asphalt concrete base. AGG: aggregate base. ATB: asphalt treated base. CTB: cement treated base. LCB: lean concrete base. none: no base; slab is constructed directly on the subgrade. PAGG: permeable aggregate base. PATB: permeable asphalt treated base. PCTB: permeable cement treated base. Sand: sand base. Soil Cmt: soil cement base.
RPPR_PERF_PRIMARY_OUT_LANE | CONSTRUCTION_DATE | Construction Date | This column contains the year in which the pavement construction was completed and the section was opened to traffic. This is also the first year included in the traffic calculations.
RPPR_PERF_PRIMARY_OUT_LANE | DOWEL_DIAMETER | Dowel Diameter (in) | If dowels were used to provide load transfer, the dowel diameter in inches is given in this column. Other load transfer devices encountered are tiebars (used in Illinois sections), ACME (two-part malleable iron load transfer devices used in some New York sections), and I-BEAM (steel I-beam bars used in some New York sections).
RPPR_PERF_PRIMARY_OUT_LANE | FAULTING_AVERAGE_1987 | Faulting Average 1987 (in) | Joint faulting was measured at every transverse joint in the outer lane and at medium- and high-severity cracks. Measurements were taken near the outer wheel path. The table gives the average of the faulting measurements.
RPPR_PERF_PRIMARY_OUT_LANE | FAULTING_AVERAGE_1992 | Faulting Average 1992 (in) | Joint faulting was measured at every transverse joint in the outer lane and at medium- and high-severity cracks. Measurements were taken near the outer wheel path. The table gives the average of the faulting measurements.
RPPR_PERF_PRIMARY_OUT_LANE | INT_ROUGHNESS_INDEX_1992 | International Roughness Index 1992 (in/mi) | Profile measurements using a South Dakotatype road profiler were made for each section in 1992. A minimum of two passes were made by the profiler over each section. The roughness is reported in terms of the International Roughness Index (IRI) units in inches per mile.
RPPR_PERF_PRIMARY_OUT_LANE | JOINT_SPACING | Joint Spacing (ft) | The transverse joint spacing of the section is entered in this column in feet. Joint spacings are either uniform or random. Uniform joint spacings consist of a single entry (e.g. 20). Random joint spacings are a sequence of three or four slab lengths that are repeated in a consistent pattern (e.g., 12-13- 19-18). All slab lengths are reported to the nearest foot. Joint spacing is not applicable to CRCP pavements, as indicated by "n/a" in the table.
RPPR_PERF_PRIMARY_OUT_LANE | LONG_CRACK_1987 | Longitudinal Cracking 1987 (LF/mi) | Longitudinal cracks of all severities were measured and recorded. The totals are presented in linear feet of longitudinal cracking per mile of pavement.
RPPR_PERF_PRIMARY_OUT_LANE | LONG_CRACK_1992 | Longitudinal Cracking 1992 (LF/mi) | Longitudinal cracks of all severities were measured and recorded. The totals are presented in linear feet of longitudinal cracking per mile of pavement.
RPPR_PERF_PRIMARY_OUT_LANE | MAYS_ROUGHNESS_1987 | Mays Roughness 1987 (in/mi) | A 1985 Buick Le Sabre equipped with a Mays Roughness Meter was used to perform a roughness survey on every section of the project during the 1987 survey. The vehicle, loaded to a fairly constant weight, made two passes over each section at 50 mi/h (80 km/h). The roughness readings from both passes were averaged to obtain the value presented in the table.
RPPR_PERF_PRIMARY_OUT_LANE | PAVEMENT_TYPE | Pavement Type | The following three types of pavements are included in this study: jointed plain concrete pavement (JPCP), jointed reinforced concrete pavement (JRCP), and continuously reinforced concrete pavement (CRCP). The appropriate pavement type for each section is entered in this column.
RPPR_PERF_PRIMARY_OUT_LANE | PROJECT_LOCATION | Project Location | Project sections are identified by their highway classification and number. They are further located by reference to the nearest city.
RPPR_PERF_PRIMARY_OUT_LANE | PROJECT_SECTION_ID | Project Section ID | To aid in the overall organization of this project, each different project location within a State (or Canadian Province) is identified by that State's abbreviation and a number. Each different design within that project is further identified by a number sequentially assigned as a suffix, thereby differentiating between sections.
RPPR_PERF_PRIMARY_OUT_LANE | ROUGH_PRES_SERVICE_RATING_1987 | Roughness Present Serviceability Rating 1987 | Whenever possible, a Present Serviceability Rating (PSR) was performed on all lanes being surveyed. One pass was made over each lane at 50 mi/h (80 km/h) and members of the survey team rated the serviceability of the pavement. The average of the ratings given by each member is what appears in the table. The rating scale ranges from 0 (considered an "impassable" pavement) to 5 (considered a "perfect" pavement). The PSR is a highly subjective rating given the small sample size and is included for reference purposes only.
RPPR_PERF_PRIMARY_OUT_LANE | ROUGH_PRES_SERVICE_RATING_1992 | Roughness Present Serviceability Rating 1992 | Whenever possible, a Present Serviceability Rating (PSR) was performed on all lanes being surveyed. One pass was made over each lane at 50 mi/h (80 km/h) and members of the survey team rated the serviceability of the pavement. The average of the ratings given by each member is what appears in the table. The rating scale ranges from 0 (considered an "impassable" pavement) to 5 (considered a "perfect" pavement). The PSR is a highly subjective rating given the small sample size and is included for reference purposes only.
RPPR_PERF_PRIMARY_OUT_LANE | SLAB_THICKNESS | Slab Thickness (in) | The design thickness of the PCC slab is presented here in inches. The design thickness is obtained from plans, drawings, or reports provided by the State or reporting agency.
RPPR_PERF_PRIMARY_OUT_LANE | SPALLING_PERCENT_SPALLED_1987 | Spalling - Percent Spalled 1987 (%) | Three severity levels of transverse joint spalling were recorded in the distress survey. Only medium- and high-severity joint spalling are shown here, given as a percentage of the total number of joints in the section.
RPPR_PERF_PRIMARY_OUT_LANE | SPALLING_PERCENT_SPALLED_1992 | Spalling - Percent Spalled 1992 (%) | Three severity levels of transverse joint spalling were recorded in the distress survey. Only medium- and high-severity joint spalling are shown here, given as a percentage of the total number of joints in the section.
RPPR_PERF_PRIMARY_OUT_LANE | TRANS_CRACK_DETERIORATED_1987 | Transverse Cracking Deteriorated 1987 (Cracks/mi) | The occurrence of transverse cracks and their severity was recorded during the field survey. The number of deteriorated transverse cracks (medium- and high-severity for JRCP, all severities for JPCP) per mile is presented in the table. The number of cracks in the test section was counted, and then converted into cracks per mile to allow direct comparison among sections regardless of length.
RPPR_PERF_PRIMARY_OUT_LANE | TRANS_CRACK_DETERIORATED_1992 | Transverse Cracking Deteriorated 1992 (Cracks/mi) | The occurrence of transverse cracks and their severity was recorded during the field survey. The number of deteriorated transverse cracks (medium- and high-severity for JRCP, all severities for JPCP) per mile is presented in the table. The number of cracks in the test section was counted, and then converted into cracks per mile to allow direct comparison among sections regardless of length.
RPPR_PERF_PRIMARY_OUT_LANE | TRANS_CRACK_PER_CRACKED_1987 | Transverse Cracking Percent Cracked 1987 (%) | This indicates the percentage of slabs in the section that contain transverse cracks. Included in this calculation are transverse cracks of all severities (low, medium, and high) for JPCP.
RPPR_PERF_PRIMARY_OUT_LANE | TRANS_CRACK_PER_CRACKED_1992 | Transverse Cracking Percent Cracked 1992 (%) | This indicates the percentage of slabs in the section that contain transverse cracks. Included in this calculation are transverse cracks of all severities (low, medium, and high) for JPCP.