## RPPR_DEFLECTION_OUT_LANE
PROJECT_SECTION_ID | MIDSLAB_DEF_1987_LOW | MIDSLAB_DEF_1987_AVE | MIDSLAB_DEF_1992_HIGH | MIDSLAB_DEF_1992_LOW | MIDSLAB_DEF_1992_AVE | CORNER_DEF_LOADED_1987 | CORNER_DEF_LOADED_1992 | CORNER_DEF_UNLOADED_1987 | CORNER_DEF_UNLOADED_1992 | LOAD_TRANSFER_1987_AVE | CONSTRUCTION_DATE | LOAD_TRANSFER_1992_AVE | LOAD_TRANSFER_1992_APPROACH | LOAD_TRANSFER_1992_LEAVE | PERCENT_COR_WITH_VOIDS_1987 | PERCENT_COR_WITH_VOIDS_1992 | TESTING_TEMP_1987 | TESTING_TEMP_1992 | PROJECT_LOCATION | PAVEMENT_TYPE | JOINT_SPACING | DOWEL_DIAMETER | SLAB_THICKNESS | BASE_TYPE | MIDSLAB_DEF_1987_HIGH
MN1-22 | [10 empty] | 1970 | [7 empty] | EB I-94 Rothsay, Minnesota (Dry-Freeze) | JRCP | 27 | 1 | 9 | AGG
MN1-23 | [10 empty] | 1970 | [7 empty] | EB I-94 Rothsay, Minnesota (Dry-Freeze) | JRCP | 27 | none | 8 | AGG
MN1-24 | [10 empty] | 1970 | [7 empty] | EB I-94 Rothsay, Minnesota (Dry-Freeze) | JRCP | 27 | 1 | 8 | AGG
MN1-1 | 2.9 | 3.2 | 5.1 | 4.2 | 4.5 | 15.5 | 31 | 4 | 3.4 | 28 | 1970 | 12 | 13 | 11 | 0 | 90 | 57 | 57 | EB I-94 Rothsay, Minnesota (Dry-Freeze) | JRCP | 27 | none | 9 | AGG | 3.6
MN1-2 | 3 | 3.3 | 5.2 | 4.1 | 4.5 | 12.3 | 29.5 | 5.5 | 10.4 | 48 | 1970 | 37 | 36 | 39 | 0 | 100 | 57 | 57 | EB I-94 Rothsay, Minnesota (Dry-Freeze) | JRCP | 27 | 1 | 9 | AGG | 3.5
MN1-3 | 3.5 | 3.8 |  |  |  | 11.5 |  | 4.8 |  | 47 | 1970 |  |  |  | 7 |  | 57 | 57 | EB I-94 Rothsay, Minnesota (Dry-Freeze) | JRCP | 27 | none | 8 | AGG | 4
MN1-4 | 3.4 | 3.5 |  |  |  | 12.9 |  | 6.5 |  | 56 | 1970 |  |  |  | 0 |  | 53 | 53 | EB I-94 Rothsay, Minnesota (Dry-Freeze) | JRCP | 27 | 1 | 8 | AGG | 3.7
MN1-5 | 2.5 | 2.7 |  |  |  | 9.8 |  | 4.4 |  | 51 | 1970 |  |  |  | 0 |  | 53 | 53 | EB I-94 Rothsay, Minnesota (Dry-Freeze) | JRCP | 27 | none | 8 | ATB | 2.9
MN1-6 | 2.3 | 2.6 |  |  |  | 8.5 |  | 4.2 |  | 54 | 1970 |  |  |  | 0 |  | 44 | 44 | EB I-94 Rothsay, Minnesota (Dry-Freeze) | JRCP | 27 | 1 | 8 | ATB | 2.9
MN1-7 | 2.2 | 2.5 | 4.3 | 3.3 | 4 | 9.3 | 15.8 | 3.6 | 5.6 | 42 | 1970 | 38 | 51 | 28 | 0 | 5 | 44 | 44 | EB I-94 Rothsay, Minnesota (Dry-Freeze) | JRCP | 27 | none | 9 | ATB | 2.7
MN1-8 | 2.1 | 2.4 | 5 | 4.3 | 4.6 | 7.3 | 17.5 | 5.7 | 6.3 | 87 | 1970 | 39 | 41 | 36 | 0 | 6 | 39 | 39 | EB I-94 Rothsay, Minnesota (Dry-Freeze) | JRCP | 27 | 1 | 9 | ATB | 2.7
MN1-9 | 2.3 | 2.7 | 4.6 | 4 | 4.3 | 14.4 | 19.1 | 5.8 | 5.6 | 45 | 1970 | 31 | 32 | 29 | 14 | 60 | 39 | 39 | WB I-94 Rothsay, Minnesota (Dry-Freeze) | JRCP | 27 | none | 9 | CTB | 2.8
MN1-10 | 2.1 | 2.3 | 4.3 | 3.7 | 4 | 11.9 | 18.1 | 6.9 | 9.9 | 65 | 1970 | 59 | 59 | 59 | 0 | 72 | 41 | 41 | WB I-94 Rothsay, Minnesota (Dry-Freeze) | JRCP | 27 | 1 | 9 | CIB | 2.6
MN1-11 | 2.9 | 3 |  |  |  | 15.5 |  | 8.4 |  | 62 | 1970 |  |  |  | 29 |  | 41 | 41 | WB I-94 Rothsay, Minnesota (Dry-Freeze) | JRCP | 27 | none | 8 | CTB | 3.7
MN1-12 | 2.6 | 3.1 |  |  |  | 11.8 |  | 8 |  | 75 | 1970 |  |  |  | 0 |  | 68 | 68 | WB I-94 Rothsay, Minnesota (Dry-Freeze) | JRCP | 27 | 1 | 8 | CTB | 3.9
MN2-1 | 4.2 | 4.6 |  |  |  | 16 |  | 11.2 |  | 79 | 1977 |  |  |  | 7 |  | 66 | 66 | EB I-90 Albert Lea, Minnesota (Dry-Freeze) | JPCP | 13-16-14-19 | 1 | 9 | AGG | 5
MN2-2 | 4.7 | 5.5 |  |  |  | 13.7 |  | 11.1 |  | 86 | 1977 |  |  |  | 7 |  | 66 | 66 | EB I-90 Albert Lea, Minnesota (Dry-Freeze) | JPCP | 13-16-14-19 | 1 | 8 | AGG | 7.2
MN2-3 | 3.6 | 4 |  |  |  | 9.4 |  | 8.2 |  | 99 | 1977 |  |  |  | 0 |  | 66 | 66 | EB I-90 Albert Lea, Minnesota (Dry-Freeze) | JRCP | 27 | 1 | 9 | AGG | 4.9
MN2-4 | 3.2 | 3.6 |  |  |  | 7.8 |  | 6 |  | 86 | 1977 |  |  |  | 0 |  | 62 | 62 | EB I-90 Albert Lea, Minnesota (Dry-Freeze) | JRCP | 27 | 1 | 9 | AGG | 5.5
MN3 | 2.6 | 2.9 |  |  |  | 9.6 |  | 8.2 |  | 93 | 1984 |  |  |  | 17 |  | 48 | 48 | EB I-90 Austin, Minnesota (Dry-Freeze) | JRCP | 27 | 1 | 9 | AGG | 3.4
MN4 | 3.9 | 4.2 |  |  |  | 7.9 |  | 5.9 |  | 86 | 1986 | [5 empty] | 51 | 51 | TH 15 New Ulm, Minnesota (Dry-Freeze) | JPCP | 13-16-14-17 | 1 | 7.5 | AGG | 4.5
MN5 | 3 | 3.5 |  |  |  | 10.6 |  | 5.9 |  | 62 | 1969 |  |  |  | 0 |  | 68 | 68 | WB 1-94 Rothsay Minnesota (Dry-Freeze) | JRCP | 39 | 1 | 9 | AGG | 4.5
MN6 | 3.1 | 4.1 | 4.7 | 4 | 4.5 | 7.2 | 27 | 5.2 | 21.1 | 80 | 1983 | 86 | 90 | 82 | 0 | 100 | 57 | 57 | NB/SB TH 15 Truman Minnesota (Dry-Freeze) | JRCP | 27 | 1 | 8 | PATB | 7.4
MN7-9 |  |  | 13.2 | 6.8 | 11.2 |  | 5.6 |  | 4.5 |  | 1958 | 84 | 85 | 84 |  | 0 |  |  | EB/WB T.H. 36 Roseville, Minnesota (Dry-Freeze) | JPCP | 20 | none | 9 | AGG
MN7-10 |  |  | 10.7 | 8.1 | 9.5 |  | 6 |  | 5 |  | 1958 | 86 | 86 | 86 |  | 0 |  |  | EB/WB T.H. 36 Roseville, Minnesota (Dry-Freeze) | JPCP | 15 | none | 9 | AGG
MN7-15 |  |  | 8.9 | 7 | 8 |  | 7.7 |  | 6.7 |  | 1958 | 91 | 91 | 92 |  | 0 |  |  | EB/WB T.H. 36 Roseville, Minnesota (Dry-Freeze) | JPCP | 15 | 1 | 9 | AGG
MN7-17 | [10 empty] | 1958 | [7 empty] | EB/WB T.H. 36 Roseville, Minnesota (Dry-Freeze) | JPCP | 20 | none | 9 | AGG
MN7-18 | [10 empty] | 1958 | [7 empty] | EB/WB T.H. 36 Roseville, Minnesota (Dry-Freeze) | JPCP | 15 | none | 9 | AGG
MN7-23 | [10 empty] | 1958 | [7 empty] | EB/WB T.H. 36 Roseville, Minnesota (Dry-Freeze) | JPCP | 15 | 1 | 9 | AGG
MN7-24 | [10 empty] | 1958 | [7 empty] | EB/WB T.H. 36 Roseville, Minnesota (Dry-Freeze) | JPCP | 20 | 1 | 9 | AGG
MO1-1 |  |  | 5.2 | 4.6 | 4.9 |  | 25.4 |  | 8.5 |  | 1977 | 36 | 35 | 37 |  | 85 |  |  | NB I-35 Bethany, Missouri (Wet-Freeze) | JRCP | 61.5 | 1.25 | 9 | AGG
MO1-2 | [10 empty] | 1977 | [7 empty] | NB I-35 Bethany, Missouri (Wet-Freeze) | JRCP | 61.5 | 1.25 | 9 | AGG
MO1-3 |  |  | 5 | 4.1 | 4.5 |  | 18.6 |  | 7.4 |  | 1977 | 42 | 49 | 36 |  | 55 |  |  | NB I-35 Bethany, Missouri (Wet-Freeze) | JRCP | 61.5 | 1.25 | 9 | AGG
MO1-4 | [10 empty] | 1977 | [7 empty] | NB I-35 Bethany, Missouri (Wet-Freeze) | JRCP | 61.5 | 1.25 | 9 | AGG
MO1-5 | [10 empty] | 1977 | [7 empty] | NB I-35 Bethany, Missouri (Wet-Freeze) | JRCP | 61.5 | 1.25 | 9 | ATB
MO1-6 | [10 empty] | 1977 | [7 empty] | NB I-35 Bethany, Missouri (Wet-Freeze) | JRCP | 61.5 | 1.25 | 9 | PATB
MO1-7 | [10 empty] | 1977 | [7 empty] | NB I-35 Bethany, Missouri (Wet-Freeze) | JRCP | 61.5 | 1.25 | 9 | CTB
MO1-8 | [10 empty] | 1977 | [7 empty] | NB I-35 Bethany, Missouri (Wet-Freeze) | JRCP | 61.5 | 1.25 | 9 | AGG
NC1-1 | 2.3 | 2.7 | 3.8 | 22 | 2.7 | 7.6 | 8.2 | 3.3 | 4.6 | 50 | 1967 | 65 | 71 | 60 | 0 | 5 | 73 | 73 | NB I-95 Rocky Mount, North Carolina (Wet-No Freeze) | JPCP | 30 | none | 9 | AGG | 3.5
NC1-2 | 2.5 | 3.3 |  |  |  | 5.7 |  | 5.1 |  | 100 | 1967 |  |  |  | 0 |  | 74 | 74 | NB I-95 Rocky Mount, North Carolina (Wet-No Freeze) | JPCP | 30 | 1 | 9 | Soil Cmt | 3.5
NC1-3 | 2.3 | 3.1 | 5.4 | 2.6 | 4 | 4 | 4.3 | 3.6 | 4 | 100 | 1967 | 100 | 100 | 100 | 0 | 0 | 76 | 76 | NB I-95 Rocky Mount, North Carolina (Wet-No Freeze) | JPCP | 30 | none | 9 | Soil Cmt | 4.3
NC1-4 | 2.4 | 2.6 | 8 | 6.9 | 7.5 | 8.3 | 4.4 | 4.5 | 4 | 59 | 1967 | 95 | 94 | 96 | 15 | 0 | 67 | 67 | NB I-95 Rocky Mount, North Carolina (Wet-No Freeze) | JPCP | 30 | 1 | 9 | AGG | 2.9
NC1-5 | 1.7 | 2.3 | 2.7 | 1.9 | 2.3 | 4.5 | 4.4 | 3.4 | 4 | 92 | 1967 | 100 | 100 | 100 | 0 | 0 | 69 | 69 | NB I-95 Rocky Mount, North Carolina (Wet-No Freeze) | JPCP | 30 | none | 9 | CTB | 3.9
NC1-6 | 1.9 | 2.2 | 2.3 | 1.9 | 2.1 | 4.6 | 3.8 | 2.3 | 3.3 | 58 | 1967 | 100 | 100 | 100 | 0 | 0 | 70 | 70 | NB I-95 Rocky Mount, North Carolina (Wet-No Freeze) | JPCP | 30 | none | 9 | ATB | 2.4
NC1-7 | 5.8 | 6.8 |  |  |  | 8.3 |  | 5.8 |  | 77 | 1967 |  |  |  | 0 |  | 74 | 74 | NB I-95 Rocky Mount, North Carolina (Wet-No Freeze) | JRCP | 60 | 1 | 8 | AGG | 8.9
NC1-8 | 2.5 | 2.9 | 4.8 | 2.2 | 3.4 | 11.8 | 5.5 | 1.7 | 5.1 | 16 | 1967 | 100 | 100 | 100 | 40 | 0 | 61 | 61 | SB I-95 Rocky Mount, North Carolina (Wet-No Freeze) | JPCP | 30 | none | 9 | AGG | 3.3
NC2 | 1.6 | 2.2 |  |  |  | 7.5 |  | 7 |  | 100 | 1982 |  |  |  | 5 |  | 70 | 70 | NB I-85 Greensboro, North Carolina (Wet-No Freeze) | JPCP | 18-25-23-19 | 1.38 | 11 | LCB | 2.7
NJ2-1 | 3.2 | 3.4 |  |  |  | 7.2 |  | 4.9 |  | 76 | 1951 |  |  |  | 0 |  | 79 | 79 | NB RT 130 Yardville, New Jersey (Wet-Freeze) | JRCP | 78.5 | 1.25 | 10 | AGG | 3.7
NJ3-1 | 2.9 | 3 | 4.4 | 3.3 | 3.7 | 9.2 | 6.4 | 4 | 3.8 | 50 | 1979 | 65 | 64 | 66 | 0 | 0 | 81 | 81 | SB RT 676 Camden, New Jersey (Wet-Freeze) | JRCP | 78.5 | 1.25 | 9 | PAGG | 3.4
NJ3-2 | 3.6 | 4.1 | 5 | 4 | 4.3 | 6.7 | 6.6 | 3.4 | 3.6 | 57 | 1979 | 60 | 65 | 56 | 0 | 17 | 85 | 85 | SB RT 676 Camden, New Jersey (Wet-Freeze) | JRCP | 78.5 | 1.25 | 9 | PATB | 4.5
NY1-6 | 2.2 | 2.6 |  |  |  | 16.5 |  | 16.1 |  | 100 | 1968 |  |  |  | 30 |  | 73 | 73 | EB RT 23 CatskiB, New York (Wet-Freeze) | JPCP | 20 | ACME | 9 | AGG | 3.1
NY1-8a | 2.2 | 25 |  |  |  | 11.1 |  | 10.5 |  | 100 | 1968 |  |  |  | 20 |  | 76 | 76 | EB RT 23 CatskiB, New York (Wet-Freeze) | JPCP | 20 | none | 9 | ATB | 2.9
NY1-8b | 2.4 | 2.8 |  |  |  | 10.6 |  | 9.9 |  | 100 | 1968 |  |  |  | 25 |  | 80 | 80 | EB RT 23 CatskiB, New York (Wet-Freeze) | JPCP | 20 | none | 9 | ATB | 3.1
NY1-1 | 2.2 | 2.9 |  |  |  | 16.4 |  | 15.7 |  | 100 | 1968 |  |  |  | 55 |  | 78 | 78 | WB RT 23 Catskill, New York (Wet-Freeze) | JPCP | 20 | ACME | 9 | ATB | 3.4
NY1-3 | 2.6 | 3.1 |  |  |  | 10 |  | 4 |  | 47 | 1968 |  |  |  | 20 |  | 82 | 82 | WB RT 23 Catskill, New York (Wet-Freeze) | JRCP | 60.8 | ACME | 9 | ATB | 3.9
NY1-4 | 2.4 | 2.9 |  |  |  | 11.1 |  | 8.9 |  | 94 | 1968 |  |  |  | 25 |  | 79 | 79 | WB RT 23 Catskill, New York (Wet-Freeze) | JRCP | 60.8 | ACME | 9 | AGG | 3.3
NY2-11 | 2.8 | 3.2 |  |  |  | 11 |  | 8.1 |  | 81 | 1975 |  |  |  | 5 |  | 73 | 73 | EB I-88 Otego, New York (Wet-Freeze) | JPCP | 26.7 | 1 I-Beam | 9 | AGG | 3.7
NY2-3 | 3 | 3.3 |  |  |  | 28.7 |  | 25 |  | 100 | 1975 |  |  |  | 90 |  | 71 | 71 | WB I-88 Otego, New York (Wet-Freeze) | JPCP | 20 | 1 I-Beam | 9 | AGG | 4.1
NY2-9 | 2.2 | 2.7 |  |  |  | 21.4 |  | 18.4 |  | 97 | 1975 |  |  |  | 50 |  | 67 | 67 | WB I-88 Otego, New York (Wet-Freeze) | JPCP | 20 | 1 I-Beam | 9 | AGG | 3
NY2-15 | 3 | 3.5 |  |  |  | 8.4 |  | 7.3 |  | 99 | 1975 |  |  |  | 0 |  | 74 | 74 | WB I-88 Otego, New York (Wet-Freeze) | JRCP | 63.5 | 1 I-Beam | 9 | AGG | 4
OH1-1 | 2.7 | 3 |  |  |  | 13 |  | 10.6 |  | 95 | 1973 |  |  |  | 71 |  | 70 | 70 | SB RT 23 Chillicothe, Ohio (Wet-Freeze) | JRCP | 40 | 1.25 | 9 | AGG | 3.3
OH1-3 | 2.4 | 2.6 | 4.2 | 3.1 | 3.5 | 7.8 | 10 | 5.4 | 65 | 79 | 1973 | 71 | 73 | 68 | 0 | 7 | 75 | 75 | SB RT 23 Chillicothe, Ohio (Wet-Freeze) | JRCP | 21 | 1.25 | 9 | ATB | 2.9
OH1-4 | 2.1 | 2.6 | 4.3 | 2.7 | 3.3 | 7.7 | 11.3 | 4.7 | 4.1 | 70 | 1973 | 40 | 48 | 31 | 0 | 44 | 78 | 78 | SB RT 23 Chillicothe, Ohio (Wet-Freeze) | JRCP | 40 | 1.25 | 9 | ATB | 3.1
OH1-5 |  |  | 5.9 | 4.6 | 5.3 |  | 10.7 |  | 1.9 |  | 1973 | 18 | 18 | 18 |  | 25 |  |  | SB RT 23 Chillicotbe, Ohio (Wel-Freeze) | JPCP | 17 | none | 9 | ATB
OH1-6 | 2.6 | 3.1 |  |  |  | 20.4 |  | 18.6 |  | 100 | 1973 |  |  |  | 94 |  | 74 | 74 | SB RT 23 Chillicotbe, Ohio (Wel-Freeze) | JRCP | 21 | 1.25 | 9 | AGG | 3.4
OH1-7 | 3.2 | 3.8 |  |  |  | 16.4 |  | 14.9 |  | 100 | 1973 |  |  |  | 81 |  | 73 | 73 | SB RT 23 Chillicotbe, Ohio (Wel-Freeze) | JRCP | 40 | 1.25 | 9 | AGG | 5.4
OH1-8 | 3.2 | 4.1 | 5.8 | 4 | 4.9 | 15.7 | 10.3 | 11.5 | 7.3 | 86 | 1973 | 76 | 80 | 72 | 100 | 6 | 12 | 12 | SB RT 23 Chillicotbe, Ohio (Wel-Freeze) | JRCP | 40 | 1.25 | 9 | AGG | 7.2
OH1-9 | 2.6 | 3.1 | 5.4 | 3.7 | 4.4 | 9.5 | 8.8 | 5.8 | 6.5 | 71 | 1973 | 80 | 81 | 79 | 0 | 0 | 73 | 73 | SB RT 23 Chillicotbe, Ohio (Wel-Freeze) | JRCP | 21 | 1.25 | 9 | AGG | 3.5
OH2-54 |  |  | 5.2 | 3.5 | 4.1 |  | 20.8 |  | 3.5 |  | 1974 | 18 | 22 | 13 |  | 50 |  |  | EB SR2 Vermilion, Ohio (Wet-Freeze) | JRCP | 40 | 1.25 | 9 | AGG
OH2-55 |  |  | 5.3 | 4.1 | 4.7 |  | 20 |  | 4.9 |  | 1974 | 27 | 28 | 27 |  | 40 |  |  | EB SR2 Vermilion, Ohio (Wet-Freeze) | JRCP | 40 | 1.25 | 9 | AGG
OH2-56 |  |  | 6.2 | 4.5 | 5.2 |  | 15.3 |  | 8.3 |  | 1974 | 57 | 53 | 63 |  | 10 |  |  | EB SR2 Vermilion, Ohio (Wet-Freeze) | JRCP | 40 | 1.25 | 9 | AGG
OH2-57 | [10 empty] | 1974 | [7 empty] | EB SR2 Vermilion, Ohio (Wet-Freeze) | JRCP | 40 | 1.25 | 9 | AGG
OH2-58 |  |  | 5.8 | 4.4 | 4.8 |  | 16.2 |  | 5.8 |  | 1974 | 38 | 37 | 39 |  | 25 |  |  | EB SR2 Vermilion, Ohio (Wet-Freeze) | JRCP | 40 | 1.25 | 9 | AGG
OH2-59 |  |  | 5.8 | 4 | 5 |  | 13 |  | 6.2 |  | 1974 | 50 | 48 | 52 |  | 0 |  |  | EB SR2 Vermilion, Ohio (Wet-Freeze) | JRCP | 40 | 1.25 | 9 | AGG
OH2-69 |  |  | 5.7 | 4.9 | 5.4 |  | 11 |  | 5 |  | 1974 | 49 | 44 | 54 |  | 0 |  |  | EB SR2 Vermilion, Ohio (Wet-Freeze) | JRCP | 40 | 1.25 | 9 | AGG
OH2-73 |  |  | 6 | 4.6 | 5.2 |  | 10.7 |  | 6.9 |  | 1974 | 70 | 69 | 70 |  | 0 |  |  | EB SR2 Vermilion, Ohio (Wet-Freeze) | JRCP | 40 | 1.25 | 9 | AGG
OH2-74 |  |  | 6 | 4.8 | 5.3 |  | 12 |  | 7 |  | 1974 | 62 | 60 | 65 |  | 0 |  |  | EB SR2 Vermilion, Ohio (Wet-Freeze) | JRCP | 40 | 1.25 | 9 | AGG
OH2-75 |  |  | 6 | 4.6 | 5.2 |  | 10.7 |  | 7.6 |  | 1974 | 77 | 74 | 80 |  | 0 |  |  | EB SR2 Vermilion, Ohio (Wet-Freeze) | JRCP | 40 | 1.25 | 9 | AGG
OH2-94 |  |  | 6.4 | 4.1 | 5 | [5 empty] | 1974 | [7 empty] | EB SR2 Vermilion, Ohio (Wet-Freeze) | JRCP | 40 | 1.25 | 9 | CTB
OH2-100 | [10 empty] | 1974 | [7 empty] | EB SR2 Vermilion, Ohio (Wet-Freeze) | JRCP | 40 | 1.25 | 9 | CTB
OH2-102 |  |  | 4.7 | 4.2 | 4.4 |  | 10.6 |  | 9.6 |  | 1974 | 97 | 98 | 97 |  | 0 |  |  | EB SR2 Vermilion, Ohio (Wet-Freeze) | JRCP | 40 | 1.25 | 9 | CTB
OH2-1 |  |  | 2.1 | 1.7 | 1.9 |  | 6.9 |  | 1.9 |  | 1974 | 29 | 31 | 26 |  | 0 |  |  | EB SR2 Vermilion, Ohio (Wet-Freeze) | JPCP | 20 | none | 15 | none
OH2-2 |  |  | 2 | 1.6 | 1.8 |  | 8.5 |  | 2 |  | 1974 | 26 | 29 | 23 |  | 0 |  |  | EB SR2 Vermilion, Ohio (Wet-Freeze) | JPCP | 20 | none | 15 | none
OH2-3 |  |  | 2.2 | 2 | 2 |  | 8.3 |  | 2.1 |  | 1974 | 28 | 28 | 27 |  | 0 |  |  | EB SR2 Vermilion, Ohio (Wet-Freeze) | JPCP | 20 | none | 15 | none
OH2-4 |  |  | 2.2 | 1.8 | 2 |  | 8.1 |  | 2 |  | 1974 | 27 | 30 | 24 |  | 0 |  |  | EB SR2 Vermilion, Ohio (Wet-Freeze) | JPCP | 20 | none | 15 | none
OH2-9 |  |  | 8.4 | 3.5 | 5.9 | [5 empty] | 1974 | [7 empty] | EB SR2 Vermilion, Ohio (Wet-Freeze) | JPCP | 60 | 1.25 | 9 | AGG
OH2-11 |  |  | 7.8 | 3.5 | 5.1 | [5 empty] | 1974 | [7 empty] | EB SR2 Vermilion, Ohio (Wet-Freeze) | JPCP | 60 | 1.25 | 9 | AGG
OH2-12 |  |  | 12.4 | 4.2 | 7.2 | [5 empty] | 1974 | [7 empty] | EB SR2 Vermilion, Ohio (Wet-Freeze) | JPCP | 20 | 1.25 | 9 | AGG
OH2-13 |  |  | 8 | 4.5 | 6.1 |  | 12.3 |  | 5.1 |  | 1974 | 46 | 53 | 39 |  | 25 |  |  | EB SR2 Vermilion, Ohio (Wet-Freeze) | JPCP | 20 | 1.25 | 9 | AGG
OH2-14 |  |  | 12.3 | 6.4 | 9.2 |  | 16.8 |  | 9.8 |  | 1974 | 62 | 67 | 58 |  | 67 |  |  | EB SR2 Vermilion, Ohio (Wet-Freeze) | JPCP | 20 | 1.25 | 9 | AGG
OH2-17 |  |  | 9.5 | 5.7 | 7.4 |  | 19.2 |  | 6.3 |  | 1974 | 38 | 43 | 32 |  | 100 |  |  | EB SR2 Vermilion, Ohio (Wet-Freeze) | JPCP | 20 | 1.25 | 9 | AGG
OH2-18 |  |  | 6.9 | 4.7 | 5.5 |  | 27.2 |  | 4.9 |  | 1974 | 19 | 24 | 13 |  | 95 |  |  | EB SR2 Vermilion, Ohio (Wet-Freeze) | JPCP | 60 | 1.25 | 9 | AGG
OH2-20 | [10 empty] | 1974 | [7 empty] | EB SR2 Vermilion, Ohio (Wet-Freeze) | JPCP | 40 | 1.25 | 9 | AGG
OH2-21 |  |  | 4.8 | 4.3 | 4.6 |  | 14.5 |  | 9.1 |  | 1974 | 67 | 74 | 60 |  | 20 |  |  | EB SR2 Vermilion, Ohio (Wet-Freeze) | JPCP | 40 | 1.25 | 9 | AGG
OH2-22 |  |  | 6 | 4.5 | 5.1 |  | 12.2 |  | 7.1 |  | 1974 | 63 | 79 | 49 |  | 0 |  |  | EB SR2 Vermilion, Ohio (Wet-Freeze) | JPCP | 40 | 1.25 | 9 | AGG
OH2-23 |  |  | 5.9 | 4.3 | 4.9 |  | 11.1 |  | 10.1 |  | 1974 | 98 | 99 | 98 |  | 0 |  |  | EB SR2 Vermilion, Ohio (Wet-Freeze) | JPCP | 40 | 1.25 | 9 | AGG
OH2-24 |  |  | 5.6 | 4.6 | 5 |  | 15.1 |  | 13.9 |  | 1974 | 99 | 99 | 98 |  | 10 |  |  | WB SR2 Vermilion, Ohio (Wet-Freeze) | JRCP | 40 | 1.25 | 9 | AGG
OH2-43 |  |  | 3.4 | 2.8 | 3.1 |  | 15 |  | 3.6 |  | 1974 | 26 | 24 | 30 |  | 30 |  |  | WB SR2 Vermilion, Ohio (Wet-Freeze) | JRCP | 40 | 1.25 | 9 | ATB
OH2-49 |  |  | 2.7 | 2.2 | 2.5 |  | 13 |  | 2 |  | 1974 | 17 | 18 | 15 |  | 50 |  |  | WB SR2 Vermilion, Ohio (Wet-Freeze) | JRCP | 40 | 1.25 | 9 | ATB
OH2-51 |  |  | 3.4 | 2.6 | 3.2 |  | 20.8 |  | 5.3 |  | 1974 | 28 | 33 | 21 |  | 50 |  |  | WB SR2 Vermilion, Ohio (Wet-Freeze) | JRCP | 40 | 1.25 | 9 | ATB
ONT1-1 |  |  | 4 | 2.6 | 3 | [5 empty] | 1982 | [7 empty] | EB/WB HWY 3N Ruthven, ONT (Wet-Freeze) | JPCP | 13-19-18-12 | none | 12 | none
ONT1-2 |  |  | 7.2 | 4.4 | 5.3 |  | 16 |  | 3.1 |  | 1982 | 21 | 22 | 20 |  | 5 |  |  | EB/WB HWY 3N Ruthven, ONT (Wet-Freeze) | JPCP | 13-19-18-12 | none | 8 | PATB
ONT1-3 |  |  | 5 | 3.8 | 4.7 | [5 empty] | 1982 | [7 empty] | EB/WB HWY 3N Ruthven, ONT (Wet-Freeze) | JPCP | 13-19-18-12 | none | 8 | LCB
ONT1-4 |  |  | 5.8 | 3.4 | 4.5 |  | 63 |  | 5.9 |  | 1982 | 100 | 100 | 100 |  | 0 |  |  | EB/WB HWY 3N Ruthven, ONT (Wet-Freeze) | JPCP | 13-19-18-12 | none | 7 | LCB
ONT2-1 |  |  | 5.1 | 3.3 | 3.8 | [5 empty] | 1971 | [7 empty] | SB HWY 427 Toronto, Ontario (Wet-Freeze) | JPCP | 13-19-18-12 | 1 | 9 | CTB
ONT2-1a | [10 empty] | 1971 | [7 empty] | SB HWY 427 Toronto, Ontario (Wet-Freeze) | JPCP | 13-19-18-12 | 1 | 9 | CTB
PA1-1 | 1.6 | 2.1 |  |  |  | 12.9 |  | 9.4 |  | 84 | 1980 |  |  |  | 45 |  | 72 | 72 | EB RT 422 Kittanning, Pennsylvania (Wet-Freeze) | JRCP | 46.5 | 1.25 | 10 | CTB | 4.3
PA1-2 | 1.7 | 1.9 |  |  |  | 41.4 |  | 36 |  | 100 | 1960 |  |  |  | 100 |  | 71 | 71 | NB TR 66 Kittanning, Pennsylvania (Wet-Freeze) | JRCP | 46.5 | 1.25 | 10 | PATB | 2.1
PA1-3 | 2.2 | 2.9 |  |  |  | 40 |  | 33.5 |  | 98 | 1980 |  |  |  | 95 |  | 72 | 72 | NB TR 66 Kittanning, Pennsylvania (Wet-Freeze) | JRCP | 46.5 | 1.25 | 10 | PAGG | 3.4
PA1-4 | 1.9 | 2.4 |  |  |  | 11.1 |  | 3.9 |  | 39 | 1980 |  |  |  | 15 |  | 77 | 77 | NB TR 66 Kittanning, Pennsylvania (Wet-Freeze) | JRCP | 46.5 | 1.25 | 10 | PAGG | 3
PA1-5 | 1.8 | 2.6 |  |  |  | 33.4 |  | 28.5 |  | 98 | 1980 |  |  |  | 95 |  | 71 | 71 | NB TR 66 Kittanning, Pennsylvania (Wet-Freeze) | JRCP | 46.5 | 1.25 | 10 | AGG | 3.4
PA1-2a | [10 empty] | 1980 | [7 empty] | SB TR 66 Kittanning, Pennsylvania (Wet-Freeze) | JRCP | 46.5 | 1.25 | 10 | PATB
PA1-3a | [10 empty] | 1980 | [7 empty] | SB TR 66 Kittanning, Pennsylvania (Wet-Freeze) | JRCP | 46.5 | 1.25 | 10 | PAGG
PA1-4a | [10 empty] | 1980 | [7 empty] | SB TR 66 Kittanning, Pennsylvania (Wet-Freeze) | JRCP | 46.5 | 1.25 | 10 | PAGG
PA1-5a | [10 empty] | 1980 | [7 empty] | SB TR 66 Kittanning, Pennsylvania (Wet-Freeze) | JRCP | 46.5 | 1.25 | 10 | AGG
WI1-1 | [10 empty] | 1990 | [7 empty] | WB I-90 Stoughton, Wisconsin (Wet-Freeze) | JPCP | 19-18-20-17 | 1.5 | 11 | PCTB
WI1-2 | [10 empty] | 1990 | [7 empty] | WB I-90 Stoughton, Wisconsin (Wet-Freeze) | JPCP | 19-18-20-17 | 1.5 | 11 | PCTB
WI1-3 | [10 empty] | 1990 | [7 empty] | WB I-90 Stoughton, Wisconsin (Wet-Freeze) | JPCP | 19-18-20-17 | 1.5 | 11 | PCTB
WI2-1 |  |  | 2 | 1.5 | 1.8 |  | 6.7 |  | 6.5 |  | 1988 | 100 | 100 | 100 |  | 0 |  |  | EB USH 18/151 Mt. Horeb, Wisconsin (Wet-Freeze) | JPCP | 12-13-19-18 | 1.25 | 9 | PCTB
WI2-2 |  |  | 2.3 | 1.2 | 1.9 |  | 3.2 |  | 3 |  | 1988 | 100 | 100 | 100 |  | 0 |  |  | EB USH 18/151 Mt. Horeb, Wisconsin (Wet-Freeze) | JPCP | 12-13-19-18 | 1.25 | 9 | PATB
WI2-3 |  |  | 3.2 | 2.3 | 2.7 |  | 3.9 |  | 3.7 |  | 1988 | 100 | 100 | 100 |  | 0 |  |  | EB USH 18/151 Mt. Horeb, Wisconsin (Wet-Freeze) | JPCP | 12-13-19-18 | 1.25 | 9 | PAGG
WI2-4 |  |  | 3.8 | 1.9 | 2.8 |  | 3.3 |  | 3 |  | 1983 | 100 | 100 | 100 |  | 0 |  |  | EB USH 18/151 Mt. Horeb, Wisconsin (Wet-Freeze) | JPCP | 12-13-19-18 | 1.25 | 9 | AGG
WI2-5 |  |  | 5.7 | 3.4 | 4 |  | 3.3 |  | 3 |  | 1988 | 100 | 100 | 100 |  | 0 |  |  | EB USH 18/151 Mt. Horeb, Wisconsin (Wet-Freeze) | JPCP | 12-13-19-18 | 1.25 | 9 | AGG
WI3-1 |  |  | 5.7 | 3.7 | 4.6 |  | 10.5 |  | 4.3 |  | 1988 | 46 | 51 | 41 |  | 25 |  |  | EB/WB STH 14 Middleton, Wisconsin (Wet-Freeze) | JPCP | 12-13-19-18 | none | 8 | PATB
WI3-2 |  |  | 4.6 | 2.9 | 3.3 |  | 11.1 |  | 3.3 |  | 1988 | 34 | 44 | 23 |  | 45 |  |  | EB/WB STH 14 Middleton, Wisconsin (Wet-Freeze) | JPCP | 12-13-19-18 | noae | 8 | AGG
WI3-3 |  |  | 3.1 | 2.7 | 2.9 |  | 8.4 |  | 2.8 |  | 1988 | 39 | 42 | 35 |  | 15 |  |  | EB/WB STH 14 Middleton, Wisconsin (Wet-Freeze) | JPCP | 12-13-19-18 | none | 8 | AGG
WI4-6 | [10 empty] | 1988 | [7 empty] | SB STH 164 Waukesha, Wisconsin (Wet-Freeze) | JPCP | 20 | none | 9 | AGG
WI5-1 |  |  | 4 | 2.3 | 2.7 |  | 10.4 |  | 10.3 |  | 1988 | 100 | 100 | 100 |  | 20 |  |  | EB STH 50 Kenosha, Wisconsin (Wet-Freeze) | JPCP | 12-13-19-18 | none | 10 | AGG
WI5-2 |  |  | 3.2 | 2.1 | 2.5 |  | 8.9 |  | 8.7 |  | 1988 | 100 | 100 | 100 |  | 0 |  |  | EB STH 50 Kenosha, Wisconsin (Wet-Freeze) | JPCP | 12-13-19-18 | none | 10 | AGG
WI5-3 |  |  | 4.1 | 2.4 | 3.2 |  | 7.5 |  | 7.3 |  | 1988 | 100 | 100 | 100 |  | 0 |  |  | EB STH 50 Kenosha, Wisconsin (Wet-Freeze) | JPCP | 12-13-19-18 | none | 10 | AGG
WI5-4 |  |  | 7.1 | 2.8 | 4.5 |  | 7.3 |  | 6.8 |  | 1988 | 100 | 100 | 100 |  | 0 |  |  | EB STH 50 Kenosha, Wisconsin (Wet-Freeze) | JPCP | 12-13-19-18 | none | 10 | AGG
WI5-5 |  |  | 4.5 | 2.8 | 3.5 |  | 4.2 |  | 4 |  | 1988 | 100 | 100 | 100 |  | 0 |  |  | EB STH 50 Kenosha, Wisconsin (Wet-Freeze) | JPCP | 12-13-19-18 | none | 10 | AGG
WI5-6 |  |  | 6.9 | 2.8 | 5.4 |  | 4.2 |  | 4 |  | 1988 | 100 | 100 | 100 |  | 0 |  |  | EB STH 50 Kenosha, Wisconsin (Wet-Freeze) | JPCP | 12-13-19-18 | none | 10 | AGG
WI6-1 | [10 empty] | 1988 | [7 empty] | EB STH 29 Greenbay, Wisconsin (Wet-Freeze) | JPCP | 12-13-19-18 | none | 10 | PAGG
WI6-2 | [10 empty] | 1988 | [7 empty] | EB STH 29 Greenbay, Wisconsin (Wet-Freeze) | JPCP | 12-13-19-18 | none | 10 | PAGG
WI6-3 | [10 empty] | 1988 | [7 empty] | EB STH 29 Greenbay, Wisconsin (Wet-Freeze) | JPCP | 12-13-19-18 | 1.5 | 10 | PAGG
WI6-4 | [10 empty] | 1988 | [7 empty] | EB STH 29 Greenbay, Wisconsin (Wet-Freeze) | JPCP | 12-13-19-18 | 1.5 | 10 | PAGG
WI7-1 |  |  | 3.3 | 1 | 2.5 |  | 28.5 |  | 6.5 |  | 1988 | 26 | 52 | 10 |  | 100 |  |  | EB USH 18/151 Barneveld, Wisconsin (Wet-Freeze) | JPCP | 12-13-19-18 | none | 9 | PAGG
WI7-2 |  |  | 4.5 | 2.1 | 2.9 |  | 23.5 |  | 1.7 |  | 1988 | 8 | 10 | 7 |  | 100 |  |  | EB USH 18/151 Barneveld, Wisconsin (Wet-Freeze) | JPCP | 12-13-19-18 | none | 9 | PAGG
WI7-3 |  |  | 4.2 | 2.1 | 2.8 |  | 5 |  | 1.3 |  | 1988 | 29 | 32 | 27 |  | 0 |  |  | EB USH 18/151 Barneveld, Wisconsin (Wet-Freeze) | JPCP | 12-13-19-18 | none | 9 | PCTB
WI7-4 |  |  | 4.3 | 2.9 | 3.5 |  | 5.4 |  | 2.3 |  | 1988 | 45 | 44 | 46 |  | 0 |  |  | EB USH 18/151 Barneveld, Wisconsin (Wet-Freeze) | JPCP | 12-13-19-18 | none | 9 | PCTB
WI7-5 |  |  | 2.8 | 2.1 | 2.4 |  | 6.9 |  | 3 |  | 1988 | 49 | 68 | 35 |  | 0 |  |  | EB USH 18/151 Barneveld, Wisconsin (Wet-Freeze) | JPCP | 12-13-19-18 | none | 9 | PATB
WI7-6 |  |  | 2.8 | 2 | 2.3 |  | 6.9 |  | 1.8 |  | 1988 | 29 | 32 | 27 |  | 0 |  |  | EB USH 18/151 Barneveld, Wisconsin (Wet-Freeze) | JPCP | 12-13-19-18 | none | 9 | PATB
WI7-7 | [10 empty] | 1988 | [7 empty] | EB USH 18/151 Barneveld, Wisconsin (Wet-Freeze) | JPCP | 12-13-19-18 | none | 9 | AGG
WI7-8 |  |  | 5.2 | 3 | 3.6 |  | 3 |  | 2.7 |  | 1988 | 100 | 100 | 100 |  | 0 |  |  | EB USH 18/151 Barneveld, Wisconsin (Wet-Freeze) | JPCP | 12-13-19-18 | none | 9 | AGG
WI7-9 |  |  | 10 | 6.1 | 3.1 |  | 3.4 |  | 2.9 |  | 1988 | 94 | 94 | 94 |  | 0 |  |  | EB USH 18/151 Barneveld, Wisconsin (Wet-Freeze) | JPCP | 12-13-19-18 | none | 9 | AGG
WI7-10 | [10 empty] | 1988 | [7 empty] | EB USH 18/151 Barneveld, Wisconsin (Wet-Freeze) | JPCP | 12-13-19-18 | 1.25 | 9 | AGG
WV1-1 |  |  | 6.5 | 2.9 | 3.6 |  | 27.5 |  | 19.8 |  | 1986 | 81 | 94 | 70 |  | 100 |  |  | NB I-77 Charleston, West Virginia (Wet-Freeze) | JRCP | 40 | 1.25 | 10 | AGG
WV1-2 |  |  | 3.4 | 2 | 2.7 |  | 7.3 |  | 6.8 |  | 1981 | 100 | 100 | 100 |  | 0 |  |  | SB I-77 Charleston, West Virginia (Wet-Freeze) | JRCP | 40 | 1.25 | 10 | CTB
WV1-3 |  |  | 3.1 | 1.3 | 2.2 |  | 25.7 |  | 8.7 |  | 1989 | 40 | 49 | 31 |  | 100 |  |  | SB I-77 Charleston, West Virginia (Wet-Freeze) | JPCP | 15 | 1.25 | 10 | AGG
MN7-16 |  |  | 8.8 | 4.9 | 7.1 |  | 8.1 |  | 7.2 |  | 1958 | 94 | 94 | 93 |  | 0 |  |  | EB/WB T.H. 36 Roseville, Minnesota (Dry-Freeze) | JPCP | 20 | 1 | 9 | AGG
AZ1-1 | 2.5 | 3.3 | 3.7 | 2.8 | 3.3 | 8.6 | 6.4 | 6.3 | 5.9 | 94 | 1972 | 100 | 100 | 100 | 30 | 0 | 73 | 73 | RT 360 Phoenix, Arizona (Dry-No Freeze) | JPCP | 13-15-17-15 | none | 9 | CTB | 3.9
AZ1-2 | 2 | 2.7 | 2.8 | 1.5 | 2.2 | 4.6 | 3.4 | 4 | 3.1 | 100 | 1975 | 100 | 100 | 100 | 0 | 0 | 69 | 69 | RT 360 Phoenix, Arizona (Dry-No Freeze) | JPCP | 13-15 17-15 | none | 13 | none | 3.2
AZ1-4 | 1.8 | 2.3 | 2.5 | 1.7 | 1.9 | 6.3 | 2.6 | 5.5 | 2.4 | 100 | 1979 | 100 | 100 | 100 | 0 | 0 | 74 | 74 | RT 360 Phoenix, Arizona (Dry-No Freeze) | JPCP | 13-15-17-15 | none | 13 | none | 3
AZ1-5 | 2.5 | 3.2 | 3.9 | 2.4 | 2.8 | 12.5 | 5.9 | 9.9 | 5.5 | 100 | 1979 | 100 | 100 | 100 | 36 | 11 | 70 | 70 | RT 360 Phoenix, Arizona (Dry-No Freeze) | JPCP | 13-15-17-15 | none | 11 | none | 3.6
AZ1-6 | 1.8 | 2.1 | 3.9 | 1.6 | 2.7 | 5 | 2.8 | 4.4 | 2.6 | 100 | 1981 | 100 | 100 | 100 | 0 | 0 | 68 | 68 | RT 360 Phoenix, Arizona (Dry-No Freeze) | JPCP | 13-15-17-15 | none | 9 | LCB | 2.4
AZ1-7 | 2.5 | 2.8 | 6 | 2 | 3.1 | 6.9 | 6 | 5.1 | 5.7 | 94 | 1981 | 100 | 100 | 100 | 24 | 6 | 74 | 74 | RT 360 Phoenix, Arizona (Dry-No Freeze) | JPCP | 13-15-17-15 | none | 9 | LCB | 3.2
AZ2 | 2.1 | 2.6 |  | 2 | 2.5 | 11.1 | 10.2 | 6.1 | 9 | 72 | 1983 | 100 | 100 | 100 | 31 | 0 | 80 | 80 | EB I-10 Phoenix, Arizona (Dry-No Freeze) | JPCP | 13-15-17-15 | 1.25 | 10 | LCB | 3.3
CA1-2 | 3.4 | 3.9 | 9.8 | 4.8 | 7.3 | 15.9 | 33.3 | 12.1 | 7.1 | 85 | 1971 | 27 | 30 | 25 | 60 | 100 | 68 | 68 | NB I-5 Tracy, California (Dry-No Freeze) | JPCP | 8-11-7-5 | none | 8.4 | CTB | 4.6
CA1-3 | 2.8 | 3.2 | 8.2 | 3.3 | 4.4 | 13.7 | 35.5 | 10.4 | 6.3 | 87 | 1971 | 20 | 30 | 12 | 50 | 100 | 63 | 63 | NB I-5 Tracy, California (Dry-No Freeze) | JPCP | 12-13-19-18 | none | 8.4 | CTB | 3.5
CA1-5 | 1.6 | 2.2 | 3.1 | 2.1 | 2.6 | 13.2 | 5.7 | 10.5 | 4.3 | 89 | 1971 | 82 | 86 | 78 | 60 | 0 | 63 | 63 | NB I-5 Tracy, California (Dry-No Freeze) | JPCP | 12-13-19-18 | none | 11.4 | CTB | 2.6
CA1-7 | 2.1 | 2.7 | 4.6 | 3.4 | 3.9 | 8.2 | 6.7 | 6.1 | 4.2 | 88 | 1971 | 70 | 70 | 71 | 10 | 10 | 64 | 64 | NB I-5 Tracy, California (Dry-No Freeze) | JPCP | 12-13-19-18 | none | 8.4 | LCB | 3.4
CA1-9 | 2.8 | 3.5 | 6 | 3.8 | 5.1 | 15 | 19.6 | 11.5 | 3.5 | 86 | 1971 | 21 | 24 | 18 | 55 | 95 | 70 | 70 | NB I-5 Tracy, California (Dry-No Freeze) | JPCP | 12-13-19-18 | none | 8.4 | CTB | 3.9
CA1-2 |  |  | 6.3 | 4.5 | 5.2 |  | 19.1 |  | 7.3 |  | 1971 | 45 | 50 | 41 |  | 95 |  |  | SB I-5 Tracy, California (Dry-No Freeze) | JPCP | 8-11-7-5 | none | 8.4 | CTB
CA1-4 |  |  | 6.7 | 3.2 | 4.6 |  | 21.4 |  | 13.2 |  | 1971 | 71 | 83 | 61 |  | 100 |  |  | SB I-5 Tracy, California (Dry-No Freeze) | JPCP | 12-13-19-18 | none | 8.4 | CTB
CA1-6 |  |  | 3 | 2.2 | 2.4 |  | 5.3 |  | 3 |  | 1971 | 67 | 72 | 62 |  | 5 |  |  | SB I-5 Tracy, California (Dry-No Freeze) | JPCP | 12-13-19-18 | none | 11.4 | CTB
CA1-8 | [10 empty] | 1971 | [7 empty] | SB I-5 Tracy, California (Dry-No Freeze) | JPCP | 12-13-19-18 | none | 8.4 | LCB
CA1-10 |  |  | 5.2 | 4.4 | 4.7 |  | 10.4 |  | 5.8 |  | 1971 | 62 | 67 | 59 |  | 25 |  |  | SB I-5 Tracy, California (Dry-No Freeze) | JPCP | 12-13-19-18 | none | 8.4 | CTB
CA2-2 | 1 | 1.4 |  |  |  | 14.7 |  | 1.2 |  | 10 | 1980 |  |  |  | 65 |  | 67 | 67 | EB I-210 Los Angeles, California (Dry-No Freeze) | JPCP | 12-13-19-18 | none | 8.4 | AC/PCTB | 1.9
CA2-3 | 2 | 3.1 |  |  |  | 24.4 |  | 4.1 |  | 19 | 1980 |  |  |  | 90 |  | 69 | 69 | EB I-210 Los Angeles, California (Dry-No Freeze) | JPCP | 12-13-19-18 | none | 8.4 | CTB | 5.2
CA3-1 | 3.9 | 4.3 |  |  |  | 3.8 |  | 2.7 |  | 79 | 1975 |  |  |  | 0 |  | 68 | 68 | NB US 101 Geyserville, California (Wet-No Freeze) | JPCP | 12-13-19-18 | none | 9 | CTB | 5
CA3-2 | 2.8 | 3.6 |  |  |  | 3.1 |  | 2.4 |  | 86 | 1975 |  |  |  | 0 |  | 74 | 74 | NB US 101 Geyserville, California (Wet-No Freeze) | JPCP | 12-13-19-18 | none | 9 | CTB | 4.1
CA3-3 | [10 empty] | 1975 | [7 empty] | NB US 101 Geyserville, California (Wet-No Freeze) | JPCP | 12-13-19-18 | none | 9 | CTB
CA3 4 | [10 empty] | 1975 | [7 empty] | NB US 101 Geyserville, California (Wet-No Freeze) | JPCP | 12-13-19-18 | none | 9 | CTB
CA3-5 | 2 | 3.4 |  |  |  | 6 |  | 3.9 |  | 74 | 1975 |  |  |  | 12 |  | 62 | 62 | NB US 101 Geyserville, California (Wet-No Freeze) | JPCP | 12-13-19-18 | none | 9 | CTB | 5.5
CA3-6 | [10 empty] | 1975 | [7 empty] | SB US 101 Geyserville, California (Wet-No Freeze) | JPCP | 12-13-19-18 | none | 9 | CTB
CA3-7 | [10 empty] | 1975 | [7 empty] | SB US 101 Geyserville, California (Wet-No Freeze) | JPCP | 12-13-19-18 | none | 9 | CTB
CA3-8 | [10 empty] | 1975 | [7 empty] | SB US 101 Geyserville, California (Wet-No Freeze) | JPCP | 12-13-19-18 | none | 9 | CTB
CA3-9 | [10 empty] | 1975 | [7 empty] | SB US 101 Geyserville, California (Wet-No Freeze) | JPCP | 12-13-19-18 | none | 9 | CTB
CA3-10 | [10 empty] | 1975 | [7 empty] | SB US 101 Geyserville, California (Wet-No Freeze) | JPCP | 12-13-19-18 | none | 9 | CTB
CA6-1 | 2.5 | 3.1 | 3.9 | 2.9 | 3.4 | 5.9 | 5 | 4.2 | 4.6 | 79 | 1971 | 100 | 100 | 100 | 0 | 0 | 72 | 72 | SB RT 14 Solemint, California (Dry-No Freeze) | JPCP | 12-13-19-18 | none | 9 | CTB | 4.4
CA6-2 |  |  | 4.5 | 2.1 | 2.5 |  | 3.3 |  | 3.1 |  | 1980 | 100 | 100 | 100 |  | 0 |  |  | SB RT 14 Solemint, California (Dry-No Freeze) | JPCP | 12-13-15-14 | none | 9 | PATB
CA7 | 1.9 | 2.4 |  |  |  | 9.8 |  | 3.2 |  | 35 | 1979 |  |  |  | 23 |  | 69 | 69 | NB I-5 Sacramento, California (Dry-No Freeze) | JPCP | 12-13-19-18 | none | 10.2 | CTB | 4.9
CA8 | 2.1 | 2.4 |  |  |  | 3.2 |  | 2.6 |  | 92 | 1983 |  |  |  | 0 |  | 73 | 73 | NB US 101 Thousand Oaks, California (Dry-No Freeze) | JPCP | 12-13-15-14 | none | 10.2 | ATB | 2.7
CA9-2 |  |  | 4.2 | 3.3 | 3.8 |  | 8.2 |  | 5.2 |  | 1974 | 68 | 90 | 48 |  | 5 |  |  | NB I-680 Milpitas, California (Wet-No Freeze) | JPCP | 12-13-19-18 | none | 9 | CTB
CA9-3 |  |  | 3.8 | 3.1 | 3.5 |  | 11.1 |  | 4.8 |  | 1974 | 46 | 64 | 26 |  | 30 |  |  | NB I-680 Milpitas, California (Wet-No Freeze) | JPCP | 12-13-19-18 | none | 9 | CTB
CA9-4 |  |  | 4.2 | 3.2 | 3.5 |  | 17.6 |  | 5.7 |  | 1974 | 35 | 40 | 28 |  | 54 |  |  | NB I-680 Milpitas, California (Wet-No Freeze) | JPCP | 12-13-19-18 | none | 9 | CTB
CA9-5 |  |  | 4.3 | 3.1 | 3.8 |  | 8.1 |  | 5.8 |  | 1974 | 78 | 85 | 70 |  | 6 |  |  | SB I-680 Milpitas, California (Wet-No Freeze) | JPCP | 12-13-19-18 | none | 9 | CTB
CA9-8 |  |  | 5.1 | 3.7 | 4.2 |  | 12.9 |  | 4.6 |  | 1974 | 38 | 46 | 30 |  | 20 |  |  | SB I-680 Milpitas, California (Wet-No Freeze) | JPCP | 12-13-19-18 | none | 9 | CTB
CA9-10 |  |  | 10.1 | 2.6 | 3.9 |  | 14.7 |  | 33 |  | 1974 | 27 | 28 | 25 |  | 75 |  |  | SB I-680 Milpitas, California (Wet-No Freeze) | JPCP | 12-13-19-18 | none | 9 | CTB
CA10 |  |  | 2.5 | 1.9 | 2.2 |  | 62.9 |  | 27 |  | 1990 | 52 | 76 | 37 |  | 95 |  |  | US 101 Ukiah, California (Wet-No Freeze) | JPCP | 12-15-13-14 | none | 9 | PATB
CA11 |  |  | 5 | 2.7 | 3.5 |  | 31.3 |  | 10.3 |  | 1979 | 37 | 59 | 22 |  | 100 |  |  | SB I-5 Sacramento, California (Dry-No Freeze) | JPCP | 12-13-19-18 | none | 8.4 | LCB
FL2 | 1.6 | 1.9 |  |  |  | 7.6 |  | 2 |  | 29 | 1986 |  |  |  | 10 |  | 74 | 74 | NB I-75 Tampa, Florida (Wet-No Freeze) | JPCP | 12-18-19-13 | 1.25 | 13 | Sand | 2.5
FL3 | 2.1 | 2.8 |  |  |  | 23.4 |  | 3.7 |  | 19 | 1982 |  |  |  | 73 |  | 75 | 75 | SB I-75 Tampa, Florida (Wet-No Freeze) | JPCP | 16-17-23-22 | 1 | 9 | LCB | 3.9
FL4-1 |  |  | 3.3 | 2.7 | 3 |  | 10.1 |  | 2.9 |  | 1978 | 33 | 35 | 30 |  | 25 |  |  | SB US 41 Ft Meyers, Florida (Wet-No Freeze) | JPCP | 20 | none | 9 | Soil Cmt
FL4-2 | [10 empty] | 1978 | [7 empty] | SB US 41 Ft Meyers, Florida (Wet-No Freeze) | JPCP | 15 | none | 12 | LCB A
FL4-3 | [10 empty] | 1978 | [7 empty] | SB US 41 Ft Meyers, Florida (Wet-No Freeze) | JPCP | 15 | none | 12 | LCB B
FL4-4 | [10 empty] | 1978 | [7 empty] | SB US 41 Ft Meyers, Florida (Wet-No Freeze) | JPCP | 15 | none | 12 | LCB B
FL4-5 | [10 empty] | 1978 | [7 empty] | SB US 41 Ft Meyers, Florida (Wet-No Freeze) | JPCP | 15 | none | 12 | LCB B
FL4-6 | [10 empty] | 1978 | [7 empty] | SB US 41 Ft Meyers, Florida (Wet-No Freeze) | JPCP | 15 | none | 12 | LCB C
FL4-7 |  |  | 3 | 2.3 | 2.6 |  | 7.3 |  | 4.2 |  | 1978 | 65 | 75 | 54 |  | 5 |  |  | SB US 41 Ft Meyers, Florida (Wet-No Freeze) | JPCP | 15 | none | 12 | LCB A
FL4-8 |  |  | 2.8 | 2.2 | 25 |  | 73 |  | 3.2 |  | 1978 | 51 | 52 | 49 |  | 10 |  |  | SB US 41 Ft Meyers, Florida (Wet-No Freeze) | JPCP | 15 | none | 12 | LCB B
FL4-9 |  |  | 3.5 | 1.4 | 2.7 |  | 12 |  | 3.9 |  | 1978 | 61 | 57 | 67 |  | 5 |  |  | SB US 41 Ft Meyers, Florida (Wet-No Freeze) | JPCP | 15 | none | 12 | LCB C
FL4-10 |  |  | 3.3 | 2.7 | 3 |  | 10.7 |  | 3.9 |  | 1978 | 42 | 44 | 40 |  | 25 |  |  | SB US 41 Ft Meyers, Florida (Wet-No Freeze) | JPCP | 20 | 1 | 12 | LCB A
FL4-11 |  |  | 6.9 | 4.5 | 6 |  | 10.8 |  | 4.7 |  | 1978 | 46 | 47 | 45 |  | 10 |  |  | SB US 41 Ft Meyers, Florida (Wet-No Freeze) | JPCP | 20 | 1 | 12 | LCB B
GA1-1 | [10 empty] | 1971 | [7 empty] | SB I-85 Newnan, Georgia (Wet-No Freeze) | JPCP | 20 | 1.13 | 9 | AC
GA1-2 | [10 empty] | 1971 | [7 empty] | SB I-85 Newnan, Georgia (Wet-No Freeze) | JPCP | 20 | none | 9 | AC
GA1-3 |  |  | 3.8 | 2.1 | 2.8 |  | 13.4 |  | 3.8 |  | 1971 | 31 | 36 | 27 |  | 30 |  |  | SB I-85 Newnan, Georgia (Wet-No Freeze) | JPCP | 20 | 1.13 | 9 | AC
GA1-4 |  |  | 3.2 | 2 | 2.6 |  | 13.3 |  | 3.2 |  | 1971 | 26 | 29 | 24 |  | 20 |  |  | SB I-85 Newnan, Georgia (Wet-No Freeze) | JPCP | 20 | none | 9 | AC
GA1-5 |  |  | 3.6 | 2.7 | 3.1 |  | 8 |  | 6.7 |  | 1971 | 90 | 94 | 86 |  | 0 |  |  | SB I-85 Newnan, Georgia (Wet-No Freeze) | JPCP | 20 | 1.13 | 9 | CTB
GA1-6 |  |  | 3.6 | 2.1 | 3 |  | 8.1 |  | 4.2 |  | 1971 | 56 | 61 | 52 |  | 0 |  |  | SB I-85 Newnan, Georgia (Wet-No Freeze) | JPCP | 20 | 1.13 | 9 | ATB
GA1-7 |  |  | 3 | 2.2 | 2.6 |  | 8.1 |  | 2.9 |  | 1971 | 42 | 42 | 41 |  | 0 |  |  | SB I-85 Newnan, Georgia (Wet-No Freeze) | JPCP | 20 | none | 9 | ATB
GA1-8 | [10 empty] | 1971 | [7 empty] | SB I-85 Newnan, Georgia (Wet-No Freeze) | JPCP | 20 | 1.13 | 9 | ATB
GA1-9 | [10 empty] | 1971 | [7 empty] | SB I-85 Newnan, Georgia (Wet-No Freeze) | JPCP | 20 | none | 9 | ATB
GA1-10 |  |  | 5.3 | 2.2 | 3.4 |  | 15.9 |  | 7.5 |  | 1971 | 50 | 65 | 38 |  | 25 |  |  | SB I-85 Newnan, Georgia (Wet-No Freeze) | JPCP | 20 | none | 9 | CTB
GA2 |  |  | 2.8 | 1.8 | 2.4 |  | 5.5 |  | 3.8 |  | 1977 | 78 | 87 | 70 |  | 5 |  |  | SB I-85 La Grange, Georgia (Wet-No Freeze) | JPCP | 20 | 1.13 | 9 | LCB
IL1-13 | [10 empty] | 1986 | [7 empty] | EB/WB US 50 Carlyle, Illinois (Wet-Freeze) | JRCP | 40 | 1.5 | 8.5 | LCB
IL1-14 | [10 empty] | 1986 | [7 empty] | EB/WB US 50 Carlyle, Illinois (Wet-Freeze) | JRCP | 40 | 1.5 | 8.5 | LCB
IL1-15 | [10 empty] | 1986 | [7 empty] | EB/WB US 50 Carlyle, Illinois (Wet-Freeze) | JRCP | 40 | 1.5 | 8.5 | LCB
IL1-16 | [10 empty] | 1986 | [7 empty] | EB/WB US 50 Carlyle, Illinois (Wet-Freeze) | JRCP | 40 | 1.5 | 8.5 | LCB
IL2-5 | [10 empty] | 1986 | [7 empty] | EB/WB US 20 Freeport, Illinois (Wet-Freeze) | JRCP | 40 | 1.5 | 10 | LCB
IL2-6 | [10 empty] | 1986 | [7 empty] | EB/WB US 20 Freeport, Illinois (Wet-Freeze) | JRCP | 40 | 1.5 | 10 | LCB
IL2-7 | [10 empty] | 1986 | [7 empty] | EB/WB US 20 Freeport, Illinois (Wet-Freeze) | JRCP | 40 | 1.5 | 10 | LCB
IL2-8 | [10 empty] | 1986 | [7 empty] | EB/WB US 20 Freeport, Illinois (Wet-Freeze) | JRCP | 40 | 1.5 | 10 | LCB
MI1-1a | 2.8 | 3 | 3.4 | 2.9 | 3.2 | 6.7 | 30.4 | 6 | 21.9 | 98 | 1975 | 78 | 76 | 80 | 0 | 100 | 82 | 82 | EB US 10 Clare, Michigan (Wet-Freeze) | JRCP | 71.2 | 1.25 | 9 | AGG | 3.2
MI1-1a2 | [10 empty] | 1975 | [7 empty] | EB US 10 Clare, Michigan (Wet-Freeze) | JRCP | 71.2 | 1.25 | 9 | AGG
MI1-1b2 | [10 empty] | 1975 | [7 empty] | EB US 10 Clare, Michigan (Wet-Freeze) | JRCP | 71.2 | 1.25 | 9 | AGG
MI1-4a | 2.1 | 2.4 | 2.9 | 2.5 | 2.7 | 21.8 | 30.9 | 3.7 | 3.9 | 19 | 1975 | 14 | 10 | 18 | 85 | 100 | 75 | 75 | EB US 10 Clare, Michigan (Wet-Freeze) | JPCP | 13-19-18-12 | none | 9 | PATB | 2.6
MI1-7a5 | [10 empty] | 1975 | [7 empty] | EB US 10 Clare, Michigan (Wet-Freeze) | JPCP | 13-17-16-12 | 1.25 | 9 | AGG
MI1-7b5 | [10 empty] | 1975 | [7 empty] | EB US 10 Clare, Michigan (Wet-Freeze) | JPCP | 13-17-16-12 | 1.25 | 9 | AGG
MI1-10a3 | [10 empty] | 1975 | [7 empty] | EB US 10 Clare, Michigan (Wet-Freeze) | JPCP | 13-19-18-12 | none | 9 | ATB
MI1-25 | [10 empty] | 1975 | [7 empty] | EB US 10 Clare, Michigan (Wet-Freeze) | JPCP | 13-19-18-12 | none | 9 | ATB
MI1-1b | 2.8 | 3.4 |  |  |  | 10.3 |  | 6.4 |  | 72 | 1975 |  |  |  | 15 |  | 82 | 82 | WB US 10 Clare, Michigan (Wet-Freeze) | JRCP | 71.2 | 1.25 | 9 | AGG | 4.7
MI1-4a10 | [10 empty] | 1975 | [7 empty] | WB US 10 Clare, Michigan (Wet-Freeze) | JPCP | 13-19-18-12 | none | 9 | PATB
MI1-4a12 | [10 empty] | 1975 | [7 empty] | WB US 10 Clare, Michigan (Wet-Freeze) | JPCP | 13-19-18-12 | none | 9 | PATB
MI1-7a | 2.8 | 3.1 |  |  |  | 26.3 |  | 23 |  | 100 | 1975 |  |  |  | 85 |  | 78 | 78 | WB US 10 Clare, Michigan (Wet-Freeze) | JPCP | 13-17-16-12 | 1.25 | 9 | AGG | 3.7
MI1-7b | 3.3 | 3.5 | 4 | 3.5 | 3.7 | 31.8 | 9.4 | 27.2 | 5.6 | 100 | 1975 | 65 | 62 | 67 | 100 | 0 | 63 | 63 | WB US 10 Clare, Michigan (Wet-Freeze) | JPCP | 13-17-16-12 | 1.25 | 9 | AGG | 3.8
MI1-10a | 2.2 | 2.5 | 7.8 | 3.9 | 5.1 | 13.7 | 8.1 | 5.1 | 4.6 | 41 | 1975 | 61 | 62 | 59 | 70 | 10 | 76 | 76 | WB US 10 Clare, Michigan (Wet-Freeze) | JPCP | 13-19-18-12 | none | 9 | ATB | 2.7
MI1-10b | 2.3 | 2.6 |  |  |  | 20.4 |  | 7.2 |  | 42 | 1975 |  |  |  | 100 |  | 72 | 72 | WB US 10 Clare, Michigan (Wet-Freeze) | JPCP | 13-19-18-12 | none | 9 | ATB | 3.6
MI3 | 5.2 | 6.3 |  |  |  | 5.1 |  | 4.1 |  | 88 | 1986 |  |  |  | 0 |  | 85 | 85 | WB I-94 Marshall, Michigan (Wet-Freeze) | JRCP | 41 | 1.25 | 10 | PAGG | 7.7
MI4-1 | 3.3 | 3.7 |  |  |  | 15.6 |  | 7 |  | 51 | 1972 |  |  |  | 22 |  | 80 | 80 | NB I-69 Charlotte, Michigan (Wet-Freeze) | JRCP | 71.2 | 1.25 | 9 | AGG | 4.4
MI4-2 | 3.3 | 5 |  |  |  | 27.1 |  | 15.8 |  | 67 | 1972 |  |  |  | 95 |  | 75 | 75 | NB I-69 Charlotte, Michigan (Wet-Freeze) | JRCP | 71.2 | 1.25 | 9 | AGG | 6
MI5 | 3.2 | 3.8 |  |  |  | 26.9 |  | 21.9 |  | 94 | 1984 |  |  |  | 95 |  | 75 | 75 | EB I-94 Paw Paw, Michigan (Wet-Freeze) | JRCP | 41 | 1.25 | 10 | PAGG | 4.7
MI6 | [10 empty] | 1942 | [7 empty] | WB Davison Freeway, Detroit, Michigan (Wet-Freeze) | JPCP | 25 | none | 10 | AGG
MN1-13 | [10 empty] | 1970 | [7 empty] | EB I-94 Rothsay, Minnesota (Dry-Freeze) | JRCP | 27 | none | 9 | ATB
MN1-14 | [10 empty] | 1970 | [7 empty] | EB I-94 Rothsay, Minnesota (Dry-Freeze) | JRCP | 27 | 1 | 9 | ATB
MN1-15 | [10 empty] | 1970 | [7 empty] | EB I-94 Rothsay, Minnesota (Dry-Freeze) | JRCP | 27 | none | 8 | ATB
MN1-16 | [10 empty] | 1970 | [7 empty] | EB I-94 Rothsay, Minnesota (Dry-Freeze) | JRCP | 27 | 1 | 8 | ATB
MN1-17 | [10 empty] | 1970 | [7 empty] | EB I-94 Rothsay, Minnesota (Dry-Freeze) | JRCP | 27 | none | 8 | CTB
MN1-18 | [10 empty] | 1970 | [7 empty] | EB I-94 Rothsay, Minnesota (Dry-Freeze) | JRCP | 27 | 1 | 8 | CTB
MN1-19 | [10 empty] | 1970 | [7 empty] | EB I-94 Rothsay, Minnesota (Dry-Freeze) | JRCP | 27 | none | 9 | CTB
MN1-20 | [10 empty] | 1970 | [7 empty] | EB I-94 Rothsay, Minnesota (Dry-Freeze) | JRCP | 27 | 1 | 9 | CTB
MN1-21 | [10 empty] | 1970 | [7 empty] | EB I-94 Rothsay, Minnesota (Dry-Freeze) | JRCP | 27 | none | 9 | AGG

## Table Reference
TABLE_NAME | TABLE_ALIAS | TABLE_DESCRIPTION | NO_OF_RECORDS
RPPR_DEFLECTION_OUT_LANE | Outer Lane Deflection Data | This table provides midslab deflection, corner deflection, load transfer, and corners with voids data. This information was collected during the field evaluations performed in a 5-month span of 1992. For the 95 sections evaluated in the original study, 1987 performance data is also included. | 253

## Field Reference
TABLE_NAME | FIELD_NAME | FIELD_ALIAS | DESCRIPTION
RPPR_DEFLECTION_OUT_LANE | BASE_TYPE | Base Type | Base type is indicated in this column. Abbreviations are as follows: AC: asphalt concrete base. AGG: aggregate base. ATB: asphalt treated base. CTB: cement treated base. LCB: lean concrete base. none: no base; slab is constructed directly on the subgrade. PAGG: permeable aggregate base. PATB: permeable asphalt treated base. PCTB: permeable cement treated base. Sand: sand base. Soil Cmt: soil cement base.
RPPR_DEFLECTION_OUT_LANE | CONSTRUCTION_DATE | Construction Date | This column contains the year in which the pavement construction was completed and the section was opened to traffic. This is also the first year included in the traffic calculations.
RPPR_DEFLECTION_OUT_LANE | CORNER_DEF_LOADED_1987 | Corner Deflection Loaded 1987 (mils) | An FWD was used to measure pavement deflections under a dynamic load at the comers of the slabs. Data collected at this location is used to determine load transfer at the joint and to determine the existence of voids under the slab comers. The loaded comer deflection is the deflection recorded by the sensor directly under the load plate (Do). The value presented here is an average of all of the loaded comer deflections from the section. A sensor is also placed on the unloaded comer, i.e., the comer opposite the loaded comer. The deflections recorded from this sensor (Dl or D6) represent the unloaded comer deflections. This value is also an average of all of the unloaded comer deflections from the section.
RPPR_DEFLECTION_OUT_LANE | CORNER_DEF_LOADED_1992 | Corner Deflection Loaded 1992 (mils) | An FWD was used to measure pavement deflections under a dynamic load at the comers of the slabs. Data collected at this location is used to determine load transfer at the joint and to determine the existence of voids under the slab comers. The loaded comer deflection is the deflection recorded by the sensor directly under the load plate (Do). The value presented here is an average of all of the loaded comer deflections from the section. A sensor is also placed on the unloaded comer, i.e., the comer opposite the loaded comer. The deflections recorded from this sensor (Dl or D6) represent the unloaded comer deflections. This value is also an average of all of the unloaded comer deflections from the section.
RPPR_DEFLECTION_OUT_LANE | CORNER_DEF_UNLOADED_1987 | Corner Deflection Unloaded 1987 (mils) | An FWD was used to measure pavement deflections under a dynamic load at the comers of the slabs. Data collected at this location is used to determine load transfer at the joint and to determine the existence of voids under the slab comers. The loaded comer deflection is the deflection recorded by the sensor directly under the load plate (Do). The value presented here is an average of all of the loaded comer deflections from the section. A sensor is also placed on the unloaded comer, i.e., the comer opposite the loaded comer. The deflections recorded from this sensor (Dl or D6) represent the unloaded comer deflections. This value is also an average of all of the unloaded comer deflections from the section.
RPPR_DEFLECTION_OUT_LANE | CORNER_DEF_UNLOADED_1992 | Corner Deflection Unloaded 1992 (mils) | An FWD was used to measure pavement deflections under a dynamic load at the comers of the slabs. Data collected at this location is used to determine load transfer at the joint and to determine the existence of voids under the slab comers. The loaded comer deflection is the deflection recorded by the sensor directly under the load plate (Do). The value presented here is an average of all of the loaded comer deflections from the section. A sensor is also placed on the unloaded comer, i.e., the comer opposite the loaded comer. The deflections recorded from this sensor (Dl or D6) represent the unloaded comer deflections. This value is also an average of all of the unloaded comer deflections from the section.
RPPR_DEFLECTION_OUT_LANE | DOWEL_DIAMETER | Dowel Diameter (in) | If dowels were used to provide load transfer, the dowel diameter in inches is given in this column. Other load transfer devices encountered are tiebars (used in Illinois sections), ACME (two-part malleable iron load transfer devices used in some New York sections), and I-BEAM (steel I-beam bars used in some New York sections).
RPPR_DEFLECTION_OUT_LANE | JOINT_SPACING | Joint Spacing (ft). | The transverse joint spacing of the section is entered in this column in feet. Joint spacings are either uniform or random. Uniform joint spacings consist of a single entry (e.g. 20). Random joint spacings are a sequence of three or four slab lengths that are repeated in a consistent pattern (e.g., 12-13- 19-18). All slab lengths are reported to the nearest foot. Joint spacing is not applicable to CRCP pavements, as indicated by "n/a" in the table.
RPPR_DEFLECTION_OUT_LANE | LOAD_TRANSFER_1987_AVE | Load Transfer 1987 Average (%) | The deflection load transfer efficiency (LTE) at the PCC pavement joints and cracks is defined as the ratio of the deflection of the unloaded side to that of the loaded side:
RPPR_DEFLECTION_OUT_LANE | LOAD_TRANSFER_1992_APPROACH | Load Transfer 1992 Approach (%) | The deflection load transfer efficiency (LTE) at the PCC pavement joints and cracks is defined as the ratio of the deflection of the unloaded side to that of the loaded side:
RPPR_DEFLECTION_OUT_LANE | LOAD_TRANSFER_1992_AVE | Load Transfer 1992 Average (%) | The deflection load transfer efficiency (LTE) at the PCC pavement joints and cracks is defined as the ratio of the deflection of the unloaded side to that of the loaded side:
RPPR_DEFLECTION_OUT_LANE | LOAD_TRANSFER_1992_LEAVE | Load Transfer 1992 Leave (%) | The deflection load transfer efficiency (LTE) at the PCC pavement joints and cracks is defined as the ratio of the deflection of the unloaded side to that of the loaded side:
RPPR_DEFLECTION_OUT_LANE | MIDSLAB_DEF_1987_AVE | Midslab Deflection 1987 - Ave (mils) | An FWD was used to measure pavement deflections under a dynamic load at up to 10 midslab locations for each test section. These measurements are used for backcalculation of concrete elastic modulus and effective k-values. The results presented here for each section are the normalized high and low deflections recorded from the load plate sensor (Do), and the average of all of the mid-slab deflections for the section. All results are for the normalized 9 kip (40 kN) load and are presented in mils.
RPPR_DEFLECTION_OUT_LANE | MIDSLAB_DEF_1987_HIGH | Midslab Deflection 1987 - High (mils) | An FWD was used to measure pavement deflections under a dynamic load at up to 10 midslab locations for each test section. These measurements are used for backcalculation of concrete elastic modulus and effective k-values. The results presented here for each section are the normalized high and low deflections recorded from the load plate sensor (Do), and the average of all of the mid-slab deflections for the section. All results are for the normalized 9 kip (40 kN) load and are presented in mils.
RPPR_DEFLECTION_OUT_LANE | MIDSLAB_DEF_1987_LOW | Midslab Deflection 1987 - Low (mils) | An FWD was used to measure pavement deflections under a dynamic load at up to 10 midslab locations for each test section. These measurements are used for backcalculation of concrete elastic modulus and effective k-values. The results presented here for each section are the normalized high and low deflections recorded from the load plate sensor (Do), and the average of all of the mid-slab deflections for the section. All results are for the normalized 9 kip (40 kN) load and are presented in mils.
RPPR_DEFLECTION_OUT_LANE | MIDSLAB_DEF_1992_AVE | Midslab Deflection 1992 - Ave (mils) | An FWD was used to measure pavement deflections under a dynamic load at up to 10 midslab locations for each test section. These measurements are used for backcalculation of concrete elastic modulus and effective k-values. The results presented here for each section are the normalized high and low deflections recorded from the load plate sensor (Do), and the average of all of the mid-slab deflections for the section. All results are for the normalized 9 kip (40 kN) load and are presented in mils.
RPPR_DEFLECTION_OUT_LANE | MIDSLAB_DEF_1992_HIGH | Midslab Deflection 1992 - High (mils) | An FWD was used to measure pavement deflections under a dynamic load at up to 10 midslab locations for each test section. These measurements are used for backcalculation of concrete elastic modulus and effective k-values. The results presented here for each section are the normalized high and low deflections recorded from the load plate sensor (Do), and the average of all of the mid-slab deflections for the section. All results are for the normalized 9 kip (40 kN) load and are presented in mils.
RPPR_DEFLECTION_OUT_LANE | MIDSLAB_DEF_1992_LOW | Midslab Deflection 1992 - Low (mils) | An FWD was used to measure pavement deflections under a dynamic load at up to 10 midslab locations for each test section. These measurements are used for backcalculation of concrete elastic modulus and effective k-values. The results presented here for each section are the normalized high and low deflections recorded from the load plate sensor (Do), and the average of all of the mid-slab deflections for the section. All results are for the normalized 9 kip (40 kN) load and are presented in mils.
RPPR_DEFLECTION_OUT_LANE | PAVEMENT_TYPE | Pavement Type. | The following three types of pavements are included in this study: jointed plain concrete pavement (JPCP), jointed reinforced concrete pavement (JRCP), and continuously reinforced concrete pavement (CRCP). The appropriate pavement type for each section is entered in this column.
RPPR_DEFLECTION_OUT_LANE | PERCENT_COR_WITH_VOIDS_1987 | Percent Corners with Voids 1987 | The FWD data were also used to determine the extent of loss of support at the slab comers. The loss of support is expressed as the percent of comers with voids in this project. The percent comers with voids given comes from the results of FWD testing conducted with the load plate placed on the leave side, since this is typically where voids form. The step-by-step procedure for void detection is presented in reference 10.
RPPR_DEFLECTION_OUT_LANE | PERCENT_COR_WITH_VOIDS_1992 | Percent Corners with Voids 1992 | The FWD data were also used to determine the extent of loss of support at the slab comers. The loss of support is expressed as the percent of comers with voids in this project. The percent comers with voids given comes from the results of FWD testing conducted with the load plate placed on the leave side, since this is typically where voids form. The step-by-step procedure for void detection is presented in reference 10.
RPPR_DEFLECTION_OUT_LANE | PROJECT_LOCATION |  | Project sections are identified by their highway classification and number. They are further located by reference to the nearest city.
RPPR_DEFLECTION_OUT_LANE | PROJECT_SECTION_ID | Project Section ID | To aid in the overall organization of this project, each different project location within a State (or Canadian Province) is identified by that State's abbreviation and a number. Each different design within that project is further identified by a number sequentially assigned as a suffix, thereby differentiating between sections.
RPPR_DEFLECTION_OUT_LANE | SLAB_THICKNESS | Slab Thickness (in) | The design thickness of the PCC slab is presented here in inches. The design thickness is obtained from plans, drawings, or reports provided by the State or reporting agency.
RPPR_DEFLECTION_OUT_LANE | TESTING_TEMP_1987 | Testing Temperature 1987 (deg F) | FWD test results are somewhat sensitive to the temperature of the slab being tested. For this reason, the ambient air temperature over the course of the testing was recorded and is presented here in deg F.
RPPR_DEFLECTION_OUT_LANE | TESTING_TEMP_1992 | Testing Temperature 1992 (deg F) | FWD test results are somewhat sensitive to the temperature of the slab being tested. For this reason, the ambient air temperature over the course of the testing was recorded and is presented here in deg F.