## RPPR_JOINT_DESIGN
PROJECT_SECTION_ID | TRANS_JOINT_CALC_JT_OPENING | TRANS_JOINT_SHAPE_FACTOR | TRANS_JOINT_SEALANT_TYPE | LONG_JOINT_DEPTH | LONG_JOINT_FORMING_METHOD | LONG_JOINT_INSIDE_LANE_WIDTH | LONG_JOINT_OUTSIDE_LANE_WIDTH | PAVEMENT_TYPE | PROJECT_LOCATION | PCC_SLAB_THICKNESS | PCC_SLAB_PERCENT | TRANSVERSE_JOINT_SPACING | TRANSVERSE_JOINT_SKEW | TRANS_JOINT_DOWEL_DIAMETER | TRANS_JOINT_DOWEL_COATING
CA9-3 | 0.04 | 0.5 | HP | 2 | Saw Cut | 12 | 12 | JPCP | NB I-680 Milpitas, California (Wet-No Freeze) | 9 |  | 12-13-19-18 | y | none | n/a
CA9-4 | 0.04 | 0.5 | PVC Coal Tar | 2 | Saw Cut | 12 | 12 | JPCP | NB I-680 Milpitas, California (Wet-No Freeze) | 9 |  | 12-13-19-18 | y | none | n/a
CA9-5 | 0.04 |  | Preformed | 2 | Saw Cut | 12 | 12 | JPCP | SB I-680 Milpitas, California (Wet-No Freeze) | 9 |  | 12-13-19-18 | y | none | n/a
CA9-6 | 0.04 |  | Preformed | 2 | Saw Cut | 12 | 12 | JPCP | SB I-680 Milpitas, California (Wet-No Freeze) | 9 |  | 12-13-19-18 | y | none | n/a
CA9-7 | 0.04 | 0.5 | PVC Coal Tar | 2 | Plastic Insert | 12 | 12 | JPCP | SB I-680 Milpitas, California (Wet-No Freeze) | 9 |  | 12-13-19-18 | y | none | n/a
CA9-8 | 0.04 |  | none | 2 | Saw Cut | 12 | 12 | JPCP | SB I-680 Milpitas, California (Wet-No Freeze) | 9 |  | 12-13-19-18 | y | none | n/a
CA9-10 | 0.04 |  | none | 2 | Plastic Insert | 12 | 12 | JPCP | SB I-680 Milpitas, California (Wet-No Freeze) | 9 |  | 12-13-19-18 | y | none | n/a
CA10 | 0.04 |  | none | 2 | Saw Cut | 12 | 12 | JPCP | NB US 101 Ukiah, California (Wet-No Freeze) | 9 |  | 12-15-13-14 | y | none | n/a
CA11 | 0.05 |  | none | 2 | Plastic Insert | 12 | 12 | JPCP | SB I-5 Sacramento, California (Dry-No Freeze) | 8.4 |  | 12-13-19-18 | y | none | n/a
FL2 | 0.04 | 0.17 | Silicone | 4.3 | Saw Cut | 12 | 14 | JPCP | NB I-75 Tampa, Florida (Wet-No Freeze) | 13 |  | 12-18-19-13 | y | 1.25 | Plastic
FL3 | 0.03 | 0.17 | HP | 3 | Saw Cut | 12 | 12 | JPCP | SB I-75 Tampa, Florida (Wet-No Freeze) | 9 |  | 16-17-23-22 | y | 1 | Epoxy
FL4-1 | 0.03 |  | Preformed | 0.75 | Saw Cut | 12 | 12 | JPCP | SB US 41 Ft. Meyers, Florida (Wet-No Freeze) | 9 |  | 20 | n | none | n/a
FL4-2 | 0.03 |  | Preformed | 0.75 | Saw Cut | 12 | 12 | JPCP | SB US 41 Ft. Meyers, Florida (Wet-No Freeze) | 12 |  | 15 | y | none | n/a
FL4-3 | 0.03 |  | Preformed | 0.75 | Saw Cut | 12 | 12 | JPCP | SB US 41 Ft. Meyers, Florida (Wet-No Freeze) | 12 |  | 15 | y | none | n/a
FL4-4 | 0.03 |  | Preformed | 0.75 | Saw Cut | 12 | 12 | JPCP | SB US 41 Ft. Meyers, Florida (Wet-No Freeze) | 12 |  | 15 | y | none | n/a
FL4-5 | 0.03 |  | Preformed | 0.75 | Saw Cut | 12 | 12 | JPCP | SB US 41 Ft. Meyers, Florida (Wet-No Freeze) | 12 |  | 15 | y | none | n/a
FL4-6 | 0.03 |  | Preformed | 0.75 | Saw Cut | 12 | 12 | JPCP | SB US 41 Ft. Meyers, Florida (Wet-No Freeze) | 12 |  | 15 | y | none | n/a
FL4-7 | 0.03 |  | Preformed | 0.75 | Saw Cut | 12 | 12 | JPCP | SB US 41 Ft. Meyers, Florida (Wet-No Freeze) | 12 |  | 15 | n | none | n/a
FL4-8 | 0.03 |  | Preformed | 0.75 | Saw Cut | 12 | 12 | JPCP | SB US 41 Ft. Meyers, Florida (Wet-No Freeze) | 12 |  | 15 | n | none | n/a
FL4-9 | 0.03 |  | Preformed | 0.75 | Saw Cut | 12 | 12 | JPCP | SB US 41 Ft. Meyers, Florida (Wet-No Freeze) | 12 |  | 15 | n | none | n/a
OH2-72 | 0.14 | 0.25 | HP | 2.25 | Saw Cut | 12 | 12 | JRCP | EB SR2 Vermilion, Ohio (Wet-Freeze) | 9 | 0.1 | 40 | n | 1.25 | P/G
OH2-73 | 0.14 |  | none | 2.25 | Saw Cut | 12 | 12 | JRCP | EB SR2 Vermilion, Ohio (Wet-Freeze) | 9 | 0.1 | 40 | n | 1.25 | P/G
OH2-74 | 0.14 | 0.25 | HP | 2.25 | Saw Cut | 12 | 12 | JRCP | EB SR2 Vermilion, Ohio (Wet-Freeze) | 9 | 0.1 | 40 | n | 1.25 | P/G
OH2-75 | 0.14 | 0.25 | HP | 2.25 | Saw Cut | 12 | 12 | JRCP | EB SR2 Vermilion, Ohio (Wet-Freeze) | 9 | 0.1 | 40 | n | 1.25 | P/G
OH2-80 | 0.14 |  | none | 2.25 | Saw Cut | 12 | 12 | JRCP | EB SR2 Vermilion, Ohio (Wet-Freeze) | 9 | 0.1 | 40 | n | 1.25 | P/G
OH2-92 | 0.14 |  | Preformed | 2.25 | Saw Cut | 12 | 12 | JRCP | EB SR2 Vermilion, Ohio (Wet-Freeze) | 9 | 0.1 | 40 | n | 1.25 | P/G
OH2-93 | 0.14 |  | none | 2.25 | Saw Cut | 12 | 12 | JRCP | EB SR2 Vermilion, Ohio (Wet-Freeze) | 9 | 0.1 | 40 | n | 1.25 | P/G
OH2-94 | 0.14 | 0.25 | HP | 2.25 | Saw Cut | 12 | 12 | JRCP | EB SR2 Vermilion, Ohio (Wet-Freeze) | 9 | 0.1 | 40 | n | 1.25 | P/G
OH2-95 | 0.14 | 0.25 | HP | 2.25 | Saw Cut | 12 | 12 | JRCP | EB SR2 Vermilion, Ohio (Wet-Freeze) | 9 | 0.1 | 40 | n | 1.25 | P/G
OH2-96 | 0.14 | 0.25 | HP | 2.25 | Saw Cut | 12 | 12 | JRCP | EB SR2 Vermilion, Ohio (Wet-Freeze) | 9 | 0.1 | 40 | n | 1.25 | P/G
OH2-98 |  |  | n/a | 2.25 | Saw Cut | 12 | 12 | CRCP | EB SR2 Vermilion, Ohio (Wet-Freeze) | 9 | 0.61 | n/a | n/a |  | n/a
OH2-99 |  |  | n/a | 2.25 | Saw Cut | 12 | 12 | CRCP | EB SR2 Vermilion, Ohio (Wet-Freeze) | 9 | 0.61 | n/a | n/a |  | n/a
OH2-100 | 0.14 | 0.25 | HP | 2.25 | Saw Cut | 12 | 12 | JRCP | EB SR2 Vermilion, Ohio (Wet-Freeze) | 9 | 0.1 | 40 | n | 1.25 | P/G
OH2-101 | 0.14 | 0.25 | HP | 2.25 | Saw Cut | 12 | 12 | JRCP | EB SR2 Vermilion, Ohio (Wet-Freeze) | 9 | 0.1 | 40 | n | 1.25 | P/G
OH2-102 | 0.14 | 0.25 | HP | 2.25 | Saw Cut | 12 | 12 | JRCP | EB SR2 Vermilion, Ohio (Wet-Freeze) | 9 | 0.1 | 40 | n | 1.25 | P/G
OH2-103 | 0.14 |  | Preformed | 2.25 | Saw Cut | 12 | 12 | JRCP | EB SR2 Vermilion, Ohio (Wet-Freeze) | 9 | 0.1 | 40 | n | 1.25 | P/G
OH2-104 | 0.14 |  | none | 2.25 | Saw Cut | 12 | 12 | JRCP | EB SR2 Vermilion, Ohio (Wet-Freeze) | 9 | 0.1 | 40 | n | 1.25 | P/G
OH2-1 | 0.07 | 0.25 | HP | 3.75 | Saw Cut | 12 | 12 | JPCP | WB SR2 Vermilion, Ohio (Wet-Freeze) | 15 |  | 20 | y | none | n/a
OH2-2 | 0.07 | 0.25 | HP | 3.75 | Saw Cut | 12 | 12 | JPCP | WB SR2 Vermilion, Ohio (Wet-Freeze) | 15 |  | 20 | y | none | n/a
OH2-3 | 0.07 | 0.25 | HP | 3.75 | Saw Cut | 12 | 12 | JPCP | WB SR2 Vermilion, Ohio (Wet-Freeze) | 15 |  | 20 | y | none | n/a
OH2-4 | 0.07 | 0.25 | HP | 3.75 | Saw Cut | 12 | 12 | JPCP | WB SR2 Vermilion, Ohio (Wet-Freeze) | 15 |  | 20 | y | none | n/a
OH2-CRC |  |  | n/a | 2.25 | Saw Cut | 12 | 12 | CRCP | WB SR2 Vermilion, Ohio (Wet-Freeze) | 9 | 0.61 | n/a | n/a |  | n/a
OH2-Sa |  |  | n/a | 2.25 | Saw Cut | 12 | 12 | CRCP | WB SR2 Vermilion, Ohio (Wet-Freeze) | 9 | 0.61 | n/a | n/a |  | n/a
OH2-Sb |  |  | n/a | 2.25 | Saw Cut | 12 | 12 | CRCP | WB SR2 Vermilion, Ohio (Wet-Freeze) | 9 | 0.61 | n/a | n/a |  | n/a
OH2-9 | 0.21 |  | Preformed | 2.25 | Saw Cut | 12 | 12 | JRCP | WB SR2 Vermilion, Ohio (Wet-Freeze) | 9 | 0.1 | 60 | n | 1.25 | P/G
OH2-11 | 0.21 | 0.25 | HP | 2.25 | Saw Cut | 12 | 12 | JRCP | WB SR2 Vermilion, Ohio (Wet-Freeze) | 9 | 0.1 | 60 | n | 1.25 | P/G
OH2-12 | 0.07 | 0.25 | HP | 2.25 | Saw Cut | 12 | 12 | JPCP | WB SR2 Vermilion, Ohio (Wet-Freeze) | 9 |  | 20 | n | 1.25 | P/G
OH2-13 | 0.07 |  | none | 2.25 | Saw Cut | 12 | 12 | JPCP | WB SR2 Vermilion, Ohio (Wet-Freeze) | 9 |  | 20 | n | 1.25 | P/G
OH2-14 | 0.07 |  | Preformed | 2.25 | Saw Cut | 12 | 12 | JPCP | WB SR2 Vermilion, Ohio (Wet-Freeze) | 9 |  | 20 | n | 1.25 | P/G
OH2-17 | 0.07 | 0.25 | HP | 2.25 | Saw Cut | 12 | 12 | JPCP | WB SR2 Vermilion, Ohio (Wet-Freeze) | 9 |  | 20 | n | 1.25 | P/G
OH2-18 | 0.21 | 0.25 | HP | 2.25 | Saw Cut | 12 | 12 | JRCP | WB SR2 Vermilion, Ohio (Wet-Freeze) | 9 | 0.1 | 60 | n | 1.25 | P/G
OH2-20 | 0.14 | 0.25 | HP | 2.25 | Saw Cut | 12 | 12 | JRCP | WB SR2 Vermilion, Ohio (Wet-Freeze) | 9 | 0.1 | 40 | n | 1.25 | P/G
OH2-21 | 0.14 | 0.25 | HP | 2.25 | Saw Cut | 12 | 12 | JRCP | WB SR2 Vermilion, Ohio (Wet-Freeze) | 9 | 0.1 | 40 | n | 1.25 | P/G
OH2-22 | 0.14 |  | none | 2.25 | Saw Cut | 12 | 12 | JRCP | WB SR2 Vermilion, Ohio (Wet-Freeze) | 9 | 0.1 | 40 | n | 1.25 | P/G
OH2-23 | 0.14 | 0.25 | HP | 2.25 | Saw Cut | 12 | 12 | JRCP | WB SR2 Vermilion, Ohio (Wet-Freeze) | 9 | 0.1 | 40 | n | 1.25 | P/G
OH2-24 | 0.14 | 0.25 | HP | 2.25 | Saw Cut | 12 | 12 | JRCP | WB SR2 Vermilion, Ohio (Wet-Freeze) | 9 | 0.1 | 40 | n | 1.25 | P/G
OH2-41 | 0.14 |  | Preformed | 2.25 | Saw Cut | 12 | 12 | JRCP | WB SR2 Vermilion, Ohio (Wet-Freeze) | 9 | 0.1 | 40 | n | 1.25 | P/G
OH2-42 | 0.14 |  | none | 2.25 | Saw Cut | 12 | 12 | JRCP | WB SR2 Vermilion, Ohio (Wet-Freeze) | 9 | 0.1 | 40 | n | 1.25 | P/G
OH2-43 | 0.14 | 0.25 | HP | 2.25 | Saw Cut | 12 | 12 | JRCP | WB SR2 Vermilion, Ohio (Wet-Freeze) | 9 | 0.1 | 40 | n | 1.25 | P/G
OH2-44 | 0.14 | 0.25 | HP | 2.25 | Saw Cut | 12 | 12 | JRCP | WB SR2 Vermilion, Ohio (Wet-Freeze) | 9 | 0.1 | 40 | n | 1.25 | P/G
OH2-45 | 0.14 | 0.25 | HP | 2.25 | Saw Cut | 12 | 12 | JRCP | WB SR2 Vermilion, Ohio (Wet-Freeze) | 9 | 0.1 | 40 | n | 1.25 | P/G
OH2-47 |  |  | n/a | 2.25 | Saw Cut | 12 | 12 | CRCP | WB SR2 Vermilion, Ohio (Wet-Freeze) | 9 | 0.61 | n/a | n/a |  | n/a
OH2-48 |  |  | n/a | 2.25 | Saw Cut | 12 | 12 | CRCP | WB SR2 Vermilion, Ohio (Wet-Freeze) | 9 | 0.61 | n/a | n/a |  | n/a
OH2-49 | 0.14 | 0.25 | HP | 2.25 | Saw Cut | 12 | 12 | JRCP | WB SR2 Vermilion, Ohio (Wet-Freeze) | 9 | 0.1 | 40 | n | 1.25 | P/G
OH2-50 | 0.14 |  | Preformed | 2.25 | Saw Cut | 12 | 12 | JRCP | WB SR2 Vermilion, Ohio (Wet-Freeze) | 9 | 0.1 | 40 | n | 1.25 | P/G
OH2-51 | 0.14 | 0.25 | HP | 2.25 | Saw Cut | 12 | 12 | JRCP | WB SR2 Vermilion, Ohio (Wet-Freeze) | 9 | 0.1 | 40 | n | 1.25 | P/G
OH2-52 | 0.14 |  | none | 2.25 | Saw Cut | 12 | 12 | JRCP | WB SR2 Vermilion, Ohio (Wet-Freeze) | 9 | 0.1 | 40 | n | 1.25 | P/G
ONT1-1 | 0.06 | 0.5 | HP | 2.2 | Saw Cut | 12 | 12 | JPCP | EB/WB HWY 3N Ruthven, ONT (Wet-Freeze) | 12 |  | 13-19-18-12 | y | none | n/a
ONT1-2 | 0.05 | 0.5 | HP | 2.2 | Saw Cut | 12 | 12 | JPCP | EB/WB HWY 3N Ruthven, ONT (Wet-Freeze) | 8 |  | 13-19-18-12 | y | none | n/a
ONT1-3 | 0.05 | 0.5 | HP | 3 | Saw Cut | 12 | 12 | JPCP | EB/WB HWY 3N Ruthven, ONT (Wet-Freeze) | 8 |  | 13-19-18-12 | y | none | n/a
ONT1-4 | 0.05 | 0.5 | HP | 3 | Saw Cut | 12 | 12 | JPCP | EB/WB HWY 3N Ruthven, ONT (Wet-Freeze) | 7 |  | 13-19-18-12 | y | none | n/a
ONT2-1 | 0.05 |  | Preformed | 2.5 | Saw Cut | 12 | 12 | JPCP | SB HWY 427 Toronto, Ontario (Wet-Freeze) | 9 |  | 13-19-18-12 | y | 1 | P/G
ONT2-1a | 0.05 |  | Preformed | 2.5 | Saw Cut | 12 | 12 | JPCP | SB HWY 427 Toronto, Ontario (Wet-Freeze) | 9 |  | 13-19-18-12 | y | 1 | P/G
PA1-1 | 0.14 | 1 | HP | 2.75 | Saw Cut | 12 | 12 | JRCP | EB RT 422 Kittanning, Pennsylvania (Wet-Freeze) | 10 | 0.09 | 46.5 | n | 1.25 | Epoxy
PA1-2 | 0.14 | 1 | HP | 2.75 | Saw Cut | 12 | 12 | JRCP | NB RT 66 Kittanning, Pennsylvania (Wet-Freeze) | 10 | 0.09 | 46.5 | n | 1.25 | Epoxy
PA1-3 | 0.17 | 1 | HP | 2.75 | Saw Cut | 12 | 12 | JRCP | NB RT 66 Kittanning, Pennsylvania (Wet-Freeze) | 10 | 0.09 | 46.5 | n | 1.25 | Epoxy
PA1-4 | 0.17 | 1 | HP | 2.75 | Saw Cut | 12 | 12 | JRCP | NB RT 66 Kittanning, Pennsylvania (Wet-Freeze) | 10 | 0.09 | 46.5 | n | 1.25 | Epoxy
PA1-5 | 0.17 | 1 | HP | 2.75 | Saw Cut | 12 | 12 | JRCP | NB RT 66 Kittanning, Pennsylvania (Wet-Freeze) | 10 | 0.09 | 46.5 | n | 1.25 | Epoxy
PA1-2a | 0.14 | 1 | HP | 2.75 | Saw Cut | 12 | 12 | JRCP | SB RT 66 Kittanning Pennsylvania (Wet-Freeze) | 10 | 0.09 | 46.5 | n | 1.25 | Epoxy
PA1-3a | 0.17 | 1 | HP | 2.75 | Saw Cut | 12 | 12 | JRCP | SB RT 66 Kittanning Pennsylvania (Wet-Freeze) | 10 | 0.09 | 46.5 | n | 1.25 | Epoxy
PA1-4a | 0.17 | 1 | HP | 2.75 | Saw Cut | 12 | 12 | JRCP | SB RT 66 Kittanning Pennsylvania (Wet-Freeze) | 10 | 0.09 | 46.5 | n | 1.25 | Epoxy
PA1-5a | 0.17 | 1 | HP | 2.75 | Saw Cut | 12 | 12 | JRCP | SB RT 66 Kittanning Pennsylvania (Wet-Freeze) | 10 | 0.09 | 46.5 | n | 1.25 | Epoxy
WI1-1 | 0.05 |  | Preformed | 3.5 | Plastic Insert | 12 | 14 | JPCP | WB I-90 Stoughton, Wisconsin (Wet-Freeze) | 11 |  | 19-18-20-17 | y | 1.5 | Epoxy
WI1-2 | 0.05 |  | Preformed | 3.5 | Plastic Insert | 12 | 14 | JPCP | WB I-90 Stoughton, Wisconsin (Wet-Freeze) | 11 |  | 19-18-20-17 | y | 1.5 | Epoxy
WI1-3 | 0.05 |  | Preformed | 3.5 | Plastic Insert | 12 | 14 | JPCP | WB I-90 Stoughton, Wisconsin (Wet-Freeze) | 11 |  | 19-18-20-17 | y | 1.5 | Epoxy
WI2-1 | 0.04 |  | none | 3 | Plastic Insert | 12 | 14 | JPCP | EB USH 18/151 Mt. Horeb, Wisconsin (Wet-Freeze) | 9 |  | 12-13-19-18 | y | 1.25 | Epoxy
WI2-2 | 0.04 |  | none | 3 | Plastic Insert | 12 | 14 | JPCP | EB USH 18/151 Mt. Horeb, Wisconsin (Wet-Freeze) | 9 |  | 12-13-19-18 | y | 1.25 | Epoxy
WI2-3 | 0.05 |  | none | 3 | Plastic Insert | 12 | 14 | JPCP | EB USH 18/151 Mt. Horeb, Wisconsin (Wet-Freeze) | 9 |  | 12-13-19-18 | y | 1.25 | Epoxy
WI2-4 | 0.05 |  | none | 3 | Plastic Insert | 12 | 14 | JPCP | EB USH 18/151 Mt. Horeb, Wisconsin (Wet-Freeze) | 9 |  | 12-13-19-18 | y | 1.25 | Epoxy
WI2-5 | 0.05 |  | Preformed | 3 | Plastic Insert | 12 | 14 | JPCP | EB USH 18/151 Mt. Horeb, Wisconsin (Wet-Freeze) | 9 |  | 12-13-19-18 | y | 1.25 | Epoxy
WI3-1 | 0.04 | 0.5 | Silicone | 2.75 | Plastic Insert | 12 | 12 | JPCP | EB/WB STH 14 Middleton, Wisconsin (Wet-Freeze) | 8 |  | 12-13-19-18 | y | none | n/a
WI3-2 | 0.05 | 0.5 | Silicone | 2.75 | Plastic Insert | 12 | 12 | JPCP | EB/WB STH 14 Middleton, Wisconsin (Wet-Freeze) | 8 |  | 12-13-19-18 | y | none | n/a
WI3-3 | 0.05 | 0.5 | Silicone | 2.75 | Plastic Insert | 12 | 12 | JPCP | EB/WB STH 14 Middleton, Wisconsin (Wet-Freeze) | 8 |  | 12-13-19-18 | y | none | n/a
WI4-1 | 0.07 | 0.5 | Silicone | 3 | Plastic Insert | 12 | 12 | JPCP | SB STH 164 Waukesha, Wisconsin (Wet-Freeze) | 9 |  | 20 | y | none | n/a
WI4-2 | 0.07 | 0.5 | Silicone | 3 | Plastic Insert | 12 | 12 | JPCP | SB STH 164 Waukesha, Wisconsin (Wet-Freeze) | 9 |  | 20 | y | none | n/a
WI4-3 | 0.07 | 0.5 | Silicone | 3 | Plastic Insert | 12 | 12 | JPCP | SB STH 164 Waukesha, Wisconsin (Wet-Freeze) | 9 |  | 20 | y | none | n/a
WI4-4 | 0.07 |  | none | 3 | Plastic Insert | 12 | 12 | JPCP | SB STH 164 Waukesha, Wisconsin (Wet-Freeze) | 9 |  | 20 | y | none | n/a
WI4-5 | 0.07 |  | none | 3 | Plastic Insert | 12 | 12 | JPCP | SB STH 164 Waukesha, Wisconsin (Wet-Freeze) | 9 |  | 20 | y | none | n/a
WI4-6 | 0.07 |  | none | 3 | Plastic Insert | 12 | 12 | JPCP | SB STH 164 Waukesha, Wisconsin (Wet-Freeze) | 9 |  | 20 | y | none | n/a
WI5-1 | 0.05 | 0.5 | Silicone | 3.25 | Plastic Insert | 12 | 14 | JPCP | EB STH 50 Kenosha, Wisconsin (Wet-Freeze) | 10 |  | 12-13-19-18 | y | none | n/a
WI5-2 | 0.05 |  | none | 3.25 | Plastic Insert | 12 | 14 | JPCP | EB STH 50 Kenosha, Wisconsin (Wet-Freeze) | 10 |  | 12-13-19-18 | y | none | n/a
WI5-3 | 0.05 | 0.5 | Silicone | 3.25 | Plastic Insert | 12 | 14 | JPCP | EB STH 50 Kenosha, Wisconsin (Wet-Freeze) | 10 |  | 12-13-19-18 | y | none | n/a
WI5-4 | 0.05 |  | none | 3.25 | Plastic Insert | 12 | 14 | JPCP | EB STH 50 Kenosha, Wisconsin (Wet-Freeze) | 10 |  | 12-13-19-18 | y | none | n/a
WI5-5 | 0.05 | 0.5 | Silicone | 3.25 | Plastic Insert | 12 | 14 | JPCP | EB STH 50 Kenosha, Wisconsin (Wet-Freeze) | 10 |  | 12-13-19-18 | y | none | n/a
WI5-6 | 0.05 |  | none | 3.25 | Plastic Insert | 12 | 14 | JPCP | EB STH 50 Kenosha, Wisconsin (Wet-Freeze) | 10 |  | 12-13-19-18 | y | none | n/a
WI6-1 | 0.06 |  | none | 3.25 | Plastic Insert | 12 | 14 | JPCP | EB STH 29 Green Bay, Wisconsin (Wet-Freeze) | 10 |  | 12-13-19-18 | y | none | n/a
WI6-2 | 0.06 |  | Preformed | 3.25 | Plastic Insert | 12 | 14 | JPCP | EB STH 29 Green Bay, Wisconsin (Wet-Freeze) | 10 |  | 12-13-19-18 | y | none | n/a
WI6-3 | 0.06 |  | Preformed | 3.25 | Plastic Insert | 12 | 14 | JPCP | EB STH 29 Green Bay, Wisconsin (Wet-Freeze) | 10 |  | 12-13-19-18 | y | 1.5 | Epoxy
WI6-4 | 0.06 |  | none | 3.25 | Plastic Insert | 12 | 14 | JPCP | EB STH 29 Green Bay, Wisconsin (Wet-Freeze) | 10 |  | 12-13-19-18 | y | 1.5 | Epoxy
WI7-1 | 0.05 |  | Preformed | 3 | Plastic Insert | 12 | 14 | JPCP | EB USH 18/151 Barneveld, Wisconsin (Wet-Freeze) | 9 |  | 12-13-19-18 | y | none | n/a
WI7-2 | 0.05 |  | none | 3 | Plastic Insert | 12 | 14 | JPCP | EB USH 18/151 Barneveld, Wisconsin (Wet-Freeze) | 9 |  | 12-13-19-18 | y | none | n/a
WI7-3 | 0.04 |  | Preformed | 3 | Plastic Insert | 12 | 14 | JPCP | EB USH 18/151 Barneveld, Wisconsin (Wet-Freeze) | 9 |  | 12-13-19-18 | y | none | n/a
WI7-4 | 0.04 |  | none | 3 | Plastic Insert | 12 | 14 | JPCP | EB USH 18/151 Barneveld, Wisconsin (Wet-Freeze) | 9 |  | 12-13-19-18 | y | none | n/a
WI7-5 | 0.04 |  | Preformed | 3 | Plastic Insert | 12 | 14 | JPCP | EB USH 18/151 Barneveld, Wisconsin (Wet-Freeze) | 9 |  | 12-13-19-18 | y | none | n/a
WI7-6 | 0.04 |  | none | 3 | Plastic Insert | 12 | 14 | JPCP | EB USH 18/151 Barneveld, Wisconsin (Wet-Freeze) | 9 |  | 12-13-19-18 | y | none | n/a
WI7-7 | 0.05 |  | none | 3 | Plastic Insert | 12 | 14 | JPCP | EB USH 18/151 Barneveld, Wisconsin (Wet-Freeze) | 9 |  | 12-13-19-18 | y | none | n/a
WI7-8 | 0.05 |  | Preformed | 3 | Plastic Insert | 12 | 14 | JPCP | EB USH 18/151 Barneveld, Wisconsin (Wet-Freeze) | 9 |  | 12-13-19-18 | y | none | n/a
WI7-9 | 0.05 |  | none | 3 | Plastic Insert | 12 | 14 | JPCP | EB USH 18/151 Barneveld, Wisconsin (Wet-Freeze) | 9 |  | 12-13-19-18 | y | none | n/a
WI7-10 | 0.05 |  | none | 3 | Plastic Insert | 12 | 14 | JPCP | EB USH 18/151 Barneveld, Wisconsin (Wet-Freeze) | 9 |  | 12-13-19-18 | y | 1.25 | Epoxy
WV1-1 | 0.12 | 1 | Silicone | 3.33 | Saw Cut | 12 | 12 | JRCP | NB I-77 Charleston, West Virginia (Wet-Freeze) | 10 | 0.1 | 40 | n | 1.25 | Epoxy
WV1-2 | 0.09 | 1 | HP | 3.33 | Saw Cut | 12 | 12 | JRCP | SB I-77 Charleston, West Virginia (Wet-Freeze) | 10 | 0.1 | 40 | n | 1.25 | Epoxy
WV1-3 | 0.04 | 1 | Silicone | 3.33 | Saw Cut | 12 | 15 | JPCP | SB I-77 Charleston, West Virginia (Wet-Freeze) | 10 |  | 15 | n | 1.25 | Epoxy
FL4-10 | 0.03 |  | Preformed | 0.75 | Saw Cut | 12 | 12 | JPCP | SB US 41 Ft. Meyers, Florida (Wet-No Freeze) | 12 |  | 20 | n | 1 | none
FL4-11 | 0.03 |  | Preformed | 0.75 | Saw Cut | 12 | 12 | JPCP | SB US 41 Ft. Meyers, Florida (Wet-No Freeze) | 12 |  | 20 | n | 1 | none
GA1-1 | 0.04 | 0.19 | HP | 2.25 | Saw Cut | 12 | 12 | JPCP | SB I-85 Newnan, Georgia (Wet-No Freeze) | 9 |  | 20 | y | 1.13 | Lead Paint
GA1-2 | 0.04 | 0.19 | HP | 2.25 | Saw Cut | 12 | 12 | JPCP | SB I-85 Newnan, Georgia (Wet-No Freeze) | 9 |  | 20 | y | none | n/a
GA1-3 | 0.04 | 0.19 | HP | 2.25 | Saw Cut | 12 | 12 | JPCP | SB I-85 Newnan, Georgia (Wet-No Freeze) | 9 |  | 20 | y | 1.13 | Lead Paint
GA1-4 | 0.04 | 0.19 | HP | 2.25 | Saw Cut | 12 | 12 | JPCP | SB I-85 Newnan, Georgia (Wet-No Freeze) | 9 |  | 20 | y | none | n/a
GA1-5 | 0.04 | 0.19 | HP | 2.25 | Saw Cut | 12 | 12 | JPCP | SB I-85 Newnan, Georgia (Wet-No Freeze) | 9 |  | 20 | y | 1.13 | Lead Paint
GA1-6 | 0.04 | 0.19 | HP | 2.25 | Saw Cut | 12 | 12 | JPCP | SB I-85 Newnan, Georgia (Wet-No Freeze) | 9 |  | 20 | y | 1.13 | Lead Paint
GA1-7 | 0.04 | 0.19 | HP | 2.25 | Saw Cut | 12 | 12 | JPCP | SB I-85 Newnan, Georgia (Wet-No Freeze) | 9 |  | 20 | y | none | n/a
GA1-8 | 0.04 | 0.19 | HP | 2.25 | Saw Cut | 12 | 12 | JPCP | SB I-85 Newnan, Georgia (Wet-No Freeze) | 9 |  | 20 | y | 1.13 | Lead Paint
GA1-9 | 0.04 | 0.19 | HP | 2.25 | Saw Cut | 12 | 12 | JPCP | SB I-85 Newnan, Georgia (Wet-No Freeze) | 9 |  | 20 | y | none | n/a
GA1-10 | 0.04 | 0.19 | HP | 2.25 | Saw Cut | 12 | 12 | JPCP | SB I-85 Newnan, Georgia (Wet-No Freeze) | 9 |  | 20 | y | none | n/a
GA2 | 0.04 | 0.14 | HP | 2.25 | Saw Cut | 12 | 12 | JPCP | SB I-85 La Grange, Georgia (Wet-No Freeze) | 9 |  | 20 | n | 1.13 | Lead Paint
IL1-1 |  |  | n/a | 3 | Saw Cut | 12 | 12 | CRCP | EB/WB US 50 Carlyle, Illinois (Wet-Freeze) | 9 | 0.72 | n/a | n/a |  | n/a
IL1-2 |  |  | n/a | 2.75 | Saw Cut | 12 | 12 | CRCP | EB/WB US 50 Carlyle, Illinois (Wet-Freeze) | 8 | 0.73 | n/a | n/a |  | n/a
IL1-9 |  |  | n/a | 2.5 | Saw Cut | 12 | 12 | CRCP | EB/WB US 50 Carlyle, Illinois (Wet-Freeze) | 7 | 0.7 | n/a | n/a |  | n/a
IL1-13 | 0.05 |  | Preformed | 3 | Saw Cut | 12 | 12 | JRCP | EB/WB US 50 Carlyle, Illinois (Wet-Freeze) | 8.5 | 0.29 | 40 | n | 1.5 | Epoxy
IL1-14 | 0.05 |  | Preformed | 3 | Saw Cut | 12 | 12 | JRCP | EB/WB US 50 Carlyle, Illinois (Wet-Freeze) | 8.5 | 0.29 | 40 | n | 1.5 | Epoxy
IL1-15 | 0.03 |  | Preformed | 3 | Saw Cut | 12 | 12 | JRCP | EB/WB US 50 Carlyle, Illinois (Wet-Freeze) | 8.5 | 0.29 | 40 | n | 1.5 | Epoxy
IL1-16 | 0.1 |  | Preformed | 3 | Saw Cut | 12 | 12 | JRCP | EB/WB US 50 Carlyle, Illinois (Wet-Freeze) | 8.5 | 0.13 | 40 | n | 1.5 | Epoxy
IL2-5 | 0.06 |  | Preformed | 3.5 | Saw Cut | 12 | 12 | JRCP | EB/WB US 20 Freeport, Illinois (Wet-Freeze) | 10 | 0.25 | 40 | n | 1.5 | Epoxy
IL2-6 | 0.06 |  | Preformed | 3.5 | Saw Cut | 12 | 12 | JRCP | EB/WB US 20 Freeport, Illinois (Wet-Freeze) | 10 | 0.25 | 40 | n | 1.5 | Epoxy
IL2-7 | 0.04 |  | Preformed | 3.5 | Saw Cut | 12 | 12 | JRCP | EB/WB US 20 Freeport, Illinois (Wet-Freeze) | 10 | 0.25 | 40 | n | 1.5 | Epoxy
IL2-8 | 0.11 | 1 | HP | 3.5 | Saw Cut | 12 | 12 | JRCP | EB/WB US 20 Freeport, Illinois (Wet-Freeze) | 10 | 0.11 | 40 | n | 1.5 | Epoxy
MI1-1a | 0.27 |  | Preformed | 2.75 | Saw Cut | 12 | 12 | JRCP | EB US 10 Clare, Michigan (Wet-Freeze) | 9 | 0.15 | 71.2 | n | 1.25 | Epoxy
MI1-1a2 | 0.27 |  | Preformed | 2.75 | Saw Cut | 12 | 12 | JRCP | EB US 10 Clare, Michigan (Wet-Freeze) | 9 | 0.15 | 71.2 | n | 1.25 | Epoxy
MI1-1b2 | 0.27 |  | Preformed | 2.75 | Saw Cut | 12 | 12 | JRCP | EB US 10 Clare, Michigan (Wet-Freeze) | 9 | 0.15 | 71.2 | n | 1.25 | Epoxy
MI1-4a | 0.06 |  | Preformed | 2.75 | Saw Cut | 12 | 12 | JPCP | EB US 10 Clare, Michigan (Wet-Freeze) | 9 |  | 13-19-18-12 | y | none | n/a
MI1-7a5 | 0.07 |  | Preformed | 2.75 | Saw Cut | 12 | 12 | JPCP | EB US 10 Clare, Michigan (Wet-Freeze) | 9 |  | 13-17-16-12 | n | 1.25 | Epoxy
MI1-7b5 | 0.07 |  | Preformed | 2.75 | Saw Cut | 12 | 12 | JPCP | EB US 10 Clare, Michigan (Wet-Freeze) | 9 |  | 13-17-16-12 | n | 1.25 | Epoxy
MI1-10a3 | 0.06 |  | Preformed | 2.75 | Saw Cut | 12 | 12 | JPCP | EB US 10 Clare, Michigan (Wet-Freeze) | 9 |  | 13-19-18-12 | n | none | n/a
MI1-25 | 0.06 |  | Preformed | 2.75 | Saw Cut | 12 | 12 | JPCP | EB US 10 Clare, Michigan (Wet-Freeze) | 9 |  | 13-19-18-12 | y | none | n/a
MI1-1b | 0.27 |  | Preformed | 2.75 | Saw Cut | 12 | 12 | JRCP | WB US 10 Clare, Michigan (Wet-Freeze) | 9 | 0.15 | 71.2 | n | 1.25 | Epoxy
MI1-4a10 | 0.06 |  | Preformed | 2.75 | Saw Cut | 12 | 12 | JPCP | WB US 10 Clare, Michigan (Wet-Freeze) | 9 |  | 13-19-18-12 | y | none | n/a
MI1-4a12 | 0.06 |  | Preformed | 2.75 | Saw Cut | 12 | 12 | JPCP | WB US 10 Clare, Michigan (Wet-Freeze) | 9 |  | 13-19-18-12 | y | none | n/a
MI1-7a | 0.07 |  | Preformed | 2.75 | Saw Cut | 12 | 12 | JPCP | WB US 10 Clare, Michigan (Wet-Freeze) | 9 |  | 13-17-16-12 | n | 1.25 | Epoxy
MI1-7b | 0.07 |  | Preformed | 2.75 | Saw Cut | 12 | 12 | JPCP | WB US 10 Clare, Michigan (Wet-Freeze) | 9 |  | 13-17-16-12 | n | 1.25 | Epoxy
MI1-10a | 0.06 |  | Preformed | 2.75 | Saw Cut | 12 | 12 | JPCP | WB US 10 Clare, Michigan (Wet-Freeze) | 9 |  | 13-19-18-12 | y | none | n/a
MI1-10b | 0.06 |  | Preformed | 2.75 | Saw Cut | 12 | 12 | JPCP | WB US 10 Clare, Michigan (Wet-Freeze) | 9 |  | 13-19-18-12 | y | none | n/a
MI3 | 0.15 |  | Preformed | 2.75 | Saw Cut | 12 | 12 | JRCP | WB I-94 Marshall, Michigan (Wet-Freeze) | 10 | 0.14 | 41 | n | 1.25 | Epoxy
MI4-1 | 0.27 |  | Preformed | 2.75 | Saw Cut | 12 | 12 | JRCP | NB I-69 Charlotte, Michigan (Wet-Freeze) | 9 | 0.15 | 71.2 | n | 1.25 | LA
MI4-2 | 0.27 |  | Preformed | 2.75 | Saw Cut | 12 | 12 | JRCP | NB I-69 Charlotte, Michigan (Wet-Freeze) | 9 | 0.15 | 71.2 | n | 1.25 | LA
MI5 | 0.15 |  | Preformed | 2.75 | Saw Cut | 12 | 12 | JRCP | EB I-94 Paw Paw, Michigan (Wet-Freeze) | 10 | 0.14 | 41 | n | 1.25 | Epoxy
MI6 | 0.05 |  | none | 10 | Butt | 12 | 12 | JPCP | WB Davison Freeway, Detroit, Michigan (Wet-Freeze) | 10 |  | 25 | n | none | n/a
MN1-13 | 0.1 | 0.17 | HP | 2.75 | Plastic Insert | 12 | 12 | JRCP | EB I-94 Rothsay, Minnesota (Dry-Freeze) | 9 | 0.08 | 27 | y | none | n/a
MN1-14 | 0.1 | 0.17 | HP | 2.75 | Plastic Insert | 12 | 12 | JRCP | EB I-94 Rothsay, Minnesota (Dry-Freeze) | 9 | 0.08 | 27 | y | 1 | P/G
MN1-15 | 0.1 | 0.17 | HP | 2.75 | Plastic Insert | 12 | 12 | JRCP | EB I-94 Rothsay, Minnesota (Dry-Freeze) | 8 | 0.09 | 27 | y | none | n/a
MN1-16 | 0.1 | 0.17 | HP | 2.75 | Plastic Insert | 12 | 12 | JRCP | EB I-94 Rothsay, Minnesota (Dry-Freeze) | 8 | 0.09 | 27 | y | 1 | P/G
MN1-17 | 0.1 | 0.17 | HP | 2.75 | Plastic Insert | 12 | 12 | JRCP | EB I-94 Rothsay, Minnesota (Dry-Freeze) | 8 | 0.09 | 27 | y | none | n/a
MN1-18 | 0.1 | 0.17 | HP | 2.75 | Plastic Insert | 12 | 12 | JRCP | EB I-94 Rothsay, Minnesota (Dry-Freeze) | 8 | 0.09 | 27 | y | 1 | P/G
MN1-19 | 0.1 | 0.17 | HP | 2.75 | Plastic Insert | 12 | 12 | JRCP | EB I-94 Rothsay, Minnesota (Dry-Freeze) | 9 | 0.08 | 27 | y | none | n/a
MN1-20 | 0.1 | 0.17 | HP | 2.75 | Plastic Insert | 12 | 12 | JRCP | EB I-94 Rothsay, Minnesota (Dry-Freeze) | 9 | 0.08 | 27 | y | 1 | P/G
MN1-21 | 0.12 | 0.17 | HP | 2.75 | Plastic Insert | 12 | 12 | JRCP | EB I-94 Rothsay, Minnesota (Dry-Freeze) | 9 | 0.08 | 27 | y | none | n/a
MN1-22 | 0.12 | 0.17 | HP | 2.75 | Plastic Insert | 12 | 12 | JRCP | EB I-94 Rothsay, Minnesota (Dry-Freeze) | 9 | 0.08 | 27 | y | 1 | P/G
MN1-23 | 0.12 | 0.17 | HP | 2.75 | Plastic Insert | 12 | 12 | JRCP | EB I-94 Rothsay, Minnesota (Dry-Freeze) | 8 | 0.09 | 27 | y | none | n/a
MN1-24 | 0.12 | 0.17 | HP | 2.75 | Plastic Insert | 12 | 12 | JRCP | EB I-94 Rothsay, Minnesota (Dry-Freeze) | 8 | 0.09 | 27 | y | 1 | P/G
MN1-1 | 0.12 | 0.17 | HP | 2.75 | Plastic Insert | 12 | 12 | JRCP | WB I-94 Rothsay, Minnesota (Dry-Freeze) | 9 | 0.08 | 27 | y | none | n/a
MN1-2 | 0.12 | 0.17 | HP | 2.75 | Plastic Insert | 12 | 12 | JRCP | WB I-94 Rothsay, Minnesota (Dry-Freeze) | 9 | 0.08 | 27 | y | 1 | P/G
MN1-3 | 0.12 | 0.17 | HP | 2.75 | Plastic Insert | 12 | 12 | JRCP | WB I-94 Rothsay, Minnesota (Dry-Freeze) | 8 | 0.09 | 27 | y | none | n/a
MN1-4 | 0.12 | 0.17 | HP | 2.75 | Plastic Insert | 12 | 12 | JRCP | WB I-94 Rothsay, Minnesota (Dry-Freeze) | 8 | 0.09 | 27 | y | 1 | P/G
MN1-5 | 0.1 | 0.17 | HP | 2.75 | Plastic Insert | 12 | 12 | JRCP | WB I-94 Rothsay, Minnesota (Dry-Freeze) | 8 | 0.09 | 27 | y | none | n/a
MN1-6 | 0.1 | 0.17 | HP | 2.75 | Plastic Insert | 12 | 12 | JRCP | WB I-94 Rothsay, Minnesota (Dry-Freeze) | 8 | 0.09 | 27 | y | 1 | P/G
MN1-7 | 0.1 | 0.17 | HP | 2.75 | Plastic Insert | 12 | 12 | JRCP | WB I-94 Rothsay, Minnesota (Dry-Freeze) | 9 | 0.08 | 27 | y | none | n/a
MN1-8 | 0.1 | 0.17 | HP | 2.75 | Plastic Insert | 12 | 12 | JRCP | WB I-94 Rothsay, Minnesota (Dry-Freeze) | 9 | 0.08 | 27 | y | 1 | P/G
MN1-9 | 0.1 | 0.17 | HP | 2.75 | Plastic Insert | 12 | 12 | JRCP | WB I-94 Rothsay, Minnesota (Dry-Freeze) | 9 | 0.08 | 27 | y | none | n/a
MN1-10 | 0.1 | 0.17 | HP | 2.75 | Plastic Insert | 12 | 12 | JRCP | WB I-94 Rothsay, Minnesota (Dry-Freeze) | 9 | 0.08 | 27 | y | 1 | P/G
MN1-11 | 0.1 | 0.17 | HP | 2.75 | Plastic Insert | 12 | 12 | JRCP | WB I-94 Rothsay, Minnesota (Dry-Freeze) | 8 | 0.09 | 27 | y | none | n/a
MN1-12 | 0.1 | 0.17 | HP | 2.75 | Plastic Insert | 12 | 12 | JRCP | WB I-94 Rothsay, Minnesota (Dry-Freeze) | 8 | 0.09 | 27 | y | 1 | P/G
MN2-1 | 0.08 | 0.25 | Silicone | 2.75 | Saw Cut | 15 | 12 | JPCP | EB I-90 Albert Lea, Minnesota (Dry-Freeze) | 9 |  | 13-16-14-19 | y | 1 | P/G
MN2-2 | 0.08 | 0.25 | Silicone | 2.75 | Saw Cut | 15 | 12 | JPCP | EB I-90 Albert Lea, Minnesota (Dry-Freeze) | 8 |  | 13-16-14-19 | y | 1 | P/G
MN2-3 | 0.11 | 0.17 | Silicone | 2.75 | Saw Cut | 15 | 12 | JRCP | EB I-90 Albert Lea, Minnesota (Dry-Freeze) | 9 | 0.09 | 27 | y | 1 | P/G
MN2-4 | 0.11 | 0.17 | Silicone | 2.75 | Saw Cut | 15 | 12 | JRCP | EB I-90 Albert Lea, Minnesota (Dry-Freeze) | 9 | 0.09 | 27 | y | 1 | P/G
MN3 | 0.12 |  | Preformed | 2.75 | Saw Cut | 14 | 14 | JRCP | EB I-90 Austin, Minnesota (Dry-Freeze) | 9 | 0.06 | 27 | y | 1 | Epoxy
MN4 | 0.08 |  | Preformed | 2.75 | Saw Cut |  | 14 | JPCP | NB/SB TH 15 New Ulm, Minnesota (Dry-Freeze) | 7.5 |  | 13-16-14-17 | y | 1 | P/G
MN5 | 0.18 | 0.32 | HP | 2.75 | Plastic Insert | 12 | 12 | JRCP | WB I-94 Rothsay Minnesota (Dry-Freeze) | 9 | 0.04 | 39 | n | 1 | P/G
MN6 | 0.09 |  | Preformed | 2.75 | Saw Cut |  | 14 | JRCP | NB/SB TH 15 Truman Minnesota (Dry-Freeze) | 8 | 0.06 | 27 | y | 1 | P/G
MN7-9 | 0.08 | 0.25 | HP | 2.75 | Saw Cut | 12 | 12 | JPCP | EB/WB T.H. 36 Roseville, Minnesota (Dry-Freeze) | 9 |  | 20 | n | none | n/a
MN7-10 | 0.06 | 0.25 | HP | 2.75 | Saw Cut | 12 | 12 | JPCP | EB/WB T.H. 36 Roseville, Minnesota (Dry-Freeze) | 9 |  | 15 | n | none | n/a
MN7-15 | 0.06 | 0.25 | HP | 2.75 | Saw Cut | 12 | 12 | JPCP | EB/WB T.H. 36 Roseville, Minnesota (Dry-Freeze) | 9 |  | 15 | n | 1 | Varies
MN7-16 | 0.08 | 0.25 | HP | 2.75 | Saw Cut | 12 | 12 | JPCP | EB/WB T.H. 36 Roseville, Minnesota (Dry-Freeze) | 9 |  | 20 | n | 1 | Varies
MN7-17 | 0.08 | 0.25 | HP | 2.75 | Saw Cut | 12 | 12 | JPCP | EB/WB T.H. 36 Roseville, Minnesota (Dry-Freeze) | 9 |  | 20 | n | none | n/a
MN7-18 | 0.06 | 0.25 | HP | 2.75 | Saw Cut | 12 | 12 | JPCP | EB/WB T.H. 36 Roseville, Minnesota (Dry-Freeze) | 9 |  | 15 | n | none | n/a
MN7-23 | 0.06 | 0.25 | HP | 2.75 | Saw Cut | 12 | 12 | JPCP | EB/WB T.H. 36 Roseville, Minnesota (Dry-Freeze) | 9 |  | 15 | n | 1 | Varies
MN7-24 | 0.08 | 0.25 | HP | 2.75 | Saw Cut | 12 | 12 | JPCP | EB/WB T.H. 36 Roseville, Minnesota (Dry-Freeze) | 9 |  | 20 | n | 1 | Varies
MO1-1 | 0.21 | 0.17 | HP | 2.25 | Saw Cut | 12 | 12 | JRCP | NB I-35 Bethany, Missouri (Wet-Freeze) | 9 | 0.11 | 61.5 | n | 1.25 | none
MO1-2 | 0.21 | 0.17 | HP | 2.25 | Saw Cut | 12 | 12 | JRCP | NB I-35 Bethany, Missouri (Wet-Freeze) | 9 | 0.11 | 61.5 | n | 1.25 | none
MO1-3 | 0.21 | 0.17 | HP | 2.25 | Saw Cut | 12 | 12 | JRCP | NB I-35 Bethany, Missouri (Wet-Freeze) | 9 | 0.11 | 61.5 | n | 1.25 | none
MO1-4 | 0.21 | 0.17 | HP | 2.25 | Saw Cut | 12 | 12 | JRCP | NB I-35 Bethany, Missouri (Wet-Freeze) | 9 | 0.11 | 61.5 | n | 1.25 | none
MO1-5 | 0.17 | 0.17 | HP | 2.25 | Saw Cut | 12 | 12 | JRCP | NB I-35 Bethany, Missouri (Wet-Freeze) | 9 | 0.11 | 61.5 | n | 1.25 | none
MO1-6 | 0.17 | 0.17 | HP | 2.25 | Saw Cut | 12 | 12 | JRCP | NB I-35 Bethany, Missouri (Wet-Freeze) | 9 | 0.11 | 61.5 | n | 1.25 | none
MO1-7 | 0.17 | 0.17 | HP | 2.25 | Saw Cut | 12 | 12 | JRCP | NB I-35 Bethany, Missouri (Wet-Freeze) | 9 | 0.11 | 61.5 | n | 1.25 | none
MO1-8 | 0.21 | 0.17 | HP | 2.25 | Saw Cut | 12 | 12 | JRCP | NB I-35 Bethany, Missouri (Wet-Freeze) | 9 | 0.11 | 61.5 | n | 1.25 | none
NC1-1 | 0.1 | 0.5 | HP | 2.75 | Saw Cut | 12 | 12 | JPCP | NB I-95 Rocky Mount, North Carolina (Wet-No Freeze) | 9 |  | 30 | y | none | n/a
NC1-2 | 0.08 | 0.5 | HP | 2.75 | Saw Cut | 12 | 12 | JPCP | NB I-95 Rocky Mount, North Carolina (Wet-No Freeze) | 9 |  | 30 | n | 1 | none
NC1-3 | 0.08 | 0.5 | HP | 2.75 | Saw Cut | 12 | 12 | JPCP | NB I-95 Rocky Mount, North Carolina (Wet-No Freeze) | 9 |  | 30 | n | none | n/a
NC1-4 | 0.1 | 0.5 | HP | 2.75 | Saw Cut | 12 | 12 | JPCP | NB I-95 Rocky Mount, North Carolina (Wet-No Freeze) | 9 |  | 30 | n | 1 | none
NC1-5 | 0.08 | 0.5 | HP | 2.75 | Saw Cut | 12 | 12 | JPCP | NB I-95 Rocky Mount, North Carolina (Wet-No Freeze) | 9 |  | 30 | n | none | n/a
NC1-6 | 0.08 | 0.5 | HP | 2.75 | Saw Cut | 12 | 12 | JPCP | NB I-95 Rocky Mount, North Carolina (Wet-No Freeze) | 9 |  | 30 | n | none | n/a
NC1-7 | 0.19 | 0.5 | HP | 2.75 | Saw Cut | 12 | 12 | JRCP | NB I-95 Rocky Mount, North Carolina (Wet-No Freeze) | 8 | 0.17 | 60 | n | 1 | none
NC1-9 |  |  | n/a | 2.75 | Saw Cut | 12 | 12 | CRCP | NB I-95 Rocky Mount, North Carolina (Wet-No Freeze) | 8 | 0.6 | n/a | n/a |  | n/a
NC1-8 | 0.1 | 0.5 | HP | 2.75 | Saw Cut | 12 | 12 | JPCP | SB I-95 Rocky Mount, North Carolina (Wet-No Freeze) | 9 |  | 30 | n | none | n/a
NC2 | 0.06 | 0.13 | Silicone | 3.5 | Plastic Insert | 12 | 12 | JPCP | NB I-85 Greensboro, North Carolina (Wet-No Freeze) | 11 |  | 18-25-23-19 | n | 1.38 | P/G
NJ2-1 | 0.25 | 0.75 | HP | 10 | Butt | 12 | 12 | JRCP | NB RT 130 Yardville, New Jersey (Wet-Freeze) | 10 | 0.14 | 78.5 | n | 1.25 | Stainless
NJ3-1 | 0.26 | 0.75 | HP | 2 | Saw Cut | 12 | 12 | JRCP | SB RT 676 Camden, New Jersey (Wet-Freeze) | 9 | 0.16 | 78.5 | n | 1.25 | Stainless
NJ3-2 | 0.21 | 0.75 | HP | 2 | Saw Cut | 12 | 12 | JRCP | SB RT 676 Camden, New Jersey (Wet-Freeze) | 9 | 0.16 | 78.5 | n | 1.25 | Stainless
NY1-5a | 0.08 |  | Preformed | 2 | Saw Cut | 12 | 12 | JPCP | EB RT 23 Catskill, New York (Wet-Freeze) | 9 |  | 20 | n | none | n/a
NY1-5b | 0.08 |  | Preformed | 2 | Saw Cut | 12 | 12 | JPCP | EB RT 23 Catskill, New York (Wet-Freeze) | 9 |  | 20 | n | ACME | none
NY1-6 | 0.08 |  | Preformed | 2 | Saw Cut | 12 | 12 | JPCP | EB RT 23 Catskill, New York (Wet-Freeze) | 9 |  | 20 | n | ACME | none
NY1-8a | 0.06 |  | Preformed | 2 | Saw Cut | 12 | 12 | JPCP | EB RT 23 Catskill, New York (Wet-Freeze) | 9 |  | 20 | n | none | n/a
NY1-8b | 0.06 |  | Preformed | 2 | Saw Cut | 12 | 12 | JPCP | EB RT 23 Catskill, New York (Wet-Freeze) | 9 |  | 20 | y | none | n/a
NY1-1 | 0.06 |  | Preformed | 2 | Saw Cut | 12 | 12 | JPCP | WB RT 23 CatskiU, New York (Wet-Freeze) | 9 |  | 20 | n | ACME | none
NY1-3 | 0.06 |  | Preformed | 2 | Saw Cut | 12 | 12 | JRCP | WB RT 23 CatskiU, New York (Wet-Freeze) | 9 | 0.2 | 60.8 | n | ACME | none
NY1-4 | 0.08 |  | Preformed | 2 | Saw Cut | 12 | 12 | JRCP | WB RT 23 CatskiU, New York (Wet-Freeze) | 9 | 0.2 | 60.8 | n | ACME | none
NY2-11 | 0.1 |  | Preformed | 2.25 | Saw Cut | 12 | 12 | JPCP | EB I-88 Otego, New York (Wet-Freeze) | 9 |  | 26.7 | n | 1 I-Beam | Epoxy
NY2-3 | 0.07 |  | Preformed | 2.25 | Saw Cut | 12 | 12 | JPCP | WB I-88 Otego, New York (Wet-Freeze) | 9 |  | 20 | n | 1 I-Beam | Epoxy
NY2-9 | 0.07 |  | Preformed | 2.25 | Saw Cut | 12 | 12 | JPCP | WB I-88 Otego, New York (Wet-Freeze) | 9 |  | 20 | n | 1 I-Beam | Epoxy
NY2-15 | 0.23 |  | Preformed | 2.25 | Saw Cut | 12 | 12 | JRCP | WB I-88 Otego, New York (Wet-Freeze) | 9 | 0.2 | 63.5 | n | 1 I-Beam | Epoxy
OH1-1 | 0.14 |  | Preformed | 2.25 | Saw Cut | 12 | 12 | JRCP | SB RT 23 Chillicothe, Ohio (Wet-Freeze) | 9 | 0.09 | 40 | n | 1.25 | P/G
OH1-3 | 0.06 |  | Preformed | 2.25 | Saw Cut | 12 | 12 | JRCP | SB RT 23 Chillicothe, Ohio (Wet-Freeze) | 9 | 0.09 | 21 | n | 1.25 | P/G
OH1-4 | 0.11 |  | Preformed | 2.25 | Saw Cut | 12 | 12 | JRCP | SB RT 23 Chillicothe, Ohio (Wet-Freeze) | 9 | 0.09 | 40 | n | 1.25 | P/G
OH1-5 | 0.05 |  | Preformed | 2.25 | Saw Cut | 12 | 12 | JPCP | SB RT 23 Chillicothe, Ohio (Wet-Freeze) | 9 |  | 17 | y | none | n/a
OH1-6 | 0.07 |  | Preformed | 2.25 | Saw Cut | 12 | 12 | JRCP | SB RT 23 Chillicothe, Ohio (Wet-Freeze) | 9 | 0.09 | 21 | n | 1.25 | Plastic
OH1-7 | 0.14 |  | Preformed | 2.25 | Saw Cut | 12 | 12 | JRCP | SB RT 23 Chillicothe, Ohio (Wet-Freeze) | 9 | 0.09 | 40 | n | 1.25 | Plastic
OH1-9 | 0.14 |  | Preformed | 2.25 | Saw Cut | 12 | 12 | JRCP | SB RT 23 Chillicothe, Ohio (Wet-Freeze) | 9 | 0.09 | 40 | n | 1.25 | P/G
OH1-10 | 0.07 |  | Preformed | 2.25 | Saw Cut | 12 | 12 | JRCP | SB RT 23 Chillicothe, Ohio (Wet-Freeze) | 9 | 0.09 | 21 | n | 1.25 | P/G
OH2-54 | 0.14 | 0.25 | HP | 2.25 | Saw Cut | 12 | 12 | JRCP | EB SR2 Vermilion, Ohio (Wet-Freeze) | 9 | 0.1 | 40 | n | 1.25 | P/G
OH2-55 | 0.14 | 0.25 | HP | 2.25 | Saw Cut | 12 | 12 | JRCP | EB SR2 Vermilion, Ohio (Wet-Freeze) | 9 | 0.1 | 40 | n | 1.25 | P/G
OH2-56 | 0.14 | 0.25 | HP | 2.25 | Saw Cut | 12 | 12 | JRCP | EB SR2 Vermilion, Ohio (Wet-Freeze) | 9 | 0.1 | 40 | n | 1.25 | P/G
OH2-57 | 0.14 | 0.25 | HP | 2.25 | Saw Cut | 12 | 12 | JRCP | EB SR2 Vermilion, Ohio (Wet-Freeze) | 9 | 0.1 | 40 | n | 1.25 | P/G
OH2-58 | 0.14 |  | Preformed | 2.25 | Saw Cut | 12 | 12 | JRCP | EB SR2 Vermilion, Ohio (Wet-Freeze) | 9 | 0.1 | 40 | n | 1.25 | P/G
OH2-59 | 0.14 |  | none | 2.25 | Saw Cut | 12 | 12 | JRCP | EB SR2 Vermilion, Ohio (Wet-Freeze) | 9 | 0.1 | 40 | n | 1.25 | P/G
OH2-69 | 0.14 | 0.25 | HP | 2.25 | Saw Cut | 12 | 12 | JRCP | EB SR2 Vermilion, Ohio (Wet-Freeze) | 9 | 0.1 | 40 | n | 1.25 | P/G
AZ1-1 | 0.05 | 0.67 | HP | 2.25 | Saw Cut | 12 | 12 | JPCP | WB RT 360 Phoenix, Arizona (Dry-No Freeze) | 9 |  | 13-15-17-15 | y | none | n/a
AZ1-2 | 0.06 | 0.67 | HP | 3.25 | Saw Cut | 12 | 12 | JPCP | WB RT 360 Phoenix, Arizona (Dry-No Freeze) | 13 |  | 13-15-17-15 | y | none | n/a
AZ1-4 | 0.06 | 0.67 | HP | 3.25 | Saw Cut | 12 | 12 | JPCP | WB RT 360 Phoenix, Arizona (Dry-No Freeze) | 13 |  | 13-15-17-15 | y | none | n/a
AZ1-5 | 0.06 | 0.67 | HP | 2.75 | Saw Cut | 12 | 12 | JPCP | WB RT 360 Phoenix, Arizona (Dry-No Freeze) | 11 |  | 13-15-17-15 | y | none | n/a
AZ1-6 | 0.05 | 0.67 | HP | 2.25 | Saw Cut | 12 | 12 | JPCP | WB RT 360 Phoenix, Arizona (Dry-No Freeze) | 9 |  | 13-15-17-15 | y | none | n/a
AZ1-7 | 0.05 | 0.67 | HP | 2.25 | Saw Cut | 12 | 12 | JPCP | WB RT 360 Phoenix, Arizona (Dry-No Freeze) | 9 |  | 13-15-17-15 | y | none | n/a
AZ2 | 0.05 | 0.67 | HP | 2.5 | Saw Cut | 12 | 12 | JPCP | EB I-10 Phoenix, Arizona (Dry-No Freeze) | 10 |  | 13-15-17-15 | y | 1.25 | Epoxy
CA1-1 | 0.03 |  | none | 2 | Plastic Insert | 12 | 12 | JPCP | NB I-5 Tracy, California (Dry-No Freeze) | 8.4 |  | 8-11-7-5 | y | none | n/a
CA1-3 | 0.05 |  | none | 2 | Plastic Insert | 12 | 12 | JPCP | NB I-5 Tracy, California (Dry-No Freeze) | 8.4 |  | 12-13-19-18 | y | none | n/a
CA1-5 | 0.05 |  | none | 3 | Plastic Insert | 12 | 12 | JPCP | NB I-5 Tracy, California (Dry-No Freeze) | 11.4 |  | 12-13-19-18 | y | none | n/a
CA1-7 | 0.05 |  | none | 2 | Plastic Insert | 12 | 12 | JPCP | NB I-5 Tracy, California (Dry-No Freeze) | 8.4 |  | 12-13-19-18 | y | none | n/a
CA1-9 | 0.05 |  | none | 2 | Plastic Insert | 12 | 12 | JPCP | NB I-5 Tracy, California (Dry-No Freeze) | 8.4 |  | 12-13-19-18 | y | none | n/a
CA1-11 |  |  | n/a | 2 | Plastic Insert | 12 | 12 | CRCP | NB I-5 Tracy, California (Dry-No Freeze) | 8.4 | 0.56 | n/a | n/a |  | n/a
CA1-13 |  |  | n/a | 2 | Plastic Insert | 12 | 12 | CRCP | NB I-5 Tracy, California (Dry-No Freeze) | 8.4 | 0.56 | n/a | n/a |  | n/a
CA1-15 |  |  | n/a | 2 | Plastic Insert | 12 | 12 | CRCP | NB I-5 Tracy, California (Dry-No Freeze) | 8.4 | 0.56 | n/a | n/a |  | n/a
CA1-2 | 0.03 |  | none | 2 | Plastic Insert | 12 | 12 | JPCP | SB I-5 Tracy, California (Dry-No Freeze) | 8.4 |  | 8-11-7-5 | y | none | n/a
CA1-4 | 0.05 |  | none | 2 | Plastic Insert | 12 | 12 | JPCP | SB I-5 Tracy, California (Dry-No Freeze) | 8.4 |  | 12-13-19-18 | y | none | n/a
CA1-6 | 0.05 |  | none | 3 | Plastic Insert | 12 | 12 | JPCP | SB I-5 Tracy, California (Dry-No Freeze) | 11.4 |  | 12-13-19-18 | y | none | n/a
CA1-8 | 0.05 |  | none | 2 | Plastic Insert | 12 | 12 | JPCP | SB I-5 Tracy, California (Dry-No Freeze) | 8.4 |  | 12-13-19-18 | y | none | n/a
CA1-10 | 0.05 |  | none | 2 | Plastic Insert | 12 | 12 | JPCP | SB I-5 Tracy, California (Dry-No Freeze) | 8.4 |  | 12-13-19-18 | y | none | n/a
CA1-12 |  |  | n/a | 2 | Plastic Insert | 12 | 12 | CRCP | SB I-5 Tracy, California (Dry-No Freeze) | 8.4 | 0.56 | n/a | n/a |  | n/a
CA1-14 |  |  | n/a | 2 | Plastic Insert | 12 | 12 | CRCP | SB I-5 Tracy, California (Dry-No Freeze) | 8.4 | 0.56 | n/a | n/a |  | n/a
CA1-16 |  |  | n/a | 2 | Plastic Insert | 12 | 12 | CRCP | SB I-5 Tracy, California (Dry-No Freeze) | 8.4 | 0.56 | n/a | n/a |  | n/a
CA2-2 | 0.04 |  | none | 2 | Plastic Insert | 12 | 12 | JPCP | EB I-210 Los Angeles, California (Dry-No Freeze) | 8.4 |  | 12-13-19-18 | y | none | n/a
CA2-3 | 0.04 |  | none | 2 | Plastic Insert | 12 | 12 | JPCP | EB I-210 Los Angeles, California (Dry-No Freeze) | 8.4 |  | 12-13-19-18 | y | none | n/a
CA3-1 | 0.04 |  | Preformed | 2 | Plastic Insert | 12 | 12 | JPCP | NB US 101 Geyserville, California (Wet-No Freeze) | 9 |  | 12-13-19-18 | y | none | n/a
CA3-2 | 0.04 |  | none | 2 | Plastic Insert | 12 | 12 | JPCP | NB US 101 Geyserville, California (Wet-No Freeze) | 9 |  | 12-13-19-18 | y | none | n/a
CA3-3 | 0.04 |  | Preformed | 2 | Plastic Insert | 12 | 12 | JPCP | NB US 101 Geyserville, California (Wet-No Freeze) | 9 |  | 12-13-19-18 | y | none | n/a
CA3-4 | 0.04 |  | none | 2 | Plastic Insert | 12 | 12 | JPCP | NB US 101 Geyserville, California (Wet-No Freeze) | 9 |  | 12-13-19-18 | y | none | n/a
CA3-5 | 0.04 |  | none | 2 | Plastic Insert | 12 | 12 | JPCP | NB US 101 Geyserville, California (Wet-No Freeze) | 9 |  | 12-13-19-18 | y | none | n/a
CA3-6 | 0.04 |  | Preformed | 2 | Plastic Insert | 12 | 12 | JPCP | SB US 101 Geyserville, California (Wet-No Freeze) | 9 |  | 12-13-19-18 | y | none | n/a
CA3-7 | 0.04 |  | none | 2 | Plastic Insert | 12 | 12 | JPCP | SB US 101 Geyserville, California (Wet-No Freeze) | 9 |  | 12-13-19-18 | y | none | n/a
CA3-8 | 0.04 |  | Preformed | 2 | Plastic Insert | 12 | 12 | JPCP | SB US 101 Geyserville, California (Wet-No Freeze) | 9 |  | 12-13-19-18 | y | none | n/a
CA3-9 | 0.04 |  | none | 2 | Plastic Insert | 12 | 12 | JPCP | SB US 101 Geyserville, California (Wet-No Freeze) | 9 |  | 12-13-19-18 | y | none | n/a
CA3-10 | 0.04 |  | none | 2 | Plastic Insert | 12 | 12 | JPCP | SB US 101 Geyserville, California (Wet-No Freeze) | 9 |  | 12-13-19-18 | y | none | n/a
CA6-1 | 0.04 |  | none | 2 | Plastic Insert | 12 | 12 | JPCP | SB RT 14 Solemint, California (Dry-No Freeze) | 9 |  | 12-13-19-18 | y | none | n/a
CA6-2 | 0.03 |  | none | 2 | Saw Cut | 12 | 12 | JPCP | SB RT 14 Solemint, California (Dry-No Freeze) | 9 |  | 12-13-15-14 | y | none | n/a
CA7 | 0.04 |  | none | 3 | Saw Cut | 12 | 12 | JPCP | NB I-5 Sacramento, California (Dry-No Freeze) | 10.2 |  | 12-13-19-18 | y | none | n/a
CA8 | 0.02 |  | none | 3 | Saw Cut | 12 | 14 | JPCP | NB US 101 Thousand Oaks, California (Dry-No Freeze) | 10.2 |  | 12-13-15-14 | y | none | n/a
CA9-1 | 0.04 | 0.5 | HP | 2 | Saw Cut | 12 | 12 | JPCP | NB I-680 Milpitas, California (Wet-No Freeze) | 9 |  | 12-13-19-18 | y | none | n/a
CA9-2 | 0.04 | 0.5 | Polyurethane | 2 | Saw Cut | 12 | 12 | JPCP | NB I-680 Milpitas, California (Wet-No Freeze) | 9 |  | 12-13-19-18 | y | none | n/a

## Table Reference
TABLE_NAME | TABLE_ALIAS | TABLE_DESCRIPTION | NO_OF_RECORDS
RPPR_JOINT_DESIGN | Joint Design Data | This table provides information pertaining to both transverse and longitudinal joints. Included in this table are joint spacing, dowel information, joint dimensions, sealant type, and other joint design data. | 295

## Field Reference
TABLE_NAME | FIELD_NAME | FIELD_ALIAS | DESCRIPTION
RPPR_JOINT_DESIGN | LONG_JOINT_DEPTH | Longitudinal Joint Depth (in) | The depth of the longitudinal joint between lanes is obtained from construction records or other information supplied by the States. It was not measured in the field.
RPPR_JOINT_DESIGN | LONG_JOINT_FORMING_METHOD | Longitudinal Joint Forming Method | The method used to form the longitudinal joint is indicated as either saw cut, plastic insert, or butt. A butt joint indicates that the lanes were placed at separate times and no joint was sawed or formed by an insert.
RPPR_JOINT_DESIGN | LONG_JOINT_INSIDE_LANE_WIDTH | Longitudinal Joint Inside Lane Width (ft) | Widths for both the inside and outside (Le. truck) lanes are given in feet. The "inside" lane is the lane adjacent to the outside lane, and therefore may not always be the innermost travel lane. The presence of widened inside or outside lanes can be determined from these columns.
RPPR_JOINT_DESIGN | LONG_JOINT_OUTSIDE_LANE_WIDTH | Longitudinal Joint Outside Lane Width (ft) | Widths for both the inside and outside (Le. truck) lanes are given in feet. The "inside" lane is the lane adjacent to the outside lane, and therefore may not always be the innermost travel lane. The presence of widened inside or outside lanes can be determined from these columns.
RPPR_JOINT_DESIGN | PAVEMENT_TYPE | Pavement Type | The following three types of pavements are included in this study: jointed plain concrete pavement (JPCP), jointed reinforced concrete pavement (JRCP), and continuously reinforced concrete pavement (CRCP). The appropriate pavement type for each section is entered in this column.
RPPR_JOINT_DESIGN | PCC_SLAB_PERCENT | PCC Slab Percent (Steel) | This indicates the amount of steel used in JRCP and CRCP sections to keep transverse shrinkage cracks tight. Percent steel is calculated as the ratio of cross-sectional steel area to the overall cross-sectional area of the pavement slab.
RPPR_JOINT_DESIGN | PCC_SLAB_THICKNESS | PCC Slab Thickness (in) | The design thickness of the PCC slab is presented here in inches. The design thickness is obtained from plans, drawings, or reports provided by the State or reporting agency
RPPR_JOINT_DESIGN | PROJECT_LOCATION | Project Location | Project sections are identified by their highway classification and number. They are further located by reference to the nearest city.
RPPR_JOINT_DESIGN | PROJECT_SECTION_ID | Project Section ID | To aid in the overall organization of this project, each different project location within a State (or Canadian Province) is identified by that State's abbreviation and a number. Each different design within that project is further identified by a number sequentially assigned as a suffix, thereby differentiating between sections.
RPPR_JOINT_DESIGN | TRANSVERSE_JOINT_SKEW | Transverse Joint Skew | Skewed joints are transverse joints which are not constructed perpendicular to the longitudinal centerline. The standard practice is to have an offset of 2 ft in 12 and to construct the skew counterclockwise. Sections with skewed joints are identified by a "y" for yes. As before, "n/ a" is entered in this and all other transverse joint columns for CRCP sections.
RPPR_JOINT_DESIGN | TRANSVERSE_JOINT_SPACING | Transverse Joint Spacing (ft) | The transverse joint spacing of the section is entered in this column in feet. Joint spacings are either uniform or random. Uniform joint spacings consist of a single entry (e.g. 20). Random joint spacings are a sequence of three or four slab lengths that are repeated in a consistent pattern (e.g., 12-13- 19-18). All slab lengths are reported to the nearest foot. Joint spacing is not applicable to CRCP pavements, as indicated by "n/ a" in the table.
RPPR_JOINT_DESIGN | TRANS_JOINT_CALC_JT_OPENING | Transverse Joint Calculated Jt Opening (in) | Joint movement is a function of slab length, temperature change, the thermal coefficient of expansion of the slab material, and the friction between the slab and the base.
RPPR_JOINT_DESIGN | TRANS_JOINT_DOWEL_COATING | Transverse Joint Dowel Coating | Dowels are often placed with a coating to inhibit corrosion and to facilitate horizontal movement, The coatings most commonly used include Epoxy, Lead paint, Liquid asphalt (LA), None, Paint and/or grease (P /G), Plastic coating, Stainless steel (Stainless), If dowels are not present, "n/ a" is entered.
RPPR_JOINT_DESIGN | TRANS_JOINT_DOWEL_DIAMETER | Transverse Joint Dowel Diameter (in) | If dowels were used to provide load transfer, the dowel diameter in inches is given in this column. Other load transfer devices encountered are tiebars (used in Illinois sections), ACME (two-part malleable iron load transfer devices used in some New York sections), and I-Beam (steel I-beam bars used in some New York sections).
RPPR_JOINT_DESIGN | TRANS_JOINT_SEALANT_TYPE | Transverse Joint Sealant Type | The types of sealants used in the transverse joints and their abbreviations are presented below: HP: hot-poured bituminous material. none: no joint sealant. Polyurethane: polyurethane sealant. Preformed: preformed elastomeric compound (e.g. neoprene). PVC Coal Tar: PVC coal tar sealant. Silicone: silicone sealant.
RPPR_JOINT_DESIGN | TRANS_JOINT_SHAPE_FACTOR | Transverse Joint Shape Factor | The joint shape factor is the ratio of the joint reservoir width (w) to the joint reservoir depth (D). This is based on the design and not on actual field measurements. Note that the joint reservoir may be different than the initial sawcut of the transverse joint.