## RPPR_DRAINAGE_DESIGN
PROJECT_SECTION_ID | OUTER_SHOULDER_SURFACE_TYPE | OUTER_SHOULDER_SURFAC_THICK_IN | OUTER_SHOULDER_BASE_TYPE | OUTER_SHOULDER_BASE_THICK_IN | OUTER_S_BASE_PERMEABILITY | OUTER_S_SUBBASE_PERMEABILITY | OUTER_S_SUBGRADE_PERMEABILITY | DRAINAGE_TYPE | DRAINAGE_DEPTH_TO_DITCH | DRAINAGE_AASHTO_COEF | PAVEMENT_TYPE | CUT_FILL_PER_CUT | CUT_FILL_PER_FILL | CUT_FILL_PER_GRADE | PROJECT_LOCATION | BASE_TYPE | BASE_THICKNESS | BASE_ERODIBILITY_RATINGS | SUBBASE_TYPE | SUBBASE_THICKNESS | SUBBASE_AASHTO_SOIL_TYPE
AZ1-1 | AC | 3 | AGG | 6 | 0 |  | 0.11 | none | 0 | 1 | JPCP | 1 | 0 | 0 | WB RT 360 Phoenix, Arizona (Dry-No Freeze) | CTB | 6 | Class B | AGG | 4 | A-4
AZ1-2 | PCC | 9.5 | none |  |  |  | 0.11 | none | 0 | 1.1 | JPCP | 1 | 0 | 0 | WB RT 360 Phoenix, Arizona (Dry-No Freeze) | none | n/a | Class E | none |  | A-6
AZ1-4 | PCC | 13 | none |  |  |  | 0.11 | none | 0 | 1.1 | JPCP | 1 | 0 | 0 | WB RT 360 Phoenix, Arizona (Dry-No Freeze) | none | n/a | Class E | none |  | A-6
AZ1-5 | PCC | 11 | none |  |  |  | 0.11 | none | 0 | 1.1 | JPCP | 1 | 0 | 0 | WB RT 360 Phoenix, Arizona (Dry-No Freeze) | none | n/a | Class E | none |  | A-6
AZ1-6 | PCC | 9 | LCB | 4 | 0 |  | 0.04 | none | 0 | 1.1 | JPCP | 1 | 0 | 0 | WB RT 360 Phoenix, Arizona (Dry-No Freeze) | LCB | 4 | Class A | none |  | A-6
AZ1-7 | PCC | 9 | LCB | 4 | 0 |  | 0.04 | Edge | 0 | 1.15 | JPCP | 1 | 0 | 0 | WB RT 360 Phoenix, Arizona (Dry-No Freeze) | LCB | 4 | Class A | none |  | A-6
AZ2 | PCC | 10 | LCB | 5 | 0 |  | 0.03 | none | 2 | 1.05 | JPCP | 1 | 0 | 0 | EB I-10 Phoenix, Arizona (Dry-No Freeze) | LCB | 5 | Class A | none |  | A-6
CA1-1 | AC | 3 | AGG | 6 | 0 | 26.34 |  | none | 5 | 1.1 | JPCP | 0 | 0 | 0 | NB I-5 Tracy, California (Dry-No Freeze) | CTB | 5.4 | Class B/C | AGG | 24 | A-1-a
CA1-3 | AC | 3 | AGG | 6 | 0 | 0.75 |  | none | 6 | 1 | JPCP | 0 | 0 | 0 | NB I-5 Tracy, California (Dry-No Freeze) | CTB | 5.4 | Class B/C | AGG | 24 | A-2-4
CA1-5 | AC | 3 | AGG | 6 | 0 | 2.32 |  | none | 7 | 1.1 | JPCP | 0 | 0 | 0 | NB I-5 Tracy, California (Dry-No Freeze) | CTB | 5.4 | Class B/C | AGG | 24 | A-1-a
CA1-7 | AC | 3 | AGG | 6 | 0 | 1.65 |  | none | 10 | 1.15 | JPCP | 0 | 1 | 1 | NB I-5 Tracy, California (Dry-No Freeze) | LCB | 5.4 | Class A | AGG | 24 | A-1-a
CA1-9 | AC | 3 | AGG | 6 | 0 | 2.72 |  | none | 5 | 1.1 | JPCP | 0 | 0 | 0 | NB I-5 Tracy, California (Dry-No Freeze) | CTB | 5.4 | Class B/C | AGG | 24 | A-1-a
CA1-11 | AC | 3 | AGG | 6 |  |  |  | none |  | 1 | CRCP | 0 | 0 | 0 | NB I-5 Tracy, California (Dry-No Freeze) | CTB | 5.4 | Class B/C | AGG | 24 | A-1-a
CA1-13 | AC | 3 | AGG | 6 |  |  |  | none |  | 1 | CRCP | 0 | 0 | 0 | NB I-5 Tracy, California (Dry-No Freeze) | CTB | 5.4 | Class B/C | AGG | 24 | A-1-a
CA1-15 | AC | 3 | AGG | 6 |  |  |  | none |  | 1 | CRCP | 0 | 0 | 0 | NB I-5 Tracy, California (Dry-No Freeze) | CTB | 5.4 | Class B/C | AGG | 24 | A-1-a
CA1-2 | AC | 3 | AGG | 6 |  |  |  | none | 5 | 1.1 | JPCP | 0 | 0 | 0 | SB I-5 Tracy, California (Dry-No Freeze) | CTB | 5.4 | Class B/C | AGG | 24 | A-1-a
CA1-4 | AC | 3 | AGG | 6 |  |  |  | none | 6 | 1 | JPCP | 0 | 0 | 0 | SB I-5 Tracy, California (Dry-No Freeze) | CTB | 5.4 | Class B/C | AGG | 24 | A-2-4
CA1-6 | AC | 3 | AGG | 6 |  |  |  | none | 7 | 1.05 | JPCP | 0 | 1 | 1 | SB I-5 Tracy, California (Dry-No Freeze) | CTB | 5.4 | Class B/C | AGG | 24 | A-1-a
CA1-8 | AC | 3 | AGG | 6 |  |  |  | none | 10 | 1.05 | JPCP | 0 | 0 | 0 | SB I-5 Tracy, California (Dry-No Freeze) | LCB | 5.4 | Class A | AGG | 24 | A-1-a
CA1-10 | AC | 3 | AGG | 6 |  |  |  | none | 5 | 1 | JPCP | 0 | 0 | 0 | SB I-5 Tracy, California (Dry-No Freeze) | CTB | 5.4 | Class B/C | AGG | 24 | A-1-a
CA1-12 | AC | 3 | AGG | 6 |  |  |  | none |  | 1 | CRCP | 0 | 0 | 0 | SB I-5 Tracy, California (Dry-No Freeze) | CTB | 5.4 | Class B/C | AGG | 24 | A-1-a
CA1-14 | AC | 3 | AGG | 6 |  |  |  | none |  | 1 | CRCP | 0 | 0 | 0 | SB I-5 Tracy, California (Dry-No Freeze) | CTB | 5.4 | Class B/C | AGG | 24 | A-1-a
CA1-16 | AC | 3 | AGG | 6 |  |  |  | none |  | 1 | CRCP | 0 | 0 | 0 | SB I-5 Tracy, California (Dry-No Freeze) | CTB | 5.4 | Class B/C | AGG | 24 | A-1-a
CA2-2 | AC | 3 | AGG | 6 |  |  | 0.11 | DB/ED |  | 1.1 | JPCP | 1 | 0 | 0 | EB I-210 Los Angeles, California (Dry-No Freeze) | AC/PCTB | 7.8 | Class B | AGG | 3 | A-4
CA2-3 | AC | 3 | AGG | 6 | 0 |  | 0.11 | none | 40 | 0.9 | JPCP | 0 | 0.98 | 0.98 | EB I-210 Los Angeles, California (Dry-No Freeze) | CTB | 5.4 | Class B | AGG | 6 | A-4
CA3-1 | PCC | 7.5 | AGG | 11 | 0 | 13.4 | 0.11 | none |  | 0.9 | JPCP | 1 | 0 | 0 | NB US 101 Geyserville, California (Wet-No Freeze) | CTB | 5.4 | Class B | AGG | 6 | A-4
CA3-2 | PCC | 7.5 | AGG | 11 | 0 | 33.57 | 0.11 | none |  | 1 | JPCP | 0 | 0 | 0 | NB US 101 Geyserville, California (Wet-No Freeze) | CTB | 5.4 | Class B | AGG | 6 | A-4
CA3-3 | PCC | 7.5 | AGG | 11 |  |  |  | none |  | 0.9 | JPCP | 1 | 0 | 0 | NB US 101 Geyserville, California (Wet-No Freeze) | CTB | 5.4 | Class B | AGG | 6 | A-4
CA3-4 | AC | 3.6 | AGG | 11 |  |  |  | none |  | 0.9 | JPCP | 0 | 0 | 0 | NB US 101 Geyserville, California (Wet-No Freeze) | CTB | 5.4 | Class B | AGG | 6 | A-4
CA3-5 | PCC | 7.5 | AGG | 11 | 0 | 2.05 | 0.11 | none |  | 0.9 | JPCP | 1 | 0 | 0 | NB US 101 Geyserville, California (Wet-No Freeze) | CTB | 5.4 | Class B | AGG | 6 | A-4
CA3-6 | PCC | 7.5 | AGG | 11 |  |  |  | none |  | 0.95 | JPCP | 0 | 0 | 0 | SB US 101 Geyserville, California (Wet-No Freeze) | CTB | 5.4 | Class B | AGO | 6 | A-4
CA3-7 | FCC | 7.5 | AGG | 11 |  |  |  | none |  | 0.9 | JPCP | 0 | 0 | 0 | SB US 101 Geyserville, California (Wet-No Freeze) | CTB | 5.4 | Class B | AGO | 6 | A4
CA3-8 | PCC | 7.5 | AGG | 11 |  |  |  | none |  | 1 | JPCP | 0 | 0 | 0 | SB US 101 Geyserville, California (Wet-No Freeze) | CTB | 5.4 | Class B | AGG | 6 | A-4
CA3-9 | AC | 3.6 | AGG | 11 |  |  |  | none |  | 0.95 | JPCP | 1 | 0 | 0 | SB US 101 Geyserville, California (Wet-No Freeze) | CTB | 5.4 | Class B | AGG | 6 | A4
CA3-10 | PCC | 7.5 | AGG | 11 |  |  |  | none |  | 0.9 | JPCP | 1 | 0 | 0 | SB US 101 Geyserville, California (Wet-No Freeze) | CTB | 5.4 | Class B | AGG | 6 | A4
CA6-1 | AC | 3.6 | AGG | 5.4 | 0.78 |  |  | none | 2 | 1 | JPCP | 0 | 0 | 0 | SB RT14 Solemint, California (Dry-No Freeze) | CTB | 5.4 | Class B/C | AGG | 24 | A-24
CA6-2 | AC | 3.6 | AGG | 5.4 |  | 0 |  | DB/ED | 2 | 1.15 | JPCP |  | 0 | 0 | SB RT14 Solemint, California (Dry-No Freeze) | PATE | 4.2 | Class D | ATB/AGG | 34.8 | A-24
CA7 | AC | 3.6 | PATB | 12 | 0 |  |  | Edge | 5 | 0.85 | JPGP | 0 | 0 | 0 | NBI-Sacramento, California (Dry-No Freeze) | CTB | 5.4 | Class B | Lime Sib | 5.4 | A-24
CA8 | AC | 4.2 | AGG | 7.2 | 0 | 2.04 | 0.01 | Edge |  | 0.95 | JPCP | 0 | 0.95 | 0.95 | NB US 101 Thousand Oaks, California (Dry-No Freeze) | ATB | 5.4 | Class C | AGG | 9 | A-7
CA9-1 | AC | 3.6 | AGG | 11 |  |  |  | none | 10 | 0.9 | JPCP | 0 | 0 | 0 | NB I-680 Milpitas, California (Wet-No Freeze) | CTB | 5.4 | Class B | AGG | 6 | A-6
CA9-2 | AC | 3.6 | AGG | 11 |  |  |  | none | 10 | 0.9 | JPCP | 1 | 0 | 0 | NB I-680 Milpitas, California (Wet-No Freeze) | CTB | 5.4 | Class B | AGG | 6 | A-6
CA9-3 | AC | 3.6 | AGG | 11 |  |  |  | none | 5 | 0.9 | JPCP | 0 | 0 | 0 | NB I-680 Milpitas, California (Wet-No Freeze) | CTB | 5.4 | Class B | AGG | 6 | A-6
CA9-4 | AC | 3.6 | AGG | 11 |  |  |  | none | 5 | 0.95 | JPCP | 0 | 0 | 0 | NB I-680 Milpitas, California (Wet-No Freeze) | CTB | 5.4 | Class B | AGG | 6 | A-6
CA9-5 | AC | 3.6 | AGG | 11 |  |  |  | none | 6 | 0.9 | JPCP | 0.53 | 0 | 0 | SB I-680 Milpitas, California (Wet-No Freeze) | CTB | 5.4 | Class B | AGG | 6 | A-6
CA9-6 | AC | 3.6 | AGG | 11 |  |  |  | none | 5 | 0.9 | JPCP | 0 | 0 | 0 | SB I-680 Milpitas, California (Wet-No Freeze) | CTB | 5.4 | Class B | AGG | 6 | A-6
CA9-7 | AC | 3.6 | AGG | 11 |  |  |  | none | 5 | 0.9 | JPCP | 0 | 0 | 0 | SB I-680 Milpitas, California (Wet-No Freeze) | CTB | 5.4 | Class B | AGG | 6 | A-6
CA9-8 | AC | 3.6 | AGG | 11 |  |  |  | Edge | 5 | 0.9 | JPCP | 0 | 0 | 0 | SB I-680 Milpitas, California (Wet-No Freeze) | CTB | 5.4 | Class B | AGG | 6 | A-6
CA9-10 | AC | 3.6 | AGG | 11 |  |  |  | none | 5 | 1.05 | JPCP | 0 | 0 | 0 | SB I-680 Milpitas, California (Wet-No Freeze) | CTB | 5.4 | Class B | AGG | 6 | A-24
CA10 | AC | 3.6 | AGG | 12 |  |  |  | DB/BD |  | 1 | JPCP | 0 | 0 | 0 | NB US 101 Ukiah, California (Wet-No Freeze) | PATB | 4 | Class C | none |  | A-6
CA11 | AC | 3.6 | AGG | 5.4 |  |  |  | none |  | 0.9 | JPCP | 0 | 0 | 0 | SB 1-5 Sacramento, California (Dry-No Freeze) | LCB | 5.4 | Class A | Lime Stb | 6 | A-7
FL2 | PCC | 13 | Sand | 6 | 0.06 |  | 0.52 | none | 5 | 0.8 | JPCP | 0 | 0 | 0 | NB I-75 Tampa, Florida (Wet-No Freeze)®) | Sand | 6 | Class E | none |  | A-3
FL3 | PCC | 7.5 | LCB | 6 | 0 |  | 1.1 | none | 5 | 0.75 | JPCP | 0 | 0 | 0 | SB I-75 Tampa, Florida (Wet-No Freeze) | LCB | 6 | Class A | none |  | A-3
FL4-1 | AC | 3 | Limerock | 9 |  |  |  | none | 6 | 1 | JPCP | 1 | 0 | 0 | SB US 41 Ft Meyers, Florida (Wet-No Freeze) | Soil Cmt | 6 | Class E | none |  | A-3
FL4-2 | AC | 3 | Limerock | 9 |  |  |  | none | 10 | 1 | JPCP | 0 | 0 | 0 | SB US 41 Ft Meyers, Florida (Wet-No Freeze) | LCB A | 9,0 | Class A | Shell Stb | 6 | A-3
FL4-3 | AC | 3 | Limerock | 9 |  |  |  | none | 6 | 1 | JPCP | 0 | 0 | 0 | SB US 41 Ft Meyers, Florida (Wet-No Freeze) | LCB B | 9 | Class A | Shell Stb | 6 | A-3
FL4-4 | PCC | 6 | Lamerock | 9 |  |  |  | none | 10 | 1 | JPCP | 0 | 0 | 0 | SB US 41 ft Meyers, Florida (Wet-No Freeze) | LCB B | 9 | Class A | Shell Stb | 6 | A-3
FL4-5 | POC | 6 | Lamerock | 9 |  |  |  | none | 8 | 1 | JPCP | 0 | 0 | 0 | SB US 41 ft Meyers, Florida (Wet-No Freeze) | LCB B | 9 | Class A | Shell Stb | 6 | A-3
FL4-6 | AC | 3 | Lamerock | 9 |  |  |  | none | 10 | 1 | IPCP | 0 | 0 | 0 | SB US 41 ft Meyers, Florida (Wet-No Freeze) | LCB C | 9 | Class B | Shell Stb | 6 | A-3
FL4-7 | AC | 3 | Lamerock | 9 |  |  |  | none | 10 | 1 | JPCP | 0 | 0 | 0 | SB US 41 ft Meyers, Florida (Wet-No Freeze) | LCB A | 9 | Class A | Soil Cmt | 6 | A-3
FL4-8 | AC | 3 | Lamerock | 9 |  |  |  | none | 8 | 1 | JPCP | 0 | 0 | 0 | SB US 41 ft Meyers, Florida (Wet-No Freeze) | LCB B | 9 | Class A | Soil Cmt | 6 | A-3
FLA-9 | AC | 3 | Lamerock | 9 |  |  |  | none | 7 | 1 | JPCP | 0 | 0 | 0 | SB US 41 ft Meyers, Florida (Wet-No Freeze) | LCB C | 9 | Class B | Soil Cmt | 6 | A-3
FLA 10 | AC | 3 | Lamerock | 9 |  |  |  | none | 7 | 1 | JPCP | 0 | 0 | 0 | SB US 41 ft Meyers, Florida (Wet-No Freeze) | LCB A | 9 | Class A | Shell Stb | 6 | A-3
FLA-11 | AC | 3 | Lamerock | 9 |  |  |  | none | 7 | 1 | JPCP | 0 | 0 | 0 | SB US 41 ft Meyers, Florida (Wet-No Freeze) | LCB B | 9 | Class A | Shell Stb | 6 | A-3
GA1-1 | AC | 1.5 | CTB | 6 |  |  |  | none | 5 | 0.85 | JPCP | 1 | 0 | 0 | SB I-85 Newnan, Georgia (Wet-No Freeze) | AC | 1 | Class B | CTB | 5 | A-4
GA1-2 | AC | 1.5 | CTB | 6 |  |  |  | none | 5 | 0.85 | JPCP | 0 | 0 | 0 | SB I-85 Newnan, Georgia (Wet-No Freeze) | AC | 1 | Class B | CTB | 5 | A-4
GA1-3 | AC | 1.5 | CTB | 6 |  |  |  | none | 5 | 0.85 | JPCP | 0 | 0 | 0 | SB I-85 Newnan, Georgia (Wet-No Freeze) | AC | 1 | Class B | CTB | 5 | A-4
GA1-4 | AC | 1.5 | CTB | 6 |  |  |  | none | 5 | 0.85 | JPCP | 0 | 0 | 0 | SB I-85 Newnan, Georgia (Wet-No Freeze) | AC | 1 | Class B | CTB | 5 | A-4
GA1-5 | AC | 1.5 | CTB | 6 |  |  |  | none | 5 | 0.9 | JPCP | 1 | 0 | 0 | SB I-85 Newnan, Georgia (Wet-No Freeze) | CTB | 6 | Class B | none |  | A-4
GA1-6 | AC | 1.5 | CTB | 6 |  |  |  | none | 5 | 0.9 | JPCP | 0 | 0 | 0 | SB I-85 Newnan, Georgia (Wet-No Freeze) | ATB | 4 | Class B | none |  | A-4
GA1-7 | AC | 1.5 | CTB | 6 |  |  |  | none | 4 | 0.9 | JPCP | 1 | 0 | 0 | SB I-85 Newnan, Georgia (Wet-No Freeze) | ATB | 4 | Class B | none |  | A-4
GA1-8 | AC | 1.5 | CTB | 6 |  |  |  | none | 5 | 0.9 | JPCP | 0.71 | 0.2 | 0.2 | SB I-85 Newnan, Georgia (Wet-No Freeze) | ATB | 4 | Class B | none |  | A-4
GA1-9 | AC | 1.5 | CTB | 6 |  |  |  | none | 12 | 0.9 | JPCP | 0 | 0 | 0 | SB I-85 Newnan, Georgia (Wet-No Freeze) | ATB | 4 | Class B | none |  | A-4
GA1-10 | AC | 1.5 | CTB | 6 |  |  |  | none | 5 | 0.9 | JPCP | 1 | 0 | 0 | SB I-85 Newnan, Georgia (Wet-No Freeze) | CTB | 6 | Class B | none |  | A-4
GA2 | PCC | 6 | AGG | 5 |  |  |  | none | 15 | 1 | JPCP | 0 | 1 | 1 | SB I-85 La Grange, Georgia (Wet-No Freeze) | LCB | 6 | Class A/B | none |  | A-2-6
IL1-1 | PCC | 9 | LCB | 4 |  |  |  | Edge | 4 | 0.9 | CRCP | 1 | 0 | 0 | EB/WB US 5O Carlyle, Illinois (Wet-Freeze) | LCB | 4 | Class A | none |  | A-4
IL1-2 | PCC | 8 | LCB | 4 |  |  |  | Edge | 8 | 0.9 | CRCP | 1 | 0 | 0 | EB/WB US 5O Carlyle, Illinois (Wet-Freeze) | LCB | 4 | Class A | none |  | A-4
IL1-9 | PCC | 7 | LCB | 4 |  |  |  | Edge | 9 | 0.9 | CRCP | 0.5 | 0.5 | 0.5 | EB/WB US 5O Carlyle, Illinois (Wet-Freeze) | LCB | 4 | Class A | none |  | A-4
IL1-13 | PCC | 8.5 | LCB | 4 |  |  |  | Edge | 10 | 0.95 | JRCP | 0 | 0 | 0 | EB/WB US 5O Carlyle, Illinois (Wet-Freeze) | LCB | 4 | Class A | none |  | A-4
IL1-14 | PCC | 8.5 | LCB | 4 |  |  |  | Edge | 10 | 0.95 | JRCP | 0 | 0 | 0 | EB/WB US 5O Carlyle, Illinois (Wet-Freeze) | LCB | 4 | Class A | none |  | A-4
IL1-15 | PCC | 8.5 | LCB | 4 |  |  |  | Edge | 10 | 0.95 | JRCP | 0 | 0 | 0 | EB/WB US 5O Carlyle, Illinois (Wet-Freeze) | LCB | 4 | Class A | none |  | A-4
IL1-16 | PCC | 8.5 | LCB | 4 |  |  |  | Edge | 8 | 0.95 | JRCP | 0 | 0 | 0 | EB/WB US 5O Carlyle, Illinois (Wet-Freeze) | LCB | 4 | Class A | none |  | A-4
IL2-5 | PCC | 10 | LCB | 4 |  |  |  | none | 10 | 0.9 | JRCP | 0 | 1 | 1 | EB/WB US 20 Freeport, Illinois (Wet-Freeze) | LCB | 4 | Class A | none |  | A-4
IL2-6 | PCC | 10 | LCB | 4 |  |  |  | none | 10 | 0.9 | JRCP | 0 | 1 | 1 | EB/WB US 20 Freeport, Illinois (Wet-Freeze) | LCB | 4 | Class A | none |  | A-4
IL2-7 | PCC | 10 | LCB | 4 |  |  |  | none | 12 | 0.9 | JRCP | 0 | 1 | 1 | EB/WB US 20 Freeport, Illinois (Wet-Freeze) | LCB | 4 | Class A | none |  | A-4
IL2-8 | PCC | 10 | LCB | 4 |  |  |  | none | 7 | 0.9 | JRCP | 0.5 | 0 | 0 | EB/WB US 20 Freeport, Illinois (Wet-Freeze) | LCB | 4 | Class A | none |  | A-4
MI1-1a | AC | 9 | AGG | 14 | 0.04 | 0.25 | 0.5 | Edge | 1 | 1 | JRCP | 0 | 0.67 | 0.67 | EB US 10 Clare, Michigan (Wet-Freeze) | AGG | 4 | Class D | AGG | 10 | A-2-4
MI1-1a2 | AC | 9 | AGG | 14 |  |  |  | Edge | 1 | 0.9 | JRCP | 0 | 1 | 1 | EB US 10 Clare, Michigan (Wet-Freeze) | AGG | 4 | Class D | AGG | 10 | A-2-4
MI1-1b2 | AC | 9 | AGG | 14 |  |  |  | none | 4 | 0.95 | JRCP | 0 | 1 | 1 | EB US 10 Clare, Michigan (Wet-Freeze) | AGG | 4 | Class D | AGG | 10 | A-2-4
MI1-4a | AC | 9 | AGG | 14 | 307 | 0.1 | 0.5 | DB/ED | 3 | 1.1 | JPCP | 0 | 0 | 0 | EB US 10 Clare, Michigan (Wet-Freeze) | PATB | 4 | Class C | AGG | 10 | A-2-4
MI1-7a5 | AC | 9 | AGG | 14 |  |  |  | Edge | 3 | 0.8 | JPCP | 0 | 0 | 0 | EB US 10 Clare, Michigan (Wet-Freeze) | AGG | 4 | Class D | AGG | 10 | A-2-4
MI1-7b5 | AC | 9 | AGG | 14 |  |  |  | none | 2 | 0.85 | JPCP | 0 | 0 | 0 | EB US 10 Clare, Michigan (Wet-Freeze) | AGG | 4 | Class D | AGG | 10 | A-2-4
MI1-10a3 | AC | 9 | AGG | 14 |  |  |  | Edge | 4 | 0.85 | JPCP | 0 | 0 | 0 | EB US 10 Clare, Michigan (Wet-Freeze) | ATB | 4 | Class A | AGG | 10 | A-2-4
MI1-25 | AC | 9 | ATB | 4 | 0 | 0.32 | 0.62 | none | 40 | 0.7 | JPCP | 0 | 1 | 1 | EB US 10 Clare, Michigan (Wet-Freeze) | ATB | 4 | Class A | AGG | 10 | A-2-4
MI1-1b | AC | 9 | AGG | 14 | 0.01 | 2.98 | 0.46 | none | 4 | 0.9 | JRCP | 1 | 0 | 0 | WB US 10 Clare, Michigan (Wet-Freeze) | AGG | 4 | Class D | AGG | 10 | A-2-4
MI1-4a10 | AC | 9 | AGG | 14 |  |  |  | DB/ED | 3 | 1.1 | JPCP | 1 | 0 | 0 | WB US 10 Clare, Michigan (Wet-Freeze) | PATB | 4 | Class C | AGG | 10 | A-2-4
MI1-4a12 | AC | 9 | AGG | 14 |  |  |  | DB/ED | 3 | 1.1 | JPCP | 0 | 1 | 1 | WB US 10 Clare, Michigan (Wet-Freeze) | PATB | 4 | Class C | AGG | 10 | A-2-4
MI1-7a | AC | 9 | AGG | 14 | 1.22 | 0.01 | 0.07 | Edge | 3 | 0.9 | JPCP | 0 | 0 | 0 | WB US 10 Clare, Michigan (Wet-Freeze) | AGG | 4 | Class D | AGG | 10 | A-2-4
MI1-7b | AC | 9 | AGG | 14 | 0.02 | 2.01 | 0.11 | none | 2 | 0.8 | JPCP | 0 | 1 | 1 | WB US 10 Clare, Michigan (Wet-Freeze) | AGG | 4 | Class D | AGG | 10 | A-2-4
MI1-10a | AC | 9 | AGG | 14 | 0 | 4.48 | 0.14 | Edge | 4 | 0.85 | JPCP | 1 | 0 | 0 | WB US 10 Clare, Michigan (Wet-Freeze) | ATB | 4 | Class A | AGG | 10 | A-2-4
MI1-10b | AC | 9 | AGG | 14 | 0 | 2.02 | 0.47 | none | 5 | 0.85 | JPCP | 1 | 0 | 0 | WB US 10 Clare, Michigan (Wet-Freeze) | ATB | 4 | Class A | AGG | 10 | A-2-4
MI3 | PCC | 8 | AGG | 4 | 4.38 | 3.59 |  | DB/ED | 5 | 1.1 | JRCP | 0 | 0 | 0 | WB I-94 Marshall, Michigan (Wet-Freeze) | PAGG | 4 | Class D | Sand | 10 | A-2-4
MI4-1 | PCC | 7.5 | AGG | 4 | 0.01 |  |  | none | 5 | 0.75 | JRCP | 0 | 0 | 0 | NB I-69 Charlotte, Michigan (Wet-Freeze) | AGG | 4 | Class D | AGG | 10 | A-4
MI4-2 | AC | 1.5 | ATB | 4.5 | 0.06 | 0.85 |  | none | 5 | 0.7 | JRCP | 0 | 0 | 0 | NB I-69 Charlotte, Michigan (Wet-Freeze) | AGG | 4 | Class D | AGG | 10 | A-4
MI5 | PCC | 8 | AGG | 4 | 1.85 | 0.85 |  | DB/ED | 2 | 1.05 | JRCP | 0 | 0 | 0 | EB I-94 Paw Paw, Michigan (Wet-Freeze) | PAGG | 4 | Class D | Sand | 21 | A-2-4
MI6 | CG | 3 | AGG | 12 |  |  |  | none |  | 0.85 | JPCP | 1 | 0 | 0 | WB Davison Freeway, Detroit, Michigan (Wet-Freeze) | AGG | 5 | Class D | none |  | A-6
MN1-13 | AC | 2 | AGG | 12 |  |  |  | none | 4 | 0.85 | JRCP | 0 | 0 | 0 | EB I-94 Rothsay, Minnesota (Dry-Freeze) | ATB | 5 | Class B | none |  | A-6
MN1-14 | AC | 2 | AGG | 12 |  |  |  | none | 4 | 0.85 | JRCP | 0 | 0 | 0 | EB I-94 Rothsay, Minnesota (Dry-Freeze) | ATB | 5 | Class B | none |  | A-6
MN1-15 | AC | 2 | AGG | 11 |  |  |  | none | 3 | 0.85 | JRCP | 0 | 0.32 | 0.32 | EB I-94 Rothsay, Minnesota (Dry-Freeze) | ATB | 5 | Class B | none |  | A-6
MN1-16 | AC | 2 | AGG | 11 |  |  |  | none | 6 | 0.85 | JRCP | 0 | 0.84 | 0.84 | EB I-94 Rothsay, Minnesota (Dry-Freeze) | ATB | 5 | Class B | none |  | A-6
MN1-17 | PCC | 6 | AGG | 7 |  |  |  | none | 7 | 0.8 | JRCP | 0 | 1 | 1 | EB I-94 Rothsay, Minnesota (Dry-Freeze) | CTB | 5 | Class B | none |  | A-6
MN1-18 | AC | 2 | AGG | 11 |  |  |  | none | 4 | 0.8 | JRCP | 1 | 0 | 0 | EB I-94 Rothsay, Minnesota (Dry-Freeze) | CTB | 5 | Class B | none |  | A-6
MN1-19 | PCC | 6 | AGG | 8 |  |  |  | none | 4 | 0.8 | JRCP | 0.58 | 0 | 0 | EB I-94 Rothsay, Minnesota (Dry-Freeze) | CTB | 5 | Class B | none |  | A-6
MN1-20 | AC | 2 | AGG | 12 |  |  |  | none | 6 | 0.8 | JRCP | 0 | 1 | 1 | EB I-94 Rothsay, Minnesota (Dry-Freeze) | CTB | 5 | Class B | none |  | A-6
MN1-21 | PCC | 6 | AGG | 9 |  |  |  | Daylight | 3 | 1.05 | JRCP | 0 | 0 | 0 | EBI-94 Rothsay, Minnesota (Dry-Freeze) | AGG | 6 | Class D | none |  | A-6
MN1-22 | AC | 2 | AGG | 13 |  |  |  | Daylight | 4 | 1.05 | JRCP | 0.46 | 0 | 0 | EBI-94 Rothsay, Minnesota (Dry-Freeze) | AGG | 6 | Class D | none |  | A-7
MN1-23 | PCC | 6 | AGG | 8 |  |  |  | Daylight | 4 | 1.05 | JRCP | 0.24 | 0.48 | 0.48 | EBI-94 Rothsay, Minnesota (Dry-Freeze) | AGG | 6 | Class D | none |  | A-8
MN1-24 | AC | 2 | AGG | 12 |  |  |  | Daylight | 4 | 1.05 | JRCP | 0.5 | 0 | 0 | EBI-94 Rothsay, Minnesota (Dry-Freeze) | AGG | 6 | Class D | none |  | A-9
MN1-1 | PCC | 6 | AGG | 9 | 0.63 |  |  | Daylight | 4 | 1.05 | JRCP | 0 | 0 | 0 | WBI-94 Rothsay, Minnesota (Dry-Freeze) | AGG | 6 | Class D | none |  | A-6
OH2-50 | AC | 3 | AGG | 6 |  |  |  | Edge | 12 | 0.9 | JRCP | 0 | 1 | 1 | WB SR2 Vermilion, Ohio, continued (Web-Freeze) | ATB | 4 | Class A/B | none |  | A-7-6
OH2-51 | AC | 3 | AGG | 6 |  |  |  | Edge | 12 | 0.9 | JRCP | 0 | 1 | 1 | WB SR2 Vermilion, Ohio, continued (Web-Freeze) | ATB | 4 | Class A/B | none |  | A-7-6
ONT1-1 | AC | 3 | AGG | 9 |  |  |  | Edge | 6 | 0.95 | JPCP | 0 | 0 | 0 | EB/WB HWY 3N Ruthin, ONT (Wet-Freeze) | none | n/a | Class E | none |  | A-7-6
ONT1-2 | AC | 3 | AGG | 9 | 14.6 |  |  | DB/ED | 8 | 1 | JPCP | 0 | 0.1 | 0.1 | EB/WB HWY 3N Ruthin, ONT (Wet-Freeze) | PATB | 4 | Class D | none |  | A-7-6
ONT1-3 | PCC | 8 | AGG | 5 | 0 |  |  | Edge | 6 | 1 | JPCP | 0 | 0 | 0 | EB/WB HWY 3N Ruthin, ONT (Wet-Freeze) | LCB | 5 | Class A | none |  | A-7-6
ONT1-4 | PCC | 7 | AGG | 5 | 0 |  |  | Edge | 8 | 1 | JPCP | 0 | 0 | 0 | EB/WB HWY 3N Ruthin, ONT (Wet-Freeze) | LCB | 5 | Class A | none |  | A-7-6
ONT2-1 | AC | 4 | AGG | 6 | 0 |  |  | Edge | 1 | 0.8 | JPCP | 0 | 0 | 0 | SB HWY 427 Toronto, Ontario (Wet-Freeze) | CTB | 6 | Class B | none |  | A-4
ONT2-1a | AC | 4 | AGG | 6 |  |  |  | Edge | 1 | 0.8 | JPCP | 0 | 0 | 0 | SB HWY 427 Toronto, Ontario (Wet-Freeze) | CTB | 6 | Class B | none |  | A-4
PA1-1 | AC | 1 | ATB | 4 | 0 |  | 0.33 | Edge | 4 | 0.9 | JRCP | 0 | 1 | 1 | EB RT 422 Kittanning, Pennsylvania (Wet-Freeze) | CTB | 6 | Class B | AGG | 7 | A-2-4
PA1-2 | AC | 1 | ATB | 4 | 236 | 97.58 | 0.09 | DB/ED | 5 | 1.05 | JRCP | 1 | 0 | 0 | NB RT 66 Kittanning, Pennsylvania (Wet-Freeze) | PATB | 5 | Class D | AGG | 8 | A-4
PA1-3 | AC | 1 | ATB | 4 | 1107 | 85.61 | 0.11 | DB/ED | 4 | 1.05 | JRCP | 1 | 0 | 0 | NB RT 66 Kittanning, Pennsylvania (Wet-Freeze) | PAGG | 8 | Class D | AGG | 5 | A-4
PA1-4 | AC | 1 | ATB | 4 | 197 |  | 0.33 | DB/ED | 5 | 1 | JRCP | 1 | 0 | 0 | NB RT 66 Kittanning, Pennsylvania (Wet-Freeze) | PAGG | 8 | Class D | AGG | 5 | A-2-4
PA1-5 | AC | 1 | ATB | 4 | 0.15 |  | 0.09 | Edge | 4 | 1 | JRCP | 1 | 0 | 0 | NB RT 66 Kittanning, Pennsylvania (Wet-Freeze) | AGG | 13 | Class D | none |  | A-4
PA1-2a | AC | 1 | ATB | 4 |  |  |  | DB/ED | 5 | 1.05 | JRCP | 0 | 0 | 0 | SB RT 66 Kittanning, Pennsylvania (Wet-Freeze) | PATB | 5 | Class D | AGG | 8 | A-4
PA1-3a | AC | 1 | Are | 4 |  |  |  | DB/ED | 4 | 1.05 | JRCP | 0 | 0 | 0 | SB RT 66 Kittanning, Pennsylvania (Wet-Freeze) | PAGG | 8 | Class D | AGG | 5 | AA
PA1-4a | AC | 1 | ATB | 4 |  |  |  | DB/ED | 5 | 1 | JRCP | 0 | 0 | 0 | SB RT 66 Kittanning, Pennsylvania (Wet-Freeze) | PAGG | 8 | Class D | AGG | 5 | A-2-4
PA1-5a | AC | 1 | ATB | 4 |  |  |  | Edge | 4 | 1 | JRCP | 0 | 0 | 0 | SB RT 66 Kittanning, Pennsylvania (Wet-Freeze) | AGG | 13 | Class D | none |  | A-4
WI1-1 | AC | 3 | AGG | 8 |  |  |  | DB/ED | 12 | 1.05 | JPCP | 0 | 0 | 0 | WB I-90 Stoughton, Wisconsin (Wet-Freeze) | PCTB | 4 | Class B | AGG | 4 | AA
WI1-2 | AC | 3 | AGG | 8 |  |  |  | DB/ED | 10 | 1.05 | JPCP | 0 | 0 | 0 | WB I-90 Stoughton, Wisconsin (Wet-Freeze) | PCTB | 4 | Class B | AGG | 4 | AA
WI1-3 | AC | 3 | AGG | 8 |  |  |  | DB/ED | 4 | 1.05 | JPCP | 0.32 | 0.68 | 0.68 | WB I-90 Stoughton, Wisconsin (Wet-Freeze) | PCTB | 4 | Class B | AGG | 4 | AA
WI2-1 | AC | 3 | AGG | 6 |  |  |  | DB/ED | 6 | 1 | JPCP | 0 | 0.79 | 0.79 | EB USH 18/151 Mt. Horeb, Wisconsin (Wet-Freeze) | PCTB | 4 | Class B | AGG | 16 | A-6
WI2-2 | AC | 3 | AGG | 6 |  |  |  | DB/ED | 6 | 1 | JPCP | 0.89 | 0 | 0 | EB USH 18/151 Mt. Horeb, Wisconsin (Wet-Freeze) | PATB | 4 | Class D | AGG | 16 | A-6
WI2-3 | AC | 3 | AGG | 6 |  |  |  | DB/ED | 4 | 1 | JPCP | 0.3 | 0 | 0 | EB USH 18/151 Mt. Horeb, Wisconsin (Wet-Freeze) | PAGG | 4 | Class D | AGG | 16 | A-6
WI2-4 | AC | 3 | AGG | 6 |  |  |  | none | 5 | 0.85 | JPCP | 0.59 | 0 | 0 | EB USH 18/151 Mt. Horeb, Wisconsin (Wet-Freeze) | AGG | 6 | Class D | AGG | 12 | A-6
WI2-5 | AC | 3 | AGG | 6 |  |  |  | none | 6 | 0.85 | JPCP | 1 | 0 | 0 | EB USH 18/151 Mt. Horeb, Wisconsin (Wet-Freeze) | AGG | 6 | Class D | AGG | 12 | A-6
WI3-1 | AC | 4 | AGG | 4 |  |  |  | DB/ED | 8 | 1.15 | JPCP | 0 | 0 | 0 | EB/WB STH 14 Middleton, Wisconsin (Wet-Freeze) | PATB | 3.5 | Class D | AGG | 6 | A-3
WI3-2 | AC | 4 | AGG | 4 |  |  |  | Edge, Fin | 16 | 1 | JPCP | 0 | 1 | 1 | EB/WB STH 14 Middleton, Wisconsin (Wet-Freeze) | AGG | 6 | Class D | none |  | A-3
WI3-3 | AC | 4 | AGG | 4 |  |  |  | none | 16 | 0.9 | JPCP | 0 | 1 | 1 | EB/WB STH 14 Middleton, Wisconsin (Wet-Freeze) | AGG | 6 | Class D | none |  | A-3
WI4-1 | AC | 3 | AGG | 6 |  |  |  | none | 5 | 0.9 | JPCP | 0 | 0 | 0 | SB STH 164 Waukesha, Wisconsin (Wet-Freeze) | AGG | 6 | Class D | none |  | A-4
WI4-2 | AC | 3 | AGG | 6 |  |  |  | Edge | 5 | 0.9 | JPCP | 0 | 0 | 0 | SB STH 164 Waukesha, Wisconsin (Wet-Freeze) | AGG | 6 | Class D | none |  | A-4
WI4-3 | AC | 3 | AGG | 60 |  |  |  | ED/TD | 5 | 0.9 | JPCP | 0 | 0 | 0 | SB STH 164 Waukesha, Wisconsin (Wet-Freeze) | AGG | 6 | Class D | none |  | A-4
WI4-4 | AC | 3 | AGG | 6 |  |  |  | ED/TD | 5 | 0.9 | JPCP | 0 | 0 | 0 | SB STH 164 Waukesha, Wisconsin (Wet-Freeze) | AGG | 6 | Class D | none |  | A-4
WI4-5 | AC | 3 | AGG | 6 |  |  |  | none | 5 | 0.9 | JPCP | 0 | 0 | 0 | SB STH 164 Waukesha, Wisconsin (Wet-Freeze) | AGG | 6 | Class D | none |  | A4
WI4-6 | AC | 3 | AGG | 6 |  |  |  | Edge | 5 | 0.9 | JPCP | 0 | 0 | 0 | SB STH 164 Waukesha, Wisconsin (Wet-Freeze) | AGG | 6 | Class D | none |  | A-4
WI5-1 | AC | 3 | AGG | 7 |  |  |  | Edge, Fin | 12 | 0.85 | JPCP | 0 | 0 | 0 | EB STH 50 Kenosha, Wisconsin (Wet-Freeze) | AGG | 6 | CtassD | none |  | A-6
WI5-2 | AC | 3 | AGG | 7 |  |  |  | Edge, Fin | 8 | 0.85 | JPCP | 0 | 0 | 0 | EB STH 50 Kenosha, Wisconsin (Wet-Freeze) | AGG | 6 | Class D | none |  | A-6
WI5-3 | AC | 3 | AGG | 7 |  |  |  | Edge | 12 | 1.05 | JPCP | 0 | 0 | 0 | EB STH 50 Kenosha, Wisconsin (Wet-Freeze) | AGG | 6 | Class D | none |  | A-2-4
WI5-4 | AC | 3 | AGG | 7 |  |  |  | Edge | 6 | 0.95 | JPCP | 0.65 | 0 | 0 | EB STH 50 Kenosha, Wisconsin (Wet-Freeze) | AGG | 6 | Class D | none |  | A-4
WI5-5 | AC | 3 | AGG | 7 |  |  |  | none | 5 | 0.9 | JPCP | 1 | 0 | 0 | EB STH 50 Kenosha, Wisconsin (Wet-Freeze) | AGG | 6 | Class D | none |  | A-4
WI5-6 | AC | 3 | AGG | 7 |  |  |  | none | 10 | 0.9 | JPCP | 0 | 0 | 0 | EB STH 50 Kenosha, Wisconsin (Wet-Freeze) | AGG | 6 | Class D | none |  | A-4
WI6-1 | AC | 3 | AGG | 7 |  |  |  | DB/ED | 6 | 1 | JPCP | 0 | 0 | 0 | EB STH 29 Green Bay, Wisconsin (Wet-Freeze) | PAGG | 4 | Class D | AGG | 4 | A-6
WI6-2 | AC | 3 | AGG | 7 |  |  |  | DB/ED | 8 | 1 | JPCP | 0 | 0 | 0 | EB STH 29 Green Bay, Wisconsin (Wet-Freeze) | PAGG | 4 | Class D | AGG | 4 | A-6
WI6-3 | AC | 3 | AGG | 70 |  |  |  | DB/ED | 10 | 1 | JPCP | 0 | 0 | 0 | EB STH 29 Green Bay, Wisconsin (Wet-Freeze) | PAGG | 4 | Class D | AGG | 4 | A-6
WI6-4 | AC | 3 | AGG | 70 |  |  |  | DB/ED | 9 | 1 | JPCP | 0 | 0 | 0 | EB STH 29 Green Bay, Wisconsin (Wet-Freeze) | PAGG | 4 | Class D | AGG | 4 | A-6
WI7-1 | AC | 3 | AGG | 6 |  |  |  | DB/ED | 10 | 1 | JPCP | 0.79 | 0 | 0 | EB USH 18/151 Banieveld, Wisconsin (Wet-Freeze) | PAGG | 4 | Class D | AGG | 16 | A-7
WI7-2 | AC | 3 | AGG | 6 |  |  |  | DB/ED | 4 | 1 | JPCP | 0.3 | 0 | 0 | EB USH 18/151 Banieveld, Wisconsin (Wet-Freeze) | PAGG | 4 | Class D | AGG | 16 | A-7
WI7-3 | AC | 3 | AGG | 6 |  |  |  | DB/ED | 16 | 1 | JPCP | 0 | 1 | 1 | EB USH 18/151 Banieveld, Wisconsin (Wet-Freeze) | PCTB | 4 | Class B | AGG | 16 | A-7
WI7-4 | AC | 3 | AGG | 6 |  |  |  | DB/ED | 10 | 1 | JPCP | 0 | 0.5 | 0.5 | EB USH 18/151 Banieveld, Wisconsin (Wet-Freeze) | PCTB | 4 | Class B | AGG | 16 | A-7
WI7-5 | AC | 3 | AGG | 6 |  |  |  | DB/ED | 6 | 1 | JPCP | 0.5 | 0.21 | 0.21 | EB USH 18/151 Banieveld, Wisconsin (Wet-Freeze) | PATB | 4 | Class D | AGG | 16 | A-7
WI7-6 | AC | 3 | AGG | 6 |  |  |  | DB/ED | 8 | 1 | JPCP | 0.38 | 0.4 | 0.4 | EB USH 18/151 Barneveld, Wisconsin, continued (Wet-Freeze) | PATB | 4 | Class D | AGG | 16 | A-7
WI7-7 | AC | 3 | AGG | 6 |  |  |  | Edge/Trans | 20 | 0.9 | JPCP | 0 | 0.7 | 0.7 | EB USH 18/151 Barneveld, Wisconsin, continued (Wet-Freeze) | AGG | 6 | Class D | AGG | 12 | A-7
WI7-8 | AC | 3 | AGG | 6 |  |  |  | none | 4 | 0.8 | JPCP | 0.79 | 0 | 0 | EB USH 18/151 Barneveld, Wisconsin, continued (Wet-Freeze) | AGG | 6 | Class D | AGG | 12 | A-7
WI7-9 | AC | 3 | AGG | 6 |  |  |  | none | 4 | 0.8 | JPCP | 0.79 | 0 | 0 | EB USH 18/151 Barneveld, Wisconsin, continued (Wet-Freeze) | AGG | 6 | Class D | AGG | 12 | A-7
WI7-10 | AC | 3 | AGG | 6 |  |  |  | Edge/Trans | 6 | 0.9 | JPCP | 0.4 | 0 | 0 | EB USH 18/151 Barneveld, Wisconsin, continued (Wet-Freeze) | AGG | 6 | Class D | AGG | 12 | A-7
WV1-1 | PCC | 10 | AGG | 6 |  |  |  | none |  | 0.9 | JRCP | 1 | 0 | 0 | NB I-77 Charleston, West Virginia (Wet-Freeze) | AGG | 6 | Class D | none |  | A-4
WV1-2 | PCC | 10 | AGG | 6 |  |  |  | none | 4 | 0.9 | JRCP | 0.65 | 0.35 | 0.35 | SB I-77 Charleston, West Virginia (Wet-Freeze) | CTB | 6 | Class B | none |  | A-4
WV1-3 | Gravel | 3 | AGG | 7 |  |  |  | Edge | 4 | 0.95 | JPCP | 1 | 0 | 0 | SB I-77 Charleston, West Virginia (Wet-Freeze) | AGG | 6 | Class D | none |  | A-4
MN1-2 | AC | 2 | AGG | 13 | 0.17 |  |  | Daylight | 4 | 1.05 | JRCP | 0 | 1 | 1 | WBI-94 Rothsay, Minnesota (Dry-Freeze) | AGG | 6 | Class D | none |  | A-6
MN1-3 | PCC | 6 | AGG | 8 | 0.73 |  |  | Daylight | 3 | 1.05 | JRCP | 0.16 | 0 | 0 | WBI-94 Rothsay, Minnesota (Dry-Freeze) | AGG | 6 | Class D | none |  | A-6
MN1-4 | AC | 2 | AGG | 12 | 0.77 |  |  | Daylight | 6 | 1.05 | JRCP | 0 | 0.56 | 0.56 | WBI-94 Rothsay, Minnesota (Dry-Freeze) | AGG | 6 | Class D | note |  | A-6
MN1-5 | AC | 2 | AGG | 11 | 0 |  |  | none | 7 | 0.85 | JRCP | 0 | 0.32 | 0.32 | WBI-94 Rothsay, Minnesota (Dry-Freeze) | ATB | 5 | Class B | none |  | A-6
MN1-6 | AC | 2 | AGG | 11 | 0 |  |  | none | 4 | 0.85 | JRCP | 0 | 0.54 | 0.54 | WBI-94 Rothsay, Minnesota (Dry-Freeze) | ATB | 5 | Class B | none |  | A-6
MN1-7 | AC | 2 | AGG | 12 | 0 |  |  | none | 4 | 0.85 | JRCP | 0.85 | 0.15 | 0.15 | WBI-94 Rothsay, Minnesota (Dry-Freeze) | ATB | 5 | Class B | none |  | A-6
MN1-8 | AC | 2 | AGG | 12 | 0 |  |  | none | 6 | 0.85 | JRCP | 0.54 | 0 | 0 | WBI-94 Rothsay, Minnesota (Dry-Freeze) | ATB | 5 | Class B | none |  | A-6
MN1-9 | PCC | 6 | AGG | 8 | 0 |  |  | none | 3 | 0.8 | JRCP | 0.73 | 0 | 0 | WBI-94 Rothsay, Minnesota (Dry-Freeze) | CTB | 5 | Class B | none |  | A-6
MN1-10 | AC | 2 | AGG | 12 | 0 |  |  | none | 4 | 0.8 | JRCP | 0 | 0 | 0 | WBI-94 Rothsay, Minnesota (Dry-Freeze) | CTB | 5 | Class B | none |  | A-6
MN1-11 | PCC | 6 | AGG | 7 | 0 |  |  | none | 4 | 0.8 | JRCP | 0.58 | 0 | 0 | WBI-94 Rothsay, Minnesota (Dry-Freeze) | CTB | 5 | Class B | none |  | A-6
MN1-12 | AC | 2 | AGG | 11 | 0 |  |  | none | 4 | 0.8 | JRCP | 1 | 0 | 0 | WBI-94 Rothsay, Minnesota (Dry-Freeze) | CTB | 5 | Class B | none |  | A-6
MN2-1 | PCC | 6 | AGG | 8 | 0.93 |  |  | Daylight | 7 | 0.85 | JPCP | 0 | 0 | 0 | EB I-90 Albert Lea, Minnesota (Dry-Freeze) | AGG | 5 | Class D | none |  | A-6
MN2-2 | PCC | 6 | AGG | 8 | 0.08 |  |  | Daylight | 6 | 0.75 | JPCP | 0.7 | 0.3 | 0.3 | EB I-90 Albert Lea, Minnesota (Dry-Freeze) | AGG | 6 | Class D | none |  | A-6
MN2-3 | AC | 2 | AGG | 12 | 0.06 |  |  | Daylight | 12 | 0.8 | JRCP | 0 | 0 | 0 | EB I-90 Albert Lea, Minnesota (Dry-Freeze) | AGG | 5 | Class D | none |  | A-6
MN2-4 | AC | 2 | AGG | 13 | 0.4 |  |  | Daylight | 6 | 0.95 | JRCP | 0 | 0 | 0 | EB I-90 Albert Lea, Minnesota (Dry-Freeze) | AGG | 6 | Class D | none |  | A-6
MN3 | AC | 3 | AGG | 10 |  |  |  | Daylight | 6 | 0.8 | JRCP | 0.38 | 0.3 | 0.3 | EB I-90 Austin, Minnesota (Dry-Freeze) | AGG | 4 | Class D | AGG | 10 | A-4
MN4 | AC | 3 | AGG | 9.5 | 0.34 |  |  | Edge | 10 | 0.9 | JPCPI | 0 | 0 | 0 | NB/SB TH 15 New Ulm, Minnesota (Dry-Freeze) | AGG | 5 | Class D | none |  | A-2-6
MN5 | AC | 2 | AGG | 13 | 0.78 |  |  | Daylight | 10 | 0.95 | JRCP | 0.64 | 0.36 | 0.36 | WB I-94 Rothsay Minnesota (Dry-Freeze) | AGG | 3 | Class D | AGG | 3 | A-6
MN6 | AC | 4 | AGG | 12 |  |  |  | DB/ED | 10 | 1.05 | JRCP | 0 | 0 | 0 | NB/SB T.H. 15 Truman Minnesota (Dry-Freeze) | PATB | 4 | Class D | AGG | 4 | A-2-4
MN7-9 | AC | 3 | AGG | 12 |  |  |  | none | 3 | 1 | JPCP | 0 | 0 | 0 | EB/WB T.H. 36 Roseville, Minnesota (Dry-Freeze) | AGG | 3 | Class D/E | AGG | 15 | A-4
MN7-10 | AC | 3 | AGG | 12 |  |  |  | none | 3 | 1 | JPCP | 0 | 0 | 0 | EB/WB T.H. 36 Roseville, Minnesota (Dry-Freeze) | AGG | 3 | Class D/E | AGG | 15 | A-4
MN7-15 | AC | 3 | AGG | 12 |  |  |  | none | 3 | 1 | JPCP | 0 | 0 | 0 | EB/WB T.H. 36 Roseville, Minnesota (Dry-Freeze) | AGG | 3 | Class D/E | AGG | 15 | A-4
MN7-16 | AC | 3 | AGG | 12 |  |  |  | none | 3 | 1 | JPCP | 0 | 0 | 0 | EB/WB T.H. 36 Roseville, Minnesota (Dry-Freeze) | AGG | 3 | Class D/E | AGG | 15 | A-4
MN7-17 | AC | 3 | AGG | 12 |  |  |  | none | 2 | 1 | JPCP | 0 | 0 | 0 | EB/WB T.H. 36 Roseville, Minnesota (Dry-Freeze) | AGG | 3 | Class D/E | AGG | 15 | A-4
MN7-18 | AC | 3 | AGG | 12 |  |  |  | none | 3 | 1 | JPCP | 0 | 0 | 0 | EB/WB T.H. 36 Roseville, Minnesota (Dry-Freeze) | AGG | 3 | Class D/E | AGG | 15 | A-4
MN7-23 | AC | 3 | AGG | 12 |  |  |  | none | 3 | 1 | JPCP | 0 | 0 | 0 | EB/WB T.H. 36 Roseville, Minnesota (Dry-Freeze) | AGG | 3 | Class D/E | AGG | 15 | A-4
MN7-24 | AC | 3 | AGG | 12 |  |  |  | none | 3 | 1 | JPCP | 0 | 0 | 0 | EB/WB T.H. 36 Roseville, Minnesota (Dry-Freeze) | AGG | 3 | Class D/E | AGG | 15 | A4
MO1-1 | AC | 2 | AGG | 6 |  |  |  | Daylight | 6 | 0.95 | JRCP | 0.44 | 0 | 0 | NB I-35 Bethany, Missouri (Wet-Freeze) | AGG | 4 | Class D | none |  | A-7-6
MO1-2 | AC | 2 | AGG | 6 |  |  |  | Daylight | 6 | 0.95 | JRCP | 0 | 0 | 0 | NB I-35 Bethany, Missouri (Wet-Freeze) | AGG | 4 | Class D | none |  | A-6
MO1-3 | AC | 2 | AGG | 6 |  |  |  | Daylight | 6 | 0.95 | JRCP | 0 | 0.75 | 0.75 | NB I-35 Bethany, Missouri (Wet-Freeze) | AGG | 4 | Class D | none |  | A-7-6
MO1-4 | AC | 2 | AGG | 6 |  |  |  | Daylight | 6 | 0.95 | JRCP | 0 | 0 | 0 | NB I-35 Bethany, Missouri (Wet-Freeze) | AGG | 4 | Class D | none |  | A-7
MO1-5 | AC | 2 | AGG | 6 |  |  |  | Daylight | 6 | 0.9 | JRCP | 0 | 0 | 0 | NB I-35 Bethany, Missouri (Wet-Freeze) | ATB | 4 | Class B | none |  | A-7
MO1-6 | AC | 2 | AGG | 6 |  |  |  | DB/ED | 10 | 1.05 | JRCP | 0 | 0 | 0 | NB I-35 Bethany, Missouri (Wet-Freeze) | PATB | 4 | Class C | none |  | A-7
MO1-7 | AC | 2 | AGG | 6 |  |  |  | Daylight | 8 | 0.85 | JRCP | 0.31 | 0.56 | 0.56 | NB I-35 Bethany, Missouri (Wet-Freeze) | CTB | 4 | Class B | none |  | A-7
MO1-8 | AC | 2 | AGG | 6 |  |  |  | Daylight | 4 | 0.95 | JRCP | 1 | 0 | 0 | NB I-35 Bethany, Missouri (Wet-Freeze) | AGG | 4 | Class D | none |  | A-7
NC1-1 | AC | 3 | AGG | 6 | 0.12 |  | 0.5 | Daylight | 5 | 0.8 | JPCP | 0 | 0 | 0 | NB I-95 Rocky Mount, North Carolina (Wet-No Freeze) | AGG | 4 | Class D | none |  | A-6
NC1-2 | AC | 3 | AGG | 6 | 0 |  | 0.5 | Daylight | 5 | 0.85 | JPCP | 0 | 0 | 0 | NB I-95 Rocky Mount, North Carolina (Wet-No Freeze) | Soil Cmt | 6 | Class B/C | none |  | A-6
NC1-3 | AC | 3 | AGG | 6 | 0 |  | 0.33 | Daylight | 5 | 1 | JPCP | 0 | 0 | 0 | NB I-95 Rocky Mount, North Carolina (Wet-No Freeze) | Soil Cmt | 6 | Class B/C | none |  | A-6
NC1-4 | AC | 3 | AGG | 6 | 0.09 |  | 0.5 | Daylight | 5 | 0.8 | JPCP | 0 | 0 | 0 | NB I-95 Rocky Mount, North Carolina (Wet-No Freeze) | AGG | 4 | Class D | none |  | A-7-6
NC1-5 | AC | 3 | AGG | 6 | 0 |  | 0.11 | Daylight | 5 | 0.8 | JPCP | 0 | 0 | 0 | NB I-95 Rocky Mount, North Carolina (Wet-No Freeze) | CTB | 4 | Class B | none |  | A-6
NC1-6 | AC | 3 | AGG | 6 | 0 |  | 0.5 | Daylight | 5 | 0.95 | JPCP | 0 | 0 | 0 | NB I-95 Rocky Mount, North Carolina (Wet-No Freeze) | ATB | 4 | Class B/C | none |  | A-6
NC1-7 | AC | 3 | AGG | 5 | 0.13 |  | 0.5 | Daylight | 5 | 0.95 | JRCP | 0 | 0 | 0 | NB I-95 Rocky Mount, North Carolina (Wet-No Freeze) | AGG | 4 | Class D | none |  | A-6
NC1-9 | AC | 3 | AGG | 5 |  |  |  | Daylight | 5 | 0.95 | CRCP | 0 | 0 | 0 | NB I-95 Rocky Mount, North Carolina (Wet-No Freeze) | AGG | 4 | Class D | none |  | A-4
NC1-8 | AC | 3 | AGG | 6 | 0.14 |  | 0.5 | Daylight | 5 | 0.85 | JPCP | 0 | 0 | 0 | SB I-95 Rocky Mount, North Carolina (Wet-No Freeze) | AGG | 4 | Class D | none |  | A-6
NC2 | PCC | 11 | none |  | 0 |  | 0.33 | Fin | 3 | 0.95 | JPCP | 0.71 | 0.29 | 0.29 | NB I-85 Greensboro, North Carolina (Wet-No Freeze) | LCB | 5 | Class B | none |  | A-4
NJ2-1 | AC | 2 | AGG | 7 | 0.95 | 0.95 | 0.11 | none |  | 1.05 | JRCP | 0 | 0 | 0 | NB RT130 Yardville, New Jersey (Wet-Freeze) | AGG | 5 | Class D | AGG | 7 | A-4
NJ3-1 | AC | 4 | PAGG | 5 | 61 |  | 0.01 | DB/ED | 30 | 1.1 | JRCP | 0 | 1 | 1 | SB RT 676 Camden, New Jersey (Wet-Freeze) | PAGG | 4 | Class D | LFAS | 4 | A-1-a
NJ3-2 | AC | 4 | PAGG | 5 | 0.86 |  |  | DB/ED | 30 | 1.1 | JRCP | 0 | 1 | 1 | SB RT 676 Camden, New Jersey (Wet-Freeze) | PATB | 4 | Class C | LEAS | 4 | A-2-4
NY1-5a | AC | 4 | AGG | 16 |  |  |  | none | 6 | 0.75 | JPCP | 0 | 0 | 0 | EB RT 23 Catskill, New York (Wet-Freeze) | AGO | 4 | Class D | AGG | 8 | A-1-a
NY1-5b | AC | 4 | AGG | 16 |  |  |  | none | 6 | 0.75 | JPCP | 0 | 0 | 0 | EB RT 23 Catskill, New York (Wet-Freeze) | AGG | 4 | Class D | AGG | 8 | A-1-a
NY1-6 | AC | 4 | AGG | 16 |  |  |  | none | 6 | 0.75 | JPCP | 0 | 0 | 0 | EB RT 23 Catskill, New York (Wet-Freeze) | AGG | 4 | Class D | AGG | 8 | A-1-a
NY1-8a | AC | 4 | AGG | 16 | 0 |  |  | none | 8 | 0.9 | JPCP | 1 | 0 | 0 | EB RT 23 Catskill, New York (Wet-Freeze) | ATB | 3 | Class C | AGG | 8 | A-2-4
NY1-8b | AC | 4 | AGG | 16 | 0 |  |  | none | 8 | 1 | JPCP | 0 | 1 | 1 | EB RT 23 Catskill, New York (Wet-Freeze) | ATB | 3 | Class C | AGG | 8 | A-2-4
NY1-1 | AC | 4 | AGG | 16 | 0 |  |  | none | 8 | 0.9 | JPCP | 0 | 0 | 0 | WB RT 23 Catskill, New York (Wet-Freeze) | ATB | 3 | Class C | AGG | 8 | A-2-4
NY1-3 | AC | 4 | AGG | 16 | 0 |  |  | none | 8 | 0.9 | JRCP | 0 | 1 | 1 | WB RT 23 Catskill, New York (Wet-Freeze) | ATB | 3 | Class C | AGG | 8 | A-2-4
OH1-3 | AC | 3 | AGG | 6 | 0 |  | 0.01 | none | 50 | 0.9 | JRCP | 0 | 1 | 1 | SB RT 23 Chillicothe, Ohio (Wet-Freeze) | ATB | 4 | Class B | none |  | A-4
OH1-4 | AC | 3 | AGG | 6 | 0 |  | 0.01 | none | 50 | 0.9 | JRCP | 0 | 1 | 1 | SB RT 23 Chillicothe, Ohio (Wet-Freeze) | ATB | 4 | Class B | none |  | A-4
OH1-5 | AC | 3 | AGG | 6 |  |  |  | none |  | 0.9 | JPCP | 0 | 1 | 1 | SB RT 23 Chillicothe, Ohio (Wet-Freeze) | ATB | 4 | Class B | none |  | A-4
OH1-6 | AC | 3 | AGG | 6 | 0.06 |  | 0.01 | none | 50 | 0.85 | JRCP | 0 | 1 | 1 | SB RT 23 Chillicothe, Ohio (Wet-Freeze) | AGG | 7.5 | Class D | none |  | A-4
OH1-7 | AC | 3 | AGG | 6 | 7.25 |  | 0.01 | none | 50 | 1.05 | JRCP | 0 | 1 | 1 | SB RT 23 Chillicothe, Ohio (Wet-Freeze) | AGG | 7.5 | Class D | none |  | A-4
OH1-8 | AC | 3 | AGG | 6 | 0.16 |  | 0.01 | none | 50 | 0.95 | JRCP | 0 | 1 | 1 | SB RT 23 Chillicothe, Ohio (Wet-Freeze) | AGG | 7.5 | Class D | none |  | A-6
OH1-9 | AC | 3 | AGG | 6 | 0.58 |  | 0.01 | none | 50 | 1.05 | JRCP | 0 | 1 | 1 | SB RT 23 Chillicothe, Ohio (Wet-Freeze) | AGG | 7.5 | Class D | none |  | A-6
OH2-54 | AC | 3 | AGG | 6 |  |  |  | Daylight | 2 | 0.95 | JRCP | 1 | 0 | 0 | EB SR2 Vermilion, Ohio (Wet-Freeze) | AGG | 6 | Class D | none |  | A-7-6
OH2-55 | AC | 3 | AGG | 6 |  |  |  | Daylight | 2 | 0.95 | JRCP | 0 | 0 | 0 | EB SR2 Vermilion, Ohio (Wet-Freeze) | AGG | 6 | Class D | none |  | A-7-6
OH2-56 | AC | 3 | AGG | 6 |  |  |  | Daylight | 2 | 0.95 | JRCP | 0 | 0 | 0 | EB SR2 Vermilion, Ohio (Wet-Freeze) | AGG | 6 | Class D | none |  | A-7-6
OH2-57 | AC | 3 | AGG | 6 |  |  |  | Daylight | 2 | 0.95 | JRCP | 0 | 0 | 0 | EB SR2 Vermilion, Ohio (Wet-Freeze) | AGG | 6 | Class D | none |  | A-7-6
OH2-58 | AC | 3 | AGG | 6 |  |  |  | Daylight | 2 | 0.95 | JRCP | 0 | 0 | 0 | EB SR2 Vermilion, Ohio (Wet-Freeze) | AGG | 6 | Class D | none |  | A-7-6
OH2-59 | AC | 3 | AGG | 6 |  |  |  | Daylight | 2 | 0.95 | JRCP | 0 | 0 | 0 | EB SR2 Vermilion, Ohio (Wet-Freeze) | AGG | 6 | Class D | none |  | A-7-6
OH2-69 | AC | 3 | AGG | 6 |  |  |  | none | 2 | 0.9 | JRCP | 0 | 0 | 0 | EB SR2 Vermilion, Ohio (Wet-Freeze) | AGG | 6 | Class D | none |  | A-7-6
OH2-72 | AC | 3 | AGG | 6 |  |  |  | none | 2 | 0.9 | JRCP | 0 | 0 | 0 | EB SR2 Vermilion, Ohio (Wet-Freeze) | AGG | 6 | Class D | none |  | A-7-6
OH2-73 | AC | 3 | AGG | 6 |  |  |  | none | 2 | 0.9 | JRCP | 0 | 0 | 0 | EB SR2 Vermilion, Ohio (Wet-Freeze) | AGG | 6 | Class D | none |  | A-7-6
OH2-74 | AC | 3 | AGG | 6 |  |  |  | none | 2 | 0.9 | JRCP | 0 | 0 | 0 | EB SR2 Vermilion, Ohio (Wet-Freeze) | AGG | 6 | Class D | none |  | A-7-6
OH2-75 | AC | 3 | AGG | 6 |  |  |  | none | 2 | 0.9 | JRCP | 0 | 0 | 0 | EB SR2 Vermilion, Ohio, continued (Wet-Freeze) | AGG | 6 | Class D | none |  | A-7-6
OH2-80 | AC | 3 | AGG | 6 |  |  |  | none | 2 | 0.9 | JRCP | 0 | 0 | 0 | EB SR2 Vermilion, Ohio, continued (Wet-Freeze) | AGG | 6 | Class D | none |  | A-7-6
OH2-92 | AC | 3 | AGG | 6 |  |  |  | none | 2 | 0.8 | JRCP | 0 | 0 | 0 | EB SR2 Vermilion, Ohio, continued (Wet-Freeze) | CTB | 4 | Class B | none |  | A-7-6
OH2-93 | AC | 3 | AGG | 6 |  |  |  | none | 2 | 0.8 | JRCP | 0 | 0 | 0 | EB SR2 Vermilion, Ohio, continued (Wet-Freeze) | CTB | 4 | Class B | none |  | A-7-6
OH2-94 | AC | 3 | AGG | 6 |  |  |  | none | 2 | 0.8 | JRCP | 0 | 0 | 0 | EB SR2 Vermilion, Ohio, continued (Wet-Freeze) | CTB | 4 | Class B | none |  | A-7-6
OH2-95 | AC | 3 | AGG | 6 |  |  |  | none | 2 | 0.8 | JRCP | 0 | 0 | 0 | EB SR2 Vermilion, Ohio, continued (Wet-Freeze) | CTB | 4 | Class B | none |  | A-7-6
OH2-96 | AC | 3 | AGG | 6 |  |  |  | none | 2 | 0.8 | JRCP | 0 | 0 | 0 | EB SR2 Vermilion, Ohio, continued (Wet-Freeze) | CTB | 4 | Class B | none |  | A-7-6
OH2-98 | AC | 3 | AGG | 6 |  |  |  | none | 10 | 0.85 | CRCP | 1 | 0 | 0 | EB SR2 Vermilion, Ohio, continued (Wet-Freeze) | CTB | 4 | Class B | none |  | A-7-6
OH2-99 | AC | 3 | AGG | 6 |  |  |  | Edge | 18 | 0.85 | CRCP | 1 | 0 | 0 | EB SR2 Vermilion, Ohio, continued (Wet-Freeze) | CTB | 4 | Class B | none |  | A-7-6
OH2-100 | AC | 3 | AGG | 6 |  |  |  | Edge | 18 | 0.85 | JRCP | 0 | 1 | 1 | EB SR2 Vermilion, Ohio, continued (Wet-Freeze) | CTB | 4 | Class B | none |  | A-7-6
OH2-101 | AC | 3 | AGG | 6 |  |  |  | Edge | 18 | 0.85 | JRCP | 0 | 1 | 1 | EB SR2 Vermilion, Ohio, continued (Wet-Freeze) | CTB | 4 | Class B | none |  | A-7-6
OH2-102 | AC | 3 | AGG | 6 |  |  |  | Edge | 20 | 0.85 | JRCP | 0 | 1 | 1 | EB SR2 Vermilion, Ohio, continued (Wet-Freeze) | CTB | 4 | Class B | none |  | A-6
OH2-103 | AC | 3 | AGG | 6 |  |  |  | Edge | 20 | 0.85 | JRCP | 0 | 1 | 1 | EB SR2 Vermilion, Ohio, continued (Wet-Freeze) | CTB | 4 | Class B | none |  | A-6
OH2-104 | AC | 3 | AGG | 6 |  |  |  | Edge | 20 | 0.85 | JRCP | 0 | 1 | 1 | EB SR2 Vermilion, Ohio, continued (Wet-Freeze) | CTB | 4 | Class B | none |  | A-6
OH2-1 | PCC | 8 | none |  |  |  |  | none | 6 | 0.9 | JPCP | 0 | 0 | 0 | WB SR2 Vermilion, Ohio (Wet-Freeze) | none | n/a | Class E | none |  | A-6
OH2-2 | PCC | 8 | none | none |  |  | 0.01 | none | 8 | 0.9 | JPCP | 0 | 0 | 0 | WB SR2 Vermilion, Ohio (Wet-Freeze) | none | n/a | Class E | none |  | A-4
OH2-3 | AC | 10 | none | none |  |  | 0.01 | none | 10 | 0.95 | JPCP | 0 | 0 | 0 | WB SR2 Vermilion, Ohio (Wet-Freeze) | none | n/a | Class E | none |  | A-4
OH2-4 | AC | 10 | none |  |  |  |  | none | 4 | 0.9 | JPCP | 0 | 0 | 0 | WB SR2 Vermilion, Ohio (Wet-Freeze) | none | n/a | Class E | none |  | A-6
OH2-CRC | AC | 3 | AGG | 6 |  |  |  | none | 3 | 0.9 | CRCP | 0.3 | 0 | 0 | WB SR2 Vermilion, Ohio (Wet-Freeze) | AGG | 4-8.5 | Class D | none |  | A-6
OH2-Sa | AC | 3 | AGG | 6 |  |  |  | none | 3 | 0.9 | CRCP | 1 | 0 | 0 | WB SR2 Vermilion, Ohio (Wet-Freeze) | AGG | 4-8.5 | Class D | none |  | A-6
OH2-Sb | AC | 3 | AGG | 6 |  |  |  | none | 3 | 0.9 | CRCP | 0 | 0 | 0 | WB SR2 Vermilion, Ohio (Wet-Freeze) | AGG | 4-8.5 | Class D | none |  | A-6
OH2-9 | AC | 3 | AGG | 6 |  |  |  | Edge | 2 | 95 | JRCP | 1 | 0 | 0 | WB SR2 Vermilion, Ohio (Wet-Freeze) | AGG | 4-8.5 | Class D | none |  | A-6
OH2-11 | PCC | 9 | AGG | 6 |  |  |  | Edge | 3 | 0.95 | JRCP | 1 | 0 | 0 | WB SR2 Vermilion, Ohio (Wet-Freeze) | AGG | 4-8.5 | Class D | none |  | A-6
OH2-12 | AC | 3 | AGG | 6 |  |  |  | Edge | 2 | 95 | JPCP | 1 | 0 | 0 | WB SR2 Vermilion, Ohio (Wet-Freeze) | AGG | 4-8.5 | Class D | none |  | A-6
OH2-13 | AC | 3 | AGG | 6 |  |  |  | Edge | 2 | 0.95 | JPCP | 1 | 0 | 0 | WB SR2 Vermilion, Ohio (Wet-Freeze) | AGG | 4-8.5 | Class D | none |  | A-6
OH2-14 | AC | 3 | AGG | 6 |  |  |  | Edge | 2 | 0.95 | JPCP | 1 | 0 | 0 | WB SR2 Vermilion, Ohio (Wet-Freeze) | AGG | 4-8.5 | Class D | none |  | A-6
OH2-17 | AC | 3 | AGG | 6 |  |  |  | Edge | 2 | 0.95 | JPCP | 0 | 0 | 0 | WB SR2 Vermilion, Ohio (Wet-Freeze) | AGG | 4-8.5 | Class D | none |  | A-6
OH2-18 | AC | 3 | AGG | 6 |  |  |  | Edge | 5 | 0.95 | JRCP | 0 | 0 | 0 | WB SR2 Vermilion, Ohio (Wet-Freeze) | AGG | 4-8.5 | Class D | none |  | A-6
OH2-20 | AC | 3 | AGG | 6 |  |  |  | Edge | 3 | 0.95 | JRCP | 0 | 1 | 1 | WB SR2 Vermilion, Ohio (Wet-Freeze) | AGG | 6 | Class D | none |  | A-6
OH2-21 | AC | 3 | AGG | 6 |  |  |  | Edge | 5 | 0.95 | JRCP | 0 | 0 | 0 | WB SR2 Vermilion, Ohio (Wet-Freeze) | AGG | 6 | Class D | none |  | A-7-6
OH2-22 | AC | 3 | AGG | 6 |  |  |  | Edge | 5 | 0.95 | JRCP | 0 | 0 | 0 | WB SR2 Vermilion, Ohio (Wet-Freeze) | AGG | 6 | Class D | none |  | A-7-6
OH2-23 | AC | 3 | AGG | 6 |  |  |  | Edge | 5 | 0.95 | JRCP | 0 | 0 | 0 | WB SR2 Vermilion, Ohio (Wet-Freeze) | AGG | 6 | Class D | none |  | A-7-6
OH2-24 | AC | 3 | AGG | 6 |  |  |  | Edge | 5 | 0.95 | JRCP | 0 | 0 | 0 | WB SR2 Vermilion, Ohio (Wet-Freeze) | AGG | 6 | Class D | none |  | A-7-6
OH2-41 | AC | 9 | AGG | 6 |  |  |  | none | 4 | 0.95 | JRCP | 0 | 0 | 0 | WB SR2 Vermilion, Ohio (Wet-Freeze) | ATB | 4 | Class A/B | none |  | A-7-6
OH2-42 | AC | 9 | AGG | 6 |  |  |  | none | 4 | 0.85 | JRCP | 0 | 0 | 0 | WB SR2 Vermilion, Ohio, continued (Web-Freeze) | ATB | 4 | Class A/B | none |  | A-7-6
OH2-43 | AC | 9 | AGG | 6 |  |  |  | none | 4 | 0.85 | JRCP | 0 | 0 | 0 | WB SR2 Vermilion, Ohio, continued (Web-Freeze) | ATB | 4 | Class A/B | none |  | A-7-6
OH2-44 | AC | 9 | AGG | 6 |  |  |  | none | 4 | 0.85 | JRCP | 0 | 0 | 0 | WB SR2 Vermilion, Ohio, continued (Web-Freeze) | ATB | 4 | Class A/B | none |  | A-7-6
OH2-45 | AC | 9 | AGG | 6 |  |  |  | none | 4 | 0.85 | JRCP | 0 | 0 | 0 | WB SR2 Vermilion, Ohio, continued (Web-Freeze) | ATB | 4 | Class A/B | none |  | A-7-6
OH2-46 | AC | 3 | AGG | 6 |  |  |  | none | 4 | 0.9 | CRCP | 0 | 0 | 0 | WB SR2 Vermilion, Ohio, continued (Web-Freeze) | ATB | 4 | Class A/B | none |  | A-7-6
OH2-47 | AC | 3 | AGG | 6 |  |  |  | Edge | 6 | 0.9 | CRCP | 0 | 0.5 | 0.5 | WB SR2 Vermilion, Ohio, continued (Web-Freeze) | ATB | 4 | Class A/B | none |  | A-7-6
OH2-48 | AC | 3 | AGG | 6 |  |  |  | Edge | 6 | 0.9 | JRCP | 0 | 1 | 1 | WB SR2 Vermilion, Ohio, continued (Web-Freeze) | ATB | 4 | Class A/B | none |  | A-7-6
OH2-49 | AC | 3 | AGG | 6 |  |  |  | Edge | 12 | 0.9 | JRCP | 0 | 1 | 1 | WB SR2 Vermilion, Ohio, continued (Web-Freeze) | ATB | 4 | Class A/B | none |  | A-7-6
NY1-4 | AC | 4 | AGG | 16 | 0.11 |  |  | none | 4 | 0.8 | JRCP | 0 | 0 | 0 | WB RT 23 Catskill, New York (Wet-Freeze) | AGG | 4 | Class D | AGG | 8 | A-2-4
NY2-11 | PCC | 6 | AGG | 9 |  |  |  | none | 10 | 0.8 | JPCP | 0 | 1 | 1 | EB I-88 Otego, New York (Wet-Freeze) | AGG | 6 | Class D | none |  | A-1-a
NY2-3 | PCC | 6 | AGG | 15 |  |  |  | none | 8 | 1 | JPCP | 0 | 0 | 0 | WB I-88 Otego, New York (Wet-Freeze) | AGG | 4 | Class D | AGG | 8 | A-1-a
NY2-9 | PCC | 6 | AGG | 9 | 0.25 |  |  | none | 15 | 0.85 | JPCP | 0 | 1 | 1 | WB I-88 Otego, New York (Wet-Freeze) | AGG | 6 | Class D | none |  | A-1-a
NY2-15 | AC | 4 | AGG | 9 | 0.17 |  |  | none | 12 | 0.85 | JRCP | 0 | 0 | 0 | WB I-88 Otego, New York (Wet-Freeze) | AGG | 4 | Class D | AGG | 8 | A-1-a
OH1-1 | AC | 3 | AGG | 6 | 0.27 |  | 0.01 | none | 50 | 0.95 | JRCP | 0 | 1 | 1 | SB RT 23 Chillicothe, Ohio (Wet-Freeze) | AGG | 7.5 | Class D | none |  | A-6

## Table Reference
TABLE_NAME | TABLE_ALIAS | TABLE_DESCRIPTION | NO_OF_RECORDS
RPPR_DRAINAGE_DESIGN | Outer Shoulder and Drainage Design Data | This table provides information pertaining to base, subbase, and sub grade type, base erodibility, outer shoulder design, permeability of base layers, and drainage design. | 295

## Field Reference
TABLE_NAME | FIELD_NAME | FIELD_ALIAS | DESCRIPTION
RPPR_DRAINAGE_DESIGN | BASE_ERODIBILITY_RATINGS | Base Erodibility Ratings | Erodibility ratings were assigned to each section according to base type. The criteria used are those developed by the Permanent International Association of Road Congresses and described in reference 7. Ratings range from Class A (extremely erosion resistant) to Class E (very erodible)
RPPR_DRAINAGE_DESIGN | BASE_THICKNESS | Base Thickness (in) | The design thickness of the base is given here in inches. This value was obtained from plans, drawings, or reports provided by the State or reporting agency. For sections constructed without a base (i.e., built directly on the sub grade), "n/a" is entered in this column.
RPPR_DRAINAGE_DESIGN | BASE_TYPE | Base Type | Base type is indicated in this column. Abbreviations are as follows: AC: asphalt concrete base. AGG: aggregate base. ATB: asphalt treated base. CTB: cement treated base. LCB: lean concrete base. none: no base; slab is constructed directly on the subgrade. PAGG: permeable aggregate base. PATB: permeable asphalt treated base. PCTB: permeable cement treated base. Sand: sand base. Soil Cmt: soil cement base.
RPPR_DRAINAGE_DESIGN | CUT_FILL_PER_CUT | Cut and Fill (%Cut) | This column represents the percentages of the pavement sections that were constructed in cuts.
RPPR_DRAINAGE_DESIGN | CUT_FILL_PER_FILL | Cut and Fill (%Fill) | This column represents the percentages of the pavement sections that were constructed in fills.
RPPR_DRAINAGE_DESIGN | CUT_FILL_PER_GRADE | Cut and Fill (%@Grade) | This column represents the percentages of the pavement sections that were constructed in at grades.
RPPR_DRAINAGE_DESIGN | DRAINAGE_AASHTO_COEF | Drainage AASHTO Coef. (Cd) | The AASHTO drainage coefficient, Cd' was estimated for each pavement section using principles outlined in reference 9. This value is based upon the drainage characteristics of the different pavement layers and the precipitation levels in the area.
RPPR_DRAINAGE_DESIGN | DRAINAGE_DEPTH_TO_DITCH | Drainage Depth to Ditch (ft) | The depth from the pavement edge to the bottom of the ditch line was estimated during the field survey. Estimates were made to the nearest foot.
RPPR_DRAINAGE_DESIGN | DRAINAGE_TYPE | Drainage Type | The type of drainage used in the pavement section is indicated as being one of the following. Daylight: daylighted pavement section (in) which the aggregate base DB/ED: course is carried laterally through the shoulders to the ditchline. ED/TD: drainage blanket (permeable base) or draining layer with Edge: longitudinal edge drains. Fin: longitudinal edge trains with transverse drains. none: no pavement drainage except for positive flow from the slope of the surface. Trans: transverse drains.
RPPR_DRAINAGE_DESIGN | OUTER_SHOULDER_BASE_THICK_IN | Outer Shoulder Base Thickness (in) | The design thickness in inches of the outer shoulder base layer is provided.
RPPR_DRAINAGE_DESIGN | OUTER_SHOULDER_BASE_TYPE | Outer Shoulder Base Type | The type of the outer shoulder base layer is provided. The various base types are described below: AGG: aggregate base. ATB: asphalt treated base. CTB: cement treated base. LCB: lean concrete base. Limerock: lean concrete base. none: no base; slab is constructed directly on the sub grade. PAM: permeable aggregate mixture. PATB: permeable asphalt treated base. Sand: sand base.
RPPR_DRAINAGE_DESIGN | OUTER_SHOULDER_SURFACE_TYPE | Outer Shoulder Surface Type | The surface type of the outer shoulder is given. Surface types are as follows. AC: asphalt concrete surface. CG: curb and gutter. Gravel: gravel surface. PCC: portland cement concrete surface. S Treat: surface treatment.
RPPR_DRAINAGE_DESIGN | OUTER_SHOULDER_SURFAC_THICK_IN | Outer Shoulder Surface Thickness (in) | The outer shoulder is given with the design thickness in inches.
RPPR_DRAINAGE_DESIGN | OUTER_S_BASE_PERMEABILITY | Outer Shoulder Base Permeability (ft/h) | The coefficient of permeability, k, is reported in units of ft/h for the base, subbase, and subgrade layers of the pavement section. The procedure used in this study to estimate the permeability of porous base and subbase layers follows that outlined in the Federal Highway Administration report Highway Subdrainage Design.(S) The estimated permeability of stabilized, nondraining layers (ATB, CTB, LFAS) is entered as zero. Several projects had in situ or laboratory drainage evaluations performed and, where available, these results are presented. If a layer does not exist or insufficient material was obtained to estimate the permeability, an entry of n/a is made.
RPPR_DRAINAGE_DESIGN | OUTER_S_SUBBASE_PERMEABILITY | Outer Shoulder Subbase Permeability (ft/h) | The coefficient of permeability, k, is reported in units of ft/h for the base, subbase, and subgrade layers of the pavement section. The procedure used in this study to estimate the permeability of porous base and subbase layers follows that outlined in the Federal Highway Administration report Highway Subdrainage Design.(S) The estimated permeability of stabilized, nondraining layers (ATB, CTB, LFAS) is entered as zero. Several projects had in situ or laboratory drainage evaluations performed and, where available, these results are presented. If a layer does not exist or insufficient material was obtained to estimate the permeability, an entry of n/a is made.
RPPR_DRAINAGE_DESIGN | OUTER_S_SUBGRADE_PERMEABILITY | Outer Shoulder Subgrade Permeability (ft/h) | The coefficient of permeability, k, is reported in units of ft/h for the base, subbase, and subgrade layers of the pavement section. The procedure used in this study to estimate the permeability of porous base and subbase layers follows that outlined in the Federal Highway Administration report Highway Subdrainage Design.(S) The estimated permeability of stabilized, nondraining layers (ATB, CTB, LFAS) is entered as zero. Several projects had in situ or laboratory drainage evaluations performed and, where available, these results are presented. If a layer does not exist or insufficient material was obtained to estimate the permeability, an entry of n/a is made.
RPPR_DRAINAGE_DESIGN | PAVEMENT_TYPE | Pavement Type | The following three types of pavements are included in this study: jointed plain concrete pavement (JPCP), jointed reinforced concrete pavement (JRCP), and continuously reinforced concrete pavement (CRCP). The appropriate pavement type for each section is entered in this column.
RPPR_DRAINAGE_DESIGN | PROJECT_LOCATION | Project Location | Project sections are identified by their highway classification and number. They are further located by reference to the nearest city.
RPPR_DRAINAGE_DESIGN | PROJECT_SECTION_ID | Project Section ID | To aid in the overall organization of this project, each different project location within a State (or Canadian Province) is identified by that State's abbreviation and a number. Each different design within that project is further identified by a number sequentially assigned as a suffix, thereby differentiating between sections.
RPPR_DRAINAGE_DESIGN | SUBBASE_AASHTO_SOIL_TYPE | Subbase AASHTO Soil Type | The soil type of the subgrade was obtained for each section from boring operations, construction reports, county soil surveys, or other sources.
RPPR_DRAINAGE_DESIGN | SUBBASE_THICKNESS | Subbase Thickness (in) | The thickness provided here is the design thickness of the subbase in inches. This value was obtained from plans, drawings, or reports provided by the State or other reporting agency. For sections not containing a subbase, "n/a" was entered for the design thickness.
RPPR_DRAINAGE_DESIGN | SUBBASE_TYPE | Subbase Type | Subbase type is indicated in this column. Abbreviations are as follows: AGG: aggregate subbase. ATB: asphalt treated subbase. CTB: cement treated subbase. LFAS: lime-fly ash stabilized subbase. Lime Stb: lime stabilized subbase. none: no subbase layer. Sand: sand subbase. Shell Stb: shell stabilized subbase. Soil Cmt: soil cement subbase.