## RPPR_STRUCTURE_DESIGN
PROJECT_SECTION_ID | PCC_SURFACE_E_DYN | PCC_SURFACE_MR | BASE_TYPE | BASE_PERCENT_STABILIZER | BASE_DESIGN_THICKNESS | BASE_CORE_THICKNESS | BASE_EFFECTIVE_K | SUBBASE_TYPE | SUBBASE_DESIGN_THICKNESS | SUBBASE_CORE_THICKNESS | CONSTRUCTION_DATE | SUBGRADE_AASHTO_SOIL_TYPE | SUBGRADE_EDGE_SUPPORT_LANE | PROJECT_LOCATION | PAVEMENT_TYPE | JOINT_SPACING | SECTION_LENGTH | PCC_SURFACE_SLAB_DESIGN_THICK | PCC_SURFACE_SLAB_CORE_THICK | PCC_SURFACE
NY2-3 | 6350 | 764 | AGG |  | 4 | 5 | 266 | AGG | 8 |  | 1975 | A-1-a | Tied pcc shoulder | WB I-88 Otego, New York (Wet-Freeze) | JPCP | 20 | 1060 | 9 | 9
NY2-9 | 6350 | 764 | AGG |  | 6 | 7 | 369 | none |  |  | 1975 | A-1-a | Tied pcc shoulder | WB I-88 Otego, New York (Wet-Freeze) | JPCP | 20 | 1060 | 9 | 9.4
AZ1-1 | 4000 | 662 | CTB | 0.043 | 6 |  | 336 | AGG | 4 |  | 1972 | A-4 | none | WB RT 360 Phoenix, Arizona (Dry-No Freeze) | JPCP | 13-15-17-15 | 1063 | 9
AZ1-2 | 4000 | 662 | none |  | n/a |  | 266 | none |  |  | 1975 | A-6 | Tied pcc shoulder | WB RT 360 Phoenix, Arizona (Dry-No Freeze) | JPCP | 13-15-17-15 | 1074 | 13
AZ1-4 | 4000 | 662 | none |  | n/a |  | 498 | none |  |  | 1979 | A-6 | Tied pec shoulder | WB RT 360 Phoenix, Arizona (Dry-No Freeze) | JPCP | 13-15-17-15 | 1051 | 13 | 13
AZ1-5 | 4000 | 662 | none |  | n/a |  | 352 | none |  |  | 1979 | A-6 | Tied pcc shoulder | WB RT 360 Phoenix, Arizona (Dry-No Freeze) | JPCP | 13-15-17-15 | 1059 | 11 | 11
AZ1-6 | 4000 | 662 | LCB | 0.069 | 4 |  | 258 | none |  |  | 1981 | A-6 | Tied pcc shoulder | WB RT 360 Phoenix, Arizona (Dry-No Freeze) | JPCP | 13-15-17-15 | 1059 | 9
AZ1-7 | 4000 | 662 | LCB | 0.069 | 4 |  | 443 | none |  |  | 1981 | A-6 | Tied pcc shoulder | WB RT 360 Phoenix, Arizona (Dry-No Freeze) | JPCP | 13-15-17-15 | 1063 | 9
AZ2 | 3550 | 642 | LCB | 0.069 | 5 |  | 467 | none |  |  | 1983 | A-6 | Tied pcc shoulder | EB I-10 Phoenix, Arizona (Dry-No Freeze) | JPCP | 13-15-17-15 | 1048 | 10
CA1-1 | 4050 | 664 | CTB | 0.04 | 5.4 |  | 300 | AGG | 24 |  | 1971 | A-1-a | none | NB I-5 Tracy, California (Dry-No Freeze) | JPCP | 8-11-7-5 | 1080 | 8.4 | 8.5
CA1-3 | 4050 | 664 | CTB | 0.04 | 5.4 | 6 | 222 | AGG | 24 | 10 | 1971 | A-2-4 | none | NB I-5 Tracy, California (Dry-No Freeze) | JPCP | 12-13-19-18 | 1054 | 8.4 | 8.8
CA1-5 | 4050 | 664 | CTB | 0.04 | 5.4 | 5 | 184 | AGG | 24 |  | 1971 | A-1-a | none | NB I-5 Tracy, California (Dry-No Freeze) | JPCP | 12-13-19-18 | 1054 | 11.4 | 11.9
CA1-7 | 4050 | 664 | LCB | 0.094 | 5.4 | 6 | 243 | AGG | 24 |  | 1971 | A-1-a | none | NB I-5 Tracy, California (Dry-No Freeze) | JPCP | 12-13-19-18 | 1054 | 8.4 | 8.5
CA1-9 | 4050 | 664 | CTB | 0.04 | 5.4 | 5 | 237 | AGG | 24 |  | 1971 | A-1-a | none | NB I-5 Tracy, California (Dry-No Freeze) | JPCP | 12-13-19-18 | 1054 | 8.4 | 8.5
CA1-11 | 4050 | 664 | CTB | 0.04 | 5.4 |  | 240 | AGG | 24 |  | 1971 | A-1-a | none | NB I-5 Tracy, California (Dry-No Freeze) | CRCP | n/a | 1000 | 8.4 |  | 0.6
CA1-13 | 4050 | 664 | CTB | 0.04 | 5.4 |  | 240 | AGG | 24 |  | 1971 | A-1-a | none | NB I-5 Tracy, California (Dry-No Freeze) | CRCP | n/a | 1000 | 8.4 |  | 56
CA1-15 | 4050 | 664 | CTB | 0.04 | 5.4 |  | 240 | AGG | 24 |  | 1971 | A-1-a | none | NB I-5 Tracy, California (Dry-No Freeze) | CRCP | n/a | 1000 | 8.4 |  | 0.6
CA1-2 | 4050 | 664 | CTB | 0.04 | 5.4 |  | 232 | AGG | 24 |  | 1971 | A-1-a | none | SB I-5 Tracy, California (Dry-No Freeze) | JPCP | 8-11-7-5 | 1031 | 8.4
CA1-4 | 4050 | 664 | CTB | 0.04 | 5.4 |  | 241 | AGG | 24 |  | 1971 | A-2-4 | none | SB I-5 Tracy, California (Dry-No Freeze) | JPCP | 12-13-19-18 | 1054 | 8.4
CA1-6 | 4050 | 664 | CTB | 0.04 | 5.4 |  | 307 | AGG | 24 |  | 1971 | A-1-a | none | SB I-5 Tracy, California (Dry-No Freeze) | JPCP | 12-13-19-18 | 1054 | 11.4
CA1-8 | 4050 | 664 | LCB | 0.094 | 5.4 |  | 240 | AGG | 24 |  | 1971 | A-1-a | none | SB I-5 Tracy, California (Dry-No Freeze) | JPCP | 12-13-19-18 | 1054 | 8.4
CA1-10 | 4050 | 664 | CTB | 0.04 | 5.4 |  | 199 | AGG | 24 |  | 1971 | A-1-a | none | SB I-5 Tracy, California (Dry-No Freeze) | JPCP | 12-13-19-18 | 1054 | 8.4
CA1-12 | 4050 | 664 | CTB | 0.04 | 5.4 |  | 240 | AGG | 24 |  | 1971 | A-1-a | none | SB I-5 Tracy, California (Dry-No Freeze) | CRCP | n/a | 1000 | 8.4 |  | 0.6
CA1-14 | 4050 | 664 | CTB | 0.04 | 5.4 |  | 240 | AGG | 24 |  | 1971 | A-1-a | none | SB I-5 Tracy, California (Dry-No Freeze) | CRCP | n/a | 1000 | 8.4 |  | 0.6
CA1-16 | 4050 | 664 | CTB | 0.04 | 5.4 |  | 240 | AGG | 24 |  | 1971 | A-1-a | none | SB I-5 Tracy, California (Dry-No Freeze) | CRCP | n/a | 1000 | 8.4 |  | 0.6
CA2-2 | 3400 | 636 | AC/PCTB | 6-8% | 7.8 |  | 1298 | AGG | 3 |  | 1980 | A-4 | none | EB I-210 Los Angeles, California (Dry-No Freeze) | JPCP | 12-13-19-18 | 1088 | 8.4 | 8.5
CA2-3 | 3400 | 636 | CTB | 0.05 | 5.4 |  | 464 | AGG | 6 | 5 | 1980 | A-4 | none | EB I-210 Los Angeles, California (Dry-No Freeze) | JPCP | 12-13-19-18 | 918 | 8 | 10
CA3-1 | 4150 | 669 | CTB | 0.05 | 5.4 | 5 | 235 | AGG | 6 | 6 | 1975 | A-4 | Tied pcc shoulder | NB US 101 Geyserville, California (Wet-No Freeze) | JPCP | 12-13-19-18 | 965 | 9 | 8.5
CA3-2 | 4150 | 669 | CTB | 0.05 | 5.4 | 6 | 260 | AGG | 6 | 18 | 1975 | A-4 | Tied pcc shoulder | NB US 101 Geyserville, California (Wet-No Freeze) | JPCP | 12-13-19-18 | 880 | 9 | 8.5
CA3-3 | 4150 | 669 | CTB | 0.05 | 5.4 |  | 250 | AGG | 6 |  | 1975 | A-4 | Non-tied pcc shldr | NB US 101 Geyserville, California (Wet-No Freeze) | JPCP | 12-13-19-18 | 1054 | 9
CA3-4 | 4150 | 669 | CTB | 0.05 | 5.4 |  | 250 | AGG | 6 |  | 1975 | A-4 | none | NB US 101 Geyserville, California (Wet-No Freeze) | JPCP | 12-13-19-18 | 953 | 9
CA3-5 | 4150 | 669 | CTB | 0.05 | 5.4 | 6 | 306 | AGG | 6 | 4 | 1975 | A-4 | Non-tied pcc shldr | NB US 101 Geyserville, California (Wet-No Freeze) | JPCP | 12-13-19-18 | 912 | 9 | 9
CA3-6 | 4150 | 669 | CTB | 0.05 | 5.4 |  | 250 | AGG | 6 |  | 1975 | A-4 | Tied pcc shoulder | SB US 101 Geyserville, California (Wet-No Freeze) | JPCP | 12-13-19-18 | 570 | 9
CA3-7 | 4150 | 669 | CTB | 0.05 | 5.4 |  | 250 | AGG | 6 |  | 1975 | A-4 | Tied pcc shoulder | SB US 101 Geyserville, California (Wet-No Freeze) | JPCP | 12-13-19-18 | 880 | 9
CA3-8 | 4150 | 669 | CTB | 0.05 | 5.4 |  | 250 | AGG | 6 |  | 1975 | A-4 | Non-tied pcc shldr | SB US 101 Geyserville, California (Wet-No Freeze) | JPCP | 12-13-19-18 | 1052 | 9
CA3-9 | 4150 | 669 | CTB | 0.05 | 5.4 |  | 250 | AGG | 6 |  | 1975 | A-4 | none | SB US 101 Geyserville, California (Wet-No Freeze) | JPCP | 12-13-19-18 | 597 | 9
CA3-10 | 4150 | 669 | CTB | 0.05 | 5.4 |  | 250 | AGG | 6 |  | 1975 | A-4 | Non-tied pcc shldr | SB US 101 Geyserville, California (Wet-No Freeze) | JPCP | 12-13-19-18 | 920 | 9
CA6-1 | 5900 | 745 | CTB | 0.04 | 5.4 | 5 | 190 | AGG | 24 |  | 1971 | A-2-4 | none | SB RT 14 Solemint, California (Dry-No Freeze) | JPCP | 12-13-19-18 | 1074 | 9 | 9
CA6-2 | 5900 | 745 | PATB | 0.02 | 4.2 |  | 466 | ATB/AGG | 35 |  | 1980 | A-2-4 | none | SB RT 14 Solemint, California (Dry-No Freeze) | JPCP | 12-13-15-14 | 620 | 9
CA7 | 5650 | 734 | CTB | 0.05 | 5.4 | 6 | 238 | Lime Stb | 5 |  | 1979 | A-2-4 | none | NB I-5 Sacramento, California (Dry-No Freeze) | JPCP | 12-13-19-18 | 1069 | 10.2 | 10.2
CA8 | 5250 | 716 | ATB | 0.03 | 5.4 | 6 | 268 | AGG | 9 |  | 1983 | A-7 | Widened lane | NB US 101 Thousand Oaks, California (Dry-No Freeze) | JPCP | 12-13-15-14 | 1047 | 10 | 10.8
CA9-1 | 4550 | 686 | CTB | 0.05 | 5.4 |  | 170 | AGG | 6 |  | 1974 | A-6 | none | NB I-680 Milpitas, California (Wet-No Freeze) | JPCP | 12-13-19-18 | 1000 | 9
CA9-2 | 4550 | 686 | CTB | 0.05 | 5.4 |  | 165 | AGG | 6 |  | 1974 | A-6 | none | NB I-680 Milpitas, California (Wet-No Freeze) | JPCP | 12-13-19-18 | 992 | 9
CA9-3 | 4550 | 686 | CTB | 0.05 | 5.4 | 5 | 152 | AGG | 6 |  | 1974 | A-6 | none | NB I-680 Milpitas, California (Wet-No Freeze) | JPCP | 12-13-19-18 | 992 | 9 | 9
CA9-4 | 4550 | 686 | CTB | 0.05 | 5.4 |  | 179 | AGG | 6 |  | 1974 | A-6 | none | NB I-680 Milpitas, California (Wet-No Freeze) | JPCP | 12-13-19-18 | 942 | 9
CA9-5 | 4550 | 686 | CTB | 0.05 | 5.4 | 6 | 195 | AGG | 6 |  | 1974 | A-6 | none | SB I-680 Milpitas, California (Wet-No Freeze) | JPCP | 12-13-19-18 | 868 | 9 | 9.3
CA9-6 | 4550 | 686 | CTB | 0.05 | 5.4 |  | 170 | AGG | 6 |  | 1974 | A-6 | none | SB I-680 Milpitas, California (Wet-No Freeze) | JPCP | 12-13-19-18 | 1000 | 9
CA9-7 | 4550 | 686 | CTB | 0.05 | 5.4 |  | 170 | AGG | 6 |  | 1974 | A-6 | none | SB I-680 Milpitas, California (Wet-No Freeze) | JPCP | 12-13-19-18 | 1000 | 9
CA9-8 | 4550 | 686 | CTB | 0.05 | 5.4 |  | 146 | AGG | 6 |  | 1974 | A-6 | none | SB I-680 Milpitas, California (Wet-No Freeze) | JPCP | 12-13-19-18 | 990 | 9
CA9-10 | 4550 | 686 | CTB | 0.05 | 5.4 | 6 | 328 | AGG | 6 |  | 1974 | A-2-4 | none | SB I-680 Milpitas, California (Wet-No Freeze) | JPCP | 12-13-19-18 | 990 | 9 | 8.8
CA10 | 4900 | 701 | PATB | 0.025 | 4 |  | 729 | none |  |  | 1990 | A-6 | none | NB US 101 Ukiah, California (Wet-No Freeze) | JPCP | 12-15-13-14 | 1080 | 9
CA11 | 3050 | 621 | LCB | 0.1 | 5.4 |  | 250 | Lime Stb | 6 |  | 1979 | A-7 | none | SB I-5 Sacramento, California (Dry-No Freeze) | JPCP | 12-13-19-18 | 1064 | 8.4
OH2-Sb | 4950 | 703 | AGG |  | 4-8.5 |  | 190 | none |  |  | 1974 | A-6 | none | WB SR2 Vermilion, Ohio (Wet-Freeze) | CRCP | n/a | 200 | 9 |  | 0.6
OH2-9 | 4950 | 703 | AGG |  | 4-8.5 |  | 205 | none |  |  | 1974 | A-6 | none | WB SR2 Vermilion, Ohio (Wet-Freeze) | JRCP | 60 | 420 | 9 |  | 0.1
OH2-11 | 4950 | 703 | AGG |  | 4-8.5 |  | 180 | none |  |  | 1974 | A-6 | Tied pcc shoulder | WB SR2 Vermilion, Ohio (Wet-Freeze) | JRCP | 60 | 360 | 9 |  | 0.1
OH2-12 | 4550 | 703 | AGG |  | 4-8.5 | 10 | 141 | none |  |  | 1974 | A-6 | none | WB SR2 Vermilion, Ohio (Wet-Freeze) | JPCP | 20 | 240 | 9 | 9
OH2-13 | 4950 | 703 | AGG |  | 4-8.5 |  | 174 | none |  |  | 1974 | A-6 | none | WB SR2 Vermilion, Ohio (Wet-Freeze) | JPCP | 20 | 260 | 9
OH2-14 | 4950 | 703 | AGG |  | 4-8.5 |  | 72 | none |  |  | 1974 | A-6 | none | WB SR2 Vermilion, Ohio (Wet-Freeze) | JPCP | 20 | 240 | 9
OH2-17 | 4950 | 703 | AGG |  | 4-8.5 |  | 175 | none |  |  | 1974 | A-6 | none | WB SR2 Vermilion, Ohio (Wet-Freeze) | JPCP | 20 | 200 | 9
OH2-18 | 4950 | 703 | AGG |  | 4-8.5 |  | 141 | none |  |  | 1974 | A-6 | none | WB SR2 Vermilion, Ohio (Wet-Freeze) | JRCP | 60 | 720 | 9 |  | 0.1
OH2-20 | 4950 | 703 | AGG |  | 6 |  | 190 | none |  |  | 1974 | A-6 | none | WB SR2 Vermilion, Ohio (Wet-Freeze) | JRCP | 40 | 240 | 9 | 9 | 0.1
OH2-21 | 4950 | 703 | AGG |  | 6 | 7 | 172 | none |  |  | 1974 | A-7-6 | none | WB SR2 Vermilion, Ohio (Wet-Freeze) | JRCP | 40 | 240 | 9 |  | 0.1
OH2-22 | 4950 | 703 | AGG |  | 6 |  | 162 | none |  |  | 1974 | A-7-6 | none | WB SR2 Vermilion, Ohio (Wet-Freeze) | JRCP | 40 | 240 | 9 |  | 0.1
OH2-23 | 4950 | 703 | AGG |  | 6 |  | 163 | none |  |  | 1974 | A-7-6 | none | WB SR2 Vermilion, Ohio (Wet-Freeze) | JRCP | 40 | 200 | 9 | 9 | 0.1
OH2-24 | 4950 | 703 | AGG |  | 6 | 7 | 157 | none |  |  | 1974 | A-7-6 | none | WB SR2 Vermilion, Ohio (Wet-Freeze) | JRCP | 40 | 240 | 9 | 9 | 0.1
OH2-41 | 4950 | 703 | ATB | 4-7% | 4 |  | 190 | none |  |  | 1974 | A-7-6 | none | WB SR2 Vermilion, Ohio (Wet-Freeze) | JRCP | 40 | 240 | 9 |  | 0.1
OH2-42 | 4950 | 703 | ATB | 4-7% | 4 |  | 190 | none |  |  | 1974 | A-7-6 | none | WB SR2 Vermilion, Ohio (Wet-Freeze) | JRCP | 40 | 240 | 9 |  | 0.1
OH2-43 | 4950 | 703 | ATB | 4-7% | 4 | 4 | 313 | none |  |  | 1974 | A-7-6 | none | WB SR2 Vermilion, Ohio (Wet-Freeze) | JRCP | 40 | 240 | 9 | 9 | 0.1
OH2-44 | 4950 | 703 | ATB | 4-7% | 4 |  | 190 | none |  |  | 1974 | A-7-6 | none | WB SR2 Vermilion, Ohio (Wet-Freeze) | JRCP | 40 | 240 | 9 |  | 0.1
OH2-45 | 4950 | 703 | ATB | 4-7% | 4 |  | 190 | none |  |  | 1974 | A-7-6 | none | WB SR2 Vermilion, Ohio (Wet-Freeze) | JRCP | 40 | 240 | 9 |  | 0.1
OH2-47 | 4950 | 703 | ATB | 4-7% | 4 |  | 190 | none |  |  | 1974 | A-7-6 | none | WB SR2 Vermilion, Ohio (Wet-Freeze) | CRCP | n/a | 200 | 9 |  | 0.6
OH2-48 | 4950 | 703 | ATB | 4-7% | 4 |  | 190 | none |  |  | 1974 | A-7-6 | none | WB SR2 Vermilion, Ohio (Wet-Freeze) | CRCP | n/a | 200 | 9 |  | 0.6
OH2-49 | 4950 | 703 | ATB | 4-7% | 4 |  | 453 | none |  |  | 1974 | A-7-6 | none | WB SR2 Vermilion, Ohio (Wet-Freeze) | JRCP | 40 | 200 | 9 |  | 0.1
OH2-50 | 4950 | 703 | ATB | 4-7% | 4 |  | 190 | none |  |  | 1974 | A-7-6 | none | WB SR2 Vermilion, Ohio (Wet-Freeze) | JRCP | 40 | 240 | 9 |  | 0.1
OH2-51 | 4950 | 703 | ATB | 4-7% | 4 | 4 | 270 | none |  |  | 1974 | A-7-6 | none | WB SR2 Vermilion, Ohio (Wet-Freeze) | JRCP | 40 | 240 | 9 | 9 | 0.1
OH2-52 | 4950 | 703 | ATB | 4-7% | 4 |  | 190 | none |  |  | 1974 | A-7-6 | none | WB SR2 Vermilion, Ohio (Wet-Freeze) | JRCP | 40 | 240 | 9 |  | 0.1
ONT1-1 | 4900 | 701 | none |  | n/a |  | 169 | none |  |  | 1982 | A-7-6 | none | EB/WB HWY 3N Ruthven, ONT (Wet-Freeze) | JPCP | 13-19-18-12 | 1054 | 12 | 12
ONT1-2 | 4900 | 701 | PATB | 0.02 | 4 |  | 147 | none |  |  | 1982 | A-7-6 | none | EB/WB HWY 3N Ruthven, ONT (Wet-Freeze) | JPCP | 13-19-18-12 | 1086 | 8 | 8
ONT1-3 | 4900 | 701 | LCB | 0.072 | 5 |  | 118 | none |  |  | 1982 | A-7-6 | Tied pcc shoulder | EB/WB HWY 3N Ruthven, ONT (Wet-Freeze) | JPCP | 13-19-18-12 | 1054 | 8 | 8
ONT1-4 | 4900 | 701 | LCB | 0.072 | 5 |  | 137 | none |  |  | 1982 | A-7-6 | Tied pcc shoulder | EB/WB HWY 3N Ruthven, ONT (Wet-Freeze) | JPCP | 13-19-18-12 | 1054 | 7 | 7.1
ONT2-1 | 3500 | 640 | CTB | 0.05 | 6 |  | 188 | none |  |  | 1971 | A-4 | none | SB HWY 427 Toronto, Ontario (Wet-Freeze) | JPCP | 13-19-18-12 | 1054 | 9 | 7.5
ONT2-1a | 3500 | 640 | CIB | 0.05 | 6 |  | 188 | none |  |  | 1971 | A-4 | none | SB HWY 427 Toronto, Ontario (Wet-Freeze) | JPCP | 13-19-18-12 | 1054 | 9
PA1-1 | 4250 | 673 | CTB | 0.06 | 6 | 9 | 483 | AGG | 7 |  | 1980 | A-2-4 | none | EB RT 422 Kittanning, Pennsylvania (Wet-Freeze) | JRCP | 46.5 | 1070 | 10 | 7 | 0.1
PA1-2 | 4250 | 673 | PATB | 0.02 | 5 |  | 1019 | AGG | 8 |  | 1980 | A-4 | none | NB RT 66 Kittanning, Pennsylvania (Wet-Freeze) | JRCP | 46.5 | 1023 | 10 | 9.5 | 0.1
PA1-3 | 4250 | 673 | PAGG |  | 8 | 5 | 433 | AGG | 5 |  | 1980 | A-4 | none | NB RT 66 Kittanning, Pennsylvania (Wet-Freeze) | JRCP | 46.5 | 744 | 10 | 9.8 | 0.1
PA1-4 | 4250 | 673 | PAGG |  | 8 | 9 | 558 | AGG | 5 |  | 1980 | A-2-4 | none | NB RT 66 Kittanning, Pennsylvania (Wet-Freeze) | JRCP | 46.5 | 930 | 10 | 10.3 | 0.1
PA1-5 | 4250 | 673 | AGG |  | 13 | 15 | 475 | none |  |  | 1980 | A-4 | none | NB RT 66 Kittanning, Pennsylvania (Wet-Freeze) | JRCP | 46.5 | 1070 | 10 | 10 | 0.1
PA1-2a | 4250 | 673 | PATB | 0.02 | 5 |  | 480 | AGG | 8 |  | 1980 | A-4 | none | SB RT 66 Kittanning, Pennsylvania (Wet-Freeze) | JRCP | 46.5 | 1023 | 10 |  | 0.1
PA1-3a | 4250 | 673 | PAGG |  | 8 |  | 480 | AGG | 5 |  | 1980 | A-4 | none | SB RT 66 Kittanning, Pennsylvania (Wet-Freeze) | JRCP | 46.5 | 744 | 10 |  | 0.1
PA1-4a | 4250 | 673 | PAGG |  | 8 |  | 480 | AGG | 5 |  | 1980 | A-2-4 | none | SB RT 66 Kittanning, Pennsylvania (Wet-Freeze) | JRCP | 46.5 | 930 | 10 |  | 0.1
PA1-5a | 4250 | 673 | AGG |  | 13 |  | 475 | none |  |  | 1980 | A-4 | none | SB RT 66 Kittanning, Pennsylvania (Wet-Freeze) | JRCP | 46.5 | 1070 | 10 |  | 0.1
WI1-1 | 6500 | 771 | PCTB | 0.052 | 4 |  | 250 | AGG | 4 |  | 1990 | A-4 | Widened lane | WB I-90 Stoughton, Wisconsin (Wet-Freeze) | JPCP | 19-18-20-17 | 1019 | 11
WI1-2 | 6500 | 771 | PCTB | 0.068 | 4 |  | 250 | AGG | 4 |  | 1990 | A-4 | Widened lane | WB I-90 Stoughton, Wisconsin (Wet-Freeze) | JPCP | 19-18-20-17 | 1019 | 11
WI1-3 | 6500 | 771 | PCTB | 0.083 | 4 |  | 250 | AGG | 4 |  | 1990 | A-4 | Widened lane | WB I-90 Stoughton, Wisconsin (Wet-Freeze) | JPCP | 19-18-20-17 | 1019 | 11
WI2-1 | 7300 | 806 | PCTB | 6-8% | 4 |  | 378 | AGG | 16 |  | 1988 | A-6 | Widened lane | EB USH 18/151 Mt. Horeb, Wisconsin (Wet-Freeze) | JPCP | 12-13-19-18 | 1004 | 9
WI2-2 | 7300 | 806 | PATB | 0.02 | 4 |  | 364 | AGG | 16 |  | 1988 | A-6 | Widened lane | EB USH 18/151 Mt. Horeb, Wisconsin (Wet-Freeze) | JPCP | 12-13-19-18 | 1004 | 9
WI2-3 | 7300 | 806 | PAGG |  | 4 |  | 368 | AGG | 16 |  | 1988 | A-6 | Widened lane | EB USH 18/151 Mt. Horeb, Wisconsin (Wet-Freeze) | JPCP | 12-13-19-18 | 1004 | 9
WI2-4 | 7300 | 806 | AGG |  | 6 |  | 299 | AGG | 12 |  | 1988 | A-6 | Widened lane | EB USH 18/151 Mt. Horeb, Wisconsin (Wet-Freeze) | JPCP | 12-13-19-18 | 1004 | 9
WI2-5 | 7300 | 806 | AGG |  | 6 |  | 226 | AGG | 12 |  | 1988 | A-6 | Widened lane | EB USH 18/151 Mt. Horeb, Wisconsin (Wet-Freeze) | JPCP | 12-13-19-18 | 1004 | 9
WI3-1 | 6750 | 782 | PATB | 0.02 | 3.5 |  | 215 | AGG | 6 |  | 1988 | A-3 | none | EB/WB STH 14 Middleton, Wisconsin (Wet-Freeze) | JPCP | 12-13-19-18 | 890 | 8
WI3-2 | 6750 | 782 | AGG |  | 6 |  | 363 | none |  |  | 1988 | A-3 | none | EB/WB STH 14 Middleton, Wisconsin (Wet-Freeze) | JPCP | 12-13-19-18 | 601 | 8
WI3-3 | 6750 | 782 | AGG |  | 6 |  | 488 | none |  |  | 1988 | A-3 | none | EB/WB STH 14 Middleton, Wisconsin (Wet-Freeze) | JPCP | 12-13-19-18 | 488 | 8
WI4-1 | 6500 | 771 | AGG |  | 6 |  | 250 | none |  |  | 1988 | A-4 | none | SB STH 164 Waukesha, Wisconsin (Wet-Freeze) | JPCP | 20 | 500 | 9
WI4-2 | 6500 | 771 | AGG |  | 6 |  | 250 | none |  |  | 1988 | A-4 | none | SB STH 164 Waukesha, Wisconsin (Wet-Freeze) | JPCP | 20 | 500 | 9
WI4-3 | 6500 | 771 | AGG |  | 6 |  | 250 | none |  |  | 1988 | A-4 | none | SB STH 164 Waukesha, Wisconsin (Wet-Freeze) | JPCP | 20 | 500 | 9
WI4-4 | 6500 | 771 | AGG |  | 6 |  | 250 | none |  |  | 1988 | A-4 | none | SB STH 164 Waukesha, Wisconsin (Wet-Freeze) | JPCP | 20 | 500 | 9
WI4-5 | 6500 | 771 | AGG |  | 6 |  | 250 | none |  |  | 1988 | A-4 | none | SB STH 164 Waukesha, Wisconsin (Wet-Freeze) | JPCP | 20 | 500 | 9
FL2 | 6450 | 769 | SAND |  | 6 | 2 | 303 | none |  |  | 1986 | A-3 | Widened lane | NB I-75 Tampa, Florida (Wet-No Freeze) | JPCP | 12-18-19-13 | 1067 | 13 | 13.6
FL3 | 4650 | 690 | LCB | 0.1 | 6 | 6 | 424 | none |  |  | 1982 | A-3 | Tied pcc shoulder | SB I-75 Tampa, Florida (Wet-No Freeze) | JPCP | 16-17-23-22 | 1054 | 9 | 9.5
FL4-1 | 4500 | 684 | Soil Cmt | 9-11.5% | 6 | 5 | 304 | none |  |  | 1978 | A-3 | none | SB US 41 Ft. Meyers, Florida (Wet-No Freeze) | JPCP | 20 | 1000 | 9 | 9.3
FL4-2 | 4500 | 684 | LCB A | 0.085 | 9 |  | 270 | Shell Stb | 6 |  | 1978 | A-3 | none | SB US 41 Ft. Meyers, Florida (Wet-No Freeze) | JPCP | 15 | 1003 | 12
FL4-3 | 4500 | 684 | LCB B | 0.073 | 9 |  | 270 | Shell Stb | 6 |  | 1978 | A-3 | none | SB US 41 Ft. Meyers, Florida (Wet-No Freeze) | JPCP | 15 | 900 | 12
FL4-4 | 4500 | 684 | LCB B | 0.073 | 9 |  | 270 | Shell Stb | 6 |  | 1978 | A-3 | Tied pcc shoulder | SB US 41 Ft. Meyers, Florida (Wet-No Freeze) | JPCP | 15 | 990 | 12
FL4-5 | 4500 | 684 | LCB B | 0.073 | 9 |  | 270 | Shell Stb | 6 |  | 1978 | A-3 | Tied pcc shoulder | SB US 41 Ft. Meyers, Florida (Wet-No Freeze) | JPCP | 15 | 990 | 12
FL4-6 | 4500 | 684 | LCB C | 0.055 | 9 |  | 270 | Shell Stb | 6 |  | 1978 | A-3 | none | SB US 41 Ft. Meyers, Florida (Wet-No Freeze) | JPCP | 15 | 1005 | 12
NY2-15 | 6350 | 764 | AGG |  | 4 | 10 | 223 | AGG | 8 |  | 1975 | A-1-a | none | WB I-88 Otego, New York (Wet-Freeze) | JRCP | 63.5 | 1080 | 9 | 9.8 | 0.2
OH1-1 | 5350 | 721 | AGG |  | 7.5 | 8 | 400 | none |  |  | 1973 | A-6 | Adjacent lane | SB RT 23 Chillicothc, Ohio (Wet-Freeze) | JRCP | 40 | 240 | 9 | 9 | 0.1
OH1-3 | 5350 | 721 | ATB | 0.057 | 4 | 4 | 219 | none |  |  | 1973 | A-4 | none | SB RT 23 Chillicothc, Ohio (Wet-Freeze) | JRCP | 21 | 147 | 9 | 9.2 | 0.1
OH1-4 | 5350 | 721 | ATB | 0.057 | 4 | 4 | 272 | none |  |  | 1973 | A-4 | none | SB RT 23 Chillicothc, Ohio (Wet-Freeze) | JRCP | 40 | 360 | 9 | 10 | 0.1
OH1-5 | 5350 | 721 | ATB | 0.057 | 4 | 4 | 108 | none |  |  | 1973 | A-4 | none | SB RT 23 Chillicothc, Ohio (Wet-Freeze) | JPCP | 17 | 153 | 9 | 9
OH1-6 | 5350 | 721 | AGG |  | 7.5 | 7 | 367 | none |  |  | 1973 | A-4 | none | SB RT 23 Chillicothc, Ohio (Wet-Freeze) | JRCP | 21 | 168 | 9 | 9.2 | 0.1
OH1-7 | 5350 | 721 | AGG |  | 7.5 | 6 | 276 | none |  |  | 1973 | A-4 | none | SB RT 23 Chillicothc, Ohio (Wet-Freeze) | JRCP | 40 | 360 | 9 | 9 | 0.1
OH1-9 | 5350 | 721 | AGG |  | 7.5 | 8 | 168 | none |  |  | 1973 | A-6 | none | SB RT 23 Chillicothc, Ohio (Wet-Freeze) | JRCP | 40 | 400 | 9 | 8.8 | 0.1
OH1-10 | 5350 | 721 | AGG |  | 7.5 | 8 | 190 | none |  |  | 1973 | A-6 | none | SB RT 23 Chillicothc, Ohio (Wet-Freeze) | JRCP | 21 | 189 | 9 | 8.8 | 0.1
OH2-54 | 4950 | 703 | AGG |  | 6 | 7 | 215 | none |  |  | 1974 | A-7-6 | none | EB SR2 Vermilion, Ohio (Wet-Freeze) | JRCP | 40 | 240 | 9 | 9 | 0.1
OH2-55 | 4950 | 703 | AGG |  | 6 |  | 227 | none |  |  | 1974 | A-7-6 | none | EB SR2 Vermilion, Ohio (Wet-Freeze) | JRCP | 40 | 240 | 9 |  | 0.1
OH2-56 | 4950 | 703 | AGG |  | 6 |  | 139 | none |  |  | 1974 | A-7-6 | none | EB SR2 Vermilion, Ohio (Wet-Freeze) | JRCP | 40 | 240 | 9 |  | 0.1
OH2-57 | 4950 | 703 | AGG |  | 6 |  | 190 | none |  |  | 1974 | A-7-6 | none | EB SR2 Vermilion, Ohio (Wet-Freeze) | JRCP | 40 | 240 | 9 |  | 0.1
OH2-58 | 4950 | 703 | AGG |  | 6 |  | 161 | none |  |  | 1974 | A-7-6 | none | EB SR2 Vermilion, Ohio (Wet-Freeze) | JRCP | 40 | 200 | 9 |  | 0.1
OH2-59 | 4950 | 703 | AGG |  | 6 |  | 150 | none |  |  | 1974 | A-7-6 | none | EB SR2 Vermilion, Ohio (Wet-Freeze) | JRCP | 40 | 240 | 9 |  | 0.1
OH2-69 | 4950 | 703 | AGG |  | 6 | 8 | 121 | none |  |  | 1974 | A-7-6 | none | EB SR2 Vermilion, Ohio (Wet-Freeze) | JRCP | 40 | 240 | 9 | 8.8 | 0.1
OH2-72 | 4950 | 703 | AGG |  | 6 |  | 190 | none |  |  | 1974 | A-7-6 | none | EB SR2 Vermilion, Ohio (Wet-Freeze) | JRCP | 40 | 200 | 9 |  | 0.1
OH2-73 | 4950 | 703 | AGG |  | 6 |  | 139 | none |  |  | 1974 | A-7-6 | none | EB SR2 Vermilion, Ohio (Wet-Freeze) | JRCP | 40 | 200 | 9 |  | 0.1
OH2-74 | 4950 | 703 | AGG |  | 6 |  | 120 | none |  |  | 1974 | A-7-6 | none | EB SR2 Vermilion, Ohio (Wet-Freeze) | JRCP | 40 | 240 | 9 | 9 | 0.1
OH2-75 | 4950 | 703 | AGG |  | 6 | 7 | 152 | none |  |  | 1974 | A-7-6 | none | EB SR2 Vermilion, Ohio (Wet-Freeze) | JRCP | 40 | 240 | 9 | 9 | 0.1
OH2-80 | 4950 | 703 | AGG |  | 6 |  | 190 | none |  |  | 1974 | A-7-6 | none | EB SR2 Vermilion, Ohio (Wet-Freeze) | JRCP | 40 | 240 | 9 |  | 0.1
OH2-92 | 4950 | 703 | CTB | 0.045 | 4 |  | 190 | none |  |  | 1974 | A-7-6 | none | EB SR2 Vermilion, Ohio (Wet-Freeze) | JRCP | 40 | 240 | 9 |  | 0.1
OH2-93 | 4950 | 703 | CTB | 0.045 | 4 |  | 190 | none |  |  | 1974 | A-7-6 | none | EB SR2 Vermilion, Ohio (Wet-Freeze) | JRCP | 40 | 240 | 9 |  | 0.1
OH2-94 | 4950 | 703 | CTB | 0.045 | 4 | 5 | 164 | none |  |  | 1974 | A-7-6 | none | EB SR2 Vermilion, Ohio (Wet-Freeze) | JRCP | 40 | 240 | 9 | 9 | 0.1
OH2-95 | 4950 | 703 | CTB | 0.045 | 4 |  | 190 | none |  |  | 1974 | A-7-6 | none | EB SR2 Vermilion, Ohio (Wet-Freeze) | JRCP | 40 | 240 | 9 |  | 0.1
OH2-96 | 4950 | 703 | CTB | 0.045 | 4 |  | 190 | none |  |  | 1974 | A-7-6 | none | EB SR2 Vermilion, Ohio (Wet-Freeze) | JRCP | 40 | 240 | 9 |  | 0.1
OH2-98 | 4950 | 703 | CTB | 0.045 | 4 |  | 190 | none |  |  | 1974 | A-7-6 | none | EB SR2 Vermilion, Ohio (Wet-Freeze) | CRCP | n/a | 200 | 9 |  | 0.6
OH2-99 | 4950 | 703 | CTB | 0.045 | 4 |  | 190 | none |  |  | 1974 | A-7-6 | none | EB SR2 Vermilion, Ohio (Wet-Freeze) | CROP | n/a | 200 | 9 |  | 0.6
OH2-100 | 4950 | 703 | CTB | 0.045 | 4 |  | 190 | none |  |  | 1974 | A-7-6 | none | EB SR2 Vermilion, Ohio (Wet-Freeze) | JRCP | 40 | 240 | 9 |  | 0.1
OH2-101 | 4950 | 703 | CTB | 0.045 | 4 |  | 190 | none |  |  | 1974 | A-7-6 | none | EB SR2 Vermilion, Ohio (Wet-Freeze) | JRCP | 40 | 240 | 9 |  | 0.1
OH2-102 | 4950 | 703 | CTB | 0.045 | 4 | 4 | 166 | none |  |  | 1974 | A-6 | none | EB SR2 Vermilion, Ohio (Wet-Freeze) | JRCP | 40 | 240 | 9 | 9 | 0.1
OH2-103 | 4950 | 703 | CTB | 0.045 | 4 |  | 190 | none |  |  | 1974 | A-6 | none | EB SR2 Vermilion, Ohio (Wet-Freeze) | JRCP | 40 | 240 | 9 |  | 0.1
OH2-104 | 4950 | 703 | CTB | 0.045 | 4 |  | 190 | none |  |  | 1974 | A-6 | none | EB SR2 Vermilion, Ohio (Wet-Freeze) | JRCP | 40 | 240 | 9 |  | 0.1
OH2-1 | 4950 | 703 | none |  | n/a |  | 291 | none |  |  | 1974 | A-6 | Tied pcc shoulder | WB SR2 Vermilion, Ohio (Wet-Freeze) | JPCP | 20 | 200 | 15
OH2-2 | 4950 | 703 | none |  | n/a |  | 283 | none |  |  | 1974 | A-4 | Tied pcc shoulder | WB SR2 Vermilion, Ohio (Wet-Freeze) | JPCP | 20 | 480 | 15
OH2-3 | 4950 | 703 | none |  | n/a |  | 255 | none |  |  | 1974 | A-4 | none | WB SR2 Vermilion, Ohio (Wet-Freeze) | JPCP | 20 | 460 | 15
OH2-4 | 4950 | 703 | none |  | n/a |  | 266 | none |  |  | 1974 | A-6 | none | WB SR2 Vermilion, Ohio (Wet-Freeze) | JPCP | 20 | 200 | 15
OH2-CRC | 4950 | 703 | AGG |  | 4-8.5 |  | 190 | none |  |  | 1974 | A-6 | none | WB SR2 Vermilion, Ohio (Wet-Freeze) | CRCP | n/a | 3566 | 9 |  | 0.6
OH2-Sa | 4950 | 703 | AGG |  | 4-8.5 |  | 190 | none |  |  | 1974 | A-6 | none | WB SR2 Vermilion, Ohio (Wet-Freeze) | CRCP | n/a | 200 | 9 |  | 0.6
WI4-6 | 6500 | 771 | AGG |  | 6 |  | 250 | none |  |  | 1988 | A-4 | none | SB STH 164 Waukesha, Wisconsin (Wet-Freeze) | JPCP | 20 | 492 | 9
WI5-1 | 5900 | 745 | AGG |  | 6 |  | 286 | none |  |  | 1988 | A-6 | Widened lane | EB STH 50 Kenosha, Wisconsin (Wet-Freeze) | JPCP | 12-13-19-18 | 520 | 10
WI5-2 | 5900 | 745 | AGG |  | 6 |  | 288 | none |  |  | 1988 | A-6 | Widened lane | EB STH 50 Kenosha, Wisconsin (Wet-Freeze) | JPCP | 12-13-19-18 | 490 | 10
WI5-3 | 5900 | 745 | AGG |  | 6 | 17 | 260 | none |  |  | 1988 | A-2-4 | Widened lane | EB STH 50 Kenosha, Wisconsin (Wet-Freeze) | JPCP | 12-13-19-18 | 485 | 10 | 10
WI5-4 | 5900 | 745 | AGG |  | 6 | 17 | 156 | none |  |  | 1988 | A-4 | Widened lane | EB STH 50 Kenosha, Wisconsin (Wet-Freeze) | JPCP | 12-13-19-18 | 489 | 10 | 10.3
WI5-5 | 5900 | 745 | AGG |  | 6 | 17 | 199 | none |  |  | 1988 | A-4 | Widened lane | EB STH 50 Kenosha, Wisconsin (Wet-Freeze) | JPCP | 12-13-19-18 | 475 | 10 | 10
WI5-6 | 5900 | 745 | AGG |  | 6 | 6 | 105 | none |  |  | 1988 | A-4 | Widened lane | EB STH 50 Kenosha, Wisconsin (Wet-Freeze) | JPCP | 12-13-19-18 | 499 | 10 | 10.8
WI6-1 | 6500 | 771 | PAGG |  | 4 |  | 210 | AGG | 4 |  | 1988 | A-6 | Widened lane | EB STH 29 Green Bay, Wisconsin (Wet-Freeze) | JPCP | 12-13-19-18 | 1004 | 10
WI6-2 | 6500 | 771 | PAGG |  | 4 |  | 210 | AGG | 4 |  | 1988 | A-6 | Widened lane | EB STH 29 Green Bay, Wisconsin (Wet-Freeze) | JPCP | 12-13-19-18 | 915 | 10
WI6-3 | 6500 | 771 | PAGG |  | 4 |  | 210 | AGG | 4 |  | 1988 | A-6 | Widened lane | EB STH 29 Green Bay, Wisconsin (Wet-Freeze) | JPCP | 12-13-19-18 | 1004 | 10
WI6-4 | 6500 | 771 | PAGG |  | 4 |  | 210 | AGG | 4 |  | 1988 | A-6 | Widened lane | EB STH 29 Green Bay, Wisconsin (Wet-Freeze) | JPCP | 12-13-19-18 | 1004 | 10
WI7-1 | 6000 | 749 | PAGG |  | 4 |  | 271 | AGG | 16 |  | 1988 | A-7 | Widened lane | EB USH 18/151 Barneveld, Wisconsin (Wet-Freeze) | JPCP | 12-13-19-18 | 1007 | 9
WI7-2 | 6000 | 749 | PAGG |  | 4 |  | 244 | AGG | 16 |  | 1988 | A-7 | Widened lane | EB USH 18/151 Barneveld, Wisconsin (Wet-Freeze) | JPCP | 12-13-19-18 | 1004 | 9
WI7-3 | 6000 | 749 | PCTB | 6-8% | 4 |  | 265 | AGG | 16 |  | 1988 | A-7 | Widened lane | EB USH 18/151 Barneveld, Wisconsin (Wet-Freeze) | JPCP | 12-13-19-18 | 1004 | 9
WI7-4 | 6000 | 749 | PCTB | 6-8% | 4 |  | 186 | AGG | 16 |  | 1988 | A-7 | Widened lane | EB USH 18/151 Barneveld, Wisconsin (Wet-Freeze) | JPCP | 12-13-19-18 | 1005 | 9
WI7-5 | 6000 | 749 | PATB | 0.02 | 4 |  | 456 | AGG | 16 |  | 1988 | A-7 | Widened lane | EB USH 18/151 Barneveld, Wisconsin (Wet-Freeze) | JPCP | 12-13-19-18 | 1004 | 9
WI7-6 | 6000 | 749 | PATB | 0.02 | 4 |  | 431 | AGG | 16 |  | 1988 | A-7 | Widened lane | EB USH 18/151 Barneveld, Wisconsin (Wet-Freeze) | JPCP | 12-13-19-18 | 1006 | 9
WI7-7 | 6000 | 749 | AGG |  | 6 |  | 275 | AGG | 12 |  | 1988 | A-7 | Widened lane | EB USH 18/151 Barneveld, Wisconsin (Wet-Freeze) | JPCP | 12-13-19-18 | 1016 | 9
WI7-8 | 6000 | 749 | AGG |  | 6 |  | 273 | AGG | 12 |  | 1988 | A-7 | Widened Lane | EB USH 18/151 Barneveld, Wisconsin (Wet-Freeze) | JPCP | 12-13-19-18 | 1004 | 9
WI7-9 | 6000 | 749 | AGG |  | 6 |  | 77 | AGG | 12 |  | 1988 | A-7 | Widened lane | EB USH 18/151 Barneveld, Wisconsin (Wet-Freeze) | JPCP | 12-13-19-18 | 1004 | 9
WI7-10 | 6000 | 749 | AGG |  | 6 |  | 275 | AGG | 12 |  | 1988 | A-7 | Widened lane | EB USH 18/151 Barneveld, Wisconsin (Wet-Freeze) | JPCP | 12-13-19-18 | 1005 | 9
FL4-7 | 4500 | 684 | LCB A | 0.085 | 9 | 10 | 281 | Soil Cmt | 6 |  | 1978 | A-3 | none | SB US 41 Ft. Meyers, Florida (Wet-No Freeze) | JPCP | 15 | 1005 | 12 | 2.7
FL4-8 | 4500 | 684 | LCB B | 0.073 | 9 | 8 | 346 | Soil Cmt | 6 |  | 1978 | A-3 | none | SB US 41 Ft. Meyers, Florida (Wet-No Freeze) | JPCP | 15 | 1005 | 12 | 4.2
FL4-9 | 4500 | 684 | LCB C | 0.055 | 9 | 9 | 261 | Soil Cmt | 6 |  | 1978 | A-3 | none | SB US 41 Ft. Meyers, Florida (Wet-No Freeze) | JPCP | 15 | 1005 | 12 | 2.7
FL4-10 | 4500 | 684 | LCB A | 0.085 | 9 |  | 327 | Shell Stb | 6 |  | 1978 | A-3 | none | SB US 41 Ft. Meyers, Florida (Wet-No Freeze) | JPCP | 20 | 1000 | 12
FL4-11 | 4500 | 684 | LCB B | 0.073 | 9 |  | 100 | Shell Stb | 6 |  | 1978 | A-3 | none | SB US 41 Ft. Meyers, Florida (Wet-No Freeze) | JPCP | 20 | 1000 | 12
GA1-1 | 6150 | 756 | AC | 0.06 | 1 |  | 250 | CTB | 5 |  | 1971 | A-4 | none | SB I-85 Newnan, Georgia (Wet-No Freeze) | JPCP | 20 | 920 | 9
GA1-2 | 6150 | 756 | AC | 0.06 | 1 |  | 250 | CTB | 5 |  | 1971 | A-4 | none | SB I-85 Newnan, Georgia (Wet-No Freeze) | JPCP | 20 | 400 | 9
GA1-3 | 6150 | 756 | AC | 0.06 | 1 |  | 308 | CTB | 5 | 7 | 1971 | A-4 | none | SB I-85 Newnan, Georgia (Wet-No Freeze) | JPCP | 20 | 700 | 9 | 9
GA1-4 | 6150 | 756 | AC | 0.06 | 1 |  | 197 | CTB | 5 | 5 | 1971 | A-4 | none | SB I-85 Newnan, Georgia (Wet-No Freeze) | JPCP | 20 | 1000 | 9 | 9
GA1-5 | 6150 | 756 | CTB | 0.06 | 6 |  | 152 | none |  |  | 1971 | A-4 | none | SB I-85 Newnan, Georgia (Wet-No Freeze) | JPCP | 20 | 1000 | 9
GA1-6 | 6150 | 756 | ATB | 0.045 | 4 | 5 | 272 | none |  |  | 1971 | A-4 | none | SB I-85 Newnan, Georgia (Wet-No Freeze) | JPCP | 20 | 1020 | 9 | 9
GA1-7 | 6150 | 756 | ATB | 0.045 | 4 | 6 | 425 | none |  |  | 1971 | A-4 | none | SB I-85 Newnan, Georgia (Wet-No Freeze) | JPCP | 20 | 1040 | 9 | 9
GA1-8 | 6150 | 756 | ATB | 0.045 | 4 |  | 250 | none |  |  | 1971 | A-4 | none | SB I-85 Newnan, Georgia (Wet-No Freeze) | JPCP | 20 | 1000 | 9
GA1-9 | 6150 | 756 | ATB | 0.045 | 4 |  | 250 | none |  |  | 1971 | A-4 | none | SB I-85 Newnan, Georgia (Wet-No Freeze) | JPCP | 20 | 500 | 9
GA1-10 | 6150 | 756 | CTB | 0.06 | 6 | 6 | 151 | none |  |  | 1971 | A-4 | none | SB I-85 Newnan, Georgia (Wet-No Freeze) | JPCP | 20 | 1000 | 9 | 9.3
GA2 | 4150 | 669 | LCB | 0.069 | 6 | 6 | 385 | none |  |  | 1977 | A-2-6 | Tied pcc shoulder | SB I-85 La Grange, Georgia (Wet-No Freeze) | JPCP | 20 | 1000 | 9 | 9.5
IL1-1 | 4150 | 669 | LCB |  | 4 |  | 145 | none |  |  | 1986 | A-4 | Tied pcc shoulder | EB/WB US 50 Carlyle, Illinois (Wet-Freeze) | CRCP | n/a | 1000 | 9 |  | 0.7
IL1-2 | 4150 | 669 | LCB |  | 4 |  | 145 | none |  |  | 1986 | A-4 | Tied pcc shoulder | EB/WB US 50 Carlyle, Illinois (Wet-Freeze) | CRCP | n/a | 1000 | 8 |  | 0.7
IL1-9 | 4150 | 669 | LCB |  | 4 |  | 145 | none |  |  | 1986 | A-4 | Tied pcc shoulder | EB/WB US 50 Carlyle, Illinois (Wet-Freeze) | CRCP | n/a | 1000 | 7 |  | 0.7
IL1-13 | 4150 | 669 | LCB |  | 4 |  | 145 | none |  |  | 1986 | A-4 | Tied pcc shoulder | EB/WB US 50 Carlyle, Illinois (Wet-Freeze) | JRCP | 40 | 440 | 8.5 |  | 0.3
IL1-14 | 4150 | 669 | LCB |  | 4 |  | 145 | none |  |  | 1986 | A-4 | Tied pcc shoulder | EB/WB US 50 Carlyle, Illinois (Wet-Freeze) | JRCP | 40 | 400 | 8.5 |  | 0.3
IL1-15 | 4150 | 669 | LCB |  | 4 |  | 145 | none |  |  | 1986 | A-4 | Tied pcc shoulder | EB/WB US 50 Carlyle, Illinois (Wet-Freeze) | JRCP | 40 | 380 | 8.5 |  | 0.3
IL1-16 | 4150 | 669 | LCB |  | 4 |  | 145 | none |  |  | 1986 | A-4 | Tied pcc shoulder | EB/WB US 50 Carlyle, Illinois (Wet-Freeze) | JRCP | 40 | 1000 | 8.5 |  | 0.1
IL2-5 | 4500 | 684 | LCB |  | 4 |  | 377 | none |  |  | 1986 | A-4 | Tied pcc shoulder | EB/WB US 20 Freeport, Illinois (Wet-Freeze) | JRCP | 40 | 400 | 10 |  | 0.3
IL2-6 | 4500 | 684 | LCB |  | 4 |  | 377 | none |  |  | 1986 | A-4 | Tied pcc shoulder | EB/WB US 20 Freeport, Illinois (Wet-Freeze) | JRCP | 40 | 400 | 10 |  | 0.3
IL2-7 | 4500 | 684 | LCB |  | 4 |  | 377 | none |  |  | 1986 | A-4 | Tied pcc shoulder | EB/WB US 20 Freeport, Illinois (Wet-Freeze) | JRCP | 40 | 400 | 10 |  | 0.3
IL2-8 | 4500 | 684 | LCB |  | 4 |  | 377 | none |  |  | 1986 | A-4 | Tied pcc shoulder | EB/WB US 20 Freeport, Illinois (Wet-Freeze) | JRCP | 40 | 1000 | 10 |  | 0.1
MI1-1a | 6700 | 779 | AGG |  | 4 |  | 235 | AGG | 10 |  | 1975 | A-2-4 | none | EB US 10 Clare, Michigan (Wet-Freeze) | JRCP | 71.2 | 570 | 9 | 9.4 | 0.2
MI1-1a2 | 6700 | 779 | AGG |  | 4 |  | 210 | AGG | 10 |  | 1975 | A-2-4 | none | EB US 10 Clare, Michigan (Wet-Freeze) | JRCP | 71.2 | 498 | 9 |  | 0.2
MI1-1b2 | 6700 | 779 | AGG |  | 4 |  | 210 | AGG | 10 |  | 1975 | A-2-4 | none | EB US 10 Clare, Michigan (Wet-Freeze) | JRCP | 71.2 | 570 | 9 |  | 0.2
MI1-4a | 6700 | 779 | PATB | 2-3% | 4 | 3 | 282 | AGG | 10 |  | 1975 | A-2-4 | none | EB US 10 Clare, Michigan (Wet-Freeze) | JPCP | 13-19-18-12 | 1005 | 9 | 9.3
MI1-7a5 | 6700 | 779 | AGG |  | 4 |  | 210 | AGG | 10 |  | 1975 | A-2-4 | none | EB US 10 Clare, Michigan (Wet-Freeze) | JPCP | 13-17-16-12 | 494 | 9
MI1-7b5 | 6700 | 779 | AGG |  | 4 |  | 210 | AGG | 10 |  | 1975 | A-2-4 | none | EB US 10 Clare, Michigan (Wet-Freeze) | JPCP | 13-17-16-12 | 510 | 9
MI1-10a3 | 6700 | 779 | ATB | 6-8% | 4 |  | 210 | AGG | 10 |  | 1975 | A-2-4 | none | EB US 10 Clare, Michigan (Wet-Freeze) | JPCP | 13-19-18-12 | 466 | 9
MI1-25 | 6700 | 779 | ATB | 6-8% | 4 |  | 210 | AGG | 10 |  | 1975 | A-2-4 | Adjacent lane | EB US 10 Clare, Michigan (Wet-Freeze) | JPCP | 13-19-18-12 | 359 | 9
MI1-1b | 6700 | 779 | AGG |  | 4 | 6 | 210 | AGG | 10 |  | 1975 | A-2-4 | none | WB US 10 Clare, Michigan (Wet-Freeze) | JRCP | 71.2 | 997 | 9 | 9 | 0.2
MI1-4a10 | 6700 | 779 | PATB | 2-3% | 4 |  | 210 | AGG | 10 |  | 1975 | A-2-4 | none | WB US 10 Clare, Michigan (Wet-Freeze) | JPCP | 13-19-18-12 | 1005 | 9
MI1-4a12 | 6700 | 779 | PATB | 2-3% | 4 |  | 210 | AGG | 10 |  | 1975 | A-2-4 | none | WB US 10 Clare, Michigan (Wet-Freeze) | JPCP | 13-19-18-12 | 1005 | 9
MI1-7a | 6700 | 779 | AGG |  | 4 | 6 | 210 | AGG | 10 |  | 1975 | A-2-4 | none | WB US 10 Clare, Michigan (Wet-Freeze) | JPCP | 13-17-16-12 | 525 | 9 | 9.1
MI1-7b | 6700 | 779 | AGG |  | 4 |  | 205 | AGG | 10 |  | 1975 | A-2-4 | none | WB US 10 Clare, Michigan (Wet-Freeze) | JPCP | 13-17-16-12 | 522 | 9 | 9
MI1-10a | 6700 | 779 | ATB | 6-8% | 4 | 4 | 126 | AGG | 10 |  | 1975 | A-2-4 | none | WB US 10 Clare, Michigan (Wet-Freeze) | JPCP | 13-19-18-12 | 509 | 9 | 8.4
MI1-10b | 6700 | 779 | ATB | 6-8% | 4 | 6 | 210 | AGG | 10 |  | 1975 | A-2-4 | none | WB US 10 Clare, Michigan (Wet-Freeze) | JPCP | 13-19-18-12 | 496 | 9 | 8.9
MI3 | 5700 | 736 | PAGG |  | 4 | 4 | 74 | Sand | 10 |  | 1986 | A-2-4 | Tied pcc shoulder | WB I-94 Marshall, Michigan (Wet-Freeze) | JRCP | 41 | 1025 | 10 | 9.8 | 0.1
MI4-1 | 5400 | 723 | AGG |  | 4 |  | 232 | AGG | 10 | 6 | 1972 | A-4 | Tied pcc shoulder | NB I-69 Charlotte, Michigan (Wet-Freeze) | JRCP | 71.2 | 1068 | 9 | 9.5 | 0.2
MI4-2 | 5400 | 723 | AGG |  | 4 | 4 | 125 | AGG | 10 | 9 | 1972 | A-4 | none | NB I-69 Charlotte, Michigan (Wet-Freeze) | JRCP | 71.2 | 1068 | 9 | 9.2 | 0.2
MI5 | 5650 | 734 | PAGG |  | 4 | 4 | 168 | Sand | 21 | 22 | 1984 | A-2-4 | Tied pcc shoulder | EB I-94 Paw Paw, Michigan (Wet-Freeze) | JRCP | 41 | 1107 | 10 | 10.3 | 0.1
MI6 | 6000 | 749 | AGG |  | 5 |  | 210 | none |  |  | 1942 | A-6 | Curb gutter | WB Davison Freeway, Detroit, Michigan (Wet-Freeze) | JPCP | 25 | 875 | 10
MN1-13 | 6000 | 749 | ATB | 0.05 | 5 |  | 172 | none |  |  | 1970 | A-6 | none | EB I-94 Rothsay, Minnesota (Dry-Freeze) | JRCP | 27 | 648 | 9 |  | 0.1
MN1-1 | 6000 | 749 | AGG |  | 6 |  | 138 | none |  |  | 1970 | A-6 | Edge beam | WB I-94 Rothsay, Minnesota (Dry-Freeze) | JRCP | 27 | 648 | 9 |  | 0.1
MN1-2 | 6000 | 749 | AGG |  | 6 |  | 135 | none |  |  | 1970 | A-6 | none | WB I-94 Rothsay, Minnesota (Dry-Freeze) | JRCP | 27 | 702 | 9 |  | 0.1
MN1-3 | 6000 | 749 | AGG |  | 6 |  | 171 | none |  |  | 1970 | A-6 | Edge beam | WB I-94 Rothsay, Minnesota (Dry-Freeze) | JRCP | 27 | 648 | 8 |  | 0.1
MN1-4 | 6000 | 749 | AGG |  | 6 |  | 191 | none |  |  | 1970 | A-6 | none | WB I-94 Rothsay, Minnesota (Dry-Freeze) | JRCP | 27 | 702 | 8 |  | 0.1
MN1-5 | 6000 | 749 | ATB | 0.05 | 5 |  | 209 | none |  |  | 1970 | A-6 | none | WB I-94 Rothsay, Minnesota (Dry-Freeze) | JRCP | 27 | 648 | 8 |  | 0.1
MN1-6 | 6000 | 749 | ATB | 0.05 | 5 |  | 239 | none |  |  | 1970 | A-6 | none | WB I-94 Rothsay, Minnesota (Dry-Freeze) | JRCP | 27 | 675 | 8 |  | 0.1
MN1-7 | 6000 | 749 | ATB | 0.05 | 5 |  | 170 | none |  |  | 1970 | A-6 | none | WB I-94 Rothsay, Minnesota (Dry-Freeze) | JRCP | 27 | 648 | 9 |  | 0.1
MN1-8 | 6000 | 749 | ATB | 0.05 | 5 |  | 132 | none |  |  | 1970 | A-6 | none | WB I-94 Rothsay, Minnesota (Dry-Freeze) | JRCP | 27 | 675 | 9 |  | 0.1
MN1-9 | 6000 | 749 | CTB | 0.05 | 5 |  | 122 | none |  |  | 1970 | A-6 | Edge beam | WB I-94 Rothsay, Minnesota (Dry-Freeze) | JRCP | 27 | 648 | 9 |  | 0.1
MN1-10 | 6000 | 749 | CTB | 0.05 | 5 |  | 149 | none |  |  | 1970 | A-6 | none | WB I-94 Rothsay, Minnesota (Dry-Freeze) | JRCP | 27 | 1485 | 9 |  | 0.1
MN1-11 | 6000 | 749 | CTB | 0.05 | 5 |  | 214 | none |  |  | 1970 | A-6 | Edge beam | WB I-94 Rothsay, Minnesota (Dry-Freeze) | JRCP | 27 | 675 | 8 |  | 0.1
MN1-12 | 6000 | 749 | CTB | 0.05 | 5 |  | 194 | none |  |  | 1970 | A-6 | none | WB I-94 Rothsay, Minnesota (Dry-Freeze) | JRCP | 27 | 648 | 8 |  | 0.1
MN2-1 | 8000 | 836 | AGG |  | 5 |  | 109 | none |  |  | 1977 | A-6 | Tied pec shoulder | EB I-90 Albert Lea, Minnesota (Dry-Freeze) | JPCP | 13-16-14-19 | 1054 | 9
MN2-2 | 8000 | 836 | AGG |  | 6 |  | 108 | none |  |  | 1977 | A-6 | Tied pcc shoulder | EB I-90 Albert Lea, Minnesota (Dry-Freeze) | JPCP | 13-16-14-19 | 1054 | 8
MN2-3 | 8000 | 836 | AGG |  | 5 |  | 145 | none |  |  | 1977 | A-6 | none | EB I-90 Albert Lea, Minnesota (Dry-Freeze) | JRCP | 27 | 1080 | 9 |  | 0.1
MN2-4 | 8000 | 836 | AGG |  | 6 |  | 141 | none |  |  | 1977 | A-6 | none | EB I-90 Albert Lea, Minnesota (Dry-Freeze) | JRCP | 27 | 1053 | 9 |  | 0.1
MN3 | 8000 | 836 | AGG |  | 4 |  | 190 | AGG | 10 |  | 1984 | A-4 | Widened lane | EB I-90 Austin, Minnesota (Dry-Freeze) | JRCP | 27 | 1053 | 9 |  | 0.1
MN4 | 8000 | 836 | AGG |  | 5 |  | 187 | none |  |  | 1986 | A-2-6 | Widened lane | NB/SB T.H. 15 New Ulm, Minnesota (Dry-Freeze) | JPCP | 13-16-14-17 | 1243 | 7.5
MN5 | 8000 | 836 | AGG |  | 3 |  | 140 | AGG | 3 |  | 1969 | A-6 | none | WB I-94 Rothsay Minnesota (Dry-Freeze) | JRCP | 39 | 800 | 9 |  | 0
MN6 | 5900 | 745 | PATB | 1.5-3% | 4 |  | 196 | AGG | 4 |  | 1983 | A-2-4 | Widened lane | NB/SB T.H. 15 Truman Minnesota (Dry-Freeze) | JRCP | 27 | 1053 | 8 | 8 | 0.1
MN7-9 | 4650 | 690 | AGG |  | 3 |  | 35 | AGG | 15 |  | 1958 | A-4 | none | EB/WB T.H. 36 Roseville, Minnesota (Dry-Freeze) | JPCP | 20 | 300 | 9
MN7-10 | 4650 | 690 | AGG |  | 3 |  | 45 | AGG | 15 |  | 1958 | A-4 | none | EB/WB T.H. 36 Roseville, Minnesota (Dry-Freeze) | JPCP | 15 | 225 | 9 | 9.3
MN7-15 | 4650 | 690 | AGG |  | 3 |  | 70 | AGG | 15 |  | 1958 | A-4 | none | EB/WB T.H. 36 Roseville, Minnesota (Dry-Freeze) | JPCP | 15 | 225 | 9 | 9.3
MN7-16 | 4650 | 690 | AGG |  | 3 |  | 63 | AGG | 15 |  | 1958 | A-4 | none | EB/WB T.H. 36 Roseville, Minnesota (Dry-Freeze) | JPCP | 20 | 300 | 9 | 9.3
MN7-17 | 4650 | 690 | AGG |  | 3 |  | 55 | AGG | 15 |  | 1958 | A-4 | none | EB/WB T.H. 36 Roseville, Minnesota (Dry-Freeze) | JPCP | 20 | 300 | 9
MN7-18 | 4650 | 690 | AGG |  | 3 |  | 55 | AGG | 15 |  | 1958 | A-4 | none | EB/WB T.H. 36 Roseville, Minnesota (Dry-Freeze) | JPCP | 15 | 225 | 9
MN7-23 | 4650 | 690 | AGG |  | 3 |  | 55 | AGG | 15 |  | 1958 | A-4 | none | EB/WB T.H. 36 Roseville, Minnesota (Dry-Freeze) | JPCP | 15 | 225 | 9
MN7-24 | 4650 | 690 | AGG |  | 3 |  | 55 | AGG | 15 |  | 1958 | A-4 | none | EB/WB T.H. 36 Roseville, Minnesota (Dry-Freeze) | JPCP | 20 | 300 | 9
MO1-1 | 5900 | 745 | AGG |  | 4 | 5 | 147 | none |  |  | 1977 | A-7-6 | none | NB I-35 Bethany, Missouri (Wet-Freeze) | JRCP | 61.5 | 922 | 9 | 9 | 0.1
MO1-2 | 5900 | 745 | AGG |  | 4 |  | 150 | none |  |  | 1977 | A-6 | none | NB I-35 Bethany, Missouri (Wet-Freeze) | JRCP | 61.5 | 922 | 9 |  | 0.1
MO1-3 | 5900 | 745 | AGG |  | 4 | 4 | 160 | none |  |  | 1977 | A-7-6 | none | NB I-35 Bethany, Missouri (Wet-Freeze) | JRCP | 61.5 | 922 | 9 | 9.3 | 0.1
MO1-4 | 5900 | 745 | AGG |  | 4 |  | 150 | none |  |  | 1977 | A-7 | none | NB I-35 Bethany, Missouri (Wet-Freeze) | JRCP | 61.5 | 922 | 9 |  | 0.1
MO1-5 | 5900 | 745 | ATB | 0.05 | 4 |  | 150 | none |  |  | 1977 | A-7 | none | NB I-35 Bethany, Missouri (Wet-Freeze) | JRCP | 61.5 | 922 | 9 |  | 0.1
MO1-6 | 5900 | 745 | PATB | 0.03 | 4 |  | 150 | none |  |  | 1977 | A-7 | none | NB I-35 Bethany, Missouri (Wet-Freeze) | JRCP | 61.5 | 922 | 9 |  | 0.1
MO1-7 | 5900 | 745 | CTB | 0.045 | 4 |  | 150 | none |  |  | 1977 | A-7 | none | NB I-35 Bethany, Missouri (Wet-Freeze) | JRCP | 61.5 | 922 | 9 |  | 0.1
MO1-8 | 5900 | 745 | AGG |  | 4 |  | 150 | none |  |  | 1977 | A-7 | none | NB I-35 Bethany, Missouri (Wet-Freeze) | JRCP | 61.5 | 922 | 9 |  | 0.1
NC1-1 | 5200 | 714 | AGG |  | 4 | 2 | 464 | none |  |  | 1967 | A-6 | none | NB I-95 Rocky Mount, North Carolina (Wet-No Freeze) | JPCP | 30 | 1050 | 9 | 9.5
NC1-2 | 5200 | 714 | Soil Cmt | 0.08 | 6 | 6 | 303 | none |  |  | 1967 | A-6 | none | NB I-95 Rocky Mount, North Carolina (Wet-No Freeze) | JPCP | 30 | 1050 | 9 | 9.5
NC1-3 | 5200 | 714 | SoilCmt | 0.08 | 6 | 6 | 288 | none |  |  | 1967 | A-6 | none | NB I-95 Rocky Mount, North Carolina (Wet-No Freeze) | JPCP | 30 | 1050 | 9 | 9.1
NC1-4 | 5200 | 714 | AGG |  | 4 | 4 | 63 | none |  |  | 1967 | A-7-6 | none | NB I-95 Rocky Mount, North Carolina (Wet-No Freeze) | JPCP | 30 | 1050 | 9 | 9
NC1-5 | 5200 | 714 | CTB | 0.06 | 4 | 5 | 410 | none |  |  | 1967 | A-6 | none | NB I-95 Rocky Mount, North Carolina (Wet-No Freeze) | JPCP | 30 | 1050 | 9 | 9
NC1-6 | 5200 | 714 | ATB | 0.04 | 4 | 4 | 590 | none |  |  | 1967 | A-6 | none | NB I-95 Rocky Mount, North Carolina (Wet-No Freeze) | JPCP | 30 | 1050 | 9 | 950
NC1-7 | 5200 | 714 | AGG |  | 4 | 4 | 118 | none |  |  | 1967 | A-6 | none | NB I-95 Rocky Mount, North Carolina (Wet-No Freeze) | JRCP | 60 | 1080 | 8 | 8 | 0.2
NC1-9 | 5200 | 714 | AGG |  | 4 |  | 330 | none |  |  | 1967 | A-4 | none | NB I-95 Rocky Mount, North Carolina (Wet-No Freeze) | CRCP | n/a | 1000 | 8 |  | 0.6
NC1-8 | 5200 | 714 | AGG |  | 4 | 5 | 397 | none |  |  | 1967 | A-6 | none | SB I-95 Rocky Mount, North Carolina (Wet-No Freeze) | JPCP | 30 | 1050 | 9 | 8.9
NC2 | 5700 | 736 | LCB | 0.05 | 5 | 5 | 244 | none |  |  | 1982 | A-4 | Tied pcc shoulder | NB I-85 Greensboro, North Carolina (Wet-No Freeze) | JPCP | 18-25-23-19 | 1057 | 11 | 11
NJ2-1 | 5050 | 708 | AGG |  | 5 | 5 | 219 | AGG | 7 | 7 | 1951 | A-4 | none | NB RT 130 Yardville, New Jersey (Wet-Freeze) | JRCP | 78.5 | 1099 | 10 | 10.3 | 0.1
NJ3-1 | 5550 | 729 | PAGG |  | 4 | 4 | 221 | LFAS | 4 |  | 1979 | A-1-a | none | SB RT 676 Camden, New Jersey (Wet-Freeze) | JRCP | 78.5 | 471 | 9 | 9.2 | 0.2
NJ3-2 | 5550 | 729 | PATB | 0.025 | 4 | 4 | 191 | LFAS | 4 |  | 1979 | A-2-4 | none | SB RT 676 Camden, New Jersey (Wet-Freeze) | JRCP | 78.5 | 471 | 9 | 9.1 | 0.2
NY1-5a | 4700 | 692 | Soil Cmt | 8-10% | 4 |  | 475 |  |  |  | 1968 | A-1-a | none | EB RT 23 Catskill, New York (Wet-Freeze) | JPCP | 20 | 600 | 9
NY1-5b | 4700 | 692 | SoilCmt | 8-10% | 4 |  | 475 |  |  |  | 1968 | A-1-a | none | EB RT 23 Catskill, New York (Wet-Freeze) | JPCP | 20 | 600 | 9
NY1-6 | 4700 | 692 | AGG |  | 4 | 4 | 551 | AGG | 8 |  | 1968 | A-1-a | none | EB RT 23 Catskill, New York (Wet-Freeze) | JPCP | 20 | 600 | 9 | 8.8
NY1-8a | 4700 | 692 | ATB | 2.5-4% | 3 |  | 475 | AGG | 8 |  | 1968 | A-2-4 | none | EB RT 23 Catskill, New York (Wet-Freeze) | JPCP | 20 | 600 | 9 | 9.8
NY1-8b | 4700 | 692 | ATB | 2.5-4% | 3 |  | 475 | AGG | 8 |  | 1968 | A-2-4 | none | EB RT 23 Catskill, New York (Wet-Freeze) | JPCP | 20 | 600 | 9 | 9.4
NY1-1 | 4700 | 692 | ATB | 2.5-4% | 3 |  | 461 | AGG | 8 |  | 1968 | A-2-4 | none | WB RT 23 Catskill, New York (Wet-Freeze) | JPCP | 20 | 600 | 9 | 9.4
NY1-3 | 4700 | 692 | ATB | 2.5-4% | 3 |  | 436 | AGG | 8 |  | 1968 | A-2-4 | none | WB RT 23 Catskill, New York (Wet-Freeze) | JRCP | 60.8 | 610 | 9 | 8.8 | 0.2
NY1-4 | 4700 | 692 | AGG |  | 4 | 5 | 452 | AGG | 8 |  | 1968 | A-2-4 | none | WB RT 23 Catskill, New York (Wet-Freeze) | JRCP | 60.8 | 610 | 9 | 9 | 0.2
NY2-11 | 6350 | 764 | AGG |  | 6 | 5 | 245 | none |  |  | 1975 | A-1-a | Tied pcc shoulder | EB I-88 Otego, New York (Wet-Freeze) | JPCP | 26.7 | 801 | 9 | 9.1
MN1-14 | 6000 | 749 | ATB | 0.05 | 5 |  | 172 | none |  |  | 1970 | A-6 | none | EB I-94 Rothsay, Minnesota (Dry-Freeze) | JRCP | 27 | 675 | 9 |  | 0.1
MN1-15 | 6000 | 749 | ATB | 0.05 | 5 |  | 172 | none |  |  | 1970 | A-6 | none | EB I-94 Rothsay, Minnesota (Dry-Freeze) | JRCP | 27 | 648 | 8 |  | 0.1
MN1-16 | 6000 | 749 | ATB | 0.05 | 5 |  | 172 | none |  |  | 1970 | A-6 | none | EB I-94 Rothsay, Minnesota (Dry-Freeze) | JRCP | 27 | 648 | 8 |  | 0.1
MN1-17 | 6000 | 749 | CTB | 0.05 | 5 |  | 172 | none |  |  | 1970 | A-6 | Edge beam | EB I-94 Rothsay, Minnesota (Dry-Freeze) | JRCP | 27 | 648 | 8 |  | 0.1
MN1-18 | 6000 | 749 | CIB | 0.05 | 5 |  | 172 | none |  |  | 1970 | A-6 | none | EB I-94 Rothsay, Minnesota (Dry-Freeze) | JRCP | 27 | 702 | 8 |  | 0.1
MN1-19 | 6000 | 749 | CTB | 0.05 | 5 |  | 172 | none |  |  | 1970 | A-6 | Edge beam | EB I-94 Rothsay, Minnesota (Dry-Freeze) | JRCP | 27 | 658 | 9 |  | 0.1
MN1-20 | 6000 | 749 | CTB | 0.05 | 5 |  | 172 | none |  |  | 1970 | A-6 | none | EB I-94 Rothsay, Minnesota (Dry-Freeze) | JRCP | 27 | 675 | 9 |  | 0.1
MN1-21 | 6000 | 749 | AGG |  | 6 |  | 172 | none |  |  | 1970 | A-6 | Edge beam | EB I-94 Rothsay, Minnesota (Dry-Freeze) | JRCP | 27 | 648 | 9 |  | 0.1
MN1-22 | 6000 | 749 | AGG |  | 6 |  | 172 | none |  |  | 1970 | A-6 | none | EB I-94 Rothsay, Minnesota (Dry-Freeze) | JRCP | 27 | 675 | 9 |  | 0.1
MN1-23 | 6000 | 749 | AGG |  | 6 |  | 172 | none |  |  | 1970 | A-6 | Edge beam | EB I-94 Rothsay, Minnesota (Dry-Freeze) | JRCP | 27 | 648 | 8 |  | 0.1
MN1-24 | 6000 | 749 | AGG |  | 6 |  | 172 | none |  |  | 1970 | A-6 | none | EB I-94 Rothsay, Minnesota (Dry-Freeze) | JRCP | 27 | 675 | 8 |  | 0.1
WV1-1 | 4300 | 675 | AGG |  | 6 |  | 340 | none |  |  | 1986 | A-4 | Tied pcc shoulder | NB I-77 Charleston, West Virginia (Wet-Freeze) | JRCP | 40 | 1000 | 10 | 10.8 | 0.1
WV1-2 | 4300 | 675 | CTB | 0.05 | 6 |  | 202 | none |  |  | 1981 | A-4 | Tied pcc shoulder | SB I-77 Charleston, West Virginia (Wet-Freeze) | JRCP | 40 | 1000 | 10 | 10.8 | 0.1
WV1-3 | 4300 | 675 | AGG |  | 6 |  | 815 | none |  |  | 1989 | A-4 | Widened lane | SB I-77 Charleston, West Virginia (Wet-Freeze) | JPCP | 15 | 1020 | 10 | 10.4

## Table Reference
TABLE_NAME | TABLE_ALIAS | TABLE_DESCRIPTION | NO_OF_RECORDS
RPPR_STRUCTURE_DESIGN | Structural Design Data | This table includes information such as construction date, pavement type, joint spacing, and structural layer data. Where applicable, the sources of the entries in the columns are provided. | 295

## Field Reference
TABLE_NAME | FIELD_NAME | FIELD_ALIAS | DESCRIPTION
RPPR_STRUCTURE_DESIGN | BASE_CORE_THICKNESS | Base Core Thickness (in) | The design thickness of the base was obtained from plans, drawings, or reports provided by the State or reporting agency. Core thicknesses come from the coring performed as part of the field survey. All thicknesses given are in inches. For many projects, the core thickness was unavailable and an entry of "n/a" was made.
RPPR_STRUCTURE_DESIGN | BASE_DESIGN_THICKNESS | Base Design Thickness (in) | The design thickness of the base was obtained from plans, drawings, or reports provided by the State or reporting agency. Core thicknesses come from the coring performed as part of the field survey. All thicknesses given are in inches. For many projects, the core thickness was unavailable and an entry of "n/a" was made.
RPPR_STRUCTURE_DESIGN | BASE_EFFECTIVE_K | Base Effective K (lbf/in sq/in) | The effective dynamic modulus of sub grade reaction on the top of the base was backcalculated from FWD results and is presented here in pounds per square inch per inch (lbf/in.sqr/in). The dynamic k-value is approximately twice the static k-value due to the stress state induced by the dynamic load.
RPPR_STRUCTURE_DESIGN | BASE_PERCENT_STABILIZER | Base Percent Stabilizer | Describes the percent of asphalt cement, portland cement, or other stabilizing agent included in stabilized bases.
RPPR_STRUCTURE_DESIGN | BASE_TYPE | Base Type | Base type is indicated in this column. Abbreviations are as follows: AC: asphalt concrete base. AGG: aggregate base. ATB: asphalt treated base. CTB: cement treated base. LCB: lean concrete base. none: no base; slab is constructed directly on the subgrade. PAGG: permeable aggregate base. PATB: permeable asphalt treated base. PCTB: permeable cement treated base. Sand: sand base. Soil Cmt: soil cement base.
RPPR_STRUCTURE_DESIGN | CONSTRUCTION_DATE | Construction Date | This column contains the year in which the pavement construction was completed and the section was opened to traffic. This is also the first year included in the traffic calculations.
RPPR_STRUCTURE_DESIGN | JOINT_SPACING | Joint Spacing (ft) | The transverse joint spacing of the section is entered in this column in feet. Joint spacings are either uniform or random. Uniform joint spacings consist of a single entry (e.g., 20) whereas random joint spacings are a sequence of three or four slab lengths that are repeated in a consistent pattern (e.g.,12-13-19-18). All slab lengths are reported to the nearest foot. Joint spacing is not applicable to CRCP pavements, as indicated by "n/ a" in the table.
RPPR_STRUCTURE_DESIGN | PAVEMENT_TYPE | Pavement Type | The following three types of pavements are included in this study: jointed plain concrete pavement Q"PCP), jointed reinforced concrete pavement Q"RCP), and continuously reinforced concrete pavement (CRCP). The appropriate pavement type for each section is entered in this column.
RPPR_STRUCTURE_DESIGN | PCC_SURFACE | PCC Surface (%Steel) | This indicates the amount of steel used in JRCP and CRCP sections to' keep transverse shrinkage cracks tight. Percent steel is calculated as the ratio of cross-sectional steel area to the overall cross-sectional area- of the pavement slab.
RPPR_STRUCTURE_DESIGN | PCC_SURFACE_E_DYN | PCC Surface E Dyn (Kip/in sq.) | This column contains the concrete dynamic elastic modulus as backcalculated from falling weight deflectometer (FWD) testing. The FWD testing was performed using a Dynatest model 8002 FWD. Modulus values are presented in thousands of pounds per square inch (kip/in.sqr).
RPPR_STRUCTURE_DESIGN | PCC_SURFACE_MR | PCC Surface Mr (Ibf/in sq.) | The concrete modulus of rupture in pounds per square inch (lbf/in.sqr) is shown in this column. Based on the results of split tensile testing of cores, the concrete modulus of rupture was estimated using Hammit's equation given below:(6)
RPPR_STRUCTURE_DESIGN | PCC_SURFACE_SLAB_CORE_THICK | PCC Surface Slab Core Thickness (in) | The design thickness is obtained from plans, drawings, or reports provided by the State or reporting agency. Core thicknesses come from the coring performed as part of the field survey. The core thickness reported represents one to two center slab cores. This is not a valid sample size and it is not intended to suggest that the actual thickness of the slab is that obtained from the cores. The design thickness has been used in backcalculation procedures. All slab thicknesses given are in inches. For some projects, the core thickness was unavailable and an entry of "n/ a" was made.
RPPR_STRUCTURE_DESIGN | PCC_SURFACE_SLAB_DESIGN_THICK | PCC Surface Slab Design Thickness (in) | The design thickness is obtained from plans, drawings, or reports provided by the State or reporting agency. Core thicknesses come from the coring performed as part of the field survey. The core thickness reported represents one to two center slab cores. This is not a valid sample size and it is not intended to suggest that the actual thickness of the slab is that obtained from the cores. The design thickness has been used in backcalculation procedures. All slab thicknesses given are in inches. For some projects, the core thickness was unavailable and an entry of "n/ a" was made.
RPPR_STRUCTURE_DESIGN | PROJECT_LOCATION | Project Location | Project sections are identified by their highway classification and number. They are further located by reference to the nearest city.
RPPR_STRUCTURE_DESIGN | PROJECT_SECTION_ID | Project Section ID | To aid in the overall organization of this project, each different project location within a State (or Canadian Province) is identified by that State's abbreviation and a number. Each different design within that project is further identified by a number sequentially assigned as a suffix, thereby differentiating between sections.
RPPR_STRUCTURE_DESIGN | SECTION_LENGTH | Section Length (ft) | This column indicates the length of each individual test section. Generally, an attempt was made to select sections close to 1000 ft (305 m) long. However, this was not always possible, due to a number of conditions that existed at the sites. The major limitation is that some sections were constructed less than 1000 ft (305 m).
RPPR_STRUCTURE_DESIGN | SUBBASE_CORE_THICKNESS | Subbase Core Thickness (in) | The design thickness of the subbase was obtained from plans, drawings, or reports provided by the State or reporting agency. Core thicknesses come from the coring performed as part of the field survey. All thicknesses given are in inches. For sections not containing a subbase, "n/a" was entered for the design thickness. Also, for many projects, the core thickness was unavailable and an entry of "n/a" was made in that column.
RPPR_STRUCTURE_DESIGN | SUBBASE_DESIGN_THICKNESS | Subbase Design Thickness (in) | The design thickness of the subbase was obtained from plans, drawings, or reports provided by the State or reporting agency. Core thicknesses come from the coring performed as part of the field survey. All thicknesses given are in inches. For sections not containing a subbase, "n/a" was entered for the design thickness. Also, for many projects, the core thickness was unavailable and an entry of "n/a" was made in that column.
RPPR_STRUCTURE_DESIGN | SUBBASE_TYPE | Subbase Type | Subbase type is indicated in this column. Abbreviations are as follows: AGG: aggregate subbase. ATB: asphalt treated subbase. CTB: cement treated subbase. LFAS: lime-fly ash stabilized subbase. Lime Stb: lime stabilized subbase. none: no subbase layer. Sand: sand subbase. Shell Stb: shell stabilized subbase. Soil Cmt: soil cement subbase.
RPPR_STRUCTURE_DESIGN | SUBGRADE_AASHTO_SOIL_TYPE | Subgrade AASHTO Soil Type. | The American Association of State Highway and Transportation Officials (AASHTO) soil type of the subgrade was obtained for each section from boring operations, construction reports, county soil surveys, or other sources.
RPPR_STRUCTURE_DESIGN | SUBGRADE_EDGE_SUPPORT_LANE | Subgrade Edge Support/Widened Lane | Indicates presence of edge support such as tied PCC shoulder, nontied PCC shoulder, widened lane, adjacent lane, curb and gutter, or edge beam.