## RPPR_FIELD_TST_DRY_NONFREEZE
PROJECT_SECTION_ID | PROFILE | DISTRESS_SURVEY_AUTOMATED | DISTRESS_SURVEY_AUTOMATED_DATE | DISTRESS_SURVEY_MANUAL | DISTRESS_SURVEY_MANUAL_DATE | FALLING_WEIGHT_DEFLECTO_FWD | CORING_CENTER | CORING_JOINT | BORING
AZ1-1 | yes | yes | 09/01/1991 | yes | 09/15/1992 | yes | none | none | none
AZ1-2 | yes | yes | 09/01/1991 | yes | 09/15/1992 | yes | none | none | none
AZ1-4 | yes | yes | 09/01/1991 | yes | 09/15/1992 | yes | none | none | none
AZ1-5 | yes | yes | 09/01/1991 | yes | 09/15/1992 | yes | none | none | none
AZ1-6 | ~es | yes | 09/01/1991 | yes | 09/15/1992 | yes | none | none | none
AZ1-7 | yes | yes | 09/01/1991 | yes | 09/14/1992 | yes | none | none | none
AZ2 | yes | none |  | yes | 09/14/1992 | yes | none | none | none
CA1-1 | yes | yes | 09/01/1991 | yes | 09/22/1992 | yes | none | none | none
CA1-2 | yes | yes | 09/01/1991 | yes | 09/23/1992 | yes | none | none | none
CA1-3 | yes | yes | 09/01/1991 | yes | 09/22/1992 | yes | none | none | none
CA1-4 | yes | yes | 09/01/1991 | yes | 09/23/1992 | yes | none | none | none
CA1-5 | yes | yes | 09/01/1991 | yes | 09/22/1992 | yes | none | none | none
CA1-6 | yes | yes | 09/01/1991 | yes | 09/23/1992 | yes | none | none | none
CA1-7 | yes | yes | 09/01/1991 | yes | 09/22/1992 | yes | none | none | none
CA1-8 | yes | yes | 09/01/1991 | yes | 09/23/1992 | none | none | none | none
CA1-9 | yes | yes | 09/01/1991 | yes | 09/22/1992 | yes | none | none | none
CA1-10 | yes | yes | 09/01/1991 | yes | 09/23/1992 | yes | none | none | none
CA1-11 | yes | yes | 09/01/1991 | yes | 09/22/1992 | none | none | none | none
CA1-12 | yes | yes | 09/01/1991 | yes | 09/22/1992 | none | none | none | none
CA1-13 | yes | yes | 09/01/1991 | yes | 09/22/1992 | none | none | none | none
CA1-14 | yes | yes | 09/01/1991 | yes | 09/22/1992 | none | none | none | none
CA1-15 | yes | yes | 09/01/1991 | yes | 09/22/1992 | none | none | none | none
CA1-16 | yes | yes | 09/01/1991 | yes | 09/22/1992 | none | none | none | none
CA7 | yes | none |  | yes | 09/24/1992 | none | none | none | none
CA2-2 | yes | none |  | yes | 09/16/1992 | none | none | none | none
CA2-3 | yes | none |  | yes | 09/16/1992 | none | none | none | none
CA6 | yes | none |  | yes | 09/21/1992 | yes | none | none | none
CA6-1 | yes | none |  | yes | 09/21/1992 | yes | none | none | none
CA8 | yes | none |  | yes | 09/17/1992 | none | none | none | none
CA11 | yes | none |  | yes | 09/24/1992 | yes | none | none | none

## RPPR_PERF_CRCP
PROJECT_SECTION_ID | FAILURES | PRESENT_SERVICEABILITY_RATING | INT_ROUGHNESS_INDEX | CONSTRUCTION_DATE | PROJECT_LOCATION | SLAB_THICKNESS | PERCENT_STEEL | BASE_TYPE | AVERAGE_CRACK_SPACING | AVERAGE_CRACK_WIDTH | DETERIORATED_CRACKS
CA1-11 | 0 | 3.4 | 99 | 1971 | NB I-5 Tracy, California | 8.4 | 0.56 | CTB | 4 | 0.04 | 0
CA1-13 | 0 | 3.4 | 94 | 1971 | NB I-5 Tracy, California | 8.4 | 0.56 | CTB | 3.1 | 0.05 | 0
CA1-15 | 48 | 3.5 | 141 | 1971 | NB I-5 Tracy, California | 8.4 | 0.56 | CTB | 3.4 | 0.05 | 111
CA1-12 | 0 | 3.3 | 119 | 1971 | NB I-5 Tracy, California | 8.4 | 0.56 | CTB | 4 | 0.04 | 0
CA1-14 | 0 | 3.6 | 93 | 1971 | NB I-5 Tracy, California | 8.4 | 0.56 | CTB | 3.1 | 0.04 | 0
CA1-16 | 0 | 3.8 | 94 | 1971 | NB I-5 Tracy, California | 8.4 | 0.56 | CTB | 2.5 | 0.04 | 0
IL1-1 | 0 |  | 103 | 1986 | EB/WB US 50 Carlyle, Illinois | 9 | 0.72 | LCB | 3.4 |  | 0
IL1-2 | 0 |  | 114 | 1986 | EB/WB US 50 Carlyle, Illinois | 8 | 0.73 | LCB | 3 |  | 0
IL1-9 | 0 |  | 123 | 1986 | EB/WB US 50 Carlyle, Illinois | 7 | 0.7 | LCB | 3.5 |  | 0
NC1-9 | 0 | 3.7 |  | 1967 | NB I-95 Rocky Mount, North Carolina | 8 | 0.6 | AGG | 4.3 | 0.05 | 0
OH2-98 | 0 |  | 123 | 1974 | EB SR2 Vermilion, Ohio | 9 | 0.61 | CTB | 4.1 | 0.03 | 792
OH2-99 | 0 |  | 86 | 1974 | EB SR2 Vermilion, Ohio | 9 | 0.61 | CTB | 6.1 | 0.03 | 449
OH2-CRC | 13 |  | 150 | 1974 | WB SR2 Vermilion, Ohio | 9 | 0.61 | AGG | 3.2 | 0.03 | 145
OH2-Sa | 0 |  | 172 | 1974 | WB SR2 Vermilion, Ohio | 9 | 0.61 | AGG | 3 | 0.03 | 211
OH2-Sb | 0 |  | 143 | 1974 | WB SR2 Vermilion, Ohio | 9 | 0.61 | AGG | 3.4 | 0.03 | 79
OH2-47 | 0 |  | 197 | 1974 | WB SR2 Vermilion, Ohio | 9 | 0.61 | ATB | 3.1 | 0.06 | 238
OH2-48 | 0 |  | 144 | 1974 | WB SR2 Vermilion, Ohio | 9 | 0.61 | ATB | 4.1 | 0.06 | 106

## Table Reference
TABLE_NAME | TABLE_ALIAS | TABLE_DESCRIPTION | NO_OF_RECORDS
RPPR_FIELD_TST_DRY_NONFREEZE | Field testing summary for the sections in the dry-nonfreeze climatic zone. | This table summarizes the field testing performed on the sections in the dry-nonfreeze climatic zone. | 30
RPPR_PERF_CRCP | Continuously Reinforced Concrete Pavement Performance Data | This table provides crack spacing, crack width, deteriorated crack, failure, PSR, and 1RI data. This information was collected during the field evaluations performed in a 5-month span of 1992. This table does not include all of the performance data collected, but does highlight key performance indicators. | 17

## Field Reference
TABLE_NAME | FIELD_NAME | FIELD_ALIAS | DESCRIPTION
RPPR_FIELD_TST_DRY_NONFREEZE | BORING | Boring | Boring
RPPR_FIELD_TST_DRY_NONFREEZE | CORING_CENTER | Coring Center | Coring Center
RPPR_FIELD_TST_DRY_NONFREEZE | CORING_JOINT | Coring Joint | Coring Joint
RPPR_FIELD_TST_DRY_NONFREEZE | DISTRESS_SURVEY_AUTOMATED | Distress Survey Automated | Distress Survey Automated
RPPR_FIELD_TST_DRY_NONFREEZE | DISTRESS_SURVEY_AUTOMATED_DATE | Distress Survey Automated Date | Distress Survey Automated Date
RPPR_FIELD_TST_DRY_NONFREEZE | DISTRESS_SURVEY_MANUAL | Distress Survey Manual | Distress Survey Manual
RPPR_FIELD_TST_DRY_NONFREEZE | DISTRESS_SURVEY_MANUAL_DATE | Distress Survey Manual Date | Distress Survey Manual Date
RPPR_FIELD_TST_DRY_NONFREEZE | FALLING_WEIGHT_DEFLECTO_FWD | Falling Weight Deflectometer (FWD) | Falling Weight Deflectometer (FWD)
RPPR_FIELD_TST_DRY_NONFREEZE | PROFILE | Profile | Profile
RPPR_FIELD_TST_DRY_NONFREEZE | PROJECT_SECTION_ID | Project Section ID | Project Section ID
RPPR_PERF_CRCP | AVERAGE_CRACK_SPACING | Average Crack Spacing (ft) | The average transverse crack spacing over the test section was measured on all CRCP sections and is reported here in feet.
RPPR_PERF_CRCP | AVERAGE_CRACK_WIDTH | Average Crack Width (in) | The average transverse crack width for the test section was measured and is presented here in inches.
RPPR_PERF_CRCP | BASE_TYPE | Base Type | Base type is indicated in this column. Abbreviations are as follows: AC: asphalt concrete base. AGG: aggregate base. ATB: asphalt treated base. CTB: cement treated base. LCB: lean concrete base.
RPPR_PERF_CRCP | CONSTRUCTION_DATE | Construction Date | This column contains the year in which the pavement construction was completed and the section was opened to traffic. This is also the first year included in the traffic calculations.
RPPR_PERF_CRCP | DETERIORATED_CRACKS | Deteriorated Cracks (No/mi) | The number of deteriorated cracks in the test section was counted and then converted to number of cracks per mile for comparison purposes since all sections may not be of equal length.
RPPR_PERF_CRCP | FAILURES | Failures (No/mi) | The number of failures (punchouts and patches) in the test section and throughout a 2 to 3 mile segment of the project was counted and then converted to number of failures per mile for comparison purposes.
RPPR_PERF_CRCP | INT_ROUGHNESS_INDEX | International Roughness Index | Profile measurements using a South Dakota-type road profiler were made for each section in 1992. A minimum of two passes were made by the pro filer over each section. The roughness is reported in terms of the International Roughness Index (IRI) units in inches per mile.
RPPR_PERF_CRCP | PERCENT_STEEL | Percent Steel | This indicates the amount of steel used in CRCP sections to keep transverse shrinkage cracks tight. Percent steel is calculated as the ratio of crosssectional steel area to the overall cross-sectional area of the pavement slab.
RPPR_PERF_CRCP | PRESENT_SERVICEABILITY_RATING | Present Serviceability Rating | Whenever possible, a Present Serviceability Rating (PSR) was performed on all lanes being surveyed. One pass was made over each lane at 50 mi/h (80 km/h) and members of the survey team rated the serviceability of the pavement. The average of the ratings given by each member is what appears in the table. The rating scale ranges from a (considered an "impassable" pavement) to 5 (considered a "perfect" pavement). The PSR is a highly subjective rating given the small sample size and is included for reference purposes only.
RPPR_PERF_CRCP | PROJECT_LOCATION | Project Location | Project sections are identified by their highway classification and number. They are further located by reference to the nearest city.
RPPR_PERF_CRCP | PROJECT_SECTION_ID | Project Section ID | To aid in the overall organization of this project, each different project location within a State (or Canadian Province) is identified by that State's abbreviation and a number. Each different design within that project is further identified by a number sequentially assigned as a suffix, thereby differentiating between sections.
RPPR_PERF_CRCP | SLAB_THICKNESS | Slab Thickness (in) | The design thickness of the PCC slab is presented here in inches. The design thickness is obtained from plans, drawings, or reports provided by the State or reporting agency.