## RPPR_DEFLECTION_OUT_LANE
PROJECT_SECTION_ID | MIDSLAB_DEF_1987_LOW | MIDSLAB_DEF_1987_AVE | MIDSLAB_DEF_1992_HIGH | MIDSLAB_DEF_1992_LOW | MIDSLAB_DEF_1992_AVE | CORNER_DEF_LOADED_1987 | CORNER_DEF_LOADED_1992 | CORNER_DEF_UNLOADED_1987 | CORNER_DEF_UNLOADED_1992 | LOAD_TRANSFER_1987_AVE | CONSTRUCTION_DATE | LOAD_TRANSFER_1992_AVE | LOAD_TRANSFER_1992_APPROACH | LOAD_TRANSFER_1992_LEAVE | PERCENT_COR_WITH_VOIDS_1987 | PERCENT_COR_WITH_VOIDS_1992 | TESTING_TEMP_1987 | TESTING_TEMP_1992 | PROJECT_LOCATION | PAVEMENT_TYPE | JOINT_SPACING | DOWEL_DIAMETER | SLAB_THICKNESS | BASE_TYPE | MIDSLAB_DEF_1987_HIGH
MN1-22 | [10 empty] | 1970 | [7 empty] | EB I-94 Rothsay, Minnesota (Dry-Freeze) | JRCP | 27 | 1 | 9 | AGG
MN1-23 | [10 empty] | 1970 | [7 empty] | EB I-94 Rothsay, Minnesota (Dry-Freeze) | JRCP | 27 | none | 8 | AGG
MN1-24 | [10 empty] | 1970 | [7 empty] | EB I-94 Rothsay, Minnesota (Dry-Freeze) | JRCP | 27 | 1 | 8 | AGG
MN1-1 | 2.9 | 3.2 | 5.1 | 4.2 | 4.5 | 15.5 | 31 | 4 | 3.4 | 28 | 1970 | 12 | 13 | 11 | 0 | 90 | 57 | 57 | EB I-94 Rothsay, Minnesota (Dry-Freeze) | JRCP | 27 | none | 9 | AGG | 3.6
MN1-2 | 3 | 3.3 | 5.2 | 4.1 | 4.5 | 12.3 | 29.5 | 5.5 | 10.4 | 48 | 1970 | 37 | 36 | 39 | 0 | 100 | 57 | 57 | EB I-94 Rothsay, Minnesota (Dry-Freeze) | JRCP | 27 | 1 | 9 | AGG | 3.5
MN1-3 | 3.5 | 3.8 |  |  |  | 11.5 |  | 4.8 |  | 47 | 1970 |  |  |  | 7 |  | 57 | 57 | EB I-94 Rothsay, Minnesota (Dry-Freeze) | JRCP | 27 | none | 8 | AGG | 4
MN1-4 | 3.4 | 3.5 |  |  |  | 12.9 |  | 6.5 |  | 56 | 1970 |  |  |  | 0 |  | 53 | 53 | EB I-94 Rothsay, Minnesota (Dry-Freeze) | JRCP | 27 | 1 | 8 | AGG | 3.7
MN1-5 | 2.5 | 2.7 |  |  |  | 9.8 |  | 4.4 |  | 51 | 1970 |  |  |  | 0 |  | 53 | 53 | EB I-94 Rothsay, Minnesota (Dry-Freeze) | JRCP | 27 | none | 8 | ATB | 2.9
MN1-6 | 2.3 | 2.6 |  |  |  | 8.5 |  | 4.2 |  | 54 | 1970 |  |  |  | 0 |  | 44 | 44 | EB I-94 Rothsay, Minnesota (Dry-Freeze) | JRCP | 27 | 1 | 8 | ATB | 2.9
MN1-7 | 2.2 | 2.5 | 4.3 | 3.3 | 4 | 9.3 | 15.8 | 3.6 | 5.6 | 42 | 1970 | 38 | 51 | 28 | 0 | 5 | 44 | 44 | EB I-94 Rothsay, Minnesota (Dry-Freeze) | JRCP | 27 | none | 9 | ATB | 2.7
MN1-8 | 2.1 | 2.4 | 5 | 4.3 | 4.6 | 7.3 | 17.5 | 5.7 | 6.3 | 87 | 1970 | 39 | 41 | 36 | 0 | 6 | 39 | 39 | EB I-94 Rothsay, Minnesota (Dry-Freeze) | JRCP | 27 | 1 | 9 | ATB | 2.7
MN1-9 | 2.3 | 2.7 | 4.6 | 4 | 4.3 | 14.4 | 19.1 | 5.8 | 5.6 | 45 | 1970 | 31 | 32 | 29 | 14 | 60 | 39 | 39 | WB I-94 Rothsay, Minnesota (Dry-Freeze) | JRCP | 27 | none | 9 | CTB | 2.8
MN1-10 | 2.1 | 2.3 | 4.3 | 3.7 | 4 | 11.9 | 18.1 | 6.9 | 9.9 | 65 | 1970 | 59 | 59 | 59 | 0 | 72 | 41 | 41 | WB I-94 Rothsay, Minnesota (Dry-Freeze) | JRCP | 27 | 1 | 9 | CIB | 2.6
MN1-11 | 2.9 | 3 |  |  |  | 15.5 |  | 8.4 |  | 62 | 1970 |  |  |  | 29 |  | 41 | 41 | WB I-94 Rothsay, Minnesota (Dry-Freeze) | JRCP | 27 | none | 8 | CTB | 3.7
MN1-12 | 2.6 | 3.1 |  |  |  | 11.8 |  | 8 |  | 75 | 1970 |  |  |  | 0 |  | 68 | 68 | WB I-94 Rothsay, Minnesota (Dry-Freeze) | JRCP | 27 | 1 | 8 | CTB | 3.9
MN2-1 | 4.2 | 4.6 |  |  |  | 16 |  | 11.2 |  | 79 | 1977 |  |  |  | 7 |  | 66 | 66 | EB I-90 Albert Lea, Minnesota (Dry-Freeze) | JPCP | 13-16-14-19 | 1 | 9 | AGG | 5
MN2-2 | 4.7 | 5.5 |  |  |  | 13.7 |  | 11.1 |  | 86 | 1977 |  |  |  | 7 |  | 66 | 66 | EB I-90 Albert Lea, Minnesota (Dry-Freeze) | JPCP | 13-16-14-19 | 1 | 8 | AGG | 7.2
MN2-3 | 3.6 | 4 |  |  |  | 9.4 |  | 8.2 |  | 99 | 1977 |  |  |  | 0 |  | 66 | 66 | EB I-90 Albert Lea, Minnesota (Dry-Freeze) | JRCP | 27 | 1 | 9 | AGG | 4.9
MN2-4 | 3.2 | 3.6 |  |  |  | 7.8 |  | 6 |  | 86 | 1977 |  |  |  | 0 |  | 62 | 62 | EB I-90 Albert Lea, Minnesota (Dry-Freeze) | JRCP | 27 | 1 | 9 | AGG | 5.5
MN3 | 2.6 | 2.9 |  |  |  | 9.6 |  | 8.2 |  | 93 | 1984 |  |  |  | 17 |  | 48 | 48 | EB I-90 Austin, Minnesota (Dry-Freeze) | JRCP | 27 | 1 | 9 | AGG | 3.4
MN4 | 3.9 | 4.2 |  |  |  | 7.9 |  | 5.9 |  | 86 | 1986 | [5 empty] | 51 | 51 | TH 15 New Ulm, Minnesota (Dry-Freeze) | JPCP | 13-16-14-17 | 1 | 7.5 | AGG | 4.5
MN5 | 3 | 3.5 |  |  |  | 10.6 |  | 5.9 |  | 62 | 1969 |  |  |  | 0 |  | 68 | 68 | WB 1-94 Rothsay Minnesota (Dry-Freeze) | JRCP | 39 | 1 | 9 | AGG | 4.5
MN6 | 3.1 | 4.1 | 4.7 | 4 | 4.5 | 7.2 | 27 | 5.2 | 21.1 | 80 | 1983 | 86 | 90 | 82 | 0 | 100 | 57 | 57 | NB/SB TH 15 Truman Minnesota (Dry-Freeze) | JRCP | 27 | 1 | 8 | PATB | 7.4
MN7-9 |  |  | 13.2 | 6.8 | 11.2 |  | 5.6 |  | 4.5 |  | 1958 | 84 | 85 | 84 |  | 0 |  |  | EB/WB T.H. 36 Roseville, Minnesota (Dry-Freeze) | JPCP | 20 | none | 9 | AGG
MN7-10 |  |  | 10.7 | 8.1 | 9.5 |  | 6 |  | 5 |  | 1958 | 86 | 86 | 86 |  | 0 |  |  | EB/WB T.H. 36 Roseville, Minnesota (Dry-Freeze) | JPCP | 15 | none | 9 | AGG
MN7-15 |  |  | 8.9 | 7 | 8 |  | 7.7 |  | 6.7 |  | 1958 | 91 | 91 | 92 |  | 0 |  |  | EB/WB T.H. 36 Roseville, Minnesota (Dry-Freeze) | JPCP | 15 | 1 | 9 | AGG
MN7-17 | [10 empty] | 1958 | [7 empty] | EB/WB T.H. 36 Roseville, Minnesota (Dry-Freeze) | JPCP | 20 | none | 9 | AGG
MN7-18 | [10 empty] | 1958 | [7 empty] | EB/WB T.H. 36 Roseville, Minnesota (Dry-Freeze) | JPCP | 15 | none | 9 | AGG
MN7-23 | [10 empty] | 1958 | [7 empty] | EB/WB T.H. 36 Roseville, Minnesota (Dry-Freeze) | JPCP | 15 | 1 | 9 | AGG
MN7-24 | [10 empty] | 1958 | [7 empty] | EB/WB T.H. 36 Roseville, Minnesota (Dry-Freeze) | JPCP | 20 | 1 | 9 | AGG
MO1-1 |  |  | 5.2 | 4.6 | 4.9 |  | 25.4 |  | 8.5 |  | 1977 | 36 | 35 | 37 |  | 85 |  |  | NB I-35 Bethany, Missouri (Wet-Freeze) | JRCP | 61.5 | 1.25 | 9 | AGG
MO1-2 | [10 empty] | 1977 | [7 empty] | NB I-35 Bethany, Missouri (Wet-Freeze) | JRCP | 61.5 | 1.25 | 9 | AGG
MO1-3 |  |  | 5 | 4.1 | 4.5 |  | 18.6 |  | 7.4 |  | 1977 | 42 | 49 | 36 |  | 55 |  |  | NB I-35 Bethany, Missouri (Wet-Freeze) | JRCP | 61.5 | 1.25 | 9 | AGG
MO1-4 | [10 empty] | 1977 | [7 empty] | NB I-35 Bethany, Missouri (Wet-Freeze) | JRCP | 61.5 | 1.25 | 9 | AGG
MO1-5 | [10 empty] | 1977 | [7 empty] | NB I-35 Bethany, Missouri (Wet-Freeze) | JRCP | 61.5 | 1.25 | 9 | ATB
MO1-6 | [10 empty] | 1977 | [7 empty] | NB I-35 Bethany, Missouri (Wet-Freeze) | JRCP | 61.5 | 1.25 | 9 | PATB
MO1-7 | [10 empty] | 1977 | [7 empty] | NB I-35 Bethany, Missouri (Wet-Freeze) | JRCP | 61.5 | 1.25 | 9 | CTB
MO1-8 | [10 empty] | 1977 | [7 empty] | NB I-35 Bethany, Missouri (Wet-Freeze) | JRCP | 61.5 | 1.25 | 9 | AGG
NC1-1 | 2.3 | 2.7 | 3.8 | 22 | 2.7 | 7.6 | 8.2 | 3.3 | 4.6 | 50 | 1967 | 65 | 71 | 60 | 0 | 5 | 73 | 73 | NB I-95 Rocky Mount, North Carolina (Wet-No Freeze) | JPCP | 30 | none | 9 | AGG | 3.5
NC1-2 | 2.5 | 3.3 |  |  |  | 5.7 |  | 5.1 |  | 100 | 1967 |  |  |  | 0 |  | 74 | 74 | NB I-95 Rocky Mount, North Carolina (Wet-No Freeze) | JPCP | 30 | 1 | 9 | Soil Cmt | 3.5
NC1-3 | 2.3 | 3.1 | 5.4 | 2.6 | 4 | 4 | 4.3 | 3.6 | 4 | 100 | 1967 | 100 | 100 | 100 | 0 | 0 | 76 | 76 | NB I-95 Rocky Mount, North Carolina (Wet-No Freeze) | JPCP | 30 | none | 9 | Soil Cmt | 4.3
NC1-4 | 2.4 | 2.6 | 8 | 6.9 | 7.5 | 8.3 | 4.4 | 4.5 | 4 | 59 | 1967 | 95 | 94 | 96 | 15 | 0 | 67 | 67 | NB I-95 Rocky Mount, North Carolina (Wet-No Freeze) | JPCP | 30 | 1 | 9 | AGG | 2.9
NC1-5 | 1.7 | 2.3 | 2.7 | 1.9 | 2.3 | 4.5 | 4.4 | 3.4 | 4 | 92 | 1967 | 100 | 100 | 100 | 0 | 0 | 69 | 69 | NB I-95 Rocky Mount, North Carolina (Wet-No Freeze) | JPCP | 30 | none | 9 | CTB | 3.9
NC1-6 | 1.9 | 2.2 | 2.3 | 1.9 | 2.1 | 4.6 | 3.8 | 2.3 | 3.3 | 58 | 1967 | 100 | 100 | 100 | 0 | 0 | 70 | 70 | NB I-95 Rocky Mount, North Carolina (Wet-No Freeze) | JPCP | 30 | none | 9 | ATB | 2.4
NC1-7 | 5.8 | 6.8 |  |  |  | 8.3 |  | 5.8 |  | 77 | 1967 |  |  |  | 0 |  | 74 | 74 | NB I-95 Rocky Mount, North Carolina (Wet-No Freeze) | JRCP | 60 | 1 | 8 | AGG | 8.9
NC1-8 | 2.5 | 2.9 | 4.8 | 2.2 | 3.4 | 11.8 | 5.5 | 1.7 | 5.1 | 16 | 1967 | 100 | 100 | 100 | 40 | 0 | 61 | 61 | SB I-95 Rocky Mount, North Carolina (Wet-No Freeze) | JPCP | 30 | none | 9 | AGG | 3.3
NC2 | 1.6 | 2.2 |  |  |  | 7.5 |  | 7 |  | 100 | 1982 |  |  |  | 5 |  | 70 | 70 | NB I-85 Greensboro, North Carolina (Wet-No Freeze) | JPCP | 18-25-23-19 | 1.38 | 11 | LCB | 2.7
NJ2-1 | 3.2 | 3.4 |  |  |  | 7.2 |  | 4.9 |  | 76 | 1951 |  |  |  | 0 |  | 79 | 79 | NB RT 130 Yardville, New Jersey (Wet-Freeze) | JRCP | 78.5 | 1.25 | 10 | AGG | 3.7
NJ3-1 | 2.9 | 3 | 4.4 | 3.3 | 3.7 | 9.2 | 6.4 | 4 | 3.8 | 50 | 1979 | 65 | 64 | 66 | 0 | 0 | 81 | 81 | SB RT 676 Camden, New Jersey (Wet-Freeze) | JRCP | 78.5 | 1.25 | 9 | PAGG | 3.4
NJ3-2 | 3.6 | 4.1 | 5 | 4 | 4.3 | 6.7 | 6.6 | 3.4 | 3.6 | 57 | 1979 | 60 | 65 | 56 | 0 | 17 | 85 | 85 | SB RT 676 Camden, New Jersey (Wet-Freeze) | JRCP | 78.5 | 1.25 | 9 | PATB | 4.5
NY1-6 | 2.2 | 2.6 |  |  |  | 16.5 |  | 16.1 |  | 100 | 1968 |  |  |  | 30 |  | 73 | 73 | EB RT 23 CatskiB, New York (Wet-Freeze) | JPCP | 20 | ACME | 9 | AGG | 3.1
NY1-8a | 2.2 | 25 |  |  |  | 11.1 |  | 10.5 |  | 100 | 1968 |  |  |  | 20 |  | 76 | 76 | EB RT 23 CatskiB, New York (Wet-Freeze) | JPCP | 20 | none | 9 | ATB | 2.9
NY1-8b | 2.4 | 2.8 |  |  |  | 10.6 |  | 9.9 |  | 100 | 1968 |  |  |  | 25 |  | 80 | 80 | EB RT 23 CatskiB, New York (Wet-Freeze) | JPCP | 20 | none | 9 | ATB | 3.1
NY1-1 | 2.2 | 2.9 |  |  |  | 16.4 |  | 15.7 |  | 100 | 1968 |  |  |  | 55 |  | 78 | 78 | WB RT 23 Catskill, New York (Wet-Freeze) | JPCP | 20 | ACME | 9 | ATB | 3.4
NY1-3 | 2.6 | 3.1 |  |  |  | 10 |  | 4 |  | 47 | 1968 |  |  |  | 20 |  | 82 | 82 | WB RT 23 Catskill, New York (Wet-Freeze) | JRCP | 60.8 | ACME | 9 | ATB | 3.9
NY1-4 | 2.4 | 2.9 |  |  |  | 11.1 |  | 8.9 |  | 94 | 1968 |  |  |  | 25 |  | 79 | 79 | WB RT 23 Catskill, New York (Wet-Freeze) | JRCP | 60.8 | ACME | 9 | AGG | 3.3
NY2-11 | 2.8 | 3.2 |  |  |  | 11 |  | 8.1 |  | 81 | 1975 |  |  |  | 5 |  | 73 | 73 | EB I-88 Otego, New York (Wet-Freeze) | JPCP | 26.7 | 1 I-Beam | 9 | AGG | 3.7
NY2-3 | 3 | 3.3 |  |  |  | 28.7 |  | 25 |  | 100 | 1975 |  |  |  | 90 |  | 71 | 71 | WB I-88 Otego, New York (Wet-Freeze) | JPCP | 20 | 1 I-Beam | 9 | AGG | 4.1
NY2-9 | 2.2 | 2.7 |  |  |  | 21.4 |  | 18.4 |  | 97 | 1975 |  |  |  | 50 |  | 67 | 67 | WB I-88 Otego, New York (Wet-Freeze) | JPCP | 20 | 1 I-Beam | 9 | AGG | 3
NY2-15 | 3 | 3.5 |  |  |  | 8.4 |  | 7.3 |  | 99 | 1975 |  |  |  | 0 |  | 74 | 74 | WB I-88 Otego, New York (Wet-Freeze) | JRCP | 63.5 | 1 I-Beam | 9 | AGG | 4
OH1-1 | 2.7 | 3 |  |  |  | 13 |  | 10.6 |  | 95 | 1973 |  |  |  | 71 |  | 70 | 70 | SB RT 23 Chillicothe, Ohio (Wet-Freeze) | JRCP | 40 | 1.25 | 9 | AGG | 3.3
OH1-3 | 2.4 | 2.6 | 4.2 | 3.1 | 3.5 | 7.8 | 10 | 5.4 | 65 | 79 | 1973 | 71 | 73 | 68 | 0 | 7 | 75 | 75 | SB RT 23 Chillicothe, Ohio (Wet-Freeze) | JRCP | 21 | 1.25 | 9 | ATB | 2.9
OH1-4 | 2.1 | 2.6 | 4.3 | 2.7 | 3.3 | 7.7 | 11.3 | 4.7 | 4.1 | 70 | 1973 | 40 | 48 | 31 | 0 | 44 | 78 | 78 | SB RT 23 Chillicothe, Ohio (Wet-Freeze) | JRCP | 40 | 1.25 | 9 | ATB | 3.1
OH1-5 |  |  | 5.9 | 4.6 | 5.3 |  | 10.7 |  | 1.9 |  | 1973 | 18 | 18 | 18 |  | 25 |  |  | SB RT 23 Chillicotbe, Ohio (Wel-Freeze) | JPCP | 17 | none | 9 | ATB
OH1-6 | 2.6 | 3.1 |  |  |  | 20.4 |  | 18.6 |  | 100 | 1973 |  |  |  | 94 |  | 74 | 74 | SB RT 23 Chillicotbe, Ohio (Wel-Freeze) | JRCP | 21 | 1.25 | 9 | AGG | 3.4
OH1-7 | 3.2 | 3.8 |  |  |  | 16.4 |  | 14.9 |  | 100 | 1973 |  |  |  | 81 |  | 73 | 73 | SB RT 23 Chillicotbe, Ohio (Wel-Freeze) | JRCP | 40 | 1.25 | 9 | AGG | 5.4
OH1-8 | 3.2 | 4.1 | 5.8 | 4 | 4.9 | 15.7 | 10.3 | 11.5 | 7.3 | 86 | 1973 | 76 | 80 | 72 | 100 | 6 | 12 | 12 | SB RT 23 Chillicotbe, Ohio (Wel-Freeze) | JRCP | 40 | 1.25 | 9 | AGG | 7.2
OH1-9 | 2.6 | 3.1 | 5.4 | 3.7 | 4.4 | 9.5 | 8.8 | 5.8 | 6.5 | 71 | 1973 | 80 | 81 | 79 | 0 | 0 | 73 | 73 | SB RT 23 Chillicotbe, Ohio (Wel-Freeze) | JRCP | 21 | 1.25 | 9 | AGG | 3.5
OH2-54 |  |  | 5.2 | 3.5 | 4.1 |  | 20.8 |  | 3.5 |  | 1974 | 18 | 22 | 13 |  | 50 |  |  | EB SR2 Vermilion, Ohio (Wet-Freeze) | JRCP | 40 | 1.25 | 9 | AGG
OH2-55 |  |  | 5.3 | 4.1 | 4.7 |  | 20 |  | 4.9 |  | 1974 | 27 | 28 | 27 |  | 40 |  |  | EB SR2 Vermilion, Ohio (Wet-Freeze) | JRCP | 40 | 1.25 | 9 | AGG
OH2-56 |  |  | 6.2 | 4.5 | 5.2 |  | 15.3 |  | 8.3 |  | 1974 | 57 | 53 | 63 |  | 10 |  |  | EB SR2 Vermilion, Ohio (Wet-Freeze) | JRCP | 40 | 1.25 | 9 | AGG
OH2-57 | [10 empty] | 1974 | [7 empty] | EB SR2 Vermilion, Ohio (Wet-Freeze) | JRCP | 40 | 1.25 | 9 | AGG
OH2-58 |  |  | 5.8 | 4.4 | 4.8 |  | 16.2 |  | 5.8 |  | 1974 | 38 | 37 | 39 |  | 25 |  |  | EB SR2 Vermilion, Ohio (Wet-Freeze) | JRCP | 40 | 1.25 | 9 | AGG
OH2-59 |  |  | 5.8 | 4 | 5 |  | 13 |  | 6.2 |  | 1974 | 50 | 48 | 52 |  | 0 |  |  | EB SR2 Vermilion, Ohio (Wet-Freeze) | JRCP | 40 | 1.25 | 9 | AGG
OH2-69 |  |  | 5.7 | 4.9 | 5.4 |  | 11 |  | 5 |  | 1974 | 49 | 44 | 54 |  | 0 |  |  | EB SR2 Vermilion, Ohio (Wet-Freeze) | JRCP | 40 | 1.25 | 9 | AGG
OH2-73 |  |  | 6 | 4.6 | 5.2 |  | 10.7 |  | 6.9 |  | 1974 | 70 | 69 | 70 |  | 0 |  |  | EB SR2 Vermilion, Ohio (Wet-Freeze) | JRCP | 40 | 1.25 | 9 | AGG
OH2-74 |  |  | 6 | 4.8 | 5.3 |  | 12 |  | 7 |  | 1974 | 62 | 60 | 65 |  | 0 |  |  | EB SR2 Vermilion, Ohio (Wet-Freeze) | JRCP | 40 | 1.25 | 9 | AGG
OH2-75 |  |  | 6 | 4.6 | 5.2 |  | 10.7 |  | 7.6 |  | 1974 | 77 | 74 | 80 |  | 0 |  |  | EB SR2 Vermilion, Ohio (Wet-Freeze) | JRCP | 40 | 1.25 | 9 | AGG
OH2-94 |  |  | 6.4 | 4.1 | 5 | [5 empty] | 1974 | [7 empty] | EB SR2 Vermilion, Ohio (Wet-Freeze) | JRCP | 40 | 1.25 | 9 | CTB
OH2-100 | [10 empty] | 1974 | [7 empty] | EB SR2 Vermilion, Ohio (Wet-Freeze) | JRCP | 40 | 1.25 | 9 | CTB
OH2-102 |  |  | 4.7 | 4.2 | 4.4 |  | 10.6 |  | 9.6 |  | 1974 | 97 | 98 | 97 |  | 0 |  |  | EB SR2 Vermilion, Ohio (Wet-Freeze) | JRCP | 40 | 1.25 | 9 | CTB
OH2-1 |  |  | 2.1 | 1.7 | 1.9 |  | 6.9 |  | 1.9 |  | 1974 | 29 | 31 | 26 |  | 0 |  |  | EB SR2 Vermilion, Ohio (Wet-Freeze) | JPCP | 20 | none | 15 | none
OH2-2 |  |  | 2 | 1.6 | 1.8 |  | 8.5 |  | 2 |  | 1974 | 26 | 29 | 23 |  | 0 |  |  | EB SR2 Vermilion, Ohio (Wet-Freeze) | JPCP | 20 | none | 15 | none
OH2-3 |  |  | 2.2 | 2 | 2 |  | 8.3 |  | 2.1 |  | 1974 | 28 | 28 | 27 |  | 0 |  |  | EB SR2 Vermilion, Ohio (Wet-Freeze) | JPCP | 20 | none | 15 | none
OH2-4 |  |  | 2.2 | 1.8 | 2 |  | 8.1 |  | 2 |  | 1974 | 27 | 30 | 24 |  | 0 |  |  | EB SR2 Vermilion, Ohio (Wet-Freeze) | JPCP | 20 | none | 15 | none
OH2-9 |  |  | 8.4 | 3.5 | 5.9 | [5 empty] | 1974 | [7 empty] | EB SR2 Vermilion, Ohio (Wet-Freeze) | JPCP | 60 | 1.25 | 9 | AGG
OH2-11 |  |  | 7.8 | 3.5 | 5.1 | [5 empty] | 1974 | [7 empty] | EB SR2 Vermilion, Ohio (Wet-Freeze) | JPCP | 60 | 1.25 | 9 | AGG
OH2-12 |  |  | 12.4 | 4.2 | 7.2 | [5 empty] | 1974 | [7 empty] | EB SR2 Vermilion, Ohio (Wet-Freeze) | JPCP | 20 | 1.25 | 9 | AGG
OH2-13 |  |  | 8 | 4.5 | 6.1 |  | 12.3 |  | 5.1 |  | 1974 | 46 | 53 | 39 |  | 25 |  |  | EB SR2 Vermilion, Ohio (Wet-Freeze) | JPCP | 20 | 1.25 | 9 | AGG
OH2-14 |  |  | 12.3 | 6.4 | 9.2 |  | 16.8 |  | 9.8 |  | 1974 | 62 | 67 | 58 |  | 67 |  |  | EB SR2 Vermilion, Ohio (Wet-Freeze) | JPCP | 20 | 1.25 | 9 | AGG
OH2-17 |  |  | 9.5 | 5.7 | 7.4 |  | 19.2 |  | 6.3 |  | 1974 | 38 | 43 | 32 |  | 100 |  |  | EB SR2 Vermilion, Ohio (Wet-Freeze) | JPCP | 20 | 1.25 | 9 | AGG
OH2-18 |  |  | 6.9 | 4.7 | 5.5 |  | 27.2 |  | 4.9 |  | 1974 | 19 | 24 | 13 |  | 95 |  |  | EB SR2 Vermilion, Ohio (Wet-Freeze) | JPCP | 60 | 1.25 | 9 | AGG
OH2-20 | [10 empty] | 1974 | [7 empty] | EB SR2 Vermilion, Ohio (Wet-Freeze) | JPCP | 40 | 1.25 | 9 | AGG
OH2-21 |  |  | 4.8 | 4.3 | 4.6 |  | 14.5 |  | 9.1 |  | 1974 | 67 | 74 | 60 |  | 20 |  |  | EB SR2 Vermilion, Ohio (Wet-Freeze) | JPCP | 40 | 1.25 | 9 | AGG
OH2-22 |  |  | 6 | 4.5 | 5.1 |  | 12.2 |  | 7.1 |  | 1974 | 63 | 79 | 49 |  | 0 |  |  | EB SR2 Vermilion, Ohio (Wet-Freeze) | JPCP | 40 | 1.25 | 9 | AGG
OH2-23 |  |  | 5.9 | 4.3 | 4.9 |  | 11.1 |  | 10.1 |  | 1974 | 98 | 99 | 98 |  | 0 |  |  | EB SR2 Vermilion, Ohio (Wet-Freeze) | JPCP | 40 | 1.25 | 9 | AGG
OH2-24 |  |  | 5.6 | 4.6 | 5 |  | 15.1 |  | 13.9 |  | 1974 | 99 | 99 | 98 |  | 10 |  |  | WB SR2 Vermilion, Ohio (Wet-Freeze) | JRCP | 40 | 1.25 | 9 | AGG
OH2-43 |  |  | 3.4 | 2.8 | 3.1 |  | 15 |  | 3.6 |  | 1974 | 26 | 24 | 30 |  | 30 |  |  | WB SR2 Vermilion, Ohio (Wet-Freeze) | JRCP | 40 | 1.25 | 9 | ATB
OH2-49 |  |  | 2.7 | 2.2 | 2.5 |  | 13 |  | 2 |  | 1974 | 17 | 18 | 15 |  | 50 |  |  | WB SR2 Vermilion, Ohio (Wet-Freeze) | JRCP | 40 | 1.25 | 9 | ATB
OH2-51 |  |  | 3.4 | 2.6 | 3.2 |  | 20.8 |  | 5.3 |  | 1974 | 28 | 33 | 21 |  | 50 |  |  | WB SR2 Vermilion, Ohio (Wet-Freeze) | JRCP | 40 | 1.25 | 9 | ATB
ONT1-1 |  |  | 4 | 2.6 | 3 | [5 empty] | 1982 | [7 empty] | EB/WB HWY 3N Ruthven, ONT (Wet-Freeze) | JPCP | 13-19-18-12 | none | 12 | none
ONT1-2 |  |  | 7.2 | 4.4 | 5.3 |  | 16 |  | 3.1 |  | 1982 | 21 | 22 | 20 |  | 5 |  |  | EB/WB HWY 3N Ruthven, ONT (Wet-Freeze) | JPCP | 13-19-18-12 | none | 8 | PATB
ONT1-3 |  |  | 5 | 3.8 | 4.7 | [5 empty] | 1982 | [7 empty] | EB/WB HWY 3N Ruthven, ONT (Wet-Freeze) | JPCP | 13-19-18-12 | none | 8 | LCB
ONT1-4 |  |  | 5.8 | 3.4 | 4.5 |  | 63 |  | 5.9 |  | 1982 | 100 | 100 | 100 |  | 0 |  |  | EB/WB HWY 3N Ruthven, ONT (Wet-Freeze) | JPCP | 13-19-18-12 | none | 7 | LCB
ONT2-1 |  |  | 5.1 | 3.3 | 3.8 | [5 empty] | 1971 | [7 empty] | SB HWY 427 Toronto, Ontario (Wet-Freeze) | JPCP | 13-19-18-12 | 1 | 9 | CTB
ONT2-1a | [10 empty] | 1971 | [7 empty] | SB HWY 427 Toronto, Ontario (Wet-Freeze) | JPCP | 13-19-18-12 | 1 | 9 | CTB
PA1-1 | 1.6 | 2.1 |  |  |  | 12.9 |  | 9.4 |  | 84 | 1980 |  |  |  | 45 |  | 72 | 72 | EB RT 422 Kittanning, Pennsylvania (Wet-Freeze) | JRCP | 46.5 | 1.25 | 10 | CTB | 4.3
PA1-2 | 1.7 | 1.9 |  |  |  | 41.4 |  | 36 |  | 100 | 1960 |  |  |  | 100 |  | 71 | 71 | NB TR 66 Kittanning, Pennsylvania (Wet-Freeze) | JRCP | 46.5 | 1.25 | 10 | PATB | 2.1
PA1-3 | 2.2 | 2.9 |  |  |  | 40 |  | 33.5 |  | 98 | 1980 |  |  |  | 95 |  | 72 | 72 | NB TR 66 Kittanning, Pennsylvania (Wet-Freeze) | JRCP | 46.5 | 1.25 | 10 | PAGG | 3.4
PA1-4 | 1.9 | 2.4 |  |  |  | 11.1 |  | 3.9 |  | 39 | 1980 |  |  |  | 15 |  | 77 | 77 | NB TR 66 Kittanning, Pennsylvania (Wet-Freeze) | JRCP | 46.5 | 1.25 | 10 | PAGG | 3
PA1-5 | 1.8 | 2.6 |  |  |  | 33.4 |  | 28.5 |  | 98 | 1980 |  |  |  | 95 |  | 71 | 71 | NB TR 66 Kittanning, Pennsylvania (Wet-Freeze) | JRCP | 46.5 | 1.25 | 10 | AGG | 3.4
PA1-2a | [10 empty] | 1980 | [7 empty] | SB TR 66 Kittanning, Pennsylvania (Wet-Freeze) | JRCP | 46.5 | 1.25 | 10 | PATB
PA1-3a | [10 empty] | 1980 | [7 empty] | SB TR 66 Kittanning, Pennsylvania (Wet-Freeze) | JRCP | 46.5 | 1.25 | 10 | PAGG
PA1-4a | [10 empty] | 1980 | [7 empty] | SB TR 66 Kittanning, Pennsylvania (Wet-Freeze) | JRCP | 46.5 | 1.25 | 10 | PAGG
PA1-5a | [10 empty] | 1980 | [7 empty] | SB TR 66 Kittanning, Pennsylvania (Wet-Freeze) | JRCP | 46.5 | 1.25 | 10 | AGG
WI1-1 | [10 empty] | 1990 | [7 empty] | WB I-90 Stoughton, Wisconsin (Wet-Freeze) | JPCP | 19-18-20-17 | 1.5 | 11 | PCTB
WI1-2 | [10 empty] | 1990 | [7 empty] | WB I-90 Stoughton, Wisconsin (Wet-Freeze) | JPCP | 19-18-20-17 | 1.5 | 11 | PCTB
WI1-3 | [10 empty] | 1990 | [7 empty] | WB I-90 Stoughton, Wisconsin (Wet-Freeze) | JPCP | 19-18-20-17 | 1.5 | 11 | PCTB
WI2-1 |  |  | 2 | 1.5 | 1.8 |  | 6.7 |  | 6.5 |  | 1988 | 100 | 100 | 100 |  | 0 |  |  | EB USH 18/151 Mt. Horeb, Wisconsin (Wet-Freeze) | JPCP | 12-13-19-18 | 1.25 | 9 | PCTB
WI2-2 |  |  | 2.3 | 1.2 | 1.9 |  | 3.2 |  | 3 |  | 1988 | 100 | 100 | 100 |  | 0 |  |  | EB USH 18/151 Mt. Horeb, Wisconsin (Wet-Freeze) | JPCP | 12-13-19-18 | 1.25 | 9 | PATB
WI2-3 |  |  | 3.2 | 2.3 | 2.7 |  | 3.9 |  | 3.7 |  | 1988 | 100 | 100 | 100 |  | 0 |  |  | EB USH 18/151 Mt. Horeb, Wisconsin (Wet-Freeze) | JPCP | 12-13-19-18 | 1.25 | 9 | PAGG
WI2-4 |  |  | 3.8 | 1.9 | 2.8 |  | 3.3 |  | 3 |  | 1983 | 100 | 100 | 100 |  | 0 |  |  | EB USH 18/151 Mt. Horeb, Wisconsin (Wet-Freeze) | JPCP | 12-13-19-18 | 1.25 | 9 | AGG
WI2-5 |  |  | 5.7 | 3.4 | 4 |  | 3.3 |  | 3 |  | 1988 | 100 | 100 | 100 |  | 0 |  |  | EB USH 18/151 Mt. Horeb, Wisconsin (Wet-Freeze) | JPCP | 12-13-19-18 | 1.25 | 9 | AGG
WI3-1 |  |  | 5.7 | 3.7 | 4.6 |  | 10.5 |  | 4.3 |  | 1988 | 46 | 51 | 41 |  | 25 |  |  | EB/WB STH 14 Middleton, Wisconsin (Wet-Freeze) | JPCP | 12-13-19-18 | none | 8 | PATB
WI3-2 |  |  | 4.6 | 2.9 | 3.3 |  | 11.1 |  | 3.3 |  | 1988 | 34 | 44 | 23 |  | 45 |  |  | EB/WB STH 14 Middleton, Wisconsin (Wet-Freeze) | JPCP | 12-13-19-18 | noae | 8 | AGG
WI3-3 |  |  | 3.1 | 2.7 | 2.9 |  | 8.4 |  | 2.8 |  | 1988 | 39 | 42 | 35 |  | 15 |  |  | EB/WB STH 14 Middleton, Wisconsin (Wet-Freeze) | JPCP | 12-13-19-18 | none | 8 | AGG
WI4-6 | [10 empty] | 1988 | [7 empty] | SB STH 164 Waukesha, Wisconsin (Wet-Freeze) | JPCP | 20 | none | 9 | AGG
WI5-1 |  |  | 4 | 2.3 | 2.7 |  | 10.4 |  | 10.3 |  | 1988 | 100 | 100 | 100 |  | 20 |  |  | EB STH 50 Kenosha, Wisconsin (Wet-Freeze) | JPCP | 12-13-19-18 | none | 10 | AGG
WI5-2 |  |  | 3.2 | 2.1 | 2.5 |  | 8.9 |  | 8.7 |  | 1988 | 100 | 100 | 100 |  | 0 |  |  | EB STH 50 Kenosha, Wisconsin (Wet-Freeze) | JPCP | 12-13-19-18 | none | 10 | AGG
WI5-3 |  |  | 4.1 | 2.4 | 3.2 |  | 7.5 |  | 7.3 |  | 1988 | 100 | 100 | 100 |  | 0 |  |  | EB STH 50 Kenosha, Wisconsin (Wet-Freeze) | JPCP | 12-13-19-18 | none | 10 | AGG
WI5-4 |  |  | 7.1 | 2.8 | 4.5 |  | 7.3 |  | 6.8 |  | 1988 | 100 | 100 | 100 |  | 0 |  |  | EB STH 50 Kenosha, Wisconsin (Wet-Freeze) | JPCP | 12-13-19-18 | none | 10 | AGG
WI5-5 |  |  | 4.5 | 2.8 | 3.5 |  | 4.2 |  | 4 |  | 1988 | 100 | 100 | 100 |  | 0 |  |  | EB STH 50 Kenosha, Wisconsin (Wet-Freeze) | JPCP | 12-13-19-18 | none | 10 | AGG
WI5-6 |  |  | 6.9 | 2.8 | 5.4 |  | 4.2 |  | 4 |  | 1988 | 100 | 100 | 100 |  | 0 |  |  | EB STH 50 Kenosha, Wisconsin (Wet-Freeze) | JPCP | 12-13-19-18 | none | 10 | AGG
WI6-1 | [10 empty] | 1988 | [7 empty] | EB STH 29 Greenbay, Wisconsin (Wet-Freeze) | JPCP | 12-13-19-18 | none | 10 | PAGG
WI6-2 | [10 empty] | 1988 | [7 empty] | EB STH 29 Greenbay, Wisconsin (Wet-Freeze) | JPCP | 12-13-19-18 | none | 10 | PAGG
WI6-3 | [10 empty] | 1988 | [7 empty] | EB STH 29 Greenbay, Wisconsin (Wet-Freeze) | JPCP | 12-13-19-18 | 1.5 | 10 | PAGG
WI6-4 | [10 empty] | 1988 | [7 empty] | EB STH 29 Greenbay, Wisconsin (Wet-Freeze) | JPCP | 12-13-19-18 | 1.5 | 10 | PAGG
WI7-1 |  |  | 3.3 | 1 | 2.5 |  | 28.5 |  | 6.5 |  | 1988 | 26 | 52 | 10 |  | 100 |  |  | EB USH 18/151 Barneveld, Wisconsin (Wet-Freeze) | JPCP | 12-13-19-18 | none | 9 | PAGG
WI7-2 |  |  | 4.5 | 2.1 | 2.9 |  | 23.5 |  | 1.7 |  | 1988 | 8 | 10 | 7 |  | 100 |  |  | EB USH 18/151 Barneveld, Wisconsin (Wet-Freeze) | JPCP | 12-13-19-18 | none | 9 | PAGG
WI7-3 |  |  | 4.2 | 2.1 | 2.8 |  | 5 |  | 1.3 |  | 1988 | 29 | 32 | 27 |  | 0 |  |  | EB USH 18/151 Barneveld, Wisconsin (Wet-Freeze) | JPCP | 12-13-19-18 | none | 9 | PCTB
WI7-4 |  |  | 4.3 | 2.9 | 3.5 |  | 5.4 |  | 2.3 |  | 1988 | 45 | 44 | 46 |  | 0 |  |  | EB USH 18/151 Barneveld, Wisconsin (Wet-Freeze) | JPCP | 12-13-19-18 | none | 9 | PCTB
WI7-5 |  |  | 2.8 | 2.1 | 2.4 |  | 6.9 |  | 3 |  | 1988 | 49 | 68 | 35 |  | 0 |  |  | EB USH 18/151 Barneveld, Wisconsin (Wet-Freeze) | JPCP | 12-13-19-18 | none | 9 | PATB
WI7-6 |  |  | 2.8 | 2 | 2.3 |  | 6.9 |  | 1.8 |  | 1988 | 29 | 32 | 27 |  | 0 |  |  | EB USH 18/151 Barneveld, Wisconsin (Wet-Freeze) | JPCP | 12-13-19-18 | none | 9 | PATB
WI7-7 | [10 empty] | 1988 | [7 empty] | EB USH 18/151 Barneveld, Wisconsin (Wet-Freeze) | JPCP | 12-13-19-18 | none | 9 | AGG
WI7-8 |  |  | 5.2 | 3 | 3.6 |  | 3 |  | 2.7 |  | 1988 | 100 | 100 | 100 |  | 0 |  |  | EB USH 18/151 Barneveld, Wisconsin (Wet-Freeze) | JPCP | 12-13-19-18 | none | 9 | AGG
WI7-9 |  |  | 10 | 6.1 | 3.1 |  | 3.4 |  | 2.9 |  | 1988 | 94 | 94 | 94 |  | 0 |  |  | EB USH 18/151 Barneveld, Wisconsin (Wet-Freeze) | JPCP | 12-13-19-18 | none | 9 | AGG
WI7-10 | [10 empty] | 1988 | [7 empty] | EB USH 18/151 Barneveld, Wisconsin (Wet-Freeze) | JPCP | 12-13-19-18 | 1.25 | 9 | AGG
WV1-1 |  |  | 6.5 | 2.9 | 3.6 |  | 27.5 |  | 19.8 |  | 1986 | 81 | 94 | 70 |  | 100 |  |  | NB I-77 Charleston, West Virginia (Wet-Freeze) | JRCP | 40 | 1.25 | 10 | AGG
WV1-2 |  |  | 3.4 | 2 | 2.7 |  | 7.3 |  | 6.8 |  | 1981 | 100 | 100 | 100 |  | 0 |  |  | SB I-77 Charleston, West Virginia (Wet-Freeze) | JRCP | 40 | 1.25 | 10 | CTB
WV1-3 |  |  | 3.1 | 1.3 | 2.2 |  | 25.7 |  | 8.7 |  | 1989 | 40 | 49 | 31 |  | 100 |  |  | SB I-77 Charleston, West Virginia (Wet-Freeze) | JPCP | 15 | 1.25 | 10 | AGG
MN7-16 |  |  | 8.8 | 4.9 | 7.1 |  | 8.1 |  | 7.2 |  | 1958 | 94 | 94 | 93 |  | 0 |  |  | EB/WB T.H. 36 Roseville, Minnesota (Dry-Freeze) | JPCP | 20 | 1 | 9 | AGG
AZ1-1 | 2.5 | 3.3 | 3.7 | 2.8 | 3.3 | 8.6 | 6.4 | 6.3 | 5.9 | 94 | 1972 | 100 | 100 | 100 | 30 | 0 | 73 | 73 | RT 360 Phoenix, Arizona (Dry-No Freeze) | JPCP | 13-15-17-15 | none | 9 | CTB | 3.9
AZ1-2 | 2 | 2.7 | 2.8 | 1.5 | 2.2 | 4.6 | 3.4 | 4 | 3.1 | 100 | 1975 | 100 | 100 | 100 | 0 | 0 | 69 | 69 | RT 360 Phoenix, Arizona (Dry-No Freeze) | JPCP | 13-15 17-15 | none | 13 | none | 3.2
AZ1-4 | 1.8 | 2.3 | 2.5 | 1.7 | 1.9 | 6.3 | 2.6 | 5.5 | 2.4 | 100 | 1979 | 100 | 100 | 100 | 0 | 0 | 74 | 74 | RT 360 Phoenix, Arizona (Dry-No Freeze) | JPCP | 13-15-17-15 | none | 13 | none | 3
AZ1-5 | 2.5 | 3.2 | 3.9 | 2.4 | 2.8 | 12.5 | 5.9 | 9.9 | 5.5 | 100 | 1979 | 100 | 100 | 100 | 36 | 11 | 70 | 70 | RT 360 Phoenix, Arizona (Dry-No Freeze) | JPCP | 13-15-17-15 | none | 11 | none | 3.6
AZ1-6 | 1.8 | 2.1 | 3.9 | 1.6 | 2.7 | 5 | 2.8 | 4.4 | 2.6 | 100 | 1981 | 100 | 100 | 100 | 0 | 0 | 68 | 68 | RT 360 Phoenix, Arizona (Dry-No Freeze) | JPCP | 13-15-17-15 | none | 9 | LCB | 2.4
AZ1-7 | 2.5 | 2.8 | 6 | 2 | 3.1 | 6.9 | 6 | 5.1 | 5.7 | 94 | 1981 | 100 | 100 | 100 | 24 | 6 | 74 | 74 | RT 360 Phoenix, Arizona (Dry-No Freeze) | JPCP | 13-15-17-15 | none | 9 | LCB | 3.2
AZ2 | 2.1 | 2.6 |  | 2 | 2.5 | 11.1 | 10.2 | 6.1 | 9 | 72 | 1983 | 100 | 100 | 100 | 31 | 0 | 80 | 80 | EB I-10 Phoenix, Arizona (Dry-No Freeze) | JPCP | 13-15-17-15 | 1.25 | 10 | LCB | 3.3
CA1-2 | 3.4 | 3.9 | 9.8 | 4.8 | 7.3 | 15.9 | 33.3 | 12.1 | 7.1 | 85 | 1971 | 27 | 30 | 25 | 60 | 100 | 68 | 68 | NB I-5 Tracy, California (Dry-No Freeze) | JPCP | 8-11-7-5 | none | 8.4 | CTB | 4.6
CA1-3 | 2.8 | 3.2 | 8.2 | 3.3 | 4.4 | 13.7 | 35.5 | 10.4 | 6.3 | 87 | 1971 | 20 | 30 | 12 | 50 | 100 | 63 | 63 | NB I-5 Tracy, California (Dry-No Freeze) | JPCP | 12-13-19-18 | none | 8.4 | CTB | 3.5
CA1-5 | 1.6 | 2.2 | 3.1 | 2.1 | 2.6 | 13.2 | 5.7 | 10.5 | 4.3 | 89 | 1971 | 82 | 86 | 78 | 60 | 0 | 63 | 63 | NB I-5 Tracy, California (Dry-No Freeze) | JPCP | 12-13-19-18 | none | 11.4 | CTB | 2.6
CA1-7 | 2.1 | 2.7 | 4.6 | 3.4 | 3.9 | 8.2 | 6.7 | 6.1 | 4.2 | 88 | 1971 | 70 | 70 | 71 | 10 | 10 | 64 | 64 | NB I-5 Tracy, California (Dry-No Freeze) | JPCP | 12-13-19-18 | none | 8.4 | LCB | 3.4
CA1-9 | 2.8 | 3.5 | 6 | 3.8 | 5.1 | 15 | 19.6 | 11.5 | 3.5 | 86 | 1971 | 21 | 24 | 18 | 55 | 95 | 70 | 70 | NB I-5 Tracy, California (Dry-No Freeze) | JPCP | 12-13-19-18 | none | 8.4 | CTB | 3.9
CA1-2 |  |  | 6.3 | 4.5 | 5.2 |  | 19.1 |  | 7.3 |  | 1971 | 45 | 50 | 41 |  | 95 |  |  | SB I-5 Tracy, California (Dry-No Freeze) | JPCP | 8-11-7-5 | none | 8.4 | CTB
CA1-4 |  |  | 6.7 | 3.2 | 4.6 |  | 21.4 |  | 13.2 |  | 1971 | 71 | 83 | 61 |  | 100 |  |  | SB I-5 Tracy, California (Dry-No Freeze) | JPCP | 12-13-19-18 | none | 8.4 | CTB
CA1-6 |  |  | 3 | 2.2 | 2.4 |  | 5.3 |  | 3 |  | 1971 | 67 | 72 | 62 |  | 5 |  |  | SB I-5 Tracy, California (Dry-No Freeze) | JPCP | 12-13-19-18 | none | 11.4 | CTB
CA1-8 | [10 empty] | 1971 | [7 empty] | SB I-5 Tracy, California (Dry-No Freeze) | JPCP | 12-13-19-18 | none | 8.4 | LCB
CA1-10 |  |  | 5.2 | 4.4 | 4.7 |  | 10.4 |  | 5.8 |  | 1971 | 62 | 67 | 59 |  | 25 |  |  | SB I-5 Tracy, California (Dry-No Freeze) | JPCP | 12-13-19-18 | none | 8.4 | CTB
CA2-2 | 1 | 1.4 |  |  |  | 14.7 |  | 1.2 |  | 10 | 1980 |  |  |  | 65 |  | 67 | 67 | EB I-210 Los Angeles, California (Dry-No Freeze) | JPCP | 12-13-19-18 | none | 8.4 | AC/PCTB | 1.9
CA2-3 | 2 | 3.1 |  |  |  | 24.4 |  | 4.1 |  | 19 | 1980 |  |  |  | 90 |  | 69 | 69 | EB I-210 Los Angeles, California (Dry-No Freeze) | JPCP | 12-13-19-18 | none | 8.4 | CTB | 5.2
CA3-1 | 3.9 | 4.3 |  |  |  | 3.8 |  | 2.7 |  | 79 | 1975 |  |  |  | 0 |  | 68 | 68 | NB US 101 Geyserville, California (Wet-No Freeze) | JPCP | 12-13-19-18 | none | 9 | CTB | 5
CA3-2 | 2.8 | 3.6 |  |  |  | 3.1 |  | 2.4 |  | 86 | 1975 |  |  |  | 0 |  | 74 | 74 | NB US 101 Geyserville, California (Wet-No Freeze) | JPCP | 12-13-19-18 | none | 9 | CTB | 4.1
CA3-3 | [10 empty] | 1975 | [7 empty] | NB US 101 Geyserville, California (Wet-No Freeze) | JPCP | 12-13-19-18 | none | 9 | CTB
CA3 4 | [10 empty] | 1975 | [7 empty] | NB US 101 Geyserville, California (Wet-No Freeze) | JPCP | 12-13-19-18 | none | 9 | CTB
CA3-5 | 2 | 3.4 |  |  |  | 6 |  | 3.9 |  | 74 | 1975 |  |  |  | 12 |  | 62 | 62 | NB US 101 Geyserville, California (Wet-No Freeze) | JPCP | 12-13-19-18 | none | 9 | CTB | 5.5
CA3-6 | [10 empty] | 1975 | [7 empty] | SB US 101 Geyserville, California (Wet-No Freeze) | JPCP | 12-13-19-18 | none | 9 | CTB
CA3-7 | [10 empty] | 1975 | [7 empty] | SB US 101 Geyserville, California (Wet-No Freeze) | JPCP | 12-13-19-18 | none | 9 | CTB
CA3-8 | [10 empty] | 1975 | [7 empty] | SB US 101 Geyserville, California (Wet-No Freeze) | JPCP | 12-13-19-18 | none | 9 | CTB
CA3-9 | [10 empty] | 1975 | [7 empty] | SB US 101 Geyserville, California (Wet-No Freeze) | JPCP | 12-13-19-18 | none | 9 | CTB
CA3-10 | [10 empty] | 1975 | [7 empty] | SB US 101 Geyserville, California (Wet-No Freeze) | JPCP | 12-13-19-18 | none | 9 | CTB
CA6-1 | 2.5 | 3.1 | 3.9 | 2.9 | 3.4 | 5.9 | 5 | 4.2 | 4.6 | 79 | 1971 | 100 | 100 | 100 | 0 | 0 | 72 | 72 | SB RT 14 Solemint, California (Dry-No Freeze) | JPCP | 12-13-19-18 | none | 9 | CTB | 4.4
CA6-2 |  |  | 4.5 | 2.1 | 2.5 |  | 3.3 |  | 3.1 |  | 1980 | 100 | 100 | 100 |  | 0 |  |  | SB RT 14 Solemint, California (Dry-No Freeze) | JPCP | 12-13-15-14 | none | 9 | PATB
CA7 | 1.9 | 2.4 |  |  |  | 9.8 |  | 3.2 |  | 35 | 1979 |  |  |  | 23 |  | 69 | 69 | NB I-5 Sacramento, California (Dry-No Freeze) | JPCP | 12-13-19-18 | none | 10.2 | CTB | 4.9
CA8 | 2.1 | 2.4 |  |  |  | 3.2 |  | 2.6 |  | 92 | 1983 |  |  |  | 0 |  | 73 | 73 | NB US 101 Thousand Oaks, California (Dry-No Freeze) | JPCP | 12-13-15-14 | none | 10.2 | ATB | 2.7
CA9-2 |  |  | 4.2 | 3.3 | 3.8 |  | 8.2 |  | 5.2 |  | 1974 | 68 | 90 | 48 |  | 5 |  |  | NB I-680 Milpitas, California (Wet-No Freeze) | JPCP | 12-13-19-18 | none | 9 | CTB
CA9-3 |  |  | 3.8 | 3.1 | 3.5 |  | 11.1 |  | 4.8 |  | 1974 | 46 | 64 | 26 |  | 30 |  |  | NB I-680 Milpitas, California (Wet-No Freeze) | JPCP | 12-13-19-18 | none | 9 | CTB
CA9-4 |  |  | 4.2 | 3.2 | 3.5 |  | 17.6 |  | 5.7 |  | 1974 | 35 | 40 | 28 |  | 54 |  |  | NB I-680 Milpitas, California (Wet-No Freeze) | JPCP | 12-13-19-18 | none | 9 | CTB
CA9-5 |  |  | 4.3 | 3.1 | 3.8 |  | 8.1 |  | 5.8 |  | 1974 | 78 | 85 | 70 |  | 6 |  |  | SB I-680 Milpitas, California (Wet-No Freeze) | JPCP | 12-13-19-18 | none | 9 | CTB
CA9-8 |  |  | 5.1 | 3.7 | 4.2 |  | 12.9 |  | 4.6 |  | 1974 | 38 | 46 | 30 |  | 20 |  |  | SB I-680 Milpitas, California (Wet-No Freeze) | JPCP | 12-13-19-18 | none | 9 | CTB
CA9-10 |  |  | 10.1 | 2.6 | 3.9 |  | 14.7 |  | 33 |  | 1974 | 27 | 28 | 25 |  | 75 |  |  | SB I-680 Milpitas, California (Wet-No Freeze) | JPCP | 12-13-19-18 | none | 9 | CTB
CA10 |  |  | 2.5 | 1.9 | 2.2 |  | 62.9 |  | 27 |  | 1990 | 52 | 76 | 37 |  | 95 |  |  | US 101 Ukiah, California (Wet-No Freeze) | JPCP | 12-15-13-14 | none | 9 | PATB
CA11 |  |  | 5 | 2.7 | 3.5 |  | 31.3 |  | 10.3 |  | 1979 | 37 | 59 | 22 |  | 100 |  |  | SB I-5 Sacramento, California (Dry-No Freeze) | JPCP | 12-13-19-18 | none | 8.4 | LCB
FL2 | 1.6 | 1.9 |  |  |  | 7.6 |  | 2 |  | 29 | 1986 |  |  |  | 10 |  | 74 | 74 | NB I-75 Tampa, Florida (Wet-No Freeze) | JPCP | 12-18-19-13 | 1.25 | 13 | Sand | 2.5
FL3 | 2.1 | 2.8 |  |  |  | 23.4 |  | 3.7 |  | 19 | 1982 |  |  |  | 73 |  | 75 | 75 | SB I-75 Tampa, Florida (Wet-No Freeze) | JPCP | 16-17-23-22 | 1 | 9 | LCB | 3.9
FL4-1 |  |  | 3.3 | 2.7 | 3 |  | 10.1 |  | 2.9 |  | 1978 | 33 | 35 | 30 |  | 25 |  |  | SB US 41 Ft Meyers, Florida (Wet-No Freeze) | JPCP | 20 | none | 9 | Soil Cmt
FL4-2 | [10 empty] | 1978 | [7 empty] | SB US 41 Ft Meyers, Florida (Wet-No Freeze) | JPCP | 15 | none | 12 | LCB A
FL4-3 | [10 empty] | 1978 | [7 empty] | SB US 41 Ft Meyers, Florida (Wet-No Freeze) | JPCP | 15 | none | 12 | LCB B
FL4-4 | [10 empty] | 1978 | [7 empty] | SB US 41 Ft Meyers, Florida (Wet-No Freeze) | JPCP | 15 | none | 12 | LCB B
FL4-5 | [10 empty] | 1978 | [7 empty] | SB US 41 Ft Meyers, Florida (Wet-No Freeze) | JPCP | 15 | none | 12 | LCB B
FL4-6 | [10 empty] | 1978 | [7 empty] | SB US 41 Ft Meyers, Florida (Wet-No Freeze) | JPCP | 15 | none | 12 | LCB C
FL4-7 |  |  | 3 | 2.3 | 2.6 |  | 7.3 |  | 4.2 |  | 1978 | 65 | 75 | 54 |  | 5 |  |  | SB US 41 Ft Meyers, Florida (Wet-No Freeze) | JPCP | 15 | none | 12 | LCB A
FL4-8 |  |  | 2.8 | 2.2 | 25 |  | 73 |  | 3.2 |  | 1978 | 51 | 52 | 49 |  | 10 |  |  | SB US 41 Ft Meyers, Florida (Wet-No Freeze) | JPCP | 15 | none | 12 | LCB B
FL4-9 |  |  | 3.5 | 1.4 | 2.7 |  | 12 |  | 3.9 |  | 1978 | 61 | 57 | 67 |  | 5 |  |  | SB US 41 Ft Meyers, Florida (Wet-No Freeze) | JPCP | 15 | none | 12 | LCB C
FL4-10 |  |  | 3.3 | 2.7 | 3 |  | 10.7 |  | 3.9 |  | 1978 | 42 | 44 | 40 |  | 25 |  |  | SB US 41 Ft Meyers, Florida (Wet-No Freeze) | JPCP | 20 | 1 | 12 | LCB A
FL4-11 |  |  | 6.9 | 4.5 | 6 |  | 10.8 |  | 4.7 |  | 1978 | 46 | 47 | 45 |  | 10 |  |  | SB US 41 Ft Meyers, Florida (Wet-No Freeze) | JPCP | 20 | 1 | 12 | LCB B
GA1-1 | [10 empty] | 1971 | [7 empty] | SB I-85 Newnan, Georgia (Wet-No Freeze) | JPCP | 20 | 1.13 | 9 | AC
GA1-2 | [10 empty] | 1971 | [7 empty] | SB I-85 Newnan, Georgia (Wet-No Freeze) | JPCP | 20 | none | 9 | AC
GA1-3 |  |  | 3.8 | 2.1 | 2.8 |  | 13.4 |  | 3.8 |  | 1971 | 31 | 36 | 27 |  | 30 |  |  | SB I-85 Newnan, Georgia (Wet-No Freeze) | JPCP | 20 | 1.13 | 9 | AC
GA1-4 |  |  | 3.2 | 2 | 2.6 |  | 13.3 |  | 3.2 |  | 1971 | 26 | 29 | 24 |  | 20 |  |  | SB I-85 Newnan, Georgia (Wet-No Freeze) | JPCP | 20 | none | 9 | AC
GA1-5 |  |  | 3.6 | 2.7 | 3.1 |  | 8 |  | 6.7 |  | 1971 | 90 | 94 | 86 |  | 0 |  |  | SB I-85 Newnan, Georgia (Wet-No Freeze) | JPCP | 20 | 1.13 | 9 | CTB
GA1-6 |  |  | 3.6 | 2.1 | 3 |  | 8.1 |  | 4.2 |  | 1971 | 56 | 61 | 52 |  | 0 |  |  | SB I-85 Newnan, Georgia (Wet-No Freeze) | JPCP | 20 | 1.13 | 9 | ATB
GA1-7 |  |  | 3 | 2.2 | 2.6 |  | 8.1 |  | 2.9 |  | 1971 | 42 | 42 | 41 |  | 0 |  |  | SB I-85 Newnan, Georgia (Wet-No Freeze) | JPCP | 20 | none | 9 | ATB
GA1-8 | [10 empty] | 1971 | [7 empty] | SB I-85 Newnan, Georgia (Wet-No Freeze) | JPCP | 20 | 1.13 | 9 | ATB
GA1-9 | [10 empty] | 1971 | [7 empty] | SB I-85 Newnan, Georgia (Wet-No Freeze) | JPCP | 20 | none | 9 | ATB
GA1-10 |  |  | 5.3 | 2.2 | 3.4 |  | 15.9 |  | 7.5 |  | 1971 | 50 | 65 | 38 |  | 25 |  |  | SB I-85 Newnan, Georgia (Wet-No Freeze) | JPCP | 20 | none | 9 | CTB
GA2 |  |  | 2.8 | 1.8 | 2.4 |  | 5.5 |  | 3.8 |  | 1977 | 78 | 87 | 70 |  | 5 |  |  | SB I-85 La Grange, Georgia (Wet-No Freeze) | JPCP | 20 | 1.13 | 9 | LCB
IL1-13 | [10 empty] | 1986 | [7 empty] | EB/WB US 50 Carlyle, Illinois (Wet-Freeze) | JRCP | 40 | 1.5 | 8.5 | LCB
IL1-14 | [10 empty] | 1986 | [7 empty] | EB/WB US 50 Carlyle, Illinois (Wet-Freeze) | JRCP | 40 | 1.5 | 8.5 | LCB
IL1-15 | [10 empty] | 1986 | [7 empty] | EB/WB US 50 Carlyle, Illinois (Wet-Freeze) | JRCP | 40 | 1.5 | 8.5 | LCB
IL1-16 | [10 empty] | 1986 | [7 empty] | EB/WB US 50 Carlyle, Illinois (Wet-Freeze) | JRCP | 40 | 1.5 | 8.5 | LCB
IL2-5 | [10 empty] | 1986 | [7 empty] | EB/WB US 20 Freeport, Illinois (Wet-Freeze) | JRCP | 40 | 1.5 | 10 | LCB
IL2-6 | [10 empty] | 1986 | [7 empty] | EB/WB US 20 Freeport, Illinois (Wet-Freeze) | JRCP | 40 | 1.5 | 10 | LCB
IL2-7 | [10 empty] | 1986 | [7 empty] | EB/WB US 20 Freeport, Illinois (Wet-Freeze) | JRCP | 40 | 1.5 | 10 | LCB
IL2-8 | [10 empty] | 1986 | [7 empty] | EB/WB US 20 Freeport, Illinois (Wet-Freeze) | JRCP | 40 | 1.5 | 10 | LCB
MI1-1a | 2.8 | 3 | 3.4 | 2.9 | 3.2 | 6.7 | 30.4 | 6 | 21.9 | 98 | 1975 | 78 | 76 | 80 | 0 | 100 | 82 | 82 | EB US 10 Clare, Michigan (Wet-Freeze) | JRCP | 71.2 | 1.25 | 9 | AGG | 3.2
MI1-1a2 | [10 empty] | 1975 | [7 empty] | EB US 10 Clare, Michigan (Wet-Freeze) | JRCP | 71.2 | 1.25 | 9 | AGG
MI1-1b2 | [10 empty] | 1975 | [7 empty] | EB US 10 Clare, Michigan (Wet-Freeze) | JRCP | 71.2 | 1.25 | 9 | AGG
MI1-4a | 2.1 | 2.4 | 2.9 | 2.5 | 2.7 | 21.8 | 30.9 | 3.7 | 3.9 | 19 | 1975 | 14 | 10 | 18 | 85 | 100 | 75 | 75 | EB US 10 Clare, Michigan (Wet-Freeze) | JPCP | 13-19-18-12 | none | 9 | PATB | 2.6
MI1-7a5 | [10 empty] | 1975 | [7 empty] | EB US 10 Clare, Michigan (Wet-Freeze) | JPCP | 13-17-16-12 | 1.25 | 9 | AGG
MI1-7b5 | [10 empty] | 1975 | [7 empty] | EB US 10 Clare, Michigan (Wet-Freeze) | JPCP | 13-17-16-12 | 1.25 | 9 | AGG
MI1-10a3 | [10 empty] | 1975 | [7 empty] | EB US 10 Clare, Michigan (Wet-Freeze) | JPCP | 13-19-18-12 | none | 9 | ATB
MI1-25 | [10 empty] | 1975 | [7 empty] | EB US 10 Clare, Michigan (Wet-Freeze) | JPCP | 13-19-18-12 | none | 9 | ATB
MI1-1b | 2.8 | 3.4 |  |  |  | 10.3 |  | 6.4 |  | 72 | 1975 |  |  |  | 15 |  | 82 | 82 | WB US 10 Clare, Michigan (Wet-Freeze) | JRCP | 71.2 | 1.25 | 9 | AGG | 4.7
MI1-4a10 | [10 empty] | 1975 | [7 empty] | WB US 10 Clare, Michigan (Wet-Freeze) | JPCP | 13-19-18-12 | none | 9 | PATB
MI1-4a12 | [10 empty] | 1975 | [7 empty] | WB US 10 Clare, Michigan (Wet-Freeze) | JPCP | 13-19-18-12 | none | 9 | PATB
MI1-7a | 2.8 | 3.1 |  |  |  | 26.3 |  | 23 |  | 100 | 1975 |  |  |  | 85 |  | 78 | 78 | WB US 10 Clare, Michigan (Wet-Freeze) | JPCP | 13-17-16-12 | 1.25 | 9 | AGG | 3.7
MI1-7b | 3.3 | 3.5 | 4 | 3.5 | 3.7 | 31.8 | 9.4 | 27.2 | 5.6 | 100 | 1975 | 65 | 62 | 67 | 100 | 0 | 63 | 63 | WB US 10 Clare, Michigan (Wet-Freeze) | JPCP | 13-17-16-12 | 1.25 | 9 | AGG | 3.8
MI1-10a | 2.2 | 2.5 | 7.8 | 3.9 | 5.1 | 13.7 | 8.1 | 5.1 | 4.6 | 41 | 1975 | 61 | 62 | 59 | 70 | 10 | 76 | 76 | WB US 10 Clare, Michigan (Wet-Freeze) | JPCP | 13-19-18-12 | none | 9 | ATB | 2.7
MI1-10b | 2.3 | 2.6 |  |  |  | 20.4 |  | 7.2 |  | 42 | 1975 |  |  |  | 100 |  | 72 | 72 | WB US 10 Clare, Michigan (Wet-Freeze) | JPCP | 13-19-18-12 | none | 9 | ATB | 3.6
MI3 | 5.2 | 6.3 |  |  |  | 5.1 |  | 4.1 |  | 88 | 1986 |  |  |  | 0 |  | 85 | 85 | WB I-94 Marshall, Michigan (Wet-Freeze) | JRCP | 41 | 1.25 | 10 | PAGG | 7.7
MI4-1 | 3.3 | 3.7 |  |  |  | 15.6 |  | 7 |  | 51 | 1972 |  |  |  | 22 |  | 80 | 80 | NB I-69 Charlotte, Michigan (Wet-Freeze) | JRCP | 71.2 | 1.25 | 9 | AGG | 4.4
MI4-2 | 3.3 | 5 |  |  |  | 27.1 |  | 15.8 |  | 67 | 1972 |  |  |  | 95 |  | 75 | 75 | NB I-69 Charlotte, Michigan (Wet-Freeze) | JRCP | 71.2 | 1.25 | 9 | AGG | 6
MI5 | 3.2 | 3.8 |  |  |  | 26.9 |  | 21.9 |  | 94 | 1984 |  |  |  | 95 |  | 75 | 75 | EB I-94 Paw Paw, Michigan (Wet-Freeze) | JRCP | 41 | 1.25 | 10 | PAGG | 4.7
MI6 | [10 empty] | 1942 | [7 empty] | WB Davison Freeway, Detroit, Michigan (Wet-Freeze) | JPCP | 25 | none | 10 | AGG
MN1-13 | [10 empty] | 1970 | [7 empty] | EB I-94 Rothsay, Minnesota (Dry-Freeze) | JRCP | 27 | none | 9 | ATB
MN1-14 | [10 empty] | 1970 | [7 empty] | EB I-94 Rothsay, Minnesota (Dry-Freeze) | JRCP | 27 | 1 | 9 | ATB
MN1-15 | [10 empty] | 1970 | [7 empty] | EB I-94 Rothsay, Minnesota (Dry-Freeze) | JRCP | 27 | none | 8 | ATB
MN1-16 | [10 empty] | 1970 | [7 empty] | EB I-94 Rothsay, Minnesota (Dry-Freeze) | JRCP | 27 | 1 | 8 | ATB
MN1-17 | [10 empty] | 1970 | [7 empty] | EB I-94 Rothsay, Minnesota (Dry-Freeze) | JRCP | 27 | none | 8 | CTB
MN1-18 | [10 empty] | 1970 | [7 empty] | EB I-94 Rothsay, Minnesota (Dry-Freeze) | JRCP | 27 | 1 | 8 | CTB
MN1-19 | [10 empty] | 1970 | [7 empty] | EB I-94 Rothsay, Minnesota (Dry-Freeze) | JRCP | 27 | none | 9 | CTB
MN1-20 | [10 empty] | 1970 | [7 empty] | EB I-94 Rothsay, Minnesota (Dry-Freeze) | JRCP | 27 | 1 | 9 | CTB
MN1-21 | [10 empty] | 1970 | [7 empty] | EB I-94 Rothsay, Minnesota (Dry-Freeze) | JRCP | 27 | none | 9 | AGG

## RPPR_DEFLECTION_EDGE
PROJECT_SECTION_ID | EDGE_DEF_1992_HIGH | EDGE_DEF_1992_LOW | EDGE_DEF_1992_AVE | SHOULDER_LOAD_TRANSFER_1987 | SHOULDER_LOAD_TRANSFER_1992 | TESTING_TEMP_1987 | TESTING_TEMP_1992 | CONSTRUCTION_DATE | PROJECT_LOCATION | PAVEMENT_TYPE | JOINT_SPACING | DOWEL_DIAMETER | SLAB_THICKNESS | BASE_TYPE | SHOULDER_TYPE
NC1-3 | 4.8 | 3.2 | 3.9 |  |  | 76 | 76 | 1967 | NB I-95 Rocky Mount, North Carolina (Wet-No Freeze) | JPCP | 30 | none | 9 | SoilCmt | AC
NC1-4 | 5.8 | 4.2 | 5 |  |  | 67 | 67 | 1967 | NB I-95 Rocky Mount, North Carolina (Wet-No Freeze) | JPCP | 30 | 1 | 9 | AGG | AC
NC1-5 | 4.5 | 3 | 3.8 |  |  | 69 | 69 | 1967 | NB I-95 Rocky Mount, North Carolina (Wet-No Freeze) | JPCP | 30 | none | 9 | CTB | AC
NC1-6 | 3.7 | 3.1 | 3.3 |  |  | 70 | 70 | 1967 | NB I-95 Rocky Mount, North Carolina (Wet-No Freeze) | JPCP | 30 | none | 9 | ATB | AC
NC1-7 | [5 empty] | 74 | 74 | 1967 | NB I-95 Rocky Mount, North Carolina (Wet-No Freeze) | JRCP | 60 | 1 | 8 | AGG | AC
NC1-8 | 4.8 | 3.4 | 4.1 |  |  | 61 | 61 | 1967 | NB I-95 Rocky Mount, North Carolina (Wet-No Freeze) | JPCP | 30 | none | 9 | AGG | AC
NC2 |  |  |  | 61 |  | 70 | 70 | 1982 | NB I-85 Greensboro North Carolina (Wet-No Freeze) | JPCP | 18-25-23-19 | 1.38 | 11 | LCD | PCC
NJ2-1 | [5 empty] | 79 | 79 | 1951 | NB RT 130 Yardville, New Jersey (Wet-Freeze) | JRCP | 78.5 | 1.25 | 10 | AGG | AC
NJ3-1 | 5.5 | 4.6 | 5 |  |  | 81 | 81 | 1979 | SB RT 676 Camden, New Jersey (Wet-Freeze) | JRCP | 78.5 | 1.25 | 9 | PAGG | AC
NJ3-2 | 6 | 4.1 | 4.5 |  |  | 85 | 85 | 1979 | SB RT 676 Camden, New Jersey (Wet-Freeze) | JRCP | 78.5 | 1.25 | 9 | PATB | AC
NY1-6 | [5 empty] | 73 | 73 | 1968 | EB RT 23 Catskil, New York (Wet-Freeze) | JPCP | 20 | ACME | 9 | AGG | AC
NY1-8a | [5 empty] | 76 | 76 | 1968 | EB RT 23 Catskil, New York (Wet-Freeze) | JPCP | 20 | none | 9 | ATB | AC
NY1-8b | [5 empty] | 80 | 80 | 1968 | EB RT 23 Catskil, New York (Wet-Freeze) | JPCP | 20 | none | 9 | ATB | AC
NY1-1 | [5 empty] | 78 | 78 | 1968 | WB RT 23 Catskill, New York (Wet-Freeze) | JPCP | 20 | ACME | 9 | ATB | AC
NY1-3 | [5 empty] | 82 | 82 | 1968 | WB RT 23 Catskill, New York (Wet-Freeze) | JRCP | 60.8 | ACME | 9 | ATB | AC
NY1-4 | [5 empty] | 79 | 79 | 1968 | WB RT 23 Catskill, New York (Wet-Freeze) | JRCP | 60.8 | ACME | 9 | ATB | AC
NY2-11 |  |  |  | 69 |  | 73 | 73 | 1975 | EB I-88 Otego, New York (Wet-Freeze) | JRCP | 26.7 | 1 I-Beam | 9 | AGG | PCC
NY2-3 |  |  |  | 65 |  | 71 | 71 | 1975 | WB I-88 Otego, New York (Wet-Freeze) | JPCP | 20 | 1 I-Beam | 9 | AGG | PCC
NY2-9 |  |  |  | 64 |  | 67 | 67 | 1975 | WB I-88 Otego, New York (Wet-Freeze) | JPCP | 20 | 1 I-Beam | 9 | AGG | PCC
NY2-15 | [5 empty] | 74 | 74 | 1975 | WB I-88 Otego, New York (Wet-Freeze) | JRCP | 63.5 | 1 I-Beam | 9 | AGG | AC
OH1-1 | [5 empty] | 70 | 70 | 1973 | SB RT 23 Chillicothe, Ohio (Wet-Freeze) | JRCP | 40 | 1.25 | 9 | AGG | AC
OH1-3 | 4.6 | 4.3 | 4.5 |  |  | 75 | 75 | 1973 | SB RT 23 Chillicothe, Ohio (Wet-Freeze) | JRCP | 21 | 1.25 | 9 | ATB | AC
OH1-4 | 4.5 | 3 | 3.8 |  |  | 78 | 78 | 1973 | SB RT 23 Chillicothe, Ohio (Wet-Freeze) | JRCP | 40 | 1.25 | 9 | ATB | AC
OH1-5 | 5 | 4.4 | 4.7 |  |  |  |  | 1973 | SB R.T 23 Chillicothe, Ohio (Wet-Freeze) | JPCP | 17 | none | 9 | ATB | AC
OH1-6 | [5 empty] | 74 | 74 | 1973 | SB R.T 23 Chillicothe, Ohio (Wet-Freeze) | JRCP | 21 | 1.25 | 9 | AGG | AC
OH1-7 | [5 empty] | 73 | 73 | 1973 | SB R.T 23 Chillicothe, Ohio (Wet-Freeze) | JRCP | 40 | 1.25 | 9 | AGG | AC
OH1-9 | 7.9 | 5.8 | 6.7 |  |  | 72 | 72 | 1973 | SB R.T 23 Chillicothe, Ohio (Wet-Freeze) | JRCP | 40 | 1.25 | 9 | AGG | AC
OH1-10 | 8.6 | 6.1 | 7.1 |  |  | 73 | 73 | 1973 | SB R.T 23 Chillicothe, Ohio (Wet-Freeze) | JRCP | 21 | 1.25 | 9 | AGG | AC
OH2-54 | 6.5 | 6.4 | 6.5 |  |  |  |  | 1974 | EB SR2 Vermilion, Ohio (Wet-Freeze) | JRCP | 40 | 1.25 | 9 | AGG | AC
OH2-55 | 8.2 | 7.3 | 7.9 |  |  |  |  | 1974 | EB SR2 Vermilion, Ohio (Wet-Freeze) | JRCP | 40 | 1.25 | 9 | AGG | AC
OH2-56 | 8.2 | 7.6 | 7.8 |  |  |  |  | 1974 | EB SR2 Vermilion, Ohio (Wet-Freeze) | JRCP | 40 | 125 | 9 | AGG | AC
OH2-57 | [7 empty] | 1974 | EB SR2 Vermilion, Ohio (Wet-Freeze) | JRCP | 40 | 1.25 | 9 | AGG | AC
OH2-58 | 12.1 | 7.9 | 9.5 |  |  |  |  | 1974 | EB SR2 Vermilion, Ohio (Wet-Freeze) | JRCP | 40 | 1.25 | 9 | AGG | AC
OH2-59 | 7 | 6.9 | 6.9 |  |  |  |  | 1974 | EB SR2 Vermilion, Ohio (Wet-Freeze) | JRCP | 40 | 1.25 | 9 | AGG | AC
OH2-69 | 5.8 | 4.8 | 5.3 |  |  |  |  | 1974 | EB SR2 Vermilion, Ohio (Wet-Freeze) | JRCP | 40 | 1.25 | 9 | AGG | AC
OH2-73 | 8.5 | 6.6 | 7.4 |  |  |  |  | 1974 | EB SR2 Vermilion, Ohio (Wet-Freeze) | JRCP | 40 | 1.25 | 9 | AGG | AC
OH2-74 | 8.1 | 7.1 | 7.6 |  |  |  |  | 1974 | EB SR2 Vermilion, Ohio (Wet-Freeze) | JRCP | 40 | 1.25 | 9 | AGG | AC
OH2-15 | 9.5 | 9.1 | 9.3 |  |  |  |  | 1974 | EB SR2 Vermilion, Ohio (Wet-Freeze) | JRCP | 40 | 1.25 | 9 | AGG | AC
OH2-94 | 9 | 7.6 | 8.3 |  |  |  |  | 1974 | EB SR2 Vermilion, Ohio (Wet-Freeze) | JRCP | 40 | 1.25 | 9 | CTB | AC
OH2-100 | [7 empty] | 1974 | EB SR2 Vermilion, Ohio (Wet-Freeze) | JRCP | 40 | 1.25 | 9 | CTB | AC
OH2-102 | 12.1 | 9.5 | 10.5 |  |  |  |  | 1974 | EB SR2 Vermilion, Ohio (Wet-Freeze) | JRCP | 40 | 1.25 | 9 | CTB | AC
OH2-1 | 3.7 | 3.2 | 3.5 |  |  |  |  | 1974 | EB SR2 Vermilion, Ohio, Continued (Wet-Freeze) | JPCP | 20 | none | 15 | none | PCC
OH2-2 | 4.3 | 3.4 | 4 |  | 29 |  |  | 1974 | EB SR2 Vermilion, Ohio, Continued (Wet-Freeze) | JPCP | 20 | none | 15 | none | PCC
OH2-3 | 4.2 | 3.4 | 3.8 |  |  |  |  | 1974 | EB SR2 Vermilion, Ohio, Continued (Wet-Freeze) | JPCP | 20 | none | 15 | none | AC
OH2-4 | 4 | 3 | 3.4 |  |  |  |  | 1974 | EB SR2 Vermilion, Ohio, Continued (Wet-Freeze) | JPCP | 20 | none | 15 | none | AC
OH2-9 | 6.6 | 35 | 5.1 |  |  |  |  | 1974 | EB SR2 Vermilion, Ohio, Continued (Wet-Freeze) | JRCP | 60 | 1.25 | 9 | AGG | AC
OH2-11 | 4.5 | 3.3 | 3.9 |  | 96 |  |  | 1974 | EB SR2 Vermilion, Ohio, Continued (Wet-Freeze) | JRCP | 60 | 1.25 | 9 | AGG | PCC
OH2-12 | 21.8 | 9.3 | 12.7 |  |  |  |  | 1974 | EB SR2 Vermilion, Ohio, Continued (Wet-Freeze) | JPCP | 20 | 1.25 | 9 | AGG | AC
OH2-13 | 9.7 | 4.7 | 6.6 |  |  |  |  | 1974 | EB SR2 Vermilion, Ohio, Continued (Wet-Freeze) | JPCP | 20 | 1.25 | 9 | AGG | AC
OH2-14 | 17.8 | 8.7 | 12.4 |  |  |  |  | 1974 | EB SR2 Vermilion, Ohio, Continued (Wet-Freeze) | JPCP | 20 | 1.25 | 9 | AGG | AC
OH2-17 | 7.6 | 7 | 7.4 |  |  |  |  | 1974 | EB SR2 Vermilion, Ohio, Continued (Wet-Freeze) | .JPCP | 20 | 1.25 | 9 | AGG | AC
OH2-18 | 11.8 | 6.3 | 9.7 |  |  |  |  | 1974 | EB SR2 Vermilion, Ohio, Continued (Wet-Freeze) | JRCP | 60 | 1.25 | 9 | AGG | AC
OH2-20 | [7 empty] | 1974 | EB SR2 Vermilion, Ohio, Continued (Wet-Freeze) | JRCP | 40 | 1.25 | 9 | AGG | AC
OH2-21 | 8.3 | 8 | 8 |  |  |  |  | 1974 | EB SR2 Vermilion, Ohio, Continued (Wet-Freeze) | JRCP | 40 | 1.25 | 9 | AGG | AC
OH2-22 | 9 | 8.7 | 8.9 |  |  |  |  | 1974 | EB SR2 Vermilion, Ohio, Continued (Wet-Freeze) | JRCP | 40 | 1.25 | 9 | AGG | AC
OH2-23 | 8.4 | 8.3 | 8.4 |  |  |  |  | 1974 | EB SR2 Vermilion, Ohio, Continued (Wet-Freeze) | JRCP | 40 | 1.25 | 9 | AGG | AC
OH2-24 | 9.8 | 7.4 | 83 |  |  |  |  | 1974 | WB SR2 Vermilion. Ohio (Wet-Freeze) | JRCP | 40 | 1.25 | 9 | AGG | AC
OH2-43 | 4.9 | 3.5 | 4.3 |  |  |  |  | 1974 | WB SR2 Vermilion. Ohio (Wet-Freeze) | JRCP | 40 | 1.25 | 9 | ATB | AC
OH2-49 | 4.1 | 3.1 | 3.7 |  |  |  |  | 1974 | WB SR2 Vermilion. Ohio (Wet-Freeze) | JRCP | 40 | 1.25 | 9 | ATB | AC
OH2-51 | 12 | 5.6 | 63 |  |  |  |  | 1974 | WB SR2 Vermilion. Ohio (Wet-Freeze) | JRCP | 40 | 1.25 | 9 | ATB | AC
ONT1-1 | [7 empty] | 1982 | HWY 3N Ruthven, ONT (Wet-Freeze) | JPCP | 13-19-18-12 | none | 12 | none | AC
ONT1-2 | 12.1 | 4.9 | 7.9 |  |  |  |  | 1982 | HWY 3N Ruthven, ONT (Wet-Freeze) | JPCP | 13-19-18-12 | none | 8 | PATB | AC
ONT1-3 | [7 empty] | 1982 | HWY 3N Ruthven, ONT (Wet-Freeze) | JPCP | 13-19-18-12 | none | 8 | LCB | PCC
ONT1-4 | 5 | 5 | 5 |  | 99 |  |  | 1982 | HWY 3N Ruthven, ONT (Wet-Freeze) | JPCP | 13-19-18-12 | none | 7 | LCB | PCC
ONT2-1 | [7 empty] | 1971 | SB HWY 427 Toronto, Ontario (Wet-Freeze) | JPCP | 13-19-18-12 | 1 | 9 | CTB | AC
ONT2-1a | [7 empty] | 1971 | SB HWY 427 Toronto, Ontario (Wet-Freeze) | JPCP | 13-19-18-12 | 1 | 9 | CTB | AC
PA1-1 | [5 empty] | 72 | 72 | 1980 | EB RT 422 Kittanning, Pennsylvania (Wet-Freeze) | JRCP | 46.5 | 1.25 | 10 | CTB | AC
PA1-2 | [5 empty] | 71 | 71 | 1980 | NB TR 66 Kittanning, Pennsylvania(Wet-Freeze) | JRCP | 46.5 | 1.25 | 10 | PATB | AC
PA1-3 | [5 empty] | 72 | 72 | 1980 | NB TR 66 Kittanning, Pennsylvania(Wet-Freeze) | JRCP | 46.5 | 1.25 | 10 | PAGG | AC
PA1-4 | [5 empty] | 77 | 77 | 1980 | NB TR 66 Kittanning, Pennsylvania(Wet-Freeze) | JRCP | 46.5 | 1.25 | 10 | PAGG | AC
PA1-5 | [5 empty] | 71 | 71 | 1980 | NB TR 66 Kittanning, Pennsylvania(Wet-Freeze) | JRCP | 46.5 | 1.25 | 10 | AGG | AC
PA1-2a | [7 empty] | 1980 | SB TR 66 Kittanning, Pennsylvania (Wet-Freere) | JRCP | 46.5 | 1.25 | 10 | PATB | AC
PA1-3a | [7 empty] | 1980 | SB TR 66 Kittanning, Pennsylvania (Wet-Freere) | JRCP | 46.5 | 1.25 | 10 | PAGG | AC
PA1-4a | [7 empty] | 1980 | SB TR 66 Kittanning, Pennsylvania (Wet-Freere) | JRCP | 46.5 | 1.25 | 10 | PAGG | AC
PA1-5a | [7 empty] | 1980 | SB TR 66 Kittanning, Pennsylvania (Wet-Freere) | JRCP | 46.5 | 1.25 | 10 | AGG | AC
WI1-1 | [7 empty] | 1990 | WB I-90 Stoughton, Wisconsin (Wet·Freeze) | JPCP | 19-18-20-17 | 1.5 | 11 | PCTB | AC
WI1-2 | [7 empty] | 1990 | WB I-90 Stoughton, Wisconsin (Wet·Freeze) | JPCP | 19-18-20-17 | 1.5 | 11 | PCTB | AC
WI1-3 | [7 empty] | 1990 | WB I-90 Stoughton, Wisconsin (Wet·Freeze) | JPCP | 19-18-20-17 | 1.5 | 11 | PCTB | AC
WI2-1 | 4.8 | 2.8 | 4 |  |  |  |  | 1988 | EB USH 18/151 Mt. Horeb, Wisconsin (Wet-Freeze) | JPCP | 12-13-19-18 | 1.25 | 9 | PCTB | AC
WI2-2 | 3 | 1.7 | 2.5 |  |  |  |  | 1988 | EB USH 18/151 Mt. Horeb, Wisconsin (Wet-Freeze) | JPCP | 12-13-19-18 | 1.25 | 9 | PATB | AC
WI2-3 | 33 | 2.7 | 3.1 |  |  |  |  | 1988 | EB USH 18/151 Mt. Horeb, Wisconsin (Wet-Freeze) | JPCP | 12-13-19-18 | 1.25 | 9 | PAGG | AC
WI2-4 | 4.4 | 2.6 | 3.3 |  |  |  |  | 1988 | EB USH 18/151 Mt. Horeb, Wisconsin (Wet-Freeze) | JPCP | 12-13-19-18 | 1.25 | 9 | AGG | AC
WI2-5 | 4.5 | 3.8 | 42 |  |  |  |  | 1988 | EB USH 18/151 Mt. Horeb, Wisconsin (Wet-Freeze) | JPCP | 12-13-19-18 | 1.25 | 9 | AGG | AC
WI3-1 | 6.3 | 4.9 | 5.7 |  |  |  |  | 1988 | EB/WB STH 14 Middleton, Wisconsin (Wet-Freeze) | JPCP | 12-13-19-18 | none | 8 | PATB | AC
WI3-2 | 6.3 | 4.8 | 5.7 |  |  |  |  | 1988 | EB/WB STH 14 Middleton, Wisconsin (Wet-Freeze) | JPCP | 12-13-19-18 | none | 8 | AGG | AC
WI3-3 | 6.4 | 4.4 | 5.6 |  |  |  |  | 1988 | EB/WB STH 14 Middleton, Wisconsin (Wet-Freeze) | JPCP | 12-13-19-18 | none | 8 | AGG | AC
WI4-6 | [7 empty] | 1988 | SB STH 164 Waukesha, Wisconsin (Wet-Freeze) | JPCP | 20 | none | 9 | AGG | AC
WI5-1 | 3.6 | 3.4 | 4 |  |  |  |  | 1988 | EB STH 50 Kenosha, Wisconsin (Wet-Freeze) | JPCP | 12-13-19-18 | none | 10 | AGG | AC
WI5-2 | 4 | 3.3 | 4 |  |  |  |  | 1988 | EB STH 50 Kenosha, Wisconsin (Wet-Freeze) | JPCP | 12-13-19-18 | none | 10 | AGG | AC
WI5-3 | 6.4 | 3.8 | 6 |  |  |  |  | 1988 | EB STH 50 Kenosha, Wisconsin (Wet-Freeze) | JPCP | 12-13-19-18 | none | 10 | AGG | AC
WI5-4 | 7.5 | 4.8 | 5.9 |  |  |  |  | 1988 | EB STH 50 Kenosha, Wisconsin (Wet-Freeze) | JPCP | 12-13-19-18 | none | 10 | AGG | AC
WI5-5 | 5.7 | 4.2 | 5.1 |  |  |  |  | 1988 | EB STH 50 Kenosha, Wisconsin (Wet-Freeze) | JPCP | 12-13-19-18 | none | 10 | AGG | AC
WI5-6 | 8.1 | 4.3 | 6.6 |  |  |  |  | 1988 | EB STH 50 Kenosha, Wisconsin (Wet-Freeze) | JPCP | 12-13-19-18 | none | 10 | AGG | AC
WI6-1 | [7 empty] | 1988 | EB STH 29 Greenbay, Wisconsin (Wet-Freeze) | JPCP | 12-13-19-18 | none | 10 | PAGG | AC
WI6-2 | [7 empty] | 1988 | EB STH 29 Greenbay, Wisconsin (Wet-Freeze) | JPCP | 12-13-19-18 | none | 10 | PAGG | AC
WI6-3 | [7 empty] | 1988 | EB STH 29 Greenbay, Wisconsin (Wet-Freeze) | JPCP | 12-13-19-18 | 1.5 | 10 | PAGG | AC
WI6-4 | [7 empty] | 1988 | EB STH 29 Greenbay, Wisconsin (Wet-Freeze) | JPCP | 12-13-19-18 | 1.5 | 10 | PAGG | AC
WI7-1 | 5.3 | 3.2 | 4 |  |  |  |  | 1988 | EB USH 18/151 Barneveld, Wisconsin (Wet-Freeze) | JPCP | 12-13-19-18 | none | 9 | PAGG | AC
WI7-2 | 6.3 | 2.8 | 3.8 |  |  |  |  | 1988 | EB USH 18/151 Barneveld, Wisconsin (Wet-Freeze) | JPCP | 12-13-19-18 | none | 9 | PAGG | AC
WI7-3 | 3.9 | 3 | 35 |  |  |  |  | 1988 | EB USH 18/151 Barneveld, Wisconsin (Wet-Freeze) | JPCp | 12-13-19-18 | none | 9 | PCTB | AC
W17-4 | 3.7 | 3.1 | 3.5 |  |  |  |  | 1988 | EB USH 18/151 Barneveld, Wisconsin (Wet-Freeze) | JPCP | 12-13-19-18 | none | 9 | PCTB | AC
WI7-5 | 3.1 | 2.6 | 2.9 |  |  |  |  | 1988 | EB USH 18/151 Barneveld, Wisconsin (Wet-Freeze) | JPCp | 12-13-19-18 | none | 9 | PATB | AC
WI7-6 | 3.6 | 2.4 | 2.9 |  |  |  |  | 1988 | EB USH 18/151 Barneveld, Wisconsin (Wet-Freeze) | JPCP | 12-13-19-18 | none | 9 | PATB | AC
WI7-7 | [7 empty] | 1988 | EB USH 18/151 Barneveld, Wisconsin (Wet-Freeze) | JPCP | 12-13-19-18 | none | 9 | AGG | AC
WI7-8 | 4.7 | 3.6 | 4 |  |  |  |  | 1988 | EB USH 18/151 Barneveld, Wisconsin (Wet-Freeze) | JPCp | 12-13-19-18 | none | 9 | AGG | AC
WI7-9 | 9.9 | 4.1 | 6 |  |  |  |  | 1988 | EB USH 18/151 Barneveld, Wisconsin (Wet-Freeze) | JPCP | 12-13-19-18 | none | 9 | AGG | AC
WI7-10 | [7 empty] | 1988 | EB USH 18/151 Barneveld, Wisconsin (Wet-Freeze) | JPCP | 12-13-19-18 | 1.25 | 9 | AGG | AC
WV1-1 | 7.1 | 4.6 | 5.7 |  | 85 |  |  | 1986 | NB I-77 Charleston, West Virginia (Wet-Freeze) | JRCP | 40 | 1.25 | 10 | AGG | PCC
WV1-2 | 8.1 | 4.7 | 65 |  | 28 |  |  | 1981 | SB I-77 Charleston, West Virginiaa (Wet-Freeze) | JRCP | 40 | 1.25 | 10 | CTB | PCC
WV1-3 | 5.4 | 3.2 | 4.5 |  |  |  |  | 1989 | SB I-77 Charleston, West Virginiaa (Wet-Freeze) | JPCP | 15 | 1.25 | 10 | AGG | Gravel
GA1-1 | [7 empty] | 1971 | SB I-85 Newnan., Georgia (Wet-No Freeze) | JPCP | 20 | 1.13 | 9 | AC | AC
GA1-2 | [7 empty] | 1971 | SB I-85 Newnan., Georgia (Wet-No Freeze) | JPCP | 20 | none | 9 | AC | AC
GA1-3 | 5.8 | 4.2 | 4.9 |  |  |  |  | 1971 | SB I-85 Newnan., Georgia (Wet-No Freeze) | JPCP | 20 | 1.13 | 9 | AC | AC
GA1-4 | 6.6 | 3.7 | 4.9 |  |  |  |  | 1971 | SB I-85 Newnan., Georgia (Wet-No Freeze) | JPCP | 20 | none | 9 | AC | AC
GA1-5 | 6.3 | 4.5 | 5 |  |  |  |  | 1971 | SB I-85 Newnan., Georgia (Wet-No Freeze) | JPCP | 20 | 1.13 | 9 | CTB | AC
GA1-6 | 5.7 | 2.8 | 4.4 |  |  |  |  | 1971 | SB I-85 Newnan., Georgia (Wet-No Freeze) | JPCP | 20 | 1.13 | 9 | ATB | AC
GA1-7 | 5.5 | 2.8 | 4.1 |  |  |  |  | 1971 | SB I-85 Newnan., Georgia (Wet-No Freeze) | JPCP | 20 | none | 9 | ATB | AC
GA1-8 | [7 empty] | 1971 | SB I-85 Newnan., Georgia (Wet-No Freeze) | JPCP | 20 | 1.13 | 9 | ATB | AC
GA1-9 | [7 empty] | 1971 | SB I-85 Newnan., Georgia (Wet-No Freeze) | JPCP | 20 | none | 9 | ATB | AC
GA1-10 | 8 | 3.8 | 6.3 |  |  |  |  | 1971 | SB I-85 Newnan., Georgia (Wet-No Freeze) | JPCP | 20 | none | 9 | CTB | AC
GA2 | 3.4 | 2.6 | 3 |  |  |  |  | 1977 | SB I-85 LA Grange, Georgia (Wet-No Freeze) | JPCP | 20 | 1.13 | 9 | LCB | PCC
IL1-13 | [7 empty] | 1986 | EB/WB US 50 Carlyle, Illinois (Wet-Freeze) | JRCP | 40 | 1.5 | 8.5 | LCB | PCC
IL1-14 | [7 empty] | 1986 | EB/WB US 50 Carlyle, Illinois (Wet-Freeze) | JRCP | 40 | 1.5 | 8.5 | LCB | PCC
IL1-15 | [7 empty] | 1986 | EB/WB US 50 Carlyle, Illinois (Wet-Freeze) | JRCP | 40 | 1.5 | 8.5 | LCB | PCC
IL1-16 | [7 empty] | 1986 | EB/WB US 50 Carlyle, Illinois (Wet-Freeze) | JRCP | 40 | 1.5 | 8.5 | LCB | PCC
IL2-5 | [7 empty] | 1986 | EB/WB US 20 Freeport Illinois (Wet-Freeze) | JRCP | 40 | 1.5 | 10 | LCB | PCC
IL2-6 | [7 empty] | 1986 | EB/WB US 20 Freeport Illinois (Wet-Freeze) | JRCP | 40 | 1.5 | 10 | LCB | PCC
IL2-7 | [7 empty] | 1986 | EB/WB US 20 Freeport Illinois (Wet-Freeze) | JRCP | 40 | 1.5 | 10 | LCB | PCC
IL2-8 | [7 empty] | 1986 | EB/WB US 20 Freeport Illinois (Wet-Freeze) | JRCP | 40 | 1.5 | 10 | LCB | PCC
MI1-1a | 17 | 11.1 | 14.3 |  |  | 82 | 82 | 1975 | EB US 10 Clare, Michigan (Wet-Freeze) | JRCP | 71.2 | 1.25 | 9 | AGG | AC
MI1-1a2 | [7 empty] | 1915 | EB US 10 Clare, Michigan (Wet-Freeze) | JRCP | 71.2 | 1.25 | 9 | AGG | AC
MI1-1b2 | [7 empty] | 1915 | EB US 10 Clare, Michigan (Wet-Freeze) | JRCP | 71.2 | 1.25 | 9 | AGG | AC
MI1-4a | 9.2 | 5.1 | 7.1 |  |  | 75 | 75 | 1975 | EB US 10 Clare, Michigan (Wet-Freeze) | JPCP | 13-19-18-12 | none | 9 | PATB | AC
MI1-7a5 | [7 empty] | 1915 | EB US 10 Clare, Michigan (Wet-Freeze) | JPCP | 13-17-16-12 | 1.25 | 9 | AGG | AC
MI1-7b5 | [7 empty] | 1975 | EB US 10 Clare, Michigan (Wet-Freeze) | JPCP | 13-17-16-12 | 1.25 | 9 | AGG | AC
MI1-10a3 | [7 empty] | 1975 | EB US 10 Clare, Michigan (Wet-Freeze) | JPCP | 13-19-18-12 | none | 9 | ATB | AC
MI1-25 | [7 empty] | 1975 | EB US 10 Clare, Michigan (Wet-Freeze) | JPCP | 13-19-18-12 | none | 9 | ATB | PCC
MI1-1b | [5 empty] | 82 | 82 | 1975 | WB US 10 Clare, Michigan (Wet-Freeze) | JRCP | 71.2 | 1.25 | 9 | AGG | AC
MI1-4a10 | [7 empty] | 1915 | WB US 10 Clare, Michigan (Wet-Freeze) | JPCP | 13-19-18-12 | none | 9 | PATB | AC
MI1-4a12 | [7 empty] | 1915 | WB US 10 Clare, Michigan (Wet-Freeze) | JPCP | 13-19-18-12 | none | 9 | PATB | AC
AZ1-1 | 8.5 | 5.5 | 7.1 |  |  | 73 | 73 | 1972 | RT 360 Phoenix, Arizona (Dry-No Freeze) | JPCP | 13-15-17-15 | none | 9 | CTB | AC
AZ1-2 | 3.4 | 2.3 | 3 | 86 | 96 | 69 | 69 | 1975 | RT 360 Phoenix, Arizona (Dry-No Freeze) | JPCP | 13-15-17-15 | none | 13 | none | PCC
AZ1-4 | 5.5 | 1.8 | 3.1 | 79 | 94 | 74 | 74 | 1979 | RT 360 Phoenix, Arizona (Dry-No Freeze) | JPCP | 13-15-17-15 | none | 13 | none | PCC
AZ1-5 | 7.3 | 4.4 | 5.8 | 72 | 96 | 70 | 70 | 1979 | RT 360 Phoenix, Arizona (Dry-No Freeze) | JPCP | 13-15-17-15 | none | 11 | none | PCC
AZ1-6 | 4.5 | 4.5 | 4.5 | 100 | 96 | 68 | 68 | 1981 | RT 360 Phoenix, Arizona (Dry-No Freeze) | JPCP | 13-15-17-15 | none | 9 | LCB | PCC
AZ1-7 | 5.4 | 2.2 | 3.7 | 95 | 97 | 74 | 74 | 1981 | RT 360 Phoenix, Arizona (Dry-No Freeze) | JPCP | 13-15-17-15 | none | 9 | LCB | PCC
AZ2 | 8.1 | 4.9 | 5.9 | 100 | 94 | 80 | 80 | 1983 | EB I-10 Phoenix, Arizona (Dry-No Freeze) | JPCP | 13-15-17-15 | 1.25 | 10 | LCB | PCC
CA1-1 | 14 | 8.5 | 11.1 |  |  | 68 | 68 | 1971 | NB I-5 Tracy, California (Dry-No Freeze) | JPCP | 8-11-7-5 | none | 8.4 | CTB | AC
CA1-3 | 15.3 | 7.6 | 10.3 |  |  | 63 | 63 | 1971 | NB I-5 Tracy, California (Dry-No Freeze) | JPCP | 12-13-19-18 | none | 8.4 | CTB | AC
CA1-5 | 4.1 | 3.3 | 3.7 |  |  | 63 | 63 | 1971 | NB I-5 Tracy, California (Dry-No Freeze) | JPCP | 12-13-19-18 | none | 11.4 | CTB | AC
CA1-7 | 5.9 | 4.3 | 4.9 |  |  | 64 | 64 | 1971 | NB I-5 Tracy, California (Dry-No Freeze) | JPCP | 12-13-19-18 | none | 8.4 | LCD | AC
CA1-9 | 9 | 5.9 | 7 |  |  | 70 | 70 | 1971 | NB I-5 Tracy, California (Dry-No Freeze) | JPCP | 12-13-19-18 | none | 8.4 | CTB | AC
CA1-2 | 10 | 5.8 | 7.8 |  |  |  |  | 1971 | SB I-5 Tracy, California (Dry-No Freeze) | JPCP | 8-11-7-5 | none | 8.4 | CTB | AC
CA1-4 | 11.4 | 6.8 | 8.9 |  |  |  |  | 1971 | SB I-5 Tracy, California (Dry-No Freeze) | JPCP | 12-13-19-18 | none | 8.4 | CTB | AC
CA1-6 | 4.9 | 3.5 | 4.1 |  |  |  |  | 1971 | SB I-5 Tracy, California (Dry-No Freeze) | JPCP | 12-13-19-18 | none | 11.4 | CTB | AC
CA1-8 | [7 empty] | 1971 | SB I-5 Tracy, CaIifornia (Dry-No Freeze) | JPCP | 12-13-19-18 | none | 8.4 | LCB | AC
CA1-10 | 7.8 | 5.5 | 6.5 |  |  |  |  | 1971 | SB I-5 Tracy, CaIifornia (Dry-No Freeze) | JPCP | 12-13-19-18 | none | 8.4 | CTB | AC
CA2-2 | [5 empty] | 67 | 67 | 1980 | EB I-210 Los Angeles, California (Dry-No Freeze) | JPCP | 12-13-19-18 | none | 8.4 | AC/PCTB | AC
CA2-3 | [5 empty] | 69 | 69 | 1980 | EB I-210 Los Angeles, California (Dry-No Freeze) | JPCP | 12-13-19-18 | none | 8.4 | CTB | AC
CA3-1 |  |  |  | 70 |  | 68 | 68 | 1975 | NB US 101 Geyserville, California (Wet-No Freea) | JPCP | 12-13-19-18 | none | 9 | CTB | PCC
CA3-2 |  |  |  | 85 |  | 74 | 74 | 1975 | NB US 101 Geyserville, California (Wet-No Freea) | JPCP | 12-13-19-18 | none | 9 | CTB | PCC
CA3-3 | [7 empty] | 1975 | NB US 101 Geyserville, California (Wet-No Freea) | JPCP | 12-13-19-18 | none | 9 | CTB | PCC
CA3-4 | [7 empty] | 1975 | NB US 101 Geyserville, California (Wet-No Freea) | JPCP | 12-13-19-18 | none | 9 | CTB | AC
CA3-5 |  |  |  | 55 |  | 62 | 62 | 1975 | NB US 101 Geyserville, California (Wet-No Freea) | JPCP | 12-13-19-18 | none | 9 | CTB | PCC
CA3-6 | [7 empty] | 1975 | SB US 101 Geyserville, California (Wet-No Freeze) | JPCP | 12-13-19-18 | none | 9 | CTB | PCC
CA3-7 | [7 empty] | 1975 | SB US 101 Geyserville, California (Wet-No Freeze) | JPCP | 12-13-19-18 | none | 9 | CTB | PCC
CA3-8 | [7 empty] | 1975 | SB US 101 Geyserville, California (Wet-No Freeze) | JPCP | 12-13-19-18 | none | 9 | CTB | PCC
CA3-9 | [7 empty] | 1975 | SB US 101 Geyserville, California (Wet-No Freeze) | JPCP | 12-13-19-18 | none | 9 | CTB | AC
CA3-10 | [7 empty] | 1975 | SB US 101 Geyserville, California (Wet-No Freeze) | JPCP | 12-13-19-18 | none | 9 | CTB | PCC
CA6-1 | 3.9 | 3.4 | 3.6 |  |  | 72 | 72 | 1971 | SB RT 14 Solemint, California (Dry-No Freeze) | JPCP | 12-13-19-18 | none | 9 | CTB | AC
CA6-2 | 6.5 | 2.4 | 3.5 |  |  |  |  | 1980 | SB RT 14 Solemint, California (Dry-No Freeze) | JPCP | 12-13-15-14 | none | 9 | PATB | AC
CA7 | [5 empty] | 69 | 69 | 1979 | NB I-5 Sacramento, California (Dry-No Freere) | JPCP | 12-13-19-18 | none | 10.2 | CTB | AC
CA8 | [5 empty] | 73 | 73 | 1983 | NB US 101 Thousand Oaks, California (Dry-No Freeze) | JPCP | 12-13-15-14 | none | 10.2 | ATB | AC
CA9-2 | 6.9 | 4.9 | 5.7 |  |  |  |  | 1974 | NB I-680 Milpitas, California (Dry-No Freae) | JPCP | 12-13-19-18 | none | 9 | CTB | AC
CA9-3 | 6.1 | 4.9 | 5.7 |  |  |  |  | 1974 | NB I-680 Milpitas, California (Dry-No Freae) | JPCP | 12-13-19-18 | none | 9 | CTB | AC
CA9-4 | 8.4 | 5.2 | 6 |  |  |  |  | 1974 | NB I-680 Milpitas, California (Dry-No Freae) | JPCP | 12-13-19-18 | none | 9 | CTB | AC
CA9-5 | 6.3 | 5.1 | 5.6 |  |  |  |  | 1974 | SB I-680 Milpitas, California (Dry-No Freae) | JPCP | 12-13-19-18 | none | 9 | CTB | AC
CA9-8 | 8.9 | 5.9 | 7 |  |  |  |  | 1974 | SB I-680 Milpitas, California (Dry-No Freae) | JPCP | 12-13-19-18 | none | 9 | CTB | AC
CA9-10 | 7.1 | 4.6 | 5.9 |  |  |  |  | 1974 | SB I-680 Milpitas, California (Dry-No Freae) | JPCp | 12-13-19-18 | none | 9 | CTB | AC
CA10 | 20.2 | 6.2 | 15.1 |  |  |  |  | 1990 | US 101 Ukiah, California (Wet-No Freeze) | JPCP | 12-15-13-14 | none | 9 | PATB | AC
CA11 | 9 | 5.6 | 7.5 |  |  |  |  | 1979 | SB I-5 Sacramennto, California (Dry-No Freeze) | JPCP | 12-13-19-18 | none | 8.4 | LCB | AC
FL2 |  |  |  | 100 |  | 74 | 74 | 1986 | NB I-75 Tampa, Florida (Wet-No Freere) | JPCP | 12-18-19-13 | 1.25 | 13 | Sand | PCC
FL3 |  |  |  | 43 |  | 75 | 75 | 1982 | SB I-75 Tampa, Florida (Wet-No Freeze) | JPCP | 16-17-23-22 | 1 | 9 | LCB | PCC
FL4-1 | 6.5 | 5.2 | 5.8 |  |  |  |  | 1978 | SB US 41 Ft. Meyers, Florida (Wet-No Freeze) | JPCP | 20 | none | 9 | SoilCmt | AC
FL4-2 | [7 empty] | 1978 | SB US 41 Ft. Meyers, Florida (Wet-No Freeze) | JPCP | 15 | none | 12 | LCB A | AC
FL4-3 | [7 empty] | 1978 | SB US 41 Ft. Meyers, Florida (Wet-No Freeze) | JPCP | 15 | none | 12 | LCB B | AC
FL4-4 | [7 empty] | 1978 | SB US 41 Ft. Meyers, Florida (Wet-No Freeze) | JPCP | 15 | none | 12 | LCB B | PCC
FL4-5 | [7 empty] | 1978 | SB US 41 Ft. Meyers, Florida (Wet-No Freeze) | JPCP | 15 | none | 12 | LCB B | PCC
FL4-6 | [7 empty] | 1978 | SB US 41 Ft. Meyers, Florida (Wet-No Freeze) | JPCP | 15 | none | 12 | LCB C | AC
FL4-7 | 5.1 | 4.2 | 4.6 |  |  |  |  | 1978 | SB US 41 Ft. Meyers, Florida (Wet-No Freeze) | JPCP | 15 | none | 12 | LCB A | AC
FL4-8 | 5.2 | 3.6 | 4.1 |  |  |  |  | 1978 | SB US 41 Ft. Meyers, Florida (Wet-No Freeze) | JPCP | 15 | none | 12 | LCB B | AC
FL4-9 | 6.1 | 2.7 | 4.7 |  |  |  |  | 1978 | SB US 41 Ft. Meyers, Florida (Wet-No Freeze) | JPCP | 15 | none | 12 | LCB C | AC
FL4-10 | 8.4 | 5.2 | 6.4 |  |  |  |  | 1978 | SB US 41 Ft. Meyers, Florida (Wet-No Freeze) | JPCP | 20 | 1 | 12 | LCB A | AC
FL4-11 | 3.3 | 2.8 | 3 |  |  |  |  | 1978 | SB US 41 Ft. Meyers, Florida (Wet-No Freeze) | JPCP | 20 | 1 | 12 | LCB B | AC
MI1-7a | [5 empty] | 78 | 78 | 1975 | WB US 10 Clare, Michigan (Wet·Freeze) | JPCP | 13-17- 16-12 | 1.25 | 9 | AGG | AC
MI1-7b | 9 | 72 | 8.2 |  |  | 63 | 63 | 1975 | WB US 10 Clare, Michigan (Wet·Freeze) | JPCP | 13-17-16-12 | 1.25 | 9 | AGG | AC
MI1-10a | 7.7 | 5.6 | 6.8 |  |  | 76 | 76 | 1975 | WB US 10 Clare, Michigan (Wet·Freeze) | JPCP | 13- 19- 18-12 | none | 9 | ATB | AC
MI1-10b | [5 empty] | 72 | 72 | 1975 | WB US 10 Clare, Michigan (Wet·Freeze) | JPCP | 13- 19- 18-12 | none | 9 | ATB | AC
MI3 |  |  |  | 90 |  | 85 | 85 | 1986 | WB I-94 Marshall, Michigan (Wet-Freeze) | JRCP | 41 | 1.25 | 10 | PAGG | PCC
MI4-1 |  |  |  | 35 |  | 80 | 80 | 1972 | NB I-94 Charlotte, Michigan (Wet-Freeze) | JRCP | 71.2 | 1.25 | 9 | AGG | PCC
MI4-2 | [5 empty] | 75 | 75 | 1972 | NB I-94 Charlotte, Michigan (Wet-Freeze) | JRCP | 71.2 | 1.25 | 9 | AGG | AC
MI5 |  |  |  | 48 |  | 75 | 75 | 1984 | I-94 Paw Paw, Michigan (Wet-Freeze) | JRCP | 41 | 1.25 | 10 | PAGG | PCC
MI6 | [7 empty] | 1942 | WB Davison Freeway, Detroit, Michigan (Wet-Freeze) | JPCP | 25 | none | 10 | AGG | CG
MN1-13 | [7 empty] | 1970 | EB I-94 Rothsay, Minnesota (Dry-Freeze) | JRCP | 27 | none | 9 | ATB | AC
MN1-14 | [7 empty] | 1970 | EB I-94 Rothsay, Minnesota (Dry-Freeze) | JRCP | 27 | 1 | 9 | ATB | AC
MN1-15 | [7 empty] | 1970 | EB I-94 Rothsay, Minnesota (Dry-Freeze) | JRCP | 27 | none | 8 | ATB | AC
MN1-16 | [7 empty] | 1970 | EB I-94 Rothsay, Minnesota (Dry-Freeze) | JRCP | 27 | 1 | 8 | ATB | AC
MN1-17 | [7 empty] | 1970 | EB I-94 Rothsay, Minnesota (Dry-Freeze) | JRCP | 27 | none | 8 | CTB | PCC
MN1-18 | [7 empty] | 1970 | EB I-94 Rothsay, Minnesota (Dry-Freeze) | JRCP | 27 | 1 | 8 | CTB | AC
MN1-19 | [7 empty] | 1970 | EB I-94 Rothsay, Minnesota (Dry-Freeze) | JRCP | 27 | none | 9 | CTB | PCC
MN1-20 | [7 empty] | 1970 | EB I-94 Rothsay, Minnesota (Dry-Freeze) | JRCP | 27 | 1 | 9 | CTB | AC
MN1-21 | [7 empty] | 1970 | EB I-94 Rothsay, Minnesota (Dry-Freeze) | JRCP | 27 | none | 9 | AGG | PCC
MN1-22 | [7 empty] | 1970 | EB I-94 Rothsay, Minnesota (Dry-Freeze) | JRCP | 27 | 1 | 9 | AGG | AC
MN1-23 | [7 empty] | 1970 | EB I-94 Rothsay, Minnesota (Dry-Freeze) | JRCP | 21 | none | 8 | AGG | PCC
MN1-24 | [7 empty] | 1970 | EB I-94 Rothsay, Minnesota (Dry-Freeze) | JRCP | 27 | 1 | 8 | AGG | AC
MN1-1 | 11.5 | 10.4 | 10.7 | 100 | 56 | 57 | 57 | 1970 | EB I-94 Rothsay, Minnesota (Dry-Freeze) | JRCP | 27 | none | 9 | AGG | PCC
MN1-2 | 10.5 | 8 | 8.7 |  |  | 57 | 57 | 1970 | EB I-94 Rothsay, Minnesota (Dry-Freeze) | JRCP | 27 | 1 | 9 | AGG | AC
MN1-3 |  |  |  | 100 |  | 57 | 57 | 1970 | EB I-94 Rothsay, Minnesota (Dry-Freeze) | JRCP | 27 | none | 8 | AGG | PCC
MN1-4 | [5 empty] | 53 | 53 | 1970 | EB I-94 Rothsay, Minnesota (Dry-Freeze) | JRCP | 27 | 1 | 8 | AGG | AC
MN1-5 | [5 empty] | 53 | 53 | 1970 | EB I-94 Rothsay, Minnesota (Dry-Freeze) | JRCP | 27 | none | 8 | ATB | AC
MN1-6 | [5 empty] | 44 | 44 | 1970 | EB I-94 Rothsay, Minnesota (Dry-Freeze) | JRCP | 27 | 1 | 8 | ATB | AC
MN1-7 | 9.4 | 1.2 | 8.1 |  |  | 44 | 44 | 1970 | EB I-94 Rothsay, Minnesota (Dry-Freeze) | JRCP | 27 | none | 9 | ATB | AC
MN1-8 | 8.9 | 6.4 | 7.6 |  |  | 39 | 39 | 1970 | EB I-94 Rothsay, Minnesota (Dry-Freeze) | JRCP | 27 | 1 | 9 | ATB | AC
MN1-9 | 8.3 | 7.4 | 7.9 | 100 | 82 | 39 | 39 | 1970 | WB I-94 Rothsay, Minnesota (Dry-Freeze) | JRCP | 27 | none | 9 | CTB | PCC
MN1-10 | 7.7 | 5.8 | 6.8 |  |  | 41 | 41 | 1970 | WB I-94 Rothsay, Minnesota (Dry-Freeze) | JRCP | 27 | 1 | 9 | CTB | AC
MN1-11 |  |  |  | 100 |  | 41 | 41 | 1970 | WB I-94 Rothsay, Minnesota (Dry-Freeze) | JRCP | 27 | none | 8 | CTB | PCC
MN1-12 | [5 empty] | 68 | 68 | 1970 | WB I-94 Rothsay, Minnesota (Dry-Freeze) | JRCP | 27 | 1 | 8 | CTB | AC
MN2-1 |  |  |  | 100 |  | 66 | 66 | 1977 | EB I-90 Albert Lea, Minnesota (Dry-Freeze) | JRCP | 13-16-14-19 | 1 | 9 | AGG | PCC
MN2-2 |  |  |  | 96 |  | 66 | 66 | 1977 | EB I-90 Albert Lea, Minnesota (Dry-Freeze) | JRCP | 13-16-14-19 | 1 | 8 | AGG | PCC
MN2-3 | [5 empty] | 66 | 66 | 1977 | EB I-90 Albert Lea, Minnesota (Dry-Freeze) | JRCP | 27 | 1 | 9 | AGG | AC
MN2-4 | [5 empty] | 62 | 62 | 1977 | EB I-90 Albert Lea, Minnesota (Dry-Freeze) | JRCP | 27 | 1 | 9 | AGG | AC
MN3 | [5 empty] | 48 | 48 | 1984 | EB I-90 Austin, Minnesota (Dry-Freeze) | JRCP | 27 | 1 | 9 | AGG | AC
MN4 | [5 empty] | 51 | 51 | 1986 | TH 15 New Ulm, Minnesota (Dry-Freeze) | JPCP | 13-16-14-17 | 1 | 7.5 | AGG | AC
MN5 | [5 empty] | 68 | 68 | 1969 | WB I-94 Rothsay Minnesota (Dry-Freeze) | JRCP | 39 | 1 | 9 | AGG | AC
MN6 | 13.2 | 8.6 | 10.7 |  |  | 57 | 57 | 1983 | TH 15 Truman Minnesota (Dry-Freeze) | JRCP | 27 | 1 | 8 | PATB | AC
MN7-9 | 21.3 | 15 | 14.5 |  |  |  |  | 1958 | EB/WB T.H 36 Roseville, Minnesota (Dry-Freeze) | JPCP | 20 | none | 9 | AGG | AC
MN7-10 | 16.7 | 7.8 | 11.4 |  |  |  |  | 1958 | EB/WB T.H 36 Roseville, Minnesota (Dry-Freeze) | JPCP | 15 | none | 9 | AGG | AC
MN7-15 | 9.3 | 6.4 | 8 |  |  |  |  | 1958 | EB/WB T.H 36 Roseville, Minnesota (Dry-Freeze) | JPCP | 15 | 1 | 9 | AGG | AC
MN7-16 | 8.9 | 6.6 | 7.6 |  |  |  |  | 1958 | EB/WB T.H 36 Roseville, Minnesota (Dry-Freeze) | JPCP | 20 | 1 | 9 | AGG | AC
MN7-17 | [7 empty] | 1958 | EB/WB T.H 36 Roseville, Minnesota (Dry-Freeze) | JPCP | 20 | none | 9 | AGG | AC
MN7-18 | [7 empty] | 1958 | EB/WB T.H 36 Roseville, Minnesota (Dry-Freeze) | JPCP | 15 | none | 9 | AGG | AC
MN7-23 | [7 empty] | 1958 | EB/WB T.H 36 Roseville, Minnesota (Dry-Freeze) | JPCP | 15 | 1 | 9 | AGG | AC
MN7-24 | [7 empty] | 1958 | EB/WB T.H 36 Roseville, Minnesota (Dry-Freeze) | JPCP | 20 | 1 | 9 | AGG | AC
MO1-1 | 11 | 8.9 | 9.7 |  |  |  |  | 1977 | NB I-35 Bethany, Missouri (Wet-Freeze) | JRCP | 61.5 | 1.25 | 9 | AGG | AC
MO1-2 | [7 empty] | 1977 | NB I-35 Bethany, Missouri (Wet-Freeze) | JRCP | 61.5 | 1.25 | 9 | AGG | AC
MO1-3 | 10 | 7.3 | 8.9 |  |  |  |  | 1977 | NB I-35 Bethany, Missouri (Wet-Freeze) | JRCP | 61.5 | 1.25 | 9 | AGG | AC
MO1-4 | [7 empty] | 1977 | NB I-35 Bethany, Missouri (Wet-Freeze) | JRCP | 61.5 | 1.25 | 9 | AGG | AC
MO1-5 | [7 empty] | 1977 | NB I-35 Bethany, Missouri (Wet-Freeze) | JRCP | 61.5 | 1.25 | 9 | ATB | AC
MO1-6 | [7 empty] | 1977 | NB I-35 Bethany, Missouri (Wet-Freeze) | JRCP | 61.5 | 1.25 | 9 | PATB | AC
MO1-7 | [7 empty] | 1977 | NB I-35 Bethany, Missouri (Wet-Freeze) | JRCP | 61.5 | 1.25 | 9 | CTB | AC
MO1-8 | [7 empty] | 1977 | NB I-35 Bethany, Missouri (Wet-Freeze) | JRCP | 61.5 | 1.25 | 9 | AGG | AC
NC1-1 | 7.8 | 4 | 5.5 |  |  | 73 | 73 | 1967 | NB I-95 Rocky Mount, North Carolina (Wet-No Freeze) | JPCP | 30 | none | 9 | AGG | AC
NC1-2 | [5 empty] | 74 | 74 | 1967 | NB I-95 Rocky Mount, North Carolina (Wet-No Freeze) | JPCP | 30 | 1 | 9 | SoilCmt | AC

## RPPR_PERF_PRIMARY_OUT_LANE
PROJECT_SECTION_ID | ROUGH_PRES_SERVICE_RATING_1992 | MAYS_ROUGHNESS_1987 | INT_ROUGHNESS_INDEX_1992 | FAULTING_AVERAGE_1987 | FAULTING_AVERAGE_1992 | TRANS_CRACK_DETERIORATED_1987 | TRANS_CRACK_DETERIORATED_1992 | TRANS_CRACK_PER_CRACKED_1987 | TRANS_CRACK_PER_CRACKED_1992 | LONG_CRACK_1987 | CONSTRUCTION_DATE | LONG_CRACK_1992 | SPALLING_PERCENT_SPALLED_1987 | SPALLING_PERCENT_SPALLED_1992 | PROJECT_LOCATION | PAVEMENT_TYPE | SLAB_THICKNESS | JOINT_SPACING | DOWEL_DIAMETER | BASE_TYPE | ROUGH_PRES_SERVICE_RATING_1987
IL1-13 |  |  | 153 |  | 0.01 |  | 0 |  | 0 |  | 1986 | 0 |  | 8 | EB/WB US 50 ariyle, Illinois (Wet-Freeze) | JRCP | 8.5 | 40 | 1.5 | LCB
IL1-14 |  |  | 173 |  | 0.01 |  | 0 |  | 20 |  | 1986 | 132 |  | 27 | EB/WB US 50 ariyle, Illinois (Wet-Freeze) | JRCP | 8.5 | 40 | 1.5 | LCB
IL1-15 |  |  | 168 |  | 0.01 |  | 0 |  | 0 |  | 1986 | 236 |  | 18 | EB/WB US 50 ariyle, Illinois (Wet-Freeze) | JRCP | 8.5 | 40 | 1.5 | LCB
IL1-16 |  |  | 119 |  | 0.01 |  | 129 |  | 100 |  | 1986 | 1072 |  | 4 | EB/WB US 50 ariyle, Illinois (Wet-Freeze) | JRCP | 8.5 | 40 | 1.5 | LCB
IL2-5 |  |  | 121 |  | 0.01 |  | 0 |  | 0 |  | 1986 | 0 |  | 0 | EB/WB US 20 Freeport, Illinois (Wet-Freeze) | JRCP | 10 | 40 | 1.5 | LCB
IL2-6 |  |  | 127 |  | 0.02 |  | 0 |  | 0 |  | 1986 | 0 |  | 9 | EB/WB US 20 Freeport, Illinois (Wet-Freeze) | JRCP | 10 | 40 | 1.5 | LCB
IL2-7 |  |  | 96 |  | 0.03 |  | 0 |  | 0 |  | 1986 | 0 |  | 9 | EB/WB US 20 Freeport, Illinois (Wet-Freeze) | JRCP | 10 | 40 | 1.5 | LCB
IL2-8 |  |  | 131 |  | 0.01 |  | 42 |  | 100 |  | 1986 | 0 |  | 4 | EB/WB US 20 Freeport, Illinois (Wet-Freeze) | JRCP | 10 | 40 | 1.5 | LCB
MI1-1a | 3.5 | 96 | 141 | 0.05 | 0.06 | 0 | 0 |  | 13 | 0 | 1975 | 0 | 0 | 11 | EB US 10 Clare, Michigan (Wet-Freeze) | JRCP | 9 | 71.2 | 1.25 | AGG | 3.6
MI1-1a2 |  |  | 174 |  | 0.03 |  | 32 |  | 100 |  | 1975 | 0 |  | 0 | EB US 10 Clare, Michigan (Wet-Freeze) | JRCP | 9 | 71.2 | 1.25 | AGG
MI1-1b2 |  |  | 136 |  | 0.06 |  | 0 |  | 15 |  | 1975 | 0 |  | 33 | EB US 10 Clare, Michigan (Wet-Freeze) | JRCP | 9 | 71.2 | 1.25 | AGG
MI1-4a | 3.8 | 47 | 106 | 0.03 | 0.03 | 0 | 0 | 0 | 0 | 0 | 1975 | 0 | 9 | 12 | EB US 10 Clare, Michigan (Wet-Freeze) | JPCP | 9 | 13-19-18-12 | none | PATB | 3.9
MI1-7a5 |  |  | 130 |  | 0.05 |  | 0 |  | 0 |  | 1975 | 0 |  | 0 | EB US 10 Clare, Michigan (Wet-Freeze) | JPCP | 9 | 13-17-16-12 | 1.25 | AGG
MI1-7b5 |  |  | 121 |  | 0.06 |  | 0 |  | 0 |  | 1975 | 0 |  | 20 | EB US 10 Clare, Michigan (Wet-Freeze) | JPCP | 9 | 13-17-16-12 | 1.25 | AGG
MI1-10a3 |  |  | 203 |  | 0.29 |  | 52 |  | 15 |  | 1975 | 0 |  | 79 | EB US 10 Clare, Michigan (Wet-Freeze) | JPCP | 9 | 13-19-18-12 | none | ATB
MI1-25 | 2.3 | 159 | 247 | 0.2 | 0.3 | 29 | 44 | 8 | 13 | 0 | 1975 | 0 | 75 | 100 | EB US 10 Clare, Michigan (Wet-Freeze) | JPCP | 9 | 13-19-18-12 | none | ATB | 2.9
MI1-1b | 2.9 | 91 | 135 | 0.08 | 0.1 | 5 | 5 |  | 79 | 0 | 1975 | 0 | 0 | 20 | WB US 10 Clare. Michigan (Wet-Freeze) | JRCP | 9 | 71.2 | 1.25 | AGG | 3.3
MI1-4a10 |  |  | 117 |  | 0.02 |  | 0 |  | 0 |  | 1975 | 0 |  | 6 | WB US 10 Clare. Michigan (Wet-Freeze) | JPCP | 9 | 13-19-18-12 | none | PATB
MI1-4a12 |  |  | 110 |  | 0.02 |  | 0 |  | 0 |  | 1975 | 0 |  | 0 | WB US 10 Clare. Michigan (Wet-Freeze) | JPCP | 9 | 13-19-18-12 | none | PATB
MI1-7a | 3 | 58 | 121 | 0.04 | 0.05 | 0 | 0 | 0 | 0 | 0 | 1975 | 0 | 12 | 18 | WB US 10 Clare. Michigan (Wet-Freeze) | JPCP | 9 | 13-17-16-12 | 1.25 | AGG | 3.6
MI1-7b | 3.1 | 37 | 120 | 0.04 | 0.03 | 0 | 0 | 0 | 0 | 0 | 1975 | 0 | 11 | 11 | WB US 10 Clare. Michigan (Wet-Freeze) | JPCP | 9 | 13-17-16-12 | 1.25 | AGG | 3.7
MI1-10a | 2 | 98 | 161 | 0.14 | 0.13 | 0 | 0 | 0 | 0 | 0 | 1975 | 0 | 41 | 100 | WB US 10 Clare. Michigan (Wet-Freeze) | JPCP | 9 | 13-19-18-12 | none | ATB | 2.9
MI1-10b | 2.1 | 104 | 197 | 0.19 | 0.15 | 18 | 18 | 5 | 5 | 0 | 1975 | 0 | 63 | 100 | WB US 10 Clare. Michigan (Wet-Freeze) | JPCP | 9 | 13-19-18-12 | none | ATB | 2.8
MI3 | 3.8 | 37 | 122 | 0.02 | 0.01 | 0 | 10 |  | 65 | 0 | 1986 | 0 | 0 | 0 | WB I-94 Marshall, Michigan (Wet-Freeze) | JRCP | 10 | 41 | 1.25 | PAGG | 4.8
MI4-1 | 2.4 | 132 | 208 | 0.12 | 0.19 | 227 | 222 |  | 100 | 40 | 1972 | 129 | 0 | 0 | NB I-69 Charlotte, Michigan (Wet-Freeze) | JRCP | 9 | 11.2 | 1.25 | AGG | 2.4
MI4-2 | 2.2 | 112 | 165 | 0.06 | 0.13 | 183 | 198 |  | 100 | 143 | 1972 | 143 | 6 | 6 | NB I-69 Charlotte, Michigan (Wet-Freeze) | JRCP | 9 | 71.2 | 1.25 | AGG | 2.4
MI5 | 3.4 | 36 | 188 | 0.05 | 0.04 | 144 | 253 |  | 100 | 0 | 1984 | 0 | 0 | 0 | EB I-94 Paw Paw, Michigan (Wet-Freeze) | JRCP | 10 | 41 | 1.25 | PAGG | 4.2
MI6 |  |  | 335 |  | 0.16 |  | 103 |  | 46 |  | 1942 | 30 |  | 8 | WB Davison Freeway, Detroit, Michigan (Wet-Freeze) | JPCP | 10 | 25 | none | AGG
MN1-13 | 3.1 |  | 128 |  | 0.17 |  | 65 |  | 58 |  | 1970 | 5991 |  | 92 | EB I-94 Rothsay, Minnesota(Dry-Freeze) | JRCP | 9 | 27 | none | ATB
MN1-14 | 3.1 |  | 166 |  | 0.08 |  | 110 |  | 80 |  | 1970 | 6234 |  | 96 | EB I-94 Rothsay, Minnesota(Dry-Freeze) | JRCP | 9 | 27 | 1 | ATB
MN1-15 | 3 |  | 151 |  | 0.21 |  | 106 |  | 54 |  | 1970 | 3724 |  | 92 | EB I-94 Rothsay, Minnesota(Dry-Freeze) | JRCP | 8 | 27 | none | ATB
MN1-16 | 3.3 |  | 149 |  | 0.14 |  | 49 |  | 33 |  | 1970 | 3455 |  | 92 | EB I-94 Rothsay, Minnesota(Dry-Freeze) | JRCP | 8 | 27 | 1 | ATB
MN1-17 | 3.2 |  | 164 |  | 0.25 |  | 8 |  | 21 |  | 1970 | 130 |  | 20 | EB I-94 Rothsay, Minnesota(Dry-Freeze) | JRCP | 8 | 27 | none | CTB
MN1-18 | 3.2 |  | 161 |  | 0.15 |  | 8 |  | 8 |  | 1970 | 0 |  | 52 | EB I-94 Rothsay, Minnesota(Dry-Freeze) | JRCP | 8 | 27 | 1 | CTB
MN1-19 | 3.5 |  | 127 |  | 0.12 |  | 8 |  | 20 |  | 1970 | 722 |  | 69 | EB I-94 Rothsay, Minnesota(Dry-Freeze) | JRCP | 9 | 27 | none | CTB
MN1-20 | 3.1 |  | 167 |  | 0.15 |  | 39 |  | 12 |  | 1970 | 0 |  | 31 | EB I-94 Rothsay, Minnesota(Dry-Freeze) | JRCP | 9 | 27 | 1 | CTB
MN1-21 | 3.1 |  | 151 |  | 0.19 |  | 0 |  | 4 |  | 1970 | 0 |  | 16 | EB I-94 Rothsay, Minnesota(Dry-Freeze) | JRCP | 9 | 27 | none | AGG
MN1-22 | 3.2 |  | 143 |  | 0.12 |  | 23 |  | 20 |  | 1970 | 0 |  | 50 | EB I-94 Rothsay, Minnesota(Dry-Freeze) | JRCP | 9 | 27 | 1 | AGG
MN1-23 | 3 |  | 126 |  | 0.15 |  | 73 |  | 58 |  | 1970 | 220 |  | 28 | EB I-94 Rothsay, Minnesota(Dry-Freeze) | JRCP | 8 | 27 | none | AGG
MN1-24 | 3.2 |  | 140 |  | 0.09 |  | 86 |  | 56 |  | 1970 | 383 |  | 38 | EB I-94 Rothsay, Minnesota(Dry-Freeze) | JRCP | 8 | 27 | 1 | AGG
MN1-1 | 3.3 | 53 | 156 | 0.07 | 0.13 | 0 | 0 |  | 17 | 0 | 1970 | 0 | 4 | 68 | WB I-94 Rothsay, Minnesota (Dry-Freeze) | JRCP | 9 | 27 | none | AGG | 3.7
MN1-2 | 3.5 | 104 | 179 | 0.1 | 0.15 | 23 | 45 |  | 37 | 0 | 1970 | 0 | 14 | 61 | WB I-94 Rothsay, Minnesota (Dry-Freeze) | JRCP | 9 | 27 | 1 | AGG | 3.3
MN1-3 | 3.4 | 44 | 161 | 0.12 | 0.17 | 33 | 49 |  | 38 | 301 | 1970 | 350 | 8 | 56 | WB I-94 Rothsay, Minnesota (Dry-Freeze) | JRCP | 8 | 27 | none | AGG | 3.4
MN1-4 | 3.3 | 110 | 105 | 0.08 | 0.11 | 47 | 83 |  | 58 | 0 | 1970 | 0 | 15 | 48 | WB I-94 Rothsay, Minnesota (Dry-Freeze) | JRCP | 8 | 27 | 1 | AGG | 3.3
MN1-5 | 3.5 | 46 | 186 | 0.11 | 0.19 | 41 | 73 |  | 67 | 2656 | 1970 | 2909 | 24 | 84 | WB I-94 Rothsay, Minnesota (Dry-Freeze) | JRCP | 8 | 27 | none | ATB | 3.4
MN1-6 | 3.1 | 107 | 186 | 0.08 | 0.08 | 0 | 8 |  | 36 | 3371 | 1970 | 3293 | 31 | 96 | WB I-94 Rothsay, Minnesota (Dry-Freeze) | JRCP | 8 | 27 | 1 | ATB | 3.4
MN1-7 | 3.6 | 32 | 174 | 0.05 | 0.11 | 0 | 16 |  | 36 | 2958 | 1970 | 4164 | 15 | 65 | WB I-94 Rothsay, Minnesota (Dry-Freeze) | JRCP | 9 | 27 | none | ATB | 3.6
MN1-8 | 3.8 | 93 | 109 | 0.09 | 0.1 | 70 | 70 |  | 60 | 5233 | 1970 | 5921 | 69 | 96 | WB I-94 Rothsay, Minnesota (Dry-Freeze) | JRCP | 9 | 27 | 1 | ATB | 3.4
MN1-9 | 3.6 | 50 | 155 | 0.08 | 0.11 | 0 | 0 |  | 0 | 0 | 1970 | 0 | 4 | 38 | WB I-94 Rothsay, Minnesota (Dry-Freeze) | JRCP | 9 | 27 | none | CTB | 3.7
MN1-10 | 3.5 | 108 | 117 | 0.08 | 0.12 | 18 | 18 |  | 17 | 0 | 1970 | 0 | 6 | 76 | WB I-94 Rothsay, Minnesota (Dry-Freeze) | JRCP | 9 | 27 | 1 | CTB | 3.3
MN1-11 | 3.5 | 50 | 125 | 0.11 | 0.16 | 0 | 8 |  | 12 | 4260 | 1970 | 5374 | 37 | 77 | WB I-94 Rothsay, Minnesota (Dry-Freeze) | JRCP | 8 | 27 | none | CTB | 3.7
MN1-12 | 3.5 | 110 | 124 | 0.1 | 0.12 | 48 | 81 |  | 54 | 1019 | 1970 | 1255 | 29 | 80 | WB I-94 Rothsay, Minnesota (Dry-Freeze) | JRCP |  | 27 | 1 | CTB | 3.5
MN2-1 | 4 | 72 | 140 | 0.06 | 0.08 | 0 | 0 | 0 | 0 | 746 | 1977 | 932 | 3 | 7 | EB I-90 Albert Lea, Minnesota (Dry-Freeze) | JPCP | 9 | 13-16-14-19 | 1 | AGG | 3.8
MN2-2 | 3.9 | 82 | 142 | 0.06 | 0.08 | 0 | 5 | 0 | 1 | 150 | 1977 | 150 | 9 | 21 | EB I-90 Albert Lea, Minnesota (Dry-Freeze) | JPCP | 8 | 13-16-14-19 | 1 | AGG | 3.9
MN2-3 | 4 | 76 | 113 | 0.05 | 0.06 | 0 | 10 |  | 5 | 0 | 1977 | 142 | 3 | 5 | EB I-90 Albert Lea, Minnesota (Dry-Freeze) | JRCP | 9 | 27 | 1 | AGG | 4
MN2-4 | 3.9 | 96 | 153 | 0.06 | 0.07 | 5 | 5 |  | 3 | 0 | 1977 | 0 | 8 | 18 | EB I-90 Albert Lea, Minnesota (Dry-Freeze) | JRCP | 9 | 21 | 1 | AGG | 4
MN3 | 4.2 | 44 | 100 | 0.02 | 0.01 | 0 | 0 |  | 0 | 0 | 1984 | 0 | 0 | 0 | EB I-90 Austin, Minnesota (Dry-Freeze) | JRCP | 9 | 27 | 1 | AGG | 3.8
WI5-2 | 3.7 |  | 132 |  | 0.05 |  | 0 |  | 0 |  | 1988 | 0 |  | 0 | ED STH 50 Kenosha, Wisconsin (Wet-Freeze) | JPCP | 10 | 12-13-19-18 | none | AGG
WI5-3 | 3.8 |  | 147 |  | 0.06 |  | 0 |  | 0 |  | 1988 | 0 |  | 0 | ED STH 50 Kenosha, Wisconsin (Wet-Freeze) | JPCP | 10 | 12-13-19-18 | none | AGG
WI5-4 | 3.9 |  | 142 |  | 0.06 |  | 11 |  | 3 |  | 1988 | 0 |  | 0 | ED STH 50 Kenosha, Wisconsin (Wet-Freeze) | JPCP | 10 | 12-13-19-18 | none | AGG
WI5-5 | 3.8 |  | 133 |  | 0.04 |  | 0 |  | 0 |  | 1988 | 545 |  | 3 | ED STH 50 Kenosha, Wisconsin (Wet-Freeze) | JPCP | 10 | 12-13-19-18 | none | AGG
WI5-6 | 3.7 |  | 142 |  | 0.03 |  | 0 |  | 0 |  | 1988 | 0 |  | 3 | ED STH 50 Kenosha, Wisconsin (Wet-Freeze) | JPCP | 10 | 12-13-19-18 | none | AGG
WI6-1 | 4 |  | 88 |  | 0.07 |  | 0 |  | 0 |  | 1988 | 0 |  | 9 | ED STH 29 Greem Bay. Wisconsin (Wet-Freeze) | JPCP | 10 | 12-13-19-18 | none | PAGG
WI6-2 | 3.9 |  | 77 |  | 0.04 |  | 0 |  | 0 |  | 1988 | 0 |  | 3 | ED STH 29 Greem Bay. Wisconsin (Wet-Freeze) | JPCP | 10 | 12-13-19-18 | none | PAGG
WI6-3 | 3.8 |  | 81 |  | 0.01 |  | 0 |  | 0 |  | 1988 | 0 |  | 6 | ED STH 29 Greem Bay. Wisconsin (Wet-Freeze) | JPCP | 10 | 12-13-19-18 | 1.5 | PAGG
WI6-4 | 3.8 |  | 102 |  | 0 |  | 0 |  | 0 |  | 1988 | 0 |  | 11 | ED STH 29 Greem Bay. Wisconsin (Wet-Freeze) | JPCP | 10 | 12-13-19-18 | 1.5 | PAGG
WI7-1 | 4.3 |  | 136 |  | 0.03 |  | 0 |  | 0 |  | 1988 | 0 |  | 3 | ED USH 18/151 Barneveld, Wisconsin (Wet-Freeze) | JPCP | 9 | 12-13-19-18 | none | PAGG
WI7-2 | 4.5 |  | 120 |  | 0.03 |  | 21 |  | 6 |  | 1988 | 0 |  | 3 | ED USH 18/151 Barneveld, Wisconsin (Wet-Freeze) | JPCP | 9 | 12-13-19-18 | none | PAGG
WI7-3 | 4.1 |  | 147 |  | 0.01 |  | 0 |  | 0 |  | 1988 | 326 |  | 6 | ED USH 18/151 Barneveld, Wisconsin (Wet-Freeze) | JPCP | 9 | 12-13-19-18 | none | PCTB
WI7-4 | 4 |  | 147 |  | 0.04 |  | 0 |  | 0 |  | 1988 | 257 |  | 3 | ED USH 18/151 Barneveld, Wisconsin (Wet-Freeze) | JPCP | 9 | 12-13-19-18 | none | PCTB
WI7-5 | 4.1 |  | 86 |  | 0.01 |  | 0 |  | 0 |  | 1988 | 0 |  | 2 | ED USH 18/151 Barneveld, Wisconsin (Wet-Freeze) | JPCP | 9 | 12-13-19-18 | none | PATB
WI7-6 | 4 |  | 98 |  | 0.02 |  | 0 |  | 0 |  | 1988 | 0 |  | 3 | ED USH 18/151 Barneveld, Wisconsin (Wet-Freeze) | JPCP | 9 | 12-13-19-18 | none | PATB
WI7-7 | 4.3 |  | 117 |  | 0.02 |  | 0 |  | 0 |  | 1988 | 0 |  | 0 | ED USH 18/151 Barneveld, Wisconsin (Wet-Freeze) | JPCP | 9 | 12-13-19-18 | none | AGG
WI7-8 | 3.9 |  | 116 |  | 0.04 |  | 0 |  | 0 |  | 1988 | 0 |  | 3 | ED USH 18/151 Barneveld, Wisconsin (Wet-Freeze) | JPCP | 9 | 12-13-19-18 | none | AGG
WI7-9 | 3.9 |  | 114 |  | 0.04 |  | 0 |  | 0 |  | 1988 | 0 |  | 0 | ED USH 18/151 Barneveld, Wisconsin (Wet-Freeze) | JPCP | 9 | 12-13-19-18 | none | AGG
WI7-10 | 4.2 |  | 113 |  | 0.01 |  | 0 |  | 0 |  | 1988 | 0 |  | 0 | ED USH 18/151 Barneveld, Wisconsin (Wet-Freeze) | JPCP | 9 | 12-13-19-18 | 1.25 | AGG
WV1-1 | 3.5 |  | 168 |  | 0.02 |  | 58 |  | 100 |  | 1986 | 53 |  | 35 | NB I-77 Charleston, West Virginia (Wet-Freeze) | JRCP | 10 | 40 | 1.25 | AGG
WV1-2 | 3.6 |  | 142 |  | 0.06 |  | 11 |  | 16 |  | 1981 | 0 |  | 50 | SB I-TT Charleston, West Virginia (Wet-Freeze) | JRCP | 10 | 40 | 1.25 | CTB
WV1-3 | 3.4 |  | 168 |  | 0.04 |  | 10 |  | 3 |  | 1989 | 0 |  | 67 | SB I-TT Charleston, West Virginia (Wet-Freeze) | JPCP | 10 | 15 | 1.25 | AGG
MN4 | 4.4 | 42 | 149 | 0.01 | 0.01 | 0 | 0 | 0 | 0 | 0 | 1986 | 0 | 0 | 1 | NB/SB TH 15 New Ulm. Minnesota (Dry-Freeze) | JPCP | 7.5 | 13-16-14-17 | 1 | AGG | 4.8
MN5 | 3.5 | 100 | 139 | 0.09 | 0.13 | 53 | 79 |  | 86 | 1261 | 1969 | 2046 | 36 | 95 | WB I-94 Rothsay Minnesota (Dry-Freeze) | JRCP | 9 | 39 | 1 | AGG | 3.3
MN6 | 4.2 | 51 | 143 | 0.01 | 0.01 | 0 | 5 |  | 3 | 0 | 1983 | 0 | 0 | 3 | NB/SB TH 15 Truman Minnesota (Dry-Freeze) | JRCP | 8 | 27 | 1 | PATB | 4.5
MN7-9 | 3.4 |  | 169 |  | 0.07 |  | 18 |  | 6 |  | 1958 | 0 |  | 39 | EB/WB T.H. 36 Roseville, Minnesota (Dry-Freeze) | JPCP | 9 | 20 | none | AGG
MN7-10 | 3.3 |  | 162 |  | 0.07 |  | 0 |  | 0 |  | 1958 | 0 |  | 50 | EB/WB T.H. 36 Roseville, Minnesota (Dry-Freeze) | JPCP | 9 | 15 | none | AGG
MN7-15 | 3.1 |  | 193 |  | 0.01 |  | 0 |  | 0 |  | 1958 | 0 |  | 59 | EB/WB T.H. 36 Roseville, Minnesota (Dry-Freeze) | JPCP | 9 | 15 | 1 | AGG
MN7-16 | 3 |  | 201 |  | 0.01 |  | 0 |  | 0 |  | 1958 | 176 |  | 15 | EB/WB T.H. 36 Roseville, Minnesota (Dry-Freeze) | JPCP | 9 | 20 | 1 | AGG
MN7-17 | 2.9 |  | 194 |  | 0.15 |  | 0 |  | 0 |  | 1958 | 0 |  | 31 | EB/WB T.H. 36 Roseville, Minnesota (Dry-Freeze) | JPCP | 9 | 20 | none | AGG
MN7-18 | 3.5 |  | 155 |  | 0.16 |  | 0 |  | 0 |  | 1958 | 0 |  | 31 | EB/WB T.H. 36 Roseville, Minnesota (Dry-Freeze) | JPCP | 9 | 15 | none | AGG
MN7-23 | 3.3 |  | 183 |  | 0.01 |  | 0 |  | 0 |  | 1958 | 0 |  | 31 | EB/WB T.H. 36 Roseville, Minnesota (Dry-Freeze) | JPCP | 9 | 15 | 1 | AGG
MN7-24 | 3.2 |  | 179 |  | 0.01 |  | 18 |  | 6 |  | 1958 | 0 |  | 39 | EB/WB T.H. 36 Roseville, Minnesota (Dry-Freeze) | JPCP | 9 | 20 | 1 | AGG
MO1-1 | 4.1 |  | 117 |  | 0.09 |  | 0 |  | 0 |  | 1977 | 286 |  | 19 | NB I-35 Bethany, Missouri (Wet-Freeze) | JRCP | 9 | 61.5 | 1.25 | AGG
MO1-2 | 4 |  | 118 |  | 0.07 |  | 11 |  | 31 |  | 1977 | 69 |  | 12 | NB I-35 Bethany, Missouri (Wet-Freeze) | JRCP | 9 | 61.5 | 1.25 | AGG
MO1-3 | 3.9 |  | 126 |  | 0.07 |  | 17 |  | 40 |  | 1971 | 0 |  | 6 | NB I-35 Bethany, Missouri (Wet-Freeze) | JRCP | 9 | 61.5 | 1.25 | AGG
MO1-4 | 4 |  | 159 |  | 0.06 |  | 29 |  | 67 |  | 1977 | 0 |  | 13 | NB I-35 Bethany, Missouri (Wet-Freeze) | JRCP | 9 | 61.5 | 1.25 | AGG
MO1-5 | 3.9 |  | 131 |  | 0.05 |  | 23 |  | 40 |  | 1977 | 0 |  | 6 | NB I-35 Bethany, Missouri (Wet-Freeze) | JRCP | 9 | 61.5 | 1.25 | ATB
MO1-6 | 4.2 |  | 163 |  | 0.06 |  | 6 |  | 7 |  | 1977 | 372 |  | 19 | NB I-35 Bethany, Missouri (Wet-Freeze) | JRCP | 9 | 61.5 | 1.25 | PATB
MO1-7 | 4 |  | 146 |  | 0.06 |  | 23 |  | 33 |  | 1977 | 269 |  | 25 | NB I-35 Bethany, Missouri (Wet-Freeze) | JRCP | 9 | 61.5 | 1.25 | CTB
MO1-8 | 3.9 |  | 176 |  | 0.06 |  | 23 |  | 73 |  | 1977 | 367 |  | 6 | NB I-35 Bethany, Missouri (Wet-Freeze) | JRCP | 9 | 61.5 | 1.25 | AGG
NC1-1 | 3.3 | 83 | 111 | 0.12 | 0.13 | 5 | 20 | 3 | 11 | 0 | 1967 | 0 | 0 | 0 | NB I-95 Rocky Mount, North Carolina (Wet-No Freeze) | JPCP | 9 | 30 | none | AGG | 3.4
NC1-2 | 3.3 | 79 | 114 | 0.16 | 0.16 | 10 | 10 | 6 | 6 | 1451 | 1967 | 2725 | 0 | 3 | NB I-95 Rocky Mount, North Carolina (Wet-No Freeze) | JPCP | 9 | 30 | 1 | SoilCmt | 3.5
NC1-3 | 3.4 | 77 | 116 | 0.13 | 0.14 | 5 | 10 | 3 | 6 | 3068 | 1967 | 4983 | 0 | 3 | NB I-95 Rocky Mount, North Carolina (Wet-No Freeze) | JPCP | 9 | 30 | none | SoilCmt | 3.6
NC1-4 | 3.2 | 85 | 110 | 0.13 | 0.13 | 0 | 0 | 0 | 0 | 0 | 1967 | 20 | 0 | 0 | NB I-95 Rocky Mount, North Carolina (Wet-No Freeze) | JPCP | 9 | 30 | 1 | AGG | 3.4
NC1-5 | 2.9 | 105 | 139 | 0.16 | 0.16 | 0 | 0 | 0 | 0 | 179 | 1967 | 372 | 0 | 0 | NB I-95 Rocky Mount, North Carolina (Wet-No Freeze) | JPCP | 9 | 30 | none | CTB | 3.2
NC1-6 | 3.7 | 69 | 102 | 0.05 | 0.03 | 0 | 15 | 0 | 9 | 0 | 1967 | 0 | 0 | 0 | NB I-95 Rocky Mount, North Carolina (Wet-No Freeze) | JPCP | 9 | 30 | none | ATB | 3.8
NC1-7 | 3.2 | 85 | 120 | 0.15 | 0.15 | 0 | 0 |  | 11 | 295 | 1967 | 293 | 0 | 11 | NB I-95 Rocky Mount, North Carolina (Wet-No Freeze) | JRCP | 8 | 60 | 1 | AGG | 3.4
NC1-8 | 3.3 | 95 | 131 | 0.22 | 0.23 | 64 | 136 | 37 | 77 | 0 | 1967 | 0 | 0 | 0 | SB I-95 Rocky Mount. North Carolina (Wet-No Freeze) | JPCP | 9 | 30 | none | AGG | 3.7
NC2 | 3.8 | 64 | 83 | 0.02 | 0.02 | 10 | 10 | 4 | 4 | 0 | 1982 | 2608 | 0 | 2 | NB I-85 Greensboro, North Carolina (Wet-No Freeze) | JPCP | 11 | 18-25-23-19 | 1.38 | LCD | 4.2
NJ2-1 | 3.1 | 63 | 192 | 0.06 | 0.07 | 24 | 19 |  | 29 | 10 | 1951 | 10 | 20 | 20 | NB RT 130 Yardville, New Jersey (Wet-Freeze) | JRCP | 10 | 78.5 | 1.25 | AGG | 3.8
NJ3-1 |  | 134 | 191 | 0.05 | 0.04 | 0 | 0 |  | 0 | 0 | 1979 | 0 | 0 | 29 | SB RT 676 Camden. New Jersey (Wet-Freeze) | JRCP | 9 | 78.5 | 1.25 | PAGG | 3.6
NJ3-2 |  | 153 | 199 | 0.06 | 0.03 | 0 | 0 |  | 0 | 0 | 1979 | 0 | 43 | 43 | SB RT 676 Camden. New Jersey (Wet-Freeze) | JRCP | 9 | 78.5 | 1.25 | PATB | 3.5
NY1-5a | [7 empty] | 20 |  | 11 | 1968 |  | 0 |  | EB RT 23 Catskill, New York (Wet-Freeze) | JPCP | 9 | 20 | none | SoilCmt
NY1-5b | [7 empty] | 51 |  | 16 | 1968 |  | 0 |  | EB RT 23 Catskill, New York (Wet-Freeze) | JPCP | 9 | 20 | ACME | SoilCmt
NY1-6 | 3.8 | 82 | 118 | 0.03 | 0.02 | 35 | 44 | 10 | 10 | 17 | 1968 | 264 | 475 | 13 | EB RT 23 Catskill, New York (Wet-Freeze) | JPCP | 9 | 20 | ACME | AGG | 3.9
NY1-8a | 4.2 | 64 | 112 | 0.01 | 0.01 | 9 | 26 | 3 | 3 | 10 | 1968 | 290 | 290 | 0 | EB RT 23 Catskill, New York (Wet-Freeze) | JPCP | 9 | 20 | none | ATB | 4.1
NY1-8b | 3.9 | 65 | 111 | 0.03 | 0.03 | 0 | 18 | 0 | 0 | 7 | 1968 | 0 | 0 | 0 | EB RT 23 Catskill, New York (Wet-Freeze) | JPCP | 9 | 20 | none | ATB | 3.8
NY1-1 | 3.7 | 56 | 106 | 0.02 | 0.02 | 0 | 18 | 0 | 7 | 0 | 1968 | 70 | 6 | 6 | WB RT 23 Catskill, New York (Wet-Freeze) | JPCP | 9 | 20 | ACME | ATB | 4
NY1-3 | 3.1 | 79 | 117 | 0.14 | 0.16 | 0 | 0 |  | 50 | 0 | 1968 | 35 | 64 | 64 | WB RT 23 Catskill, New York (Wet-Freeze) | JRCP | 9 | 60.8 | ACME | ATB | 3.6
NY1-4 | 3.4 | 90 | 177 | 0.09 | 0.14 | 0 | 9 |  | 30 | 0 | 1968 | 138 | 9 | 9 | WB RT 23 Catskill, New York (Wet-Freeze) | JRCP | 9 | 60.8 | ACME | AGG | 3.4
NY2-11 | 4.1 | 76 | 98 | 0.01 | 0.01 | 26 | 40 | 13 | 20 | 0 | 1975 | 0 | 0 | 0 | EB I-88 Otego, New York (Wet-Freeze) | JPCP | 9 | 26.7 | 1"I-Beam | AGG | 4.1
NY2-3 |  | 61 | 108 | 0.01 | 0.01 | 35 | 55 | 13 | 21 | 0 | 1975 | 0 | 0 | 0 | WB I-88 Otego, New Yon (Wet-Freeze) | JPCP | 9 | 20 | 1"I-Beam | AGG | 4.2
NY2-9 | 3.9 | 66 | 91 | 0.02 | 0.01 | 25 | 25 | 9 | 9 | 543 | 1975 | 623 | 0 | 0 | WB I-88 Otego, New Yon (Wet-Freeze) | JPCP | 9 | 20 | 1"I-Beam | AGG | 4
NY2-15 | 4.3 | 63 | 89 | 0.02 | 0.02 | 0 | 0 |  | 12 | 234 | 1975 | 284 | 0 | 0 | WB I-88 Otego, New Yon (Wet-Freeze) | JRCP | 9 | 63.5 | 1"I-Beam | AGG | 4
OH1-1 |  | 109 | 224 | 0.13 | 0.02 | 0 | 88 |  | 100 | 0 | 1973 | 0 | 0 | 0 | SB RT 23 Chillicothe Ohio (Wet-Freeze) | JRCP | 9 | 40 | 1.25 | AGG | 4.2
OH1-3 |  | 106 | 152 | 0.06 | 0.03 | 0 | 0 |  | 0 | 0 | 1973 | 0 | 13 | 13 | SB RT 23 Chillicothe Ohio (Wet-Freeze) | JRCP | 9 | 21 | 1.25 | ATB | 4.2
OH1-4 |  | 123 | 156 | 0.07 | 0.02 | 29 | 132 |  | 100 | 0 | 1973 | 0 | 0 | 0 | SB RT 23 Chillicothe Ohio (Wet-Freeze) | JRCP | 9 | 40 | 1.25 | ATB | 4.1
OH1-5 |  |  | 150 |  | 0.13 |  | 0 |  | 0 |  | 1973 | 0 |  | 0 | SB RT 23 Chillicothe Ohio (Wet-Freeze) | JPCP | 9 | 17 | none | ATB
OH1-6 |  | 104 | 196 | 0.03 | 0.01 | 31 | 220 |  | 100 | 0 | 1973 | 0 | 0 | 0 | SB RT 23 Chillicothe Ohio (Wet-Freeze) | JRCP | 9 | 21 | 1.25 | AGG | 4.2
OH1-7 |  | 115 | 135 | 0.07 | 0.01 | 235 | 279 |  | 100 | 0 | 1973 | 0 | 0 | 0 | SB RT 23 Chillicothe Ohio (Wet-Freeze) | JRCP | 9 | 40 | 1.25 | AGG | 4.2
OH1-9 |  | 109 | 154 | 0.14 | 0.07 | 106 | 251 |  | 100 | 0 | 1973 | 0 | 0 | 0 | SB RT 23 Chillicothe Ohio (Wet-Freeze) | JRCP | 9 | 40 | 1.25 | AGG | 4.2
OH1-10 |  | 122 | 182 | 0.1 | 0.63 | 0 | 168 |  | 89 | 0 | 1973 | 0 | 0 | 0 | SB RT 23 Chillicothe Ohio (Wet-Freeze) | JRCP | 9 | 21 | 1.25 | AGG | 4.2
OH2-54 |  |  | 168 |  | 0.11 |  | 176 |  | 100 |  | 1974 | 0 |  | 0 | EB SIU Vermilion, Ohio (Wet-Freeze) | JRCP | 9 | 40 | 1.25 | AGG
OH2-55 |  |  | 190 |  | 0.07 |  | 198 |  | 100 |  | 1974 | 0 |  | 0 | EB SIU Vermilion, Ohio (Wet-Freeze) | JRCP | 9 | 40 | 1.25 | AGG
OH2-56 |  |  | 114 |  | 0.02 |  | 132 |  | 83 |  | 1974 | 0 |  | 0 | EB SIU Vermilion, Ohio (Wet-Freeze) | JRCP | 9 | 40 | 1.25 | AGG
OH2-57 |  |  | 132 |  | 0.04 |  | 132 |  | 100 |  | 1974 | 0 |  | 29 | EB SIU Vermilion, Ohio (Wet-Freeze) | JRCP | 9 | 40 | 1.25 | AGG
OH2-58 |  |  | 126 |  | 0.02 |  | 106 |  | 80 |  | 1974 | 0 |  | 17 | EB SIU Vermilion, Ohio (Wet-Freeze) | JRCP | 9 | 40 | 1.25 | AGG
OH2-59 |  |  | 147 |  | 0.01 |  | 110 |  | 83 |  | 1974 | 0 |  | 14 | EB SIU Vermilion, Ohio (Wet-Freeze) | JRCP | 9 | 40 | 1.25 | AGG
OH2-69 |  |  | 128 |  | 0.01 |  | 132 |  | 100 |  | 1974 | 0 |  | 29 | EB SIU Vermilion, Ohio (Wet-Freeze) | JRCP | 9 | 40 | 1.25 | AGG
OH2-72 | [6 empty] | 254 |  |  |  | 1974 | 0 |  | 0 | EB SIU Vermilion, Ohio (Wet-Freeze) | JRCP | 9 | 40 | 1.25 | AGG
OH2-73 |  |  | 170 |  | 0.05 |  | 132 |  | 100 |  | 1974 | 0 |  | 0 | EB SIU Vermilion, Ohio (Wet-Freeze) | JRCP | 9 | 40 | 1.25 | AGG
OH2-74 |  |  | 140 |  | 0.03 |  | 66 |  | 100 |  | 1974 | 0 |  | 29 | EB SIU Vermilion, Ohio (Wet-Freeze) | JRCP | 9 | 40 | 1.25 | AGG
OH2-75 |  |  | 130 |  | 0.01 |  | 110 |  | 100 |  | 1974 | 0 |  | 14 | EB SIU Vermilion, Ohio (Wet-Freeze) | JRCP | 9 | 40 | 1.25 | AGG
OH2-92 | [6 empty] | 21 |  |  |  | 1974 | 0 |  | 17 | EB SIU Vermilion, Ohio (Wet-Freeze) | JRCP | 9 | 40 | 1.25 | CTB
OH2-93 | [6 empty] | 90 |  |  |  | 1974 | 0 |  | 83 | EB SIU Vermilion, Ohio (Wet-Freeze) | JRCP | 9 | 40 | 1.25 | CTB
OH2-94 |  |  | 153 |  | 0.05 |  | 110 |  | 100 |  | 1974 | 0 |  | 86 | EB SIU Vermilion, Ohio (Wet-Freeze) | JRCP | 9 | 40 | 1.25 | CTB
OH2-95 | [6 empty] | 535 |  |  |  | 1974 | 0 |  | 33 | EB SIU Vermilion, Ohio (Wet-Freeze) | JRCP | 9 | 40 | 1.25 | CTB
OH2-96 | [6 empty] | 179 |  |  |  | 1974 | 0 |  | 34 | EB SIU Vermilion, Ohio (Wet-Freeze) | JRCP | 9 | 40 | 1.25 | CTB
OH2-100 |  |  | 120 |  | 0.06 |  | 44 |  | 100 |  | 1974 | 0 |  | 43 | EB SIU Vermilion, Ohio (Wet-Freeze) | JRCP | 9 | 40 | 1.25 | CTB
OH2-101 | [6 empty] | 389 |  |  |  | 1974 | 0 |  | 0 | EB SIU Vermilion, Ohio (Wet-Freeze) | JRCP | 9 | 40 | 1.25 | CTB
OH2-102 |  |  | 166 |  | 0.18 |  | 88 |  | 67 |  | 1974 | 0 |  | 29 | EB SIU Vermilion, Ohio (Wet-Freeze) | JRCP | 9 | 40 | 1.25 | CTB
OH2-103 | [6 empty] | 178 |  |  |  | 1974 | 0 |  | 16 | EB SIU Vermilion, Ohio (Wet-Freeze) | JRCP | 9 | 40 | 1.25 | CTB
OH2-104 | [6 empty] | 106 |  |  |  | 1974 | 0 |  | 17 | EB SIU Vermilion, Ohio (Wet-Freeze) | JRCP | 9 | 40 | 1.25 | CTB
OH2-1 |  |  | 131 |  | 0.07 |  | 0 |  | 0 |  | 1974 | 158 |  | 0 | WB SR2 Vermilion, Ohio (Wet-Freeze) | JPCP | 15 | 20 | none | none
OH2-2 |  | 90 | 143 | 0.11 | 0.08 | 0 | 0 | 0 | 0 | 572 | 1974 | 572 | 15 | 52 | WB SR2 Vermilion, Ohio (Wet-Freeze) | JPCP | 15 | 20 | none | none | 3.4
OH2-3 |  | 85 | 99 | 0.11 | 0.14 | 11 | 11 | 4 | 4 | 148 | 1974 | 148 | 23 | 96 | WB SR2 Vermilion, Ohio (Wet-Freeze) | JPCP | 15 | 20 | none | none | 4
OH2-4 |  |  | 93 |  | 0.3 |  | 0 |  | 0 |  | 1974 | 0 |  | 0 | WB SR2 Vermilion, Ohio (Wet-Freeze) | JPCP | 15 | 20 | none | none
OH2-9 |  |  | 154 |  |  |  | 214 |  | 100 |  | 1974 | 0 |  | 100 | WB SR2 Vermilion, Ohio (Wet-Freeze) | JRCP | 9 | 60 | 1.25 | AGG
OH2-11 |  |  | 161 |  |  |  | 88 |  | 83 |  | 1974 | 0 |  | 100 | WB SR2 Vermilion, Ohio (Wet-Freeze) | JRCP | 9 | 60 | 1.25 | AGG
OH2-12 |  |  | 171 |  |  |  | 22 |  | 8 |  | 1974 | 220 |  | 100 | WB SR2 Vermilion, Ohio (Wet-Freeze) | JPCP | 9 | 20 | 1.25 | AGG
OH2-13 |  |  | 157 |  | 0.13 |  | 223 |  | 77 |  | 1974 | 0 |  | 79 | WB SR2 Vermilion, Ohio (Wet-Freeze) | JPCP | 9 | 20 | 1.25 | AGG
OH2-14 |  |  | 183 |  | 0.03 |  | 44 |  | 17 |  | 1974 | 0 |  | 100 | WB SR2 Vermilion, Ohio (Wet-Freeze) | JPCP | 9 | 20 | 1.25 | AGG
OH2-17 |  |  | 239 |  | 0.24 |  | 502 |  | 100 |  | 1974 | 0 |  | 0 | WB SR2 Vermilion, Ohio (Wet-Freeze) | JPCP | 9 | 20 | 1.25 | AGG
OH2-18 |  |  | 296 |  | 0.17 |  | 418 |  | 100 |  | 1974 | 147 |  | 0 | WB SR2 Vermilion, Ohio (Wet-Freeze) | JRCP | 9 | 60 | 1.25 | AGG
OH2-20 |  |  | 201 |  | 0.08 |  | 132 |  | 100 |  | 1974 | 0 |  | 57 | WB SR2 Vermilion, Ohio (Wet-Freeze) | JRCP | 9 | 40 | 1.25 | AGG
OH2-21 |  |  | 180 |  | 0.04 |  | 132 |  | 100 |  | 1974 | 0 |  | 0 | WB SR2 Vermilion, Ohio (Wet-Freeze) | JRCP | 9 | 40 | 1.25 | AGG
OH2-22 |  |  | 136 |  | 0.06 |  | 132 |  | 100 |  | 1974 | 0 |  | 0 | WB SR2 Vermilion, Ohio (Wet-Freeze) | JRCP | 9 | 40 | 1.25 | AGG
OH2-23 |  |  | 112 |  | 0 |  | 132 |  | 100 |  | 1974 | 0 |  | 17 | WB SR2 Vermilion, Ohio (Wet-Freeze) | JRCP | 9 | 40 | 1.25 | AGG
OH2-24 |  |  | 161 |  | 0 |  | 154 |  | 100 |  | 1974 | 0 |  | 0 | WB SR2 Vermilion, Ohio (Wet-Freeze) | JRCP | 9 | 40 | 1.25 | AGG
OH2-41 | [6 empty] | 89 |  |  |  | 1974 | 0 |  | 0 | WB SR2 Vermilion, Ohio (Wet-Freeze) | JRCP | 9 | 40 | 1.25 | ATB
OH2-42 | [6 empty] | 21 |  |  |  | 1974 | 0 |  | 33 | WB SR2 Vermilion, Ohio (Wet-Freeze) | JRCP | 9 | 40 | 1.25 | ATB
OH2-43 |  |  | 276 |  | 0.01 |  | 22 |  | 33 |  | 1974 | 0 |  | 43 | WB SR2 Vermilion, Ohio (Wet-Freeze) | JRCP | 9 | 40 | 1.25 | ATB
OH2-44 | [6 empty] | 234 |  |  |  | 1974 | 0 |  | 0 | WB SR2 Vermilion, Ohio (Wet-Freeze) | JRCP | 9 | 40 | 1.25 | ATB
OH2-45 | [6 empty] | 44 |  |  |  | 1974 | 0 |  | 0 | WB SR2 Vermilion, Ohio (Wet-Freeze) | JRCP | 9 | 40 | 1.25 | ATB
OH2-49 |  |  | 144 |  | 0.05 |  | 0 |  | 0 |  | 1974 | 0 |  | 100 | WB SR2 Vermilion, Ohio (Wet-Freeze) | JRCP | 9 | 40 | 1.25 | ATB
OH2-50 | [6 empty] | 258 |  |  |  | 1974 | 260 |  | 11 | WB SR2 Vermilion, Ohio (Wet-Freeze) | JRCP | 9 | 40 | 1.25 | ATB
OH2-51 |  |  | 145 |  | 0.06 |  | 22 |  | 50 |  | 1974 | 0 |  | 0 | WB SR2 Vermilion, Ohio (Wet-Freeze) | JRCP | 9 | 40 | 1.25 | ATB
OH2-52 | [6 empty] | 0 |  |  |  | 1974 | 0 |  | 20 | WB SR2 Vermilion, Ohio (Wet-Freeze) | JRCP | 9 | 40 | 1.25 | ATB
OH2-53 | [6 empty] | 89 |  |  |  | 1974 | 0 |  | 0 | WB SR2 Vermilion, Ohio (Wet-Freeze) | JRCP | 9 | 40 | 1.25 | ATB
ONT1-1 | 3.9 | 90 | 146 | 0.05 | 0.11 | 0 | 0 | 0 | 0 | 40 | 1982 | 40 | 0 | 0 | EB/WB HWY 3N Ruthven, ONT (Wet-Freeze) | JPCP | 12 | 13- 19-18-12 | none | none | 3.8
ONT1-2 | 3.9 | 78 | 135 | 0.05 | 0.1 | 0 | 0 | 0 | 0 | 0 | 1982 | 105 | 0 | 1 | EB/WB HWY 3N Ruthven, ONT (Wet-Freeze) | JPCP | 8 | 13- 19-18-12 | none | PATB | 3.8
ONT1-3 | 3.9 | 57 | 147 | 0.04 | 0.14 | 30 | 28 | 9 | 8 | 490 | 1982 | 621 | 0 | 0 | EB/WB HWY 3N Ruthven, ONT (Wet-Freeze) | JPCP | 8 | 13-19-18-12 | none | LCB | 3.8
ONT1-4 | 3.9 | 65 | 164 | 0.04 | 0.13 | 45 | 48 | 14 | 14 | 345 | 1982 | 516 | 0 | 0 | EB/WB HWY 3N Ruthven, ONT (Wet-Freeze) | JPCP | 7 | 13-19-18-12 | none | LCB | 3.7
ONT2-1 | 4 | 104 | 147 | 0.01 | 0.05 | 5 | 5 | 3 | 3 | 0 | 1971 | 0 | 0 | 0 | SB HWY 427 Toronto, Ontario(Wet-Freeze) | JPCP | 9 | 13-19-18-12 | 1 | CTB | 3.9
ONT2-1a | 3.5 |  | 180 |  | 0.04 |  | 5 |  | 2 |  | 1971 | 0 |  | 3 | SB HWY 427 Toronto, Ontario(Wet-Freeze) | JPCP | 9 | 13-19-18-12 | 1 | CTB
PA1-1 | 3.9 | 75 | 133 | 0.03 | 0.05 | 0 | 10 |  | 35 | 0 | 1980 | 0 | 0 | 0 | EB RT 422 Kittanning, Pennsylvania (Wet-Freeze) | JRCP | 10 | 46.5 | 1.25 | CTB | 4.2
PA1-2 | 4.2 | 91 | 150 | 0.02 | 0.01 | 0 | 0 |  | 5 | 0 | 1980 | 0 | 0 | 4 | NB RT 66 Kittanning, Pennsylvania (Wet-Freeze) | JRCP | 10 | 46.5 | 1.25 | PATB | 3.8
PA1-3 | 4.1 | 113 | 178 | 0.03 | 0.03 | 0 | 0 |  | 11 | 0 | 1980 | 0 | 0 | 0 | NB RT 66 Kittanning, Pennsylvania (Wet-Freeze) | JRCP | 10 | 46.5 | 1.25 | PAGG | 3.7
PA1-4 | 4 | 109 | 159 | 0.03 | 0.03 | 0 | 0 |  | 16 | 0 | 1980 | 0 | 0 | 0 | NB RT 66 Kittanning, Pennsylvania (Wet-Freeze) | JRCP | 10 | 46.5 | 1.25 | PAGG | 4
PA1-5 | 4.3 | 82 | 127 | 0.03 | 0.02 | 0 | 0 |  | 22 | 0 | 1980 | 0 | 0 | 0 | NB RT 66 Kittanning, Pennsylvania (Wet-Freeze) | JRCP | 10 | 46.5 | 1.25 | AGG | 4
PA1-2a |  |  | 120 |  | 0.03 |  | 0 |  | 5 |  | 1980 | 0 |  | 0 | SB RT 66 Kittanning, Pennsylvania (Wet-Freeze) | JRCP | 10 | 46.5 | 1.25 | PATB
PA1-3a |  |  | 134 |  | 0.03 |  | 0 |  | 0 |  | 1980 | 0 |  | 0 | SB RT 66 Kittanning, Pennsylvania (Wet-Freeze) | JRCP | 10 | 46.5 | 1.25 | PAGG
PA1-4a |  |  | 159 |  | 0.04 |  | 0 |  | 16 |  | 1980 | 0 |  | 0 | SB RT 66 Kittanning, Pennsylvania (Wet-Freeze) | JRCP | 10 | 46.5 | 1.25 | PAGG
PA1-5a |  |  | 149 |  | 0.03 |  | 0 |  | 4 |  | 1980 | 0 |  | 0 | SB RT 66 Kittanning, Pennsylvania (Wet-Freeze) | JRCP | 10 | 46.5 | 1.25 | AGG
WI1-1 | 3.7 |  | 100 |  | 0.01 |  | 0 |  | 0 |  | 1990 | 0 |  | 0 | WB I-90 Stoughton, Wisconsin (Wet·Freeze) | JPCP | 11 | 19-18-20-17 | 1.5 | PCTB
WI1-2 | 3.8 |  | 84 |  | 0.01 |  | 0 |  | 0 |  | 1990 | 0 |  | 0 | WB I-90 Stoughton, Wisconsin (Wet·Freeze) | JPCP | 11 | 19-18-20-17 | 1.5 | PCTB
WI1-3 | 3.8 |  | 114 |  | 0 |  | 0 |  | 0 |  | 1990 | 0 |  | 0 | WB I-90 Stoughton, Wisconsin (Wet·Freeze) | JPCP | 11 | 19-18-20-17 | 1.5 | PCTB
WI2-1 | 4.1 |  | 122 |  | 0.01 |  | 0 |  | 0 |  | 1988 | 0 |  | 0 | EB USH 18/151 Mt. Horeb, Wisconsin (Wet-Freeze) | JPCP | 9 | 12-13-19-18 | 1.25 | PCTB
WI2-2 | 4 |  | 106 |  | 0.01 |  | 0 |  | 0 |  | 1988 | 0 |  | 3 | EB USH 18/151 Mt. Horeb, Wisconsin (Wet-Freeze) | JPCP | 9 | 12-13-19-18 | 1.25 | PATB
WI2-3 | 4 |  | 112 |  | 0.01 |  | 0 |  | 0 |  | 1988 | 0 |  | 3 | EB USH 18/151 Mt. Horeb, Wisconsin (Wet-Freeze) | JPCP | 9 | 12-13-19-18 | 1.25 | PAGG
WI2-4 | 4 |  | 121 |  | 0.01 |  | 0 |  | 0 |  | 1988 | 0 |  | 0 | EB USH 18/151 Mt. Horeb, Wisconsin (Wet-Freeze) | JPCP | 9 | 12-13-19- 18 | 1.25 | AGG
WI2-5 | 3.9 |  | 122 |  | 0.01 |  | 0 |  | 0 |  | 1988 | 0 |  | 0 | EB USH 18/151 Mt. Horeb, Wisconsin (Wet-Freeze) | JPCP | 9 | 12-13-19-18 | 1.25 | AGG
WI3-1 | 4 |  | 109 |  | 0.03 |  | 0 |  | 0 |  | 1988 | 0 |  | 9 | EB/WB STH 14 Middleton, Wisconsin(Wet-Freeze) | JPCP | 8 | 12-13- 19-18 | none | PATB
WI3-2 | 3.6 |  | 151 |  | 0.13 |  | 0 |  | 0 |  | 1988 | 0 |  | 6 | EB/WB STH 14 Middleton, Wisconsin(Wet-Freeze) | JPCP | 8 | 12-13-19-18 | none | AGG
WI3-3 | 3.5 |  | 147 |  | 0.15 |  | 0 |  | 0 |  | 1988 | 0 |  | 11 | EB/WB STH 14 Middleton, Wisconsin(Wet-Freeze) | JPCP | 8 | 12-13-19-18 | none | AGG
WI4-1 | 3.8 |  | 135 |  |  |  | 9 |  | 3 |  | 1988 | 0 |  | 0 | NB STH 164 Waukesha, Wisconsin (Wet-Freeze) | JPCP | 9 | 20 | none | AGG
WI4-2 | 3.7 |  | 129 |  |  |  | 9 |  | 4 |  | 1988 | 0 |  | 0 | NB STH 164 Waukesha, Wisconsin (Wet-Freeze) | JPCP | 9 | 20 | none | AGG
WI4-3 | 3.8 |  | 121 |  |  |  | 20 |  | 8 |  | 1988 | 0 |  | 0 | NB STH 164 Waukesha, Wisconsin (Wet-Freeze) | JPCP | 9 | 20 | none | AGG
WI4-4 | 3.7 |  | 109 |  |  |  | 0 |  | 0 |  | 1988 | 0 |  | 12 | NB STH 164 Waukesha, Wisconsin (Wet-Freeze) | JPCP | 9 | 20 | none | AGG
WI4-5 | 3.8 |  | 120 |  |  |  | 21 |  | 8 |  | 1988 | 0 |  | 4 | NB STH 164 Waukesha, Wisconsin (Wet-Freeze) | JPCP | 9 | 20 | none | AGG
WI4-6 | 3.8 |  | 125 |  | 0.08 |  | 0 |  | 0 |  | 1988 | 0 |  | 24 | SB STH 164 Waukesha Wisconsin (Wet-Freeze) | JPCP | 9 | 20 | none | AGG
WI5-1 | 3.8 |  | 138 |  | 0.03 |  | 0 |  | 0 |  | 1988 | 0 |  | 6 | ED STH 50 Kenosha, Wisconsin (Wet-Freeze) | JPCP | 10 | 12-13-19-18 | none | AGG
AZ1-1 | 3.9 | 114 | 105 | 0.08 | 0.08 | 0 | 0 | 0 | 0 | 233 | 1972 | 278 | 22 | 24 | WB RT 360 Phoenix, Arizona (Dry-No Freeze) | JPCP | 9 | 13-15-17-15 | none | CTB | 3.4
AZ1-2 | 4.2 | 65 | 111 | 0.01 | 0.01 | 0 | 69 | 0 | 18 | 0 | 1975 | 0 | 1 | 12 | WB RT 360 Phoenix, Arizona (Dry-No Freeze) | JPCP | 13 | 13-15-17-15 | none | none | 3.8
AZ1-4 | 3.8 | 102 | 122 | 0.01 | 0.02 | 0 | 0 | 0 | 0 | 0 | 1979 | 20 | 0 | 3 | WB RT 360 Phoenix, Arizona (Dry-No Freeze) | JPCP | 13 | 13-15-17-15 | none | none | 3.6
AZ1-5 | 3.9 | 85 | 102 | 0.03 | 0.03 | 0 | 0 | 0 | 0 | 0 | 1979 | 0 | 0 | 18 | WB RT 360 Phoenix, Arizona (Dry-No Freeze) | JPCP | 11 | 13-15-17-15 | none | none | 3.8
AZ1-6 | 3.5 | 97 | 123 | 0.01 | 0.01 | 0 | 0 | 0 | 0 | 0 | 1981 | 0 | 1 | 3 | WB RT 360 Phoenix, Arizona (Dry-No Freeze) | JPCP | 9 | 13-15-17-15 | none | LCB | 3.5
AZ1-7 | 3.6 | 91 | 135 | 0.02 | 0.02 | 0 | 0 | 0 | 0 | 0 | 1981 | 0 | 0 | 8 | WB RT 360 Phoenix, Arizona (Dry-No Freeze) | JPCP | 9 | 13-15-17-15 | none | LCB | 3.8
AZ2 | 3.6 | 71 | 96 | 0.01 | 0.01 | 0 | 0 | 0 | 0 | 0 | 1983 | 20 | 0 | 30 | EB I-10 Phoeaix, Arizooa (Dry-No Freeze) | JPCP | 10 | 13-15-17-15 | 1.25 | LCB | 3.6
CA1-1 | 3.3 | 102 | 129 | 0.06 | 0.05 | 5 | 5 | 1 | 1 | 0 | 1971 | 0 | 2 | 1 | NB I-5 Tracy, California (Dry-No Freeze) | JPCP | 8.4 | 8-11-7-5 | none | CTB | 2.9
CA1-3 | 3.3 | 94 | 111 | 0.1 | 0.08 | 30 | 60 | 9 | 18 | 872 | 1971 | 812 | 3 | 1 | NB I-5 Tracy, California (Dry-No Freeze) | JPCP | 8.4 | 12-13-19-18 | none | CTB | 3
CA1-5 | 3.2 | 122 | 141 | 0.11 | 0.11 | 0 | 0 | 0 | 0 | 0 | 1971 | 65 | 3 | 3 | NB I-5 Tracy, California (Dry-No Freeze) | JPCP | 11.4 | 12-13-19-18 | none | CTB | 2.7
CA1-7 | 3.1 | 102 | 120 | 0.06 | 0.02 | 75 | 85 | 22 | 24 | 180 | 1971 | 210 | 9 | 9 | NB I-5 Tracy, California (Dry-No Freeze) | JPCP | 8.4 | 12-13-19-18 | none | LCB | 2.7
CA1-9 | 3.1 | 116 | 130 | 0.13 | 0.11 | 190 | 271 | 39 | 63 | 519 | 1971 | 551 | 3 | 3 | NB I-5 Tracy, California (Dry-No Freeze) | JPCP | 8.4 | 12-13-19-18 | none | CTB | 2.5
CA1-2 | 2.7 |  | 210 |  | 0.07 |  | 56 |  | 8 |  | 1971 | 507 |  | 1 | SB I-5 Tracy, California (Dry-No Freeze) | JPCP | 8.4 | 8-11-7-5 | none | CTB
CA1-4 | 3.3 |  | 157 |  | 0.1 |  | 240 |  | 53 |  | 1971 | 0 |  | 3 | SB I-5 Tracy, California (Dry-No Freeze) | JPCP | 8.4 | 12-13-19-18 | none | CTB
CA1-6 | 3.5 |  | 166 |  | 0.11 |  | 135 |  | 34 |  | 1971 | 0 |  | 1 | SB I-5 Tracy, California (Dry-No Freeze) | JPCP | 11.4 | 12-13-19-18 | none | CTB
CA1-8 | 3.5 |  | 106 |  | 0.04 |  | 255 |  | 60 |  | 1971 | 85 |  | 6 | SB I-5 Tracy, California (Dry-No Freeze) | JPCP | 8.4 | 12-13-19-18 | none | LCB
CA1-10 | 2.7 |  | 210 |  | 0.13 |  | 321 |  | 71 |  | 1971 | 70 |  | 0 | SB I-5 Tracy, California (Dry-No Freeze) | JPCP | 8.4 | 12-13-19-18 | none | CTB
CA2-2 | 4 | 107 | 137 | 0.11 | 0.16 | 0 | 10 | 0 | 3 | 0 | 1980 | 0 | 0 | 3 | EB I-210 Los Angeles, California (Dry-No Freeze) | JPCP | 8.4 | 12-13-19-18 | none | AC/PCTB | 3.8
CA2-3 | 3.9 | 98 | 116 | 0.11 | 0.13 | 290 | 311 | 66 | 68 | 0 | 1980 | 0 | 0 | 15 | EB I-210 Los Angeles, California (Dry-No Freeze) | JPCP | 8.4 | 12-13-19-18 | none | CrB | 4.1
CA3-1 | 3.4 | 134 | 167 | 0.08 | 0.09 | 27 | 33 | 8 | 10 | 0 | 1975 | 0 | 2 | 0 | NB US 101 Geyserville. California (Wet-No Freeze) | JPCP | 9 | 12-13-19-18 | none | CTB | 3.6
CA3-2 | 3.5 | 104 | 129 | 0.11 | 0.09 | 6 | 18 | 2 | 5 | 0 | 1975 | 0 | 3 | 3 | NB US 101 Geyserville. California (Wet-No Freeze) | JPCP | 9 | 12-13-19-18 | none | CTB | 3.9
CA3-3 | 3.7 |  | 126 |  | 0.05 |  | 135 |  | 34 |  | 1975 | 25 |  | 0 | NB US 101 Geyserville. California (Wet-No Freeze) | JPCP | 9 | 12-13-19-18 | none | CTB
CA3-4 | 3.8 |  | 150 |  | 0.1 |  | 0 |  | 0 |  | 1975 | 0 |  | 0 | NB US 101 Geyserville. California (Wet-No Freeze) | JPCP | 9 | 12-13-19-18 | none | CTB
CA3-5 | 3.5 | 102 | 134 | 0.1 | 0.08 | 123 | 135 | 27 | 34 | 34 | 1975 | 34 | 6 | 6 | NB US 101 Geyserville. California (Wet-No Freeze) | JPCP | 9 | 12-13-19-18 | none | CTB | 3.8
CA3-6 | 3.7 |  | 111 |  | 0.04 |  | 9 |  | 3 |  | 1975 | 0 |  | 0 | SB US 101 Geyserville, California (Wet-No Freeze) | JPCP | 9 | 12-13-19-18 | none | CTB
CA3-7 | 3.5 |  | 147 |  | 0.12 |  | 24 |  | 7 |  | 1975 | 0 |  | 2 | SB US 101 Geyserville, California (Wet-No Freeze) | JPCP | 9 | 12-13-19-18 | none | CTB
CA3-8 | 3.4 |  | 121 |  | 0.1 |  | 40 |  | 12 |  | 197.5 | 0 |  | 0 | SB US 101 Geyserville, California (Wet-No Freeze) | JPCP | 9 | 12-13-19-18 | none | CTB
CA3-9 | 3 |  | 144 |  | 0.1 |  | 88 |  | 26 |  | 1975 | 0 |  | 0 | SB US 101 Geyserville, California (Wet-No Freeze) | JPCP | 9 | 12-13-19-18 | none | CTB
CA3-10 | 3.5 |  | 116 |  | 0.09 |  | 195 |  | 47 |  | 1975 | 0 |  | 2 | SB US 101 Geyserville, California (Wet-No Freeze) | JPCP | 9 | 12-13-19-18 | none | CTB
CA6-1 | 35 | 158 | 173 | 0.15 | 0.14 | 10 | 15 | 3 | 4 | 0 | 1971 | 0 | 3 | 3 | SB RT 14 Solemint, California (Dry-No Freeze) | JPCP | 9 | 12-13-19-18 | none | CTB | 3.4
CA6-2 | 3.8 |  | 170 |  | 0.05 |  | 0 |  | 0 |  | 1980 | 0 |  | 0 | SB RT 14 Solemint, California (Dry-No Freeze) | JPCP | 9 | 12-13- 15-14 | none | PATB
CA7 | 3.3 | 87 | 134 | 0.06 | 0.05 | 119 | 119 | 32 | 32 | 2060 | 1979 | 2025 | 0 | 0 | NB I-5 Sacramento, Califonlia (Dry-No Freeze) | JPCP | 10.2 | 12- 13-19-18 | none | CTB | 3.8
CA8 | 4 | 92 | 148 | 0.04 | 0.05 | 0 | 0 | 0 | 0 | 0 | 1983 | 0 | 0 | 17 | NB US 101 thousand Oaks, California (Dry-No Freeze) | JPCP | 10.2 | 12-13-15-14 | none | ATB | 3.8
CA9-1 | [6 empty] | 0 |  | 0 |  | 1974 | 0 |  | 2 | NB I-680 Milpitas, California (Wet-No Freeze) | JPCP | 9 | 12-13-19- 18 | none | CTB
CA9-2 | 3.2 |  | 148 |  | 0.15 |  | 37 |  | 11 |  | 1974 | 0 |  | 0 | NB I-680 Milpitas, California (Wet-No Freeze) | JPCP | 9 | 12-13-19-18 | none | CTB
CA9-3 | 3.2 |  | 154 |  | 0.14 |  | 0 |  | 0 |  | 1974 | 0 |  | 0 | NB I-680 Milpitas, California (Wet-No Freeze) | JPCP | 9 | 12-13-19-18 | none | CTB
CA9-4 | 3.5 |  | 161 |  | 0.12 |  | 6 |  | 2 |  | 1974 | 0 |  | 0 | NB I-680 Milpitas, California (Wet-No Freeze) | JPCP | 9 | 12-13-19- 18 | none | CTB
CA9-5 | 3.1 |  | 163 |  | 0.12 |  | 36 |  | 9 |  | 1974 | 0 |  | 2 | SB I-680 Milpitu, California (Wet-No Freeze) | JPCP | 9 | 12-13-19-18 | none | CTB
CA9-6 | [6 empty] | 83 |  | 24 |  | 1974 | 0 |  | 0 | SB I-680 Milpitu, California (Wet-No Freeze) | JPCP | 9 | 12- 13-19-18 | none | CTB
CA9-7 | [6 empty] | 44 |  | 13 |  | 1974 | 0 |  | 0 | SB I-680 Milpitu, California (Wet-No Freeze) | JPCP | 9 | 12-13-19-18 | none | CTB
CA9-8 | 3.3 |  | 212 |  | 0.17 |  | 11 |  | 3 |  | 1974 | 0 |  | 0 | SB I-680 Milpitu, California (Wet-No Freeze) | JPCP | 9 | 12-13-19-18 | none | CTB
CA9-10 | 2.9 |  | 153 |  | 0.1 |  | 272 |  | 67 |  | 1974 | 96 |  | 2 | SB I-680 Milpitu, California (Wet-No Freeze) | JPCP | 9 | 12-13-19-18 | none | CTB
CA10 | 3.9 |  | 93 |  | 0.05 |  | 0 |  | 0 |  | 1990 | 0 |  | 0 | NB US 101 Ukiah, California (Wet-No Freeze) | JPCP | 9 | 12-15-13-14 | none | PATB
CA11 | 3.6 |  | 69 |  | 0.02 |  | 60 |  | 18 |  | 1979 | 0 |  | 0 | SB I-5 Sacramento, California (Dry-No Freeze) | JPCP | 8.4 | 12- 13-19- 18 | none | LCB
FL2 | 3.7 | 64 | 93 | 0.01 | 0.05 | 0 | 0 | 0 | 0 | 0 | 1986 | 0 | 0 | 7 | NB I-75 Tampa, Florida (Wet-No Freeze) | JPCP | 13 | 12- 18-19-13 | 1.25 | Sand | 3.7
FL3 | 2.7 | 84 | 190 | 0.08 | 0.05 | 300 | 371 | 87 | 100 | 900 | 1982 | 1037 | 2 | 45 | SB I-75 Tampa, Florida (Wet-No Freeze) | JPCP | 9 | 16- 17-23-22 | 1 | LCB | 3.2
FL4-1 | 3.6 |  | 143 |  | 0.09 |  | 5 |  | 2 |  | 1978 | 0 |  | 2 | SB US 41 ft. Meyers, Florida (Wet-No Freeze) | JPCP | 9 | 20 | none | SoilCmt
FL4-2 | 3.8 |  | 139 |  | 0.02 |  | 0 |  | 0 |  | 1978 | 0 |  | 1 | SB US 41 ft. Meyers, Florida (Wet-No Freeze) | JPCP | 12 | 15 | none | LCB A
FL4-3 | 3.7 |  | 122 |  | 0.04 |  | 0 |  | 0 |  | 1978 | 546 |  | 0 | SB US 41 ft. Meyers, Florida (Wet-No Freeze) | JPCP | 12 | 15 | none | LCB B
FL4-4 | 3.9 |  | 98 |  | 0.04 |  | 0 |  | 0 |  | 1978 | 0 |  | 0 | SB US 41 ft. Meyers, Florida (Wet-No Freeze) | JPCP | 12 | 15 | none | LCB B
FL4-5 | 3.6 |  | 110 |  | 0.04 |  | 0 |  | 0 |  | 1978 | 0 |  | 3 | SB US 41 ft. Meyers, Florida (Wet-No Freeze) | JPCP | 12 | 15 | none | LCB B
FL4-6 | 3.7 |  | 95 |  | 0.05 |  | 0 |  | 0 |  | 1978 | 0 |  | 0 | SB US 41 ft. Meyers, Florida (Wet-No Freeze) | JPCP | 12 | 15 | none | LCB C
FL4-7 | 3.7 |  | 110 |  | 0.07 |  | 0 |  | 0 |  | 1978 | 0 |  | 1 | SB US 41 ft. Meyers, Florida (Wet-No Freeze) | JPCP | 12 | 15 | none | LCB A
FL4-8 | 3.6 |  | 106 |  | 0.08 |  | 0 |  | 0 |  | 1978 | 0 |  | 0 | SB US 41 ft. Meyers, Florida (Wet-No Freeze) | JPCP | 12 | 15 | none | LCB B
FL4-9 | 3.2 |  | 125 |  | 0.11 |  | 5 |  | 1 |  | 1978 | 1513 |  | 0 | SB US 41 ft. Meyers, Florida (Wet-No Freeze) | JPCP | 12 | 15 | none | LCB C
FL4-10 | 3.6 |  | 112 |  | 0.04 |  | 0 |  | 0 |  | 1978 | 0 |  | 0 | SB US 41 Ft. Meyers, Florida (Wet-No Fneze) | JPCP | 12 | 20 | 1 | LCB A
FL4-11 | 3.6 |  | 116 |  | 0.05 |  | 0 |  | 0 |  | 1978 | 0 |  | 4 | SB US 41 Ft. Meyers, Florida (Wet-No Fneze) | JPCP | 12 | 20 | 1 | LCB B
GA1-1 | 4.1 |  | 60 |  | 0.01 |  | 0 |  | 0 |  | 1971 | 0 |  | 0 | SB I-85 Newnan, Georgia (Wet-No Freeze) | JPCP | 9 | 20 | 1.13 | AC
GA1-2 | 4.1 |  | 70 |  | 0.04 |  | 0 |  | 0 |  | 1971 | 0 |  | 0 | SB I-85 Newnan, Georgia (Wet-No Freeze) | JPCP | 9 | 20 | none | AC
GA1-3 | 4.1 |  | 54 |  | 0.03 |  | 0 |  | 0 |  | 1971 | 0 |  | 0 | SB I-85 Newnan, Georgia (Wet-No Freeze) | JPCP | 9 | 20 | 1.13 | AC
GA1-4 | 4.1 |  | 51 |  | 0.03 |  | 0 |  | 0 |  | 1971 | 0 |  | 0 | SB I-85 Newnan, Georgia (Wet-No Freeze) | JPCP | 9 | 20 | none | AC
GA1-5 | 4 |  | 51 |  | 0.03 |  | 0 |  | 0 |  | 1971 | 0 |  | 0 | SB I-85 Newnan, Georgia (Wet-No Freeze) | JPCP | 9 | 20 | 1.13 | CTB
GA1-6 | 4.1 |  | 43 |  | 0.01 |  | 0 |  | 0 |  | 1971 | 0 |  | 0 | SB I-85 Newnan, Georgia (Wet-No Freeze) | JPCP | 9 | 20 | 1.13 | ATB
GA1-7 | 4 |  | 49 |  | 0.02 |  | 0 |  | 0 |  | 1971 | 0 |  | 0 | SB I-85 Newnan, Georgia (Wet-No Freeze) | JPCP | 9 | 20 | none | ATB
GA1-8 | 4.1 |  | 50 |  | 0.01 |  | 0 |  | 0 |  | 1971 | 0 |  | 2 | SB I-85 Newnan, Georgia (Wet-No Freeze) | JPCP | 9 | 20 | 1.13 | ATB
GA1-9 | 4.1 |  | 56 |  | 0.01 |  | 0 |  | 0 |  | 1971 | 0 |  | 0 | SB I-85 Newnan, Georgia (Wet-No Freeze) | JPCP | 9 | 20 | none | ATB
GA1-10 | 4 |  | 54 |  | 0.05 |  | 0 |  | 0 |  | 1971 | 0 |  | 0 | SB I-85 Newnan, Georgia (Wet-No Freeze) | JPCP | 9 | 20 | none | CTB
GA2 | 3.6 |  | 107 |  | 0.02 |  | 0 |  | 0 |  | 1977 | 0 |  | 0 | SB I-85 La Grange. Georgia (Wet-No Freeze) | JPCP | 9 | 20 | 1.13 | LCB

## RPPR_PERF_SECONDARY_OUT_LANE
PROJECT_SECTION_ID | COMP_CRACKS_SLABS_CRACKED_MED | COMP_CRACK_SLABS_CRACKED_HIGH | COMP_CRACKS_SLABS_CRACKED_ALL | JOIN_SEAL_DAMAGE_1987_AGE | JOIN_SEAL_DAMAGE_1987_CON | JOIN_SEAL_DAMAGE_1992_LOW | JOIN_SEAL_DAMAGE_1992_MED | JOIN_SEAL_DAMAGE_1992_HIGH | JOIN_SEAL_DAMAGE_1992_TOTAL | PUMPING_1987 | CONSTRUCTION_DATE | PUMPING_1992 | DURABILITY_DIS_D_CRACK_1987 | DURABILITY_DIS_D_CRACK_1992 | DURABILITY_DIS_REACT_AGG_1987 | DURABILITY_DIS_REACT_AGG_1992 | OUTER_SHOUL_CON_OVERALL_1987 | OUTER_SHOUL_CON_OVERALL_1992 | OUTER_SHOUL_CON_SEALANT_1987 | OUTER_SHOUL_CON_SEALANT_1992 | PROJECT_LOCATION | PAVEMENT_TYPE | SLAB_THICKNESS | JOINT_SPACING | DOWEL_DIAMETER | BASE_TYPE | COMP_CRACKS_SLABS_CRACKED_LOW
ONT1-2 | 0 | 0 | 0 | 5 | Exc | 67 | 26 | 7 | 100 | L | 1982 | N | no | L | no | none | Good |  | Fair | Fair | EB/WB HWY 3N Ruthven, ONT (Wet-Freeze) | JPCP | 8 | 13-19-18-12 | none | PATH | 0
AZ1-1 | 0 | 0 | 0 | 1 | Good | 0 | 0 | 100 | 100 | N | 1972 | M | no | none | no | none | Fair | Fair | Good | Fair | WB RT 360 Phoenix, Arizona (Dry-No Freeze) | JPCP | 9 | 13-15-17-15 | none | CTB | 0
AZ1-2 | 0 | 0 | 0 | 1 | Exc | 0 | 0 | 100 | 100 | N | 1975 | N | no | none | no | none | Exc | Good | Fair | Poor | WB RT 360 Phoenix, Arizona (Dry-No Freeze) | JPCP | 13 | 13-15-17-15 | none | none | 0
AZ1-4 | 0 | 0 | 3 | 1 | Good | 0 | 0 | 99 | 99 | N | 1979 | N | no | none | no | none | Exc | Good | Fair | Poor | WB RT 360 Phoenix, Arizona (Dry-No Freeze) | JPCP | 13 | 13-15-17-15 | none | none | 3
AZ1-5 | 0 | 0 | 1 | 1 | Fair | 0 | 0 | 100 | 100 | N | 1979 | N | no | none | no | none | Exc | Good | Poor | Poor | WB RT 360 Phoenix, Arizona (Dry-No Freeze) | JPCP | 11 | 13-15-17-15 | none | none | 1
AZ1-6 | 0 | 0 | 0 | 1 | Good | 0 | 0 | 99 | 99 | N | 1981 | N | no | none | no | none | Exc | Good | Fair | Fair | WB RT 360 Phoenix, Arizona (Dry-No Freeze) | JPCP | 9 | 13-15-17-15 | none | LCB | 0
AZ1-7 | 0 | 0 | 0 | 1 | Fair | 0 | 0 | 100 | 100 | N | 1981 | N | no | none | no | none | Exc | Good | Poor | Fair | WB RT 360 Phoenix, Arizona (Dry-No Freeze) | JPCP | 9 | 13-15-17-15 | none | LCB | 0
AZ2 | 0 | 0 | 3 | 4 | Good | 3 | 27 | 66 | 96 | N | 1983 | N | no | none | no | none | Exc | Good | Good | Fair | EB I-10 Phoenix, Arizona (Dry-No Freeze) | JPCP | 10 | 13-15-17-15 | 1.25 | LCB | 3
CA1-1 | 0 | 0 | 0 | [6 empty] | M | 1971 | H | no | none | yes | none | Good | Good | Poor | Exc | NB I-5 Tracy, California (Dry-No Freeze) | JPCP | 8.4 | 8-11-7-5 | none | CTB | 0
CA1-3 | 0 | 0 | 0 | [6 empty] | N | 1971 | H | no | none | yes | none | Good | Good | Poor | Exc | NB I-5 Tracy, California (Dry-No Freeze) | JPCP | 8.4 | 12-13-19-18 | none | CTB | 0
CA1-5 | 0 | 0 | 0 | [6 empty] | L | 1971 | M | no | none | yes | none | Good | Good | Poor | Exc | NB I-5 Tracy, California (Dry-No Freeze) | JPCP | 11.4 | 12-13-19-18 | none | CTB | 0
CA1-7 | 0 | 0 | 0 | [6 empty] | H | 1971 | N | no | H | yes | none | Exc | Good | Poor | Exc | NB I-5 Tracy, California (Dry-No Freeze) | JPCP | 8.4 | 12-13-19-18 | none | LCB | 0
CA1-9 | 0 | 0 | 0 | [6 empty] | L | 1971 | H | no | none | yes | none | Exc | Good | Poor | Exc | NB I-5 Tracy, California (Dry-No Freeze) | JPCP | 8.4 | 12-13-19-18 | none | CTB | 0
CA1-2 | 0 | 0 | 0 | [7 empty] | 1971 | H |  | none |  | none |  | Good |  | Exc | SB I-5 Tracy, California (Dry-No Freeze) | JPCP | 8.4 | 8-11-7-5 | none | CTB | 0
CA1-4 | 0 | 0 | 0 | [7 empty] | 1971 | H |  | none |  | none |  | Good |  | Exc | SB I-5 Tracy, California (Dry-No Freeze) | JPCP | 8.4 | 12-13-19-18 | none | CTB | 0
CA1-6 | 0 | 0 | 0 | [7 empty] | 1971 | H |  | none |  | none |  | Good |  | Exc | SB I-5 Tracy, California (Dry-No Freeze) | JPCP | 11.4 | 12-13-19-18 | none | CTB | 0
CA1-8 | 0 | 0 | 3 | [7 empty] | 1971 | H |  | none |  | none |  | Good |  | Exc | SB I-5 Tracy, California (Dry-No Freeze) | JPCP | 8.4 | 12-13-19-18 | none | LCB | 3
CA1-10 | 0 | 0 | 0 | [7 empty] | 1971 | H |  | none |  | none |  | Good |  | Exc | SB I-5 Tracy, California (Dry-No Freeze) | JPCP | 8.4 | 12-13-19-18 | none | CTB | 0
CA2-2 | 0 | 0 | 0 | [6 empty] | N | 1980 | M | no | none | yes | none | Exc | Poor | Poor | Good | EB I-210 Los Angeles, California (Dry-No Freeze) | JPCP | 8.4 | 12-13-19-18 | none | AC/PCTB | 0
CA2-3 | 0 | 0 | 0 | [6 empty] | N | 1980 | M | no | none | yes | none | Exc | Poor | Poor | n/a | EB I-210 Los Angeles, California (Dry-No Freeze) | JPCP | 8.4 | 12-13-19-18 | none | CTB | 0
CA3-1 | 0 | 0 | 0 | 12 | Good | 0 | 0 | 28 | 28 | N | 1975 | N | no | none | yes | none | Good | Good | Good | Fair | NB US 101 Geyserville, California (Wet-No Freeze) | JPCP | 9 | 12-13-19-18 | none | CTB | 0
CA3-2 | 0 | 0 | 0 | [6 empty] | N | 1975 | N | no | none | yes | none | Good | Good | Poor | n/a | NB US 101 Geyserville, California (Wet-No Freeze) | JPCP | 9 | 12-13-19-18 | none | CTB | 0
CA3-3 | 0 | 0 | 0 |  |  | 0 | 0 | 0 | 0 |  | 1975 | N |  | none |  | none |  |  |  | Fair | NB US 101 Geyserville, California (Wet-No Freeze) | JPCP | 9 | 12-13-19-18 | none | CTB | 0
CA3-4 | 0 | 0 | 0 | [7 empty] | 1975 | L |  | none |  | none |  | Good |  | n/a | NB US 101 Geyserville, California (Wet-No Freeze) | JPCP | 9 | 12-13-19-18 | none | CTB | 0
CA3-5 | 0 | 0 | 0 | [6 empty] | N | 1975 | N | no | none | yes | none | Exc | Good | Poor | Fair | NB US 101 Geyserville, California (Wet-No Freeze) | JPCP | 9 | 12-13-19-18 | none | CTB | 0
CA3-6 | 0 | 0 | 0 |  |  | 11 | 0 | 0 | 11 |  | 1975 | N |  | none |  | none |  | Good |  | Good | SB US 101 Geyserville, California (Wet-No Freeze) | JPCP |  | 12-13-19-18 | none | CTB | 0
CA3-7 | 0 | 0 | 0 | [7 empty] | 1975 | N |  | none |  | none |  | Good |  |  | SB US 101 Geyserville, California (Wet-No Freeze) | JPCP | 9 | 12-13-19-18 | none | CTB | 0
CA3-8 | 0 | 0 | 0 |  |  | 0 | 0 | 100 | 100 |  | 1975 | N |  | none |  | none |  | Good |  | Good | SB US 101 Geyserville, California (Wet-No Freeze) | JPCP | 9 | 12-13-19-18 | none | CTB | 0
CA3-9 | 0 | 0 | 0 | [7 empty] | 1975 | M |  | none |  | none |  | Good |  | n/a | SB US 101 Geyserville, California (Wet-No Freeze) | JPCP | 9 | 12-13-19-18 | none | CTB | 0
CA3-10 | 0 | 0 | 0 | [7 empty] | 1975 | N |  | none |  | none |  | Good |  | n/a | SB US 101 Geyserville, California (Wet-No Freeze) | JPCP | 9 | 12-13-19-18 | none | CTB | 0
CA6-1 | 0 | 0 | 0 | [6 empty] | N | 1971 | N | no | none | yes | none | Good | Good | Poor | n/a | SB RT14 Solemint, California (Dry-No Freeze) | JPCP | 9 | 12-13-19-18 | none | CTB | 0
CA6-2 | 0 | 0 | 0 | [7 empty] | 1980 | N |  | none |  | none |  | Good |  | n/a | SB RT14 Solemint, California (Dry-No Freeze) | JPCP | 9 | 12-13-15-14 | none | PATB | 0
CA7 | 0 | 0 | 0 | [6 empty] | N | 1979 | N | no | none | no | none | Exc | Good |  | n/a | NB I-5 Sacramento, California (Dry-No Freeze) | JPCP | 10.2 | 12-13-19-18 | none | CTB | 0
CA8 | 0 | 0 | 0 | [6 empty] | N | 1983 | N | no | none | no | none | Exc | Pair | Poor | Good | NB US 101 Thousand Oaks, California (Dry-No Freeze) | JPCP | 10.2 | 12-13-15-14 | none | ATB | 0
CA9-1 | [10 empty] | 1974 | [9 empty] | NB I-480 Milpitas, California (Wet-No Freeze) | JPCP | 9 | 12-13-19-18 | none | CTB
CA9-2 | 0 | 0 | 0 |  |  | 0 | 0 | 100 | 100 |  | 1974 | H |  | none |  | none |  | Good |  | n/a | NB I-480 Milpitas, California (Wet-No Freeze) | JPCP | 9 | 12-13-19-18 | none | CTB | 0
CA9-3 | 0 | 0 | 0 |  |  | 0 | 0 | 100 | 100 |  | 1974 | H |  | none |  | none |  | Good |  | n/a | NB I-480 Milpitas, California (Wet-No Freeze) | JPCP | 9 | 12-13-19-18 | none | CTB | 0
CA9-4 | 0 | 0 | 0 |  |  | 0 | 0 | 100 | 100 |  | 1974 | H |  | none |  | none |  | Good |  | n/a | NB I-480 Milpitas, California (Wet-No Freeze) | JPCP | 9 | 12-13-19-18 | none | CTB | 0
CA9-5 | 0 | 0 | 0 |  |  | 2 | 0 | 0 | 2 |  | 1974 | H |  | none |  | none |  |  |  | n/a | SB I-480 Milpitas, California (Wet-No Freeze) | JPCP | 9 | 12-13-19-18 | none | CIB | 0
CA9-6 | [10 empty] | 1974 | [9 empty] | SB I-480 Milpitas, California (Wet-No Freeze) | JPCP | 9 | 12-13-19-18 | none | CTB
CA9-7 | [10 empty] | 1974 | [9 empty] | SB I-480 Milpitas, California (Wet-No Freeze) | JPCP | 9 | 12-13-19-18 | none | CTB
CA9-8 | 0 | 0 | 0 | [7 empty] | 1974 | H |  | none |  | none |  |  |  | n/a | SB I-480 Milpitas, California (Wet-No Freeze) | JPCP | 9 | 12-13-19-18 | none | CTB | 0
CA9-10 | 0 | 0 | 0 | [7 empty] | 1974 | L |  | none |  | none |  |  |  | n/a | SB I-480 Milpitas, California (Wet-No Freeze) | JPCP | 9 | 12-13-19-18 | none | CTB | 0
CA10 | 0 | 0 | 0 | [7 empty] | 1990 | N |  | none |  | none | Good |  | n/a |  | NB US 101 Ukiah, California (Wet-No Freeze) | JPCP | 9 | 12-15-13-14 | none | PATB | 0
CA11 |  | 0 | 0 | [7 empty] | 1979 | M |  | none |  | none |  | Good |  | n/a | SB I-5 Sacramento, California (Dry-No Freeze) | JPCP | 8.4 | 12-13-19-18 | none | LCB | 0
FL2 | 0 | 0 | 0 | 1 | Exc | 0 | 0 | 0 | 0 | N | 1986 | N | no | none | no | none | Exc | Good | Exc | Exc | NB I-75 Tampa, Florida (Wet-No Freeze) | JPCP | 13 | 12-18-19-13 | 1.25 | Sand | 0
FL3 | 0 | 0 | 1 | 2 | Good | 78 | 0 | 7 | 85 | M | 1982 | H | no | none | no | none | Fair | Fair | Good | Fair | SB I-75 Tampa, Florida (Wet-No Freeze) | JPCP | 9 | 16-17-23-22 | 1 | LCB | 1
FL4-1 | 0 | 0 | 0 |  |  | 0 | 2 | 0 | 2 |  | 1978 | H |  | none |  | none |  | Good |  | Good | SB US 41 Ft Meyers, Florida (Wet-No Freeze) | JPCP | 9 | 20 | none | Soil Cmt | 0
FL4-2 | 0 | 0 | 0 |  |  | 6 | 3 | 0 | 9 |  | 1978 | N |  | none |  | none |  | Good |  | n/a | SB US 41 Ft Meyers, Florida (Wet-No Freeze) | JPCP | 12 | 15 | none | LCB A | 0
FL4-3 | 0 | 0 | 0 |  |  | 3 | 0 | 0 | 3 |  | 1978 | N |  | none |  | none |  | Good |  | n/a | SB US 41 Ft Meyers, Florida (Wet-No Freeze) | JPCP | 12 | 15 | none | LCB B | 0
FL4-4 | 0 | 0 | 0 |  |  | 0 | 0 | 0 | 0 |  | 1978 | N |  | none |  | none |  | Good |  | Good | SB US 41 Ft Meyers, Florida (Wet-No Freeze) | JPCP | 12 | 15 | none | LCB B | 0
FL4-5 | 0 | 0 | 0 |  |  | 3 | 1 | 1 | 6 |  | 1978 | N |  | none |  | none |  | Good |  | Good | SB US 41 Ft Meyers, Florida (Wet-No Freeze) | JPCP | 12 | 15 | none | LCB B | 0
FL4-6 | 0 | 0 | 0 |  |  | 0 | 0 | 0 | 0 |  | 1978 | N |  | none |  | none |  | Good |  | n/a | SB US 41 Ft Meyers, Florida (Wet-No Freeze) | JPCP | 12 | 15 | none | LCB C | 0
FL4-7 | 0 | 0 | 0 |  |  | 3 | 0 | 0 | 3 |  | 1978 | N |  | none |  | none |  | Good |  | n/a | SB US 41 Ft Meyers, Florida (Wet-No Freeze) | JPCP | 12 | 15 | none | LCB A | 0
FL4-8 | 0 | 0 | 0 |  |  | 0 | 0 | 0 | 0 |  | 1978 | N |  | none |  | none |  | Good |  | n/a | SB US 41 Ft Meyers, Florida (Wet-No Freeze) | JPCP | 12 | 15 | none | LCB B | 0
FL4-9 | 0 | 0 | 0 |  |  | 1 | 0 | 0 | 1 |  | 1978 | M |  | none |  | none |  | Good |  | n/a | SB US 41 Ft Meyers, Florida (Wet-No Freeze) | JPCP | 12 | 15 | none | LCB C | 0
FL4-10 | 0 | 0 | 0 |  |  | 0 | 0 | 0 | 0 |  | 1978 | N |  | none |  | none |  | Good |  | n/a | SB US 41 Ft. Meyers, Florida (Wet-No Freeze) | JPCP | 12 | 20 | 1 | LCB A | 0
FL4-11 | 0 | 0 | 0 |  |  | 0 | 0 | 0 | 0 |  | 1978 | N |  | none |  | none |  | Good |  | n/a | SB US 41 Ft. Meyers, Florida (Wet-No Freeze) | JPCP | 12 | 20 | 1 | LCB B | 0
GA1-1 | 0 | 0 | 26 |  |  | 13 | 0 | 0 | 13 |  | 1971 | N |  | none |  | none |  | Good |  | Good | SB I-85 Newnan, Georgia (Wet-No Freeze) | JPCP | 9 | 20 | 1.13 | AC | 26
GA1-2 | 0 | 0 | 0 |  |  | 48 | 0 | 0 | 48 |  | 1971 | N |  | none |  | none |  | Good |  | Good | SB I-85 Newnan, Georgia (Wet-No Freeze) | JPCP | 9 | 20 | none | AC | 0
GA1-3 | 0 | 0 | 0 |  |  | 33 | 0 | 0 | 33 |  | 1971 | N |  | none |  | none |  | Good |  | Good | SB I-85 Newnan, Georgia (Wet-No Freeze) | JPCP | 9 | 20 | 1.13 | AC | 0
GA1-4 | 0 | 0 | 0 |  |  | 43 | 0 | 0 | 43 |  | 1971 | N |  | none |  | none |  | Good |  | Good | SB I-85 Newnan, Georgia (Wet-No Freeze) | JPCP | 9 | 20 | none | AC | 0
GA1-5 | 0 | 0 | 0 |  |  | 18 | 0 | 2 | 20 |  | 1971 | N |  | none |  | none |  | Good |  | Good | SB I-85 Newnan, Georgia (Wet-No Freeze) | JPCP | 9 | 20 | 1.13 | CTB | 0
GA1-6 | 0 | 0 | 0 |  |  | 8 | 0 | 0 | 8 |  | 1971 | N |  | none |  | none |  | Good |  | Good | SB I-85 Newnan, Georgia (Wet-No Freeze) | JPCP | 9 | 20 | 1.13 | ATB | 0
GA1-7 | 0 | 0 | 0 |  |  | 11 | 0 | 0 | 11 |  | 1971 | N |  | none |  | none |  | Good |  | Poor | SB I-85 Newnan, Georgia (Wet-No Freeze) | JPCP | 9 | 20 | none | ATS | 0
GA1-8 | 0 | 0 | 0 |  |  | 18 | 0 | 0 | 18 |  | 1971 | N |  | none |  | none |  | Good |  | Poor | SB I-85 Newnan, Georgia (Wet-No Freeze) | JPCP | 9 | 20 | 1.13 | ATB | 0
GA1-9 | 0 | 0 | 0 |  |  | 0 | 0 | 0 | 0 |  | 1971 | N |  | none |  | none |  | Good |  | Good | SB I-85 Newnan, Georgia (Wet-No Freeze) | JPCP | 9 | 20 | none | ATB | 0
GA1-10 | 0 | 0 | 0 |  |  | 59 | 0 | 0 | 59 |  | 1971 | N |  | none |  | none |  | Good |  | Good | SB I-85 Newnan, Georgia (Wet-No Freeze) | JPCP | 9 | 20 | nooe | CTB | 0
GA2 | 0 | 0 | 0 |  |  | 0 | 0 | 0 | 0 |  | 1977 | N |  | none |  | none |  | Good |  | Exc | SB I-85 La Grange, Georgia (Wet-No Freeze) | JPCP | 9 | 20 | 1.13 | LCB | 0
IL1-13 | 0 | 0 | 5 |  |  | 42 | 0 | 0 | 42 |  | 1986 | N |  | none |  | none |  | Good |  | n/a | EB/WB US 50 Carlyle, Blinois (Wet-Freeze) | JRCP | 8.5 | 40 | 1.5 | LCB | 5
IL1-14 | 0 | 0 | 18 |  |  | 0 | 0 | 0 | 0 |  | 1986 | N |  | none |  | none |  | Good |  | n/a | EB/WB US 50 Carlyle, Blinois (Wet-Freeze) | JRCP | 8.5 | 40 | 1.5 | LCB | 18
IL1-15 | 0 | 0 | 0 |  |  | 0 | 0 | 0 | 0 |  | 1986 | N |  | none |  | none |  | Good |  | n/a | EB/WB US 50 Carlyle, Blinois (Wet-Freeze) | JRCP | 8.5 | 40 | 1.5 | LCB | 0
IL1-16 | 0 | 0 | 28 |  |  | 0 | 0 | 0 | 0 |  | 1986 | N |  | none |  | none |  | Good |  | n/a | EB/WB US 50 Carlyle, Blinois (Wet-Freeze) | JRCP | 8.5 | 40 | 1.5 | LCB | 28
IL2-5 | 0 | 0 | 0 |  |  | 0 | 0 | 0 | 0 |  | 1986 | N |  | none |  | none |  | Good |  | n/a | EB/WB US 20 Freeport, Illinois (Wet-Freeze) | JRCP | 10 | 40 | 1.5 | LCB | 0
IL2-6 | 0 | 0 | 0 |  |  | 18 | 0 | 0 | 18 |  | 1986 | N |  | none |  | none |  | Good |  | n/a | EB/WB US 20 Freeport, Illinois (Wet-Freeze) | JRCP | 10 | 40 | 1.5 | LCB | 0
IL2-7 | 0 | 0 | 0 |  |  | 27 | 0 | 0 | 27 |  | 1986 | N |  | none |  | none |  | Good |  | n/a | EB/WB US 20 Freeport, Illinois (Wet-Freeze) | JRCP | 10 | 40 | 1.5 | LCB | 0
IL2-8 | 0 | 0 | 0 |  |  | 0 | 0 | 0 | 0 |  | 1986 | N |  | none |  | none |  | Good |  | n/a | EB/WB US 20 Freeport, Illinois (Wet-Freeze) | JRCP | 10 | 40 | 1.5 | LCB | 0
MI1-1a | 0 | 0 | 0 | 12 | Good | 11 | 33 | 44 | 89 | N | 1975 | N | yes | H | no | none | Good | Fair | Good | Good | EB US 10 Clare, Michigan (Wet-Freeze) | JRCP | 9 | 71.2 | 1.25 | AGG | 0
MI1-1a2 | 0 | 0 | 0 |  |  | 13 | 13 | 63 | 88 |  | 1975 | N |  | H |  | none |  | Fair |  |  | EB US 10 Clare, Michigan (Wet-Freeze) | JRCP | 9 | 71.2 | 1.25 | AGG | 0
MI1-1b2 | 0 | 0 | 0 |  |  | 0 | 0 | 100 | 100 |  | 1975 | N |  | H |  | none |  |  |  |  | EB US 10 Clare, Michigan (Wet-Freeze) | JRCP | 9 | 71.2 | 1.25 | AGG | 0
MI1-4a | 0 | 0 | 0 | 12 | Exc | 5 | 3 | 12 | 20 | N | 1975 | N | yes | H | no | none | Fair | Fair | Poor | n/a | EB US 10 Clare, Michigan (Wet-Freeze) | JPCP | 9 | 13-19-18-12 | none | PATB | 0
MI1-7a5 | 0 | 0 | 0 |  |  | 6 | 15 | 6 | 26 |  | 1975 | N |  | H |  | none |  |  |  |  | EB US 10 Clare, Michigan (Wet-Freeze) | JPCP | 9 | 13-17-16-12 | 1.25 | AGG | 0
MI1-7b5 | 0 | 0 | 0 |  |  | 11 | 20 | 26 | 57 |  | 1975 | N |  | H |  | none |  |  |  |  | EB US 10 Clare, Michigan (Wet-Freeze) | JPCP | 9 | 13-17-16-12 | 1.25 | AGG | 0
MI1-10a3 | 0 | 0 | 0 |  |  | 9 | 21 | 50 | 79 |  | 1975 | N |  | M |  | none |  |  |  |  | EB US 10 Clare, Michigan (Wet-Freeze) | JPCP | 9 | 13-19-18-12 | none | ATB | 0
MI1-25 | 0 | 0 | 0 | 12 | Good | 0 | 0 | 100 | 100 | L | 1975 | N | yes | H | no | none | Good | Good | Poor | Good | EB US 10 Clare, Michigan (Wet-Freeze) | JPCP | 9 | 13-19-18-12 | none | ATB | 0
MI1-1b | 0 | 0 | 0 | 12 | Exc | 40 | 33 | 27 | 100 | N | 1975 | N | yes | H | no | none | Fair | Fair | Good | Good | WB US 10 Clare, Michigan (Wet-Freeze) | JRCP | 9 | 71.2 | 1.25 | AGG | 0
MI1-4a10 | 0 | 0 | 0 |  |  | 0 | 0 | 0 | 0 |  | 1975 | N |  | M |  | none |  |  |  |  | WB US 10 Clare, Michigan (Wet-Freeze) | JPCP | 9 | 13-19-18-12 | none | PATB | 0
MI1-4a12 | 0 | 0 | 0 |  |  | 47 | 6 | 3 | 56 |  | 1975 | N |  | H |  | none |  |  |  |  | WB US 10 Clare, Michigan (Wet-Freeze) | JPCP | 9 | 13-19-18-12 | none | PATB | 0
MI1-7a | 0 | 0 | 0 | 12 | Exc | 0 | 0 | 0 | 0 | N | 1975 | N | yes | H | no | none | Good |  | Good | Good | WB US 10 Clare, Michigan (Wet-Freeze) | JPCP | 9 | 13-17-16-12 | 1.25 | AGG | 0
MI1 -7b | 0 | 0 | 0 | 12 | Exc | 6 | 0 | 0 | 6 | N | 1975 | N | yes | H | no | none | Good | Fair | Good | Good | WB US 10 Clare, Michigan (Wet-Freeze) | JPCP | 9 | 13-17-16-12 | 1.25 | AGG | 0
MI1-10a | 0 | 0 | 0 | 12 | Exc | 0 | 0 | 100 | 100 | L | 1975 | N | yes | M | no | none | Good |  | Exc | Good | WB US 10 Clare, Michigan (Wet-Freeze) | JPCP | 9 | 13-19-18-12 | none | ATB | 0
MI1-10b | 0 | 0 | 0 | 12 | Poor | 0 | 0 | 100 | 100 | L | 1975 | N | yes | H | no | none | Good |  | Fair | Good | WB US 10 Clare, Michigan (Wet-Freeze) | JPCP | 9 | 13-19-18-12 | none | ATB | 0
MI3 | 0 | 0 | 0 | 1 | Exc | 15 | 0 | 0 | 15 | N | 1986 | N | no | none | no | none | Exc | Good | Exc | Exc | WB I-94 Marshall, Michigan (Wet-Freeze) | JRCP | 10 | 41 | 1.25 | PAGG | 0
MI4-1 | 0 | 0 | 0 | 14 | Fair | 0 | 6 | 88 | 94 | N | 1972 | N | yes | H | no | none | Fair | Good | Fair |  | NB I-69 Charlotte, Michigan (Wet-Freeze) | JRCP | 9 | 71.2 | 1.25 | AGG | 0
MI4-2 | 0 | 0 | 0 |  | Fair | 6 | 6 | 88 | 100 | N | 1972 | N | yes | H | no | none | Fair | Good | Poor | Exc | NB I-69 Charlotte, Michigan (Wet-Freeze) | JRCP | 9 | 71.2 | 1.25 | AGG | 0
MI5 | 0 | 0 | 0 | 3 | Exc | 4 | 0 | 0 | 4 | N | 1984 | N | no | L | no | none | Exc | Good | Exc | Exc | EB I-94 Paw Paw, Michigan (Wet-Freeze) | JRCP | 10 | 41 | 1.25 | PAGG | 0
MI6 | 0 | 0 | 0 | [7 empty] | 1942 |  |  | H | none |  |  |  |  | n/a | WB Davison Freeway, Detroit, Michigan (Wet-Freeze) | JPCP | 10 | 25 | none | AGG | 0
MN1-13 | 0 | 0 | 0 |  |  | 28 | 36 | 0 | 64 |  | 1970 | H |  | L |  | none |  | Fair |  | n/a | EB I-94 Rothsay, Minnesota (Dry-Freeze) | JRCP | 9 | 27 | none | ATB | 0
MN1-14 | 0 | 0 | 0 |  |  | 27 | 35 | 0 | 62 |  | 1970 | H |  | L |  | none |  | Fair |  | n/a | EB I-94 Rothsay, Minnesota (Dry-Freeze) | JRCP | 9 | 27 | 1 | ATB | 0
MN1-15 | 0 | 0 | 0 |  |  | 40 | 40 | 4 | 84 |  | 1970 | H |  | L |  | none |  | Fair |  | n/a | EB I-94 Rothsay, Minnesota (Dry-Freeze) | JRCP | 8 | 27 | none | ATB | 0
MN1-16 | 0 | 0 | 0 |  |  | 8 | 56 | 0 | 64 |  | 1970 | H |  | L |  | none |  | Fair |  | n/a | EB I-94 Rothsay, Minnesota (Dry-Freeze) | JRCP | 8 | 27 | 1 | ATB | 0
MN1-17 | 0 | 0 | 0 |  |  | 44 | 12 | 12 | 68 |  | 19713 | M |  | L |  | none |  | Fair |  | Exc | EB I-94 Rothsay, Minnesota (Dry-Freeze) | JRCP | 8 | 27 | none | CTB | 0
MN1-18 | 0 | 0 | 0 |  |  | 41 | 15 | 0 | 56 |  | 1970 | H |  | L |  | none |  | Fair |  | n/a | EB I-94 Rothsay, Minnesota (Dry-Freeze) | JRCP | 8 | 27 | 1 | CTB | 0
MN1-19 | 0 | 0 | 0 |  |  | 50 | 8 | 4 | 62 |  | 1970 | H |  | L |  | none |  | Fair |  | Exc | EB I-94 Rothsay, Minnesota (Dry-Freeze) | JRCP | 9 | 27 | none | CTB | 0
MN1-20 | 0 | 0 | 0 |  |  | 27 | 4 | 0 | 31 |  | 1970 | M |  | L |  | none |  | Fair |  | n/a | EB I-94 Rothsay, Minnesota (Dry-Freeze) | JRCP | 9 | 27 | 1 | CTB | 0
MN1-21 | 0 | 0 | 0 |  |  | 40 | 24 | 4 | 68 |  | 1970 | N |  | L |  | none |  | Fair |  | Exc | EB I-94 Rothsay, Minnesota (Dry-Freeze) | JRCP | 9 | 27 | none | AGG | 0
MN1-22 | 0 | 0 | 0 |  |  | 35 | 15 | 0 | 50 |  | 1970 | H |  | L |  | none |  | Fair |  | n/a | EB I-94 Rothsay, Minnesota (Dry-Freeze) | JRCP | 9 | 27 | 1 | AGG | 0
MN1-23 | 0 | 0 | 0 |  |  | 76 | 0 | 0 | 76 |  | 1970 | N |  | L |  | none |  | Good |  | Exc | EB I-94 Rothsay, Minnesota (Dry-Freeze) | JRCP | 8 | 27 | none | AGG | 0
MN1-24 | 0 | 0 | 0 |  |  | 69 | 0 | 0 | 69 |  | 1970 | M |  | L |  | none |  | Poor |  | n/a | EB I-94 Rothsay, Minnesota (Dry-Freeze) | JRCP | 8 | 27 | 1 | AGG | 0
MN1-1 | 0 | 0 | 0 | 3 | Good | 0 | 0 | 0 | 0 | L | 1970 | N | yes | L | no | none | Good | Fair | Exc | Exc | WB I-94 Rothsay, Minnesota (Dry-Freeze) | JRCP | 9 | 27 | none | AGG | 0
MN1-2 | 0 | 0 | 0 | 3 | Good | 0 | 0 | 0 | 0 | N | 1970 | M | yes | L | no | none | Fair | Good | Poor | n/a | WB I-94 Rothsay, Minnesota (Dry-Freeze) | JRCP | 9 | 27 | 1 | AGG | 0
ONT1-3 | 0 | 0 | 0 | 5 | Exc | 95 | 5 | 0 | 100 | L | 1982 | N | no | L | no | none | Good | Good | Exc | Good | EB/WB HWY 3N Ruthven, ONT (Wet-Freeze) | JPCP | 8 | 13-19-18-12 | none | LCB | 0
ONT1-4 | 0 | 0 | 0 | 5 | Good | 99 | 1 | 0 | 100 | N | 1982 | N | no | L | no | none | Good | Good | Good | Good | EB/WB HWY 3N Ruthven, ONT (Wet-Freeze) | JPCP | 7 | 13-19-18-12 | none | LCB | 0
ONT2-1 | 0 | 0 | 0 |  | Exc | 0 | 0 | 0 | 0 | N | 1971 | N | no | none | no | none | Good | Good | Fair | Fair | SB HWY 427 Toronto, Ontario (Wet-Freeze) | JPCP | 9 | 13-19-18-12 | 1 | CTB | 0
ONT2-1a | 0 | 0 | 0 |  |  | 0 | 0 | 0 | 0 |  | 1971 | N |  | none |  | none |  | Good |  | Good | SB HWY 427 Toronto, Ontario (Wet-Freeze) | JPCP | 9 | 13-19-18-12 | 1 | CTB | 0
PA1-1 | 0 | 0 | 0 | 7 | Good | 17 | 13 | 0 | 29 | N | 1980 | N | no | none | no | none | Exc | Poor | Poor | Fair | EB RT 422 Kittanning, Pennsylvania (Wet-Freeze) | JRCP | 10 | 46.5 | 1.25 | CTB | 0
PA1-2 | 0 | 0 | 0 | 7 | Good | 87 | 0 | 0 | 87 | N | 1980 | N | no | M | no | none | Exc | Fair | Poor | Good | NB RT 66 Kittanning, Pennsylvania (Wet-Freeze) | JRCP | 10 | 46.5 | 1.25 | PATH | 0
PA1-3 | 0 | 0 | 0 | 7 | Good | 84 | 0 | 0 | 84 | N | 1980 | N | no | L | no | none | Exc | Good | Poor | Good | NB RT 66 Kittanning, Pennsylvania (Wet-Freeze) | JRCP | 10 | 46.5 | 1.25 | PAGG | 0
PA1-4 | 0 | 0 | 0 | 7 | Good | 50 | 0 | 0 | 50 | N | 1980 | N | no | L | no | none | Good | Good | Poor | Good | NB RT 66 Kittanning, Pennsylvania (Wet-Freeze) | JRCP | 10 | 46.5 | 1.25 | PAGG | 0
PA1-5 | 0 | 0 | 0 | 7 | Good | 13 | 17 | 8 | 38 | N | 1980 | N | no | L | no | none | Exc | Good | Poor | Good | NB RT 66 Kittanning, Pennsylvania (Wet-Freeze) | JRCP | 10 | 46.5 | 1.25 | AGG | 0
PA1-2a | 0 | 0 | 0 |  |  | 35 | 43 | 0 | 78 |  | 1980 | N |  | L |  | none |  | Fair |  | Good | SB RT 66 Kittanning, Pennsylvania (Wet-Freeze) | JRCP | 10 | 46.5 | 1.25 | PATB | 0
PA1-3a | 0 | 0 | 0 |  |  | 65 | 0 | 0 | 65 |  | 1980 | N |  | L |  | none |  | Fair |  | Good | SB RT 66 Kittanning, Pennsylvania (Wet-Freeze) | JRCP | 10 | 46.5 | 1.25 | PAGG | 0
PA1-4a | 0 | 0 | 0 |  |  | 55 | 20 | 0 | 75 |  | 1980 | N |  | L |  | none |  |  |  | Good | SB RT 66 Kittanning, Pennsylvania (Wet-Freeze) | JRCP | 10 | 46.5 | 1.25 | PAGG | 0
PA1-5a | 0 | 0 | 0 |  |  | 21 | 17 | 8 | 46 |  | 1980 | N |  | none |  | none |  |  |  | Good | SB RT 66 Kittanning, Pennsylvania (Wet-Freeze) | JRCP | 10 | 46.5 | 1.25 | AGG | 0
WI1-1 | 0 | 0 | 0 |  |  | 0 | 0 | 0 | 0 |  | 1990 | N |  | none |  | none |  | Good |  | n/a | WB I-90 Stoughton, Wisconsin (Wet-Freeze) | JPCP | 11 | 19-18-20-17 | 1.5 | PCTB | 0
WI1-2 | 0 | 0 | 0 |  |  | 0 | 0 | 0 | 0 |  | 1990 | N |  | none |  | none |  | Good |  | n/a | WB I-90 Stoughton, Wisconsin (Wet-Freeze) | JPCP | 11 | 19-18-20-17 | 1.5 | PCTB | 0
WI1-3 | 0 | 0 | 0 |  |  | 0 | 0 | 0 | 0 |  | 1990 | N |  | none |  | none |  | Good |  | n/a | WB I-90 Stoughton, Wisconsin (Wet-Freeze) | JPCP | 11 | 19-18-20-17 | 1.5 | PCTB | 0
WI2-1 | 0 | 0 | 0 | [7 empty] | 1988 | N |  | none |  | none |  | Good |  | Exc | EB USH 18/151 Mt Horeb, Wisconsin (Wet-Freeze) | JPCP | 9 | 12-13-19-18 | 1.25 | PCTB | 0
WI2-2 | 0 | 0 | 0 | [7 empty] | 1988 | N |  | none |  | none |  | Good |  | Exc | EB USH 18/151 Mt Horeb, Wisconsin (Wet-Freeze) | JPCP | 9 | 12-13-19-18 | 1.25 | PATB | 0
WI2-3 | 0 | 0 | 0 | [7 empty] | 1988 | N |  | none |  | none |  | Good |  | Exc | EB USH 18/151 Mt Horeb, Wisconsin (Wet-Freeze) | JPCP | 9 | 12-13-19-18 | 1.25 | PAGG | 0
WI2-4 | 0 | 0 | 0 | [7 empty] | 1988 | M |  | none |  | none |  | Good |  | Exc | EB USH 18/151 Mt Horeb, Wisconsin (Wet-Freeze) | JPCP | 9 | 12-13-19-18 | 1.25 | AGG | 0
WI2-5 | 0 | 0 | 0 |  |  | 2 | 0 | 0 | 2 |  | 1988 | N |  | none |  | none |  | Good |  | Exc | EB USH 18/151 Mt Horeb, Wisconsin (Wet-Freeze) | JPCP | 9 | 12-13-19-18 | 1.25 | AGG | 0
WI3-1 | 0 | 0 | 0 |  |  | 69 | 23 | 5 | 97 |  | 1988 | N |  | none |  | none |  | Good |  | n/a | EB/WB STH14 Middleton, Wisconsin (Wet-Freeze) | JPCP | 8 | 12-13-19-18 | none | PATB | 0
WI3-2 | 0 | 0 | 0 |  |  | 23 | 39 | 39 | 100 |  | 1988 | N |  | none |  | none |  |  |  | n/a | EB/WB STH14 Middleton, Wisconsin (Wet-Freeze) | JPCP | 8 | 12-13-19-18 | none | AGG | 0
WI3-3 | 0 | 0 | 0 |  |  | 30 | 38 | 5 | 73 |  | 1988 | N |  | none |  | none |  | Good |  | n/a | EB/WB STH14 Middleton, Wisconsin (Wet-Freeze) | JPCP | 8 | 12-13-19-18 | none | AGG | 0
WI4-1 | [10 empty] | 1988 | [9 empty] | NB STH 164 Waukesha, Wisconsin (Wet-Freeze) | JPCP | 9 | 20 | none | AGG
WI4-2 | [10 empty] | 1988 | [9 empty] | NB STH 164 Waukesha, Wisconsin (Wet-Freeze) | JPCP | 9 | 20 | none | AGG
WI4-3 | [10 empty] | 1988 | [9 empty] | NB STH 164 Waukesha, Wisconsin (Wet-Freeze) | JPCP | 9 | 20 | none | AGG
WI4-4 | [10 empty] | 1988 | [9 empty] | NB STH 164 Waukesha, Wisconsin (Wet-Freeze) | JPCP | 9 | 20 | none | AGG
WI4-5 | [10 empty] | 1988 | [9 empty] | NB STH 164 Waukesha, Wisconsin (Wet-Freeze) | JPCP | 9 | 20 | none | AGG
WI4-6 | 0 | 0 | 0 | [7 empty] | 1988 | M |  | none |  | none |  | Good |  | n/a | SB STH 164 Waukesha, Wisconsin (Wet-Freeze) | JPCP | 19 | 20 | none | AGG | 0
WI5-1 | 0 | 0 | 0 |  |  | 13 | 0 | 0 | 13 |  | 1988 | N |  | none |  | none |  | Good |  | n/a | EB STH 50 Kenosha, Wisconsin (Wet-Freeze) | JPCP | 10 | 12-13-19-18 | none | AGG | 0
WI5-2 | 0 | 0 | 0 | [7 empty] | 1988 | N |  | none |  | none |  | Good |  | n/a | EB STH 50 Kenosha, Wisconsin (Wet-Freeze) | JPCP | 10 | 12-13-19-18 | none | AGG | 0
WI5-3 | 0 | 0 | 0 |  |  | 56 | 3 | 0 | 59 |  | 1988 | N |  | none |  | none |  | Good |  | n/a | EB STH 50 Kenosha, Wisconsin (Wet-Freeze) | JPCP | 10 | 12-13-19-18 | none | AGG | 0
WI5-4 | 0 | 0 | 0 | [7 empty] | 1988 | N |  | none |  | none |  | Good |  | n/a | EB STH 50 Kenosha, Wisconsin (Wet-Freeze) | JPCP | 10 | 12-13-19-18 | none | AGG | 0
WI5-5 | 0 | 0 | 0 |  |  | 0 | 0 | 0 | 0 |  | 1988 | N |  | none |  | none |  | Good |  | n/a | EB STH 50 Kenosha, Wisconsin (Wet-Freeze) | JPCP | 10 | 12-13-19-18 | none | AGG | 0
WI5-6 | 0 | 0 | 0 | [7 empty] | 1988 | N |  | moe |  | none |  | Good |  | n/a | EB STH 50 Kenosha, Wisconsin (Wet-Freeze) | JPCP | 10 | 12-13-19-18 | none | AGG | 0
WI6-1 | 0 | 0 | 0 | [7 empty] | 1988 | N |  | none |  | none |  | Good |  | n/a | EB STH 29 Green Bay, Wisconsin (Wet-Freeze) | JPCP | 10 | 12-13-19-18 | none | PAGG | 0
WI6-2 | 0 | 0 | 0 |  |  | 0 | 0 | 0 | 0 |  | 1988 | N |  | none |  | none |  | Good |  | n/a | EB STH 29 Green Bay, Wisconsin (Wet-Freeze) | JPCP | 10 | 12-13-19-18 | none | PAGG | 0
WI6-3 | 0 | 0 | 0 |  |  | 0 | 0 | 0 | 0 |  | 1988 | N |  | none |  | none |  | Good |  | n/a | EB STH 29 Green Bay, Wisconsin (Wet-Freeze) | JPCP | 10 | 12-13-19-18 | 1.5 | PAGG | 0
WI6-4 | 0 | 0 | 0 | [7 empty] | 1988 | N |  | none |  | none |  | Good |  | n/a | EB STH 29 Green Bay, Wisconsin (Wet-Freeze) | JPCP | 10 | 12-13-19-18 | 1.5 | PAGG | 0
WI7-1 | 0 | 0 | 0 |  |  | 0 | 0 | 0 | 0 |  | 1988 | N |  | none |  | none |  | Good |  | n/a | EB USH 18/151 Barneveld, Wisconsin (Wet-Freeze) | JPCP | 9 | 12-13-19-18 | none | PAGG | 0
WI7-2 | 0 | 0 | 0 | [7 empty] | 1988 | N |  | none |  | none |  | Good |  | n/a | EB USH 18/151 Barneveld, Wisconsin (Wet-Freeze) | JPCP | 9 | 12-13-19-18 | none | PAGG | 0
WI7-3 | 0 | 0 | 0 |  |  | 0 | 0 | 0 | 0 |  | 1988 | N |  | none |  | none |  | Good |  | n/a | EB USH 18/151 Barneveld, Wisconsin (Wet-Freeze) | JPCP | 9 | 12-13-19-18 | none | PCTB | 0
WI7-4 | 0 | 0 | 0 | [7 empty] | 1988 | N |  | none |  | none |  | Good |  | n/a | EB USH 18/151 Barneveld, Wisconsin (Wet-Freeze) | JPCP | 9 | 12-13-19-18 | none | PCTB | 0
WI7-5 | 0 | 0 | 0 |  |  | 0 | 0 | 0 | 0 |  | 1988 | N |  | none |  | none |  | Good |  | n/a | EB USH 18/151 Barneveld, Wisconsin (Wet-Freeze) | JPCP | 9 | 12-13-19-18 | none | PATH | 0
WI7-6 | 0 | 0 | 0 | [7 empty] | 1988 | N |  | none |  | none |  | Good |  | n/a | EB USH 18/151 Barneveld, Wisconsin (Wet-Freeze) | JPCP | 9 | 12-13-19-18 | none | PATB | 0
WI7-7 | 0 | 0 | 0 | [7 empty] | 1988 | N |  | none |  | none |  | Good |  | n/a | EB USH 18/151 Barneveld, Wisconsin (Wet-Freeze) | JPCP | 9 | 12-13-19-18 | none | AGG | 0
WI7-8 | 0 | 0 | 0 |  |  | 0 | 0 | 0 | 0 |  | 1988 | N |  | none |  | none |  | Good |  | Exc | EB USH 18/151 Barneveld, Wisconsin (Wet-Freeze) | JPCP | 9 | 12-13-19-18 | none | AGG | 0
WI7-9 | 0 | 0 | 0 | [7 empty] | 1988 | N |  | none |  | none |  | Good |  | Exc | EB USH 18/151 Barneveld, Wisconsin (Wet-Freeze) | JPCP | 9 | 12-13-19-18 | none | AGG | 0
WI7-10 | 0 | 0 | 0 | [7 empty] | 1938 | N |  | none |  | none |  | Good |  | n/a | EB USH 18/151 Barneveld, Wisconsin (Wet-Freeze) | JPCP | 9 | 12-13-19-18 | 1.25 | AGG | 0
WV1-1 | 0 | 0 | 0 |  |  | 77 | 4 | 0 | 81 |  | 1986 | N |  | none |  | none |  | Good |  | Good | NB I-77 Charleston, West Virginia (Wet-Freeze) | JRCP | 10 | 40 | 1.25 | AGG | 0
WV1-2 | 0 | 0 | 0 |  |  | 50 | 50 | 0 | 100 |  | 1981 | N |  | none |  | none |  | Good |  | Good | SB I-77 Charleston, West Virginia (Wet-Freeze) | JRCP | 10 | 40 | 1.25 | CTB | 0
WV1-3 | 0 | 0 | 0 |  |  | 32 | 43 | 9 | 84 |  | 1989 | N |  | none |  | none |  | Fair |  |  | SB I-77 Charleston, West Virginia (Wet-Freeze) | JPCP | 10 | 15 | 1.25 | AGG | 0
MN1-3 | 0 | 0 | 0 | 3 | Good | 8 | 0 | 0 | 8 | L | 1970 | N | yes | L | no | none | Good | Good | Exc | Poor | WB I-94 Rothsay, Minnesota (Dry-Freeze) | JRCP | 8 | 27 | none | AGG | 0
MN1-4 | 0 | 0 | 0 | 3 | Good | 0 | 0 | 0 | 0 | L | 1970 | H | yes | L | no | none | Poor | Good | Poor | n/a | WB I-94 Rothsay, Minnesota (Dry-Freeze) | JRCP | 8 | 27 | 1 | AGG | 0
MN1-5 | 0 | 0 | 0 | 3 | Good | 0 | 0 | 0 | 0 | L | 1970 | H | yes | L | no | none | Poor | Fair | Poor | n/a | WB I-94 Rothsay, Minnesota (Dry-Freeze) | JRCP | 8 | 27 | none | ATB | 0
MN1-6 | 0 | 0 | 0 | 3 | Good | 0 | 0 | 0 | 0 | N | 1970 | H | yes | L | no | none | Poor | Fair | Good | n/a | WB I-94 Rothsay, Minnesota (Dry-Freeze) | JRCP | 8 | 27 | 1 | ATB | 0
MN1-7 | 0 | 0 | 0 | 3 | Good | 0 | 0 | 0 | 0 | M | 1970 | N | yes | L | no | none | Fair | Good | Poor | n/a | WB I-94 Rothsay, Minnesota (Dry-Freeze) | JRCP | 9 | 27 | none | ATB | 0
MN1-5 | 0 | 0 | 4 | 3 | Good | 0 | 0 | 0 | 0 | N | 1970 | H | yes | L | no | none | Fair | Fair | Fair | n/a | WB I-94 Rothsay, Minnesota (Dry-Freeze) | JRCP | 9 | 27 | 1 | ATB | 4
MN1-9 | 0 | 0 | 0 | 3 | Good | 0 | 0 | 0 | 0 | L | 1970 | M | yes | L | no | none | Good | Fair | Good | Good | WB I-94 Rothsay, Minnesota (Dry-Freeze) | JRCP | 9 | 27 | none | CTB | 0
MN1-10 | 0 | 0 | 0 | 3 | Fair | 7 | 0 | 0 | 7 | L | 1970 | M | yes | L | no | none | Fair | Fair | Fair | n/a | WB I-94 Rothsay, Minnesota (Dry-Freeze) | JRCP | 9 | 27 | 1 | CTB | 0
MN1-11 | 0 | 0 | 0 | 3 | Fair | 0 | 0 | 0 | 0 | L | 1970 | M | yes | L | no | none | Exc | Fair | Good | Exc | WB I-94 Rothsay, Minnesota (Dry-Freeze) | JRCP | 8 | 27 | none | CTB | 0
MN1-12 | 0 | 0 | 0 | 3 | Fair | 0 | 0 | 0 | 0 | M | 1970 | M | yes | L | no | none | Poor | Fair | Poor | n/a | WB I-94 Rothsay, Minnesota (Dry-Freeze) | JRCP | 8 | 27 | 1 | CTB | 0
MN2-1 | 0 | 0 | 0 | 10 | Fair | 0 | 0 | 0 | 0 | N | 1977 | N | no | none | no | none | Exc | Good | Exc | Exc | EB I-90 Albert Lea, Minnesota (Dry-Freeze) | JPCP | 9 | 13-16-14-19 | 1 | AGG | 0
MN2-2 | 0 | 0 | 0 | 10 | Fair | 13 | 0 | 0 | 13 | N | 1977 | N | no | none | no | none | Exc | Good | Exc | Good | EB I-90 Albert Lea, Minnesota (Dry-Freeze) | JPCP | 8 | 13-16-14-19 | 1 | AGG | 0
MN2-3 | 0 | 0 | 0 | 10 | Good | 10 | 0 | 0 | 10 | N | 1977 | N | no | L | no | none | Exc | Good | Poor | n/a | EB I-90 Albert Lea, Minnesota (Dry-Freeze) | JRCP | 9 | 27 | 1 | AGG | 0
MN2-4 | 0 | 0 | 0 | 10 | Good | 0 | 0 | 0 | 0 | N | 1977 | N | no | none | no | none | Poor | Fur | Poor | n/a | EB I-90 Albert Lea, Minnesota (Dry-Freeze) | JRCP | 9 | 27 | 1 | AGG | 0
MN3 | 0 | 0 | 0 | 3 | Good | 58 | 8 | 3 | 68 | N | 1984 | L | no | none | no | none | Good | Fair | Poor | n/a | EB I-90 Austin, Minnesota (Dry-Freeze) | JRCP | 9 | 27 | 1 | AGG | 0
MN4 | 0 | 0 | 0 | 1 | Exc | 82 | 1 | 1 | 89 | N | 1986 | N | no | none | no | none | Good | Fair | Poor | n/a | NB/SB T.H. 15 New Ulm, Minnesota (Dry-Freeze) | JPCP | 75 | 13-16-14-17 | 1 | AGG | 0
MN5 | 0 | 0 | 0 | 18 | Good | 95 | 5 | 0 | 100 | N | 1969 | M | yes | L | no | none | Fair |  | Poor | n/a | WB I-94 Rothsay Minnesota (Dry-Freeze) | JRCP | 9 | 39 | 1 | AGG | 0
MN6 |  | 0 | 0 | 4 | Exc | 86 | 13 |  | 99 | H | 1983 | M |  | none | no | none | Fair | Good | Poor | n/a | NB/SB TH 15 Truman Minnesota (Dry-Freeze) | JRCP | 8 | 27 | 1 | PATB | 0
MN7-9 | 0 | 0 | 0 |  |  | 0 | 6 | 0 | 6 |  | 1958 | N |  | none |  | none |  | Fair |  | n/a | EB/WB T.H. 36 Roseville, Minnesota (Dry-Freeze) | JPCP | 9 | 20 | none | AGG | 0
MN7-10 | 0 | 0 | 0 |  |  | 13 | 0 | 0 | 13 |  | 1958 | N |  | none |  | none |  | Poor |  | n/a | EB/WB T.H. 36 Roseville, Minnesota (Dry-Freeze) | JPCP | 9 | 15 | none | AGG | 0
MN7-15 | 0 | 0 | 0 |  |  | 47 | 12 | 0 | 59 |  | 1958 | N |  | none |  | none |  | Fair |  | n/a | EB/WB T.H. 36 Roseville, Minnesota (Dry-Freeze) | JPCP | 9 | 15 | 1 | AGG | 0
MN7-16 | 0 | 0 | 0 |  |  | 81 | 6 | 0 | 88 |  | 1958 | N |  | none |  | none |  | Fair |  | n/a | EB/WB T.H. 36 Roseville, Minnesota (Dry-Freeze) | JPCP | 9 | 20 | 1 | AGG | 0
MN7-17 | 0 | 0 | 0 |  |  | 0 | 6 | 0 | 6 |  | 1958 | N |  | none |  | none |  | Fair |  |  | EB/WB T.H. 36 Roseville, Minnesota (Dry-Freeze) | JPCP | 9 | 20 | none | AGG | 0
MN7-18 | 0 | 0 | 0 |  |  | 13 | 0 | 0 | 13 |  | 1958 | N |  | none |  | none |  | Fair |  | Good | EB/WB T.H. 36 Roseville, Minnesota (Dry-Freeze) | JPCP | 9 | 15 | none | AGG | 0
MN7-23 | 0 | 0 | 0 |  |  | 0 | 0 | 0 | 0 |  | 1958 | N |  | none |  | none |  | Fair |  | Good | EB/WB T.H. 36 Roseville, Minnesota (Dry-Freeze) | JPCP | 9 | 15 | 1 | AGG | 0
MN7-24 | 0 | 0 | 0 |  |  | 11 | 0 | 0 | 11 |  | 1958 | N |  | none |  | none |  | Fair |  | Good | EB/WB T.H. 36 Roseville, Minnesota (Dry-Freeze) | JPCP | 9 | 20 | 1 | AGG | 0
MO1-1 | 0 | 0 | 0 |  |  | 0 | 0 | 0 | 0 |  | 1977 | M |  | none |  | none |  | Fair |  | n/a | NB I-35 Bethany, Missouri (Wet-Freeze) | JRCP | 9 | 61.5 | 1.25 | AGG | 0
MO1-2 | 0 | 0 | 0 |  |  | 0 | 0 | 0 | 0 |  | 1977 | H |  | L |  | none |  | Fair |  | n/a | NB I-35 Bethany, Missouri (Wet-Freeze) | JRCP | 9 | 61.5 | 1.25 | AGG | 0
MO1-3 | 0 | 0 | 0 |  |  | 0 | 0 | 0 | 0 |  | 1977 | M |  | L |  | none |  | Fair |  | n/a | NB I-35 Bethany, Missouri (Wet-Freeze) | JRCP | 9 | 61.5 | 1.25 | AGG | 0
MO1-4 | 0 | 0 | 0 |  |  | 0 | 0 | 0 | 0 |  | 1977 | L |  | L |  | none |  | Fair |  | n/a | NB I-35 Bethany, Missouri (Wet-Freeze) | JRCP | 9 | 61.5 | 1.25 | AGG | 0
MO1-5 | 0 | 0 | 0 |  |  | 0 | 0 | 0 | 0 |  | 1977 | N |  | none |  | none |  | Fair |  | n/a | NB I-35 Bethany, Missouri (Wet-Freeze) | JRCP | 9 | 61.5 | 1.25 | ATB | 0
MO1-6 | 0 | 0 | 0 |  |  | 0 | 0 | 0 | 0 |  | 1977 | N |  | L |  | none |  | Fair |  | n/a | NB I-35 Bethany, Missouri (Wet-Freeze) | JRCP | 9 | 61.5 | 1.25 | PATB | 0
MO1-7 | 0 | 0 | 0 |  |  | 0 | 0 | 0 | 0 |  | 1977 | N |  | L |  | none |  | Fair |  | n/a | NB I-35 Bethany, Missouri (Wet-Freeze) | JRCP | 9 | 61.5 | 1.25 | CTB | 0
MO1-8 | 0 | 0 | 0 |  |  | 0 | 0 | 0 | 0 |  | 1977 | M |  | none |  | none |  | Fair |  | n/a | NB I-35 Bethany, Missouri (Wet-Freeze) | JRCP | 9 | 61.5 | 1.25 | AGG | 0
NC1-1 | 0 | 0 | 0 | 20 | Good | 86 | 0 | 0 | 86 | N | 1967 | N | no | nne | no | none | Good | Fair | Poor | Exc | NB I-95 Rocky Mount, North Carolina (Wet-No Freeze) | JPCP | 9 | 30 | none | AGG | 0
NC1-2 | 0 | 0 | 23 | 20 | Good | 81 | 8 | 0 | 89 | N | 1967 | M | no | none | no | none | Fair | Good | Poor | Exc | NB I-95 Rocky Mount, North Carolina (Wet-No Freeze) | JPCP | 9 | 30 | 1 | Soil Cmt | 23
NC1-3 | 0 | 0 | 0 | 20 | Good | 47 | 0 | 0 | 47 | N | 1967 | H | no | none | no | none | Good | Good | Good | Exc | NB I-95 Rocky Mount, North Carolina (Wet-No Freeze) | JPCP | 9 | 30 | none | Soil Cmt | 0
NC1-4 | 0 | 0 | 17 | 20 | Good | 100 | 0 | 0 | 100 | N | 1967 | L | no | none | no | none | Good | Good | Poor | Exc | NB I-95 Rocky Mount, North Carolina (Wet-No Freeze) | JPCP | 9 | 30 | 1 | AGG | 17
NC1-5 | 0 | 0 | 14 | 20 | Good | 3 | 0 | 0 | 3 | N | 1967 | M | no | none | no | none | Good | Good | Poor | Exc | NB I-95 Rocky Mount, North Carolina (Wet-No Freeze) | JPCP | 9 | 30 | none | CTB | 14
NC1-6 | 0 | 0 | 0 | 20 | Exc | 3 | 0 | 0 | 3 | N | 1967 | H | no | none | no | none | Fair | Good | Poor | Exc | NB I-95 Rocky Mount, North Carolina (Wet-No Freeze) | JPCP | 9 | 30 | none | ATB | 0
NC1-7 | 0 | 0 | 6 | 20 | Fair | 74 | 11 | 0 | 84 | N | 1967 | L | no | none | no | none | Good | Good | Poor | Exc | NB I-95 Rocky Mount, North Carolina (Wet-No Freeze) | JRCP | 8 | 60 | 1 | AGG | 6
NC1-8 | 0 | 0 |  | 20 | Good | 11 | 8 | 0 | 19 | N | 1967 | N | no | none | no | none | Good | Good | Poor | Exc | SB I-95 Rocky Mount, North Carolina (Wet-No Freeze) | JPCP | 9 | 30 | none | AGG | 0
NC2 | 0 | 0 | 9 | 5 | Good | 0 | 0 | 0 | 0 | H | 1982 | H | no | none | no | none | Exc | Good | Good | Exc | NB I-85 Greensboro, North Carolina (Wet-No Freeze) | JPCP | 11 | 18-25-23-19 | 1.38 | LCB | 9
NJ2-1 | 0 | 0 | 0 |  | Poor | 0 | 0 | 100 | 100 | N | 1951 | N | no | H | no | none | Exc |  | Exc | Poor | NB RT 130 Yardvffle, New Jersey (Wet-Freeze) | JRCP | 10 | 78.5 | 1.25 | AGG | 0
NJ3-1 | 0 | 0 | 0 | 1 | Good | 57 | 43 | 0 | 100 | N | 1979 | N | no | L | no | none | Exc | Good | Poor | Exc | SB RT 676 Camden, New Jersey (Wet-Freeze) | JRCP | 9 | 785 | 1.25 | PAGG | 0
NJ3-2 | 0 | 0 | 0 | 1 | Good | 71 | 29 | 0 | 100 | N | 1979 | N | no | L | no | none | Exc | Good | Poor | Exc | SB RT 676 Camden, New Jersey (Wet-Freeze) | JRCP | 9 | 785 | 1.25 | PATB | 0
NY2-3 | 0 | 0 | 0 | 2 | Exc | 2 | 0 | 0 | 2 | N | 1975 | N | no | none | no | none | Fair | Good | Good | Exc | WB I-88 Otego, New York (Wet-Freeze) | JPCP | 9 | 20 | 1 I-Beam | AGG | 0
NY2-9 | 0 | 0 | 0 | 2 | Exc | 4 | 0 | 0 | 4 | N | 1975 | N | no | none | no | none | Poor | Good | Exc | Exc | WB I-88 Otego, New York (Wet-Freeze) | JPCP | 9 | 20 | 1 I-Beam | AGG | 0
NY2-15 | 0 | 0 | 0 | 2 | Exc | 0 | 0 | 0 | 0 | N | 1975 | N | no | none | no | none | Fair | Good | Poor | Exc | WB I-88 Otego, New York (Wet-Freeze) | JRCP | 9 | 63.5 | 1 I-Beam | AGG | 0
OH1-1 | 0 | 0 | 0 | 14 | Fair | 57 | 29 | 0 | 86 | N | 1973 | N | no | none | no | none | Fair | Poor | Poor | Poor | SB RT 23 Chillicothe, Ohio (Wet-Freeze) | JRCP | 9 | 40 | 1.25 | AGG | 0
OH1-3 | 0 | 0 | 0 | 14 | Good | 75 | 13 | 0 | 88 | N | 1973 | N | no | none | no | none | Fair | Poor | Poor | Poor | SB RT 23 Chillicothe, Ohio (Wet-Freeze) | JRCP | 9 | 21 | 1.25 | ATB | 0
OH1-4 | 0 | 0 | 0 | 14 | Good | 80 | 20 | 0 | 100 | N | 1973 | N | no | none | no | none | Fair | Fair | Poor | Poor | SB RT 23 Chillicothe, Ohio (Wet-Freeze) | JRCP | 9 | 40 | 1.25 | ATB | 0
OH1-5 | 0 | 0 | 0 |  |  | 30 | 70 | 0 | 100 |  | 1973 | N |  | none |  | none |  | Poor |  | Poor | SB RT 23 Chillicothe, Ohio (Wet-Freeze) | JPCP | 9 | 17 | none | ATB | 0
OH1-6 | 0 | 0 | 0 | 14 | Good | 78 | 22 | 0 | 100 | N | 1973 | N | no | none | no | none | Fair | Poor | Poor | Poor | SB RT 23 Chillicothe, Ohio (Wet-Freeze) | JRCP | 9 | 21 | 1.25 | AGG | 0
OH1-7 | 0 | 0 | 0 | 14 | Good | 100 | 0 | 0 | 100 | N | 1973 | N | no | none | no | none | Poor | Poor | Poor | Poor | SB RT 23 Chillicothe, Ohio (Wet-Freeze) | JRCP | 9 | 40 | 1.25 | AGG | 0
OH1-9 | 0 | 0 | 0 | 14 | Good | 100 | 0 | 0 | 100 | N | 1973 | N | no | none | no | none | Fair | Fair | Poor | Poor | SB RT 23 Chillicothe, Ohio (Wet-Freeze) | JRCP | 9 | 40 | 1.25 | AGG | 0
OH1-10 | 0 | 0 | 0 | 14 | Good | 100 | 0 | 0 | 100 | N | 1973 | N | no | none | no | none | Fair | Poor | Poor | Poor | SB RT 23 Chillicothe, Ohio (Wet-Freeze) | JRCP | 9 | 21 | 1.25 | AGG | 0
OH2-54 | 0 | 0 | 0 |  |  | 29 | 0 | 14 | 43 |  | 1974 | N |  | none |  | none |  | Good |  | Good | EB SR2 Vermilion, Ohio (Wet-Freeze) | JRCP | 9 | 40 | 1.25 | AGG | 0
OH2-55 | 0 | 0 | 0 |  |  | 0 | 0 | 0 | 0 |  | 1974 | N |  | L |  | none |  | Good |  | Good | EB SR2 Vermilion, Ohio (Wet-Freeze) | JRCP | 9 | 40 | 1.25 | AGG | 0
OH2-56 | 0 | 0 | 0 |  |  | 14 | 0 | 0 | 14 |  | 1974 | N |  | L |  | none |  | Fair |  | Good | EB SR2 Vermilion, Ohio (Wet-Freeze) | JRCP | 9 | 40 | 1.25 | AGG | 0
OH2-57 | 0 | 0 | 0 |  |  | 29 | 14 | 0 | 43 |  | 1974 | N |  | L |  | none |  | Fair |  | Good | EB SR2 Vermilion, Ohio (Wet-Freeze) | JRCP | 9 | 40 | 1.25 | AGG | 0
OH2-58 | 0 | 0 | 0 |  |  | 33 | 67 | 0 | 100 |  | 1974 | N |  | M |  | none |  | Fair |  | Fair | EB SR2 Vermilion, Ohio (Wet-Freeze) | JRCP | 9 | 40 | 1.25 | AGG | 0
OH2-59 | 0 | 0 | 0 | [7 empty] | 1974 | N |  | L |  | none |  | Fair |  | Exc | EB SR2 Vermilion, Ohio (Wet-Freeze) | JRCP | 9 | 40 | 1.25 | AGG | 0
OH2-69 | 0 | 0 | 0 |  |  | 29 | 14 | 14 | 57 |  | 1974 | N |  | M |  | none |  | Fair |  | Fair | EB SR2 Vermilion, Ohio (Wet-Freeze) | JRCP | 9 | 40 | 1.25 | AGG | 0
OH2-72 | [10 empty] | 1974 |  |  | n/a | [6 empty] | EB SR2 Vermilion, Ohio (Wet-Freeze) | JRCP | 9 | 40 | 1.25 | AGG
OH2-73 | 0 | 0 | 0 | [7 empty] | 1974 | N |  | H |  | none |  | Fair |  | n/a | EB SR2 Vermilion, Ohio (Wet-Freeze) | JRCP | 9 | 40 | 1.25 | AGG | 0
OH2-74 | 0 | 0 | 0 |  |  | 14 | 29 | 14 | 57 |  | 1974 | N |  | H |  | none |  | Fair |  |  | EB SR2 Vermilion, Ohio (Wet-Freeze) | JRCP | 9 | 40 | 1.25 | AGG | 0
OH2-75 | 0 | 0 | 0 |  |  | 43 | 0 | 14 | 57 |  | 1974 | N |  | L |  | none |  | Fair |  | n/a | EB SR2 Vermilion, Ohio (Wet-Freeze) | JRCP | 9 | 40 | 1.25 | AGG | 0
OH2-92 | [10 empty] | 1974 | [9 empty] | EB SR2 Vermilion, Ohio (Wet-Freeze) | JRCP | 9 | 40 | 1.25 | CTB
OH2-93 | [10 empty] | 1974 | [9 empty] | EB SR2 Vermilion, Ohio (Wet-Freeze) | JRCP | 9 | 40 | 1.25 | CTB
OH2-94 | 0 | 0 | 0 |  |  | 0 | 0 | 86 | 86 |  | 1974 | N |  | H |  | none |  | Fair |  | Poor | EB SR2 Vermilion, Ohio (Wet-Freeze) | JRCP | 9 | 40 | 1.25 | CTB | 0
OH2-95 | [10 empty] | 1974 |  |  | n/a | [6 empty] | EB SR2 Vermilion, Ohio (Wet-Freeze) | JRCP | 9 | 40 | 1.25 | CTB
OH2-96 | [10 empty] | 1974 |  |  | n/a | [6 empty] | EB SR2 Vermilion, Ohio (Wet-Freeze) | JRCP | 9 | 40 | 1.25 | CTB
OH2-100 | 0 | 0 | 0 |  |  | 29 | 0 | 14 | 43 |  | 1974 | N |  | M |  | none |  | Fair |  | Exc | EB SR2 Vermilion, Ohio (Wet-Freeze) | JRCP | 9 | 40 | 1.25 | CTB | 0
OH2-101 | [10 empty] | 1974 |  |  | n/a | [6 empty] | EB SR2 Vermilion, Ohio (Wet-Freeze) | JRCP | 9 | 40 | 1.25 | CTB
OH2-102 | 0 | 0 | 0 |  |  | 29 | 14 | 57 | 100 |  | 1974 | N |  | none |  | none |  | Fair |  | Exc | EB SR2 Vermilion, Ohio (Wet-Freeze) | JRCP | 9 | 40 | 1.25 | CTB | 0
OH2-103 | [10 empty] | 1974 | [9 empty] | EB SR2 Vermilion, Ohio (Wet-Freeze) | JRCP | 9 | 40 | 1.25 | CTB
OH2-104 | [10 empty] | 1974 | [9 empty] | EB SR2 Vermilion, Ohio (Wet-Freeze) | JRCP | 9 | 40 | 1.25 | CTB
OH2-1 | 0 | 0 | 0 |  |  | 55 | 36 | 0 | 91 |  | 1974 | N |  | none |  | none |  | Good |  | Poor | WB SR2 Vermilion, Ohio (Wet-Freeze) | JPCP | 15 | 20 | none | none | 0
OH2-2 | 0 | 0 | 0 | 13 | Fair | 0 | 48 | 48 | 96 | L | 1974 | N | no | H | no | none | Exc | Good | Exc | Poor | WB SR2 Vermilion, Ohio (Wet-Freeze) | JPCP | 15 | 20 | none | none | 0
OH2-3 | 0 | 0 | 0 | 13 | Fair | 0 | 0 | 96 | 96 | M | 1974 | H | no | H | no | none | Fair | Fair | Poor | Poes | WB SR2 Vermilion, Ohio (Wet-Freeze) | JPCP | 15 | 20 | none | none | 0
OH2-4 | 0 | 0 | 0 |  |  | 0 | 9 | 91 | 100 |  | 1974 | M |  | none |  | none |  | Fair |  | Poor | WB SR2 Vermilion, Ohio (Wet-Freeze) | JPCP | 15 | 20 | none | none | 0
OH2-9 | 0 | 0 | 0 |  |  | 0 | 0 | 88 | 88 |  | 1974 | N |  | H |  | none |  | Good |  |  | WB SR2 Vermilion, Ohio (Wet-Freeze) | JRCP | 9 | 60 | 1.25 | AGG | 0
OH2-11 | 0 | 0 | 0 |  |  | 0 | 0 | 100 | 100 |  | 1974 | N |  | H |  | none |  | Good |  | Poor | WB SR2 Vermilion, Ohio (Wet-Freeze) | JRCP | 9 | 60 | 1.25 | AGG | 0
OH2-12 | 0 | 0 | 0 |  |  | 0 | 0 | 0 | 0 |  | 1974 | N |  | H |  | none |  | Fair |  | Poor | WB SR2 Vermilion, Ohio (Wet-Freeze) | JPCP | 9 | 20 | 1.25 | AGG | 0
OH2-13 | 0 | 0 | 0 | [7 empty] | 1974 | N |  | H |  | none |  | Good |  | Poor | WB SR2 Vermilion, Ohio (Wet-Freeze) | JPCP | 9 | 20 | 1.25 | AGG | 0
OH2-14 | 0 | 0 | 0 |  |  | 8 | 0 | 85 | 92 |  | 1974 | N |  | H |  | none |  | Good |  | Poor | WB SR2 Vermilion, Ohio (Wet-Freeze) | JPCP | 9 | 20 | 1.25 | AGG | 0
OH2-17 | 0 | 0 | 0 |  |  | 27 | 55 | 9 | 91 |  | 1974 | N |  | none |  | none |  | Fair |  | Exc | WB SR2 Vermilion, Ohio (Wet-Freeze) | JPCP | 9 | 20 | 1.25 | AGG | 0
OH2-18 | 0 | 0 | 0 |  |  | 23 | 0 | 15 | 38 |  | 1974 | N |  | none |  | none |  | Good |  | Exc | WB SR2 Vermilion, Ohio (Wet-Freeze) | JRCP | 9 | 60 | 1.25 | AGG | 0
OH2-20 | 0 | 0 | 0 |  |  | 29 | 14 | 43 | 86 |  | 1974 | N |  | H |  | none |  | Good |  | Poor | WB SR2 Vermilion, Ohio (Wet-Freeze) | JRCP | 9 | 40 | 1.25 | AGG | 0
OH2-21 | 0 | 0 | 0 |  |  | 14 | 0 | 0 | 14 |  | 1974 | N |  | none |  | none |  | Good |  | Exc | WB SR2 Vermilion, Ohio (Wet-Freeze) | JRCP | 9 | 40 | 1.25 | AGG | 0
OH2-22 | 0 | 0 | 0 | [7 empty] | 1974 | N |  | none |  | none |  | Good |  | Poor | WB SR2 Vermilion, Ohio (Wet-Freeze) | JRCP | 9 | 40 | 1.25 | AGG | 0
OH2-23 | 0 | 0 | 0 |  |  | 0 | 17 | 0 | 17 |  | 1974 | N |  | none |  | none |  | Good |  |  | WB SR2 Vermilion, Ohio (Wet-Freeze) | JRCP | 9 | 40 | 1.25 | AGG | 0
OH2-24 | 0 | 0 | 0 |  |  | 0 | 0 | 0 | 0 |  | 1974 | N |  | none |  | none |  | Good |  | Exc | WB SR2 Vermilion, Ohio (Wet-Freeze) | JRCP | 9 | 40 | 1.25 | AGG | 0
OH2-41 | [10 empty] | 1974 | [9 empty] | WB SR2 Vermilion, Ohio (Wet-Freeze) | JRCP | 9 | 40 | 1.25 | ATB
OH2-42 | [10 empty] | 1974 | [9 empty] | WB SR2 Vermilion, Ohio (Wet-Freeze) | JRCP | 9 | 40 | 1.25 | ATB
OH2-43 | 0 | 0 | 0 |  |  | 71 | 0 | 14 | 86 |  | 1974 | N |  | M |  | none |  | Good |  | Fair | WB SR2 Vermilion, Ohio (Wet-Freeze) | JRCP | 9 | 40 | 1.25 | ATB | 0
OH2-44 | [10 empty] | 1974 |  |  | n/a | [6 empty] | WB SR2 Vermilion, Ohio (Wet-Freeze) | JRCP | 9 | 40 | 1.25 | ATB
OH2-45 | [10 empty] | 1974 |  |  | n/a | [6 empty] | WB SR2 Vermilion, Ohio (Wet-Freeze) | JRCP | 9 | 40 | 1.25 | ATB
OH2-49 | 0 | 0 | 0 |  |  | 17 | 33 | 50 | 100 |  | 1974 | N |  | M |  | none |  | Fair |  | Exc | WB SR2 Vermilion, Ohio (Wet-Freeze) | JRCP | 9 | 40 | 1.25 | ATB | 0
OH2-50 | [10 empty] | 1974 |  |  | n/a | [6 empty] | WB SR2 Vermilion, Ohio (Wet-Freeze) | JRCP | 9 | 40 | 1.25 | ATB
OH2-51 | 0 | 0 | 0 |  |  | 57 | 43 | 0 | 100 |  | 1974 | N |  | none |  | none |  | Good |  | Exc | WB SR2 Vermilion, Ohio (Wet-Freeze) | JRCP | 9 | 40 | 1.25 | ATB | 0
OH2-52 | [10 empty] | 1974 | [9 empty] | WB SR2 Vermilion, Ohio (Wet-Freeze) | JRCP | 9 | 40 | 1.25 | ATB
OH2-53 | [10 empty] | 1974 | [9 empty] | WB SR2 Vermilion, Ohio (Wet-Freeze) | JRCP | 9 | 40 | 1.25 | ATB
ONT1-1 | 0 | 0 | 0 | 5 | Exc | 96 | 2 | 0 | 98 | L | 1982 | N | no | L | no | none | Good | Good | Fair | Fair | EB/WB HWY 3N Ruthven, ONT (Wet-Freeze) | JPCP | 12 | 13-19-18-12 | none | none | 0
NY1-5a | [10 empty] | 1968 | [9 empty] | EB RT 23 Catskill, New York (Wet-Freeze) | JPCP | 9 | 20 | none | Soil Cmt
NY1-5b | [10 empty] | 1968 | [9 empty] | EB RT 23 Catskill, New York (Wet-Freeze) | JPCP | 9 | 20 | ACME | Soil Cmt
NY1-6 | 0 | 0 | 0 |  | Exc | 6 | 3 | 0 | 10 | N | 1968 | N | no | M | no | none | Good |  | Poor | Poor | EB RT 23 Catskill, New York (Wet-Freeze) | JPCP | 9 | 20 | ACME | AGG | 0
NY1-8a | 0 | 0 | 0 |  | Exc | 26 | 0 | 0 | 26 | N | 1968 | N | no | none | no | none | Good | Fair | Poor | Poor | EB RT 23 Catskill, New York (Wet-Freeze) | JPCP | 9 | 20 | none | ATB | 0
NY1-8b | 0 | 0 | 0 |  | Exc | 6 | 0 | 0 | 6 | N | 1968 | N | no | none | no | none | Good | Good | Poor | Exc | EB RT 23 Catskill, New York (Wet-Freeze) | JPCP | 9 | 20 | none | ATB | 0
NY1-1 | 0 | 0 | 3 |  | Exc | 3 | 0 | 0 | 3 | N | 1968 | N | no | M | no | none | Good |  | Poor | Exc | WB RT 23 Catskill, New York (Wet-Freeze) | JPCP | 9 | 20 | ACME | ATB | 3
NY1-3 | 0 | 0 | 0 |  | Exc | 55 | 0 | 18 | 73 | M | 1968 | N | no | L | no | none | Good | Good | Good | Poor | WB RT 23 Catskill, New York (Wet-Freeze) | JRCP | 9 | 60.8 | ACME | ATB | 0
NY1-4 | 0 | 0 | 0 |  | Exc | 45 | 18 | 0 | 64 | N | 1968 | N | no | M | no | none | Good | Good | Poor | Poor | WB RT 23 Catskill, New York (Wet-Freeze) | JRCP | 9 | 60.8 | ACME | AGG | 0
NY2-11 | 0 | 0 | 0 | 2 | Exc | 0 | 0 | 0 | 0 |  | 1975 |  | no | none | no | none | Poor | Good | Exc | Exc | EB I-88 Otego, New York (Wet-Freeze) | JPCP | 9 | 26.7 | 1 I-Beam | AGG | 0

## RPPR_PERF_CRCP
PROJECT_SECTION_ID | FAILURES | PRESENT_SERVICEABILITY_RATING | INT_ROUGHNESS_INDEX | CONSTRUCTION_DATE | PROJECT_LOCATION | SLAB_THICKNESS | PERCENT_STEEL | BASE_TYPE | AVERAGE_CRACK_SPACING | AVERAGE_CRACK_WIDTH | DETERIORATED_CRACKS
CA1-11 | 0 | 3.4 | 99 | 1971 | NB I-5 Tracy, California | 8.4 | 0.56 | CTB | 4 | 0.04 | 0
CA1-13 | 0 | 3.4 | 94 | 1971 | NB I-5 Tracy, California | 8.4 | 0.56 | CTB | 3.1 | 0.05 | 0
CA1-15 | 48 | 3.5 | 141 | 1971 | NB I-5 Tracy, California | 8.4 | 0.56 | CTB | 3.4 | 0.05 | 111
CA1-12 | 0 | 3.3 | 119 | 1971 | NB I-5 Tracy, California | 8.4 | 0.56 | CTB | 4 | 0.04 | 0
CA1-14 | 0 | 3.6 | 93 | 1971 | NB I-5 Tracy, California | 8.4 | 0.56 | CTB | 3.1 | 0.04 | 0
CA1-16 | 0 | 3.8 | 94 | 1971 | NB I-5 Tracy, California | 8.4 | 0.56 | CTB | 2.5 | 0.04 | 0
IL1-1 | 0 |  | 103 | 1986 | EB/WB US 50 Carlyle, Illinois | 9 | 0.72 | LCB | 3.4 |  | 0
IL1-2 | 0 |  | 114 | 1986 | EB/WB US 50 Carlyle, Illinois | 8 | 0.73 | LCB | 3 |  | 0
IL1-9 | 0 |  | 123 | 1986 | EB/WB US 50 Carlyle, Illinois | 7 | 0.7 | LCB | 3.5 |  | 0
NC1-9 | 0 | 3.7 |  | 1967 | NB I-95 Rocky Mount, North Carolina | 8 | 0.6 | AGG | 4.3 | 0.05 | 0
OH2-98 | 0 |  | 123 | 1974 | EB SR2 Vermilion, Ohio | 9 | 0.61 | CTB | 4.1 | 0.03 | 792
OH2-99 | 0 |  | 86 | 1974 | EB SR2 Vermilion, Ohio | 9 | 0.61 | CTB | 6.1 | 0.03 | 449
OH2-CRC | 13 |  | 150 | 1974 | WB SR2 Vermilion, Ohio | 9 | 0.61 | AGG | 3.2 | 0.03 | 145
OH2-Sa | 0 |  | 172 | 1974 | WB SR2 Vermilion, Ohio | 9 | 0.61 | AGG | 3 | 0.03 | 211
OH2-Sb | 0 |  | 143 | 1974 | WB SR2 Vermilion, Ohio | 9 | 0.61 | AGG | 3.4 | 0.03 | 79
OH2-47 | 0 |  | 197 | 1974 | WB SR2 Vermilion, Ohio | 9 | 0.61 | ATB | 3.1 | 0.06 | 238
OH2-48 | 0 |  | 144 | 1974 | WB SR2 Vermilion, Ohio | 9 | 0.61 | ATB | 4.1 | 0.06 | 106

## Table Reference
TABLE_NAME | TABLE_ALIAS | TABLE_DESCRIPTION | NO_OF_RECORDS
RPPR_DEFLECTION_OUT_LANE | Outer Lane Deflection Data | This table provides midslab deflection, corner deflection, load transfer, and corners with voids data. This information was collected during the field evaluations performed in a 5-month span of 1992. For the 95 sections evaluated in the original study, 1987 performance data is also included. | 253
RPPR_DEFLECTION_EDGE | Edge Deflection Data | This table provides information on edge deflections and shoulder load transfer. This information was collected during the field evaluations performed in a 5-month span of 1992. For the 95 sections evaluated in the original study, 1987 data is also included. | 253
RPPR_PERF_PRIMARY_OUT_LANE | Primary Outer Lane Performance Data | This table provides roughness, faulting, transverse cracking, longitudinal cracking, and spalling data. This information was collected during the field evaluations performed in a 5-month span of 1992. For the 95 sections evaluated in the original study, 1987 performance data is also included. Additional performance data is provided in table 13 entitled "Secondary Outer Lane Performance Data." These tables do not include all of the performance data collected, but do highlight key performance indicators. CRCP performance data are located in a separate table. | 278
RPPR_PERF_SECONDARY_OUT_LANE | Secondary Outer Lane Performance Data | This table provides compression cracking, joint seal damage, pumping, durability distress, and outer shoulder condition. The information was collected during the field evaluations performed in 1992. For the 95 sections evaluated in the original study, 1987 performance data are also included. Additional performance data are provided in table 12, "Primary Outer Lane Performance Data." These tables do not include all of the performance data collected, but do highlight key performance indicators. CRCP performance data are located in a separate table. | 278
RPPR_PERF_CRCP | Continuously Reinforced Concrete Pavement Performance Data | This table provides crack spacing, crack width, deteriorated crack, failure, PSR, and 1RI data. This information was collected during the field evaluations performed in a 5-month span of 1992. This table does not include all of the performance data collected, but does highlight key performance indicators. | 17

## Field Reference
TABLE_NAME | FIELD_NAME | FIELD_ALIAS | DESCRIPTION
RPPR_DEFLECTION_OUT_LANE | BASE_TYPE | Base Type | Base type is indicated in this column. Abbreviations are as follows: AC: asphalt concrete base. AGG: aggregate base. ATB: asphalt treated base. CTB: cement treated base. LCB: lean concrete base. none: no base; slab is constructed directly on the subgrade. PAGG: permeable aggregate base. PATB: permeable asphalt treated base. PCTB: permeable cement treated base. Sand: sand base. Soil Cmt: soil cement base.
RPPR_DEFLECTION_OUT_LANE | CONSTRUCTION_DATE | Construction Date | This column contains the year in which the pavement construction was completed and the section was opened to traffic. This is also the first year included in the traffic calculations.
RPPR_DEFLECTION_OUT_LANE | CORNER_DEF_LOADED_1987 | Corner Deflection Loaded 1987 (mils) | An FWD was used to measure pavement deflections under a dynamic load at the comers of the slabs. Data collected at this location is used to determine load transfer at the joint and to determine the existence of voids under the slab comers. The loaded comer deflection is the deflection recorded by the sensor directly under the load plate (Do). The value presented here is an average of all of the loaded comer deflections from the section. A sensor is also placed on the unloaded comer, i.e., the comer opposite the loaded comer. The deflections recorded from this sensor (Dl or D6) represent the unloaded comer deflections. This value is also an average of all of the unloaded comer deflections from the section.
RPPR_DEFLECTION_OUT_LANE | CORNER_DEF_LOADED_1992 | Corner Deflection Loaded 1992 (mils) | An FWD was used to measure pavement deflections under a dynamic load at the comers of the slabs. Data collected at this location is used to determine load transfer at the joint and to determine the existence of voids under the slab comers. The loaded comer deflection is the deflection recorded by the sensor directly under the load plate (Do). The value presented here is an average of all of the loaded comer deflections from the section. A sensor is also placed on the unloaded comer, i.e., the comer opposite the loaded comer. The deflections recorded from this sensor (Dl or D6) represent the unloaded comer deflections. This value is also an average of all of the unloaded comer deflections from the section.
RPPR_DEFLECTION_OUT_LANE | CORNER_DEF_UNLOADED_1987 | Corner Deflection Unloaded 1987 (mils) | An FWD was used to measure pavement deflections under a dynamic load at the comers of the slabs. Data collected at this location is used to determine load transfer at the joint and to determine the existence of voids under the slab comers. The loaded comer deflection is the deflection recorded by the sensor directly under the load plate (Do). The value presented here is an average of all of the loaded comer deflections from the section. A sensor is also placed on the unloaded comer, i.e., the comer opposite the loaded comer. The deflections recorded from this sensor (Dl or D6) represent the unloaded comer deflections. This value is also an average of all of the unloaded comer deflections from the section.
RPPR_DEFLECTION_OUT_LANE | CORNER_DEF_UNLOADED_1992 | Corner Deflection Unloaded 1992 (mils) | An FWD was used to measure pavement deflections under a dynamic load at the comers of the slabs. Data collected at this location is used to determine load transfer at the joint and to determine the existence of voids under the slab comers. The loaded comer deflection is the deflection recorded by the sensor directly under the load plate (Do). The value presented here is an average of all of the loaded comer deflections from the section. A sensor is also placed on the unloaded comer, i.e., the comer opposite the loaded comer. The deflections recorded from this sensor (Dl or D6) represent the unloaded comer deflections. This value is also an average of all of the unloaded comer deflections from the section.
RPPR_DEFLECTION_OUT_LANE | DOWEL_DIAMETER | Dowel Diameter (in) | If dowels were used to provide load transfer, the dowel diameter in inches is given in this column. Other load transfer devices encountered are tiebars (used in Illinois sections), ACME (two-part malleable iron load transfer devices used in some New York sections), and I-BEAM (steel I-beam bars used in some New York sections).
RPPR_DEFLECTION_OUT_LANE | JOINT_SPACING | Joint Spacing (ft). | The transverse joint spacing of the section is entered in this column in feet. Joint spacings are either uniform or random. Uniform joint spacings consist of a single entry (e.g. 20). Random joint spacings are a sequence of three or four slab lengths that are repeated in a consistent pattern (e.g., 12-13- 19-18). All slab lengths are reported to the nearest foot. Joint spacing is not applicable to CRCP pavements, as indicated by "n/a" in the table.
RPPR_DEFLECTION_OUT_LANE | LOAD_TRANSFER_1987_AVE | Load Transfer 1987 Average (%) | The deflection load transfer efficiency (LTE) at the PCC pavement joints and cracks is defined as the ratio of the deflection of the unloaded side to that of the loaded side:
RPPR_DEFLECTION_OUT_LANE | LOAD_TRANSFER_1992_APPROACH | Load Transfer 1992 Approach (%) | The deflection load transfer efficiency (LTE) at the PCC pavement joints and cracks is defined as the ratio of the deflection of the unloaded side to that of the loaded side:
RPPR_DEFLECTION_OUT_LANE | LOAD_TRANSFER_1992_AVE | Load Transfer 1992 Average (%) | The deflection load transfer efficiency (LTE) at the PCC pavement joints and cracks is defined as the ratio of the deflection of the unloaded side to that of the loaded side:
RPPR_DEFLECTION_OUT_LANE | LOAD_TRANSFER_1992_LEAVE | Load Transfer 1992 Leave (%) | The deflection load transfer efficiency (LTE) at the PCC pavement joints and cracks is defined as the ratio of the deflection of the unloaded side to that of the loaded side:
RPPR_DEFLECTION_OUT_LANE | MIDSLAB_DEF_1987_AVE | Midslab Deflection 1987 - Ave (mils) | An FWD was used to measure pavement deflections under a dynamic load at up to 10 midslab locations for each test section. These measurements are used for backcalculation of concrete elastic modulus and effective k-values. The results presented here for each section are the normalized high and low deflections recorded from the load plate sensor (Do), and the average of all of the mid-slab deflections for the section. All results are for the normalized 9 kip (40 kN) load and are presented in mils.
RPPR_DEFLECTION_OUT_LANE | MIDSLAB_DEF_1987_HIGH | Midslab Deflection 1987 - High (mils) | An FWD was used to measure pavement deflections under a dynamic load at up to 10 midslab locations for each test section. These measurements are used for backcalculation of concrete elastic modulus and effective k-values. The results presented here for each section are the normalized high and low deflections recorded from the load plate sensor (Do), and the average of all of the mid-slab deflections for the section. All results are for the normalized 9 kip (40 kN) load and are presented in mils.
RPPR_DEFLECTION_OUT_LANE | MIDSLAB_DEF_1987_LOW | Midslab Deflection 1987 - Low (mils) | An FWD was used to measure pavement deflections under a dynamic load at up to 10 midslab locations for each test section. These measurements are used for backcalculation of concrete elastic modulus and effective k-values. The results presented here for each section are the normalized high and low deflections recorded from the load plate sensor (Do), and the average of all of the mid-slab deflections for the section. All results are for the normalized 9 kip (40 kN) load and are presented in mils.
RPPR_DEFLECTION_OUT_LANE | MIDSLAB_DEF_1992_AVE | Midslab Deflection 1992 - Ave (mils) | An FWD was used to measure pavement deflections under a dynamic load at up to 10 midslab locations for each test section. These measurements are used for backcalculation of concrete elastic modulus and effective k-values. The results presented here for each section are the normalized high and low deflections recorded from the load plate sensor (Do), and the average of all of the mid-slab deflections for the section. All results are for the normalized 9 kip (40 kN) load and are presented in mils.
RPPR_DEFLECTION_OUT_LANE | MIDSLAB_DEF_1992_HIGH | Midslab Deflection 1992 - High (mils) | An FWD was used to measure pavement deflections under a dynamic load at up to 10 midslab locations for each test section. These measurements are used for backcalculation of concrete elastic modulus and effective k-values. The results presented here for each section are the normalized high and low deflections recorded from the load plate sensor (Do), and the average of all of the mid-slab deflections for the section. All results are for the normalized 9 kip (40 kN) load and are presented in mils.
RPPR_DEFLECTION_OUT_LANE | MIDSLAB_DEF_1992_LOW | Midslab Deflection 1992 - Low (mils) | An FWD was used to measure pavement deflections under a dynamic load at up to 10 midslab locations for each test section. These measurements are used for backcalculation of concrete elastic modulus and effective k-values. The results presented here for each section are the normalized high and low deflections recorded from the load plate sensor (Do), and the average of all of the mid-slab deflections for the section. All results are for the normalized 9 kip (40 kN) load and are presented in mils.
RPPR_DEFLECTION_OUT_LANE | PAVEMENT_TYPE | Pavement Type. | The following three types of pavements are included in this study: jointed plain concrete pavement (JPCP), jointed reinforced concrete pavement (JRCP), and continuously reinforced concrete pavement (CRCP). The appropriate pavement type for each section is entered in this column.
RPPR_DEFLECTION_OUT_LANE | PERCENT_COR_WITH_VOIDS_1987 | Percent Corners with Voids 1987 | The FWD data were also used to determine the extent of loss of support at the slab comers. The loss of support is expressed as the percent of comers with voids in this project. The percent comers with voids given comes from the results of FWD testing conducted with the load plate placed on the leave side, since this is typically where voids form. The step-by-step procedure for void detection is presented in reference 10.
RPPR_DEFLECTION_OUT_LANE | PERCENT_COR_WITH_VOIDS_1992 | Percent Corners with Voids 1992 | The FWD data were also used to determine the extent of loss of support at the slab comers. The loss of support is expressed as the percent of comers with voids in this project. The percent comers with voids given comes from the results of FWD testing conducted with the load plate placed on the leave side, since this is typically where voids form. The step-by-step procedure for void detection is presented in reference 10.
RPPR_DEFLECTION_OUT_LANE | PROJECT_LOCATION |  | Project sections are identified by their highway classification and number. They are further located by reference to the nearest city.
RPPR_DEFLECTION_OUT_LANE | PROJECT_SECTION_ID | Project Section ID | To aid in the overall organization of this project, each different project location within a State (or Canadian Province) is identified by that State's abbreviation and a number. Each different design within that project is further identified by a number sequentially assigned as a suffix, thereby differentiating between sections.
RPPR_DEFLECTION_OUT_LANE | SLAB_THICKNESS | Slab Thickness (in) | The design thickness of the PCC slab is presented here in inches. The design thickness is obtained from plans, drawings, or reports provided by the State or reporting agency.
RPPR_DEFLECTION_OUT_LANE | TESTING_TEMP_1987 | Testing Temperature 1987 (deg F) | FWD test results are somewhat sensitive to the temperature of the slab being tested. For this reason, the ambient air temperature over the course of the testing was recorded and is presented here in deg F.
RPPR_DEFLECTION_OUT_LANE | TESTING_TEMP_1992 | Testing Temperature 1992 (deg F) | FWD test results are somewhat sensitive to the temperature of the slab being tested. For this reason, the ambient air temperature over the course of the testing was recorded and is presented here in deg F.
RPPR_DEFLECTION_EDGE | BASE_TYPE | Base Type | Base type is indicated in this column. Abbreviations are as follows: AC: asphalt concrete base. AGG: aggregate base. ATB: asphalt treated base. CTB: cement treated base. LCB: lean concrete base. none: no base; slab is constructed directly on the subgrade. PAGG: permeable aggregate base. PATB: permeable asphalt treated base. PCTB: permeable cement treated base. Sand: sand base. Soil Cmt: soil cement base.
RPPR_DEFLECTION_EDGE | CONSTRUCTION_DATE | Construction Date | This column contains the year in which the pavement construction was completed and the section was opened to traffic. This is also the first year included in the traffic calculations.
RPPR_DEFLECTION_EDGE | DOWEL_DIAMETER | Dowel Diameter (in) | If dowels were used to provide load transfer, the dowel diameter in inches is given in this column. Other load transfer devices encountered are tiebars (used in Illinois sections), ACME (two-part malleable iron load transfer devices used in some New York sections), and I-BEAM (steel I-beam bars used in some New York sections).
RPPR_DEFLECTION_EDGE | EDGE_DEF_1992_AVE | Edge Deflection 1992 - Ave (mils) | An FWD was used to measure pavement deflections under a dynamic load at up to 10 slab edge locations for each test section. These measurements were used for consideration of average fatigue damage and for LTE if the section is provided with tied PCC shoulders.
RPPR_DEFLECTION_EDGE | EDGE_DEF_1992_HIGH | Edge Deflection 1992 - High (mils) | An FWD was used to measure pavement deflections under a dynamic load at up to 10 slab edge locations for each test section. These measurements were used for consideration of high fatigue damage and for LTE if the section is provided with tied PCC shoulders.
RPPR_DEFLECTION_EDGE | EDGE_DEF_1992_LOW | Edge Deflection 1992 - Low (mils) | An FWD was used to measure pavement deflections under a dynamic load at up to 10 slab edge locations for each test section. These measurements were used for consideration of low fatigue damage and for LTE if the section is provided with tied PCC shoulders.
RPPR_DEFLECTION_EDGE | JOINT_SPACING | Joint Spacing (ft) | The transverse joint spacing of the section is entered in this column in feet. Joint spacings are either uniform or random. Uniform joint spacings consist of a single entry (e.g. 20). Random joint spacings are a sequence of three or four slab lengths that are repeated in a consistent pattern (e.g., 12-13- 19-18). All slab lengths are reported to the nearest foot. Joint spacing is not applicable to CRCP pavements, as indicated by "n/a" in the table.
RPPR_DEFLECTION_EDGE | PAVEMENT_TYPE | Pavement Type | The following three types of pavements are included in this study: jointed plain concrete pavement (JPCP), jointed reinforced concrete pavement (JRCP), and continuously reinforced concrete pavement (CRCP). The appropriate pavement type for each section is entered in this column.
RPPR_DEFLECTION_EDGE | PROJECT_LOCATION | Project Location | Project sections are identified by their highway classification and number. They are further located by reference to the nearest city.
RPPR_DEFLECTION_EDGE | PROJECT_SECTION_ID | Project Section ID | To aid in the overall organization of this project, each different project location within a State (or Canadian Province) is identified by that State's abbreviation and a number. Each different design within that project is further identified by a number sequentially assigned as a suffix, thereby differentiating between sections.
RPPR_DEFLECTION_EDGE | SHOULDER_LOAD_TRANSFER_1987 | Shoulder Load Transfer 1987 (%) | The load transfer across the shoulder can be calculated from deflections measured across the longitudinal joint, if the shoulder is PCe
RPPR_DEFLECTION_EDGE | SHOULDER_LOAD_TRANSFER_1992 | Shoulder Load Transfer 1992 (%) | The load transfer across the shoulder can be calculated from deflections measured across the longitudinal joint, if the shoulder is PCe
RPPR_DEFLECTION_EDGE | SHOULDER_TYPE | Shoulder Type | The surface type of the outer shoulder is given along with the design thickness in inches. Surface types are as follows. AC: asphalt concrete surface. CG: curb and gutter. Gravel: gravel surface. PCC: portland cement concrete surface. S Treat: surface treatment.
RPPR_DEFLECTION_EDGE | SLAB_THICKNESS | Slab Thickness (in) | The design thickness of the PCC slab is presented here in inches. The design thickness is obtained from plans, drawings, or reports provided by the State or reporting agency.
RPPR_DEFLECTION_EDGE | TESTING_TEMP_1987 | Testing Temperature 1987 (deg F) | FWD test results are somewhat sensitive to the temperature of the slab being tested. For this reason, the ambient air temperature over the course of the testing was recorded and is presented here in deg f.
RPPR_DEFLECTION_EDGE | TESTING_TEMP_1992 | Testing Temperature 1992 (deg F) | FWD test results are somewhat sensitive to the temperature of the slab being tested. For this reason, the ambient air temperature over the course of the testing was recorded and is presented here in deg f.
RPPR_PERF_PRIMARY_OUT_LANE | BASE_TYPE | Base Type | Base type is indicated in this column. Abbreviations are as follows: AC: asphalt concrete base. AGG: aggregate base. ATB: asphalt treated base. CTB: cement treated base. LCB: lean concrete base. none: no base; slab is constructed directly on the subgrade. PAGG: permeable aggregate base. PATB: permeable asphalt treated base. PCTB: permeable cement treated base. Sand: sand base. Soil Cmt: soil cement base.
RPPR_PERF_PRIMARY_OUT_LANE | CONSTRUCTION_DATE | Construction Date | This column contains the year in which the pavement construction was completed and the section was opened to traffic. This is also the first year included in the traffic calculations.
RPPR_PERF_PRIMARY_OUT_LANE | DOWEL_DIAMETER | Dowel Diameter (in) | If dowels were used to provide load transfer, the dowel diameter in inches is given in this column. Other load transfer devices encountered are tiebars (used in Illinois sections), ACME (two-part malleable iron load transfer devices used in some New York sections), and I-BEAM (steel I-beam bars used in some New York sections).
RPPR_PERF_PRIMARY_OUT_LANE | FAULTING_AVERAGE_1987 | Faulting Average 1987 (in) | Joint faulting was measured at every transverse joint in the outer lane and at medium- and high-severity cracks. Measurements were taken near the outer wheel path. The table gives the average of the faulting measurements.
RPPR_PERF_PRIMARY_OUT_LANE | FAULTING_AVERAGE_1992 | Faulting Average 1992 (in) | Joint faulting was measured at every transverse joint in the outer lane and at medium- and high-severity cracks. Measurements were taken near the outer wheel path. The table gives the average of the faulting measurements.
RPPR_PERF_PRIMARY_OUT_LANE | INT_ROUGHNESS_INDEX_1992 | International Roughness Index 1992 (in/mi) | Profile measurements using a South Dakotatype road profiler were made for each section in 1992. A minimum of two passes were made by the profiler over each section. The roughness is reported in terms of the International Roughness Index (IRI) units in inches per mile.
RPPR_PERF_PRIMARY_OUT_LANE | JOINT_SPACING | Joint Spacing (ft) | The transverse joint spacing of the section is entered in this column in feet. Joint spacings are either uniform or random. Uniform joint spacings consist of a single entry (e.g. 20). Random joint spacings are a sequence of three or four slab lengths that are repeated in a consistent pattern (e.g., 12-13- 19-18). All slab lengths are reported to the nearest foot. Joint spacing is not applicable to CRCP pavements, as indicated by "n/a" in the table.
RPPR_PERF_PRIMARY_OUT_LANE | LONG_CRACK_1987 | Longitudinal Cracking 1987 (LF/mi) | Longitudinal cracks of all severities were measured and recorded. The totals are presented in linear feet of longitudinal cracking per mile of pavement.
RPPR_PERF_PRIMARY_OUT_LANE | LONG_CRACK_1992 | Longitudinal Cracking 1992 (LF/mi) | Longitudinal cracks of all severities were measured and recorded. The totals are presented in linear feet of longitudinal cracking per mile of pavement.
RPPR_PERF_PRIMARY_OUT_LANE | MAYS_ROUGHNESS_1987 | Mays Roughness 1987 (in/mi) | A 1985 Buick Le Sabre equipped with a Mays Roughness Meter was used to perform a roughness survey on every section of the project during the 1987 survey. The vehicle, loaded to a fairly constant weight, made two passes over each section at 50 mi/h (80 km/h). The roughness readings from both passes were averaged to obtain the value presented in the table.
RPPR_PERF_PRIMARY_OUT_LANE | PAVEMENT_TYPE | Pavement Type | The following three types of pavements are included in this study: jointed plain concrete pavement (JPCP), jointed reinforced concrete pavement (JRCP), and continuously reinforced concrete pavement (CRCP). The appropriate pavement type for each section is entered in this column.
RPPR_PERF_PRIMARY_OUT_LANE | PROJECT_LOCATION | Project Location | Project sections are identified by their highway classification and number. They are further located by reference to the nearest city.
RPPR_PERF_PRIMARY_OUT_LANE | PROJECT_SECTION_ID | Project Section ID | To aid in the overall organization of this project, each different project location within a State (or Canadian Province) is identified by that State's abbreviation and a number. Each different design within that project is further identified by a number sequentially assigned as a suffix, thereby differentiating between sections.
RPPR_PERF_PRIMARY_OUT_LANE | ROUGH_PRES_SERVICE_RATING_1987 | Roughness Present Serviceability Rating 1987 | Whenever possible, a Present Serviceability Rating (PSR) was performed on all lanes being surveyed. One pass was made over each lane at 50 mi/h (80 km/h) and members of the survey team rated the serviceability of the pavement. The average of the ratings given by each member is what appears in the table. The rating scale ranges from 0 (considered an "impassable" pavement) to 5 (considered a "perfect" pavement). The PSR is a highly subjective rating given the small sample size and is included for reference purposes only.
RPPR_PERF_PRIMARY_OUT_LANE | ROUGH_PRES_SERVICE_RATING_1992 | Roughness Present Serviceability Rating 1992 | Whenever possible, a Present Serviceability Rating (PSR) was performed on all lanes being surveyed. One pass was made over each lane at 50 mi/h (80 km/h) and members of the survey team rated the serviceability of the pavement. The average of the ratings given by each member is what appears in the table. The rating scale ranges from 0 (considered an "impassable" pavement) to 5 (considered a "perfect" pavement). The PSR is a highly subjective rating given the small sample size and is included for reference purposes only.
RPPR_PERF_PRIMARY_OUT_LANE | SLAB_THICKNESS | Slab Thickness (in) | The design thickness of the PCC slab is presented here in inches. The design thickness is obtained from plans, drawings, or reports provided by the State or reporting agency.
RPPR_PERF_PRIMARY_OUT_LANE | SPALLING_PERCENT_SPALLED_1987 | Spalling - Percent Spalled 1987 (%) | Three severity levels of transverse joint spalling were recorded in the distress survey. Only medium- and high-severity joint spalling are shown here, given as a percentage of the total number of joints in the section.
RPPR_PERF_PRIMARY_OUT_LANE | SPALLING_PERCENT_SPALLED_1992 | Spalling - Percent Spalled 1992 (%) | Three severity levels of transverse joint spalling were recorded in the distress survey. Only medium- and high-severity joint spalling are shown here, given as a percentage of the total number of joints in the section.
RPPR_PERF_PRIMARY_OUT_LANE | TRANS_CRACK_DETERIORATED_1987 | Transverse Cracking Deteriorated 1987 (Cracks/mi) | The occurrence of transverse cracks and their severity was recorded during the field survey. The number of deteriorated transverse cracks (medium- and high-severity for JRCP, all severities for JPCP) per mile is presented in the table. The number of cracks in the test section was counted, and then converted into cracks per mile to allow direct comparison among sections regardless of length.
RPPR_PERF_PRIMARY_OUT_LANE | TRANS_CRACK_DETERIORATED_1992 | Transverse Cracking Deteriorated 1992 (Cracks/mi) | The occurrence of transverse cracks and their severity was recorded during the field survey. The number of deteriorated transverse cracks (medium- and high-severity for JRCP, all severities for JPCP) per mile is presented in the table. The number of cracks in the test section was counted, and then converted into cracks per mile to allow direct comparison among sections regardless of length.
RPPR_PERF_PRIMARY_OUT_LANE | TRANS_CRACK_PER_CRACKED_1987 | Transverse Cracking Percent Cracked 1987 (%) | This indicates the percentage of slabs in the section that contain transverse cracks. Included in this calculation are transverse cracks of all severities (low, medium, and high) for JPCP.
RPPR_PERF_PRIMARY_OUT_LANE | TRANS_CRACK_PER_CRACKED_1992 | Transverse Cracking Percent Cracked 1992 (%) | This indicates the percentage of slabs in the section that contain transverse cracks. Included in this calculation are transverse cracks of all severities (low, medium, and high) for JPCP.
RPPR_PERF_SECONDARY_OUT_LANE | BASE_TYPE | Base Type | Base type is indicated in this column. Abbreviations are as follows: AC: asphalt concrete base. AGG: aggregate base. ATB: asphalt treated base. CTB: cement treated base. LCB: lean concrete base. none: no base; slab is constructed directly on the subgrade. PAGG: permeable aggregate base. PATB: permeable asphalt treated base. PCTB: permeable cement treated base. Sand: sand base. Soil Cmt: soil cement base.
RPPR_PERF_SECONDARY_OUT_LANE | COMP_CRACKS_SLABS_CRACKED_ALL | Compression Cracks Slabs Cracked - All (%) | Compression cracks are longitudinal cracks that occur near the edge of pavement-shoulder interface at or close to transverse joints. They are caused by 'stresses induced by differential movement between the pavement and shoulder. Compression cracks are reported in the table as percentages of slabs having sum total of all severities is also given.
RPPR_PERF_SECONDARY_OUT_LANE | COMP_CRACKS_SLABS_CRACKED_LOW | Compression Cracks Slabs Cracked - Low (%) | Compression cracks are longitudinal cracks that occur near the edge of pavement-shoulder interface at or close to transverse joints. They are caused by 'stresses induced by differential movement between the pavement and shoulder. Compression cracks are reported in the table as percentages of slabs having low severity cracks.
RPPR_PERF_SECONDARY_OUT_LANE | COMP_CRACKS_SLABS_CRACKED_MED | Compression Cracks Slabs Cracked - Medium (%) | Compression cracks are longitudinal cracks that occur near the edge of pavement-shoulder interface at or close to transverse joints. They are caused by 'stresses induced by differential movement between the pavement and shoulder. Compression cracks are reported in the table as percentages of slabs having medium severity cracks.
RPPR_PERF_SECONDARY_OUT_LANE | COMP_CRACK_SLABS_CRACKED_HIGH | Compression Cracks Slabs Cracked - High (%) | Compression cracks are longitudinal cracks that occur near the edge of pavement-shoulder interface at or close to transverse joints. They are caused by 'stresses induced by differential movement between the pavement and shoulder. Compression cracks are reported in the table as percentages of slabs having high severity cracks.
RPPR_PERF_SECONDARY_OUT_LANE | CONSTRUCTION_DATE | Construction Date | This column contains the year in which the pavement construction was completed and the section was opened to traffic. This is also the first year included in the traffic calculations.
RPPR_PERF_SECONDARY_OUT_LANE | DOWEL_DIAMETER | Dowel Diameter (in) | If dowels were used to provide load transfer, the dowel diameter in inches is given in this column. Other load transfer devices encountered are tiebars (used in Illinois sections), ACME (two-part malleable iron load transfer devices used in some New York sections), and I-BEAM (steel I-beam bars used in some New York sections).
RPPR_PERF_SECONDARY_OUT_LANE | DURABILITY_DIS_D_CRACK_1987 | Durability Distresses D-Cracking 1987 | Materials problems usually occur over the entire length of the section. If durability cracking (Le., D-cracking) was present, this is indicated in the table. In 1987, the presence of D-cracking is noted by either yes or no.
RPPR_PERF_SECONDARY_OUT_LANE | DURABILITY_DIS_D_CRACK_1992 | Durability Distresses D-Cracking 1992 | Materials problems usually occur over the entire length of the section. If durability cracking (Le., D-cracking) was present, this is indicated in the table. In 1992, the distress was broken down into levels of severity (none, low, medium, or high).
RPPR_PERF_SECONDARY_OUT_LANE | DURABILITY_DIS_REACT_AGG_1987 | Durability Distresses Reactive Aggregate 1987 | Materials problems usually occur over the entire length of the section. If reactive aggregate was present, this is indicated in the table. In 1987, the presence of reactive aggregate is noted by either yes or no.
RPPR_PERF_SECONDARY_OUT_LANE | DURABILITY_DIS_REACT_AGG_1992 | Durability Distresses Reactive Aggregate 1992 | Materials problems usually occur over the entire length of the section. If reactive aggregate was present, this is indicated in the table. In 1992, the distress was broken down into levels of severity (none, low, medium, or high).
RPPR_PERF_SECONDARY_OUT_LANE | JOINT_SPACING | Joint Spacing (ft) | The transverse joint spacing of the section is entered in this column in feet. Joint spacings are either uniform or random. Uniform joint spacings consist of a single entry (e.g. 20). Random joint spacings are a sequence of three or four slab lengths that are repeated in a consistent pattern (e.g., 12-13- 19-18). All slab lengths are reported to the nearest foot. Joint spacing is not applicable to CRCP pavements, as indicated by "n/a" in the table.
RPPR_PERF_SECONDARY_OUT_LANE | JOIN_SEAL_DAMAGE_1987_AGE | Join Seal Damage 1987 - Age | The joint sealant condition was evaluated by severity during the field survey. In the original 1987 survey, the age were recorded.
RPPR_PERF_SECONDARY_OUT_LANE | JOIN_SEAL_DAMAGE_1987_CON | Join Seal Damage 1987 - Condition | The joint sealant condition was evaluated by severity during the field survey. In the original 1987 survey, and overall condition (excellent, good, fair, poor) were recorded. The condition reported is the average condition, or the condition of the sealant in the majority of the joints.
RPPR_PERF_SECONDARY_OUT_LANE | JOIN_SEAL_DAMAGE_1992_HIGH | Join Seal Damage 1992 - High | The joint sealant condition was evaluated by severity during the field survey. The overall condition (excellent, good, fair, poor) were recorded. In 1992, percentages of joint seal damage were recorded for low, medium, and high severity distress. This coulumn contains joint seal damage for low severity distress.
RPPR_PERF_SECONDARY_OUT_LANE | JOIN_SEAL_DAMAGE_1992_LOW | Join Seal Damage 1992 - Low | The joint sealant condition was evaluated by severity during the field survey. The overall condition (excellent, good, fair, poor) were recorded. In 1992, percentages of joint seal damage were recorded for low, medium, and high severity distress. This coulumn contains joint seal damage for low severity distress.
RPPR_PERF_SECONDARY_OUT_LANE | JOIN_SEAL_DAMAGE_1992_MED | Join Seal Damage 1992 - Medium | The joint sealant condition was evaluated by severity during the field survey. The overall condition (excellent, good, fair, poor) were recorded. In 1992, percentages of joint seal damage were recorded for low, medium, and high severity distress. This coulumn contains joint seal damage for low severity distress.
RPPR_PERF_SECONDARY_OUT_LANE | JOIN_SEAL_DAMAGE_1992_TOTAL | Join Seal Damage 1992 - Total | The joint sealant condition was evaluated by severity during the field survey. The overall condition (excellent, good, fair, poor) were recorded. In 1992, percentages of joint seal damage were recorded for low, medium, and high severity distress. This coulumn contains Sum total of all joint seal damage severity distress.
RPPR_PERF_SECONDARY_OUT_LANE | OUTER_SHOUL_CON_OVERALL_1987 | Outer Shoulder Condition Overall 1987 | The shoulder condition rating is a subjective evaluation made at the time of the field survey. The ratings used were excellent, good, fair, and poor. They are based on the amount of distress recorded on the shoulder.
RPPR_PERF_SECONDARY_OUT_LANE | OUTER_SHOUL_CON_OVERALL_1992 | Outer Shoulder Condition Overall 1992 | The shoulder condition rating is a subjective evaluation made at the time of the field survey. The ratings used were excellent, good, fair, and poor. They are based on the amount of distress recorded on the shoulder.
RPPR_PERF_SECONDARY_OUT_LANE | OUTER_SHOUL_CON_SEALANT_1987 | Outer Shoulder Condition Sealant 1987 | As part of the drainage survey, the condition of the lane-shoulder joint sealant was evaluated for each section. The condition reported is the average condition, or the condition of the sealant in the majority of the joints. The ratings used were excellent, good, fair, and poor.
RPPR_PERF_SECONDARY_OUT_LANE | OUTER_SHOUL_CON_SEALANT_1992 | Outer Shoulder Condition Sealant 1992 | As part of the drainage survey, the condition of the lane-shoulder joint sealant was evaluated for each section. The condition reported is the average condition, or the condition of the sealant in the majority of the joints. The ratings used were excellent, good, fair, and poor.
RPPR_PERF_SECONDARY_OUT_LANE | PAVEMENT_TYPE | Pavement Type | The following three types of pavements are included in this study: jointed plain concrete pavement (JPCP), jointed reinforced concrete pavement (JRCP), and continuously reinforced concrete pavement (CRCP). The appropriate pavement type for each section is entered in this column.
RPPR_PERF_SECONDARY_OUT_LANE | PROJECT_LOCATION | Project Location | Project sections are identified by their highway classification and number. They are further located by reference to the nearest city.
RPPR_PERF_SECONDARY_OUT_LANE | PROJECT_SECTION_ID | Project Section ID | To aid in the overall organization of this project, each different project location within a State (or Canadian Province) is identified by that State's abbreviation and a number. Each different design within that project is further identified by a number sequentially assigned as a suffix, thereby differentiating between sections.
RPPR_PERF_SECONDARY_OUT_LANE | PUMPING_1987 | Pumping 1987 (N/L/M/H) | The entire section is given a rating for pumping based on the presence of the highest severity level of pumping noted during the field survey. The ratings used were none, low, medium, and high.
RPPR_PERF_SECONDARY_OUT_LANE | PUMPING_1992 | Pumping 1992 (N/L/M/H) | The entire section is given a rating for pumping based on the presence of the highest severity level of pumping noted during the field survey. The ratings used were none, low, medium, and high.
RPPR_PERF_SECONDARY_OUT_LANE | SLAB_THICKNESS | Slab Thickness (in) | The design thickness of the PCC slab is presented here in inches. The design thickness is obtained from plans, drawings, or reports provided by the State or reporting agency.
RPPR_PERF_CRCP | AVERAGE_CRACK_SPACING | Average Crack Spacing (ft) | The average transverse crack spacing over the test section was measured on all CRCP sections and is reported here in feet.
RPPR_PERF_CRCP | AVERAGE_CRACK_WIDTH | Average Crack Width (in) | The average transverse crack width for the test section was measured and is presented here in inches.
RPPR_PERF_CRCP | BASE_TYPE | Base Type | Base type is indicated in this column. Abbreviations are as follows: AC: asphalt concrete base. AGG: aggregate base. ATB: asphalt treated base. CTB: cement treated base. LCB: lean concrete base.
RPPR_PERF_CRCP | CONSTRUCTION_DATE | Construction Date | This column contains the year in which the pavement construction was completed and the section was opened to traffic. This is also the first year included in the traffic calculations.
RPPR_PERF_CRCP | DETERIORATED_CRACKS | Deteriorated Cracks (No/mi) | The number of deteriorated cracks in the test section was counted and then converted to number of cracks per mile for comparison purposes since all sections may not be of equal length.
RPPR_PERF_CRCP | FAILURES | Failures (No/mi) | The number of failures (punchouts and patches) in the test section and throughout a 2 to 3 mile segment of the project was counted and then converted to number of failures per mile for comparison purposes.
RPPR_PERF_CRCP | INT_ROUGHNESS_INDEX | International Roughness Index | Profile measurements using a South Dakota-type road profiler were made for each section in 1992. A minimum of two passes were made by the pro filer over each section. The roughness is reported in terms of the International Roughness Index (IRI) units in inches per mile.
RPPR_PERF_CRCP | PERCENT_STEEL | Percent Steel | This indicates the amount of steel used in CRCP sections to keep transverse shrinkage cracks tight. Percent steel is calculated as the ratio of crosssectional steel area to the overall cross-sectional area of the pavement slab.
RPPR_PERF_CRCP | PRESENT_SERVICEABILITY_RATING | Present Serviceability Rating | Whenever possible, a Present Serviceability Rating (PSR) was performed on all lanes being surveyed. One pass was made over each lane at 50 mi/h (80 km/h) and members of the survey team rated the serviceability of the pavement. The average of the ratings given by each member is what appears in the table. The rating scale ranges from a (considered an "impassable" pavement) to 5 (considered a "perfect" pavement). The PSR is a highly subjective rating given the small sample size and is included for reference purposes only.
RPPR_PERF_CRCP | PROJECT_LOCATION | Project Location | Project sections are identified by their highway classification and number. They are further located by reference to the nearest city.
RPPR_PERF_CRCP | PROJECT_SECTION_ID | Project Section ID | To aid in the overall organization of this project, each different project location within a State (or Canadian Province) is identified by that State's abbreviation and a number. Each different design within that project is further identified by a number sequentially assigned as a suffix, thereby differentiating between sections.
RPPR_PERF_CRCP | SLAB_THICKNESS | Slab Thickness (in) | The design thickness of the PCC slab is presented here in inches. The design thickness is obtained from plans, drawings, or reports provided by the State or reporting agency.