## RPPR_STRUCTURE_DESIGN
PROJECT_SECTION_ID | PCC_SURFACE_E_DYN | PCC_SURFACE_MR | BASE_TYPE | BASE_PERCENT_STABILIZER | BASE_DESIGN_THICKNESS | BASE_CORE_THICKNESS | BASE_EFFECTIVE_K | SUBBASE_TYPE | SUBBASE_DESIGN_THICKNESS | SUBBASE_CORE_THICKNESS | CONSTRUCTION_DATE | SUBGRADE_AASHTO_SOIL_TYPE | SUBGRADE_EDGE_SUPPORT_LANE | PROJECT_LOCATION | PAVEMENT_TYPE | JOINT_SPACING | SECTION_LENGTH | PCC_SURFACE_SLAB_DESIGN_THICK | PCC_SURFACE_SLAB_CORE_THICK | PCC_SURFACE
GA1-1 | 6150 | 756 | AC | 0.06 | 1 |  | 250 | CTB | 5 |  | 1971 | A-4 | none | SB I-85 Newnan, Georgia (Wet-No Freeze) | JPCP | 20 | 920 | 9
GA1-2 | 6150 | 756 | AC | 0.06 | 1 |  | 250 | CTB | 5 |  | 1971 | A-4 | none | SB I-85 Newnan, Georgia (Wet-No Freeze) | JPCP | 20 | 400 | 9
GA1-3 | 6150 | 756 | AC | 0.06 | 1 |  | 308 | CTB | 5 | 7 | 1971 | A-4 | none | SB I-85 Newnan, Georgia (Wet-No Freeze) | JPCP | 20 | 700 | 9 | 9
GA1-4 | 6150 | 756 | AC | 0.06 | 1 |  | 197 | CTB | 5 | 5 | 1971 | A-4 | none | SB I-85 Newnan, Georgia (Wet-No Freeze) | JPCP | 20 | 1000 | 9 | 9
GA1-5 | 6150 | 756 | CTB | 0.06 | 6 |  | 152 | none |  |  | 1971 | A-4 | none | SB I-85 Newnan, Georgia (Wet-No Freeze) | JPCP | 20 | 1000 | 9
GA1-6 | 6150 | 756 | ATB | 0.045 | 4 | 5 | 272 | none |  |  | 1971 | A-4 | none | SB I-85 Newnan, Georgia (Wet-No Freeze) | JPCP | 20 | 1020 | 9 | 9
GA1-7 | 6150 | 756 | ATB | 0.045 | 4 | 6 | 425 | none |  |  | 1971 | A-4 | none | SB I-85 Newnan, Georgia (Wet-No Freeze) | JPCP | 20 | 1040 | 9 | 9
GA1-8 | 6150 | 756 | ATB | 0.045 | 4 |  | 250 | none |  |  | 1971 | A-4 | none | SB I-85 Newnan, Georgia (Wet-No Freeze) | JPCP | 20 | 1000 | 9
GA1-9 | 6150 | 756 | ATB | 0.045 | 4 |  | 250 | none |  |  | 1971 | A-4 | none | SB I-85 Newnan, Georgia (Wet-No Freeze) | JPCP | 20 | 500 | 9
GA1-10 | 6150 | 756 | CTB | 0.06 | 6 | 6 | 151 | none |  |  | 1971 | A-4 | none | SB I-85 Newnan, Georgia (Wet-No Freeze) | JPCP | 20 | 1000 | 9 | 9.3
GA2 | 4150 | 669 | LCB | 0.069 | 6 | 6 | 385 | none |  |  | 1977 | A-2-6 | Tied pcc shoulder | SB I-85 La Grange, Georgia (Wet-No Freeze) | JPCP | 20 | 1000 | 9 | 9.5
IL1-1 | 4150 | 669 | LCB |  | 4 |  | 145 | none |  |  | 1986 | A-4 | Tied pcc shoulder | EB/WB US 50 Carlyle, Illinois (Wet-Freeze) | CRCP | n/a | 1000 | 9 |  | 0.7
IL1-2 | 4150 | 669 | LCB |  | 4 |  | 145 | none |  |  | 1986 | A-4 | Tied pcc shoulder | EB/WB US 50 Carlyle, Illinois (Wet-Freeze) | CRCP | n/a | 1000 | 8 |  | 0.7
IL1-9 | 4150 | 669 | LCB |  | 4 |  | 145 | none |  |  | 1986 | A-4 | Tied pcc shoulder | EB/WB US 50 Carlyle, Illinois (Wet-Freeze) | CRCP | n/a | 1000 | 7 |  | 0.7
IL1-13 | 4150 | 669 | LCB |  | 4 |  | 145 | none |  |  | 1986 | A-4 | Tied pcc shoulder | EB/WB US 50 Carlyle, Illinois (Wet-Freeze) | JRCP | 40 | 440 | 8.5 |  | 0.3
IL1-14 | 4150 | 669 | LCB |  | 4 |  | 145 | none |  |  | 1986 | A-4 | Tied pcc shoulder | EB/WB US 50 Carlyle, Illinois (Wet-Freeze) | JRCP | 40 | 400 | 8.5 |  | 0.3
IL1-15 | 4150 | 669 | LCB |  | 4 |  | 145 | none |  |  | 1986 | A-4 | Tied pcc shoulder | EB/WB US 50 Carlyle, Illinois (Wet-Freeze) | JRCP | 40 | 380 | 8.5 |  | 0.3
IL1-16 | 4150 | 669 | LCB |  | 4 |  | 145 | none |  |  | 1986 | A-4 | Tied pcc shoulder | EB/WB US 50 Carlyle, Illinois (Wet-Freeze) | JRCP | 40 | 1000 | 8.5 |  | 0.1
IL2-5 | 4500 | 684 | LCB |  | 4 |  | 377 | none |  |  | 1986 | A-4 | Tied pcc shoulder | EB/WB US 20 Freeport, Illinois (Wet-Freeze) | JRCP | 40 | 400 | 10 |  | 0.3
IL2-6 | 4500 | 684 | LCB |  | 4 |  | 377 | none |  |  | 1986 | A-4 | Tied pcc shoulder | EB/WB US 20 Freeport, Illinois (Wet-Freeze) | JRCP | 40 | 400 | 10 |  | 0.3
IL2-7 | 4500 | 684 | LCB |  | 4 |  | 377 | none |  |  | 1986 | A-4 | Tied pcc shoulder | EB/WB US 20 Freeport, Illinois (Wet-Freeze) | JRCP | 40 | 400 | 10 |  | 0.3
IL2-8 | 4500 | 684 | LCB |  | 4 |  | 377 | none |  |  | 1986 | A-4 | Tied pcc shoulder | EB/WB US 20 Freeport, Illinois (Wet-Freeze) | JRCP | 40 | 1000 | 10 |  | 0.1

## Table Reference
TABLE_NAME | TABLE_ALIAS | TABLE_DESCRIPTION | NO_OF_RECORDS
RPPR_STRUCTURE_DESIGN | Structural Design Data | This table includes information such as construction date, pavement type, joint spacing, and structural layer data. Where applicable, the sources of the entries in the columns are provided. | 295

## Field Reference
TABLE_NAME | FIELD_NAME | FIELD_ALIAS | DESCRIPTION
RPPR_STRUCTURE_DESIGN | BASE_CORE_THICKNESS | Base Core Thickness (in) | The design thickness of the base was obtained from plans, drawings, or reports provided by the State or reporting agency. Core thicknesses come from the coring performed as part of the field survey. All thicknesses given are in inches. For many projects, the core thickness was unavailable and an entry of "n/a" was made.
RPPR_STRUCTURE_DESIGN | BASE_DESIGN_THICKNESS | Base Design Thickness (in) | The design thickness of the base was obtained from plans, drawings, or reports provided by the State or reporting agency. Core thicknesses come from the coring performed as part of the field survey. All thicknesses given are in inches. For many projects, the core thickness was unavailable and an entry of "n/a" was made.
RPPR_STRUCTURE_DESIGN | BASE_EFFECTIVE_K | Base Effective K (lbf/in sq/in) | The effective dynamic modulus of sub grade reaction on the top of the base was backcalculated from FWD results and is presented here in pounds per square inch per inch (lbf/in.sqr/in). The dynamic k-value is approximately twice the static k-value due to the stress state induced by the dynamic load.
RPPR_STRUCTURE_DESIGN | BASE_PERCENT_STABILIZER | Base Percent Stabilizer | Describes the percent of asphalt cement, portland cement, or other stabilizing agent included in stabilized bases.
RPPR_STRUCTURE_DESIGN | BASE_TYPE | Base Type | Base type is indicated in this column. Abbreviations are as follows: AC: asphalt concrete base. AGG: aggregate base. ATB: asphalt treated base. CTB: cement treated base. LCB: lean concrete base. none: no base; slab is constructed directly on the subgrade. PAGG: permeable aggregate base. PATB: permeable asphalt treated base. PCTB: permeable cement treated base. Sand: sand base. Soil Cmt: soil cement base.
RPPR_STRUCTURE_DESIGN | CONSTRUCTION_DATE | Construction Date | This column contains the year in which the pavement construction was completed and the section was opened to traffic. This is also the first year included in the traffic calculations.
RPPR_STRUCTURE_DESIGN | JOINT_SPACING | Joint Spacing (ft) | The transverse joint spacing of the section is entered in this column in feet. Joint spacings are either uniform or random. Uniform joint spacings consist of a single entry (e.g., 20) whereas random joint spacings are a sequence of three or four slab lengths that are repeated in a consistent pattern (e.g.,12-13-19-18). All slab lengths are reported to the nearest foot. Joint spacing is not applicable to CRCP pavements, as indicated by "n/ a" in the table.
RPPR_STRUCTURE_DESIGN | PAVEMENT_TYPE | Pavement Type | The following three types of pavements are included in this study: jointed plain concrete pavement Q"PCP), jointed reinforced concrete pavement Q"RCP), and continuously reinforced concrete pavement (CRCP). The appropriate pavement type for each section is entered in this column.
RPPR_STRUCTURE_DESIGN | PCC_SURFACE_E_DYN | PCC Surface E Dyn (Kip/in sq.) | This column contains the concrete dynamic elastic modulus as backcalculated from falling weight deflectometer (FWD) testing. The FWD testing was performed using a Dynatest model 8002 FWD. Modulus values are presented in thousands of pounds per square inch (kip/in.sqr).
RPPR_STRUCTURE_DESIGN | PCC_SURFACE_MR | PCC Surface Mr (Ibf/in sq.) | The concrete modulus of rupture in pounds per square inch (lbf/in.sqr) is shown in this column. Based on the results of split tensile testing of cores, the concrete modulus of rupture was estimated using Hammit's equation given below:(6)
RPPR_STRUCTURE_DESIGN | PCC_SURFACE_SLAB_CORE_THICK | PCC Surface Slab Core Thickness (in) | The design thickness is obtained from plans, drawings, or reports provided by the State or reporting agency. Core thicknesses come from the coring performed as part of the field survey. The core thickness reported represents one to two center slab cores. This is not a valid sample size and it is not intended to suggest that the actual thickness of the slab is that obtained from the cores. The design thickness has been used in backcalculation procedures. All slab thicknesses given are in inches. For some projects, the core thickness was unavailable and an entry of "n/ a" was made.
RPPR_STRUCTURE_DESIGN | PCC_SURFACE_SLAB_DESIGN_THICK | PCC Surface Slab Design Thickness (in) | The design thickness is obtained from plans, drawings, or reports provided by the State or reporting agency. Core thicknesses come from the coring performed as part of the field survey. The core thickness reported represents one to two center slab cores. This is not a valid sample size and it is not intended to suggest that the actual thickness of the slab is that obtained from the cores. The design thickness has been used in backcalculation procedures. All slab thicknesses given are in inches. For some projects, the core thickness was unavailable and an entry of "n/ a" was made.
RPPR_STRUCTURE_DESIGN | PROJECT_LOCATION | Project Location | Project sections are identified by their highway classification and number. They are further located by reference to the nearest city.
RPPR_STRUCTURE_DESIGN | SECTION_LENGTH | Section Length (ft) | This column indicates the length of each individual test section. Generally, an attempt was made to select sections close to 1000 ft (305 m) long. However, this was not always possible, due to a number of conditions that existed at the sites. The major limitation is that some sections were constructed less than 1000 ft (305 m).
RPPR_STRUCTURE_DESIGN | SUBBASE_CORE_THICKNESS | Subbase Core Thickness (in) | The design thickness of the subbase was obtained from plans, drawings, or reports provided by the State or reporting agency. Core thicknesses come from the coring performed as part of the field survey. All thicknesses given are in inches. For sections not containing a subbase, "n/a" was entered for the design thickness. Also, for many projects, the core thickness was unavailable and an entry of "n/a" was made in that column.
RPPR_STRUCTURE_DESIGN | SUBBASE_DESIGN_THICKNESS | Subbase Design Thickness (in) | The design thickness of the subbase was obtained from plans, drawings, or reports provided by the State or reporting agency. Core thicknesses come from the coring performed as part of the field survey. All thicknesses given are in inches. For sections not containing a subbase, "n/a" was entered for the design thickness. Also, for many projects, the core thickness was unavailable and an entry of "n/a" was made in that column.
RPPR_STRUCTURE_DESIGN | SUBBASE_TYPE | Subbase Type | Subbase type is indicated in this column. Abbreviations are as follows: AGG: aggregate subbase. ATB: asphalt treated subbase. CTB: cement treated subbase. LFAS: lime-fly ash stabilized subbase. Lime Stb: lime stabilized subbase. none: no subbase layer. Sand: sand subbase. Shell Stb: shell stabilized subbase. Soil Cmt: soil cement subbase.
RPPR_STRUCTURE_DESIGN | SUBGRADE_AASHTO_SOIL_TYPE | Subgrade AASHTO Soil Type. | The American Association of State Highway and Transportation Officials (AASHTO) soil type of the subgrade was obtained for each section from boring operations, construction reports, county soil surveys, or other sources.
RPPR_STRUCTURE_DESIGN | SUBGRADE_EDGE_SUPPORT_LANE | Subgrade Edge Support/Widened Lane | Indicates presence of edge support such as tied PCC shoulder, nontied PCC shoulder, widened lane, adjacent lane, curb and gutter, or edge beam.