## RPPR_PROJECT_GEN_INFO
PROJECT_CODE | MAXIMUM_TEMP_DEG_F_AVE_M | MINIMUM_TEMP_DEG_F_AVE_M | NUMBER_OF_DAYS_PRECIP_PER_Y | ANNUAL_AVERAGE_PRECIP_IN | PROJECT_LOCATION | CLIMATE_ZONE | TOTAL_NO_OF_SECTIONS | SELECTED_NO_OF_SECTIONS | PROJECT_AVE_SECTION_LENGTH | MOISTURE_INDEX | FREEZING_INDEX | NO_FREZE_THAW_CYCLES_PER_YEAR
OH1 | 86 | 19 | 141 | 39.3 | SB RT 23, Chillicothe, OH | Wet Freeze | 10 | 8 | 252 | 33 | 25 | 90
OH2 | 84 | 14 | 146 | 33.8 | EB/WB SR2, Vermilion, OH | Wet Freeze | 104 | 32 | 315 | 19 | 380 | 100

## RPPR_STRUCTURE_DESIGN
PROJECT_SECTION_ID | PCC_SURFACE_E_DYN | PCC_SURFACE_MR | BASE_TYPE | BASE_PERCENT_STABILIZER | BASE_DESIGN_THICKNESS | BASE_CORE_THICKNESS | BASE_EFFECTIVE_K | SUBBASE_TYPE | SUBBASE_DESIGN_THICKNESS | SUBBASE_CORE_THICKNESS | CONSTRUCTION_DATE | SUBGRADE_AASHTO_SOIL_TYPE | SUBGRADE_EDGE_SUPPORT_LANE | PROJECT_LOCATION | PAVEMENT_TYPE | JOINT_SPACING | SECTION_LENGTH | PCC_SURFACE_SLAB_DESIGN_THICK | PCC_SURFACE_SLAB_CORE_THICK | PCC_SURFACE
OH2-Sb | 4950 | 703 | AGG |  | 4-8.5 |  | 190 | none |  |  | 1974 | A-6 | none | WB SR2 Vermilion, Ohio (Wet-Freeze) | CRCP | n/a | 200 | 9 |  | 0.6
OH2-9 | 4950 | 703 | AGG |  | 4-8.5 |  | 205 | none |  |  | 1974 | A-6 | none | WB SR2 Vermilion, Ohio (Wet-Freeze) | JRCP | 60 | 420 | 9 |  | 0.1
OH2-11 | 4950 | 703 | AGG |  | 4-8.5 |  | 180 | none |  |  | 1974 | A-6 | Tied pcc shoulder | WB SR2 Vermilion, Ohio (Wet-Freeze) | JRCP | 60 | 360 | 9 |  | 0.1
OH2-12 | 4550 | 703 | AGG |  | 4-8.5 | 10 | 141 | none |  |  | 1974 | A-6 | none | WB SR2 Vermilion, Ohio (Wet-Freeze) | JPCP | 20 | 240 | 9 | 9
OH2-13 | 4950 | 703 | AGG |  | 4-8.5 |  | 174 | none |  |  | 1974 | A-6 | none | WB SR2 Vermilion, Ohio (Wet-Freeze) | JPCP | 20 | 260 | 9
OH2-14 | 4950 | 703 | AGG |  | 4-8.5 |  | 72 | none |  |  | 1974 | A-6 | none | WB SR2 Vermilion, Ohio (Wet-Freeze) | JPCP | 20 | 240 | 9
OH2-17 | 4950 | 703 | AGG |  | 4-8.5 |  | 175 | none |  |  | 1974 | A-6 | none | WB SR2 Vermilion, Ohio (Wet-Freeze) | JPCP | 20 | 200 | 9
OH2-18 | 4950 | 703 | AGG |  | 4-8.5 |  | 141 | none |  |  | 1974 | A-6 | none | WB SR2 Vermilion, Ohio (Wet-Freeze) | JRCP | 60 | 720 | 9 |  | 0.1
OH2-20 | 4950 | 703 | AGG |  | 6 |  | 190 | none |  |  | 1974 | A-6 | none | WB SR2 Vermilion, Ohio (Wet-Freeze) | JRCP | 40 | 240 | 9 | 9 | 0.1
OH2-21 | 4950 | 703 | AGG |  | 6 | 7 | 172 | none |  |  | 1974 | A-7-6 | none | WB SR2 Vermilion, Ohio (Wet-Freeze) | JRCP | 40 | 240 | 9 |  | 0.1
OH2-22 | 4950 | 703 | AGG |  | 6 |  | 162 | none |  |  | 1974 | A-7-6 | none | WB SR2 Vermilion, Ohio (Wet-Freeze) | JRCP | 40 | 240 | 9 |  | 0.1
OH2-23 | 4950 | 703 | AGG |  | 6 |  | 163 | none |  |  | 1974 | A-7-6 | none | WB SR2 Vermilion, Ohio (Wet-Freeze) | JRCP | 40 | 200 | 9 | 9 | 0.1
OH2-24 | 4950 | 703 | AGG |  | 6 | 7 | 157 | none |  |  | 1974 | A-7-6 | none | WB SR2 Vermilion, Ohio (Wet-Freeze) | JRCP | 40 | 240 | 9 | 9 | 0.1
OH2-41 | 4950 | 703 | ATB | 4-7% | 4 |  | 190 | none |  |  | 1974 | A-7-6 | none | WB SR2 Vermilion, Ohio (Wet-Freeze) | JRCP | 40 | 240 | 9 |  | 0.1
OH2-42 | 4950 | 703 | ATB | 4-7% | 4 |  | 190 | none |  |  | 1974 | A-7-6 | none | WB SR2 Vermilion, Ohio (Wet-Freeze) | JRCP | 40 | 240 | 9 |  | 0.1
OH2-43 | 4950 | 703 | ATB | 4-7% | 4 | 4 | 313 | none |  |  | 1974 | A-7-6 | none | WB SR2 Vermilion, Ohio (Wet-Freeze) | JRCP | 40 | 240 | 9 | 9 | 0.1
OH2-44 | 4950 | 703 | ATB | 4-7% | 4 |  | 190 | none |  |  | 1974 | A-7-6 | none | WB SR2 Vermilion, Ohio (Wet-Freeze) | JRCP | 40 | 240 | 9 |  | 0.1
OH2-45 | 4950 | 703 | ATB | 4-7% | 4 |  | 190 | none |  |  | 1974 | A-7-6 | none | WB SR2 Vermilion, Ohio (Wet-Freeze) | JRCP | 40 | 240 | 9 |  | 0.1
OH2-47 | 4950 | 703 | ATB | 4-7% | 4 |  | 190 | none |  |  | 1974 | A-7-6 | none | WB SR2 Vermilion, Ohio (Wet-Freeze) | CRCP | n/a | 200 | 9 |  | 0.6
OH2-48 | 4950 | 703 | ATB | 4-7% | 4 |  | 190 | none |  |  | 1974 | A-7-6 | none | WB SR2 Vermilion, Ohio (Wet-Freeze) | CRCP | n/a | 200 | 9 |  | 0.6
OH2-49 | 4950 | 703 | ATB | 4-7% | 4 |  | 453 | none |  |  | 1974 | A-7-6 | none | WB SR2 Vermilion, Ohio (Wet-Freeze) | JRCP | 40 | 200 | 9 |  | 0.1
OH2-50 | 4950 | 703 | ATB | 4-7% | 4 |  | 190 | none |  |  | 1974 | A-7-6 | none | WB SR2 Vermilion, Ohio (Wet-Freeze) | JRCP | 40 | 240 | 9 |  | 0.1
OH2-51 | 4950 | 703 | ATB | 4-7% | 4 | 4 | 270 | none |  |  | 1974 | A-7-6 | none | WB SR2 Vermilion, Ohio (Wet-Freeze) | JRCP | 40 | 240 | 9 | 9 | 0.1
OH2-52 | 4950 | 703 | ATB | 4-7% | 4 |  | 190 | none |  |  | 1974 | A-7-6 | none | WB SR2 Vermilion, Ohio (Wet-Freeze) | JRCP | 40 | 240 | 9 |  | 0.1
OH1-1 | 5350 | 721 | AGG |  | 7.5 | 8 | 400 | none |  |  | 1973 | A-6 | Adjacent lane | SB RT 23 Chillicothc, Ohio (Wet-Freeze) | JRCP | 40 | 240 | 9 | 9 | 0.1
OH1-3 | 5350 | 721 | ATB | 0.057 | 4 | 4 | 219 | none |  |  | 1973 | A-4 | none | SB RT 23 Chillicothc, Ohio (Wet-Freeze) | JRCP | 21 | 147 | 9 | 9.2 | 0.1
OH1-4 | 5350 | 721 | ATB | 0.057 | 4 | 4 | 272 | none |  |  | 1973 | A-4 | none | SB RT 23 Chillicothc, Ohio (Wet-Freeze) | JRCP | 40 | 360 | 9 | 10 | 0.1
OH1-5 | 5350 | 721 | ATB | 0.057 | 4 | 4 | 108 | none |  |  | 1973 | A-4 | none | SB RT 23 Chillicothc, Ohio (Wet-Freeze) | JPCP | 17 | 153 | 9 | 9
OH1-6 | 5350 | 721 | AGG |  | 7.5 | 7 | 367 | none |  |  | 1973 | A-4 | none | SB RT 23 Chillicothc, Ohio (Wet-Freeze) | JRCP | 21 | 168 | 9 | 9.2 | 0.1
OH1-7 | 5350 | 721 | AGG |  | 7.5 | 6 | 276 | none |  |  | 1973 | A-4 | none | SB RT 23 Chillicothc, Ohio (Wet-Freeze) | JRCP | 40 | 360 | 9 | 9 | 0.1
OH1-9 | 5350 | 721 | AGG |  | 7.5 | 8 | 168 | none |  |  | 1973 | A-6 | none | SB RT 23 Chillicothc, Ohio (Wet-Freeze) | JRCP | 40 | 400 | 9 | 8.8 | 0.1
OH1-10 | 5350 | 721 | AGG |  | 7.5 | 8 | 190 | none |  |  | 1973 | A-6 | none | SB RT 23 Chillicothc, Ohio (Wet-Freeze) | JRCP | 21 | 189 | 9 | 8.8 | 0.1
OH2-54 | 4950 | 703 | AGG |  | 6 | 7 | 215 | none |  |  | 1974 | A-7-6 | none | EB SR2 Vermilion, Ohio (Wet-Freeze) | JRCP | 40 | 240 | 9 | 9 | 0.1
OH2-55 | 4950 | 703 | AGG |  | 6 |  | 227 | none |  |  | 1974 | A-7-6 | none | EB SR2 Vermilion, Ohio (Wet-Freeze) | JRCP | 40 | 240 | 9 |  | 0.1
OH2-56 | 4950 | 703 | AGG |  | 6 |  | 139 | none |  |  | 1974 | A-7-6 | none | EB SR2 Vermilion, Ohio (Wet-Freeze) | JRCP | 40 | 240 | 9 |  | 0.1
OH2-57 | 4950 | 703 | AGG |  | 6 |  | 190 | none |  |  | 1974 | A-7-6 | none | EB SR2 Vermilion, Ohio (Wet-Freeze) | JRCP | 40 | 240 | 9 |  | 0.1
OH2-58 | 4950 | 703 | AGG |  | 6 |  | 161 | none |  |  | 1974 | A-7-6 | none | EB SR2 Vermilion, Ohio (Wet-Freeze) | JRCP | 40 | 200 | 9 |  | 0.1
OH2-59 | 4950 | 703 | AGG |  | 6 |  | 150 | none |  |  | 1974 | A-7-6 | none | EB SR2 Vermilion, Ohio (Wet-Freeze) | JRCP | 40 | 240 | 9 |  | 0.1
OH2-69 | 4950 | 703 | AGG |  | 6 | 8 | 121 | none |  |  | 1974 | A-7-6 | none | EB SR2 Vermilion, Ohio (Wet-Freeze) | JRCP | 40 | 240 | 9 | 8.8 | 0.1
OH2-72 | 4950 | 703 | AGG |  | 6 |  | 190 | none |  |  | 1974 | A-7-6 | none | EB SR2 Vermilion, Ohio (Wet-Freeze) | JRCP | 40 | 200 | 9 |  | 0.1
OH2-73 | 4950 | 703 | AGG |  | 6 |  | 139 | none |  |  | 1974 | A-7-6 | none | EB SR2 Vermilion, Ohio (Wet-Freeze) | JRCP | 40 | 200 | 9 |  | 0.1
OH2-74 | 4950 | 703 | AGG |  | 6 |  | 120 | none |  |  | 1974 | A-7-6 | none | EB SR2 Vermilion, Ohio (Wet-Freeze) | JRCP | 40 | 240 | 9 | 9 | 0.1
OH2-75 | 4950 | 703 | AGG |  | 6 | 7 | 152 | none |  |  | 1974 | A-7-6 | none | EB SR2 Vermilion, Ohio (Wet-Freeze) | JRCP | 40 | 240 | 9 | 9 | 0.1
OH2-80 | 4950 | 703 | AGG |  | 6 |  | 190 | none |  |  | 1974 | A-7-6 | none | EB SR2 Vermilion, Ohio (Wet-Freeze) | JRCP | 40 | 240 | 9 |  | 0.1
OH2-92 | 4950 | 703 | CTB | 0.045 | 4 |  | 190 | none |  |  | 1974 | A-7-6 | none | EB SR2 Vermilion, Ohio (Wet-Freeze) | JRCP | 40 | 240 | 9 |  | 0.1
OH2-93 | 4950 | 703 | CTB | 0.045 | 4 |  | 190 | none |  |  | 1974 | A-7-6 | none | EB SR2 Vermilion, Ohio (Wet-Freeze) | JRCP | 40 | 240 | 9 |  | 0.1
OH2-94 | 4950 | 703 | CTB | 0.045 | 4 | 5 | 164 | none |  |  | 1974 | A-7-6 | none | EB SR2 Vermilion, Ohio (Wet-Freeze) | JRCP | 40 | 240 | 9 | 9 | 0.1
OH2-95 | 4950 | 703 | CTB | 0.045 | 4 |  | 190 | none |  |  | 1974 | A-7-6 | none | EB SR2 Vermilion, Ohio (Wet-Freeze) | JRCP | 40 | 240 | 9 |  | 0.1
OH2-96 | 4950 | 703 | CTB | 0.045 | 4 |  | 190 | none |  |  | 1974 | A-7-6 | none | EB SR2 Vermilion, Ohio (Wet-Freeze) | JRCP | 40 | 240 | 9 |  | 0.1
OH2-98 | 4950 | 703 | CTB | 0.045 | 4 |  | 190 | none |  |  | 1974 | A-7-6 | none | EB SR2 Vermilion, Ohio (Wet-Freeze) | CRCP | n/a | 200 | 9 |  | 0.6
OH2-99 | 4950 | 703 | CTB | 0.045 | 4 |  | 190 | none |  |  | 1974 | A-7-6 | none | EB SR2 Vermilion, Ohio (Wet-Freeze) | CROP | n/a | 200 | 9 |  | 0.6
OH2-100 | 4950 | 703 | CTB | 0.045 | 4 |  | 190 | none |  |  | 1974 | A-7-6 | none | EB SR2 Vermilion, Ohio (Wet-Freeze) | JRCP | 40 | 240 | 9 |  | 0.1
OH2-101 | 4950 | 703 | CTB | 0.045 | 4 |  | 190 | none |  |  | 1974 | A-7-6 | none | EB SR2 Vermilion, Ohio (Wet-Freeze) | JRCP | 40 | 240 | 9 |  | 0.1
OH2-102 | 4950 | 703 | CTB | 0.045 | 4 | 4 | 166 | none |  |  | 1974 | A-6 | none | EB SR2 Vermilion, Ohio (Wet-Freeze) | JRCP | 40 | 240 | 9 | 9 | 0.1
OH2-103 | 4950 | 703 | CTB | 0.045 | 4 |  | 190 | none |  |  | 1974 | A-6 | none | EB SR2 Vermilion, Ohio (Wet-Freeze) | JRCP | 40 | 240 | 9 |  | 0.1
OH2-104 | 4950 | 703 | CTB | 0.045 | 4 |  | 190 | none |  |  | 1974 | A-6 | none | EB SR2 Vermilion, Ohio (Wet-Freeze) | JRCP | 40 | 240 | 9 |  | 0.1
OH2-1 | 4950 | 703 | none |  | n/a |  | 291 | none |  |  | 1974 | A-6 | Tied pcc shoulder | WB SR2 Vermilion, Ohio (Wet-Freeze) | JPCP | 20 | 200 | 15
OH2-2 | 4950 | 703 | none |  | n/a |  | 283 | none |  |  | 1974 | A-4 | Tied pcc shoulder | WB SR2 Vermilion, Ohio (Wet-Freeze) | JPCP | 20 | 480 | 15
OH2-3 | 4950 | 703 | none |  | n/a |  | 255 | none |  |  | 1974 | A-4 | none | WB SR2 Vermilion, Ohio (Wet-Freeze) | JPCP | 20 | 460 | 15
OH2-4 | 4950 | 703 | none |  | n/a |  | 266 | none |  |  | 1974 | A-6 | none | WB SR2 Vermilion, Ohio (Wet-Freeze) | JPCP | 20 | 200 | 15
OH2-CRC | 4950 | 703 | AGG |  | 4-8.5 |  | 190 | none |  |  | 1974 | A-6 | none | WB SR2 Vermilion, Ohio (Wet-Freeze) | CRCP | n/a | 3566 | 9 |  | 0.6
OH2-Sa | 4950 | 703 | AGG |  | 4-8.5 |  | 190 | none |  |  | 1974 | A-6 | none | WB SR2 Vermilion, Ohio (Wet-Freeze) | CRCP | n/a | 200 | 9 |  | 0.6

## RPPR_JOINT_DESIGN
PROJECT_SECTION_ID | TRANS_JOINT_CALC_JT_OPENING | TRANS_JOINT_SHAPE_FACTOR | TRANS_JOINT_SEALANT_TYPE | LONG_JOINT_DEPTH | LONG_JOINT_FORMING_METHOD | LONG_JOINT_INSIDE_LANE_WIDTH | LONG_JOINT_OUTSIDE_LANE_WIDTH | PAVEMENT_TYPE | PROJECT_LOCATION | PCC_SLAB_THICKNESS | PCC_SLAB_PERCENT | TRANSVERSE_JOINT_SPACING | TRANSVERSE_JOINT_SKEW | TRANS_JOINT_DOWEL_DIAMETER | TRANS_JOINT_DOWEL_COATING
OH2-72 | 0.14 | 0.25 | HP | 2.25 | Saw Cut | 12 | 12 | JRCP | EB SR2 Vermilion, Ohio (Wet-Freeze) | 9 | 0.1 | 40 | n | 1.25 | P/G
OH2-73 | 0.14 |  | none | 2.25 | Saw Cut | 12 | 12 | JRCP | EB SR2 Vermilion, Ohio (Wet-Freeze) | 9 | 0.1 | 40 | n | 1.25 | P/G
OH2-74 | 0.14 | 0.25 | HP | 2.25 | Saw Cut | 12 | 12 | JRCP | EB SR2 Vermilion, Ohio (Wet-Freeze) | 9 | 0.1 | 40 | n | 1.25 | P/G
OH2-75 | 0.14 | 0.25 | HP | 2.25 | Saw Cut | 12 | 12 | JRCP | EB SR2 Vermilion, Ohio (Wet-Freeze) | 9 | 0.1 | 40 | n | 1.25 | P/G
OH2-80 | 0.14 |  | none | 2.25 | Saw Cut | 12 | 12 | JRCP | EB SR2 Vermilion, Ohio (Wet-Freeze) | 9 | 0.1 | 40 | n | 1.25 | P/G
OH2-92 | 0.14 |  | Preformed | 2.25 | Saw Cut | 12 | 12 | JRCP | EB SR2 Vermilion, Ohio (Wet-Freeze) | 9 | 0.1 | 40 | n | 1.25 | P/G
OH2-93 | 0.14 |  | none | 2.25 | Saw Cut | 12 | 12 | JRCP | EB SR2 Vermilion, Ohio (Wet-Freeze) | 9 | 0.1 | 40 | n | 1.25 | P/G
OH2-94 | 0.14 | 0.25 | HP | 2.25 | Saw Cut | 12 | 12 | JRCP | EB SR2 Vermilion, Ohio (Wet-Freeze) | 9 | 0.1 | 40 | n | 1.25 | P/G
OH2-95 | 0.14 | 0.25 | HP | 2.25 | Saw Cut | 12 | 12 | JRCP | EB SR2 Vermilion, Ohio (Wet-Freeze) | 9 | 0.1 | 40 | n | 1.25 | P/G
OH2-96 | 0.14 | 0.25 | HP | 2.25 | Saw Cut | 12 | 12 | JRCP | EB SR2 Vermilion, Ohio (Wet-Freeze) | 9 | 0.1 | 40 | n | 1.25 | P/G
OH2-98 |  |  | n/a | 2.25 | Saw Cut | 12 | 12 | CRCP | EB SR2 Vermilion, Ohio (Wet-Freeze) | 9 | 0.61 | n/a | n/a |  | n/a
OH2-99 |  |  | n/a | 2.25 | Saw Cut | 12 | 12 | CRCP | EB SR2 Vermilion, Ohio (Wet-Freeze) | 9 | 0.61 | n/a | n/a |  | n/a
OH2-100 | 0.14 | 0.25 | HP | 2.25 | Saw Cut | 12 | 12 | JRCP | EB SR2 Vermilion, Ohio (Wet-Freeze) | 9 | 0.1 | 40 | n | 1.25 | P/G
OH2-101 | 0.14 | 0.25 | HP | 2.25 | Saw Cut | 12 | 12 | JRCP | EB SR2 Vermilion, Ohio (Wet-Freeze) | 9 | 0.1 | 40 | n | 1.25 | P/G
OH2-102 | 0.14 | 0.25 | HP | 2.25 | Saw Cut | 12 | 12 | JRCP | EB SR2 Vermilion, Ohio (Wet-Freeze) | 9 | 0.1 | 40 | n | 1.25 | P/G
OH2-103 | 0.14 |  | Preformed | 2.25 | Saw Cut | 12 | 12 | JRCP | EB SR2 Vermilion, Ohio (Wet-Freeze) | 9 | 0.1 | 40 | n | 1.25 | P/G
OH2-104 | 0.14 |  | none | 2.25 | Saw Cut | 12 | 12 | JRCP | EB SR2 Vermilion, Ohio (Wet-Freeze) | 9 | 0.1 | 40 | n | 1.25 | P/G
OH2-1 | 0.07 | 0.25 | HP | 3.75 | Saw Cut | 12 | 12 | JPCP | WB SR2 Vermilion, Ohio (Wet-Freeze) | 15 |  | 20 | y | none | n/a
OH2-2 | 0.07 | 0.25 | HP | 3.75 | Saw Cut | 12 | 12 | JPCP | WB SR2 Vermilion, Ohio (Wet-Freeze) | 15 |  | 20 | y | none | n/a
OH2-3 | 0.07 | 0.25 | HP | 3.75 | Saw Cut | 12 | 12 | JPCP | WB SR2 Vermilion, Ohio (Wet-Freeze) | 15 |  | 20 | y | none | n/a
OH2-4 | 0.07 | 0.25 | HP | 3.75 | Saw Cut | 12 | 12 | JPCP | WB SR2 Vermilion, Ohio (Wet-Freeze) | 15 |  | 20 | y | none | n/a
OH2-CRC |  |  | n/a | 2.25 | Saw Cut | 12 | 12 | CRCP | WB SR2 Vermilion, Ohio (Wet-Freeze) | 9 | 0.61 | n/a | n/a |  | n/a
OH2-Sa |  |  | n/a | 2.25 | Saw Cut | 12 | 12 | CRCP | WB SR2 Vermilion, Ohio (Wet-Freeze) | 9 | 0.61 | n/a | n/a |  | n/a
OH2-Sb |  |  | n/a | 2.25 | Saw Cut | 12 | 12 | CRCP | WB SR2 Vermilion, Ohio (Wet-Freeze) | 9 | 0.61 | n/a | n/a |  | n/a
OH2-9 | 0.21 |  | Preformed | 2.25 | Saw Cut | 12 | 12 | JRCP | WB SR2 Vermilion, Ohio (Wet-Freeze) | 9 | 0.1 | 60 | n | 1.25 | P/G
OH2-11 | 0.21 | 0.25 | HP | 2.25 | Saw Cut | 12 | 12 | JRCP | WB SR2 Vermilion, Ohio (Wet-Freeze) | 9 | 0.1 | 60 | n | 1.25 | P/G
OH2-12 | 0.07 | 0.25 | HP | 2.25 | Saw Cut | 12 | 12 | JPCP | WB SR2 Vermilion, Ohio (Wet-Freeze) | 9 |  | 20 | n | 1.25 | P/G
OH2-13 | 0.07 |  | none | 2.25 | Saw Cut | 12 | 12 | JPCP | WB SR2 Vermilion, Ohio (Wet-Freeze) | 9 |  | 20 | n | 1.25 | P/G
OH2-14 | 0.07 |  | Preformed | 2.25 | Saw Cut | 12 | 12 | JPCP | WB SR2 Vermilion, Ohio (Wet-Freeze) | 9 |  | 20 | n | 1.25 | P/G
OH2-17 | 0.07 | 0.25 | HP | 2.25 | Saw Cut | 12 | 12 | JPCP | WB SR2 Vermilion, Ohio (Wet-Freeze) | 9 |  | 20 | n | 1.25 | P/G
OH2-18 | 0.21 | 0.25 | HP | 2.25 | Saw Cut | 12 | 12 | JRCP | WB SR2 Vermilion, Ohio (Wet-Freeze) | 9 | 0.1 | 60 | n | 1.25 | P/G
OH2-20 | 0.14 | 0.25 | HP | 2.25 | Saw Cut | 12 | 12 | JRCP | WB SR2 Vermilion, Ohio (Wet-Freeze) | 9 | 0.1 | 40 | n | 1.25 | P/G
OH2-21 | 0.14 | 0.25 | HP | 2.25 | Saw Cut | 12 | 12 | JRCP | WB SR2 Vermilion, Ohio (Wet-Freeze) | 9 | 0.1 | 40 | n | 1.25 | P/G
OH2-22 | 0.14 |  | none | 2.25 | Saw Cut | 12 | 12 | JRCP | WB SR2 Vermilion, Ohio (Wet-Freeze) | 9 | 0.1 | 40 | n | 1.25 | P/G
OH2-23 | 0.14 | 0.25 | HP | 2.25 | Saw Cut | 12 | 12 | JRCP | WB SR2 Vermilion, Ohio (Wet-Freeze) | 9 | 0.1 | 40 | n | 1.25 | P/G
OH2-24 | 0.14 | 0.25 | HP | 2.25 | Saw Cut | 12 | 12 | JRCP | WB SR2 Vermilion, Ohio (Wet-Freeze) | 9 | 0.1 | 40 | n | 1.25 | P/G
OH2-41 | 0.14 |  | Preformed | 2.25 | Saw Cut | 12 | 12 | JRCP | WB SR2 Vermilion, Ohio (Wet-Freeze) | 9 | 0.1 | 40 | n | 1.25 | P/G
OH2-42 | 0.14 |  | none | 2.25 | Saw Cut | 12 | 12 | JRCP | WB SR2 Vermilion, Ohio (Wet-Freeze) | 9 | 0.1 | 40 | n | 1.25 | P/G
OH2-43 | 0.14 | 0.25 | HP | 2.25 | Saw Cut | 12 | 12 | JRCP | WB SR2 Vermilion, Ohio (Wet-Freeze) | 9 | 0.1 | 40 | n | 1.25 | P/G
OH2-44 | 0.14 | 0.25 | HP | 2.25 | Saw Cut | 12 | 12 | JRCP | WB SR2 Vermilion, Ohio (Wet-Freeze) | 9 | 0.1 | 40 | n | 1.25 | P/G
OH2-45 | 0.14 | 0.25 | HP | 2.25 | Saw Cut | 12 | 12 | JRCP | WB SR2 Vermilion, Ohio (Wet-Freeze) | 9 | 0.1 | 40 | n | 1.25 | P/G
OH2-47 |  |  | n/a | 2.25 | Saw Cut | 12 | 12 | CRCP | WB SR2 Vermilion, Ohio (Wet-Freeze) | 9 | 0.61 | n/a | n/a |  | n/a
OH2-48 |  |  | n/a | 2.25 | Saw Cut | 12 | 12 | CRCP | WB SR2 Vermilion, Ohio (Wet-Freeze) | 9 | 0.61 | n/a | n/a |  | n/a
OH2-49 | 0.14 | 0.25 | HP | 2.25 | Saw Cut | 12 | 12 | JRCP | WB SR2 Vermilion, Ohio (Wet-Freeze) | 9 | 0.1 | 40 | n | 1.25 | P/G
OH2-50 | 0.14 |  | Preformed | 2.25 | Saw Cut | 12 | 12 | JRCP | WB SR2 Vermilion, Ohio (Wet-Freeze) | 9 | 0.1 | 40 | n | 1.25 | P/G
OH2-51 | 0.14 | 0.25 | HP | 2.25 | Saw Cut | 12 | 12 | JRCP | WB SR2 Vermilion, Ohio (Wet-Freeze) | 9 | 0.1 | 40 | n | 1.25 | P/G
OH2-52 | 0.14 |  | none | 2.25 | Saw Cut | 12 | 12 | JRCP | WB SR2 Vermilion, Ohio (Wet-Freeze) | 9 | 0.1 | 40 | n | 1.25 | P/G
OH1-1 | 0.14 |  | Preformed | 2.25 | Saw Cut | 12 | 12 | JRCP | SB RT 23 Chillicothe, Ohio (Wet-Freeze) | 9 | 0.09 | 40 | n | 1.25 | P/G
OH1-3 | 0.06 |  | Preformed | 2.25 | Saw Cut | 12 | 12 | JRCP | SB RT 23 Chillicothe, Ohio (Wet-Freeze) | 9 | 0.09 | 21 | n | 1.25 | P/G
OH1-4 | 0.11 |  | Preformed | 2.25 | Saw Cut | 12 | 12 | JRCP | SB RT 23 Chillicothe, Ohio (Wet-Freeze) | 9 | 0.09 | 40 | n | 1.25 | P/G
OH1-5 | 0.05 |  | Preformed | 2.25 | Saw Cut | 12 | 12 | JPCP | SB RT 23 Chillicothe, Ohio (Wet-Freeze) | 9 |  | 17 | y | none | n/a
OH1-6 | 0.07 |  | Preformed | 2.25 | Saw Cut | 12 | 12 | JRCP | SB RT 23 Chillicothe, Ohio (Wet-Freeze) | 9 | 0.09 | 21 | n | 1.25 | Plastic
OH1-7 | 0.14 |  | Preformed | 2.25 | Saw Cut | 12 | 12 | JRCP | SB RT 23 Chillicothe, Ohio (Wet-Freeze) | 9 | 0.09 | 40 | n | 1.25 | Plastic
OH1-9 | 0.14 |  | Preformed | 2.25 | Saw Cut | 12 | 12 | JRCP | SB RT 23 Chillicothe, Ohio (Wet-Freeze) | 9 | 0.09 | 40 | n | 1.25 | P/G
OH1-10 | 0.07 |  | Preformed | 2.25 | Saw Cut | 12 | 12 | JRCP | SB RT 23 Chillicothe, Ohio (Wet-Freeze) | 9 | 0.09 | 21 | n | 1.25 | P/G
OH2-54 | 0.14 | 0.25 | HP | 2.25 | Saw Cut | 12 | 12 | JRCP | EB SR2 Vermilion, Ohio (Wet-Freeze) | 9 | 0.1 | 40 | n | 1.25 | P/G
OH2-55 | 0.14 | 0.25 | HP | 2.25 | Saw Cut | 12 | 12 | JRCP | EB SR2 Vermilion, Ohio (Wet-Freeze) | 9 | 0.1 | 40 | n | 1.25 | P/G
OH2-56 | 0.14 | 0.25 | HP | 2.25 | Saw Cut | 12 | 12 | JRCP | EB SR2 Vermilion, Ohio (Wet-Freeze) | 9 | 0.1 | 40 | n | 1.25 | P/G
OH2-57 | 0.14 | 0.25 | HP | 2.25 | Saw Cut | 12 | 12 | JRCP | EB SR2 Vermilion, Ohio (Wet-Freeze) | 9 | 0.1 | 40 | n | 1.25 | P/G
OH2-58 | 0.14 |  | Preformed | 2.25 | Saw Cut | 12 | 12 | JRCP | EB SR2 Vermilion, Ohio (Wet-Freeze) | 9 | 0.1 | 40 | n | 1.25 | P/G
OH2-59 | 0.14 |  | none | 2.25 | Saw Cut | 12 | 12 | JRCP | EB SR2 Vermilion, Ohio (Wet-Freeze) | 9 | 0.1 | 40 | n | 1.25 | P/G
OH2-69 | 0.14 | 0.25 | HP | 2.25 | Saw Cut | 12 | 12 | JRCP | EB SR2 Vermilion, Ohio (Wet-Freeze) | 9 | 0.1 | 40 | n | 1.25 | P/G

## RPPR_DRAINAGE_DESIGN
PROJECT_SECTION_ID | OUTER_SHOULDER_SURFACE_TYPE | OUTER_SHOULDER_SURFAC_THICK_IN | OUTER_SHOULDER_BASE_TYPE | OUTER_SHOULDER_BASE_THICK_IN | OUTER_S_BASE_PERMEABILITY | OUTER_S_SUBBASE_PERMEABILITY | OUTER_S_SUBGRADE_PERMEABILITY | DRAINAGE_TYPE | DRAINAGE_DEPTH_TO_DITCH | DRAINAGE_AASHTO_COEF | PAVEMENT_TYPE | CUT_FILL_PER_CUT | CUT_FILL_PER_FILL | CUT_FILL_PER_GRADE | PROJECT_LOCATION | BASE_TYPE | BASE_THICKNESS | BASE_ERODIBILITY_RATINGS | SUBBASE_TYPE | SUBBASE_THICKNESS | SUBBASE_AASHTO_SOIL_TYPE
OH2-50 | AC | 3 | AGG | 6 |  |  |  | Edge | 12 | 0.9 | JRCP | 0 | 1 | 1 | WB SR2 Vermilion, Ohio, continued (Web-Freeze) | ATB | 4 | Class A/B | none |  | A-7-6
OH2-51 | AC | 3 | AGG | 6 |  |  |  | Edge | 12 | 0.9 | JRCP | 0 | 1 | 1 | WB SR2 Vermilion, Ohio, continued (Web-Freeze) | ATB | 4 | Class A/B | none |  | A-7-6
OH1-3 | AC | 3 | AGG | 6 | 0 |  | 0.01 | none | 50 | 0.9 | JRCP | 0 | 1 | 1 | SB RT 23 Chillicothe, Ohio (Wet-Freeze) | ATB | 4 | Class B | none |  | A-4
OH1-4 | AC | 3 | AGG | 6 | 0 |  | 0.01 | none | 50 | 0.9 | JRCP | 0 | 1 | 1 | SB RT 23 Chillicothe, Ohio (Wet-Freeze) | ATB | 4 | Class B | none |  | A-4
OH1-5 | AC | 3 | AGG | 6 |  |  |  | none |  | 0.9 | JPCP | 0 | 1 | 1 | SB RT 23 Chillicothe, Ohio (Wet-Freeze) | ATB | 4 | Class B | none |  | A-4
OH1-6 | AC | 3 | AGG | 6 | 0.06 |  | 0.01 | none | 50 | 0.85 | JRCP | 0 | 1 | 1 | SB RT 23 Chillicothe, Ohio (Wet-Freeze) | AGG | 7.5 | Class D | none |  | A-4
OH1-7 | AC | 3 | AGG | 6 | 7.25 |  | 0.01 | none | 50 | 1.05 | JRCP | 0 | 1 | 1 | SB RT 23 Chillicothe, Ohio (Wet-Freeze) | AGG | 7.5 | Class D | none |  | A-4
OH1-8 | AC | 3 | AGG | 6 | 0.16 |  | 0.01 | none | 50 | 0.95 | JRCP | 0 | 1 | 1 | SB RT 23 Chillicothe, Ohio (Wet-Freeze) | AGG | 7.5 | Class D | none |  | A-6
OH1-9 | AC | 3 | AGG | 6 | 0.58 |  | 0.01 | none | 50 | 1.05 | JRCP | 0 | 1 | 1 | SB RT 23 Chillicothe, Ohio (Wet-Freeze) | AGG | 7.5 | Class D | none |  | A-6
OH2-54 | AC | 3 | AGG | 6 |  |  |  | Daylight | 2 | 0.95 | JRCP | 1 | 0 | 0 | EB SR2 Vermilion, Ohio (Wet-Freeze) | AGG | 6 | Class D | none |  | A-7-6
OH2-55 | AC | 3 | AGG | 6 |  |  |  | Daylight | 2 | 0.95 | JRCP | 0 | 0 | 0 | EB SR2 Vermilion, Ohio (Wet-Freeze) | AGG | 6 | Class D | none |  | A-7-6
OH2-56 | AC | 3 | AGG | 6 |  |  |  | Daylight | 2 | 0.95 | JRCP | 0 | 0 | 0 | EB SR2 Vermilion, Ohio (Wet-Freeze) | AGG | 6 | Class D | none |  | A-7-6
OH2-57 | AC | 3 | AGG | 6 |  |  |  | Daylight | 2 | 0.95 | JRCP | 0 | 0 | 0 | EB SR2 Vermilion, Ohio (Wet-Freeze) | AGG | 6 | Class D | none |  | A-7-6
OH2-58 | AC | 3 | AGG | 6 |  |  |  | Daylight | 2 | 0.95 | JRCP | 0 | 0 | 0 | EB SR2 Vermilion, Ohio (Wet-Freeze) | AGG | 6 | Class D | none |  | A-7-6
OH2-59 | AC | 3 | AGG | 6 |  |  |  | Daylight | 2 | 0.95 | JRCP | 0 | 0 | 0 | EB SR2 Vermilion, Ohio (Wet-Freeze) | AGG | 6 | Class D | none |  | A-7-6
OH2-69 | AC | 3 | AGG | 6 |  |  |  | none | 2 | 0.9 | JRCP | 0 | 0 | 0 | EB SR2 Vermilion, Ohio (Wet-Freeze) | AGG | 6 | Class D | none |  | A-7-6
OH2-72 | AC | 3 | AGG | 6 |  |  |  | none | 2 | 0.9 | JRCP | 0 | 0 | 0 | EB SR2 Vermilion, Ohio (Wet-Freeze) | AGG | 6 | Class D | none |  | A-7-6
OH2-73 | AC | 3 | AGG | 6 |  |  |  | none | 2 | 0.9 | JRCP | 0 | 0 | 0 | EB SR2 Vermilion, Ohio (Wet-Freeze) | AGG | 6 | Class D | none |  | A-7-6
OH2-74 | AC | 3 | AGG | 6 |  |  |  | none | 2 | 0.9 | JRCP | 0 | 0 | 0 | EB SR2 Vermilion, Ohio (Wet-Freeze) | AGG | 6 | Class D | none |  | A-7-6
OH2-75 | AC | 3 | AGG | 6 |  |  |  | none | 2 | 0.9 | JRCP | 0 | 0 | 0 | EB SR2 Vermilion, Ohio, continued (Wet-Freeze) | AGG | 6 | Class D | none |  | A-7-6
OH2-80 | AC | 3 | AGG | 6 |  |  |  | none | 2 | 0.9 | JRCP | 0 | 0 | 0 | EB SR2 Vermilion, Ohio, continued (Wet-Freeze) | AGG | 6 | Class D | none |  | A-7-6
OH2-92 | AC | 3 | AGG | 6 |  |  |  | none | 2 | 0.8 | JRCP | 0 | 0 | 0 | EB SR2 Vermilion, Ohio, continued (Wet-Freeze) | CTB | 4 | Class B | none |  | A-7-6
OH2-93 | AC | 3 | AGG | 6 |  |  |  | none | 2 | 0.8 | JRCP | 0 | 0 | 0 | EB SR2 Vermilion, Ohio, continued (Wet-Freeze) | CTB | 4 | Class B | none |  | A-7-6
OH2-94 | AC | 3 | AGG | 6 |  |  |  | none | 2 | 0.8 | JRCP | 0 | 0 | 0 | EB SR2 Vermilion, Ohio, continued (Wet-Freeze) | CTB | 4 | Class B | none |  | A-7-6
OH2-95 | AC | 3 | AGG | 6 |  |  |  | none | 2 | 0.8 | JRCP | 0 | 0 | 0 | EB SR2 Vermilion, Ohio, continued (Wet-Freeze) | CTB | 4 | Class B | none |  | A-7-6
OH2-96 | AC | 3 | AGG | 6 |  |  |  | none | 2 | 0.8 | JRCP | 0 | 0 | 0 | EB SR2 Vermilion, Ohio, continued (Wet-Freeze) | CTB | 4 | Class B | none |  | A-7-6
OH2-98 | AC | 3 | AGG | 6 |  |  |  | none | 10 | 0.85 | CRCP | 1 | 0 | 0 | EB SR2 Vermilion, Ohio, continued (Wet-Freeze) | CTB | 4 | Class B | none |  | A-7-6
OH2-99 | AC | 3 | AGG | 6 |  |  |  | Edge | 18 | 0.85 | CRCP | 1 | 0 | 0 | EB SR2 Vermilion, Ohio, continued (Wet-Freeze) | CTB | 4 | Class B | none |  | A-7-6
OH2-100 | AC | 3 | AGG | 6 |  |  |  | Edge | 18 | 0.85 | JRCP | 0 | 1 | 1 | EB SR2 Vermilion, Ohio, continued (Wet-Freeze) | CTB | 4 | Class B | none |  | A-7-6
OH2-101 | AC | 3 | AGG | 6 |  |  |  | Edge | 18 | 0.85 | JRCP | 0 | 1 | 1 | EB SR2 Vermilion, Ohio, continued (Wet-Freeze) | CTB | 4 | Class B | none |  | A-7-6
OH2-102 | AC | 3 | AGG | 6 |  |  |  | Edge | 20 | 0.85 | JRCP | 0 | 1 | 1 | EB SR2 Vermilion, Ohio, continued (Wet-Freeze) | CTB | 4 | Class B | none |  | A-6
OH2-103 | AC | 3 | AGG | 6 |  |  |  | Edge | 20 | 0.85 | JRCP | 0 | 1 | 1 | EB SR2 Vermilion, Ohio, continued (Wet-Freeze) | CTB | 4 | Class B | none |  | A-6
OH2-104 | AC | 3 | AGG | 6 |  |  |  | Edge | 20 | 0.85 | JRCP | 0 | 1 | 1 | EB SR2 Vermilion, Ohio, continued (Wet-Freeze) | CTB | 4 | Class B | none |  | A-6
OH2-1 | PCC | 8 | none |  |  |  |  | none | 6 | 0.9 | JPCP | 0 | 0 | 0 | WB SR2 Vermilion, Ohio (Wet-Freeze) | none | n/a | Class E | none |  | A-6
OH2-2 | PCC | 8 | none | none |  |  | 0.01 | none | 8 | 0.9 | JPCP | 0 | 0 | 0 | WB SR2 Vermilion, Ohio (Wet-Freeze) | none | n/a | Class E | none |  | A-4
OH2-3 | AC | 10 | none | none |  |  | 0.01 | none | 10 | 0.95 | JPCP | 0 | 0 | 0 | WB SR2 Vermilion, Ohio (Wet-Freeze) | none | n/a | Class E | none |  | A-4
OH2-4 | AC | 10 | none |  |  |  |  | none | 4 | 0.9 | JPCP | 0 | 0 | 0 | WB SR2 Vermilion, Ohio (Wet-Freeze) | none | n/a | Class E | none |  | A-6
OH2-CRC | AC | 3 | AGG | 6 |  |  |  | none | 3 | 0.9 | CRCP | 0.3 | 0 | 0 | WB SR2 Vermilion, Ohio (Wet-Freeze) | AGG | 4-8.5 | Class D | none |  | A-6
OH2-Sa | AC | 3 | AGG | 6 |  |  |  | none | 3 | 0.9 | CRCP | 1 | 0 | 0 | WB SR2 Vermilion, Ohio (Wet-Freeze) | AGG | 4-8.5 | Class D | none |  | A-6
OH2-Sb | AC | 3 | AGG | 6 |  |  |  | none | 3 | 0.9 | CRCP | 0 | 0 | 0 | WB SR2 Vermilion, Ohio (Wet-Freeze) | AGG | 4-8.5 | Class D | none |  | A-6
OH2-9 | AC | 3 | AGG | 6 |  |  |  | Edge | 2 | 95 | JRCP | 1 | 0 | 0 | WB SR2 Vermilion, Ohio (Wet-Freeze) | AGG | 4-8.5 | Class D | none |  | A-6
OH2-11 | PCC | 9 | AGG | 6 |  |  |  | Edge | 3 | 0.95 | JRCP | 1 | 0 | 0 | WB SR2 Vermilion, Ohio (Wet-Freeze) | AGG | 4-8.5 | Class D | none |  | A-6
OH2-12 | AC | 3 | AGG | 6 |  |  |  | Edge | 2 | 95 | JPCP | 1 | 0 | 0 | WB SR2 Vermilion, Ohio (Wet-Freeze) | AGG | 4-8.5 | Class D | none |  | A-6
OH2-13 | AC | 3 | AGG | 6 |  |  |  | Edge | 2 | 0.95 | JPCP | 1 | 0 | 0 | WB SR2 Vermilion, Ohio (Wet-Freeze) | AGG | 4-8.5 | Class D | none |  | A-6
OH2-14 | AC | 3 | AGG | 6 |  |  |  | Edge | 2 | 0.95 | JPCP | 1 | 0 | 0 | WB SR2 Vermilion, Ohio (Wet-Freeze) | AGG | 4-8.5 | Class D | none |  | A-6
OH2-17 | AC | 3 | AGG | 6 |  |  |  | Edge | 2 | 0.95 | JPCP | 0 | 0 | 0 | WB SR2 Vermilion, Ohio (Wet-Freeze) | AGG | 4-8.5 | Class D | none |  | A-6
OH2-18 | AC | 3 | AGG | 6 |  |  |  | Edge | 5 | 0.95 | JRCP | 0 | 0 | 0 | WB SR2 Vermilion, Ohio (Wet-Freeze) | AGG | 4-8.5 | Class D | none |  | A-6
OH2-20 | AC | 3 | AGG | 6 |  |  |  | Edge | 3 | 0.95 | JRCP | 0 | 1 | 1 | WB SR2 Vermilion, Ohio (Wet-Freeze) | AGG | 6 | Class D | none |  | A-6
OH2-21 | AC | 3 | AGG | 6 |  |  |  | Edge | 5 | 0.95 | JRCP | 0 | 0 | 0 | WB SR2 Vermilion, Ohio (Wet-Freeze) | AGG | 6 | Class D | none |  | A-7-6
OH2-22 | AC | 3 | AGG | 6 |  |  |  | Edge | 5 | 0.95 | JRCP | 0 | 0 | 0 | WB SR2 Vermilion, Ohio (Wet-Freeze) | AGG | 6 | Class D | none |  | A-7-6
OH2-23 | AC | 3 | AGG | 6 |  |  |  | Edge | 5 | 0.95 | JRCP | 0 | 0 | 0 | WB SR2 Vermilion, Ohio (Wet-Freeze) | AGG | 6 | Class D | none |  | A-7-6
OH2-24 | AC | 3 | AGG | 6 |  |  |  | Edge | 5 | 0.95 | JRCP | 0 | 0 | 0 | WB SR2 Vermilion, Ohio (Wet-Freeze) | AGG | 6 | Class D | none |  | A-7-6
OH2-41 | AC | 9 | AGG | 6 |  |  |  | none | 4 | 0.95 | JRCP | 0 | 0 | 0 | WB SR2 Vermilion, Ohio (Wet-Freeze) | ATB | 4 | Class A/B | none |  | A-7-6
OH2-42 | AC | 9 | AGG | 6 |  |  |  | none | 4 | 0.85 | JRCP | 0 | 0 | 0 | WB SR2 Vermilion, Ohio, continued (Web-Freeze) | ATB | 4 | Class A/B | none |  | A-7-6
OH2-43 | AC | 9 | AGG | 6 |  |  |  | none | 4 | 0.85 | JRCP | 0 | 0 | 0 | WB SR2 Vermilion, Ohio, continued (Web-Freeze) | ATB | 4 | Class A/B | none |  | A-7-6
OH2-44 | AC | 9 | AGG | 6 |  |  |  | none | 4 | 0.85 | JRCP | 0 | 0 | 0 | WB SR2 Vermilion, Ohio, continued (Web-Freeze) | ATB | 4 | Class A/B | none |  | A-7-6
OH2-45 | AC | 9 | AGG | 6 |  |  |  | none | 4 | 0.85 | JRCP | 0 | 0 | 0 | WB SR2 Vermilion, Ohio, continued (Web-Freeze) | ATB | 4 | Class A/B | none |  | A-7-6
OH2-46 | AC | 3 | AGG | 6 |  |  |  | none | 4 | 0.9 | CRCP | 0 | 0 | 0 | WB SR2 Vermilion, Ohio, continued (Web-Freeze) | ATB | 4 | Class A/B | none |  | A-7-6
OH2-47 | AC | 3 | AGG | 6 |  |  |  | Edge | 6 | 0.9 | CRCP | 0 | 0.5 | 0.5 | WB SR2 Vermilion, Ohio, continued (Web-Freeze) | ATB | 4 | Class A/B | none |  | A-7-6
OH2-48 | AC | 3 | AGG | 6 |  |  |  | Edge | 6 | 0.9 | JRCP | 0 | 1 | 1 | WB SR2 Vermilion, Ohio, continued (Web-Freeze) | ATB | 4 | Class A/B | none |  | A-7-6
OH2-49 | AC | 3 | AGG | 6 |  |  |  | Edge | 12 | 0.9 | JRCP | 0 | 1 | 1 | WB SR2 Vermilion, Ohio, continued (Web-Freeze) | ATB | 4 | Class A/B | none |  | A-7-6
OH1-1 | AC | 3 | AGG | 6 | 0.27 |  | 0.01 | none | 50 | 0.95 | JRCP | 0 | 1 | 1 | SB RT 23 Chillicothe, Ohio (Wet-Freeze) | AGG | 7.5 | Class D | none |  | A-6

## RPPR_TRAFFIC
PROJECT_CODE | CONSTRUCTION_DATE | TWO_WAY_ADT | PERCENT_TRUCKS | ESAL | OUTER_LANE_18_K_ESAL_THRU_1987 | OUTER_LANE_18_K_ESAL_THRU_1992

## RPPR_DEFLECTION_OUT_LANE
PROJECT_SECTION_ID | MIDSLAB_DEF_1987_LOW | MIDSLAB_DEF_1987_AVE | MIDSLAB_DEF_1992_HIGH | MIDSLAB_DEF_1992_LOW | MIDSLAB_DEF_1992_AVE | CORNER_DEF_LOADED_1987 | CORNER_DEF_LOADED_1992 | CORNER_DEF_UNLOADED_1987 | CORNER_DEF_UNLOADED_1992 | LOAD_TRANSFER_1987_AVE | CONSTRUCTION_DATE | LOAD_TRANSFER_1992_AVE | LOAD_TRANSFER_1992_APPROACH | LOAD_TRANSFER_1992_LEAVE | PERCENT_COR_WITH_VOIDS_1987 | PERCENT_COR_WITH_VOIDS_1992 | TESTING_TEMP_1987 | TESTING_TEMP_1992 | PROJECT_LOCATION | PAVEMENT_TYPE | JOINT_SPACING | DOWEL_DIAMETER | SLAB_THICKNESS | BASE_TYPE | MIDSLAB_DEF_1987_HIGH
OH1-1 | 2.7 | 3 |  |  |  | 13 |  | 10.6 |  | 95 | 1973 |  |  |  | 71 |  | 70 | 70 | SB RT 23 Chillicothe, Ohio (Wet-Freeze) | JRCP | 40 | 1.25 | 9 | AGG | 3.3
OH1-3 | 2.4 | 2.6 | 4.2 | 3.1 | 3.5 | 7.8 | 10 | 5.4 | 65 | 79 | 1973 | 71 | 73 | 68 | 0 | 7 | 75 | 75 | SB RT 23 Chillicothe, Ohio (Wet-Freeze) | JRCP | 21 | 1.25 | 9 | ATB | 2.9
OH1-4 | 2.1 | 2.6 | 4.3 | 2.7 | 3.3 | 7.7 | 11.3 | 4.7 | 4.1 | 70 | 1973 | 40 | 48 | 31 | 0 | 44 | 78 | 78 | SB RT 23 Chillicothe, Ohio (Wet-Freeze) | JRCP | 40 | 1.25 | 9 | ATB | 3.1
OH1-5 |  |  | 5.9 | 4.6 | 5.3 |  | 10.7 |  | 1.9 |  | 1973 | 18 | 18 | 18 |  | 25 |  |  | SB RT 23 Chillicotbe, Ohio (Wel-Freeze) | JPCP | 17 | none | 9 | ATB
OH1-6 | 2.6 | 3.1 |  |  |  | 20.4 |  | 18.6 |  | 100 | 1973 |  |  |  | 94 |  | 74 | 74 | SB RT 23 Chillicotbe, Ohio (Wel-Freeze) | JRCP | 21 | 1.25 | 9 | AGG | 3.4
OH1-7 | 3.2 | 3.8 |  |  |  | 16.4 |  | 14.9 |  | 100 | 1973 |  |  |  | 81 |  | 73 | 73 | SB RT 23 Chillicotbe, Ohio (Wel-Freeze) | JRCP | 40 | 1.25 | 9 | AGG | 5.4
OH1-8 | 3.2 | 4.1 | 5.8 | 4 | 4.9 | 15.7 | 10.3 | 11.5 | 7.3 | 86 | 1973 | 76 | 80 | 72 | 100 | 6 | 12 | 12 | SB RT 23 Chillicotbe, Ohio (Wel-Freeze) | JRCP | 40 | 1.25 | 9 | AGG | 7.2
OH1-9 | 2.6 | 3.1 | 5.4 | 3.7 | 4.4 | 9.5 | 8.8 | 5.8 | 6.5 | 71 | 1973 | 80 | 81 | 79 | 0 | 0 | 73 | 73 | SB RT 23 Chillicotbe, Ohio (Wel-Freeze) | JRCP | 21 | 1.25 | 9 | AGG | 3.5
OH2-54 |  |  | 5.2 | 3.5 | 4.1 |  | 20.8 |  | 3.5 |  | 1974 | 18 | 22 | 13 |  | 50 |  |  | EB SR2 Vermilion, Ohio (Wet-Freeze) | JRCP | 40 | 1.25 | 9 | AGG
OH2-55 |  |  | 5.3 | 4.1 | 4.7 |  | 20 |  | 4.9 |  | 1974 | 27 | 28 | 27 |  | 40 |  |  | EB SR2 Vermilion, Ohio (Wet-Freeze) | JRCP | 40 | 1.25 | 9 | AGG
OH2-56 |  |  | 6.2 | 4.5 | 5.2 |  | 15.3 |  | 8.3 |  | 1974 | 57 | 53 | 63 |  | 10 |  |  | EB SR2 Vermilion, Ohio (Wet-Freeze) | JRCP | 40 | 1.25 | 9 | AGG
OH2-57 | [10 empty] | 1974 | [7 empty] | EB SR2 Vermilion, Ohio (Wet-Freeze) | JRCP | 40 | 1.25 | 9 | AGG
OH2-58 |  |  | 5.8 | 4.4 | 4.8 |  | 16.2 |  | 5.8 |  | 1974 | 38 | 37 | 39 |  | 25 |  |  | EB SR2 Vermilion, Ohio (Wet-Freeze) | JRCP | 40 | 1.25 | 9 | AGG
OH2-59 |  |  | 5.8 | 4 | 5 |  | 13 |  | 6.2 |  | 1974 | 50 | 48 | 52 |  | 0 |  |  | EB SR2 Vermilion, Ohio (Wet-Freeze) | JRCP | 40 | 1.25 | 9 | AGG
OH2-69 |  |  | 5.7 | 4.9 | 5.4 |  | 11 |  | 5 |  | 1974 | 49 | 44 | 54 |  | 0 |  |  | EB SR2 Vermilion, Ohio (Wet-Freeze) | JRCP | 40 | 1.25 | 9 | AGG
OH2-73 |  |  | 6 | 4.6 | 5.2 |  | 10.7 |  | 6.9 |  | 1974 | 70 | 69 | 70 |  | 0 |  |  | EB SR2 Vermilion, Ohio (Wet-Freeze) | JRCP | 40 | 1.25 | 9 | AGG
OH2-74 |  |  | 6 | 4.8 | 5.3 |  | 12 |  | 7 |  | 1974 | 62 | 60 | 65 |  | 0 |  |  | EB SR2 Vermilion, Ohio (Wet-Freeze) | JRCP | 40 | 1.25 | 9 | AGG
OH2-75 |  |  | 6 | 4.6 | 5.2 |  | 10.7 |  | 7.6 |  | 1974 | 77 | 74 | 80 |  | 0 |  |  | EB SR2 Vermilion, Ohio (Wet-Freeze) | JRCP | 40 | 1.25 | 9 | AGG
OH2-94 |  |  | 6.4 | 4.1 | 5 | [5 empty] | 1974 | [7 empty] | EB SR2 Vermilion, Ohio (Wet-Freeze) | JRCP | 40 | 1.25 | 9 | CTB
OH2-100 | [10 empty] | 1974 | [7 empty] | EB SR2 Vermilion, Ohio (Wet-Freeze) | JRCP | 40 | 1.25 | 9 | CTB
OH2-102 |  |  | 4.7 | 4.2 | 4.4 |  | 10.6 |  | 9.6 |  | 1974 | 97 | 98 | 97 |  | 0 |  |  | EB SR2 Vermilion, Ohio (Wet-Freeze) | JRCP | 40 | 1.25 | 9 | CTB
OH2-1 |  |  | 2.1 | 1.7 | 1.9 |  | 6.9 |  | 1.9 |  | 1974 | 29 | 31 | 26 |  | 0 |  |  | EB SR2 Vermilion, Ohio (Wet-Freeze) | JPCP | 20 | none | 15 | none
OH2-2 |  |  | 2 | 1.6 | 1.8 |  | 8.5 |  | 2 |  | 1974 | 26 | 29 | 23 |  | 0 |  |  | EB SR2 Vermilion, Ohio (Wet-Freeze) | JPCP | 20 | none | 15 | none
OH2-3 |  |  | 2.2 | 2 | 2 |  | 8.3 |  | 2.1 |  | 1974 | 28 | 28 | 27 |  | 0 |  |  | EB SR2 Vermilion, Ohio (Wet-Freeze) | JPCP | 20 | none | 15 | none
OH2-4 |  |  | 2.2 | 1.8 | 2 |  | 8.1 |  | 2 |  | 1974 | 27 | 30 | 24 |  | 0 |  |  | EB SR2 Vermilion, Ohio (Wet-Freeze) | JPCP | 20 | none | 15 | none
OH2-9 |  |  | 8.4 | 3.5 | 5.9 | [5 empty] | 1974 | [7 empty] | EB SR2 Vermilion, Ohio (Wet-Freeze) | JPCP | 60 | 1.25 | 9 | AGG
OH2-11 |  |  | 7.8 | 3.5 | 5.1 | [5 empty] | 1974 | [7 empty] | EB SR2 Vermilion, Ohio (Wet-Freeze) | JPCP | 60 | 1.25 | 9 | AGG
OH2-12 |  |  | 12.4 | 4.2 | 7.2 | [5 empty] | 1974 | [7 empty] | EB SR2 Vermilion, Ohio (Wet-Freeze) | JPCP | 20 | 1.25 | 9 | AGG
OH2-13 |  |  | 8 | 4.5 | 6.1 |  | 12.3 |  | 5.1 |  | 1974 | 46 | 53 | 39 |  | 25 |  |  | EB SR2 Vermilion, Ohio (Wet-Freeze) | JPCP | 20 | 1.25 | 9 | AGG
OH2-14 |  |  | 12.3 | 6.4 | 9.2 |  | 16.8 |  | 9.8 |  | 1974 | 62 | 67 | 58 |  | 67 |  |  | EB SR2 Vermilion, Ohio (Wet-Freeze) | JPCP | 20 | 1.25 | 9 | AGG
OH2-17 |  |  | 9.5 | 5.7 | 7.4 |  | 19.2 |  | 6.3 |  | 1974 | 38 | 43 | 32 |  | 100 |  |  | EB SR2 Vermilion, Ohio (Wet-Freeze) | JPCP | 20 | 1.25 | 9 | AGG
OH2-18 |  |  | 6.9 | 4.7 | 5.5 |  | 27.2 |  | 4.9 |  | 1974 | 19 | 24 | 13 |  | 95 |  |  | EB SR2 Vermilion, Ohio (Wet-Freeze) | JPCP | 60 | 1.25 | 9 | AGG
OH2-20 | [10 empty] | 1974 | [7 empty] | EB SR2 Vermilion, Ohio (Wet-Freeze) | JPCP | 40 | 1.25 | 9 | AGG
OH2-21 |  |  | 4.8 | 4.3 | 4.6 |  | 14.5 |  | 9.1 |  | 1974 | 67 | 74 | 60 |  | 20 |  |  | EB SR2 Vermilion, Ohio (Wet-Freeze) | JPCP | 40 | 1.25 | 9 | AGG
OH2-22 |  |  | 6 | 4.5 | 5.1 |  | 12.2 |  | 7.1 |  | 1974 | 63 | 79 | 49 |  | 0 |  |  | EB SR2 Vermilion, Ohio (Wet-Freeze) | JPCP | 40 | 1.25 | 9 | AGG
OH2-23 |  |  | 5.9 | 4.3 | 4.9 |  | 11.1 |  | 10.1 |  | 1974 | 98 | 99 | 98 |  | 0 |  |  | EB SR2 Vermilion, Ohio (Wet-Freeze) | JPCP | 40 | 1.25 | 9 | AGG
OH2-24 |  |  | 5.6 | 4.6 | 5 |  | 15.1 |  | 13.9 |  | 1974 | 99 | 99 | 98 |  | 10 |  |  | WB SR2 Vermilion, Ohio (Wet-Freeze) | JRCP | 40 | 1.25 | 9 | AGG
OH2-43 |  |  | 3.4 | 2.8 | 3.1 |  | 15 |  | 3.6 |  | 1974 | 26 | 24 | 30 |  | 30 |  |  | WB SR2 Vermilion, Ohio (Wet-Freeze) | JRCP | 40 | 1.25 | 9 | ATB
OH2-49 |  |  | 2.7 | 2.2 | 2.5 |  | 13 |  | 2 |  | 1974 | 17 | 18 | 15 |  | 50 |  |  | WB SR2 Vermilion, Ohio (Wet-Freeze) | JRCP | 40 | 1.25 | 9 | ATB
OH2-51 |  |  | 3.4 | 2.6 | 3.2 |  | 20.8 |  | 5.3 |  | 1974 | 28 | 33 | 21 |  | 50 |  |  | WB SR2 Vermilion, Ohio (Wet-Freeze) | JRCP | 40 | 1.25 | 9 | ATB

## RPPR_DEFLECTION_EDGE
PROJECT_SECTION_ID | EDGE_DEF_1992_HIGH | EDGE_DEF_1992_LOW | EDGE_DEF_1992_AVE | SHOULDER_LOAD_TRANSFER_1987 | SHOULDER_LOAD_TRANSFER_1992 | TESTING_TEMP_1987 | TESTING_TEMP_1992 | CONSTRUCTION_DATE | PROJECT_LOCATION | PAVEMENT_TYPE | JOINT_SPACING | DOWEL_DIAMETER | SLAB_THICKNESS | BASE_TYPE | SHOULDER_TYPE
OH1-1 | [5 empty] | 70 | 70 | 1973 | SB RT 23 Chillicothe, Ohio (Wet-Freeze) | JRCP | 40 | 1.25 | 9 | AGG | AC
OH1-3 | 4.6 | 4.3 | 4.5 |  |  | 75 | 75 | 1973 | SB RT 23 Chillicothe, Ohio (Wet-Freeze) | JRCP | 21 | 1.25 | 9 | ATB | AC
OH1-4 | 4.5 | 3 | 3.8 |  |  | 78 | 78 | 1973 | SB RT 23 Chillicothe, Ohio (Wet-Freeze) | JRCP | 40 | 1.25 | 9 | ATB | AC
OH1-5 | 5 | 4.4 | 4.7 |  |  |  |  | 1973 | SB R.T 23 Chillicothe, Ohio (Wet-Freeze) | JPCP | 17 | none | 9 | ATB | AC
OH1-6 | [5 empty] | 74 | 74 | 1973 | SB R.T 23 Chillicothe, Ohio (Wet-Freeze) | JRCP | 21 | 1.25 | 9 | AGG | AC
OH1-7 | [5 empty] | 73 | 73 | 1973 | SB R.T 23 Chillicothe, Ohio (Wet-Freeze) | JRCP | 40 | 1.25 | 9 | AGG | AC
OH1-9 | 7.9 | 5.8 | 6.7 |  |  | 72 | 72 | 1973 | SB R.T 23 Chillicothe, Ohio (Wet-Freeze) | JRCP | 40 | 1.25 | 9 | AGG | AC
OH1-10 | 8.6 | 6.1 | 7.1 |  |  | 73 | 73 | 1973 | SB R.T 23 Chillicothe, Ohio (Wet-Freeze) | JRCP | 21 | 1.25 | 9 | AGG | AC
OH2-54 | 6.5 | 6.4 | 6.5 |  |  |  |  | 1974 | EB SR2 Vermilion, Ohio (Wet-Freeze) | JRCP | 40 | 1.25 | 9 | AGG | AC
OH2-55 | 8.2 | 7.3 | 7.9 |  |  |  |  | 1974 | EB SR2 Vermilion, Ohio (Wet-Freeze) | JRCP | 40 | 1.25 | 9 | AGG | AC
OH2-56 | 8.2 | 7.6 | 7.8 |  |  |  |  | 1974 | EB SR2 Vermilion, Ohio (Wet-Freeze) | JRCP | 40 | 125 | 9 | AGG | AC
OH2-57 | [7 empty] | 1974 | EB SR2 Vermilion, Ohio (Wet-Freeze) | JRCP | 40 | 1.25 | 9 | AGG | AC
OH2-58 | 12.1 | 7.9 | 9.5 |  |  |  |  | 1974 | EB SR2 Vermilion, Ohio (Wet-Freeze) | JRCP | 40 | 1.25 | 9 | AGG | AC
OH2-59 | 7 | 6.9 | 6.9 |  |  |  |  | 1974 | EB SR2 Vermilion, Ohio (Wet-Freeze) | JRCP | 40 | 1.25 | 9 | AGG | AC
OH2-69 | 5.8 | 4.8 | 5.3 |  |  |  |  | 1974 | EB SR2 Vermilion, Ohio (Wet-Freeze) | JRCP | 40 | 1.25 | 9 | AGG | AC
OH2-73 | 8.5 | 6.6 | 7.4 |  |  |  |  | 1974 | EB SR2 Vermilion, Ohio (Wet-Freeze) | JRCP | 40 | 1.25 | 9 | AGG | AC
OH2-74 | 8.1 | 7.1 | 7.6 |  |  |  |  | 1974 | EB SR2 Vermilion, Ohio (Wet-Freeze) | JRCP | 40 | 1.25 | 9 | AGG | AC
OH2-15 | 9.5 | 9.1 | 9.3 |  |  |  |  | 1974 | EB SR2 Vermilion, Ohio (Wet-Freeze) | JRCP | 40 | 1.25 | 9 | AGG | AC
OH2-94 | 9 | 7.6 | 8.3 |  |  |  |  | 1974 | EB SR2 Vermilion, Ohio (Wet-Freeze) | JRCP | 40 | 1.25 | 9 | CTB | AC
OH2-100 | [7 empty] | 1974 | EB SR2 Vermilion, Ohio (Wet-Freeze) | JRCP | 40 | 1.25 | 9 | CTB | AC
OH2-102 | 12.1 | 9.5 | 10.5 |  |  |  |  | 1974 | EB SR2 Vermilion, Ohio (Wet-Freeze) | JRCP | 40 | 1.25 | 9 | CTB | AC
OH2-1 | 3.7 | 3.2 | 3.5 |  |  |  |  | 1974 | EB SR2 Vermilion, Ohio, Continued (Wet-Freeze) | JPCP | 20 | none | 15 | none | PCC
OH2-2 | 4.3 | 3.4 | 4 |  | 29 |  |  | 1974 | EB SR2 Vermilion, Ohio, Continued (Wet-Freeze) | JPCP | 20 | none | 15 | none | PCC
OH2-3 | 4.2 | 3.4 | 3.8 |  |  |  |  | 1974 | EB SR2 Vermilion, Ohio, Continued (Wet-Freeze) | JPCP | 20 | none | 15 | none | AC
OH2-4 | 4 | 3 | 3.4 |  |  |  |  | 1974 | EB SR2 Vermilion, Ohio, Continued (Wet-Freeze) | JPCP | 20 | none | 15 | none | AC
OH2-9 | 6.6 | 35 | 5.1 |  |  |  |  | 1974 | EB SR2 Vermilion, Ohio, Continued (Wet-Freeze) | JRCP | 60 | 1.25 | 9 | AGG | AC
OH2-11 | 4.5 | 3.3 | 3.9 |  | 96 |  |  | 1974 | EB SR2 Vermilion, Ohio, Continued (Wet-Freeze) | JRCP | 60 | 1.25 | 9 | AGG | PCC
OH2-12 | 21.8 | 9.3 | 12.7 |  |  |  |  | 1974 | EB SR2 Vermilion, Ohio, Continued (Wet-Freeze) | JPCP | 20 | 1.25 | 9 | AGG | AC
OH2-13 | 9.7 | 4.7 | 6.6 |  |  |  |  | 1974 | EB SR2 Vermilion, Ohio, Continued (Wet-Freeze) | JPCP | 20 | 1.25 | 9 | AGG | AC
OH2-14 | 17.8 | 8.7 | 12.4 |  |  |  |  | 1974 | EB SR2 Vermilion, Ohio, Continued (Wet-Freeze) | JPCP | 20 | 1.25 | 9 | AGG | AC
OH2-17 | 7.6 | 7 | 7.4 |  |  |  |  | 1974 | EB SR2 Vermilion, Ohio, Continued (Wet-Freeze) | .JPCP | 20 | 1.25 | 9 | AGG | AC
OH2-18 | 11.8 | 6.3 | 9.7 |  |  |  |  | 1974 | EB SR2 Vermilion, Ohio, Continued (Wet-Freeze) | JRCP | 60 | 1.25 | 9 | AGG | AC
OH2-20 | [7 empty] | 1974 | EB SR2 Vermilion, Ohio, Continued (Wet-Freeze) | JRCP | 40 | 1.25 | 9 | AGG | AC
OH2-21 | 8.3 | 8 | 8 |  |  |  |  | 1974 | EB SR2 Vermilion, Ohio, Continued (Wet-Freeze) | JRCP | 40 | 1.25 | 9 | AGG | AC
OH2-22 | 9 | 8.7 | 8.9 |  |  |  |  | 1974 | EB SR2 Vermilion, Ohio, Continued (Wet-Freeze) | JRCP | 40 | 1.25 | 9 | AGG | AC
OH2-23 | 8.4 | 8.3 | 8.4 |  |  |  |  | 1974 | EB SR2 Vermilion, Ohio, Continued (Wet-Freeze) | JRCP | 40 | 1.25 | 9 | AGG | AC
OH2-24 | 9.8 | 7.4 | 83 |  |  |  |  | 1974 | WB SR2 Vermilion. Ohio (Wet-Freeze) | JRCP | 40 | 1.25 | 9 | AGG | AC
OH2-43 | 4.9 | 3.5 | 4.3 |  |  |  |  | 1974 | WB SR2 Vermilion. Ohio (Wet-Freeze) | JRCP | 40 | 1.25 | 9 | ATB | AC
OH2-49 | 4.1 | 3.1 | 3.7 |  |  |  |  | 1974 | WB SR2 Vermilion. Ohio (Wet-Freeze) | JRCP | 40 | 1.25 | 9 | ATB | AC
OH2-51 | 12 | 5.6 | 63 |  |  |  |  | 1974 | WB SR2 Vermilion. Ohio (Wet-Freeze) | JRCP | 40 | 1.25 | 9 | ATB | AC

## RPPR_PERF_PRIMARY_OUT_LANE
PROJECT_SECTION_ID | ROUGH_PRES_SERVICE_RATING_1992 | MAYS_ROUGHNESS_1987 | INT_ROUGHNESS_INDEX_1992 | FAULTING_AVERAGE_1987 | FAULTING_AVERAGE_1992 | TRANS_CRACK_DETERIORATED_1987 | TRANS_CRACK_DETERIORATED_1992 | TRANS_CRACK_PER_CRACKED_1987 | TRANS_CRACK_PER_CRACKED_1992 | LONG_CRACK_1987 | CONSTRUCTION_DATE | LONG_CRACK_1992 | SPALLING_PERCENT_SPALLED_1987 | SPALLING_PERCENT_SPALLED_1992 | PROJECT_LOCATION | PAVEMENT_TYPE | SLAB_THICKNESS | JOINT_SPACING | DOWEL_DIAMETER | BASE_TYPE | ROUGH_PRES_SERVICE_RATING_1987
OH1-1 |  | 109 | 224 | 0.13 | 0.02 | 0 | 88 |  | 100 | 0 | 1973 | 0 | 0 | 0 | SB RT 23 Chillicothe Ohio (Wet-Freeze) | JRCP | 9 | 40 | 1.25 | AGG | 4.2
OH1-3 |  | 106 | 152 | 0.06 | 0.03 | 0 | 0 |  | 0 | 0 | 1973 | 0 | 13 | 13 | SB RT 23 Chillicothe Ohio (Wet-Freeze) | JRCP | 9 | 21 | 1.25 | ATB | 4.2
OH1-4 |  | 123 | 156 | 0.07 | 0.02 | 29 | 132 |  | 100 | 0 | 1973 | 0 | 0 | 0 | SB RT 23 Chillicothe Ohio (Wet-Freeze) | JRCP | 9 | 40 | 1.25 | ATB | 4.1
OH1-5 |  |  | 150 |  | 0.13 |  | 0 |  | 0 |  | 1973 | 0 |  | 0 | SB RT 23 Chillicothe Ohio (Wet-Freeze) | JPCP | 9 | 17 | none | ATB
OH1-6 |  | 104 | 196 | 0.03 | 0.01 | 31 | 220 |  | 100 | 0 | 1973 | 0 | 0 | 0 | SB RT 23 Chillicothe Ohio (Wet-Freeze) | JRCP | 9 | 21 | 1.25 | AGG | 4.2
OH1-7 |  | 115 | 135 | 0.07 | 0.01 | 235 | 279 |  | 100 | 0 | 1973 | 0 | 0 | 0 | SB RT 23 Chillicothe Ohio (Wet-Freeze) | JRCP | 9 | 40 | 1.25 | AGG | 4.2
OH1-9 |  | 109 | 154 | 0.14 | 0.07 | 106 | 251 |  | 100 | 0 | 1973 | 0 | 0 | 0 | SB RT 23 Chillicothe Ohio (Wet-Freeze) | JRCP | 9 | 40 | 1.25 | AGG | 4.2
OH1-10 |  | 122 | 182 | 0.1 | 0.63 | 0 | 168 |  | 89 | 0 | 1973 | 0 | 0 | 0 | SB RT 23 Chillicothe Ohio (Wet-Freeze) | JRCP | 9 | 21 | 1.25 | AGG | 4.2
OH2-54 |  |  | 168 |  | 0.11 |  | 176 |  | 100 |  | 1974 | 0 |  | 0 | EB SIU Vermilion, Ohio (Wet-Freeze) | JRCP | 9 | 40 | 1.25 | AGG
OH2-55 |  |  | 190 |  | 0.07 |  | 198 |  | 100 |  | 1974 | 0 |  | 0 | EB SIU Vermilion, Ohio (Wet-Freeze) | JRCP | 9 | 40 | 1.25 | AGG
OH2-56 |  |  | 114 |  | 0.02 |  | 132 |  | 83 |  | 1974 | 0 |  | 0 | EB SIU Vermilion, Ohio (Wet-Freeze) | JRCP | 9 | 40 | 1.25 | AGG
OH2-57 |  |  | 132 |  | 0.04 |  | 132 |  | 100 |  | 1974 | 0 |  | 29 | EB SIU Vermilion, Ohio (Wet-Freeze) | JRCP | 9 | 40 | 1.25 | AGG
OH2-58 |  |  | 126 |  | 0.02 |  | 106 |  | 80 |  | 1974 | 0 |  | 17 | EB SIU Vermilion, Ohio (Wet-Freeze) | JRCP | 9 | 40 | 1.25 | AGG
OH2-59 |  |  | 147 |  | 0.01 |  | 110 |  | 83 |  | 1974 | 0 |  | 14 | EB SIU Vermilion, Ohio (Wet-Freeze) | JRCP | 9 | 40 | 1.25 | AGG
OH2-69 |  |  | 128 |  | 0.01 |  | 132 |  | 100 |  | 1974 | 0 |  | 29 | EB SIU Vermilion, Ohio (Wet-Freeze) | JRCP | 9 | 40 | 1.25 | AGG
OH2-72 | [6 empty] | 254 |  |  |  | 1974 | 0 |  | 0 | EB SIU Vermilion, Ohio (Wet-Freeze) | JRCP | 9 | 40 | 1.25 | AGG
OH2-73 |  |  | 170 |  | 0.05 |  | 132 |  | 100 |  | 1974 | 0 |  | 0 | EB SIU Vermilion, Ohio (Wet-Freeze) | JRCP | 9 | 40 | 1.25 | AGG
OH2-74 |  |  | 140 |  | 0.03 |  | 66 |  | 100 |  | 1974 | 0 |  | 29 | EB SIU Vermilion, Ohio (Wet-Freeze) | JRCP | 9 | 40 | 1.25 | AGG
OH2-75 |  |  | 130 |  | 0.01 |  | 110 |  | 100 |  | 1974 | 0 |  | 14 | EB SIU Vermilion, Ohio (Wet-Freeze) | JRCP | 9 | 40 | 1.25 | AGG
OH2-92 | [6 empty] | 21 |  |  |  | 1974 | 0 |  | 17 | EB SIU Vermilion, Ohio (Wet-Freeze) | JRCP | 9 | 40 | 1.25 | CTB
OH2-93 | [6 empty] | 90 |  |  |  | 1974 | 0 |  | 83 | EB SIU Vermilion, Ohio (Wet-Freeze) | JRCP | 9 | 40 | 1.25 | CTB
OH2-94 |  |  | 153 |  | 0.05 |  | 110 |  | 100 |  | 1974 | 0 |  | 86 | EB SIU Vermilion, Ohio (Wet-Freeze) | JRCP | 9 | 40 | 1.25 | CTB
OH2-95 | [6 empty] | 535 |  |  |  | 1974 | 0 |  | 33 | EB SIU Vermilion, Ohio (Wet-Freeze) | JRCP | 9 | 40 | 1.25 | CTB
OH2-96 | [6 empty] | 179 |  |  |  | 1974 | 0 |  | 34 | EB SIU Vermilion, Ohio (Wet-Freeze) | JRCP | 9 | 40 | 1.25 | CTB
OH2-100 |  |  | 120 |  | 0.06 |  | 44 |  | 100 |  | 1974 | 0 |  | 43 | EB SIU Vermilion, Ohio (Wet-Freeze) | JRCP | 9 | 40 | 1.25 | CTB
OH2-101 | [6 empty] | 389 |  |  |  | 1974 | 0 |  | 0 | EB SIU Vermilion, Ohio (Wet-Freeze) | JRCP | 9 | 40 | 1.25 | CTB
OH2-102 |  |  | 166 |  | 0.18 |  | 88 |  | 67 |  | 1974 | 0 |  | 29 | EB SIU Vermilion, Ohio (Wet-Freeze) | JRCP | 9 | 40 | 1.25 | CTB
OH2-103 | [6 empty] | 178 |  |  |  | 1974 | 0 |  | 16 | EB SIU Vermilion, Ohio (Wet-Freeze) | JRCP | 9 | 40 | 1.25 | CTB
OH2-104 | [6 empty] | 106 |  |  |  | 1974 | 0 |  | 17 | EB SIU Vermilion, Ohio (Wet-Freeze) | JRCP | 9 | 40 | 1.25 | CTB
OH2-1 |  |  | 131 |  | 0.07 |  | 0 |  | 0 |  | 1974 | 158 |  | 0 | WB SR2 Vermilion, Ohio (Wet-Freeze) | JPCP | 15 | 20 | none | none
OH2-2 |  | 90 | 143 | 0.11 | 0.08 | 0 | 0 | 0 | 0 | 572 | 1974 | 572 | 15 | 52 | WB SR2 Vermilion, Ohio (Wet-Freeze) | JPCP | 15 | 20 | none | none | 3.4
OH2-3 |  | 85 | 99 | 0.11 | 0.14 | 11 | 11 | 4 | 4 | 148 | 1974 | 148 | 23 | 96 | WB SR2 Vermilion, Ohio (Wet-Freeze) | JPCP | 15 | 20 | none | none | 4
OH2-4 |  |  | 93 |  | 0.3 |  | 0 |  | 0 |  | 1974 | 0 |  | 0 | WB SR2 Vermilion, Ohio (Wet-Freeze) | JPCP | 15 | 20 | none | none
OH2-9 |  |  | 154 |  |  |  | 214 |  | 100 |  | 1974 | 0 |  | 100 | WB SR2 Vermilion, Ohio (Wet-Freeze) | JRCP | 9 | 60 | 1.25 | AGG
OH2-11 |  |  | 161 |  |  |  | 88 |  | 83 |  | 1974 | 0 |  | 100 | WB SR2 Vermilion, Ohio (Wet-Freeze) | JRCP | 9 | 60 | 1.25 | AGG
OH2-12 |  |  | 171 |  |  |  | 22 |  | 8 |  | 1974 | 220 |  | 100 | WB SR2 Vermilion, Ohio (Wet-Freeze) | JPCP | 9 | 20 | 1.25 | AGG
OH2-13 |  |  | 157 |  | 0.13 |  | 223 |  | 77 |  | 1974 | 0 |  | 79 | WB SR2 Vermilion, Ohio (Wet-Freeze) | JPCP | 9 | 20 | 1.25 | AGG
OH2-14 |  |  | 183 |  | 0.03 |  | 44 |  | 17 |  | 1974 | 0 |  | 100 | WB SR2 Vermilion, Ohio (Wet-Freeze) | JPCP | 9 | 20 | 1.25 | AGG
OH2-17 |  |  | 239 |  | 0.24 |  | 502 |  | 100 |  | 1974 | 0 |  | 0 | WB SR2 Vermilion, Ohio (Wet-Freeze) | JPCP | 9 | 20 | 1.25 | AGG
OH2-18 |  |  | 296 |  | 0.17 |  | 418 |  | 100 |  | 1974 | 147 |  | 0 | WB SR2 Vermilion, Ohio (Wet-Freeze) | JRCP | 9 | 60 | 1.25 | AGG
OH2-20 |  |  | 201 |  | 0.08 |  | 132 |  | 100 |  | 1974 | 0 |  | 57 | WB SR2 Vermilion, Ohio (Wet-Freeze) | JRCP | 9 | 40 | 1.25 | AGG
OH2-21 |  |  | 180 |  | 0.04 |  | 132 |  | 100 |  | 1974 | 0 |  | 0 | WB SR2 Vermilion, Ohio (Wet-Freeze) | JRCP | 9 | 40 | 1.25 | AGG
OH2-22 |  |  | 136 |  | 0.06 |  | 132 |  | 100 |  | 1974 | 0 |  | 0 | WB SR2 Vermilion, Ohio (Wet-Freeze) | JRCP | 9 | 40 | 1.25 | AGG
OH2-23 |  |  | 112 |  | 0 |  | 132 |  | 100 |  | 1974 | 0 |  | 17 | WB SR2 Vermilion, Ohio (Wet-Freeze) | JRCP | 9 | 40 | 1.25 | AGG
OH2-24 |  |  | 161 |  | 0 |  | 154 |  | 100 |  | 1974 | 0 |  | 0 | WB SR2 Vermilion, Ohio (Wet-Freeze) | JRCP | 9 | 40 | 1.25 | AGG
OH2-41 | [6 empty] | 89 |  |  |  | 1974 | 0 |  | 0 | WB SR2 Vermilion, Ohio (Wet-Freeze) | JRCP | 9 | 40 | 1.25 | ATB
OH2-42 | [6 empty] | 21 |  |  |  | 1974 | 0 |  | 33 | WB SR2 Vermilion, Ohio (Wet-Freeze) | JRCP | 9 | 40 | 1.25 | ATB
OH2-43 |  |  | 276 |  | 0.01 |  | 22 |  | 33 |  | 1974 | 0 |  | 43 | WB SR2 Vermilion, Ohio (Wet-Freeze) | JRCP | 9 | 40 | 1.25 | ATB
OH2-44 | [6 empty] | 234 |  |  |  | 1974 | 0 |  | 0 | WB SR2 Vermilion, Ohio (Wet-Freeze) | JRCP | 9 | 40 | 1.25 | ATB
OH2-45 | [6 empty] | 44 |  |  |  | 1974 | 0 |  | 0 | WB SR2 Vermilion, Ohio (Wet-Freeze) | JRCP | 9 | 40 | 1.25 | ATB
OH2-49 |  |  | 144 |  | 0.05 |  | 0 |  | 0 |  | 1974 | 0 |  | 100 | WB SR2 Vermilion, Ohio (Wet-Freeze) | JRCP | 9 | 40 | 1.25 | ATB
OH2-50 | [6 empty] | 258 |  |  |  | 1974 | 260 |  | 11 | WB SR2 Vermilion, Ohio (Wet-Freeze) | JRCP | 9 | 40 | 1.25 | ATB
OH2-51 |  |  | 145 |  | 0.06 |  | 22 |  | 50 |  | 1974 | 0 |  | 0 | WB SR2 Vermilion, Ohio (Wet-Freeze) | JRCP | 9 | 40 | 1.25 | ATB
OH2-52 | [6 empty] | 0 |  |  |  | 1974 | 0 |  | 20 | WB SR2 Vermilion, Ohio (Wet-Freeze) | JRCP | 9 | 40 | 1.25 | ATB
OH2-53 | [6 empty] | 89 |  |  |  | 1974 | 0 |  | 0 | WB SR2 Vermilion, Ohio (Wet-Freeze) | JRCP | 9 | 40 | 1.25 | ATB

## RPPR_PERF_SECONDARY_OUT_LANE
PROJECT_SECTION_ID | COMP_CRACKS_SLABS_CRACKED_MED | COMP_CRACK_SLABS_CRACKED_HIGH | COMP_CRACKS_SLABS_CRACKED_ALL | JOIN_SEAL_DAMAGE_1987_AGE | JOIN_SEAL_DAMAGE_1987_CON | JOIN_SEAL_DAMAGE_1992_LOW | JOIN_SEAL_DAMAGE_1992_MED | JOIN_SEAL_DAMAGE_1992_HIGH | JOIN_SEAL_DAMAGE_1992_TOTAL | PUMPING_1987 | CONSTRUCTION_DATE | PUMPING_1992 | DURABILITY_DIS_D_CRACK_1987 | DURABILITY_DIS_D_CRACK_1992 | DURABILITY_DIS_REACT_AGG_1987 | DURABILITY_DIS_REACT_AGG_1992 | OUTER_SHOUL_CON_OVERALL_1987 | OUTER_SHOUL_CON_OVERALL_1992 | OUTER_SHOUL_CON_SEALANT_1987 | OUTER_SHOUL_CON_SEALANT_1992 | PROJECT_LOCATION | PAVEMENT_TYPE | SLAB_THICKNESS | JOINT_SPACING | DOWEL_DIAMETER | BASE_TYPE | COMP_CRACKS_SLABS_CRACKED_LOW
OH1-1 | 0 | 0 | 0 | 14 | Fair | 57 | 29 | 0 | 86 | N | 1973 | N | no | none | no | none | Fair | Poor | Poor | Poor | SB RT 23 Chillicothe, Ohio (Wet-Freeze) | JRCP | 9 | 40 | 1.25 | AGG | 0
OH1-3 | 0 | 0 | 0 | 14 | Good | 75 | 13 | 0 | 88 | N | 1973 | N | no | none | no | none | Fair | Poor | Poor | Poor | SB RT 23 Chillicothe, Ohio (Wet-Freeze) | JRCP | 9 | 21 | 1.25 | ATB | 0
OH1-4 | 0 | 0 | 0 | 14 | Good | 80 | 20 | 0 | 100 | N | 1973 | N | no | none | no | none | Fair | Fair | Poor | Poor | SB RT 23 Chillicothe, Ohio (Wet-Freeze) | JRCP | 9 | 40 | 1.25 | ATB | 0
OH1-5 | 0 | 0 | 0 |  |  | 30 | 70 | 0 | 100 |  | 1973 | N |  | none |  | none |  | Poor |  | Poor | SB RT 23 Chillicothe, Ohio (Wet-Freeze) | JPCP | 9 | 17 | none | ATB | 0
OH1-6 | 0 | 0 | 0 | 14 | Good | 78 | 22 | 0 | 100 | N | 1973 | N | no | none | no | none | Fair | Poor | Poor | Poor | SB RT 23 Chillicothe, Ohio (Wet-Freeze) | JRCP | 9 | 21 | 1.25 | AGG | 0
OH1-7 | 0 | 0 | 0 | 14 | Good | 100 | 0 | 0 | 100 | N | 1973 | N | no | none | no | none | Poor | Poor | Poor | Poor | SB RT 23 Chillicothe, Ohio (Wet-Freeze) | JRCP | 9 | 40 | 1.25 | AGG | 0
OH1-9 | 0 | 0 | 0 | 14 | Good | 100 | 0 | 0 | 100 | N | 1973 | N | no | none | no | none | Fair | Fair | Poor | Poor | SB RT 23 Chillicothe, Ohio (Wet-Freeze) | JRCP | 9 | 40 | 1.25 | AGG | 0
OH1-10 | 0 | 0 | 0 | 14 | Good | 100 | 0 | 0 | 100 | N | 1973 | N | no | none | no | none | Fair | Poor | Poor | Poor | SB RT 23 Chillicothe, Ohio (Wet-Freeze) | JRCP | 9 | 21 | 1.25 | AGG | 0
OH2-54 | 0 | 0 | 0 |  |  | 29 | 0 | 14 | 43 |  | 1974 | N |  | none |  | none |  | Good |  | Good | EB SR2 Vermilion, Ohio (Wet-Freeze) | JRCP | 9 | 40 | 1.25 | AGG | 0
OH2-55 | 0 | 0 | 0 |  |  | 0 | 0 | 0 | 0 |  | 1974 | N |  | L |  | none |  | Good |  | Good | EB SR2 Vermilion, Ohio (Wet-Freeze) | JRCP | 9 | 40 | 1.25 | AGG | 0
OH2-56 | 0 | 0 | 0 |  |  | 14 | 0 | 0 | 14 |  | 1974 | N |  | L |  | none |  | Fair |  | Good | EB SR2 Vermilion, Ohio (Wet-Freeze) | JRCP | 9 | 40 | 1.25 | AGG | 0
OH2-57 | 0 | 0 | 0 |  |  | 29 | 14 | 0 | 43 |  | 1974 | N |  | L |  | none |  | Fair |  | Good | EB SR2 Vermilion, Ohio (Wet-Freeze) | JRCP | 9 | 40 | 1.25 | AGG | 0
OH2-58 | 0 | 0 | 0 |  |  | 33 | 67 | 0 | 100 |  | 1974 | N |  | M |  | none |  | Fair |  | Fair | EB SR2 Vermilion, Ohio (Wet-Freeze) | JRCP | 9 | 40 | 1.25 | AGG | 0
OH2-59 | 0 | 0 | 0 | [7 empty] | 1974 | N |  | L |  | none |  | Fair |  | Exc | EB SR2 Vermilion, Ohio (Wet-Freeze) | JRCP | 9 | 40 | 1.25 | AGG | 0
OH2-69 | 0 | 0 | 0 |  |  | 29 | 14 | 14 | 57 |  | 1974 | N |  | M |  | none |  | Fair |  | Fair | EB SR2 Vermilion, Ohio (Wet-Freeze) | JRCP | 9 | 40 | 1.25 | AGG | 0
OH2-72 | [10 empty] | 1974 |  |  | n/a | [6 empty] | EB SR2 Vermilion, Ohio (Wet-Freeze) | JRCP | 9 | 40 | 1.25 | AGG
OH2-73 | 0 | 0 | 0 | [7 empty] | 1974 | N |  | H |  | none |  | Fair |  | n/a | EB SR2 Vermilion, Ohio (Wet-Freeze) | JRCP | 9 | 40 | 1.25 | AGG | 0
OH2-74 | 0 | 0 | 0 |  |  | 14 | 29 | 14 | 57 |  | 1974 | N |  | H |  | none |  | Fair |  |  | EB SR2 Vermilion, Ohio (Wet-Freeze) | JRCP | 9 | 40 | 1.25 | AGG | 0
OH2-75 | 0 | 0 | 0 |  |  | 43 | 0 | 14 | 57 |  | 1974 | N |  | L |  | none |  | Fair |  | n/a | EB SR2 Vermilion, Ohio (Wet-Freeze) | JRCP | 9 | 40 | 1.25 | AGG | 0
OH2-92 | [10 empty] | 1974 | [9 empty] | EB SR2 Vermilion, Ohio (Wet-Freeze) | JRCP | 9 | 40 | 1.25 | CTB
OH2-93 | [10 empty] | 1974 | [9 empty] | EB SR2 Vermilion, Ohio (Wet-Freeze) | JRCP | 9 | 40 | 1.25 | CTB
OH2-94 | 0 | 0 | 0 |  |  | 0 | 0 | 86 | 86 |  | 1974 | N |  | H |  | none |  | Fair |  | Poor | EB SR2 Vermilion, Ohio (Wet-Freeze) | JRCP | 9 | 40 | 1.25 | CTB | 0
OH2-95 | [10 empty] | 1974 |  |  | n/a | [6 empty] | EB SR2 Vermilion, Ohio (Wet-Freeze) | JRCP | 9 | 40 | 1.25 | CTB
OH2-96 | [10 empty] | 1974 |  |  | n/a | [6 empty] | EB SR2 Vermilion, Ohio (Wet-Freeze) | JRCP | 9 | 40 | 1.25 | CTB
OH2-100 | 0 | 0 | 0 |  |  | 29 | 0 | 14 | 43 |  | 1974 | N |  | M |  | none |  | Fair |  | Exc | EB SR2 Vermilion, Ohio (Wet-Freeze) | JRCP | 9 | 40 | 1.25 | CTB | 0
OH2-101 | [10 empty] | 1974 |  |  | n/a | [6 empty] | EB SR2 Vermilion, Ohio (Wet-Freeze) | JRCP | 9 | 40 | 1.25 | CTB
OH2-102 | 0 | 0 | 0 |  |  | 29 | 14 | 57 | 100 |  | 1974 | N |  | none |  | none |  | Fair |  | Exc | EB SR2 Vermilion, Ohio (Wet-Freeze) | JRCP | 9 | 40 | 1.25 | CTB | 0
OH2-103 | [10 empty] | 1974 | [9 empty] | EB SR2 Vermilion, Ohio (Wet-Freeze) | JRCP | 9 | 40 | 1.25 | CTB
OH2-104 | [10 empty] | 1974 | [9 empty] | EB SR2 Vermilion, Ohio (Wet-Freeze) | JRCP | 9 | 40 | 1.25 | CTB
OH2-1 | 0 | 0 | 0 |  |  | 55 | 36 | 0 | 91 |  | 1974 | N |  | none |  | none |  | Good |  | Poor | WB SR2 Vermilion, Ohio (Wet-Freeze) | JPCP | 15 | 20 | none | none | 0
OH2-2 | 0 | 0 | 0 | 13 | Fair | 0 | 48 | 48 | 96 | L | 1974 | N | no | H | no | none | Exc | Good | Exc | Poor | WB SR2 Vermilion, Ohio (Wet-Freeze) | JPCP | 15 | 20 | none | none | 0
OH2-3 | 0 | 0 | 0 | 13 | Fair | 0 | 0 | 96 | 96 | M | 1974 | H | no | H | no | none | Fair | Fair | Poor | Poes | WB SR2 Vermilion, Ohio (Wet-Freeze) | JPCP | 15 | 20 | none | none | 0
OH2-4 | 0 | 0 | 0 |  |  | 0 | 9 | 91 | 100 |  | 1974 | M |  | none |  | none |  | Fair |  | Poor | WB SR2 Vermilion, Ohio (Wet-Freeze) | JPCP | 15 | 20 | none | none | 0
OH2-9 | 0 | 0 | 0 |  |  | 0 | 0 | 88 | 88 |  | 1974 | N |  | H |  | none |  | Good |  |  | WB SR2 Vermilion, Ohio (Wet-Freeze) | JRCP | 9 | 60 | 1.25 | AGG | 0
OH2-11 | 0 | 0 | 0 |  |  | 0 | 0 | 100 | 100 |  | 1974 | N |  | H |  | none |  | Good |  | Poor | WB SR2 Vermilion, Ohio (Wet-Freeze) | JRCP | 9 | 60 | 1.25 | AGG | 0
OH2-12 | 0 | 0 | 0 |  |  | 0 | 0 | 0 | 0 |  | 1974 | N |  | H |  | none |  | Fair |  | Poor | WB SR2 Vermilion, Ohio (Wet-Freeze) | JPCP | 9 | 20 | 1.25 | AGG | 0
OH2-13 | 0 | 0 | 0 | [7 empty] | 1974 | N |  | H |  | none |  | Good |  | Poor | WB SR2 Vermilion, Ohio (Wet-Freeze) | JPCP | 9 | 20 | 1.25 | AGG | 0
OH2-14 | 0 | 0 | 0 |  |  | 8 | 0 | 85 | 92 |  | 1974 | N |  | H |  | none |  | Good |  | Poor | WB SR2 Vermilion, Ohio (Wet-Freeze) | JPCP | 9 | 20 | 1.25 | AGG | 0
OH2-17 | 0 | 0 | 0 |  |  | 27 | 55 | 9 | 91 |  | 1974 | N |  | none |  | none |  | Fair |  | Exc | WB SR2 Vermilion, Ohio (Wet-Freeze) | JPCP | 9 | 20 | 1.25 | AGG | 0
OH2-18 | 0 | 0 | 0 |  |  | 23 | 0 | 15 | 38 |  | 1974 | N |  | none |  | none |  | Good |  | Exc | WB SR2 Vermilion, Ohio (Wet-Freeze) | JRCP | 9 | 60 | 1.25 | AGG | 0
OH2-20 | 0 | 0 | 0 |  |  | 29 | 14 | 43 | 86 |  | 1974 | N |  | H |  | none |  | Good |  | Poor | WB SR2 Vermilion, Ohio (Wet-Freeze) | JRCP | 9 | 40 | 1.25 | AGG | 0
OH2-21 | 0 | 0 | 0 |  |  | 14 | 0 | 0 | 14 |  | 1974 | N |  | none |  | none |  | Good |  | Exc | WB SR2 Vermilion, Ohio (Wet-Freeze) | JRCP | 9 | 40 | 1.25 | AGG | 0
OH2-22 | 0 | 0 | 0 | [7 empty] | 1974 | N |  | none |  | none |  | Good |  | Poor | WB SR2 Vermilion, Ohio (Wet-Freeze) | JRCP | 9 | 40 | 1.25 | AGG | 0
OH2-23 | 0 | 0 | 0 |  |  | 0 | 17 | 0 | 17 |  | 1974 | N |  | none |  | none |  | Good |  |  | WB SR2 Vermilion, Ohio (Wet-Freeze) | JRCP | 9 | 40 | 1.25 | AGG | 0
OH2-24 | 0 | 0 | 0 |  |  | 0 | 0 | 0 | 0 |  | 1974 | N |  | none |  | none |  | Good |  | Exc | WB SR2 Vermilion, Ohio (Wet-Freeze) | JRCP | 9 | 40 | 1.25 | AGG | 0
OH2-41 | [10 empty] | 1974 | [9 empty] | WB SR2 Vermilion, Ohio (Wet-Freeze) | JRCP | 9 | 40 | 1.25 | ATB
OH2-42 | [10 empty] | 1974 | [9 empty] | WB SR2 Vermilion, Ohio (Wet-Freeze) | JRCP | 9 | 40 | 1.25 | ATB
OH2-43 | 0 | 0 | 0 |  |  | 71 | 0 | 14 | 86 |  | 1974 | N |  | M |  | none |  | Good |  | Fair | WB SR2 Vermilion, Ohio (Wet-Freeze) | JRCP | 9 | 40 | 1.25 | ATB | 0
OH2-44 | [10 empty] | 1974 |  |  | n/a | [6 empty] | WB SR2 Vermilion, Ohio (Wet-Freeze) | JRCP | 9 | 40 | 1.25 | ATB
OH2-45 | [10 empty] | 1974 |  |  | n/a | [6 empty] | WB SR2 Vermilion, Ohio (Wet-Freeze) | JRCP | 9 | 40 | 1.25 | ATB
OH2-49 | 0 | 0 | 0 |  |  | 17 | 33 | 50 | 100 |  | 1974 | N |  | M |  | none |  | Fair |  | Exc | WB SR2 Vermilion, Ohio (Wet-Freeze) | JRCP | 9 | 40 | 1.25 | ATB | 0
OH2-50 | [10 empty] | 1974 |  |  | n/a | [6 empty] | WB SR2 Vermilion, Ohio (Wet-Freeze) | JRCP | 9 | 40 | 1.25 | ATB
OH2-51 | 0 | 0 | 0 |  |  | 57 | 43 | 0 | 100 |  | 1974 | N |  | none |  | none |  | Good |  | Exc | WB SR2 Vermilion, Ohio (Wet-Freeze) | JRCP | 9 | 40 | 1.25 | ATB | 0
OH2-52 | [10 empty] | 1974 | [9 empty] | WB SR2 Vermilion, Ohio (Wet-Freeze) | JRCP | 9 | 40 | 1.25 | ATB
OH2-53 | [10 empty] | 1974 | [9 empty] | WB SR2 Vermilion, Ohio (Wet-Freeze) | JRCP | 9 | 40 | 1.25 | ATB

## RPPR_PERF_CRCP
PROJECT_SECTION_ID | FAILURES | PRESENT_SERVICEABILITY_RATING | INT_ROUGHNESS_INDEX | CONSTRUCTION_DATE | PROJECT_LOCATION | SLAB_THICKNESS | PERCENT_STEEL | BASE_TYPE | AVERAGE_CRACK_SPACING | AVERAGE_CRACK_WIDTH | DETERIORATED_CRACKS
OH2-47 | 0 |  | 197 | 1974 | WB SR2 Vermilion, Ohio | 9 | 0.61 | ATB | 3.1 | 0.06 | 238
OH2-48 | 0 |  | 144 | 1974 | WB SR2 Vermilion, Ohio | 9 | 0.61 | ATB | 4.1 | 0.06 | 106
OH2-98 | 0 |  | 123 | 1974 | EB SR2 Vermilion, Ohio | 9 | 0.61 | CTB | 4.1 | 0.03 | 792
OH2-99 | 0 |  | 86 | 1974 | EB SR2 Vermilion, Ohio | 9 | 0.61 | CTB | 6.1 | 0.03 | 449
OH2-Sa | 0 |  | 172 | 1974 | WB SR2 Vermilion, Ohio | 9 | 0.61 | AGG | 3 | 0.03 | 211
OH2-CRC | 13 |  | 150 | 1974 | WB SR2 Vermilion, Ohio | 9 | 0.61 | AGG | 3.2 | 0.03 | 145
OH2-Sb | 0 |  | 143 | 1974 | WB SR2 Vermilion, Ohio | 9 | 0.61 | AGG | 3.4 | 0.03 | 79

## Table Reference
TABLE_NAME | TABLE_ALIAS | TABLE_DESCRIPTION | NO_OF_RECORDS
RPPR_PROJECT_GEN_INFO | General information for the projects included in the study. | This table includes information such as climatic zone, project location, number of sections, and precipitation and temperature data. Where applicable, the sources of the entries in the columns are provided. | 50
RPPR_STRUCTURE_DESIGN | Structural Design Data | This table includes information such as construction date, pavement type, joint spacing, and structural layer data. Where applicable, the sources of the entries in the columns are provided. | 295
RPPR_JOINT_DESIGN | Joint Design Data | This table provides information pertaining to both transverse and longitudinal joints. Included in this table are joint spacing, dowel information, joint dimensions, sealant type, and other joint design data. | 295
RPPR_DRAINAGE_DESIGN | Outer Shoulder and Drainage Design Data | This table provides information pertaining to base, subbase, and sub grade type, base erodibility, outer shoulder design, permeability of base layers, and drainage design. | 295
RPPR_TRAFFIC | Traffic Data | This table provides average daily traffic (ADT), truck percentages, 1992 equivalent single-axle load (ESAL) data, and cumulative ESAL data. Most of this information was collected by contacting the individual States and requesting data. Cumulative ESAL's were calculated using annual ADT data and truck percentages and applying growth factors to make estimates for years in which data were not available. | 31
RPPR_DEFLECTION_OUT_LANE | Outer Lane Deflection Data | This table provides midslab deflection, corner deflection, load transfer, and corners with voids data. This information was collected during the field evaluations performed in a 5-month span of 1992. For the 95 sections evaluated in the original study, 1987 performance data is also included. | 253
RPPR_DEFLECTION_EDGE | Edge Deflection Data | This table provides information on edge deflections and shoulder load transfer. This information was collected during the field evaluations performed in a 5-month span of 1992. For the 95 sections evaluated in the original study, 1987 data is also included. | 253
RPPR_PERF_PRIMARY_OUT_LANE | Primary Outer Lane Performance Data | This table provides roughness, faulting, transverse cracking, longitudinal cracking, and spalling data. This information was collected during the field evaluations performed in a 5-month span of 1992. For the 95 sections evaluated in the original study, 1987 performance data is also included. Additional performance data is provided in table 13 entitled "Secondary Outer Lane Performance Data." These tables do not include all of the performance data collected, but do highlight key performance indicators. CRCP performance data are located in a separate table. | 278
RPPR_PERF_SECONDARY_OUT_LANE | Secondary Outer Lane Performance Data | This table provides compression cracking, joint seal damage, pumping, durability distress, and outer shoulder condition. The information was collected during the field evaluations performed in 1992. For the 95 sections evaluated in the original study, 1987 performance data are also included. Additional performance data are provided in table 12, "Primary Outer Lane Performance Data." These tables do not include all of the performance data collected, but do highlight key performance indicators. CRCP performance data are located in a separate table. | 278
RPPR_PERF_CRCP | Continuously Reinforced Concrete Pavement Performance Data | This table provides crack spacing, crack width, deteriorated crack, failure, PSR, and 1RI data. This information was collected during the field evaluations performed in a 5-month span of 1992. This table does not include all of the performance data collected, but does highlight key performance indicators. | 17

## Field Reference
TABLE_NAME | FIELD_NAME | FIELD_ALIAS | DESCRIPTION
RPPR_PROJECT_GEN_INFO | ANNUAL_AVERAGE_PRECIP_IN | Annual Average Precipitation (inches) | This is the average precipitation based on the climatic information available in reference 5.
RPPR_PROJECT_GEN_INFO | CLIMATE_ZONE | Climate Zone | The United States is divided into climatic zones based on temperature and annual rainfall, from work done by Thomthwaite.{l) The divisions used are those that were used in the Strategic Highway Research Program (SHRP) Long Term Pavement Performance (LTPP) program.(2) The project sections are grouped according to their location in these zones to highlight the effect that climate has on pavement performance.
RPPR_PROJECT_GEN_INFO | FREEZING_INDEX | Freezing Index | The Corps of Engineers freezing index represents the number of degree days with a mean air temperature below freezing. The freezing index for each project was found using the Corps of Engineers' freezing index map as presented in reference 3.
RPPR_PROJECT_GEN_INFO | MAXIMUM_TEMP_DEG_F_AVE_M | Maximum Temperature (deg F) (average monthly) | A substantial amount of climatological data are collected by the National Oceanic and Atmospheric Administration (NOAA) at locations in each State and summarized reference 5. The temperature data presented in this publication are the normal maximum, minimum, and average temperatures, summarized by month. In this column, the value from the month with the highest maximum temperature is reported.
RPPR_PROJECT_GEN_INFO | MINIMUM_TEMP_DEG_F_AVE_M | Minimum Temperature (deg F) (average monthly) | This data also comes from reference 5. The data presented in this column is the value from the month with the lowest minimum temperature.
RPPR_PROJECT_GEN_INFO | MOISTURE_INDEX | Moisture Index | The Thornthwaite Moisture Index value indicates the amount of free moisture available in a particular area. A value of 0 indicates that, on average, there is no free moisture available. Positive values represent an excess of free moisture and negative values represent a high evapotranspiration potential. These values were obtained from reference 1.
RPPR_PROJECT_GEN_INFO | NUMBER_OF_DAYS_PRECIP_PER_Y | Number of Days (Precipitation per Year) | This is an average of the number of days during the year in which precipitation in the vicinity of the section is recorded. It represents an average over a 30-year period. This information is obtained from county soil reports, which are prepared by the United States Department of Agriculture, Soil Conservation Service (SCS).
RPPR_PROJECT_GEN_INFO | PROJECT_AVE_SECTION_LENGTH | Project Average Section Length (ft.) | Generally, an attempt was made to select sections close to 1000 ft (305 m) long. However, this was not always possible, due to a number of conditions which existed at the sites. The major limitation was that some sections were constructed less than 1000 ft (305 m).
RPPR_PROJECT_GEN_INFO | PROJECT_LOCATION | Project Location | Project sections are identified by their highway classification and number. They are further located by reference to the nearest city.
RPPR_PROJECT_GEN_INFO | SELECTED_NO_OF_SECTIONS | Selected No. of Sections | The entry in this column provides the number of sections at each project location actually included in the study.
RPPR_PROJECT_GEN_INFO | TOTAL_NO_OF_SECTIONS | Total No. of Sections | Many of the sections selected for this project are part of experiments in which one or several design features were evaluated. This column shows how many experimental sections were constructed at any given location. If the entry in this column is one, then there was no experiment conducted at this location. In that case, the section is included either as a control section for use with the experimental sections or as an example of new construction incorporating unique experimental design features.
RPPR_STRUCTURE_DESIGN | BASE_CORE_THICKNESS | Base Core Thickness (in) | The design thickness of the base was obtained from plans, drawings, or reports provided by the State or reporting agency. Core thicknesses come from the coring performed as part of the field survey. All thicknesses given are in inches. For many projects, the core thickness was unavailable and an entry of "n/a" was made.
RPPR_STRUCTURE_DESIGN | BASE_DESIGN_THICKNESS | Base Design Thickness (in) | The design thickness of the base was obtained from plans, drawings, or reports provided by the State or reporting agency. Core thicknesses come from the coring performed as part of the field survey. All thicknesses given are in inches. For many projects, the core thickness was unavailable and an entry of "n/a" was made.
RPPR_STRUCTURE_DESIGN | BASE_EFFECTIVE_K | Base Effective K (lbf/in sq/in) | The effective dynamic modulus of sub grade reaction on the top of the base was backcalculated from FWD results and is presented here in pounds per square inch per inch (lbf/in.sqr/in). The dynamic k-value is approximately twice the static k-value due to the stress state induced by the dynamic load.
RPPR_STRUCTURE_DESIGN | BASE_PERCENT_STABILIZER | Base Percent Stabilizer | Describes the percent of asphalt cement, portland cement, or other stabilizing agent included in stabilized bases.
RPPR_STRUCTURE_DESIGN | BASE_TYPE | Base Type | Base type is indicated in this column. Abbreviations are as follows: AC: asphalt concrete base. AGG: aggregate base. ATB: asphalt treated base. CTB: cement treated base. LCB: lean concrete base. none: no base; slab is constructed directly on the subgrade. PAGG: permeable aggregate base. PATB: permeable asphalt treated base. PCTB: permeable cement treated base. Sand: sand base. Soil Cmt: soil cement base.
RPPR_STRUCTURE_DESIGN | CONSTRUCTION_DATE | Construction Date | This column contains the year in which the pavement construction was completed and the section was opened to traffic. This is also the first year included in the traffic calculations.
RPPR_STRUCTURE_DESIGN | JOINT_SPACING | Joint Spacing (ft) | The transverse joint spacing of the section is entered in this column in feet. Joint spacings are either uniform or random. Uniform joint spacings consist of a single entry (e.g., 20) whereas random joint spacings are a sequence of three or four slab lengths that are repeated in a consistent pattern (e.g.,12-13-19-18). All slab lengths are reported to the nearest foot. Joint spacing is not applicable to CRCP pavements, as indicated by "n/ a" in the table.
RPPR_STRUCTURE_DESIGN | PAVEMENT_TYPE | Pavement Type | The following three types of pavements are included in this study: jointed plain concrete pavement Q"PCP), jointed reinforced concrete pavement Q"RCP), and continuously reinforced concrete pavement (CRCP). The appropriate pavement type for each section is entered in this column.
RPPR_STRUCTURE_DESIGN | PCC_SURFACE_E_DYN | PCC Surface E Dyn (Kip/in sq.) | This column contains the concrete dynamic elastic modulus as backcalculated from falling weight deflectometer (FWD) testing. The FWD testing was performed using a Dynatest model 8002 FWD. Modulus values are presented in thousands of pounds per square inch (kip/in.sqr).
RPPR_STRUCTURE_DESIGN | PCC_SURFACE_MR | PCC Surface Mr (Ibf/in sq.) | The concrete modulus of rupture in pounds per square inch (lbf/in.sqr) is shown in this column. Based on the results of split tensile testing of cores, the concrete modulus of rupture was estimated using Hammit's equation given below:(6)
RPPR_STRUCTURE_DESIGN | PCC_SURFACE_SLAB_CORE_THICK | PCC Surface Slab Core Thickness (in) | The design thickness is obtained from plans, drawings, or reports provided by the State or reporting agency. Core thicknesses come from the coring performed as part of the field survey. The core thickness reported represents one to two center slab cores. This is not a valid sample size and it is not intended to suggest that the actual thickness of the slab is that obtained from the cores. The design thickness has been used in backcalculation procedures. All slab thicknesses given are in inches. For some projects, the core thickness was unavailable and an entry of "n/ a" was made.
RPPR_STRUCTURE_DESIGN | PCC_SURFACE_SLAB_DESIGN_THICK | PCC Surface Slab Design Thickness (in) | The design thickness is obtained from plans, drawings, or reports provided by the State or reporting agency. Core thicknesses come from the coring performed as part of the field survey. The core thickness reported represents one to two center slab cores. This is not a valid sample size and it is not intended to suggest that the actual thickness of the slab is that obtained from the cores. The design thickness has been used in backcalculation procedures. All slab thicknesses given are in inches. For some projects, the core thickness was unavailable and an entry of "n/ a" was made.
RPPR_STRUCTURE_DESIGN | PROJECT_LOCATION | Project Location | Project sections are identified by their highway classification and number. They are further located by reference to the nearest city.
RPPR_STRUCTURE_DESIGN | SECTION_LENGTH | Section Length (ft) | This column indicates the length of each individual test section. Generally, an attempt was made to select sections close to 1000 ft (305 m) long. However, this was not always possible, due to a number of conditions that existed at the sites. The major limitation is that some sections were constructed less than 1000 ft (305 m).
RPPR_STRUCTURE_DESIGN | SUBBASE_CORE_THICKNESS | Subbase Core Thickness (in) | The design thickness of the subbase was obtained from plans, drawings, or reports provided by the State or reporting agency. Core thicknesses come from the coring performed as part of the field survey. All thicknesses given are in inches. For sections not containing a subbase, "n/a" was entered for the design thickness. Also, for many projects, the core thickness was unavailable and an entry of "n/a" was made in that column.
RPPR_STRUCTURE_DESIGN | SUBBASE_DESIGN_THICKNESS | Subbase Design Thickness (in) | The design thickness of the subbase was obtained from plans, drawings, or reports provided by the State or reporting agency. Core thicknesses come from the coring performed as part of the field survey. All thicknesses given are in inches. For sections not containing a subbase, "n/a" was entered for the design thickness. Also, for many projects, the core thickness was unavailable and an entry of "n/a" was made in that column.
RPPR_STRUCTURE_DESIGN | SUBBASE_TYPE | Subbase Type | Subbase type is indicated in this column. Abbreviations are as follows: AGG: aggregate subbase. ATB: asphalt treated subbase. CTB: cement treated subbase. LFAS: lime-fly ash stabilized subbase. Lime Stb: lime stabilized subbase. none: no subbase layer. Sand: sand subbase. Shell Stb: shell stabilized subbase. Soil Cmt: soil cement subbase.
RPPR_STRUCTURE_DESIGN | SUBGRADE_AASHTO_SOIL_TYPE | Subgrade AASHTO Soil Type. | The American Association of State Highway and Transportation Officials (AASHTO) soil type of the subgrade was obtained for each section from boring operations, construction reports, county soil surveys, or other sources.
RPPR_STRUCTURE_DESIGN | SUBGRADE_EDGE_SUPPORT_LANE | Subgrade Edge Support/Widened Lane | Indicates presence of edge support such as tied PCC shoulder, nontied PCC shoulder, widened lane, adjacent lane, curb and gutter, or edge beam.
RPPR_JOINT_DESIGN | LONG_JOINT_DEPTH | Longitudinal Joint Depth (in) | The depth of the longitudinal joint between lanes is obtained from construction records or other information supplied by the States. It was not measured in the field.
RPPR_JOINT_DESIGN | LONG_JOINT_FORMING_METHOD | Longitudinal Joint Forming Method | The method used to form the longitudinal joint is indicated as either saw cut, plastic insert, or butt. A butt joint indicates that the lanes were placed at separate times and no joint was sawed or formed by an insert.
RPPR_JOINT_DESIGN | LONG_JOINT_INSIDE_LANE_WIDTH | Longitudinal Joint Inside Lane Width (ft) | Widths for both the inside and outside (Le. truck) lanes are given in feet. The "inside" lane is the lane adjacent to the outside lane, and therefore may not always be the innermost travel lane. The presence of widened inside or outside lanes can be determined from these columns.
RPPR_JOINT_DESIGN | LONG_JOINT_OUTSIDE_LANE_WIDTH | Longitudinal Joint Outside Lane Width (ft) | Widths for both the inside and outside (Le. truck) lanes are given in feet. The "inside" lane is the lane adjacent to the outside lane, and therefore may not always be the innermost travel lane. The presence of widened inside or outside lanes can be determined from these columns.
RPPR_JOINT_DESIGN | PAVEMENT_TYPE | Pavement Type | The following three types of pavements are included in this study: jointed plain concrete pavement (JPCP), jointed reinforced concrete pavement (JRCP), and continuously reinforced concrete pavement (CRCP). The appropriate pavement type for each section is entered in this column.
RPPR_JOINT_DESIGN | PCC_SLAB_PERCENT | PCC Slab Percent (Steel) | This indicates the amount of steel used in JRCP and CRCP sections to keep transverse shrinkage cracks tight. Percent steel is calculated as the ratio of cross-sectional steel area to the overall cross-sectional area of the pavement slab.
RPPR_JOINT_DESIGN | PCC_SLAB_THICKNESS | PCC Slab Thickness (in) | The design thickness of the PCC slab is presented here in inches. The design thickness is obtained from plans, drawings, or reports provided by the State or reporting agency
RPPR_JOINT_DESIGN | PROJECT_LOCATION | Project Location | Project sections are identified by their highway classification and number. They are further located by reference to the nearest city.
RPPR_JOINT_DESIGN | TRANSVERSE_JOINT_SKEW | Transverse Joint Skew | Skewed joints are transverse joints which are not constructed perpendicular to the longitudinal centerline. The standard practice is to have an offset of 2 ft in 12 and to construct the skew counterclockwise. Sections with skewed joints are identified by a "y" for yes. As before, "n/ a" is entered in this and all other transverse joint columns for CRCP sections.
RPPR_JOINT_DESIGN | TRANSVERSE_JOINT_SPACING | Transverse Joint Spacing (ft) | The transverse joint spacing of the section is entered in this column in feet. Joint spacings are either uniform or random. Uniform joint spacings consist of a single entry (e.g. 20). Random joint spacings are a sequence of three or four slab lengths that are repeated in a consistent pattern (e.g., 12-13- 19-18). All slab lengths are reported to the nearest foot. Joint spacing is not applicable to CRCP pavements, as indicated by "n/ a" in the table.
RPPR_JOINT_DESIGN | TRANS_JOINT_CALC_JT_OPENING | Transverse Joint Calculated Jt Opening (in) | Joint movement is a function of slab length, temperature change, the thermal coefficient of expansion of the slab material, and the friction between the slab and the base.
RPPR_JOINT_DESIGN | TRANS_JOINT_DOWEL_DIAMETER | Transverse Joint Dowel Diameter (in) | If dowels were used to provide load transfer, the dowel diameter in inches is given in this column. Other load transfer devices encountered are tiebars (used in Illinois sections), ACME (two-part malleable iron load transfer devices used in some New York sections), and I-Beam (steel I-beam bars used in some New York sections).
RPPR_JOINT_DESIGN | TRANS_JOINT_SEALANT_TYPE | Transverse Joint Sealant Type | The types of sealants used in the transverse joints and their abbreviations are presented below: HP: hot-poured bituminous material. none: no joint sealant. Polyurethane: polyurethane sealant. Preformed: preformed elastomeric compound (e.g. neoprene). PVC Coal Tar: PVC coal tar sealant. Silicone: silicone sealant.
RPPR_JOINT_DESIGN | TRANS_JOINT_SHAPE_FACTOR | Transverse Joint Shape Factor | The joint shape factor is the ratio of the joint reservoir width (w) to the joint reservoir depth (D). This is based on the design and not on actual field measurements. Note that the joint reservoir may be different than the initial sawcut of the transverse joint.
RPPR_DRAINAGE_DESIGN | BASE_ERODIBILITY_RATINGS | Base Erodibility Ratings | Erodibility ratings were assigned to each section according to base type. The criteria used are those developed by the Permanent International Association of Road Congresses and described in reference 7. Ratings range from Class A (extremely erosion resistant) to Class E (very erodible)
RPPR_DRAINAGE_DESIGN | BASE_THICKNESS | Base Thickness (in) | The design thickness of the base is given here in inches. This value was obtained from plans, drawings, or reports provided by the State or reporting agency. For sections constructed without a base (i.e., built directly on the sub grade), "n/a" is entered in this column.
RPPR_DRAINAGE_DESIGN | BASE_TYPE | Base Type | Base type is indicated in this column. Abbreviations are as follows: AC: asphalt concrete base. AGG: aggregate base. ATB: asphalt treated base. CTB: cement treated base. LCB: lean concrete base. none: no base; slab is constructed directly on the subgrade. PAGG: permeable aggregate base. PATB: permeable asphalt treated base. PCTB: permeable cement treated base. Sand: sand base. Soil Cmt: soil cement base.
RPPR_DRAINAGE_DESIGN | CUT_FILL_PER_CUT | Cut and Fill (%Cut) | This column represents the percentages of the pavement sections that were constructed in cuts.
RPPR_DRAINAGE_DESIGN | CUT_FILL_PER_FILL | Cut and Fill (%Fill) | This column represents the percentages of the pavement sections that were constructed in fills.
RPPR_DRAINAGE_DESIGN | CUT_FILL_PER_GRADE | Cut and Fill (%@Grade) | This column represents the percentages of the pavement sections that were constructed in at grades.
RPPR_DRAINAGE_DESIGN | DRAINAGE_AASHTO_COEF | Drainage AASHTO Coef. (Cd) | The AASHTO drainage coefficient, Cd' was estimated for each pavement section using principles outlined in reference 9. This value is based upon the drainage characteristics of the different pavement layers and the precipitation levels in the area.
RPPR_DRAINAGE_DESIGN | DRAINAGE_DEPTH_TO_DITCH | Drainage Depth to Ditch (ft) | The depth from the pavement edge to the bottom of the ditch line was estimated during the field survey. Estimates were made to the nearest foot.
RPPR_DRAINAGE_DESIGN | DRAINAGE_TYPE | Drainage Type | The type of drainage used in the pavement section is indicated as being one of the following. Daylight: daylighted pavement section (in) which the aggregate base DB/ED: course is carried laterally through the shoulders to the ditchline. ED/TD: drainage blanket (permeable base) or draining layer with Edge: longitudinal edge drains. Fin: longitudinal edge trains with transverse drains. none: no pavement drainage except for positive flow from the slope of the surface. Trans: transverse drains.
RPPR_DRAINAGE_DESIGN | OUTER_SHOULDER_BASE_THICK_IN | Outer Shoulder Base Thickness (in) | The design thickness in inches of the outer shoulder base layer is provided.
RPPR_DRAINAGE_DESIGN | OUTER_SHOULDER_BASE_TYPE | Outer Shoulder Base Type | The type of the outer shoulder base layer is provided. The various base types are described below: AGG: aggregate base. ATB: asphalt treated base. CTB: cement treated base. LCB: lean concrete base. Limerock: lean concrete base. none: no base; slab is constructed directly on the sub grade. PAM: permeable aggregate mixture. PATB: permeable asphalt treated base. Sand: sand base.
RPPR_DRAINAGE_DESIGN | OUTER_SHOULDER_SURFACE_TYPE | Outer Shoulder Surface Type | The surface type of the outer shoulder is given. Surface types are as follows. AC: asphalt concrete surface. CG: curb and gutter. Gravel: gravel surface. PCC: portland cement concrete surface. S Treat: surface treatment.
RPPR_DRAINAGE_DESIGN | OUTER_SHOULDER_SURFAC_THICK_IN | Outer Shoulder Surface Thickness (in) | The outer shoulder is given with the design thickness in inches.
RPPR_DRAINAGE_DESIGN | OUTER_S_BASE_PERMEABILITY | Outer Shoulder Base Permeability (ft/h) | The coefficient of permeability, k, is reported in units of ft/h for the base, subbase, and subgrade layers of the pavement section. The procedure used in this study to estimate the permeability of porous base and subbase layers follows that outlined in the Federal Highway Administration report Highway Subdrainage Design.(S) The estimated permeability of stabilized, nondraining layers (ATB, CTB, LFAS) is entered as zero. Several projects had in situ or laboratory drainage evaluations performed and, where available, these results are presented. If a layer does not exist or insufficient material was obtained to estimate the permeability, an entry of n/a is made.
RPPR_DRAINAGE_DESIGN | OUTER_S_SUBBASE_PERMEABILITY | Outer Shoulder Subbase Permeability (ft/h) | The coefficient of permeability, k, is reported in units of ft/h for the base, subbase, and subgrade layers of the pavement section. The procedure used in this study to estimate the permeability of porous base and subbase layers follows that outlined in the Federal Highway Administration report Highway Subdrainage Design.(S) The estimated permeability of stabilized, nondraining layers (ATB, CTB, LFAS) is entered as zero. Several projects had in situ or laboratory drainage evaluations performed and, where available, these results are presented. If a layer does not exist or insufficient material was obtained to estimate the permeability, an entry of n/a is made.
RPPR_DRAINAGE_DESIGN | OUTER_S_SUBGRADE_PERMEABILITY | Outer Shoulder Subgrade Permeability (ft/h) | The coefficient of permeability, k, is reported in units of ft/h for the base, subbase, and subgrade layers of the pavement section. The procedure used in this study to estimate the permeability of porous base and subbase layers follows that outlined in the Federal Highway Administration report Highway Subdrainage Design.(S) The estimated permeability of stabilized, nondraining layers (ATB, CTB, LFAS) is entered as zero. Several projects had in situ or laboratory drainage evaluations performed and, where available, these results are presented. If a layer does not exist or insufficient material was obtained to estimate the permeability, an entry of n/a is made.
RPPR_DRAINAGE_DESIGN | PAVEMENT_TYPE | Pavement Type | The following three types of pavements are included in this study: jointed plain concrete pavement (JPCP), jointed reinforced concrete pavement (JRCP), and continuously reinforced concrete pavement (CRCP). The appropriate pavement type for each section is entered in this column.
RPPR_DRAINAGE_DESIGN | PROJECT_LOCATION | Project Location | Project sections are identified by their highway classification and number. They are further located by reference to the nearest city.
RPPR_DRAINAGE_DESIGN | SUBBASE_THICKNESS | Subbase Thickness (in) | The thickness provided here is the design thickness of the subbase in inches. This value was obtained from plans, drawings, or reports provided by the State or other reporting agency. For sections not containing a subbase, "n/a" was entered for the design thickness.
RPPR_DRAINAGE_DESIGN | SUBBASE_TYPE | Subbase Type | Subbase type is indicated in this column. Abbreviations are as follows: AGG: aggregate subbase. ATB: asphalt treated subbase. CTB: cement treated subbase. LFAS: lime-fly ash stabilized subbase. Lime Stb: lime stabilized subbase. none: no subbase layer. Sand: sand subbase. Shell Stb: shell stabilized subbase. Soil Cmt: soil cement subbase.
RPPR_TRAFFIC | CONSTRUCTION_DATE | Construction Date | This column contains the year in which the pavement construction was completed and the section was opened to traffic. This is the first year included in the traffic calculations.
RPPR_TRAFFIC | ESAL | ESALs (1000s) | The number of 18-kip ESAL's applied to the pavement in 1992 is displayed in thousands. When actual 1992 data were not available, the value shown is an estimate.
RPPR_TRAFFIC | OUTER_LANE_18_K_ESAL_THRU_1987 | Outer Lane 18-kip ESAL Applications Thru 1987 (Millions) | The cumulative number of outer lane 18-kip ESAL applications is given is millions. For the 95 sections included in the original 1987 study, cumulative data is given through 1987 as well as through 1992. Original data were used as much as possible. Growth factors were used to make reasonable estimates when data were missing.
RPPR_TRAFFIC | PERCENT_TRUCKS | Percent Trucks (%) | The percentage of truck traffic on the project· is presented here. If 1992 data were not available, the percentage given is that of the most recent year in which data was obtained.
RPPR_TRAFFIC | TWO_WAY_ADT | Two-Way ADT (Vehicles/Day) | The two-way ADT is presented here in vehicles per day. When possible, actual 1992 data as reported by the States is given. If the 1992 data were not available, growth factors were applied to data from the most recent year reported.
RPPR_DEFLECTION_OUT_LANE | BASE_TYPE | Base Type | Base type is indicated in this column. Abbreviations are as follows: AC: asphalt concrete base. AGG: aggregate base. ATB: asphalt treated base. CTB: cement treated base. LCB: lean concrete base. none: no base; slab is constructed directly on the subgrade. PAGG: permeable aggregate base. PATB: permeable asphalt treated base. PCTB: permeable cement treated base. Sand: sand base. Soil Cmt: soil cement base.
RPPR_DEFLECTION_OUT_LANE | CONSTRUCTION_DATE | Construction Date | This column contains the year in which the pavement construction was completed and the section was opened to traffic. This is also the first year included in the traffic calculations.
RPPR_DEFLECTION_OUT_LANE | CORNER_DEF_LOADED_1987 | Corner Deflection Loaded 1987 (mils) | An FWD was used to measure pavement deflections under a dynamic load at the comers of the slabs. Data collected at this location is used to determine load transfer at the joint and to determine the existence of voids under the slab comers. The loaded comer deflection is the deflection recorded by the sensor directly under the load plate (Do). The value presented here is an average of all of the loaded comer deflections from the section. A sensor is also placed on the unloaded comer, i.e., the comer opposite the loaded comer. The deflections recorded from this sensor (Dl or D6) represent the unloaded comer deflections. This value is also an average of all of the unloaded comer deflections from the section.
RPPR_DEFLECTION_OUT_LANE | CORNER_DEF_LOADED_1992 | Corner Deflection Loaded 1992 (mils) | An FWD was used to measure pavement deflections under a dynamic load at the comers of the slabs. Data collected at this location is used to determine load transfer at the joint and to determine the existence of voids under the slab comers. The loaded comer deflection is the deflection recorded by the sensor directly under the load plate (Do). The value presented here is an average of all of the loaded comer deflections from the section. A sensor is also placed on the unloaded comer, i.e., the comer opposite the loaded comer. The deflections recorded from this sensor (Dl or D6) represent the unloaded comer deflections. This value is also an average of all of the unloaded comer deflections from the section.
RPPR_DEFLECTION_OUT_LANE | CORNER_DEF_UNLOADED_1987 | Corner Deflection Unloaded 1987 (mils) | An FWD was used to measure pavement deflections under a dynamic load at the comers of the slabs. Data collected at this location is used to determine load transfer at the joint and to determine the existence of voids under the slab comers. The loaded comer deflection is the deflection recorded by the sensor directly under the load plate (Do). The value presented here is an average of all of the loaded comer deflections from the section. A sensor is also placed on the unloaded comer, i.e., the comer opposite the loaded comer. The deflections recorded from this sensor (Dl or D6) represent the unloaded comer deflections. This value is also an average of all of the unloaded comer deflections from the section.
RPPR_DEFLECTION_OUT_LANE | CORNER_DEF_UNLOADED_1992 | Corner Deflection Unloaded 1992 (mils) | An FWD was used to measure pavement deflections under a dynamic load at the comers of the slabs. Data collected at this location is used to determine load transfer at the joint and to determine the existence of voids under the slab comers. The loaded comer deflection is the deflection recorded by the sensor directly under the load plate (Do). The value presented here is an average of all of the loaded comer deflections from the section. A sensor is also placed on the unloaded comer, i.e., the comer opposite the loaded comer. The deflections recorded from this sensor (Dl or D6) represent the unloaded comer deflections. This value is also an average of all of the unloaded comer deflections from the section.
RPPR_DEFLECTION_OUT_LANE | DOWEL_DIAMETER | Dowel Diameter (in) | If dowels were used to provide load transfer, the dowel diameter in inches is given in this column. Other load transfer devices encountered are tiebars (used in Illinois sections), ACME (two-part malleable iron load transfer devices used in some New York sections), and I-BEAM (steel I-beam bars used in some New York sections).
RPPR_DEFLECTION_OUT_LANE | JOINT_SPACING | Joint Spacing (ft). | The transverse joint spacing of the section is entered in this column in feet. Joint spacings are either uniform or random. Uniform joint spacings consist of a single entry (e.g. 20). Random joint spacings are a sequence of three or four slab lengths that are repeated in a consistent pattern (e.g., 12-13- 19-18). All slab lengths are reported to the nearest foot. Joint spacing is not applicable to CRCP pavements, as indicated by "n/a" in the table.
RPPR_DEFLECTION_OUT_LANE | LOAD_TRANSFER_1987_AVE | Load Transfer 1987 Average (%) | The deflection load transfer efficiency (LTE) at the PCC pavement joints and cracks is defined as the ratio of the deflection of the unloaded side to that of the loaded side:
RPPR_DEFLECTION_OUT_LANE | LOAD_TRANSFER_1992_APPROACH | Load Transfer 1992 Approach (%) | The deflection load transfer efficiency (LTE) at the PCC pavement joints and cracks is defined as the ratio of the deflection of the unloaded side to that of the loaded side:
RPPR_DEFLECTION_OUT_LANE | LOAD_TRANSFER_1992_AVE | Load Transfer 1992 Average (%) | The deflection load transfer efficiency (LTE) at the PCC pavement joints and cracks is defined as the ratio of the deflection of the unloaded side to that of the loaded side:
RPPR_DEFLECTION_OUT_LANE | LOAD_TRANSFER_1992_LEAVE | Load Transfer 1992 Leave (%) | The deflection load transfer efficiency (LTE) at the PCC pavement joints and cracks is defined as the ratio of the deflection of the unloaded side to that of the loaded side:
RPPR_DEFLECTION_OUT_LANE | MIDSLAB_DEF_1987_AVE | Midslab Deflection 1987 - Ave (mils) | An FWD was used to measure pavement deflections under a dynamic load at up to 10 midslab locations for each test section. These measurements are used for backcalculation of concrete elastic modulus and effective k-values. The results presented here for each section are the normalized high and low deflections recorded from the load plate sensor (Do), and the average of all of the mid-slab deflections for the section. All results are for the normalized 9 kip (40 kN) load and are presented in mils.
RPPR_DEFLECTION_OUT_LANE | MIDSLAB_DEF_1987_LOW | Midslab Deflection 1987 - Low (mils) | An FWD was used to measure pavement deflections under a dynamic load at up to 10 midslab locations for each test section. These measurements are used for backcalculation of concrete elastic modulus and effective k-values. The results presented here for each section are the normalized high and low deflections recorded from the load plate sensor (Do), and the average of all of the mid-slab deflections for the section. All results are for the normalized 9 kip (40 kN) load and are presented in mils.
RPPR_DEFLECTION_OUT_LANE | MIDSLAB_DEF_1992_AVE | Midslab Deflection 1992 - Ave (mils) | An FWD was used to measure pavement deflections under a dynamic load at up to 10 midslab locations for each test section. These measurements are used for backcalculation of concrete elastic modulus and effective k-values. The results presented here for each section are the normalized high and low deflections recorded from the load plate sensor (Do), and the average of all of the mid-slab deflections for the section. All results are for the normalized 9 kip (40 kN) load and are presented in mils.
RPPR_DEFLECTION_OUT_LANE | MIDSLAB_DEF_1992_HIGH | Midslab Deflection 1992 - High (mils) | An FWD was used to measure pavement deflections under a dynamic load at up to 10 midslab locations for each test section. These measurements are used for backcalculation of concrete elastic modulus and effective k-values. The results presented here for each section are the normalized high and low deflections recorded from the load plate sensor (Do), and the average of all of the mid-slab deflections for the section. All results are for the normalized 9 kip (40 kN) load and are presented in mils.
RPPR_DEFLECTION_OUT_LANE | MIDSLAB_DEF_1992_LOW | Midslab Deflection 1992 - Low (mils) | An FWD was used to measure pavement deflections under a dynamic load at up to 10 midslab locations for each test section. These measurements are used for backcalculation of concrete elastic modulus and effective k-values. The results presented here for each section are the normalized high and low deflections recorded from the load plate sensor (Do), and the average of all of the mid-slab deflections for the section. All results are for the normalized 9 kip (40 kN) load and are presented in mils.
RPPR_DEFLECTION_OUT_LANE | PAVEMENT_TYPE | Pavement Type. | The following three types of pavements are included in this study: jointed plain concrete pavement (JPCP), jointed reinforced concrete pavement (JRCP), and continuously reinforced concrete pavement (CRCP). The appropriate pavement type for each section is entered in this column.
RPPR_DEFLECTION_OUT_LANE | PERCENT_COR_WITH_VOIDS_1987 | Percent Corners with Voids 1987 | The FWD data were also used to determine the extent of loss of support at the slab comers. The loss of support is expressed as the percent of comers with voids in this project. The percent comers with voids given comes from the results of FWD testing conducted with the load plate placed on the leave side, since this is typically where voids form. The step-by-step procedure for void detection is presented in reference 10.
RPPR_DEFLECTION_OUT_LANE | PERCENT_COR_WITH_VOIDS_1992 | Percent Corners with Voids 1992 | The FWD data were also used to determine the extent of loss of support at the slab comers. The loss of support is expressed as the percent of comers with voids in this project. The percent comers with voids given comes from the results of FWD testing conducted with the load plate placed on the leave side, since this is typically where voids form. The step-by-step procedure for void detection is presented in reference 10.
RPPR_DEFLECTION_OUT_LANE | PROJECT_LOCATION |  | Project sections are identified by their highway classification and number. They are further located by reference to the nearest city.
RPPR_DEFLECTION_OUT_LANE | SLAB_THICKNESS | Slab Thickness (in) | The design thickness of the PCC slab is presented here in inches. The design thickness is obtained from plans, drawings, or reports provided by the State or reporting agency.
RPPR_DEFLECTION_OUT_LANE | TESTING_TEMP_1987 | Testing Temperature 1987 (deg F) | FWD test results are somewhat sensitive to the temperature of the slab being tested. For this reason, the ambient air temperature over the course of the testing was recorded and is presented here in deg F.
RPPR_DEFLECTION_OUT_LANE | TESTING_TEMP_1992 | Testing Temperature 1992 (deg F) | FWD test results are somewhat sensitive to the temperature of the slab being tested. For this reason, the ambient air temperature over the course of the testing was recorded and is presented here in deg F.
RPPR_DEFLECTION_EDGE | BASE_TYPE | Base Type | Base type is indicated in this column. Abbreviations are as follows: AC: asphalt concrete base. AGG: aggregate base. ATB: asphalt treated base. CTB: cement treated base. LCB: lean concrete base. none: no base; slab is constructed directly on the subgrade. PAGG: permeable aggregate base. PATB: permeable asphalt treated base. PCTB: permeable cement treated base. Sand: sand base. Soil Cmt: soil cement base.
RPPR_DEFLECTION_EDGE | CONSTRUCTION_DATE | Construction Date | This column contains the year in which the pavement construction was completed and the section was opened to traffic. This is also the first year included in the traffic calculations.
RPPR_DEFLECTION_EDGE | DOWEL_DIAMETER | Dowel Diameter (in) | If dowels were used to provide load transfer, the dowel diameter in inches is given in this column. Other load transfer devices encountered are tiebars (used in Illinois sections), ACME (two-part malleable iron load transfer devices used in some New York sections), and I-BEAM (steel I-beam bars used in some New York sections).
RPPR_DEFLECTION_EDGE | EDGE_DEF_1992_AVE | Edge Deflection 1992 - Ave (mils) | An FWD was used to measure pavement deflections under a dynamic load at up to 10 slab edge locations for each test section. These measurements were used for consideration of average fatigue damage and for LTE if the section is provided with tied PCC shoulders.
RPPR_DEFLECTION_EDGE | EDGE_DEF_1992_HIGH | Edge Deflection 1992 - High (mils) | An FWD was used to measure pavement deflections under a dynamic load at up to 10 slab edge locations for each test section. These measurements were used for consideration of high fatigue damage and for LTE if the section is provided with tied PCC shoulders.
RPPR_DEFLECTION_EDGE | EDGE_DEF_1992_LOW | Edge Deflection 1992 - Low (mils) | An FWD was used to measure pavement deflections under a dynamic load at up to 10 slab edge locations for each test section. These measurements were used for consideration of low fatigue damage and for LTE if the section is provided with tied PCC shoulders.
RPPR_DEFLECTION_EDGE | JOINT_SPACING | Joint Spacing (ft) | The transverse joint spacing of the section is entered in this column in feet. Joint spacings are either uniform or random. Uniform joint spacings consist of a single entry (e.g. 20). Random joint spacings are a sequence of three or four slab lengths that are repeated in a consistent pattern (e.g., 12-13- 19-18). All slab lengths are reported to the nearest foot. Joint spacing is not applicable to CRCP pavements, as indicated by "n/a" in the table.
RPPR_DEFLECTION_EDGE | PAVEMENT_TYPE | Pavement Type | The following three types of pavements are included in this study: jointed plain concrete pavement (JPCP), jointed reinforced concrete pavement (JRCP), and continuously reinforced concrete pavement (CRCP). The appropriate pavement type for each section is entered in this column.
RPPR_DEFLECTION_EDGE | PROJECT_LOCATION | Project Location | Project sections are identified by their highway classification and number. They are further located by reference to the nearest city.
RPPR_DEFLECTION_EDGE | SHOULDER_LOAD_TRANSFER_1987 | Shoulder Load Transfer 1987 (%) | The load transfer across the shoulder can be calculated from deflections measured across the longitudinal joint, if the shoulder is PCe
RPPR_DEFLECTION_EDGE | SHOULDER_LOAD_TRANSFER_1992 | Shoulder Load Transfer 1992 (%) | The load transfer across the shoulder can be calculated from deflections measured across the longitudinal joint, if the shoulder is PCe
RPPR_DEFLECTION_EDGE | SLAB_THICKNESS | Slab Thickness (in) | The design thickness of the PCC slab is presented here in inches. The design thickness is obtained from plans, drawings, or reports provided by the State or reporting agency.
RPPR_DEFLECTION_EDGE | TESTING_TEMP_1987 | Testing Temperature 1987 (deg F) | FWD test results are somewhat sensitive to the temperature of the slab being tested. For this reason, the ambient air temperature over the course of the testing was recorded and is presented here in deg f.
RPPR_DEFLECTION_EDGE | TESTING_TEMP_1992 | Testing Temperature 1992 (deg F) | FWD test results are somewhat sensitive to the temperature of the slab being tested. For this reason, the ambient air temperature over the course of the testing was recorded and is presented here in deg f.
RPPR_PERF_PRIMARY_OUT_LANE | BASE_TYPE | Base Type | Base type is indicated in this column. Abbreviations are as follows: AC: asphalt concrete base. AGG: aggregate base. ATB: asphalt treated base. CTB: cement treated base. LCB: lean concrete base. none: no base; slab is constructed directly on the subgrade. PAGG: permeable aggregate base. PATB: permeable asphalt treated base. PCTB: permeable cement treated base. Sand: sand base. Soil Cmt: soil cement base.
RPPR_PERF_PRIMARY_OUT_LANE | CONSTRUCTION_DATE | Construction Date | This column contains the year in which the pavement construction was completed and the section was opened to traffic. This is also the first year included in the traffic calculations.
RPPR_PERF_PRIMARY_OUT_LANE | DOWEL_DIAMETER | Dowel Diameter (in) | If dowels were used to provide load transfer, the dowel diameter in inches is given in this column. Other load transfer devices encountered are tiebars (used in Illinois sections), ACME (two-part malleable iron load transfer devices used in some New York sections), and I-BEAM (steel I-beam bars used in some New York sections).
RPPR_PERF_PRIMARY_OUT_LANE | FAULTING_AVERAGE_1987 | Faulting Average 1987 (in) | Joint faulting was measured at every transverse joint in the outer lane and at medium- and high-severity cracks. Measurements were taken near the outer wheel path. The table gives the average of the faulting measurements.
RPPR_PERF_PRIMARY_OUT_LANE | FAULTING_AVERAGE_1992 | Faulting Average 1992 (in) | Joint faulting was measured at every transverse joint in the outer lane and at medium- and high-severity cracks. Measurements were taken near the outer wheel path. The table gives the average of the faulting measurements.
RPPR_PERF_PRIMARY_OUT_LANE | INT_ROUGHNESS_INDEX_1992 | International Roughness Index 1992 (in/mi) | Profile measurements using a South Dakotatype road profiler were made for each section in 1992. A minimum of two passes were made by the profiler over each section. The roughness is reported in terms of the International Roughness Index (IRI) units in inches per mile.
RPPR_PERF_PRIMARY_OUT_LANE | JOINT_SPACING | Joint Spacing (ft) | The transverse joint spacing of the section is entered in this column in feet. Joint spacings are either uniform or random. Uniform joint spacings consist of a single entry (e.g. 20). Random joint spacings are a sequence of three or four slab lengths that are repeated in a consistent pattern (e.g., 12-13- 19-18). All slab lengths are reported to the nearest foot. Joint spacing is not applicable to CRCP pavements, as indicated by "n/a" in the table.
RPPR_PERF_PRIMARY_OUT_LANE | LONG_CRACK_1987 | Longitudinal Cracking 1987 (LF/mi) | Longitudinal cracks of all severities were measured and recorded. The totals are presented in linear feet of longitudinal cracking per mile of pavement.
RPPR_PERF_PRIMARY_OUT_LANE | LONG_CRACK_1992 | Longitudinal Cracking 1992 (LF/mi) | Longitudinal cracks of all severities were measured and recorded. The totals are presented in linear feet of longitudinal cracking per mile of pavement.
RPPR_PERF_PRIMARY_OUT_LANE | MAYS_ROUGHNESS_1987 | Mays Roughness 1987 (in/mi) | A 1985 Buick Le Sabre equipped with a Mays Roughness Meter was used to perform a roughness survey on every section of the project during the 1987 survey. The vehicle, loaded to a fairly constant weight, made two passes over each section at 50 mi/h (80 km/h). The roughness readings from both passes were averaged to obtain the value presented in the table.
RPPR_PERF_PRIMARY_OUT_LANE | PAVEMENT_TYPE | Pavement Type | The following three types of pavements are included in this study: jointed plain concrete pavement (JPCP), jointed reinforced concrete pavement (JRCP), and continuously reinforced concrete pavement (CRCP). The appropriate pavement type for each section is entered in this column.
RPPR_PERF_PRIMARY_OUT_LANE | PROJECT_LOCATION | Project Location | Project sections are identified by their highway classification and number. They are further located by reference to the nearest city.
RPPR_PERF_PRIMARY_OUT_LANE | ROUGH_PRES_SERVICE_RATING_1992 | Roughness Present Serviceability Rating 1992 | Whenever possible, a Present Serviceability Rating (PSR) was performed on all lanes being surveyed. One pass was made over each lane at 50 mi/h (80 km/h) and members of the survey team rated the serviceability of the pavement. The average of the ratings given by each member is what appears in the table. The rating scale ranges from 0 (considered an "impassable" pavement) to 5 (considered a "perfect" pavement). The PSR is a highly subjective rating given the small sample size and is included for reference purposes only.
RPPR_PERF_PRIMARY_OUT_LANE | SLAB_THICKNESS | Slab Thickness (in) | The design thickness of the PCC slab is presented here in inches. The design thickness is obtained from plans, drawings, or reports provided by the State or reporting agency.
RPPR_PERF_PRIMARY_OUT_LANE | SPALLING_PERCENT_SPALLED_1987 | Spalling - Percent Spalled 1987 (%) | Three severity levels of transverse joint spalling were recorded in the distress survey. Only medium- and high-severity joint spalling are shown here, given as a percentage of the total number of joints in the section.
RPPR_PERF_PRIMARY_OUT_LANE | SPALLING_PERCENT_SPALLED_1992 | Spalling - Percent Spalled 1992 (%) | Three severity levels of transverse joint spalling were recorded in the distress survey. Only medium- and high-severity joint spalling are shown here, given as a percentage of the total number of joints in the section.
RPPR_PERF_PRIMARY_OUT_LANE | TRANS_CRACK_DETERIORATED_1987 | Transverse Cracking Deteriorated 1987 (Cracks/mi) | The occurrence of transverse cracks and their severity was recorded during the field survey. The number of deteriorated transverse cracks (medium- and high-severity for JRCP, all severities for JPCP) per mile is presented in the table. The number of cracks in the test section was counted, and then converted into cracks per mile to allow direct comparison among sections regardless of length.
RPPR_PERF_PRIMARY_OUT_LANE | TRANS_CRACK_DETERIORATED_1992 | Transverse Cracking Deteriorated 1992 (Cracks/mi) | The occurrence of transverse cracks and their severity was recorded during the field survey. The number of deteriorated transverse cracks (medium- and high-severity for JRCP, all severities for JPCP) per mile is presented in the table. The number of cracks in the test section was counted, and then converted into cracks per mile to allow direct comparison among sections regardless of length.
RPPR_PERF_PRIMARY_OUT_LANE | TRANS_CRACK_PER_CRACKED_1987 | Transverse Cracking Percent Cracked 1987 (%) | This indicates the percentage of slabs in the section that contain transverse cracks. Included in this calculation are transverse cracks of all severities (low, medium, and high) for JPCP.
RPPR_PERF_PRIMARY_OUT_LANE | TRANS_CRACK_PER_CRACKED_1992 | Transverse Cracking Percent Cracked 1992 (%) | This indicates the percentage of slabs in the section that contain transverse cracks. Included in this calculation are transverse cracks of all severities (low, medium, and high) for JPCP.
RPPR_PERF_SECONDARY_OUT_LANE | BASE_TYPE | Base Type | Base type is indicated in this column. Abbreviations are as follows: AC: asphalt concrete base. AGG: aggregate base. ATB: asphalt treated base. CTB: cement treated base. LCB: lean concrete base. none: no base; slab is constructed directly on the subgrade. PAGG: permeable aggregate base. PATB: permeable asphalt treated base. PCTB: permeable cement treated base. Sand: sand base. Soil Cmt: soil cement base.
RPPR_PERF_SECONDARY_OUT_LANE | COMP_CRACKS_SLABS_CRACKED_ALL | Compression Cracks Slabs Cracked - All (%) | Compression cracks are longitudinal cracks that occur near the edge of pavement-shoulder interface at or close to transverse joints. They are caused by 'stresses induced by differential movement between the pavement and shoulder. Compression cracks are reported in the table as percentages of slabs having sum total of all severities is also given.
RPPR_PERF_SECONDARY_OUT_LANE | COMP_CRACKS_SLABS_CRACKED_MED | Compression Cracks Slabs Cracked - Medium (%) | Compression cracks are longitudinal cracks that occur near the edge of pavement-shoulder interface at or close to transverse joints. They are caused by 'stresses induced by differential movement between the pavement and shoulder. Compression cracks are reported in the table as percentages of slabs having medium severity cracks.
RPPR_PERF_SECONDARY_OUT_LANE | COMP_CRACK_SLABS_CRACKED_HIGH | Compression Cracks Slabs Cracked - High (%) | Compression cracks are longitudinal cracks that occur near the edge of pavement-shoulder interface at or close to transverse joints. They are caused by 'stresses induced by differential movement between the pavement and shoulder. Compression cracks are reported in the table as percentages of slabs having high severity cracks.
RPPR_PERF_SECONDARY_OUT_LANE | CONSTRUCTION_DATE | Construction Date | This column contains the year in which the pavement construction was completed and the section was opened to traffic. This is also the first year included in the traffic calculations.
RPPR_PERF_SECONDARY_OUT_LANE | DOWEL_DIAMETER | Dowel Diameter (in) | If dowels were used to provide load transfer, the dowel diameter in inches is given in this column. Other load transfer devices encountered are tiebars (used in Illinois sections), ACME (two-part malleable iron load transfer devices used in some New York sections), and I-BEAM (steel I-beam bars used in some New York sections).
RPPR_PERF_SECONDARY_OUT_LANE | DURABILITY_DIS_D_CRACK_1987 | Durability Distresses D-Cracking 1987 | Materials problems usually occur over the entire length of the section. If durability cracking (Le., D-cracking) was present, this is indicated in the table. In 1987, the presence of D-cracking is noted by either yes or no.
RPPR_PERF_SECONDARY_OUT_LANE | DURABILITY_DIS_D_CRACK_1992 | Durability Distresses D-Cracking 1992 | Materials problems usually occur over the entire length of the section. If durability cracking (Le., D-cracking) was present, this is indicated in the table. In 1992, the distress was broken down into levels of severity (none, low, medium, or high).
RPPR_PERF_SECONDARY_OUT_LANE | DURABILITY_DIS_REACT_AGG_1987 | Durability Distresses Reactive Aggregate 1987 | Materials problems usually occur over the entire length of the section. If reactive aggregate was present, this is indicated in the table. In 1987, the presence of reactive aggregate is noted by either yes or no.
RPPR_PERF_SECONDARY_OUT_LANE | DURABILITY_DIS_REACT_AGG_1992 | Durability Distresses Reactive Aggregate 1992 | Materials problems usually occur over the entire length of the section. If reactive aggregate was present, this is indicated in the table. In 1992, the distress was broken down into levels of severity (none, low, medium, or high).
RPPR_PERF_SECONDARY_OUT_LANE | JOINT_SPACING | Joint Spacing (ft) | The transverse joint spacing of the section is entered in this column in feet. Joint spacings are either uniform or random. Uniform joint spacings consist of a single entry (e.g. 20). Random joint spacings are a sequence of three or four slab lengths that are repeated in a consistent pattern (e.g., 12-13- 19-18). All slab lengths are reported to the nearest foot. Joint spacing is not applicable to CRCP pavements, as indicated by "n/a" in the table.
RPPR_PERF_SECONDARY_OUT_LANE | JOIN_SEAL_DAMAGE_1987_AGE | Join Seal Damage 1987 - Age | The joint sealant condition was evaluated by severity during the field survey. In the original 1987 survey, the age were recorded.
RPPR_PERF_SECONDARY_OUT_LANE | JOIN_SEAL_DAMAGE_1987_CON | Join Seal Damage 1987 - Condition | The joint sealant condition was evaluated by severity during the field survey. In the original 1987 survey, and overall condition (excellent, good, fair, poor) were recorded. The condition reported is the average condition, or the condition of the sealant in the majority of the joints.
RPPR_PERF_SECONDARY_OUT_LANE | JOIN_SEAL_DAMAGE_1992_HIGH | Join Seal Damage 1992 - High | The joint sealant condition was evaluated by severity during the field survey. The overall condition (excellent, good, fair, poor) were recorded. In 1992, percentages of joint seal damage were recorded for low, medium, and high severity distress. This coulumn contains joint seal damage for low severity distress.
RPPR_PERF_SECONDARY_OUT_LANE | JOIN_SEAL_DAMAGE_1992_LOW | Join Seal Damage 1992 - Low | The joint sealant condition was evaluated by severity during the field survey. The overall condition (excellent, good, fair, poor) were recorded. In 1992, percentages of joint seal damage were recorded for low, medium, and high severity distress. This coulumn contains joint seal damage for low severity distress.
RPPR_PERF_SECONDARY_OUT_LANE | JOIN_SEAL_DAMAGE_1992_MED | Join Seal Damage 1992 - Medium | The joint sealant condition was evaluated by severity during the field survey. The overall condition (excellent, good, fair, poor) were recorded. In 1992, percentages of joint seal damage were recorded for low, medium, and high severity distress. This coulumn contains joint seal damage for low severity distress.
RPPR_PERF_SECONDARY_OUT_LANE | JOIN_SEAL_DAMAGE_1992_TOTAL | Join Seal Damage 1992 - Total | The joint sealant condition was evaluated by severity during the field survey. The overall condition (excellent, good, fair, poor) were recorded. In 1992, percentages of joint seal damage were recorded for low, medium, and high severity distress. This coulumn contains Sum total of all joint seal damage severity distress.
RPPR_PERF_SECONDARY_OUT_LANE | OUTER_SHOUL_CON_OVERALL_1987 | Outer Shoulder Condition Overall 1987 | The shoulder condition rating is a subjective evaluation made at the time of the field survey. The ratings used were excellent, good, fair, and poor. They are based on the amount of distress recorded on the shoulder.
RPPR_PERF_SECONDARY_OUT_LANE | OUTER_SHOUL_CON_OVERALL_1992 | Outer Shoulder Condition Overall 1992 | The shoulder condition rating is a subjective evaluation made at the time of the field survey. The ratings used were excellent, good, fair, and poor. They are based on the amount of distress recorded on the shoulder.
RPPR_PERF_SECONDARY_OUT_LANE | OUTER_SHOUL_CON_SEALANT_1987 | Outer Shoulder Condition Sealant 1987 | As part of the drainage survey, the condition of the lane-shoulder joint sealant was evaluated for each section. The condition reported is the average condition, or the condition of the sealant in the majority of the joints. The ratings used were excellent, good, fair, and poor.
RPPR_PERF_SECONDARY_OUT_LANE | OUTER_SHOUL_CON_SEALANT_1992 | Outer Shoulder Condition Sealant 1992 | As part of the drainage survey, the condition of the lane-shoulder joint sealant was evaluated for each section. The condition reported is the average condition, or the condition of the sealant in the majority of the joints. The ratings used were excellent, good, fair, and poor.
RPPR_PERF_SECONDARY_OUT_LANE | PAVEMENT_TYPE | Pavement Type | The following three types of pavements are included in this study: jointed plain concrete pavement (JPCP), jointed reinforced concrete pavement (JRCP), and continuously reinforced concrete pavement (CRCP). The appropriate pavement type for each section is entered in this column.
RPPR_PERF_SECONDARY_OUT_LANE | PROJECT_LOCATION | Project Location | Project sections are identified by their highway classification and number. They are further located by reference to the nearest city.
RPPR_PERF_SECONDARY_OUT_LANE | PUMPING_1987 | Pumping 1987 (N/L/M/H) | The entire section is given a rating for pumping based on the presence of the highest severity level of pumping noted during the field survey. The ratings used were none, low, medium, and high.
RPPR_PERF_SECONDARY_OUT_LANE | PUMPING_1992 | Pumping 1992 (N/L/M/H) | The entire section is given a rating for pumping based on the presence of the highest severity level of pumping noted during the field survey. The ratings used were none, low, medium, and high.
RPPR_PERF_SECONDARY_OUT_LANE | SLAB_THICKNESS | Slab Thickness (in) | The design thickness of the PCC slab is presented here in inches. The design thickness is obtained from plans, drawings, or reports provided by the State or reporting agency.
RPPR_PERF_CRCP | AVERAGE_CRACK_SPACING | Average Crack Spacing (ft) | The average transverse crack spacing over the test section was measured on all CRCP sections and is reported here in feet.
RPPR_PERF_CRCP | AVERAGE_CRACK_WIDTH | Average Crack Width (in) | The average transverse crack width for the test section was measured and is presented here in inches.
RPPR_PERF_CRCP | BASE_TYPE | Base Type | Base type is indicated in this column. Abbreviations are as follows: AC: asphalt concrete base. AGG: aggregate base. ATB: asphalt treated base. CTB: cement treated base. LCB: lean concrete base.
RPPR_PERF_CRCP | CONSTRUCTION_DATE | Construction Date | This column contains the year in which the pavement construction was completed and the section was opened to traffic. This is also the first year included in the traffic calculations.
RPPR_PERF_CRCP | FAILURES | Failures (No/mi) | The number of failures (punchouts and patches) in the test section and throughout a 2 to 3 mile segment of the project was counted and then converted to number of failures per mile for comparison purposes.
RPPR_PERF_CRCP | INT_ROUGHNESS_INDEX | International Roughness Index | Profile measurements using a South Dakota-type road profiler were made for each section in 1992. A minimum of two passes were made by the pro filer over each section. The roughness is reported in terms of the International Roughness Index (IRI) units in inches per mile.
RPPR_PERF_CRCP | PERCENT_STEEL | Percent Steel | This indicates the amount of steel used in CRCP sections to keep transverse shrinkage cracks tight. Percent steel is calculated as the ratio of crosssectional steel area to the overall cross-sectional area of the pavement slab.
RPPR_PERF_CRCP | PRESENT_SERVICEABILITY_RATING | Present Serviceability Rating | Whenever possible, a Present Serviceability Rating (PSR) was performed on all lanes being surveyed. One pass was made over each lane at 50 mi/h (80 km/h) and members of the survey team rated the serviceability of the pavement. The average of the ratings given by each member is what appears in the table. The rating scale ranges from a (considered an "impassable" pavement) to 5 (considered a "perfect" pavement). The PSR is a highly subjective rating given the small sample size and is included for reference purposes only.
RPPR_PERF_CRCP | PROJECT_LOCATION | Project Location | Project sections are identified by their highway classification and number. They are further located by reference to the nearest city.
RPPR_PERF_CRCP | SLAB_THICKNESS | Slab Thickness (in) | The design thickness of the PCC slab is presented here in inches. The design thickness is obtained from plans, drawings, or reports provided by the State or reporting agency.