## WT_AVG_FATIGUE_CRACKING_NCE
TEST_ID | SECTION_ID | SESSION_ID | RWP_FATIGUE_CRACKING | COMMENTS | RWP_LOW_SEV_FATIGUE_CRACK | RWP_MODERATE_SEV_FAT_CRACK | TEST_DATE | RWP_HIGH_SEV_FATIGUE_CRACK | LWP_FATIGUE_CRACKING | LWP_HIGH_SEV_FATIGUE_CRACK | CUMULATIVE_ESALS | LWP_MODERATE_SEV_FAT_CRACK | LWP_LOW_SEV_FATIGUE_CRACK
313 | 8 | 23 | 100 |  | 0.4 | 2 | 02/19/1997 | 0 | 8.3 | 0 | 1794199 | 28 | 0
314 | 8 | 24 | 100 |  | 0.2 | 6.3 | 03/03/1997 | 0 | 23.4 | 0 | 1880144 | 28 | 0
315 | 8 | 25 | 100 |  | 0.2 | 6.3 | 03/17/1997 | 0 | 23.4 | 0 | 2047631 | 28 | 0
316 | 8 | 250 | 100 |  | 0.2 | 6.3 | 03/24/1997 | 0 | 23.4 | 0 | 2119469 | 28 | 0
317 | 8 | 26 | 100 |  | 0.2 | 6.3 | 04/01/1997 | 0 | 23.1 | 0 | 2229566 | 28 | 0
318 | 8 | 260 | 100 |  | 0 | 26.6 | 04/09/1997 | 0 | 95 | 0 | 2324505 | 28 | 0
319 | 8 | 27 | 100 |  | 0.1 | 25.2 | 04/14/1997 | 0 | 90.2 | 0 | 2369909 | 28 | 0
320 | 8 | 28 | 100 |  | 0.1 | 25.6 | 04/29/1997 | 0 | 91.7 | 0 | 2546035 | 28 | 0
321 | 8 | 29 | 100 |  | 0.1 | 25.6 | 05/16/1997 | 0 | 91.9 | 0 | 2774052 | 28 | 0
322 | 8 | 290 | 100 |  | 0.2 | 26 | 05/27/1997 | 0 | 93.4 | 0 | 2825941 | 28 | 0
512 | 14 | 1 | 0 |  | 0 | 0 | 03/18/1996 | 0 | 0 | 0 | 4518 | 0 | 0
513 | 14 | 2 | 0 |  | 0 | 0 | 04/15/1996 | 0 | 0 | 0 | 80063 | 0 | 0
514 | 14 | 3 | 0 |  | 0 | 0 | 04/29/1996 | 0 | 0 | 0 | 150644 | 0 | 0
515 | 14 | 4 | 0 |  | 0 | 0 | 05/13/1996 | 0 | 0 | 0 | 233736 | 0 | 0
516 | 14 | 5 | 0 |  | 0 | 0 | 05/28/1996 | 0 | 0 | 0 | 296504 | 0 | 0
517 | 14 | 6 | 0 |  | 0 | 0 | 06/10/1996 | 0 | 0 | 0 | 336073 | 0 | 0
518 | 14 | 7 | 0 |  | 0 | 0 | 06/24/1996 | 0 | 0 | 0 | 436966 | 0 | 0
519 | 14 | 8 | 0 |  | 0 | 0 | 07/08/1996 | 0 | 0 | 0 | 436966 | 0 | 0
520 | 14 | 9 | 0 |  | 0 | 0 | 07/22/1996 | 0 | 0 | 0 | 516563 | 0 | 0
521 | 14 | 10 | 0 |  | 0 | 0 | 08/05/1996 | 0 | 0 | 0 | 662883 | 0 | 0
522 | 14 | 11 | 0 |  | 0 | 0 | 08/19/1996 | 0 | 0 | 0 | 699823 | 0 | 0
523 | 14 | 12 | 0 |  | 0 | 0 | 09/03/1996 | 0 | 0 | 0 | 835823 | 0 | 0
524 | 14 | 13 | 0 |  | 0 | 0 | 09/17/1996 | 0 | 0 | 0 | 967780 | 0 | 0
525 | 14 | 14 | 0 |  | 0 | 0 | 09/30/1996 | 0 | 0 | 0 | 1070221 | 0 | 0
526 | 14 | 15 | 0 |  | 0 | 0 | 10/14/1996 | 0 | 0 | 0 | 1205574 | 0 | 0
527 | 14 | 16 | 0 |  | 0 | 0 | 10/29/1996 | 0 | 0 | 0 | 1365970 | 0 | 0
528 | 14 | 17 | 0 |  | 0 | 0 | 11/11/1996 | 0 | 0 | 0 | 1463101 | 0 | 0
529 | 14 | 18 | 0 |  | 0 | 0 | 11/22/1996 | 0 | 0 | 0 | 1463163 | 0 | 0
530 | 14 | 19 | 0 |  | 0 | 0 | 12/09/1996 | 0 | 0 | 0 | 1626437 | 0 | 0
531 | 14 | 20 | 0 |  | 0 | 0 | 12/19/1996 | 0 | 0 | 0 | 1711938 | 0 | 0
532 | 14 | 21 | 0 |  | 0 | 0 | 01/17/1997 | 0 | 0 | 0 | 1790400 | 0 | 0
533 | 14 | 22 | 0 |  | 0 | 0 | 02/03/1997 | 0 | 0 | 0 | 1791641 | 0 | 0
534 | 14 | 23 | 0 |  | 0 | 0 | 02/19/1997 | 0 | 0 | 0 | 1794199 | 0 | 0
535 | 14 | 24 | 0 |  | 0 | 0 | 03/03/1997 | 0 | 0 | 0 | 1880144 | 0 | 0
536 | 14 | 25 | 0 |  | 0 | 0 | 03/17/1997 | 0 | 0 | 0 | 2047631 | 0 | 0
537 | 14 | 250 | 0 |  | 0 | 0 | 03/24/1997 | 0 | 0 | 0 | 2119469 | 0 | 0
538 | 14 | 26 | 0 |  | 0 | 0 | 04/01/1997 | 0 | 0 | 0 | 2229566 | 0 | 0
539 | 14 | 260 | 0 |  | 0 | 0 | 04/09/1997 | 0 | 0 | 0 | 2324505 | 0 | 0
540 | 14 | 27 | 0 |  | 0 | 0 | 04/14/1997 | 0 | 0 | 0 | 2369909 | 0 | 0
541 | 14 | 28 | 0 |  | 0 | 0 | 04/29/1997 | 0 | 0 | 0 | 2546035 | 0 | 0
542 | 14 | 29 | 0 |  | 0 | 0 | 05/16/1997 | 0 | 0 | 0 | 2774052 | 0 | 0
543 | 14 | 30 | 0 |  | 0 | 0 | 07/14/1997 | 0 | 0 | 0 | 2825970 | 0 | 0
544 | 14 | 31 | 0 |  | 0 | 0 | 08/05/1997 | 0 | 0 | 0 | 3027764 | 0 | 0
545 | 14 | 32 | 0 |  | 0 | 0 | 08/19/1997 | 0 | 0 | 0 | 3194168 | 0 | 0
546 | 14 | 33 | 0 |  | 0 | 0 | 09/02/1997 | 0 | 0 | 0 | 3338264 | 0 | 0
547 | 14 | 34 | 0 |  | 0 | 0 | 09/16/1997 | 0 | 0 | 0 | 3407976 | 0 | 0
548 | 14 | 35 | 0 |  | 0 | 0 | 10/27/1997 | 0 | 0 | 0 | 3530248 | 0 | 0
549 | 14 | 36 | 0 |  | 0 | 0 | 11/18/1997 | 0 | 0 | 0 | 3727207 | 0 | 0
550 | 14 | 37 | 0 |  | 0 | 0 | 12/02/1997 | 0 | 0 | 0 | 3886594 | 0 | 0
551 | 14 | 38 | 0 |  | 0 | 0 | 12/16/1997 | 0 | 0 | 0 | 4000077 | 0 | 0
552 | 14 | 39 | 0 |  | 0 | 0 | 12/30/1997 | 0 | 0 | 0 | 4100720 | 0 | 0
553 | 14 | 40 | 0.4 |  | 0.1 | 0 | 01/13/1998 | 0 | 0.3 | 0 | 4203408 | 0 | 0.1
554 | 14 | 41 | 0.4 |  | 0.1 | 0 | 01/27/1998 | 0 | 0.3 | 0 | 4247038 | 0 | 0.1
555 | 14 | 42 | 0.4 |  | 0.1 | 0 | 02/10/1998 | 0 | 0.3 | 0 | 4339085 | 0 | 0.1
556 | 14 | 43 | 0.4 |  | 0.1 | 0 | 03/04/1998 | 0 | 0.3 | 0 | 4369711 | 0 | 0.1
557 | 14 | 44 | 0.5 |  | 0.2 | 0 | 03/26/1998 | 0 | 0.7 | 0 | 4473690 | 0 | 0.2
558 | 14 | 45 | 0.6 |  | 0.3 | 0 | 04/15/1998 | 0 | 0.8 | 0 | 4635856 | 0 | 0.2
559 | 14 | 46 | 0.6 |  | 0.3 | 0 | 05/07/1998 | 0 | 0.8 | 0 | 4719839 | 0 | 0.2
560 | 14 | 47 | 0.6 |  | 0.3 | 0 | 06/02/1998 | 0 | 0.8 | 0 | 4817861 | 0 | 0.2
561 | 14 | 48 | 0.6 |  | 0.3 | 0 | 09/17/1998 | 0 | 0.8 | 0 | 4871710 | 0 | 0.2
562 | 14 | 50 | 1.2 |  | 0.3 | 0 | 03/10/1999 | 0 | 0.8 | 0 | 5003303 | 0 | 0.4
563 | 15 | 1 | 0 |  | 0 | 0 | 03/18/1996 | 0 | 0 | 0 | 4518 | 0 | 0
564 | 15 | 2 | 0 |  | 0 | 0 | 04/15/1996 | 0 | 0 | 0 | 80063 | 0 | 0
565 | 15 | 3 | 0 |  | 0 | 0 | 04/29/1996 | 0 | 0 | 0 | 150644 | 0 | 0
566 | 15 | 4 | 0 |  | 0 | 0 | 05/13/1996 | 0 | 0 | 0 | 233736 | 0 | 0
567 | 15 | 5 | 0 |  | 0 | 0 | 05/28/1996 | 0 | 0 | 0 | 296504 | 0 | 0
568 | 15 | 6 | 0 |  | 0 | 0 | 06/10/1996 | 0 | 0 | 0 | 336073 | 0 | 0
569 | 15 | 7 | 0 |  | 0 | 0 | 06/24/1996 | 0 | 0 | 0 | 436966 | 0 | 0
570 | 15 | 8 | 0 |  | 0 | 0 | 07/08/1996 | 0 | 0 | 0 | 436966 | 0 | 0
571 | 15 | 9 | 0 |  | 0 | 0 | 07/22/1996 | 0 | 0 | 0 | 516563 | 0 | 0
572 | 15 | 10 | 0 |  | 0 | 0 | 08/05/1996 | 0 | 0 | 0 | 662883 | 0 | 0
573 | 15 | 11 | 0 |  | 0 | 0 | 08/19/1996 | 0 | 0 | 0 | 699823 | 0 | 0
574 | 15 | 12 | 0 |  | 0 | 0 | 09/03/1996 | 0 | 0 | 0 | 835823 | 0 | 0
575 | 15 | 13 | 0 |  | 0 | 0 | 09/17/1996 | 0 | 0 | 0 | 967780 | 0 | 0
576 | 15 | 14 | 0 |  | 0 | 0 | 09/30/1996 | 0 | 0 | 0 | 1070221 | 0 | 0
577 | 15 | 15 | 0 |  | 0 | 0 | 10/14/1996 | 0 | 0 | 0 | 1205574 | 0 | 0
578 | 15 | 16 | 0 |  | 0 | 0 | 10/29/1996 | 0 | 0 | 0 | 1365970 | 0 | 0
579 | 15 | 17 | 0 |  | 0 | 0 | 11/11/1996 | 0 | 0 | 0 | 1463101 | 0 | 0
580 | 15 | 18 | 0 |  | 0 | 0 | 11/22/1996 | 0 | 0 | 0 | 1463163 | 0 | 0
581 | 15 | 19 | 0 |  | 0 | 0 | 12/09/1996 | 0 | 0 | 0 | 1626437 | 0 | 0
582 | 15 | 20 | 0 |  | 0 | 0 | 12/19/1996 | 0 | 0 | 0 | 1711938 | 0 | 0
583 | 15 | 21 | 0 |  | 0 | 0 | 01/17/1997 | 0 | 0 | 0 | 1790400 | 0 | 0
584 | 15 | 22 | 0 |  | 0 | 0 | 02/03/1997 | 0 | 0 | 0 | 1791641 | 0 | 0
585 | 15 | 23 | 0 |  | 0 | 0 | 02/19/1997 | 0 | 0 | 0 | 1794199 | 0 | 0
586 | 15 | 24 | 0 |  | 0 | 0 | 03/03/1997 | 0 | 0 | 0 | 1880144 | 0 | 0
587 | 15 | 25 | 0 |  | 0 | 0 | 03/17/1997 | 0 | 0 | 0 | 2047631 | 0 | 0
588 | 15 | 250 | 0 |  | 0 | 0 | 03/24/1997 | 0 | 0 | 0 | 2119469 | 0 | 0
589 | 15 | 26 | 0 |  | 0 | 0 | 04/01/1997 | 0 | 0 | 0 | 2229566 | 0 | 0
590 | 15 | 260 | 0 |  | 0 | 0 | 04/09/1997 | 0 | 0 | 0 | 2324505 | 0 | 0
591 | 15 | 27 | 0 |  | 0 | 0 | 04/14/1997 | 0 | 0 | 0 | 2369909 | 0 | 0
592 | 15 | 28 | 0 |  | 0 | 0 | 04/29/1997 | 0 | 0 | 0 | 2546035 | 0 | 0
593 | 15 | 29 | 0 |  | 0 | 0 | 05/16/1997 | 0 | 0 | 0 | 2774052 | 0 | 0
594 | 15 | 30 | 0 |  | 0 | 0 | 07/14/1997 | 0 | 0 | 0 | 2825970 | 0 | 0
595 | 15 | 31 | 0 |  | 0 | 0 | 08/05/1997 | 0 | 0 | 0 | 3027764 | 0 | 0
596 | 15 | 32 | 0 |  | 0 | 0 | 08/19/1997 | 0 | 0 | 0 | 3194168 | 0 | 0
597 | 15 | 33 | 0 |  | 0 | 0 | 09/02/1997 | 0 | 0 | 0 | 3338264 | 0 | 0
598 | 15 | 34 | 0 |  | 0 | 0 | 09/16/1997 | 0 | 0 | 0 | 3407976 | 0 | 0
599 | 15 | 35 | 0 |  | 0 | 0 | 10/27/1997 | 0 | 0 | 0 | 3530248 | 0 | 0
600 | 15 | 36 | 0 |  | 0 | 0 | 11/18/1997 | 0 | 0 | 0 | 3727207 | 0 | 0
601 | 15 | 37 | 0 |  | 0 | 0 | 12/02/1997 | 0 | 0 | 0 | 3886594 | 0 | 0
602 | 15 | 38 | 0 |  | 0 | 0 | 12/16/1997 | 0 | 0 | 0 | 4000077 | 0 | 0
603 | 15 | 39 | 0 |  | 0 | 0 | 12/30/1997 | 0 | 0 | 0 | 4100720 | 0 | 0
604 | 15 | 40 | 0 |  | 0 | 0 | 01/13/1998 | 0 | 0 | 0 | 4203408 | 0 | 0
605 | 15 | 41 | 0 |  | 0 | 0 | 01/27/1998 | 0 | 0 | 0 | 4247038 | 0 | 0
606 | 15 | 42 | 0 |  | 0 | 0 | 02/10/1998 | 0 | 0 | 0 | 4339085 | 0 | 0
607 | 15 | 43 | 0 |  | 0 | 0 | 03/04/1998 | 0 | 0 | 0 | 4369711 | 0 | 0
608 | 15 | 44 | 0 |  | 0 | 0 | 03/26/1998 | 0 | 0 | 0 | 4473690 | 0 | 0
609 | 15 | 45 | 0 |  | 0 | 0 | 04/15/1998 | 0 | 0 | 0 | 4635856 | 0 | 0
610 | 15 | 46 | 0 |  | 0 | 0 | 05/07/1998 | 0 | 0 | 0 | 4719839 | 0 | 0
611 | 15 | 47 | 0 |  | 0 | 0 | 06/02/1998 | 0 | 0 | 0 | 4817861 | 0 | 0
612 | 15 | 48 | 0 |  | 0 | 0 | 09/17/1998 | 0 | 0 | 0 | 4871710 | 0 | 0
613 | 15 | 50 | 0 |  | 0 | 0 | 03/10/1999 | 0 | 0 | 0 | 5003303 | 0 | 0
614 | 16 | 1 | 0 |  | 0 | 0 | 03/18/1996 | 0 | 0 | 0 | 4518 | 0 | 0
615 | 16 | 2 | 0 |  | 0 | 0 | 04/15/1996 | 0 | 0 | 0 | 80063 | 0 | 0
616 | 16 | 3 | 0 |  | 0 | 0 | 04/29/1996 | 0 | 0 | 0 | 150644 | 0 | 0
617 | 16 | 4 | 0 |  | 0 | 0 | 05/13/1996 | 0 | 0 | 0 | 233736 | 0 | 0
618 | 16 | 5 | 0 |  | 0 | 0 | 05/28/1996 | 0 | 0 | 0 | 296504 | 0 | 0
619 | 16 | 6 | 0 |  | 0 | 0 | 06/10/1996 | 0 | 0 | 0 | 336073 | 0 | 0
620 | 16 | 7 | 0 |  | 0 | 0 | 06/24/1996 | 0 | 0 | 0 | 436966 | 0 | 0
621 | 16 | 8 | 0 |  | 0 | 0 | 07/08/1996 | 0 | 0 | 0 | 436966 | 0 | 0
622 | 16 | 9 | 0 |  | 0 | 0 | 07/22/1996 | 0 | 0 | 0 | 516563 | 0 | 0
623 | 16 | 10 | 0 |  | 0 | 0 | 08/05/1996 | 0 | 0 | 0 | 662883 | 0 | 0
624 | 16 | 11 | 0 |  | 0 | 0 | 08/19/1996 | 0 | 0 | 0 | 699823 | 0 | 0
625 | 16 | 12 | 0 |  | 0 | 0 | 09/03/1996 | 0 | 0 | 0 | 835823 | 0 | 0
626 | 16 | 13 | 0 |  | 0 | 0 | 09/17/1996 | 0 | 0 | 0 | 967780 | 0 | 0
627 | 16 | 14 | 0 |  | 0 | 0 | 09/30/1996 | 0 | 0 | 0 | 1070221 | 0 | 0
628 | 16 | 15 | 0 |  | 0 | 0 | 10/14/1996 | 0 | 0 | 0 | 1205574 | 0 | 0
629 | 16 | 16 | 0 |  | 0 | 0 | 10/29/1996 | 0 | 0 | 0 | 1365970 | 0 | 0
630 | 16 | 17 | 0 |  | 0 | 0 | 11/11/1996 | 0 | 0 | 0 | 1463101 | 0 | 0
631 | 16 | 18 | 0 |  | 0 | 0 | 11/22/1996 | 0 | 0 | 0 | 1463163 | 0 | 0
632 | 16 | 19 | 0 |  | 0 | 0 | 12/09/1996 | 0 | 0 | 0 | 1626437 | 0 | 0
633 | 16 | 20 | 0 |  | 0 | 0 | 12/19/1996 | 0 | 0 | 0 | 1711938 | 0 | 0
634 | 16 | 21 | 0 |  | 0 | 0 | 01/17/1997 | 0 | 0 | 0 | 1790400 | 0 | 0
635 | 16 | 22 | 0 |  | 0 | 0 | 02/03/1997 | 0 | 0 | 0 | 1791641 | 0 | 0
636 | 16 | 23 | 0 |  | 0 | 0 | 02/19/1997 | 0 | 0 | 0 | 1794199 | 0 | 0
637 | 16 | 24 | 0.2 |  | 0 | 0 | 03/03/1997 | 0 | 0 | 0 | 1880144 | 0 | 0.1
638 | 16 | 25 | 0.2 |  | 0 | 0 | 03/17/1997 | 0 | 0 | 0 | 2047631 | 0 | 0.1
639 | 16 | 250 | 0.3 |  | 0 | 0 | 03/24/1997 | 0 | 0 | 0 | 2119469 | 0 | 0.1
640 | 16 | 26 | 0.3 |  | 0 | 0 | 04/01/1997 | 0 | 0 | 0 | 2229566 | 0 | 0.1
641 | 16 | 260 | 0.2 |  | 0 | 0 | 04/09/1997 | 0 | 0 | 0 | 2324505 | 0 | 0.1
642 | 16 | 27 | 0.3 |  | 0 | 0 | 04/14/1997 | 0 | 0 | 0 | 2369909 | 0 | 0.1
643 | 16 | 28 | 0.3 |  | 0 | 0 | 04/29/1997 | 0 | 0 | 0 | 2546035 | 0 | 0.1
644 | 16 | 29 | 0.3 |  | 0 | 0 | 05/16/1997 | 0 | 0 | 0 | 2774052 | 0 | 0.1
645 | 16 | 30 | 0.3 |  | 0 | 0 | 07/14/1997 | 0 | 0 | 0 | 2825970 | 0 | 0.1
646 | 16 | 31 | 0.3 |  | 0 | 0 | 08/05/1997 | 0 | 0 | 0 | 3027764 | 0 | 0.1
647 | 16 | 32 | 0.3 |  | 0 | 0 | 08/19/1997 | 0 | 0 | 0 | 3194168 | 0 | 0.1
648 | 16 | 33 | 0.5 |  | 0 | 0 | 09/02/1997 | 0 | 0 | 0 | 3338264 | 0 | 0.2
649 | 16 | 34 | 0.5 |  | 0 | 0 | 09/16/1997 | 0 | 0 | 0 | 3407976 | 0 | 0.2
650 | 16 | 35 | 0.3 |  | 0 | 0 | 10/27/1997 | 0 | 0 | 0 | 3530248 | 0 | 0.1
651 | 16 | 36 | 0.8 |  | 0.9 | 1.3 | 11/18/1997 | 0 | 7 | 0 | 3727207 | 0.2 | 0.1
652 | 16 | 37 | 2.3 |  | 1.7 | 2.8 | 12/02/1997 | 0 | 13.8 | 0 | 3886594 | 0.8 | 0
653 | 16 | 38 | 2.3 |  | 1.7 | 2.8 | 12/16/1997 | 0 | 13.8 | 0 | 4000077 | 0.8 | 0
654 | 16 | 39 | 2.3 |  | 2.1 | 2.8 | 12/30/1997 | 0 | 15.1 | 0 | 4100720 | 0.8 | 0
655 | 16 | 40 | 3.5 |  | 2 | 4.2 | 01/13/1998 | 0 | 19.4 | 0 | 4203408 | 1.1 | 0
656 | 16 | 41 | 2.4 |  | 0.7 | 5.5 | 01/27/1998 | 0 | 19.3 | 0 | 4247038 | 0.7 | 0.1
657 | 16 | 42 | 5.3 |  | 0 | 10.2 | 02/10/1998 | 0 | 31.9 | 0 | 4339085 | 1.3 | 0.4
658 | 16 | 43 | 5.4 |  | 0 | 14.2 | 03/04/1998 | 0 | 44.4 | 0 | 4369711 | 1.3 | 0.5
659 | 16 | 44 | 5.6 |  | 0 | 15.2 | 03/26/1998 | 0 | 47.5 | 0 | 4473690 | 1.3 | 0.5
660 | 16 | 45 | 5 |  | 0 | 15.2 | 04/15/1998 | 0 | 47.5 | 0 | 4635856 | 1.3 | 0.4
661 | 16 | 46 | 5 |  | 0 | 15.2 | 05/07/1998 | 0 | 47.5 | 0 | 4719839 | 1.3 | 0.4
662 | 16 | 47 | 6.7 |  | 0 | 15.2 | 06/02/1998 | 0 | 47.5 | 0 | 4817861 | 2 | 0.2
663 | 16 | 48 | 6.7 |  | 0 | 15.2 | 09/17/1998 | 0 | 47.5 | 0 | 4871710 | 2 | 0.2
664 | 16 | 50 | 5.7 |  | 0.4 | 15.8 | 03/10/1999 | 0 | 50.5 | 0 | 5003303 | 1.4 | 0.4
665 | 17 | 1 | 0 |  | 0 | 0 | 03/18/1996 | 0 | 0 | 0 | 4518 | 0 | 0
666 | 17 | 2 | 0 |  | 0 | 0 | 04/15/1996 | 0 | 0 | 0 | 80063 | 0 | 0
667 | 17 | 3 | 0 |  | 0 | 0 | 04/29/1996 | 0 | 0 | 0 | 150644 | 0 | 0
668 | 17 | 4 | 0 |  | 0 | 0 | 05/13/1996 | 0 | 0 | 0 | 233736 | 0 | 0
669 | 17 | 5 | 0 |  | 0 | 0 | 05/28/1996 | 0 | 0 | 0 | 296504 | 0 | 0
670 | 17 | 6 | 0 |  | 0 | 0 | 06/10/1996 | 0 | 0 | 0 | 336073 | 0 | 0
671 | 17 | 7 | 0 |  | 0 | 0 | 06/24/1996 | 0 | 0 | 0 | 436966 | 0 | 0
672 | 17 | 8 | 0 |  | 0 | 0 | 07/08/1996 | 0 | 0 | 0 | 436966 | 0 | 0
673 | 17 | 9 | 0 |  | 0 | 0 | 07/22/1996 | 0 | 0 | 0 | 516563 | 0 | 0
674 | 17 | 10 | 0 |  | 0 | 0 | 08/05/1996 | 0 | 0 | 0 | 662883 | 0 | 0
675 | 17 | 11 | 0 |  | 0 | 0 | 08/19/1996 | 0 | 0 | 0 | 699823 | 0 | 0
676 | 17 | 12 | 0 |  | 0 | 0 | 09/03/1996 | 0 | 0 | 0 | 835823 | 0 | 0
677 | 17 | 13 | 0 |  | 0 | 0 | 09/17/1996 | 0 | 0 | 0 | 967780 | 0 | 0
678 | 17 | 14 | 0 |  | 0 | 0 | 09/30/1996 | 0 | 0 | 0 | 1070221 | 0 | 0
679 | 17 | 15 | 0 |  | 0 | 0 | 10/14/1996 | 0 | 0 | 0 | 1205574 | 0 | 0
680 | 17 | 16 | 0.1 |  | 0 | 0 | 10/29/1996 | 0 | 0 | 0 | 1365970 | 0 | 0
681 | 17 | 17 | 0.9 |  | 0 | 0 | 11/11/1996 | 0 | 0 | 0 | 1463101 | 0 | 0.3
682 | 17 | 18 | 0.9 |  | 0 | 0 | 11/22/1996 | 0 | 0 | 0 | 1463163 | 0 | 0.3
683 | 17 | 19 | 1.6 |  | 0 | 0 | 12/09/1996 | 0 | 0 | 0 | 1626437 | 0 | 0.5
684 | 17 | 20 | 1.2 |  | 0 | 0 | 12/19/1996 | 0 | 0 | 0 | 1711938 | 0 | 0.4
685 | 17 | 21 | 1.9 |  | 0 | 0 | 01/17/1997 | 0 | 0 | 0 | 1790400 | 0.6 | 0
686 | 17 | 22 | 2.3 |  | 0 | 0 | 02/03/1997 | 0 | 0 | 0 | 1791641 | 0.5 | 0.2
687 | 17 | 23 | 2.8 |  | 0 | 0 | 02/19/1997 | 0 | 0 | 0 | 1794199 | 0.8 | 0.1
688 | 17 | 24 | 2.2 |  | 0 | 0 | 03/03/1997 | 0 | 0 | 0 | 1880144 | 0.7 | 0
689 | 17 | 25 | 2.2 |  | 0 | 0 | 03/17/1997 | 0 | 0 | 0 | 2047631 | 0.7 | 0
690 | 17 | 250 | 2.2 |  | 0 | 0 | 03/24/1997 | 0 | 0 | 0 | 2119469 | 0.7 | 0
691 | 17 | 26 | 2.5 |  | 0 | 0 | 04/01/1997 | 0 | 0 | 0 | 2229566 | 0.8 | 0
692 | 17 | 260 | 3.1 |  | 0 | 0 | 04/09/1997 | 0 | 0 | 0 | 2324505 | 1 | 0
693 | 17 | 27 | 4.7 |  | 0 | 0 | 04/14/1997 | 0 | 0 | 0 | 2369909 | 1.5 | 0
694 | 17 | 28 | 4.7 |  | 0 | 0 | 04/29/1997 | 0 | 0 | 0 | 2546035 | 1.5 | 0
695 | 17 | 29 | 4.7 |  | 0 | 0 | 05/16/1997 | 0 | 0 | 0 | 2774052 | 1.5 | 0
696 | 17 | 30 | 4.7 |  | 0 | 0 | 07/14/1997 | 0 | 0 | 0 | 2825970 | 1.5 | 0
697 | 17 | 31 | 4.7 |  | 0 | 0 | 08/05/1997 | 0 | 0 | 0 | 3027764 | 1.5 | 0
698 | 17 | 32 | 4.7 |  | 0 | 0 | 08/19/1997 | 0 | 0 | 0 | 3194168 | 1.5 | 0
699 | 17 | 33 | 5.6 |  | 0 | 0 | 09/02/1997 | 0 | 0 | 0 | 3338264 | 1.8 | 0
700 | 17 | 34 | 10.9 |  | 0 | 0 | 09/16/1997 | 0 | 0 | 0 | 3407976 | 3.5 | 0
701 | 17 | 35 | 10.9 |  | 0 | 0 | 10/27/1997 | 0 | 0 | 0 | 3530248 | 3.5 | 0
702 | 17 | 36 | 4.7 |  | 0 | 0 | 11/18/1997 | 0 | 0 | 0 | 3727207 | 1.5 | 0
703 | 17 | 37 | 6.6 |  | 0 | 0 | 12/02/1997 | 0 | 0 | 0 | 3886594 | 2.1 | 0
704 | 17 | 38 | 6.6 |  | 0 | 0 | 12/16/1997 | 0 | 0 | 0 | 4000077 | 2.1 | 0
705 | 17 | 39 | 11.9 |  | 0 | 0 | 12/30/1997 | 0 | 0 | 0 | 4100720 | 3.8 | 0
706 | 17 | 40 | 10.9 |  | 0 | 0 | 01/13/1998 | 0 | 0 | 0 | 4203408 | 3.5 | 0
707 | 17 | 41 | 11.2 |  | 0.6 | 0 | 01/27/1998 | 0 | 1.9 | 0 | 4247038 | 3.5 | 0.1
708 | 17 | 42 | 11.2 |  | 0.6 | 0 | 02/10/1998 | 0 | 2 | 0 | 4339085 | 3.5 | 0.1
709 | 17 | 43 | 11.2 |  | 0.6 | 0 | 03/04/1998 | 0 | 2 | 0 | 4369711 | 3.5 | 0.1
710 | 17 | 44 | 12.4 |  | 0.6 | 0 | 03/26/1998 | 0 | 2 | 0 | 4473690 | 3.9 | 0.1
711 | 17 | 45 | 15 |  | 0.5 | 0 | 04/15/1998 | 0 | 1.7 | 0 | 4635856 | 4.7 | 0.1
712 | 17 | 46 | 15 |  | 0.5 | 0 | 05/07/1998 | 0 | 1.7 | 0 | 4719839 | 4.7 | 0.1
713 | 17 | 47 | 15 |  | 0.5 | 0 | 06/02/1998 | 0 | 1.7 | 0 | 4817861 | 4.7 | 0.1
714 | 17 | 48 | 15 |  | 0.5 | 0 | 09/17/1998 | 0 | 1.7 | 0 | 4871710 | 4.7 | 0.1
715 | 17 | 50 | 15 |  | 0.5 | 0.4 | 03/10/1999 | 0 | 2.8 | 0 | 5003303 | 4.7 | 0.1
1 | 1 | 1 | 0 |  | 0 | 0 | 03/18/1996 | 0 | 0 | 0 | 4518 | 0 | 0
2 | 1 | 2 | 0 |  | 0 | 0 | 04/15/1996 | 0 | 0 | 0 | 80063 | 0 | 0
3 | 1 | 3 | 0 |  | 0 | 0 | 04/29/1996 | 0 | 0 | 0 | 150644 | 0 | 0
4 | 1 | 4 | 0 |  | 0 | 0 | 05/13/1996 | 0 | 0 | 0 | 233736 | 0 | 0
5 | 1 | 5 | 0 |  | 0 | 0 | 05/28/1996 | 0 | 0 | 0 | 296504 | 0 | 0
6 | 1 | 6 | 0 |  | 0 | 0 | 06/10/1996 | 0 | 0 | 0 | 336073 | 0 | 0
7 | 1 | 7 | 0 |  | 0 | 0 | 06/24/1996 | 0 | 0 | 0 | 436966 | 0 | 0
8 | 1 | 8 | 0 |  | 0 | 0 | 07/08/1996 | 0 | 0 | 0 | 436966 | 0 | 0
9 | 1 | 9 | 0 |  | 0 | 0 | 07/22/1996 | 0 | 0 | 0 | 516563 | 0 | 0
10 | 1 | 10 | 0 |  | 0 | 0 | 08/05/1996 | 0 | 0 | 0 | 662883 | 0 | 0
11 | 1 | 11 | 0 |  | 0 | 0 | 08/19/1996 | 0 | 0 | 0 | 699823 | 0 | 0
12 | 1 | 12 | 0 |  | 0 | 0 | 09/03/1996 | 0 | 0 | 0 | 835823 | 0 | 0
13 | 1 | 13 | 0 |  | 0 | 0 | 09/19/1996 | 0 | 0 | 0 | 967780 | 0 | 0
14 | 1 | 14 | 0 |  | 0 | 0 | 09/30/1996 | 0 | 0 | 0 | 1070221 | 0 | 0
15 | 1 | 15 | 0 |  | 0 | 0 | 10/14/1996 | 0 | 0 | 0 | 1205574 | 0 | 0
16 | 1 | 16 | 0 |  | 0 | 0 | 10/29/1996 | 0 | 0 | 0 | 1365970 | 0 | 0
17 | 1 | 17 | 0 |  | 0 | 0 | 11/11/1996 | 0 | 0 | 0 | 1463101 | 0 | 0
18 | 1 | 18 | 0 |  | 0 | 0 | 11/22/1996 | 0 | 0 | 0 | 1463163 | 0 | 0
19 | 1 | 19 | 0 |  | 0 | 0 | 12/09/1996 | 0 | 0 | 0 | 1626437 | 0 | 0
20 | 1 | 20 | 0 |  | 0 | 0 | 12/19/1996 | 0 | 0 | 0 | 1711938 | 0 | 0
21 | 1 | 21 | 0 |  | 0 | 0 | 01/17/1997 | 0 | 0 | 0 | 1790400 | 0 | 0
22 | 1 | 22 | 0 |  | 0 | 0 | 02/03/1997 | 0 | 0 | 0 | 1791641 | 0 | 0
23 | 1 | 23 | 0 |  | 0 | 0 | 02/19/1997 | 0 | 0 | 0 | 1794199 | 0 | 0
24 | 1 | 24 | 0 |  | 0 | 0 | 03/03/1997 | 0 | 0 | 0 | 1880144 | 0 | 0
25 | 1 | 25 | 0 |  | 0 | 0 | 03/17/1997 | 0 | 0 | 0 | 2047631 | 0 | 0
26 | 1 | 250 | 0 |  | 0 | 0 | 03/24/1997 | 0 | 0 | 0 | 2119469 | 0 | 0
27 | 1 | 26 | 0 |  | 0 | 0 | 04/01/1997 | 0 | 0 | 0 | 2229566 | 0 | 0
28 | 1 | 260 | 0 |  | 0 | 0 | 04/09/1997 | 0 | 0 | 0 | 2324505 | 0 | 0
29 | 1 | 27 | 0 |  | 0 | 0 | 04/14/1997 | 0 | 0 | 0 | 2369909 | 0 | 0
30 | 1 | 28 | 0 |  | 0 | 0 | 04/29/1997 | 0 | 0 | 0 | 2546035 | 0 | 0
31 | 1 | 29 | 0 |  | 0 | 0 | 05/16/1997 | 0 | 0 | 0 | 2774052 | 0 | 0
32 | 1 | 30 | 0 |  | 0 | 0 | 07/14/1997 | 0 | 0 | 0 | 2825970 | 0 | 0
33 | 1 | 31 | 0 |  | 0 | 0 | 08/05/1997 | 0 | 0 | 0 | 3027764 | 0 | 0
34 | 1 | 32 | 0 |  | 0 | 0 | 08/19/1997 | 0 | 0 | 0 | 3194168 | 0 | 0
35 | 1 | 33 | 0 |  | 0.1 | 0 | 09/02/1997 | 0 | 0.2 | 0 | 3338264 | 0 | 0
36 | 1 | 34 | 0 |  | 0 | 0 | 09/16/1997 | 0 | 0 | 0 | 3407976 | 0 | 0
37 | 1 | 35 | 0 |  | 0 | 0 | 10/27/1997 | 0 | 0 | 0 | 3530248 | 0 | 0
38 | 1 | 36 | 0 |  | 0.1 | 0 | 11/18/1997 | 0 | 0.2 | 0 | 3727207 | 0 | 0
39 | 1 | 37 | 0 |  | 0.1 | 0 | 12/02/1997 | 0 | 0.2 | 0 | 3886594 | 0 | 0
40 | 1 | 38 | 0 |  | 0 | 0 | 12/16/1997 | 0 | 0 | 0 | 4000077 | 0 | 0
41 | 1 | 39 | 0 |  | 0.1 | 0 | 12/30/1997 | 0 | 0.3 | 0 | 4100720 | 0 | 0
42 | 1 | 40 | 0 |  | 0.2 | 0 | 01/13/1998 | 0 | 0.6 | 0 | 4203408 | 0 | 0
43 | 1 | 41 | 0 |  | 0.2 | 0 | 01/27/1998 | 0 | 0.6 | 0 | 4247038 | 0 | 0
44 | 1 | 42 | 0 |  | 0.3 | 0 | 02/10/1998 | 0 | 1.1 | 0 | 4339085 | 0 | 0
45 | 1 | 43 | 0 |  | 0.4 | 0 | 03/04/1998 | 0 | 1.2 | 0 | 4369711 | 0 | 0
46 | 1 | 44 | 0 |  | 0.4 | 0 | 03/26/1998 | 0 | 1.3 | 0 | 4473690 | 0 | 0
47 | 1 | 45 | 0 |  | 0.4 | 0 | 04/15/1998 | 0 | 1.3 | 0 | 4635856 | 0 | 0
48 | 1 | 46 | 0 |  | 0.4 | 0 | 05/07/1998 | 0 | 1.3 | 0 | 4719839 | 0 | 0
49 | 1 | 47 | 0 |  | 0.5 | 0 | 06/02/1998 | 0 | 1.5 | 0 | 4817861 | 0 | 0
50 | 1 | 48 | 0 |  | 0.5 | 0 | 09/17/1998 | 0 | 1.5 | 0 | 4871710 | 0 | 0
51 | 1 | 50 | 0 |  | 0.5 | 0 | 03/10/1999 | 0 | 1.7 | 0 | 5003303 | 0 | 0
52 | 2 | 1 | 0 |  | 0 | 0 | 03/18/1996 | 0 | 0 | 0 | 4518 | 0 | 0
53 | 2 | 2 | 0 |  | 0 | 0 | 04/15/1996 | 0 | 0 | 0 | 80063 | 0 | 0
54 | 2 | 3 | 0 |  | 0 | 0 | 04/29/1996 | 0 | 0 | 0 | 150644 | 0 | 0
55 | 2 | 4 | 0 |  | 0 | 0 | 05/13/1996 | 0 | 0 | 0 | 233736 | 0 | 0
56 | 2 | 5 | 0 |  | 0 | 0 | 05/28/1996 | 0 | 0 | 0 | 296504 | 0 | 0
57 | 2 | 6 | 0 |  | 0 | 0 | 06/10/1996 | 0 | 0 | 0 | 336073 | 0 | 0
58 | 2 | 7 | 0 |  | 0 | 0 | 06/24/1996 | 0 | 0 | 0 | 436966 | 0 | 0
59 | 2 | 8 | 0 |  | 0 | 0 | 07/08/1996 | 0 | 0 | 0 | 436966 | 0 | 0
60 | 2 | 9 | 0 |  | 0 | 0 | 07/22/1996 | 0 | 0 | 0 | 516563 | 0 | 0
61 | 2 | 10 | 0 |  | 0 | 0 | 08/05/1996 | 0 | 0 | 0 | 662883 | 0 | 0
62 | 2 | 11 | 0 |  | 0 | 0 | 08/19/1996 | 0 | 0 | 0 | 699823 | 0 | 0
63 | 2 | 12 | 0 |  | 0 | 0 | 09/03/1996 | 0 | 0 | 0 | 835823 | 0 | 0
64 | 2 | 13 | 0 |  | 0 | 0 | 09/17/1996 | 0 | 0 | 0 | 967780 | 0 | 0
65 | 2 | 14 | 0 |  | 0 | 0 | 09/30/1996 | 0 | 0 | 0 | 1070221 | 0 | 0
66 | 2 | 15 | 0 |  | 0 | 0 | 10/14/1996 | 0 | 0 | 0 | 1205574 | 0 | 0
67 | 2 | 16 | 0 |  | 0 | 0 | 10/29/1996 | 0 | 0 | 0 | 1365970 | 0 | 0
68 | 2 | 17 | 0.2 |  | 0 | 0 | 11/11/1996 | 0 | 0 | 0 | 1463101 | 0 | 0.1
69 | 2 | 18 | 0 |  | 0 | 0 | 11/22/1996 | 0 | 0 | 0 | 1463163 | 0 | 0
70 | 2 | 19 | 0 |  | 0 | 0 | 12/09/1996 | 0 | 0 | 0 | 1626437 | 0 | 0
71 | 2 | 20 | 0 |  | 0 | 0 | 12/19/1996 | 0 | 0 | 0 | 1711938 | 0 | 0
72 | 2 | 21 | 0.5 |  | 0 | 0 | 01/17/1997 | 0 | 0 | 0 | 1790400 | 0 | 0.2
73 | 2 | 22 | 0.5 |  | 0 | 0 | 02/03/1997 | 0 | 0 | 0 | 1791641 | 0 | 0.2
74 | 2 | 23 | 0 |  | 0 | 0 | 02/19/1997 | 0 | 0 | 0 | 1794199 | 0 | 0
75 | 2 | 24 | 0 |  | 0 | 0 | 03/03/1997 | 0 | 0 | 0 | 1880144 | 0 | 0
76 | 2 | 25 | 0 |  | 0 | 0 | 03/17/1997 | 0 | 0 | 0 | 2047631 | 0 | 0
77 | 2 | 250 | 0 |  | 0 | 0 | 03/24/1997 | 0 | 0 | 0 | 2119469 | 0 | 0
78 | 2 | 26 | 7 |  | 0 | 0 | 04/01/1997 | 0 | 0 | 0 | 2229566 | 2.1 | 0.1
79 | 2 | 260 | 7.3 |  | 0 | 0 | 04/09/1997 | 0 | 0 | 0 | 2324505 | 2.1 | 0.2
80 | 2 | 27 | 7 |  | 0 | 0 | 04/14/1997 | 0 | 0 | 0 | 2369909 | 2.1 | 0.1
81 | 2 | 28 | 11 |  | 0.1 | 0 | 04/29/1997 | 0 | 0.3 | 0 | 2546035 | 3.2 | 0.4
82 | 2 | 29 | 11 |  | 0.1 | 0 | 05/16/1997 | 0 | 0.3 | 0 | 2774052 | 3.2 | 0.4
83 | 2 | 30 | 15.1 |  | 0.1 | 0 | 07/14/1997 | 0 | 0.3 | 0 | 2825970 | 4.4 | 0.4
84 | 2 | 31 | 17.5 |  | 0.1 | 0 | 08/05/1997 | 0 | 0.3 | 0 | 3027764 | 5.3 | 0.3
85 | 2 | 32 | 15.2 |  | 0.1 | 0 | 08/19/1997 | 0 | 0.3 | 0 | 3194168 | 4.4 | 0.5
86 | 2 | 33 | 18.6 |  | 0.1 | 0 | 09/02/1997 | 0 | 0.3 | 0 | 3338264 | 5.8 | 0.1
87 | 2 | 34 | 10.2 |  | 0.1 | 0 | 09/16/1997 | 0 | 0.3 | 0 | 3407976 | 3.2 | 0.1
88 | 2 | 35 | 14.5 |  | 0.1 | 0 | 10/27/1997 | 0 | 0.3 | 0 | 3530248 | 4.2 | 0.4
89 | 2 | 350 | 41.8 |  | 0.1 | 0 | 11/14/1997 | 0 | 0.4 | 0 | 3674070 | 13.3 | 0.1
90 | 2 | 36 | 42 |  | 0.1 | 0 | 11/18/1997 | 0 | 0.3 | 0 | 3727207 | 13.3 | 0.2
91 | 2 | 37 | 47.7 |  | 0.2 | 0 | 12/02/1997 | 0 | 0.6 | 0 | 3886594 | 14.7 | 0.6
92 | 2 | 38 | 53.6 |  | 0.2 | 0 | 12/16/1997 | 0 | 0.7 | 0 | 4000077 | 16.8 | 0.4
93 | 2 | 39 | 54.7 |  | 0.2 | 0 | 12/30/1997 | 0 | 0.6 | 0 | 4100720 | 17.3 | 0.2
94 | 2 | 40 | 54.8 |  | 1 | 0 | 01/13/1998 | 0 | 3 | 0 | 4203408 | 17.3 | 0.2
95 | 2 | 400 | 62.2 |  | 0.7 | 0 | 01/21/1998 | 0 | 2.2 | 0 | 4246696 | 19.7 | 0.2
96 | 2 | 41 | 55.1 |  | 0.6 | 0 | 01/27/1998 | 0 | 2 | 0 | 4247038 | 17.4 | 0.2
97 | 2 | 42 | 54.3 |  | 0.2 | 2.1 | 02/10/1998 | 0 | 7.3 | 0 | 4339085 | 17.3 | 0.1
98 | 2 | 43 | 59.6 |  | 0.6 | 1.3 | 03/04/1998 | 0 | 5.9 | 0 | 4369711 | 18.8 | 0.3
99 | 2 | 44 | 59.6 |  | 0.6 | 1.3 | 03/26/1998 | 0 | 5.9 | 0 | 4473690 | 18.8 | 0.3
100 | 2 | 45 | 54.4 |  | 1 | 1.4 | 04/15/1998 | 0 | 7.4 | 0 | 4635856 | 17.2 | 0.2
101 | 2 | 46 | 56.9 |  | 0.9 | 0.9 | 05/07/1998 | 0 | 5.6 | 0 | 4719839 | 17.9 | 0.3
102 | 2 | 47 | 56.6 |  | 1 | 0.9 | 06/02/1998 | 0 | 5.8 | 0 | 4817861 | 17.9 | 0.2
103 | 2 | 48 | 56.9 |  | 0.9 | 0.9 | 09/17/1998 | 0 | 5.5 | 0 | 4871710 | 17.9 | 0.3
104 | 2 | 50 | 56.9 |  | 0.2 | 5.6 | 03/10/1999 | 0 | 18.1 | 0 | 5003303 | 17.9 | 0.3
105 | 3 | 1 | 0 |  | 0 | 0 | 03/18/1996 | 0 | 0 | 0 | 4518 | 0 | 0
106 | 3 | 2 | 0 |  | 0 | 0 | 04/15/1996 | 0 | 0 | 0 | 80063 | 0 | 0
107 | 3 | 3 | 0 |  | 0 | 0 | 04/29/1996 | 0 | 0 | 0 | 150644 | 0 | 0
108 | 3 | 4 | 0 |  | 0 | 0 | 05/13/1996 | 0 | 0 | 0 | 233736 | 0 | 0
109 | 3 | 5 | 0 |  | 0 | 0 | 05/28/1996 | 0 | 0 | 0 | 296504 | 0 | 0
110 | 3 | 6 | 0 |  | 0 | 0 | 06/10/1996 | 0 | 0 | 0 | 336073 | 0 | 0
111 | 3 | 7 | 0 |  | 0 | 0 | 06/24/1996 | 0 | 0 | 0 | 436966 | 0 | 0
112 | 3 | 8 | 0 |  | 0 | 0 | 07/08/1996 | 0 | 0 | 0 | 436966 | 0 | 0
113 | 3 | 9 | 0 |  | 0 | 0 | 07/22/1996 | 0 | 0 | 0 | 516563 | 0 | 0
114 | 3 | 10 | 0 |  | 0 | 0 | 08/05/1996 | 0 | 0 | 0 | 662883 | 0 | 0
115 | 3 | 11 | 0 |  | 0 | 0 | 08/19/1996 | 0 | 0 | 0 | 699823 | 0 | 0
116 | 3 | 12 | 0 |  | 0 | 0 | 09/03/1996 | 0 | 0 | 0 | 835823 | 0 | 0
117 | 3 | 13 | 0 |  | 0 | 0 | 09/17/1996 | 0 | 0 | 0 | 967780 | 0 | 0
118 | 3 | 14 | 0 |  | 0 | 0 | 09/30/1996 | 0 | 0 | 0 | 1070221 | 0 | 0
119 | 3 | 15 | 0 |  | 0 | 0 | 10/14/1996 | 0 | 0 | 0 | 1205574 | 0 | 0
120 | 3 | 16 | 0 |  | 0 | 0 | 10/29/1996 | 0 | 0 | 0 | 1365970 | 0 | 0
121 | 3 | 17 | 0 |  | 0 | 0 | 11/11/1996 | 0 | 0 | 0 | 1463101 | 0 | 0
122 | 3 | 18 | 0 |  | 0 | 0 | 11/22/1996 | 0 | 0 | 0 | 1463163 | 0 | 0
123 | 3 | 19 | 0 |  | 0 | 0 | 12/09/1996 | 0 | 0 | 0 | 1626437 | 0 | 0
124 | 3 | 20 | 0 |  | 0 | 0 | 12/19/1996 | 0 | 0 | 0 | 1711938 | 0 | 0
125 | 3 | 21 | 0 |  | 0 | 0 | 01/17/1997 | 0 | 0 | 0 | 1790400 | 0 | 0
126 | 3 | 22 | 0 |  | 0.2 | 1.4 | 02/03/1997 | 0 | 5 | 0 | 1791641 | 0 | 0
127 | 3 | 23 | 0 |  | 0 | 0 | 02/19/1997 | 0 | 0 | 0 | 1794199 | 0 | 0
128 | 3 | 24 | 0 |  | 0.4 | 0 | 03/03/1997 | 0 | 1.3 | 0 | 1880144 | 0 | 0
129 | 3 | 25 | 0 |  | 0.3 | 0 | 03/17/1997 | 0 | 1 | 0 | 2047631 | 0 | 0
130 | 3 | 250 | 0 |  | 0.6 | 0 | 03/24/1997 | 0 | 1.8 | 0 | 2119469 | 0 | 0
131 | 3 | 26 | 0 |  | 0.6 | 0 | 04/01/1997 | 0 | 1.8 | 0 | 2229566 | 0 | 0
132 | 3 | 260 | 0.8 |  | 0.9 | 0 | 04/09/1997 | 0 | 2.8 | 0 | 2324505 | 0 | 0.3
133 | 3 | 27 | 1.2 |  | 0.9 | 0 | 04/14/1997 | 0 | 2.7 | 0 | 2369909 | 0 | 0.4
134 | 3 | 28 | 2.1 |  | 0.9 | 0 | 04/29/1997 | 0 | 2.7 | 0 | 2546035 | 0 | 0.7
135 | 3 | 29 | 2.1 |  | 0.9 | 0 | 05/16/1997 | 0 | 2.7 | 0 | 2774052 | 0 | 0.7
136 | 3 | 30 | 2.1 |  | 0.9 | 0 | 07/14/1997 | 0 | 2.7 | 0 | 2825970 | 0 | 0.7
137 | 3 | 31 | 2.1 |  | 0.9 | 0 | 08/05/1997 | 0 | 2.7 | 0 | 3027764 | 0 | 0.7
138 | 3 | 32 | 21.9 |  | 0.9 | 0 | 08/19/1997 | 0 | 2.7 | 0 | 3194168 | 7 | 0
139 | 3 | 33 | 1.2 |  | 0.9 | 0 | 09/02/1997 | 0 | 2.7 | 0 | 3338264 | 0 | 0.4
140 | 3 | 34 | 0 |  | 0 | 0 | 09/16/1997 | 0 | 0 | 0 | 3407976 | 0 | 0
141 | 3 | 35 | 2.3 |  | 0.9 | 0 | 10/27/1997 | 0 | 2.7 | 0 | 3530248 | 0 | 0.7
142 | 3 | 350 | 23.1 |  | 0.1 | 5 | 11/14/1997 | 0 | 15.8 | 0 | 3674070 | 7 | 0.4
143 | 3 | 36 | 23 |  | 0.1 | 7 | 11/18/1997 | 0 | 22.2 | 0 | 3727207 | 7 | 0.4
144 | 3 | 37 | 31.7 |  | 0.3 | 7 | 12/02/1997 | 0 | 22.7 | 0 | 3886594 | 9.8 | 0.3
145 | 3 | 38 | 40.7 |  | 0.3 | 7 | 12/16/1997 | 0 | 23 | 0 | 4000077 | 11.9 | 1.1
146 | 3 | 39 | 46.4 |  | 0.6 | 7 | 12/30/1997 | 0 | 23.8 | 0 | 4100720 | 13.7 | 1.2
147 | 3 | 40 | 48.1 |  | 1 | 7 | 01/13/1998 | 0 | 25.1 | 0 | 4203408 | 14 | 1.4
148 | 3 | 400 | 66.2 |  | 0.8 | 9.8 | 01/21/1998 | 0 | 33.3 | 0 | 4246696 | 20.5 | 0.7
149 | 3 | 41 | 65.2 |  | 0.8 | 9.8 | 01/27/1998 | 0 | 33.1 | 0 | 4247038 | 20.6 | 0.2
150 | 3 | 42 | 65.2 |  | 1.2 | 9.8 | 02/10/1998 | 0 | 34.3 | 0 | 4339085 | 20.6 | 0.3
151 | 3 | 43 | 65.1 |  | 1.1 | 9.8 | 03/04/1998 | 0 | 34.2 | 0 | 4369711 | 20.6 | 0.2
152 | 3 | 44 | 66.1 |  | 1.1 | 9.8 | 03/26/1998 | 0 | 34 | 0 | 4473690 | 20.9 | 0.3
153 | 3 | 45 | 67.2 |  | 1.3 | 9.8 | 04/15/1998 | 0 | 34.7 | 0 | 4635856 | 20.7 | 0.8
154 | 3 | 46 | 69.8 |  | 1.2 | 10.2 | 05/07/1998 | 0 | 35.6 | 0 | 4719839 | 22.1 | 0.2
155 | 3 | 47 | 71.8 |  | 1.3 | 10.1 | 06/02/1998 | 0 | 35.9 | 0 | 4817861 | 22.8 | 0.2
156 | 3 | 48 | 71.8 |  | 1.4 | 10.1 | 09/17/1998 | 0 | 35.9 | 0 | 4871710 | 22.8 | 0.2
157 | 3 | 50 | 74.3 |  | 2.8 | 10.3 | 03/10/1999 | 0 | 40.9 | 0 | 5003303 | 23 | 0.8
211 | 5 | 1 | 0 |  | 0 | 0 | 03/18/1996 | 0 | 0 | 0 | 4518 | 0 | 0
212 | 5 | 2 | 0 |  | 0 | 0 | 04/15/1996 | 0 | 0 | 0 | 80063 | 0 | 0
213 | 5 | 3 | 0 |  | 0 | 0 | 04/29/1996 | 0 | 0 | 0 | 150644 | 0 | 0
214 | 5 | 4 | 0 |  | 0 | 0 | 05/13/1996 | 0 | 0 | 0 | 233736 | 0 | 0
215 | 5 | 5 | 0 |  | 0 | 0 | 05/28/1996 | 0 | 0 | 0 | 296504 | 0 | 0
216 | 5 | 6 | 0 |  | 0 | 0 | 06/10/1996 | 0 | 0 | 0 | 336073 | 0 | 0
217 | 5 | 7 | 0 |  | 0 | 0 | 06/24/1996 | 0 | 0 | 0 | 436966 | 0 | 0
218 | 5 | 8 | 0 |  | 0 | 0 | 07/08/1996 | 0 | 0 | 0 | 436966 | 0 | 0
219 | 5 | 9 | 0 |  | 0 | 0 | 07/22/1996 | 0 | 0 | 0 | 516563 | 0 | 0
220 | 5 | 10 | 0 |  | 0 | 0 | 08/05/1996 | 0 | 0 | 0 | 662883 | 0 | 0
221 | 5 | 11 | 0 |  | 0 | 0 | 08/19/1996 | 0 | 0 | 0 | 699823 | 0 | 0
222 | 5 | 12 | 0 |  | 0 | 0 | 09/03/1996 | 0 | 0 | 0 | 835823 | 0 | 0
223 | 5 | 13 | 0 |  | 0 | 0 | 09/17/1996 | 0 | 0 | 0 | 967780 | 0 | 0
224 | 5 | 14 | 0 |  | 0 | 0 | 09/30/1996 | 0 | 0 | 0 | 1070221 | 0 | 0
225 | 5 | 15 | 0 |  | 0 | 0 | 10/14/1996 | 0 | 0 | 0 | 1205574 | 0 | 0
226 | 5 | 16 | 0 |  | 0 | 0 | 10/29/1996 | 0 | 0 | 0 | 1365970 | 0 | 0
227 | 5 | 17 | 0 |  | 0 | 0 | 11/11/1996 | 0 | 0 | 0 | 1463101 | 0 | 0
228 | 5 | 18 | 0 |  | 0 | 0 | 11/22/1996 | 0 | 0 | 0 | 1463163 | 0 | 0
229 | 5 | 19 | 0 |  | 0 | 0 | 12/09/1996 | 0 | 0 | 0 | 1626437 | 0 | 0
230 | 5 | 20 | 2.3 |  | 0 | 0 | 12/19/1996 | 0 | 0 | 0 | 1711938 | 0 | 0.7
231 | 5 | 21 | 31.9 |  | 0 | 0 | 01/17/1997 | 0 | 0 | 0 | 1790400 | 8.9 | 0
232 | 5 | 22 | 43.9 |  | 0 | 0 | 02/03/1997 | 0 | 0 | 0 | 1791641 | 12.2 | 0.1
233 | 5 | 23 | 1.6 |  | 0 | 0 | 02/19/1997 | 0 | 0 | 0 | 1794199 | 0 | 0.4
234 | 5 | 24 | 71.4 |  | 0 | 0 | 03/03/1997 | 0 | 0 | 0 | 1880144 | 20 | 0
235 | 5 | 25 | 57.1 |  | 0 | 0 | 03/17/1997 | 0 | 0 | 0 | 2047631 | 16 | 0
236 | 5 | 250 | 57.1 |  | 0 | 0 | 03/24/1997 | 0 | 0 | 0 | 2119469 | 16 | 0
237 | 5 | 26 | 79.8 |  | 0.9 | 1.4 | 04/01/1997 | 0 | 8.2 | 0 | 2229566 | 22.2 | 0.1
238 | 5 | 260 | 80.4 |  | 0.5 | 4.6 | 04/09/1997 | 0 | 17.9 | 0 | 2324505 | 22.2 | 0.3
239 | 5 | 27 | 81 |  | 0.6 | 4.6 | 04/14/1997 | 0 | 18.4 | 0 | 2369909 | 22.4 | 0.3
240 | 5 | 28 | 81 |  | 0.6 | 4.6 | 04/29/1997 | 0 | 18.4 | 0 | 2546035 | 22.4 | 0.3
241 | 5 | 29 | 81 |  | 0.6 | 4.6 | 05/16/1997 | 0 | 18.4 | 0 | 2774052 | 22.4 | 0.3
242 | 6 | 1 | 0 |  | 0 | 0 | 03/18/1996 | 0 | 0 | 0 | 4518 | 0 | 0
243 | 6 | 2 | 0 |  | 0 | 0 | 04/15/1996 | 0 | 0 | 0 | 80063 | 0 | 0
244 | 6 | 3 | 0 |  | 0 | 0 | 04/29/1996 | 0 | 0 | 0 | 150644 | 0 | 0
245 | 6 | 4 | 0 |  | 0 | 0 | 05/13/1996 | 0 | 0 | 0 | 233736 | 0 | 0
246 | 6 | 5 | 0 |  | 0 | 0 | 05/28/1996 | 0 | 0 | 0 | 296504 | 0 | 0
247 | 6 | 6 | 0 |  | 0 | 0 | 06/10/1996 | 0 | 0 | 0 | 336073 | 0 | 0
248 | 6 | 7 | 0 |  | 0 | 0 | 06/24/1996 | 0 | 0 | 0 | 436966 | 0 | 0
249 | 6 | 8 | 0 |  | 0 | 0 | 07/08/1996 | 0 | 0 | 0 | 436966 | 0 | 0
250 | 6 | 9 | 0 |  | 0 | 0 | 07/22/1996 | 0 | 0 | 0 | 516563 | 0 | 0
251 | 6 | 10 | 0 |  | 0 | 0 | 08/05/1996 | 0 | 0 | 0 | 662883 | 0 | 0
252 | 6 | 11 | 0 |  | 0 | 0 | 08/19/1996 | 0 | 0 | 0 | 699823 | 0 | 0
253 | 6 | 12 | 0 |  | 0 | 0 | 09/03/1996 | 0 | 0 | 0 | 835823 | 0 | 0
254 | 6 | 13 | 0 |  | 0 | 0 | 09/17/1996 | 0 | 0 | 0 | 967780 | 0 | 0
255 | 6 | 14 | 0 |  | 0 | 0 | 09/30/1996 | 0 | 0 | 0 | 1070221 | 0 | 0
256 | 6 | 15 | 0 |  | 0 | 0 | 10/14/1996 | 0 | 0 | 0 | 1205574 | 0 | 0
257 | 6 | 16 | 0 |  | 0 | 0 | 10/29/1996 | 0 | 0 | 0 | 1365970 | 0 | 0
258 | 6 | 17 | 0 |  | 0 | 0 | 11/11/1996 | 0 | 0 | 0 | 1463101 | 0 | 0
259 | 6 | 18 | 0 |  | 0 | 0 | 11/22/1996 | 0 | 0 | 0 | 1463163 | 0 | 0
260 | 6 | 19 | 0 |  | 0 | 0 | 12/09/1996 | 0 | 0 | 0 | 1626437 | 0 | 0
261 | 6 | 20 | 39.2 |  | 0 | 0 | 12/19/1996 | 0 | 0 | 0 | 1711938 | 12.4 | 0.2
262 | 6 | 21 | 8.4 |  | 0 | 2.7 | 01/17/1997 | 0 | 72.5 | 0 | 1790400 | 23.2 | 0
263 | 6 | 22 | 75 |  | 0.3 | 0 | 02/03/1997 | 0 | 0.9 | 0 | 1791641 | 24 | 0
264 | 6 | 23 | 87.5 |  | 0 | 0 | 02/19/1997 | 0 | 0 | 0 | 1794199 | 28 | 0
265 | 6 | 24 | 87.5 |  | 0 | 28 | 03/03/1997 | 0 | 87.5 | 0 | 1880144 | 28 | 0
266 | 6 | 25 | 87.5 |  | 0 | 28 | 03/17/1997 | 0 | 87.5 | 0 | 2047631 | 28 | 0
267 | 6 | 250 | 87.5 |  | 0 | 28 | 03/24/1997 | 0 | 87.5 | 0 | 2119469 | 28 | 0
268 | 6 | 26 | 87.5 |  | 0 | 28 | 04/01/1997 | 0 | 87.5 | 0 | 2229566 | 28 | 0
269 | 6 | 260 | 89.4 |  | 0 | 28 | 04/09/1997 | 0 | 87.5 | 0 | 2324505 | 28 | 0.6
270 | 6 | 27 | 89.8 |  | 0 | 28 | 04/14/1997 | 0 | 87.5 | 0 | 2369909 | 28 | 0.8
271 | 6 | 28 | 89.8 |  | 0 | 25.9 | 04/29/1997 | 0 | 80.9 | 0 | 2546035 | 28 | 0.8
272 | 6 | 29 | 89.8 |  | 0 | 25.9 | 05/16/1997 | 0 | 80.9 | 0 | 2774052 | 28 | 0.8
273 | 6 | 290 | 89.8 |  | 0 | 25.9 | 05/27/1997 | 0 | 80.9 | 0 | 2825941 | 28 | 0.8
274 | 7 | 1 | 0 |  | 0 | 0 | 03/18/1996 | 0 | 0 | 0 | 4518 | 0 | 0
275 | 7 | 2 | 0 |  | 0 | 0 | 04/15/1996 | 0 | 0 | 0 | 80063 | 0 | 0
276 | 7 | 3 | 0 |  | 0 | 0 | 04/29/1996 | 0 | 0 | 0 | 150644 | 0 | 0
277 | 7 | 4 | 0 |  | 0 | 0 | 05/13/1996 | 0 | 0 | 0 | 233736 | 0 | 0
278 | 7 | 5 | 0 |  | 0 | 0 | 05/28/1996 | 0 | 0 | 0 | 296504 | 0 | 0
279 | 7 | 6 | 0 |  | 0 | 0 | 06/10/1996 | 0 | 0 | 0 | 336073 | 0 | 0
280 | 7 | 7 | 0 |  | 0 | 0 | 06/24/1996 | 0 | 0 | 0 | 436966 | 0 | 0
281 | 7 | 8 | 0 |  | 0 | 0 | 07/08/1996 | 0 | 0 | 0 | 436966 | 0 | 0
282 | 7 | 9 | 0 |  | 0 | 0 | 07/22/1996 | 0 | 0 | 0 | 516563 | 0 | 0
283 | 7 | 10 | 0 |  | 0 | 0 | 08/05/1996 | 0 | 0 | 0 | 662883 | 0 | 0
284 | 7 | 11 | 0 |  | 0 | 0 | 08/19/1996 | 0 | 0 | 0 | 699823 | 0 | 0
285 | 7 | 12 | 0 |  | 0 | 0 | 09/03/1996 | 0 | 0 | 0 | 835823 | 0 | 0
286 | 7 | 13 | 0 |  | 0 | 0 | 09/17/1996 | 0 | 0 | 0 | 967780 | 0 | 0
287 | 7 | 14 | 0 |  | 0 | 0 | 09/30/1996 | 0 | 0 | 0 | 1070221 | 0 | 0
288 | 7 | 15 | 0 |  | 0 | 0 | 10/14/1996 | 0 | 0 | 0 | 1205574 | 0 | 0
289 | 7 | 16 | 0 |  | 0 | 0 | 10/29/1996 | 0 | 0 | 0 | 1365970 | 0 | 0
290 | 7 | 17 | 0 |  | 0 | 0 | 11/11/1996 | 0 | 0 | 0 | 1463101 | 0 | 0
291 | 8 | 1 | 0 |  | 0 | 0 | 03/18/1996 | 0 | 0 | 0 | 4518 | 0 | 0
292 | 8 | 2 | 0 |  | 0 | 0 | 04/15/1996 | 0 | 0 | 0 | 80063 | 0 | 0
293 | 8 | 3 | 0 |  | 0 | 0 | 04/29/1996 | 0 | 0 | 0 | 150644 | 0 | 0
294 | 8 | 4 | 0 |  | 0 | 0 | 05/13/1996 | 0 | 0 | 0 | 233736 | 0 | 0
295 | 8 | 5 | 0 |  | 0 | 0 | 05/28/1996 | 0 | 0 | 0 | 296504 | 0 | 0
296 | 8 | 6 | 0 |  | 0 | 0 | 06/10/1996 | 0 | 0 | 0 | 336073 | 0 | 0
297 | 8 | 7 | 0 |  | 0 | 0 | 06/24/1996 | 0 | 0 | 0 | 436966 | 0 | 0
298 | 8 | 8 | 0 |  | 0 | 0 | 07/08/1996 | 0 | 0 | 0 | 436966 | 0 | 0
299 | 8 | 9 | 0 |  | 0 | 0 | 07/22/1996 | 0 | 0 | 0 | 516563 | 0 | 0
300 | 8 | 10 | 0 |  | 0 | 0 | 08/05/1996 | 0 | 0 | 0 | 662883 | 0 | 0
301 | 8 | 11 | 0 |  | 0 | 0 | 08/19/1996 | 0 | 0 | 0 | 699823 | 0 | 0
302 | 8 | 12 | 0 |  | 0 | 0 | 09/03/1996 | 0 | 0 | 0 | 835823 | 0 | 0
303 | 8 | 13 | 0 |  | 0 | 0 | 09/17/1996 | 0 | 0 | 0 | 967780 | 0 | 0
304 | 8 | 14 | 0 |  | 0 | 0 | 09/30/1996 | 0 | 0 | 0 | 1070221 | 0 | 0
305 | 8 | 15 | 0 |  | 0 | 0 | 10/14/1996 | 0 | 0 | 0 | 1205574 | 0 | 0
306 | 8 | 16 | 0 |  | 0 | 0 | 10/29/1996 | 0 | 0 | 0 | 1365970 | 0 | 0
307 | 8 | 17 | 0 |  | 0 | 0 | 11/11/1996 | 0 | 0 | 0 | 1463101 | 0 | 0
308 | 8 | 18 | 0 |  | 0 | 0 | 11/22/1996 | 0 | 0 | 0 | 1463163 | 0 | 0
309 | 8 | 19 | 59.9 |  | 0 | 0 | 12/09/1996 | 0 | 0 | 0 | 1626437 | 16.3 | 0.5
310 | 8 | 20 | 55.2 |  | 0.1 | 0 | 12/19/1996 | 0 | 0.4 | 0 | 1711938 | 15.2 | 0.3
311 | 8 | 21 | 88.8 |  | 0.1 | 3.2 | 01/17/1997 | 0 | 11.6 | 0 | 1790400 | 24.9 | 0
312 | 8 | 22 | 84.3 |  | 0.3 | 1.5 | 02/03/1997 | 0 | 6.3 | 0 | 1791641 | 23.6 | 0
972 | 24 | 1 | 0 |  | 0 | 0 | 03/18/1996 | 0 | 0 | 0 | 4518 | 0 | 0
973 | 24 | 2 | 0 |  | 0 | 0 | 04/15/1996 | 0 | 0 | 0 | 80063 | 0 | 0
974 | 24 | 3 | 0 |  | 0 | 0 | 04/29/1996 | 0 | 0 | 0 | 150644 | 0 | 0
975 | 24 | 4 | 0 |  | 0 | 0 | 05/13/1996 | 0 | 0 | 0 | 233736 | 0 | 0
976 | 24 | 5 | 0 |  | 0 | 0 | 05/28/1996 | 0 | 0 | 0 | 296504 | 0 | 0
977 | 24 | 6 | 0 |  | 0 | 0 | 06/10/1996 | 0 | 0 | 0 | 336073 | 0 | 0
978 | 24 | 7 | 0 |  | 0 | 0 | 06/24/1996 | 0 | 0 | 0 | 436966 | 0 | 0
979 | 24 | 8 | 0 |  | 0 | 0 | 07/08/1996 | 0 | 0 | 0 | 436966 | 0 | 0
980 | 24 | 9 | 0 |  | 0 | 0 | 07/22/1996 | 0 | 0 | 0 | 516563 | 0 | 0
981 | 24 | 10 | 0 |  | 0 | 0 | 08/05/1996 | 0 | 0 | 0 | 662883 | 0 | 0
982 | 24 | 11 | 0 |  | 0 | 0 | 08/19/1996 | 0 | 0 | 0 | 699823 | 0 | 0
983 | 24 | 12 | 0 |  | 0 | 0 | 09/03/1996 | 0 | 0 | 0 | 835823 | 0 | 0
984 | 24 | 13 | 0 |  | 0 | 0 | 09/17/1996 | 0 | 0 | 0 | 967780 | 0 | 0
985 | 24 | 14 | 0 |  | 0 | 0 | 09/30/1996 | 0 | 0 | 0 | 1070221 | 0 | 0
986 | 24 | 15 | 0 |  | 0 | 0 | 10/14/1996 | 0 | 0 | 0 | 1205574 | 0 | 0
987 | 24 | 16 | 0 |  | 0 | 0 | 10/29/1996 | 0 | 0 | 0 | 1365970 | 0 | 0
988 | 24 | 17 | 0 |  | 0 | 0 | 11/11/1996 | 0 | 0 | 0 | 1463101 | 0 | 0
989 | 24 | 18 | 0 |  | 0 | 0 | 11/22/1996 | 0 | 0 | 0 | 1463163 | 0 | 0
990 | 24 | 19 | 0 |  | 0 | 0 | 12/09/1996 | 0 | 0 | 0 | 1626437 | 0 | 0
991 | 24 | 20 | 0 |  | 0 | 0 | 12/19/1996 | 0 | 0 | 0 | 1711938 | 0 | 0
992 | 24 | 21 | 0 |  | 0 | 0 | 01/17/1997 | 0 | 0 | 0 | 1790400 | 0 | 0
993 | 24 | 22 | 0 |  | 0 | 0 | 02/03/1997 | 0 | 0 | 0 | 1791641 | 0 | 0
994 | 24 | 23 | 0 |  | 0 | 0 | 02/19/1997 | 0 | 0 | 0 | 1794199 | 0 | 0
995 | 24 | 24 | 0 |  | 0 | 0 | 03/03/1997 | 0 | 0 | 0 | 1880144 | 0 | 0
996 | 24 | 25 | 0 |  | 0 | 0 | 03/17/1997 | 0 | 0 | 0 | 2047631 | 0 | 0
997 | 24 | 250 | 0 |  | 0 | 0 | 03/24/1997 | 0 | 0 | 0 | 2119469 | 0 | 0
998 | 24 | 26 | 0 |  | 0 | 0 | 04/01/1997 | 0 | 0 | 0 | 2229566 | 0 | 0
999 | 24 | 260 | 0 |  | 0 | 0 | 04/09/1997 | 0 | 0 | 0 | 2324505 | 0 | 0
1000 | 24 | 27 | 0 |  | 0 | 0 | 04/14/1997 | 0 | 0 | 0 | 2369909 | 0 | 0
1001 | 24 | 28 | 0 |  | 0 | 0 | 04/29/1997 | 0 | 0 | 0 | 2546035 | 0 | 0
1002 | 24 | 29 | 0 |  | 0 | 0 | 05/16/1997 | 0 | 0 | 0 | 2774052 | 0 | 0
1020 | 26 | 1 | 0 |  | 0 | 0 | 03/18/1996 | 0 | 0 | 0 | 4518 | 0 | 0
1021 | 26 | 2 | 0 |  | 0 | 0 | 04/15/1996 | 0 | 0 | 0 | 80063 | 0 | 0
1022 | 26 | 3 | 0 |  | 0 | 0 | 04/29/1996 | 0 | 0 | 0 | 150644 | 0 | 0
1023 | 26 | 4 | 0 |  | 0 | 0 | 05/13/1996 | 0 | 0 | 0 | 233736 | 0 | 0
1024 | 26 | 5 | 0 |  | 0 | 0 | 05/28/1996 | 0 | 0 | 0 | 296504 | 0 | 0
1025 | 26 | 6 | 0 |  | 0 | 0 | 06/10/1996 | 0 | 0 | 0 | 336073 | 0 | 0
1026 | 26 | 7 | 0 |  | 0 | 0 | 06/24/1996 | 0 | 0 | 0 | 436966 | 0 | 0
1027 | 26 | 8 | 0 |  | 0 | 0 | 07/08/1996 | 0 | 0 | 0 | 436966 | 0 | 0
1028 | 26 | 9 | 0 |  | 0 | 0 | 07/22/1996 | 0 | 0 | 0 | 516563 | 0 | 0
1029 | 26 | 10 | 0 |  | 0 | 0 | 08/05/1996 | 0 | 0 | 0 | 662883 | 0 | 0
1030 | 26 | 11 | 0 |  | 0 | 0 | 08/19/1996 | 0 | 0 | 0 | 699823 | 0 | 0
1031 | 26 | 12 | 0 |  | 0 | 0 | 09/03/1996 | 0 | 0 | 0 | 835823 | 0 | 0
1032 | 26 | 13 | 0 |  | 0 | 0 | 09/17/1996 | 0 | 0 | 0 | 967780 | 0 | 0
1033 | 26 | 14 | 0 |  | 0 | 0 | 09/30/1996 | 0 | 0 | 0 | 1070221 | 0 | 0
1034 | 26 | 15 | 0 |  | 0 | 0 | 10/14/1996 | 0 | 0 | 0 | 1205574 | 0 | 0
1035 | 26 | 16 | 1.9 |  | 0 | 0 | 10/29/1996 | 0 | 0 | 0 | 1365970 | 0 | 0.5
1036 | 26 | 17 | 3 |  | 0 | 0 | 11/11/1996 | 0 | 0 | 0 | 1463101 | 0 | 0.9
1037 | 26 | 18 | 100 |  | 0.1 | 0 | 11/22/1996 | 0 | 0.3 | 0 | 1463163 | 28 | 0
1038 | 26 | 19 | 100 |  | 0 | 0 | 12/09/1996 | 0 | 0 | 0 | 1626437 | 28 | 0
1039 | 26 | 20 | 100 | * Left Wheelpath Patched. | 0.1 | 0 | 12/19/1996 | 0 | 0.3 | 0 | 1711938 | 28 | 0
1040 | 26 | 21 | 100 |  | 0.1 | 0 | 01/17/1997 | 0 | 0.3 | 0 | 1790400 | 28 | 0
1041 | 26 | 22 | 100 |  | 0 | 0 | 02/03/1997 | 0 | 0.1 | 0 | 1791641 | 28 | 0
1042 | 26 | 23 | 100 |  | 0.1 | 0 | 02/19/1997 | 0 | 0.2 | 0 | 1794199 | 28 | 0
1043 | 26 | 24 | 100 |  | 0 | 0.6 | 03/03/1997 | 0 | 2.1 | 0 | 1880144 | 28 | 0
1044 | 26 | 25 | 100 |  | 0 | 0.6 | 03/17/1997 | 0 | 2.1 | 0 | 2047631 | 28 | 0
1045 | 26 | 250 | 100 |  | 0 | 0.6 | 03/24/1997 | 0 | 2.1 | 0 | 2119469 | 28 | 0
1046 | 26 | 26 | 100 |  | 0 | 0.6 | 04/01/1997 | 0 | 2.1 | 0 | 2229566 | 28 | 0
1047 | 26 | 260 | 100 |  | 1.3 | 7.7 | 04/09/1997 | 0 | 32.2 | 0 | 2324505 | 28 | 0
1048 | 26 | 27 | 100 |  | 1.1 | 7.7 | 04/14/1997 | 0 | 31.5 | 0 | 2369909 | 28 | 0
1049 | 26 | 28 | 100 |  | 1.1 | 7.7 | 04/29/1997 | 0 | 31.5 | 0 | 2546035 | 28 | 0
1050 | 26 | 29 | 100 |  | 1.2 | 7.7 | 05/16/1997 | 0 | 31.9 | 0 | 2774052 | 28 | 0
1051 | 26 | 30 | 100 |  | 1.3 | 7.7 | 07/14/1997 | 0 | 32.2 | 0 | 2825970 | 28 | 0
1052 | 35 | 300 | 0 |  | 0 | 0 | 07/17/1997 | 0 | 0 | 0 | 0 | 0 | 0
1053 | 35 | 31 | 0 |  | 0 | 0 | 08/05/1997 | 0 | 0 | 0 | 201794 | 0 | 0
1054 | 35 | 32 | 0 |  | 0 | 0 | 08/19/1997 | 0 | 0 | 0 | 368198 | 0 | 0
1055 | 35 | 33 | 0 |  | 0 | 0 | 09/02/1997 | 0 | 0 | 0 | 512294 | 0 | 0
1056 | 35 | 34 | 0 |  | 0 | 0 | 09/16/1997 | 0 | 0 | 0 | 582006 | 0 | 0
1057 | 35 | 35 | 0 |  | 0 | 0 | 10/27/1997 | 0 | 0 | 0 | 704278 | 0 | 0
1058 | 35 | 36 | 0 |  | 0 | 0 | 11/18/1997 | 0 | 0 | 0 | 901237 | 0 | 0
1059 | 35 | 37 | 0 |  | 0 | 0 | 12/02/1997 | 0 | 0 | 0 | 1060624 | 0 | 0
1060 | 35 | 38 | 0 |  | 0 | 0 | 12/16/1997 | 0 | 0 | 0 | 1174107 | 0 | 0
1061 | 35 | 39 | 0 |  | 0 | 0 | 12/30/1997 | 0 | 0 | 0 | 1274750 | 0 | 0
1062 | 35 | 40 | 0 |  | 0 | 0 | 01/13/1998 | 0 | 0 | 0 | 1377438 | 0 | 0
1063 | 35 | 41 | 0 |  | 0 | 0 | 01/27/1998 | 0 | 0 | 0 | 1421068 | 0 | 0
1064 | 35 | 42 | 0 |  | 0 | 0 | 02/10/1998 | 0 | 0 | 0 | 1513115 | 0 | 0
1065 | 35 | 43 | 0 |  | 0 | 0 | 03/04/1998 | 0 | 0 | 0 | 1543741 | 0 | 0
1066 | 35 | 44 | 0 |  | 0 | 0 | 03/26/1998 | 0 | 0 | 0 | 1647720 | 0 | 0
1067 | 35 | 45 | 0 |  | 0 | 0 | 04/15/1998 | 0 | 0 | 0 | 1809886 | 0 | 0
1068 | 35 | 46 | 0 |  | 0 | 0 | 05/07/1998 | 0 | 0 | 0 | 1893869 | 0 | 0
1069 | 35 | 47 | 0 |  | 0 | 0 | 06/02/1998 | 0 | 0 | 0 | 1991891 | 0 | 0
1070 | 35 | 48 | 0 |  | 0 | 0 | 09/17/1998 | 0 | 0 | 0 | 2045740 | 0 | 0
1071 | 35 | 50 | 0 |  | 0 | 0 | 03/10/1999 | 0 | 0 | 0 | 2177333 | 0 | 0
1072 | 36 | 300 | 0 |  | 0 | 0 | 07/17/1997 | 0 | 0 | 0 | 0 | 0 | 0
1073 | 36 | 31 | 0 |  | 0 | 0 | 08/05/1997 | 0 | 0 | 0 | 201794 | 0 | 0
1074 | 36 | 32 | 0 |  | 0 | 0 | 08/19/1997 | 0 | 0 | 0 | 368198 | 0 | 0
1075 | 36 | 33 | 0 |  | 0 | 0 | 09/02/1997 | 0 | 0 | 0 | 512294 | 0 | 0
1076 | 36 | 34 | 0 |  | 0 | 0 | 09/16/1997 | 0 | 0 | 0 | 582006 | 0 | 0
1077 | 36 | 35 | 0 | Distress after approx. 1" (25mm) had been milled from surface | 0 | 0 | 10/27/1997 | 0 | 0 | 0 | 704278 | 0 | 0
1078 | 36 | 36 | 0 | Distress after approx. 1" (25mm) had been milled from surface | 0 | 0 | 11/18/1997 | 0 | 0 | 0 | 901237 | 0 | 0
1079 | 36 | 37 | 0 | Distress after approx. 1" (25mm) had been milled from surface | 0 | 0 | 12/02/1997 | 0 | 0 | 0 | 1060624 | 0 | 0
1080 | 36 | 38 | 0 | Distress after approx. 1" (25mm) had been milled from surface | 0 | 0 | 12/16/1997 | 0 | 0 | 0 | 1174107 | 0 | 0
1081 | 36 | 39 | 0 | Distress after approx. 1" (25mm) had been milled from surface | 0 | 0 | 12/30/1997 | 0 | 0 | 0 | 1274750 | 0 | 0
1082 | 36 | 40 | 0 | Distress after approx. 1" (25mm) had been milled from surface | 0 | 0 | 01/13/1998 | 0 | 0 | 0 | 1377438 | 0 | 0
1083 | 36 | 41 | 0 | Distress after approx. 1" (25mm) had been milled from surface | 0 | 0 | 01/27/1998 | 0 | 0 | 0 | 1421068 | 0 | 0
1084 | 36 | 42 | 1.1 | Distress after approx. 1" (25mm) had been milled from surface | 0 | 0 | 02/10/1998 | 0 | 0 | 0 | 1513115 | 0 | 0.3
1085 | 36 | 43 | 1.1 | Distress after approx. 1" (25mm) had been milled from surface | 0 | 0 | 03/04/1998 | 0 | 0 | 0 | 1543741 | 0 | 0.3
1086 | 36 | 44 | 7 | Distress after approx. 1" (25mm) had been milled from surface | 0.1 | 0 | 03/26/1998 | 0 | 0.4 | 0 | 1647720 | 0 | 2.3
1087 | 36 | 45 | 37.4 | Distress after approx. 1" (25mm) had been milled from surface | 6.7 | 0 | 04/15/1998 | 0 | 20.8 | 0 | 1809886 | 0 | 12
1088 | 36 | 46 | 37.4 | Distress after approx. 1" (25mm) had been milled from surface | 6.7 | 0 | 05/07/1998 | 0 | 20.8 | 0 | 1893869 | 0 | 12
1089 | 36 | 47 | 58.6 | Distress after approx. 1" (25mm) had been milled from surface | 6.7 | 0 | 06/02/1998 | 0 | 20.9 | 0 | 1991891 | 0 | 18.7
1090 | 36 | 48 | 58.6 | Distress after approx. 1" (25mm) had been milled from surface | 6.7 | 0 | 09/17/1998 | 0 | 20.9 | 0 | 2045740 | 0 | 18.7
1091 | 36 | 50 | 58.4 | Distress after approx. 1" (25mm) had been milled from surface | 10.1 | 0 | 03/10/1999 | 0 | 31.7 | 0 | 2177333 | 0 | 18.7
1092 | 37 | 300 | 0 |  | 0 | 0 | 07/17/1997 | 0 | 0 | 0 | 0 | 0 | 0
1093 | 37 | 31 | 0 |  | 0 | 0 | 08/05/1997 | 0 | 0 | 0 | 201794 | 0 | 0
1094 | 37 | 32 | 0 |  | 0 | 0 | 08/19/1997 | 0 | 0 | 0 | 368198 | 0 | 0
1095 | 37 | 33 | 0 |  | 0 | 0 | 09/02/1997 | 0 | 0 | 0 | 512294 | 0 | 0
1096 | 37 | 34 | 0 |  | 0 | 0 | 09/16/1997 | 0 | 0 | 0 | 582006 | 0 | 0
1097 | 37 | 35 | 0 | Distress after approx. 1" (25mm) had been milled from surface | 0 | 0 | 10/27/1997 | 0 | 0 | 0 | 704278 | 0 | 0
1098 | 37 | 36 | 0 | Distress after approx. 1" (25mm) had been milled from surface | 0 | 0 | 11/18/1997 | 0 | 0 | 0 | 901237 | 0 | 0
1099 | 37 | 37 | 0 | Distress after approx. 1" (25mm) had been milled from surface | 0 | 0 | 12/02/1997 | 0 | 0 | 0 | 1060624 | 0 | 0
1100 | 37 | 38 | 0 | Distress after approx. 1" (25mm) had been milled from surface | 0 | 0 | 12/16/1997 | 0 | 0 | 0 | 1174107 | 0 | 0
1101 | 37 | 39 | 0 | Distress after approx. 1" (25mm) had been milled from surface | 0 | 0 | 12/30/1997 | 0 | 0 | 0 | 1274750 | 0 | 0
1102 | 37 | 40 | 0 | Distress after approx. 1" (25mm) had been milled from surface | 0 | 0 | 01/13/1998 | 0 | 0 | 0 | 1377438 | 0 | 0
1103 | 37 | 41 | 0 | Distress after approx. 1" (25mm) had been milled from surface | 0 | 0 | 01/27/1998 | 0 | 0 | 0 | 1421068 | 0 | 0
1104 | 37 | 42 | 0 | Distress after approx. 1" (25mm) had been milled from surface | 0 | 0 | 02/10/1998 | 0 | 0 | 0 | 1513115 | 0 | 0
1105 | 37 | 43 | 0 | Distress after approx. 1" (25mm) had been milled from surface | 0 | 0 | 03/04/1998 | 0 | 0 | 0 | 1543741 | 0 | 0
1106 | 37 | 44 | 0 | Distress after approx. 1" (25mm) had been milled from surface | 0 | 0 | 03/26/1998 | 0 | 0 | 0 | 1647720 | 0 | 0
1107 | 37 | 45 | 0 | Distress after approx. 1" (25mm) had been milled from surface | 0 | 0 | 04/15/1998 | 0 | 0 | 0 | 1809886 | 0 | 0
1108 | 37 | 46 | 0 | Distress after approx. 1" (25mm) had been milled from surface | 0 | 0 | 05/07/1998 | 0 | 0 | 0 | 1893869 | 0 | 0
1109 | 37 | 47 | 0 | Distress after approx. 1" (25mm) had been milled from surface | 0 | 0 | 06/02/1998 | 0 | 0 | 0 | 1991891 | 0 | 0
1110 | 37 | 48 | 0 | Distress after approx. 1" (25mm) had been milled from surface | 0 | 0 | 09/17/1998 | 0 | 0 | 0 | 2045740 | 0 | 0
1111 | 37 | 50 | 0 | Distress after approx. 1" (25mm) had been milled from surface | 0 | 0 | 03/10/1999 | 0 | 0 | 0 | 2177333 | 0 | 0
1112 | 38 | 300 | 0 |  | 0 | 0 | 07/17/1997 | 0 | 0 | 0 | 0 | 0 | 0
1113 | 38 | 31 | 0 |  | 0 | 0 | 08/05/1997 | 0 | 0 | 0 | 201794 | 0 | 0
1114 | 38 | 32 | 0 |  | 0 | 0 | 08/19/1997 | 0 | 0 | 0 | 368198 | 0 | 0
1115 | 38 | 33 | 0 |  | 0 | 0 | 09/02/1997 | 0 | 0 | 0 | 512294 | 0 | 0
1116 | 38 | 34 | 0 |  | 0 | 0 | 09/16/1997 | 0 | 0 | 0 | 582006 | 0 | 0
1117 | 38 | 35 | 0 |  | 0 | 0 | 10/27/1997 | 0 | 0 | 0 | 704278 | 0 | 0
1118 | 38 | 36 | 0 |  | 0 | 0 | 11/18/1997 | 0 | 0 | 0 | 901237 | 0 | 0
1119 | 38 | 37 | 0 |  | 0 | 0 | 12/02/1997 | 0 | 0 | 0 | 1060624 | 0 | 0
1120 | 38 | 38 | 0 |  | 0 | 0 | 12/16/1997 | 0 | 0 | 0 | 1174107 | 0 | 0
1121 | 38 | 39 | 0 |  | 0 | 0 | 12/30/1997 | 0 | 0 | 0 | 1274750 | 0 | 0
1122 | 38 | 40 | 0 |  | 0 | 0 | 01/13/1998 | 0 | 0 | 0 | 1377438 | 0 | 0
1123 | 38 | 41 | 0 |  | 0 | 0 | 01/27/1998 | 0 | 0 | 0 | 1421068 | 0 | 0
1124 | 38 | 42 | 0 |  | 0 | 0 | 02/10/1998 | 0 | 0 | 0 | 1513115 | 0 | 0
1125 | 38 | 43 | 0 |  | 0 | 0 | 03/04/1998 | 0 | 0 | 0 | 1543741 | 0 | 0
1126 | 38 | 44 | 0 |  | 0 | 0 | 03/26/1998 | 0 | 0 | 0 | 1647720 | 0 | 0
1127 | 38 | 45 | 0 |  | 0 | 0 | 04/15/1998 | 0 | 0 | 0 | 1809886 | 0 | 0
1128 | 38 | 46 | 0 |  | 0 | 0 | 05/07/1998 | 0 | 0 | 0 | 1893869 | 0 | 0
1129 | 38 | 47 | 0 |  | 0 | 0 | 06/02/1998 | 0 | 0 | 0 | 1991891 | 0 | 0
1130 | 38 | 48 | 0 |  | 0 | 0 | 09/17/1998 | 0 | 0 | 0 | 2045740 | 0 | 0
1131 | 38 | 50 | 0 |  | 0 | 0 | 03/10/1999 | 0 | 0 | 0 | 2177333 | 0 | 0
1152 | 54 | 300 | 0 |  | 0 | 0 | 07/17/1997 | 0 | 0 | 0 | 0 | 0 | 0
1153 | 54 | 31 | 0 |  | 0 | 0 | 08/05/1997 | 0 | 0 | 0 | 201794 | 0 | 0
1154 | 54 | 32 | 0 |  | 0 | 0 | 08/19/1997 | 0 | 0 | 0 | 368198 | 0 | 0
1155 | 54 | 33 | 0 |  | 0 | 0 | 09/02/1997 | 0 | 0 | 0 | 512294 | 0 | 0
1156 | 54 | 34 | 0 |  | 0 | 0 | 09/16/1997 | 0 | 0 | 0 | 582006 | 0 | 0
1157 | 54 | 35 | 0 | Distress after approx. 1" (25mm) had been milled from surface | 0 | 0 | 10/27/1997 | 0 | 0 | 0 | 704278 | 0 | 0
1158 | 54 | 36 | 0 | Distress after approx. 1" (25mm) had been milled from surface | 0 | 0 | 11/18/1997 | 0 | 0 | 0 | 901237 | 0 | 0
1159 | 54 | 37 | 0 | Distress after approx. 1" (25mm) had been milled from surface | 0 | 0 | 12/02/1997 | 0 | 0 | 0 | 1060624 | 0 | 0
1160 | 54 | 38 | 0 | Distress after approx. 1" (25mm) had been milled from surface | 0 | 0 | 12/16/1997 | 0 | 0 | 0 | 1174107 | 0 | 0
1161 | 54 | 39 | 0 | Distress after approx. 1" (25mm) had been milled from surface | 0 | 0 | 12/30/1997 | 0 | 0 | 0 | 1274750 | 0 | 0
1162 | 54 | 40 | 0 | Distress after approx. 1" (25mm) had been milled from surface | 0 | 0 | 01/13/1998 | 0 | 0 | 0 | 1377438 | 0 | 0
1163 | 54 | 41 | 0 | Distress after approx. 1" (25mm) had been milled from surface | 0 | 0 | 01/27/1998 | 0 | 0 | 0 | 1421068 | 0 | 0
1164 | 54 | 42 | 0 | Distress after approx. 1" (25mm) had been milled from surface | 0 | 0 | 02/10/1998 | 0 | 0 | 0 | 1513115 | 0 | 0
1165 | 54 | 43 | 0 | Distress after approx. 1" (25mm) had been milled from surface | 0 | 0 | 03/04/1998 | 0 | 0 | 0 | 1543741 | 0 | 0
1166 | 54 | 44 | 0 | Distress after approx. 1" (25mm) had been milled from surface | 0 | 0 | 03/26/1998 | 0 | 0 | 0 | 1647720 | 0 | 0
1167 | 54 | 45 | 0 | Distress after approx. 1" (25mm) had been milled from surface | 0 | 0 | 04/15/1998 | 0 | 0 | 0 | 1809886 | 0 | 0
1168 | 54 | 46 | 0 | Distress after approx. 1" (25mm) had been milled from surface | 0 | 0 | 05/07/1998 | 0 | 0 | 0 | 1893869 | 0 | 0
1169 | 54 | 47 | 0 | Distress after approx. 1" (25mm) had been milled from surface | 0 | 0 | 06/02/1998 | 0 | 0 | 0 | 1991891 | 0 | 0
1170 | 54 | 48 | 0 | Distress after approx. 1" (25mm) had been milled from surface | 0 | 0 | 09/17/1998 | 0 | 0 | 0 | 2045740 | 0 | 0
1171 | 54 | 50 | 0 | Distress after approx. 1" (25mm) had been milled from surface | 0 | 0 | 03/10/1999 | 0 | 0 | 0 | 2177333 | 0 | 0
1192 | 56 | 300 | 0 |  | 0 | 0 | 07/17/1997 | 0 | 0 | 0 | 0 | 0 | 0
1193 | 56 | 31 | 0 |  | 0 | 0 | 08/05/1997 | 0 | 0 | 0 | 201794 | 0 | 0
1194 | 56 | 32 | 0 |  | 0 | 0 | 08/19/1997 | 0 | 0 | 0 | 368198 | 0 | 0
1195 | 56 | 33 | 0 |  | 0 | 0 | 09/02/1997 | 0 | 0 | 0 | 512294 | 0 | 0
1196 | 56 | 34 | 0 |  | 0 | 0 | 09/16/1997 | 0 | 0 | 0 | 582006 | 0 | 0
1197 | 56 | 35 | 0 | Distress after approx. 1" (25mm) had been milled from surface | 0 | 0 | 10/27/1997 | 0 | 0 | 0 | 704278 | 0 | 0
1198 | 56 | 36 | 0 | Distress after approx. 1" (25mm) had been milled from surface | 0 | 0 | 11/18/1997 | 0 | 0 | 0 | 901237 | 0 | 0
1199 | 56 | 37 | 0 | Distress after approx. 1" (25mm) had been milled from surface | 0 | 0 | 12/02/1997 | 0 | 0 | 0 | 1060624 | 0 | 0
1200 | 56 | 38 | 1.9 | Distress after approx. 1" (25mm) had been milled from surface | 1.4 | 0 | 12/16/1997 | 0 | 5.1 | 0 | 1174107 | 0 | 0.5
1201 | 56 | 39 | 7 | Distress after approx. 1" (25mm) had been milled from surface | 1.9 | 0 | 12/30/1997 | 0 | 6.6 | 0 | 1274750 | 0 | 2
1202 | 56 | 40 | 30.5 | Distress after approx. 1" (25mm) had been milled from surface | 4.2 | 0 | 01/13/1998 | 0 | 15 | 0 | 1377438 | 0 | 8.6
1203 | 56 | 41 | 38.1 | Distress after approx. 1" (25mm) had been milled from surface | 4.2 | 0 | 01/27/1998 | 0 | 15 | 0 | 1421068 | 0 | 10.7
1204 | 56 | 42 | 45 | Distress after approx. 1" (25mm) had been milled from surface | 10.1 | 0 | 02/10/1998 | 0 | 36.3 | 0 | 1513115 | 0 | 12.6
1205 | 56 | 43 | 57.9 | Distress after approx. 1" (25mm) had been milled from surface | 15.9 | 0 | 03/04/1998 | 0 | 56.9 | 0 | 1543741 | 0 | 16.2
1206 | 56 | 44 | 73.8 | Distress after approx. 1" (25mm) had been milled from surface | 15 | 0 | 03/26/1998 | 0 | 53.7 | 0 | 1647720 | 0 | 20.7
1207 | 56 | 45 | 85.6 | Distress after approx. 1" (25mm) had been milled from surface | 20.1 | 0 | 04/15/1998 | 0 | 71.9 | 0 | 1809886 | 0 | 24
1208 | 56 | 46 | 100 | Distress after approx. 1" (25mm) had been milled from surface | 20.1 | 0 | 05/07/1998 | 0 | 71.9 | 0 | 1893869 | 0 | 28
1209 | 56 | 47 | 100 | Distress after approx. 1" (25mm) had been milled from surface | 20.1 | 0 | 06/02/1998 | 0 | 71.9 | 0 | 1991891 | 0 | 28
1210 | 56 | 48 | 100 | Distress after approx. 1" (25mm) had been milled from surface | 20.1 | 0 | 09/17/1998 | 0 | 71.9 | 0 | 2045740 | 0 | 28
1211 | 56 | 50 | 100 | Distress after approx. 1" (25mm) had been milled from surface | 22.4 | 0 | 03/10/1999 | 0 | 80 | 0 | 2177333 | 28 | 0

## Table Reference
TABLE_NAME | TABLE_ALIAS | DESCRIPTION
WT_AVG_FATIGUE_CRACKING_NCE | Avg_Fatigue Cracking (NCE) | Table listing level C fatigue cracking data for all pavement sections (both wheel paths)

## Field Reference
TABLE_NAME | FIELD_NAME | FIELD_ALIAS | DESCRIPTION
WT_AVG_FATIGUE_CRACKING_NCE | SESSION_ID | SessionID | ID number representing which monitoring session data comes from
WT_AVG_FATIGUE_CRACKING_NCE | RWP_FATIGUE_CRACKING | RWP % Fatigue Cracking | Percentage of total fatigue cracking in the right wheel path
WT_AVG_FATIGUE_CRACKING_NCE | COMMENTS | Comments | Any comments that may affect the data
WT_AVG_FATIGUE_CRACKING_NCE | RWP_LOW_SEV_FATIGUE_CRACK | RWP Low-severity Fatigue Crack (m^2) | Area of low severity fatigue cracking in the right wheel path
WT_AVG_FATIGUE_CRACKING_NCE | RWP_MODERATE_SEV_FAT_CRACK | RWP Moderate-severity Fatigue Crack (m^2) | Area of moderate severity fatigue cracking in the right wheel path
WT_AVG_FATIGUE_CRACKING_NCE | TEST_DATE | Date | Date that the fatigue cracking data was collected
WT_AVG_FATIGUE_CRACKING_NCE | TEST_ID | TestID | Unique ID number (primary key)
WT_AVG_FATIGUE_CRACKING_NCE | RWP_HIGH_SEV_FATIGUE_CRACK | RWP High-severity Fatigue Crack (m^2) | Area of high severity fatigue cracking in the right wheel path
WT_AVG_FATIGUE_CRACKING_NCE | LWP_FATIGUE_CRACKING | LWP % Fatigue Cracking | Percentage of total fatigue cracking in the left wheel path
WT_AVG_FATIGUE_CRACKING_NCE | LWP_HIGH_SEV_FATIGUE_CRACK | LWP High-severity Fatigue Crack (m^2) | Area of high severity fatigue cracking in the left wheel path
WT_AVG_FATIGUE_CRACKING_NCE | SECTION_ID | SectionID | Section number according to the track layout
WT_AVG_FATIGUE_CRACKING_NCE | CUMULATIVE_ESALS | Cumulative ESALs | Cumulative number of ESALs to date for pavement section
WT_AVG_FATIGUE_CRACKING_NCE | LWP_MODERATE_SEV_FAT_CRACK | LWP Moderate-severity Fatigue Crack (m^2) | Area of moderate severity fatigue cracking in the left wheel path
WT_AVG_FATIGUE_CRACKING_NCE | LWP_LOW_SEV_FATIGUE_CRACK | LWP Low-severity Fatigue Crack (m^2) | Area of low severity fatigue cracking in the left wheel path