## WT_AVG_GRADATIONS
TEST_ID | SECTION_ID | PASSING_1_INCH | PASSING_3_4_INCH | PASSING_1_2_INCH | PASSING_3_8_INCH | PASSING_4 | PASSING_8 | PASSING_16 | PASSING_30 | PASSING_50 | PASSING_100 | CONSTRUCTION | PASSING_200 | TEST_DATE | LAB_FACILITY | STOCKPILE_OR_CORE_GRADATIONS | STOCKPILE_BLEND_TYPE | SOURCE | LIFT
9 | 14 | 100 | 100 | 100 | 97.7 | 29.8 | 6.4 | 5 | 4.4 | 3.9 | 3.4 | Original | 2.8 | 02/17/1995 | UNR | Stockpile Gradation | 3/8-inch Stockpile | Dayton | Top and Bottom
9 | 15 | 100 | 100 | 100 | 97.7 | 29.8 | 6.4 | 5 | 4.4 | 3.9 | 3.4 | Original | 2.8 | 02/17/1995 | UNR | Stockpile Gradation | 3/8-inch Stockpile | Dayton | Top and Bottom
9 | 16 | 100 | 100 | 100 | 97.7 | 29.8 | 6.4 | 5 | 4.4 | 3.9 | 3.4 | Original | 2.8 | 02/17/1995 | UNR | Stockpile Gradation | 3/8-inch Stockpile | Dayton | Top and Bottom
9 | 17 | 100 | 100 | 100 | 97.7 | 29.8 | 6.4 | 5 | 4.4 | 3.9 | 3.4 | Original | 2.8 | 02/17/1995 | UNR | Stockpile Gradation | 3/8-inch Stockpile | Dayton | Top and Bottom
9 | 18 | 100 | 100 | 100 | 97.7 | 29.8 | 6.4 | 5 | 4.4 | 3.9 | 3.4 | Original | 2.8 | 02/17/1995 | UNR | Stockpile Gradation | 3/8-inch Stockpile | Dayton | Top and Bottom
9 | 19 | 100 | 100 | 100 | 97.7 | 29.8 | 6.4 | 5 | 4.4 | 3.9 | 3.4 | Original | 2.8 | 02/17/1995 | UNR | Stockpile Gradation | 3/8-inch Stockpile | Dayton | Top and Bottom
9 | 20 | 100 | 100 | 100 | 97.7 | 29.8 | 6.4 | 5 | 4.4 | 3.9 | 3.4 | Original | 2.8 | 02/17/1995 | UNR | Stockpile Gradation | 3/8-inch Stockpile | Dayton | Top and Bottom
9 | 21 | 100 | 100 | 100 | 97.7 | 29.8 | 6.4 | 5 | 4.4 | 3.9 | 3.4 | Original | 2.8 | 02/17/1995 | UNR | Stockpile Gradation | 3/8-inch Stockpile | Dayton | Top and Bottom
9 | 22 | 100 | 100 | 100 | 97.7 | 29.8 | 6.4 | 5 | 4.4 | 3.9 | 3.4 | Original | 2.8 | 02/17/1995 | UNR | Stockpile Gradation | 3/8-inch Stockpile | Dayton | Top and Bottom
9 | 23 | 100 | 100 | 100 | 97.7 | 29.8 | 6.4 | 5 | 4.4 | 3.9 | 3.4 | Original | 2.8 | 02/17/1995 | UNR | Stockpile Gradation | 3/8-inch Stockpile | Dayton | Top and Bottom
9 | 24 | 100 | 100 | 100 | 97.7 | 29.8 | 6.4 | 5 | 4.4 | 3.9 | 3.4 | Original | 2.8 | 02/17/1995 | UNR | Stockpile Gradation | 3/8-inch Stockpile | Dayton | Top and Bottom
9 | 25 | 100 | 100 | 100 | 97.7 | 29.8 | 6.4 | 5 | 4.4 | 3.9 | 3.4 | Original | 2.8 | 02/17/1995 | UNR | Stockpile Gradation | 3/8-inch Stockpile | Dayton | Top and Bottom
9 | 26 | 100 | 100 | 100 | 97.7 | 29.8 | 6.4 | 5 | 4.4 | 3.9 | 3.4 | Original | 2.8 | 02/17/1995 | UNR | Stockpile Gradation | 3/8-inch Stockpile | Dayton | Top and Bottom
10 | 1 | 100 | 100 | 100 | 100 | 99.1 | 76.6 | 54.1 | 39.2 | 28.7 | 20.3 | Original | 13.9 | 02/16/1995 | UNR | Stockpile Gradation | Rock Dust Stockpile | Dayton | Top and Bottom
10 | 2 | 100 | 100 | 100 | 100 | 99.1 | 76.6 | 54.1 | 39.2 | 28.7 | 20.3 | Original | 13.9 | 02/16/1995 | UNR | Stockpile Gradation | Rock Dust Stockpile | Dayton | Top and Bottom
10 | 3 | 100 | 100 | 100 | 100 | 99.1 | 76.6 | 54.1 | 39.2 | 28.7 | 20.3 | Original | 13.9 | 02/16/1995 | UNR | Stockpile Gradation | Rock Dust Stockpile | Dayton | Top and Bottom
10 | 4 | 100 | 100 | 100 | 100 | 99.1 | 76.6 | 54.1 | 39.2 | 28.7 | 20.3 | Original | 13.9 | 02/16/1995 | UNR | Stockpile Gradation | Rock Dust Stockpile | Dayton | Top and Bottom
10 | 5 | 100 | 100 | 100 | 100 | 99.1 | 76.6 | 54.1 | 39.2 | 28.7 | 20.3 | Original | 13.9 | 02/16/1995 | UNR | Stockpile Gradation | Rock Dust Stockpile | Dayton | Top and Bottom
10 | 6 | 100 | 100 | 100 | 100 | 99.1 | 76.6 | 54.1 | 39.2 | 28.7 | 20.3 | Original | 13.9 | 02/16/1995 | UNR | Stockpile Gradation | Rock Dust Stockpile | Dayton | Top and Bottom
10 | 7 | 100 | 100 | 100 | 100 | 99.1 | 76.6 | 54.1 | 39.2 | 28.7 | 20.3 | Original | 13.9 | 02/16/1995 | UNR | Stockpile Gradation | Rock Dust Stockpile | Dayton | Top and Bottom
10 | 8 | 100 | 100 | 100 | 100 | 99.1 | 76.6 | 54.1 | 39.2 | 28.7 | 20.3 | Original | 13.9 | 02/16/1995 | UNR | Stockpile Gradation | Rock Dust Stockpile | Dayton | Top and Bottom
10 | 9 | 100 | 100 | 100 | 100 | 99.1 | 76.6 | 54.1 | 39.2 | 28.7 | 20.3 | Original | 13.9 | 02/16/1995 | UNR | Stockpile Gradation | Rock Dust Stockpile | Dayton | Top and Bottom
10 | 10 | 100 | 100 | 100 | 100 | 99.1 | 76.6 | 54.1 | 39.2 | 28.7 | 20.3 | Original | 13.9 | 02/16/1995 | UNR | Stockpile Gradation | Rock Dust Stockpile | Dayton | Top and Bottom
10 | 11 | 100 | 100 | 100 | 100 | 99.1 | 76.6 | 54.1 | 39.2 | 28.7 | 20.3 | Original | 13.9 | 02/16/1995 | UNR | Stockpile Gradation | Rock Dust Stockpile | Dayton | Top and Bottom
10 | 12 | 100 | 100 | 100 | 100 | 99.1 | 76.6 | 54.1 | 39.2 | 28.7 | 20.3 | Original | 13.9 | 02/16/1995 | UNR | Stockpile Gradation | Rock Dust Stockpile | Dayton | Top and Bottom
10 | 13 | 100 | 100 | 100 | 100 | 99.1 | 76.6 | 54.1 | 39.2 | 28.7 | 20.3 | Original | 13.9 | 02/16/1995 | UNR | Stockpile Gradation | Rock Dust Stockpile | Dayton | Top and Bottom
10 | 14 | 100 | 100 | 100 | 100 | 99.1 | 76.6 | 54.1 | 39.2 | 28.7 | 20.3 | Original | 13.9 | 02/16/1995 | UNR | Stockpile Gradation | Rock Dust Stockpile | Dayton | Top and Bottom
10 | 15 | 100 | 100 | 100 | 100 | 99.1 | 76.6 | 54.1 | 39.2 | 28.7 | 20.3 | Original | 13.9 | 02/16/1995 | UNR | Stockpile Gradation | Rock Dust Stockpile | Dayton | Top and Bottom
10 | 16 | 100 | 100 | 100 | 100 | 99.1 | 76.6 | 54.1 | 39.2 | 28.7 | 20.3 | Original | 13.9 | 02/16/1995 | UNR | Stockpile Gradation | Rock Dust Stockpile | Dayton | Top and Bottom
10 | 17 | 100 | 100 | 100 | 100 | 99.1 | 76.6 | 54.1 | 39.2 | 28.7 | 20.3 | Original | 13.9 | 02/16/1995 | UNR | Stockpile Gradation | Rock Dust Stockpile | Dayton | Top and Bottom
10 | 18 | 100 | 100 | 100 | 100 | 99.1 | 76.6 | 54.1 | 39.2 | 28.7 | 20.3 | Original | 13.9 | 02/16/1995 | UNR | Stockpile Gradation | Rock Dust Stockpile | Dayton | Top and Bottom
10 | 19 | 100 | 100 | 100 | 100 | 99.1 | 76.6 | 54.1 | 39.2 | 28.7 | 20.3 | Original | 13.9 | 02/16/1995 | UNR | Stockpile Gradation | Rock Dust Stockpile | Dayton | Top and Bottom
10 | 20 | 100 | 100 | 100 | 100 | 99.1 | 76.6 | 54.1 | 39.2 | 28.7 | 20.3 | Original | 13.9 | 02/16/1995 | UNR | Stockpile Gradation | Rock Dust Stockpile | Dayton | Top and Bottom
10 | 21 | 100 | 100 | 100 | 100 | 99.1 | 76.6 | 54.1 | 39.2 | 28.7 | 20.3 | Original | 13.9 | 02/16/1995 | UNR | Stockpile Gradation | Rock Dust Stockpile | Dayton | Top and Bottom
10 | 22 | 100 | 100 | 100 | 100 | 99.1 | 76.6 | 54.1 | 39.2 | 28.7 | 20.3 | Original | 13.9 | 02/16/1995 | UNR | Stockpile Gradation | Rock Dust Stockpile | Dayton | Top and Bottom
10 | 23 | 100 | 100 | 100 | 100 | 99.1 | 76.6 | 54.1 | 39.2 | 28.7 | 20.3 | Original | 13.9 | 02/16/1995 | UNR | Stockpile Gradation | Rock Dust Stockpile | Dayton | Top and Bottom
10 | 24 | 100 | 100 | 100 | 100 | 99.1 | 76.6 | 54.1 | 39.2 | 28.7 | 20.3 | Original | 13.9 | 02/16/1995 | UNR | Stockpile Gradation | Rock Dust Stockpile | Dayton | Top and Bottom
10 | 25 | 100 | 100 | 100 | 100 | 99.1 | 76.6 | 54.1 | 39.2 | 28.7 | 20.3 | Original | 13.9 | 02/16/1995 | UNR | Stockpile Gradation | Rock Dust Stockpile | Dayton | Top and Bottom
10 | 26 | 100 | 100 | 100 | 100 | 99.1 | 76.6 | 54.1 | 39.2 | 28.7 | 20.3 | Original | 13.9 | 02/16/1995 | UNR | Stockpile Gradation | Rock Dust Stockpile | Dayton | Top and Bottom
11 | 1 | 100 | 100 | 100 | 100 | 99.7 | 99 | 96 | 79.9 | 40.1 | 11 | Original | 3.3 | 02/15/1995 | UNR | Stockpile Gradation | Sand Stockpile | Wadsworth | Top and Bottom
11 | 2 | 100 | 100 | 100 | 100 | 99.7 | 99 | 96 | 79.9 | 40.1 | 11 | Original | 3.3 | 02/15/1995 | UNR | Stockpile Gradation | Sand Stockpile | Wadsworth | Top and Bottom
11 | 3 | 100 | 100 | 100 | 100 | 99.7 | 99 | 96 | 79.9 | 40.1 | 11 | Original | 3.3 | 02/15/1995 | UNR | Stockpile Gradation | Sand Stockpile | Wadsworth | Top and Bottom
11 | 4 | 100 | 100 | 100 | 100 | 99.7 | 99 | 96 | 79.9 | 40.1 | 11 | Original | 3.3 | 02/15/1995 | UNR | Stockpile Gradation | Sand Stockpile | Wadsworth | Top and Bottom
11 | 5 | 100 | 100 | 100 | 100 | 99.7 | 99 | 96 | 79.9 | 40.1 | 11 | Original | 3.3 | 02/15/1995 | UNR | Stockpile Gradation | Sand Stockpile | Wadsworth | Top and Bottom
11 | 6 | 100 | 100 | 100 | 100 | 99.7 | 99 | 96 | 79.9 | 40.1 | 11 | Original | 3.3 | 02/15/1995 | UNR | Stockpile Gradation | Sand Stockpile | Wadsworth | Top and Bottom
11 | 7 | 100 | 100 | 100 | 100 | 99.7 | 99 | 96 | 79.9 | 40.1 | 11 | Original | 3.3 | 02/15/1995 | UNR | Stockpile Gradation | Sand Stockpile | Wadsworth | Top and Bottom
11 | 8 | 100 | 100 | 100 | 100 | 99.7 | 99 | 96 | 79.9 | 40.1 | 11 | Original | 3.3 | 02/15/1995 | UNR | Stockpile Gradation | Sand Stockpile | Wadsworth | Top and Bottom
11 | 9 | 100 | 100 | 100 | 100 | 99.7 | 99 | 96 | 79.9 | 40.1 | 11 | Original | 3.3 | 02/15/1995 | UNR | Stockpile Gradation | Sand Stockpile | Wadsworth | Top and Bottom
11 | 10 | 100 | 100 | 100 | 100 | 99.7 | 99 | 96 | 79.9 | 40.1 | 11 | Original | 3.3 | 02/15/1995 | UNR | Stockpile Gradation | Sand Stockpile | Wadsworth | Top and Bottom
11 | 11 | 100 | 100 | 100 | 100 | 99.7 | 99 | 96 | 79.9 | 40.1 | 11 | Original | 3.3 | 02/15/1995 | UNR | Stockpile Gradation | Sand Stockpile | Wadsworth | Top and Bottom
11 | 12 | 100 | 100 | 100 | 100 | 99.7 | 99 | 96 | 79.9 | 40.1 | 11 | Original | 3.3 | 02/15/1995 | UNR | Stockpile Gradation | Sand Stockpile | Wadsworth | Top and Bottom
11 | 13 | 100 | 100 | 100 | 100 | 99.7 | 99 | 96 | 79.9 | 40.1 | 11 | Original | 3.3 | 02/15/1995 | UNR | Stockpile Gradation | Sand Stockpile | Wadsworth | Top and Bottom
11 | 14 | 100 | 100 | 100 | 100 | 99.7 | 99 | 96 | 79.9 | 40.1 | 11 | Original | 3.3 | 02/15/1995 | UNR | Stockpile Gradation | Sand Stockpile | Wadsworth | Top and Bottom
11 | 15 | 100 | 100 | 100 | 100 | 99.7 | 99 | 96 | 79.9 | 40.1 | 11 | Original | 3.3 | 02/15/1995 | UNR | Stockpile Gradation | Sand Stockpile | Wadsworth | Top and Bottom
6 | 10 | 100 | 100 | 89 | 77.8 | 51.3 | 39.7 | 35.1 | 29 | 17.1 | 8.9 | Original | 5.5 |  | UNR | Core Gradation | Fine Plus Blend | HMA Layer | Bottom
11 | 16 | 100 | 100 | 100 | 100 | 99.7 | 99 | 96 | 79.9 | 40.1 | 11 | Original | 3.3 | 02/15/1995 | UNR | Stockpile Gradation | Sand Stockpile | Wadsworth | Top and Bottom
11 | 17 | 100 | 100 | 100 | 100 | 99.7 | 99 | 96 | 79.9 | 40.1 | 11 | Original | 3.3 | 02/15/1995 | UNR | Stockpile Gradation | Sand Stockpile | Wadsworth | Top and Bottom
11 | 18 | 100 | 100 | 100 | 100 | 99.7 | 99 | 96 | 79.9 | 40.1 | 11 | Original | 3.3 | 02/15/1995 | UNR | Stockpile Gradation | Sand Stockpile | Wadsworth | Top and Bottom
11 | 19 | 100 | 100 | 100 | 100 | 99.7 | 99 | 96 | 79.9 | 40.1 | 11 | Original | 3.3 | 02/15/1995 | UNR | Stockpile Gradation | Sand Stockpile | Wadsworth | Top and Bottom
11 | 20 | 100 | 100 | 100 | 100 | 99.7 | 99 | 96 | 79.9 | 40.1 | 11 | Original | 3.3 | 02/15/1995 | UNR | Stockpile Gradation | Sand Stockpile | Wadsworth | Top and Bottom
11 | 21 | 100 | 100 | 100 | 100 | 99.7 | 99 | 96 | 79.9 | 40.1 | 11 | Original | 3.3 | 02/15/1995 | UNR | Stockpile Gradation | Sand Stockpile | Wadsworth | Top and Bottom
11 | 22 | 100 | 100 | 100 | 100 | 99.7 | 99 | 96 | 79.9 | 40.1 | 11 | Original | 3.3 | 02/15/1995 | UNR | Stockpile Gradation | Sand Stockpile | Wadsworth | Top and Bottom
11 | 23 | 100 | 100 | 100 | 100 | 99.7 | 99 | 96 | 79.9 | 40.1 | 11 | Original | 3.3 | 02/15/1995 | UNR | Stockpile Gradation | Sand Stockpile | Wadsworth | Top and Bottom
11 | 24 | 100 | 100 | 100 | 100 | 99.7 | 99 | 96 | 79.9 | 40.1 | 11 | Original | 3.3 | 02/15/1995 | UNR | Stockpile Gradation | Sand Stockpile | Wadsworth | Top and Bottom
11 | 25 | 100 | 100 | 100 | 100 | 99.7 | 99 | 96 | 79.9 | 40.1 | 11 | Original | 3.3 | 02/15/1995 | UNR | Stockpile Gradation | Sand Stockpile | Wadsworth | Top and Bottom
11 | 26 | 100 | 100 | 100 | 100 | 99.7 | 99 | 96 | 79.9 | 40.1 | 11 | Original | 3.3 | 02/15/1995 | UNR | Stockpile Gradation | Sand Stockpile | Wadsworth | Top and Bottom
12 | 35 | 100 | 96.4 | 30.4 | 7.6 | 3.2 | 2.1 | 1.8 | 1.6 | 1.4 | 1.2 | Reconstruction | 1.1 | 06/07/1997 | UNR | Stockpile Gradation | 3/4-inch Stockpile | Lockwood@Patrick | Top and Bottom
12 | 36 | 100 | 96.4 | 30.4 | 7.6 | 3.2 | 2.1 | 1.8 | 1.6 | 1.4 | 1.2 | Reconstruction | 1.1 | 06/07/1997 | UNR | Stockpile Gradation | 3/4-inch Stockpile | Lockwood@Patrick | Top and Bottom
12 | 37 | 100 | 96.4 | 30.4 | 7.6 | 3.2 | 2.1 | 1.8 | 1.6 | 1.4 | 1.2 | Reconstruction | 1.1 | 06/07/1997 | UNR | Stockpile Gradation | 3/4-inch Stockpile | Lockwood@Patrick | Top and Bottom
12 | 38 | 100 | 96.4 | 30.4 | 7.6 | 3.2 | 2.1 | 1.8 | 1.6 | 1.4 | 1.2 | Reconstruction | 1.1 | 06/07/1997 | UNR | Stockpile Gradation | 3/4-inch Stockpile | Lockwood@Patrick | Top and Bottom
12 | 39 | 100 | 96.4 | 30.4 | 7.6 | 3.2 | 2.1 | 1.8 | 1.6 | 1.4 | 1.2 | Reconstruction | 1.1 | 06/07/1997 | UNR | Stockpile Gradation | 3/4-inch Stockpile | Lockwood@Patrick | Top and Bottom
12 | 54 | 100 | 96.4 | 30.4 | 7.6 | 3.2 | 2.1 | 1.8 | 1.6 | 1.4 | 1.2 | Reconstruction | 1.1 | 06/07/1997 | UNR | Stockpile Gradation | 3/4-inch Stockpile | Lockwood@Patrick | Top and Bottom
12 | 55 | 100 | 96.4 | 30.4 | 7.6 | 3.2 | 2.1 | 1.8 | 1.6 | 1.4 | 1.2 | Reconstruction | 1.1 | 06/07/1997 | UNR | Stockpile Gradation | 3/4-inch Stockpile | Lockwood@Patrick | Top and Bottom
12 | 56 | 100 | 96.4 | 30.4 | 7.6 | 3.2 | 2.1 | 1.8 | 1.6 | 1.4 | 1.2 | Reconstruction | 1.1 | 06/07/1997 | UNR | Stockpile Gradation | 3/4-inch Stockpile | Lockwood@Patrick | Top and Bottom
13 | 35 | 100 | 97.2 | 28.4 | 7.2 | 2.8 | 1.8 | 1.5 | 1.3 | 1.2 | 1.1 | Reconstruction | 1 | 06/07/1997 | Granite | Stockpile Gradation | 3/4-inch Stockpile | Lockwood@Patrick | Top and Bottom
13 | 36 | 100 | 97.2 | 28.4 | 7.2 | 2.8 | 1.8 | 1.5 | 1.3 | 1.2 | 1.1 | Reconstruction | 1 | 06/07/1997 | Granite | Stockpile Gradation | 3/4-inch Stockpile | Lockwood@Patrick | Top and Bottom
13 | 37 | 100 | 97.2 | 28.4 | 7.2 | 2.8 | 1.8 | 1.5 | 1.3 | 1.2 | 1.1 | Reconstruction | 1 | 06/07/1997 | Granite | Stockpile Gradation | 3/4-inch Stockpile | Lockwood@Patrick | Top and Bottom
13 | 38 | 100 | 97.2 | 28.4 | 7.2 | 2.8 | 1.8 | 1.5 | 1.3 | 1.2 | 1.1 | Reconstruction | 1 | 06/07/1997 | Granite | Stockpile Gradation | 3/4-inch Stockpile | Lockwood@Patrick | Top and Bottom
13 | 39 | 100 | 97.2 | 28.4 | 7.2 | 2.8 | 1.8 | 1.5 | 1.3 | 1.2 | 1.1 | Reconstruction | 1 | 06/07/1997 | Granite | Stockpile Gradation | 3/4-inch Stockpile | Lockwood@Patrick | Top and Bottom
13 | 54 | 100 | 97.2 | 28.4 | 7.2 | 2.8 | 1.8 | 1.5 | 1.3 | 1.2 | 1.1 | Reconstruction | 1 | 06/07/1997 | Granite | Stockpile Gradation | 3/4-inch Stockpile | Lockwood@Patrick | Top and Bottom
13 | 55 | 100 | 97.2 | 28.4 | 7.2 | 2.8 | 1.8 | 1.5 | 1.3 | 1.2 | 1.1 | Reconstruction | 1 | 06/07/1997 | Granite | Stockpile Gradation | 3/4-inch Stockpile | Lockwood@Patrick | Top and Bottom
13 | 56 | 100 | 97.2 | 28.4 | 7.2 | 2.8 | 1.8 | 1.5 | 1.3 | 1.2 | 1.1 | Reconstruction | 1 | 06/07/1997 | Granite | Stockpile Gradation | 3/4-inch Stockpile | Lockwood@Patrick | Top and Bottom
14 | 35 | 100 | 100 | 99.8 | 50.1 | 1.7 | 1.2 | 1 | 0.9 | 0.8 | 0.7 | Reconstruction | 0.6 | 06/07/1997 | UNR | Stockpile Gradation | 1/2-inch Stockpile | Lockwood@Patrick | Top and Bottom
14 | 36 | 100 | 100 | 99.8 | 50.1 | 1.7 | 1.2 | 1 | 0.9 | 0.8 | 0.7 | Reconstruction | 0.6 | 06/07/1997 | UNR | Stockpile Gradation | 1/2-inch Stockpile | Lockwood@Patrick | Top and Bottom
14 | 37 | 100 | 100 | 99.8 | 50.1 | 1.7 | 1.2 | 1 | 0.9 | 0.8 | 0.7 | Reconstruction | 0.6 | 06/07/1997 | UNR | Stockpile Gradation | 1/2-inch Stockpile | Lockwood@Patrick | Top and Bottom
14 | 38 | 100 | 100 | 99.8 | 50.1 | 1.7 | 1.2 | 1 | 0.9 | 0.8 | 0.7 | Reconstruction | 0.6 | 06/07/1997 | UNR | Stockpile Gradation | 1/2-inch Stockpile | Lockwood@Patrick | Top and Bottom
14 | 39 | 100 | 100 | 99.8 | 50.1 | 1.7 | 1.2 | 1 | 0.9 | 0.8 | 0.7 | Reconstruction | 0.6 | 06/07/1997 | UNR | Stockpile Gradation | 1/2-inch Stockpile | Lockwood@Patrick | Top and Bottom
14 | 54 | 100 | 100 | 99.8 | 50.1 | 1.7 | 1.2 | 1 | 0.9 | 0.8 | 0.7 | Reconstruction | 0.6 | 06/07/1997 | UNR | Stockpile Gradation | 1/2-inch Stockpile | Lockwood@Patrick | Top and Bottom
14 | 55 | 100 | 100 | 99.8 | 50.1 | 1.7 | 1.2 | 1 | 0.9 | 0.8 | 0.7 | Reconstruction | 0.6 | 06/07/1997 | UNR | Stockpile Gradation | 1/2-inch Stockpile | Lockwood@Patrick | Top and Bottom
14 | 56 | 100 | 100 | 99.8 | 50.1 | 1.7 | 1.2 | 1 | 0.9 | 0.8 | 0.7 | Reconstruction | 0.6 | 06/07/1997 | UNR | Stockpile Gradation | 1/2-inch Stockpile | Lockwood@Patrick | Top and Bottom
15 | 35 | 100 | 100 | 99.3 | 49.3 | 1.9 | 1.1 | 1.2 | 1.1 | 1 | 0.9 | Reconstruction | 0.8 | 06/07/1997 | Granite | Stockpile Gradation | 1/2-inch Stockpile | Lockwood@Patrick | Top and Bottom
15 | 36 | 100 | 100 | 99.3 | 49.3 | 1.9 | 1.1 | 1.2 | 1.1 | 1 | 0.9 | Reconstruction | 0.8 | 06/07/1997 | Granite | Stockpile Gradation | 1/2-inch Stockpile | Lockwood@Patrick | Top and Bottom
15 | 37 | 100 | 100 | 99.3 | 49.3 | 1.9 | 1.1 | 1.2 | 1.1 | 1 | 0.9 | Reconstruction | 0.8 | 06/07/1997 | Granite | Stockpile Gradation | 1/2-inch Stockpile | Lockwood@Patrick | Top and Bottom
15 | 38 | 100 | 100 | 99.3 | 49.3 | 1.9 | 1.1 | 1.2 | 1.1 | 1 | 0.9 | Reconstruction | 0.8 | 06/07/1997 | Granite | Stockpile Gradation | 1/2-inch Stockpile | Lockwood@Patrick | Top and Bottom
15 | 39 | 100 | 100 | 99.3 | 49.3 | 1.9 | 1.1 | 1.2 | 1.1 | 1 | 0.9 | Reconstruction | 0.8 | 06/07/1997 | Granite | Stockpile Gradation | 1/2-inch Stockpile | Lockwood@Patrick | Top and Bottom
15 | 54 | 100 | 100 | 99.3 | 49.3 | 1.9 | 1.1 | 1.2 | 1.1 | 1 | 0.9 | Reconstruction | 0.8 | 06/07/1997 | Granite | Stockpile Gradation | 1/2-inch Stockpile | Lockwood@Patrick | Top and Bottom
15 | 55 | 100 | 100 | 99.3 | 49.3 | 1.9 | 1.1 | 1.2 | 1.1 | 1 | 0.9 | Reconstruction | 0.8 | 06/07/1997 | Granite | Stockpile Gradation | 1/2-inch Stockpile | Lockwood@Patrick | Top and Bottom
15 | 56 | 100 | 100 | 99.3 | 49.3 | 1.9 | 1.1 | 1.2 | 1.1 | 1 | 0.9 | Reconstruction | 0.8 | 06/07/1997 | Granite | Stockpile Gradation | 1/2-inch Stockpile | Lockwood@Patrick | Top and Bottom
16 | 35 | 100 | 100 | 100 | 99.5 | 30.7 | 4.7 | 2.4 | 1.9 | 1.7 | 1.5 | Reconstruction | 1.4 | 06/07/1997 | UNR | Stockpile Gradation | 3/8-inch Stockpile | Lockwood@Patrick | Top and Bottom
16 | 36 | 100 | 100 | 100 | 99.5 | 30.7 | 4.7 | 2.4 | 1.9 | 1.7 | 1.5 | Reconstruction | 1.4 | 06/07/1997 | UNR | Stockpile Gradation | 3/8-inch Stockpile | Lockwood@Patrick | Top and Bottom
16 | 37 | 100 | 100 | 100 | 99.5 | 30.7 | 4.7 | 2.4 | 1.9 | 1.7 | 1.5 | Reconstruction | 1.4 | 06/07/1997 | UNR | Stockpile Gradation | 3/8-inch Stockpile | Lockwood@Patrick | Top and Bottom
16 | 38 | 100 | 100 | 100 | 99.5 | 30.7 | 4.7 | 2.4 | 1.9 | 1.7 | 1.5 | Reconstruction | 1.4 | 06/07/1997 | UNR | Stockpile Gradation | 3/8-inch Stockpile | Lockwood@Patrick | Top and Bottom
16 | 39 | 100 | 100 | 100 | 99.5 | 30.7 | 4.7 | 2.4 | 1.9 | 1.7 | 1.5 | Reconstruction | 1.4 | 06/07/1997 | UNR | Stockpile Gradation | 3/8-inch Stockpile | Lockwood@Patrick | Top and Bottom
16 | 54 | 100 | 100 | 100 | 99.5 | 30.7 | 4.7 | 2.4 | 1.9 | 1.7 | 1.5 | Reconstruction | 1.4 | 06/07/1997 | UNR | Stockpile Gradation | 3/8-inch Stockpile | Lockwood@Patrick | Top and Bottom
16 | 55 | 100 | 100 | 100 | 99.5 | 30.7 | 4.7 | 2.4 | 1.9 | 1.7 | 1.5 | Reconstruction | 1.4 | 06/07/1997 | UNR | Stockpile Gradation | 3/8-inch Stockpile | Lockwood@Patrick | Top and Bottom
16 | 56 | 100 | 100 | 100 | 99.5 | 30.7 | 4.7 | 2.4 | 1.9 | 1.7 | 1.5 | Reconstruction | 1.4 | 06/07/1997 | UNR | Stockpile Gradation | 3/8-inch Stockpile | Lockwood@Patrick | Top and Bottom
17 | 35 | 100 | 100 | 100 | 99.5 | 31.9 | 4.7 | 2.4 | 2 | 1.8 | 1.7 | Reconstruction | 1.5 | 06/07/1997 | Granite | Stockpile Gradation | 3/8-inch Stockpile | Lockwood@Patrick | Top and Bottom
17 | 36 | 100 | 100 | 100 | 99.5 | 31.9 | 4.7 | 2.4 | 2 | 1.8 | 1.7 | Reconstruction | 1.5 | 06/07/1997 | Granite | Stockpile Gradation | 3/8-inch Stockpile | Lockwood@Patrick | Top and Bottom
17 | 37 | 100 | 100 | 100 | 99.5 | 31.9 | 4.7 | 2.4 | 2 | 1.8 | 1.7 | Reconstruction | 1.5 | 06/07/1997 | Granite | Stockpile Gradation | 3/8-inch Stockpile | Lockwood@Patrick | Top and Bottom
17 | 38 | 100 | 100 | 100 | 99.5 | 31.9 | 4.7 | 2.4 | 2 | 1.8 | 1.7 | Reconstruction | 1.5 | 06/07/1997 | Granite | Stockpile Gradation | 3/8-inch Stockpile | Lockwood@Patrick | Top and Bottom
17 | 39 | 100 | 100 | 100 | 99.5 | 31.9 | 4.7 | 2.4 | 2 | 1.8 | 1.7 | Reconstruction | 1.5 | 06/07/1997 | Granite | Stockpile Gradation | 3/8-inch Stockpile | Lockwood@Patrick | Top and Bottom
17 | 54 | 100 | 100 | 100 | 99.5 | 31.9 | 4.7 | 2.4 | 2 | 1.8 | 1.7 | Reconstruction | 1.5 | 06/07/1997 | Granite | Stockpile Gradation | 3/8-inch Stockpile | Lockwood@Patrick | Top and Bottom
17 | 55 | 100 | 100 | 100 | 99.5 | 31.9 | 4.7 | 2.4 | 2 | 1.8 | 1.7 | Reconstruction | 1.5 | 06/07/1997 | Granite | Stockpile Gradation | 3/8-inch Stockpile | Lockwood@Patrick | Top and Bottom
17 | 56 | 100 | 100 | 100 | 99.5 | 31.9 | 4.7 | 2.4 | 2 | 1.8 | 1.7 | Reconstruction | 1.5 | 06/07/1997 | Granite | Stockpile Gradation | 3/8-inch Stockpile | Lockwood@Patrick | Top and Bottom
18 | 35 | 100 | 100 | 100 | 100 | 98.5 | 73.1 | 48.5 | 34.4 | 25.6 | 20 | Reconstruction | 16.1 | 06/07/1997 | UNR | Stockpile Gradation | Rock Dust Stockpile | Lockwood@Patrick | Top and Bottom
18 | 36 | 100 | 100 | 100 | 100 | 98.5 | 73.1 | 48.5 | 34.4 | 25.6 | 20 | Reconstruction | 16.1 | 06/07/1997 | UNR | Stockpile Gradation | Rock Dust Stockpile | Lockwood@Patrick | Top and Bottom
18 | 37 | 100 | 100 | 100 | 100 | 98.5 | 73.1 | 48.5 | 34.4 | 25.6 | 20 | Reconstruction | 16.1 | 06/07/1997 | UNR | Stockpile Gradation | Rock Dust Stockpile | Lockwood@Patrick | Top and Bottom
18 | 38 | 100 | 100 | 100 | 100 | 98.5 | 73.1 | 48.5 | 34.4 | 25.6 | 20 | Reconstruction | 16.1 | 06/07/1997 | UNR | Stockpile Gradation | Rock Dust Stockpile | Lockwood@Patrick | Top and Bottom
18 | 39 | 100 | 100 | 100 | 100 | 98.5 | 73.1 | 48.5 | 34.4 | 25.6 | 20 | Reconstruction | 16.1 | 06/07/1997 | UNR | Stockpile Gradation | Rock Dust Stockpile | Lockwood@Patrick | Top and Bottom
18 | 54 | 100 | 100 | 100 | 100 | 98.5 | 73.1 | 48.5 | 34.4 | 25.6 | 20 | Reconstruction | 16.1 | 06/07/1997 | UNR | Stockpile Gradation | Rock Dust Stockpile | Lockwood@Patrick | Top and Bottom
18 | 55 | 100 | 100 | 100 | 100 | 98.5 | 73.1 | 48.5 | 34.4 | 25.6 | 20 | Reconstruction | 16.1 | 06/07/1997 | UNR | Stockpile Gradation | Rock Dust Stockpile | Lockwood@Patrick | Top and Bottom
18 | 56 | 100 | 100 | 100 | 100 | 98.5 | 73.1 | 48.5 | 34.4 | 25.6 | 20 | Reconstruction | 16.1 | 06/07/1997 | UNR | Stockpile Gradation | Rock Dust Stockpile | Lockwood@Patrick | Top and Bottom
19 | 35 | 100 | 100 | 100 | 100 | 98.6 | 72.9 | 47.3 | 32.9 | 24 | 18.9 | Reconstruction | 15.1 | 06/07/1997 | Granite | Stockpile Gradation | Rock Dust Stockpile | Lockwood@Patrick | Top and Bottom
19 | 36 | 100 | 100 | 100 | 100 | 98.6 | 72.9 | 47.3 | 32.9 | 24 | 18.9 | Reconstruction | 15.1 | 06/07/1997 | Granite | Stockpile Gradation | Rock Dust Stockpile | Lockwood@Patrick | Top and Bottom
19 | 37 | 100 | 100 | 100 | 100 | 98.6 | 72.9 | 47.3 | 32.9 | 24 | 18.9 | Reconstruction | 15.1 | 06/07/1997 | Granite | Stockpile Gradation | Rock Dust Stockpile | Lockwood@Patrick | Top and Bottom
19 | 38 | 100 | 100 | 100 | 100 | 98.6 | 72.9 | 47.3 | 32.9 | 24 | 18.9 | Reconstruction | 15.1 | 06/07/1997 | Granite | Stockpile Gradation | Rock Dust Stockpile | Lockwood@Patrick | Top and Bottom
19 | 39 | 100 | 100 | 100 | 100 | 98.6 | 72.9 | 47.3 | 32.9 | 24 | 18.9 | Reconstruction | 15.1 | 06/07/1997 | Granite | Stockpile Gradation | Rock Dust Stockpile | Lockwood@Patrick | Top and Bottom
19 | 54 | 100 | 100 | 100 | 100 | 98.6 | 72.9 | 47.3 | 32.9 | 24 | 18.9 | Reconstruction | 15.1 | 06/07/1997 | Granite | Stockpile Gradation | Rock Dust Stockpile | Lockwood@Patrick | Top and Bottom
19 | 55 | 100 | 100 | 100 | 100 | 98.6 | 72.9 | 47.3 | 32.9 | 24 | 18.9 | Reconstruction | 15.1 | 06/07/1997 | Granite | Stockpile Gradation | Rock Dust Stockpile | Lockwood@Patrick | Top and Bottom
19 | 56 | 100 | 100 | 100 | 100 | 98.6 | 72.9 | 47.3 | 32.9 | 24 | 18.9 | Reconstruction | 15.1 | 06/07/1997 | Granite | Stockpile Gradation | Rock Dust Stockpile | Lockwood@Patrick | Top and Bottom
20 | 35 | 100 | 100 | 84 | 69.5 | 39.1 | 24 | 16 | 11.5 | 8.8 | 7 | Reconstruction | 5.6 | 06/28/1997 |  | Loose Mix | Section 35 Mix | HMA Layer | Top
21 | 35 | 100 | 99.8 | 85.3 | 70.3 | 41.3 | 25.4 | 16.4 | 11.6 | 8.6 | 6.6 | Reconstruction | 5.1 | 06/23/1997 |  | Loose Mix | Section 35 Mix | HMA Layer | Bottom
22 | 36 | 100 | 99.8 | 84.1 | 68.7 | 40 | 25.4 | 16.7 | 12 | 9.1 | 7.2 | Reconstruction | 5.8 | 06/28/1997 |  | Loose Mix | Section 36 Mix | HMA Layer | Top
23 | 36 | 100 | 99.2 | 84.3 | 69.9 | 39.4 | 24.2 | 15.9 | 11.3 | 8 | 6.6 | Reconstruction | 5.3 | 06/23/1997 |  | Loose Mix | Section 36 Mix | HMA Layer | Bottom
24 | 37 | 100 | 100 | 83.3 | 68.7 | 39.1 | 24.6 | 16.5 | 11.8 | 9 | 7.1 | Reconstruction | 5.7 | 06/28/1997 |  | Loose Mix | Section 37 Mix | HMA Layer | Top
25 | 37 | 100 | 99.8 | 85.1 | 70.1 | 40.3 | 24.3 | 15.9 | 11.3 | 8.5 | 6.7 | Reconstruction | 5.4 | 06/23/1997 |  | Loose Mix | Section 37 Mix | HMA Layer | Bottom
26 | 38 | 100 | 99.9 | 83.8 | 69.9 | 40.6 | 25.6 | 17.4 | 12.6 | 9.7 | 7.7 | Reconstruction | 6.2 | 06/28/1997 |  | Loose Mix | Section 38 Mix | HMA Layer | Top
27 | 38 | 100 | 99.5 | 87 | 72.4 | 42.4 | 25.9 | 16.9 | 11.9 | 8.9 | 7 | Reconstruction | 5.5 | 06/23/1997 |  | Loose Mix | Section 38 Mix | HMA Layer | Bottom
28 | 39 | 100 | 100 | 83.4 | 69.3 | 39.6 | 24.3 | 16.1 | 11.6 | 8.9 | 7.1 | Reconstruction | 5.7 | 06/28/1997 |  | Loose Mix | Section 39 Mix | HMA Layer | Top
29 | 39 | 100 | 99.6 | 84.2 | 69.1 | 39.3 | 24.2 | 15.7 | 11 | 8.2 | 6.2 | Reconstruction | 4.8 | 06/23/1997 |  | Loose Mix | Section 39 Mix | HMA Layer | Bottom
30 | 54 | 100 | 99.8 | 84.9 | 71 | 41.3 | 25.7 | 16.8 | 11.9 | 9 | 7.2 | Reconstruction | 5.8 | 06/28/1997 |  | Loose Mix | Section 54 Mix | HMA Layer | Top
31 | 54 | 100 | 99.8 | 84.9 | 71.3 | 41.5 | 25.3 | 16.7 | 11.9 | 8.9 | 6.9 | Reconstruction | 5.6 | 06/23/1997 |  | Loose Mix | Section 54 Mix | HMA Layer | Bottom
32 | 55 | 100 | 99.9 | 86.3 | 71.5 | 40.5 | 25.1 | 16.6 | 12 | 9.2 | 7.4 | Reconstruction | 6 | 06/28/1997 |  | Loose Mix | Section 55 Mix | HMA Layer | Top
33 | 55 | 100 | 99.6 | 84.3 | 69.3 | 39.8 | 24.2 | 16 | 10.6 | 8 | 6.2 | Reconstruction | 5.1 | 06/23/1997 |  | Loose Mix | Section 55 Mix | HMA Layer | Bottom
34 | 56 | 100 | 99.8 | 84.6 | 69.8 | 40 | 25.3 | 17 | 12.2 | 9.4 | 7.5 | Reconstruction | 6.1 | 06/28/1997 |  | Loose Mix | Section 56 Mix | HMA Layer | Top
35 | 56 | 100 | 99.8 | 85.3 | 71.6 | 41.8 | 25.7 | 17 | 12 | 9 | 7.1 | Reconstruction | 5.7 | 06/23/1997 |  | Loose Mix | Section 56 Mix | HMA Layer | Bottom
36 | 35 | 100 | 99.8 | 91.3 | 80.3 | 52.8 | 34 | 21.5 | 13.6 | 10.8 | 8.6 | Reconstruction | 7.1 | 06/28/1997 |  | Cold Feed | Section 35 Mix | HMA Layer | Top
37 | 35 | 100 | 100 | 86.1 | 71.6 | 43.5 | 27.2 | 18 | 12.9 | 9.7 | 7.8 | Reconstruction | 6.3 | 06/23/1997 |  | Cold Feed | Section 35 Mix | HMA Layer | Bottom
38 | 36 | 100 | 99.6 | 86.3 | 73.3 | 45.2 | 28.1 | 18.1 | 12.5 | 9.4 | 7.4 | Reconstruction | 6 | 06/28/1997 |  | Cold Feed | Section 36 Mix | HMA Layer | Top
39 | 36 | 100 | 99.9 | 86.2 | 70.6 | 40.9 | 25.1 | 16.5 | 11.9 | 9.1 | 7.3 | Reconstruction | 5.9 | 06/23/1997 |  | Cold Feed | Section 36 Mix | HMA Layer | Bottom
40 | 37 | 100 | 99.9 | 85.4 | 72.3 | 43.6 | 27.1 | 17.5 | 12.3 | 9.3 | 7.4 | Reconstruction | 6.3 | 06/28/1997 |  | Cold Feed | Section 37 Mix | HMA Layer | Top
41 | 37 | 100 | 99.6 | 83.4 | 67.8 | 39.8 | 24.7 | 16.3 | 11.7 | 8.9 | 7.1 | Reconstruction | 5.8 | 06/23/1997 |  | Cold Feed | Section 37 Mix | HMA Layer | Bottom
42 | 38 | 100 | 99.8 | 85.9 | 72.3 | 42.3 | 25.8 | 16.8 | 12 | 9.1 | 7.2 | Reconstruction | 5.9 | 06/28/1997 |  | Cold Feed | Section 38 Mix | HMA Layer | Top
43 | 38 | 100 | 99.4 | 85.9 | 70.6 | 41 | 25.1 | 16.4 | 11.8 | 9 | 7.1 | Reconstruction | 5.8 | 06/23/1997 |  | Cold Feed | Section 38 Mix | HMA Layer | Bottom
44 | 39 | 100 | 99.6 | 84.8 | 69.5 | 41.6 | 25.9 | 17.1 | 12.1 | 9.3 | 7.4 | Reconstruction | 6 | 06/28/1997 |  | Cold Feed | Section 39 Mix | HMA Layer | Top
45 | 39 | 100 | 99.4 | 84.9 | 69.7 | 39.9 | 24 | 15.7 | 11.2 | 8.5 | 6.8 | Reconstruction | 5.6 | 06/23/1997 |  | Cold Feed | Section 39 Mix | HMA Layer | Bottom
46 | 54 | 100 | 99.9 | 82.4 | 67.1 | 37.4 | 22.9 | 15.1 | 10.7 | 8.2 | 6.3 | Reconstruction | 5.2 | 06/28/1997 |  | Cold Feed | Section 54 Mix | HMA Layer | Top
47 | 54 | 100 | 99.8 | 87.5 | 73.1 | 45.1 | 27.3 | 17.5 | 12.3 | 9.2 | 7.3 | Reconstruction | 6 | 06/23/1997 |  | Cold Feed | Section 54 Mix | HMA Layer | Bottom
48 | 55 | 100 | 99.7 | 86.3 | 72.4 | 40.6 | 24.1 | 15.7 | 11.1 | 8.5 | 6.6 | Reconstruction | 5.5 | 06/28/1997 |  | Cold Feed | Section 55 Mix | HMA Layer | Top
49 | 55 | 100 | 99.4 | 88 | 74.2 | 43.7 | 26.5 | 17.1 | 12.1 | 9.1 | 7.2 | Reconstruction | 6 | 06/23/1997 |  | Cold Feed | Section 55 Mix | HMA Layer | Bottom
50 | 56 | 100 | 99.9 | 87.9 | 75.5 | 44.5 | 27.1 | 17.6 | 12.2 | 9.2 | 7.3 | Reconstruction | 5.9 | 06/28/1997 |  | Cold Feed | Section 56 Mix | HMA Layer | Top
51 | 56 | 100 | 99.7 | 87 | 72.6 | 43.7 | 26.4 | 17 | 12.2 | 9.2 | 7.2 | Reconstruction | 5.9 | 06/23/1997 |  | Cold Feed | Section 56 Mix | HMA Layer | Bottom
52 | 35 | 100 | 99.2 | 82.8 | 69.5 | 41.4 | 25.6 | 16.8 | 12.1 | 9.1 | 7.2 | Reconstruction | 5.8 |  | FHWA | Core Gradation |  | HMA Layer
53 | 35 | 100 | 99.15 | 86.65 | 72.45 | 42.65 | 29 | 19.15 | 14.4 | 11.2 | 9.1 | Reconstruction | 7.35 |  | FHWA | Core Gradation |  | HMA Layer | Top Lift
54 | 35 | 100 | 100 | 85.7 | 73.2 | 44.2 | 28.4 | 18.8 | 13.9 | 10.7 | 8.6 | Reconstruction | 6.9 |  | FHWA | Core Gradation |  | HMA Layer | Bottom Lift
55 | 38 | 100 | 99.2 | 82.8 | 69.5 | 41.4 | 25.6 | 16.8 | 12.1 | 9.1 | 7.2 | Reconstruction | 5.8 |  | FHWA | Core Gradation |  | HMA Layer
56 | 38 | 100 | 99.45 | 89.6 | 78.3 | 48 | 32.9 | 21.95 | 16.8 | 13.2 | 10.7 | Reconstruction | 8.55 |  | FHWA | Core Gradation |  | HMA Layer | Top Lift
57 | 38 | 100 | 100 | 85 | 71 | 41 | 25.9 | 17.1 | 12.6 | 9.7 | 7.8 | Reconstruction | 6.3 |  | FHWA | Core Gradation |  | HMA Layer | Bottom Lift
58 | 39 | 100 | 99.2 | 82.8 | 69.5 | 41.4 | 25.6 | 16.8 | 12.1 | 9.1 | 7.2 | Reconstruction | 5.8 |  | FHWA | Core Gradation |  | HMA Layer
59 | 39 | 100 | 99.55 | 86.95 | 73.35 | 44.7 | 30.7 | 20.65 | 15.45 | 11.7 | 9.25 | Reconstruction | 7.35 |  | FHWA | Core Gradation |  | HMA Layer | Top Lift
60 | 39 | 100 | 100 | 90.1 | 74.9 | 43 | 27.25 | 18.15 | 13.5 | 10.45 | 8.35 | Reconstruction | 6.6 |  | FHWA | Core Gradation |  | HMA Layer | Bottom Lift
61 | 54 | 100 | 99.2 | 82.8 | 69.5 | 41.4 | 25.6 | 16.8 | 12.1 | 9.1 | 7.2 | Reconstruction | 5.8 |  | FHWA | Core Gradation |  | HMA Layer
62 | 54 | 100 | 99.45 | 88.15 | 74.15 | 44.45 | 31.1 | 20.5 | 15.35 | 11.9 | 9.7 | Reconstruction | 7.9 |  | FHWA | Core Gradation |  | HMA Layer | Top Lift
63 | 54 | 100 | 99.425 | 88.675 | 75.425 | 43.525 | 28.25 | 19.125 | 14.55 | 11.525 | 9.275 | Reconstruction | 7.425 |  | FHWA | Core Gradation |  | HMA Layer | Bottom Lift
64 | 15 | 100 | 99.9 | 88.5 | 75.4 | 48.9 | 38.4 | 33.9 | 27.6 | 15.7 | 6.8 | Reconstruction | 3.6 |  | FHWA | Core Gradation |  | HMA Layer
65 | 15 | 100 | 100 | 90.4 | 79 | 53.8 | 42.6 | 37.4 | 30.5 | 17.8 | 9.3 | Reconstruction | 6 |  | FHWA | Core Gradation |  | HMA Layer | Top Lift
66 | 15 | 100 | 99.7 | 87.875 | 76.65 | 49.275 | 38.125 | 33.4 | 27.6 | 16.575 | 8.625 | Reconstruction | 5.575 |  | FHWA | Core Gradation |  | HMA Layer | Bottom Lift
1 | 5 | 100 | 100 | 79.2 | 65 | 41.8 | 28.6 | 21 | 16.1 | 12.2 | 9 | Original | 6.6 |  | UNR | Core Gradation | Coarse Blend | HMA Layer | Top
1 | 6 | 100 | 100 | 79.2 | 65 | 41.8 | 28.6 | 21 | 16.1 | 12.2 | 9 | Original | 6.6 |  | UNR | Core Gradation | Coarse Blend | HMA Layer | Top
1 | 7 | 100 | 100 | 79.2 | 65 | 41.8 | 28.6 | 21 | 16.1 | 12.2 | 9 | Original | 6.6 |  | UNR | Core Gradation | Coarse Blend | HMA Layer | Top
1 | 8 | 100 | 100 | 79.2 | 65 | 41.8 | 28.6 | 21 | 16.1 | 12.2 | 9 | Original | 6.6 |  | UNR | Core Gradation | Coarse Blend | HMA Layer | Top
1 | 23 | 100 | 100 | 79.2 | 65 | 41.8 | 28.6 | 21 | 16.1 | 12.2 | 9 | Original | 6.6 |  | UNR | Core Gradation | Coarse Blend | HMA Layer | Top
1 | 24 | 100 | 100 | 79.2 | 65 | 41.8 | 28.6 | 21 | 16.1 | 12.2 | 9 | Original | 6.6 |  | UNR | Core Gradation | Coarse Blend | HMA Layer | Top
1 | 25 | 100 | 100 | 79.2 | 65 | 41.8 | 28.6 | 21 | 16.1 | 12.2 | 9 | Original | 6.6 |  | UNR | Core Gradation | Coarse Blend | HMA Layer | Top
1 | 26 | 100 | 100 | 79.2 | 65 | 41.8 | 28.6 | 21 | 16.1 | 12.2 | 9 | Original | 6.6 |  | UNR | Core Gradation | Coarse Blend | HMA Layer | Top
2 | 5 | 100 | 100 | 81.8 | 66.3 | 42.1 | 27.7 | 19.9 | 14.9 | 11 | 7.9 | Original | 5.5 |  | UNR | Core Gradation | Coarse Blend | HMA Layer | Bottom
2 | 6 | 100 | 100 | 81.8 | 66.3 | 42.1 | 27.7 | 19.9 | 14.9 | 11 | 7.9 | Original | 5.5 |  | UNR | Core Gradation | Coarse Blend | HMA Layer | Bottom
2 | 7 | 100 | 100 | 81.8 | 66.3 | 42.1 | 27.7 | 19.9 | 14.9 | 11 | 7.9 | Original | 5.5 |  | UNR | Core Gradation | Coarse Blend | HMA Layer | Bottom
2 | 8 | 100 | 100 | 81.8 | 66.3 | 42.1 | 27.7 | 19.9 | 14.9 | 11 | 7.9 | Original | 5.5 |  | UNR | Core Gradation | Coarse Blend | HMA Layer | Bottom
2 | 23 | 100 | 100 | 81.8 | 66.3 | 42.1 | 27.7 | 19.9 | 14.9 | 11 | 7.9 | Original | 5.5 |  | UNR | Core Gradation | Coarse Blend | HMA Layer | Bottom
2 | 24 | 100 | 100 | 81.8 | 66.3 | 42.1 | 27.7 | 19.9 | 14.9 | 11 | 7.9 | Original | 5.5 |  | UNR | Core Gradation | Coarse Blend | HMA Layer | Bottom
2 | 25 | 100 | 100 | 81.8 | 66.3 | 42.1 | 27.7 | 19.9 | 14.9 | 11 | 7.9 | Original | 5.5 |  | UNR | Core Gradation | Coarse Blend | HMA Layer | Bottom
2 | 26 | 100 | 100 | 81.8 | 66.3 | 42.1 | 27.7 | 19.9 | 14.9 | 11 | 7.9 | Original | 5.5 |  | UNR | Core Gradation | Coarse Blend | HMA Layer | Bottom
3 | 1 | 100 | 100 | 88.1 | 76.6 | 51.1 | 39.8 | 35.2 | 28.7 | 16.1 | 8.1 | Original | 5 |  | UNR | Core Gradation | Fine Blend | HMA Layer | Top
3 | 2 | 100 | 100 | 88.1 | 76.6 | 51.1 | 39.8 | 35.2 | 28.7 | 16.1 | 8.1 | Original | 5 |  | UNR | Core Gradation | Fine Blend | HMA Layer | Top
3 | 3 | 100 | 100 | 88.1 | 76.6 | 51.1 | 39.8 | 35.2 | 28.7 | 16.1 | 8.1 | Original | 5 |  | UNR | Core Gradation | Fine Blend | HMA Layer | Top
3 | 4 | 100 | 100 | 88.1 | 76.6 | 51.1 | 39.8 | 35.2 | 28.7 | 16.1 | 8.1 | Original | 5 |  | UNR | Core Gradation | Fine Blend | HMA Layer | Top
3 | 14 | 100 | 100 | 88.1 | 76.6 | 51.1 | 39.8 | 35.2 | 28.7 | 16.1 | 8.1 | Original | 5 |  | UNR | Core Gradation | Fine Blend | HMA Layer | Top
3 | 15 | 100 | 100 | 88.1 | 76.6 | 51.1 | 39.8 | 35.2 | 28.7 | 16.1 | 8.1 | Original | 5 |  | UNR | Core Gradation | Fine Blend | HMA Layer | Top
3 | 16 | 100 | 100 | 88.1 | 76.6 | 51.1 | 39.8 | 35.2 | 28.7 | 16.1 | 8.1 | Original | 5 |  | UNR | Core Gradation | Fine Blend | HMA Layer | Top
3 | 17 | 100 | 100 | 88.1 | 76.6 | 51.1 | 39.8 | 35.2 | 28.7 | 16.1 | 8.1 | Original | 5 |  | UNR | Core Gradation | Fine Blend | HMA Layer | Top
3 | 18 | 100 | 100 | 88.1 | 76.6 | 51.1 | 39.8 | 35.2 | 28.7 | 16.1 | 8.1 | Original | 5 |  | UNR | Core Gradation | Fine Blend | HMA Layer | Top
4 | 1 | 100 | 100 | 88.3 | 75.9 | 48.3 | 36.7 | 32.3 | 26.4 | 15.1 | 7.4 | Original | 4.4 |  | UNR | Core Gradation | Fine Blend | HMA Layer | Bottom
4 | 2 | 100 | 100 | 88.3 | 75.9 | 48.3 | 36.7 | 32.3 | 26.4 | 15.1 | 7.4 | Original | 4.4 |  | UNR | Core Gradation | Fine Blend | HMA Layer | Bottom
4 | 3 | 100 | 100 | 88.3 | 75.9 | 48.3 | 36.7 | 32.3 | 26.4 | 15.1 | 7.4 | Original | 4.4 |  | UNR | Core Gradation | Fine Blend | HMA Layer | Bottom
4 | 4 | 100 | 100 | 88.3 | 75.9 | 48.3 | 36.7 | 32.3 | 26.4 | 15.1 | 7.4 | Original | 4.4 |  | UNR | Core Gradation | Fine Blend | HMA Layer | Bottom
4 | 14 | 100 | 100 | 88.3 | 75.9 | 48.3 | 36.7 | 32.3 | 26.4 | 15.1 | 7.4 | Original | 4.4 |  | UNR | Core Gradation | Fine Blend | HMA Layer | Bottom
4 | 15 | 100 | 100 | 88.3 | 75.9 | 48.3 | 36.7 | 32.3 | 26.4 | 15.1 | 7.4 | Original | 4.4 |  | UNR | Core Gradation | Fine Blend | HMA Layer | Bottom
4 | 16 | 100 | 100 | 88.3 | 75.9 | 48.3 | 36.7 | 32.3 | 26.4 | 15.1 | 7.4 | Original | 4.4 |  | UNR | Core Gradation | Fine Blend | HMA Layer | Bottom
4 | 17 | 100 | 100 | 88.3 | 75.9 | 48.3 | 36.7 | 32.3 | 26.4 | 15.1 | 7.4 | Original | 4.4 |  | UNR | Core Gradation | Fine Blend | HMA Layer | Bottom
4 | 18 | 100 | 100 | 88.3 | 75.9 | 48.3 | 36.7 | 32.3 | 26.4 | 15.1 | 7.4 | Original | 4.4 |  | UNR | Core Gradation | Fine Blend | HMA Layer | Bottom
5 | 9 | 100 | 100 | 86.8 | 75.6 | 50.7 | 39.4 | 34.9 | 28.7 | 17 | 8.9 | Original | 5.5 |  | UNR | Core Gradation | Fine Plus Blend | HMA Layer | Top
5 | 10 | 100 | 100 | 86.8 | 75.6 | 50.7 | 39.4 | 34.9 | 28.7 | 17 | 8.9 | Original | 5.5 |  | UNR | Core Gradation | Fine Plus Blend | HMA Layer | Top
5 | 11 | 100 | 100 | 86.8 | 75.6 | 50.7 | 39.4 | 34.9 | 28.7 | 17 | 8.9 | Original | 5.5 |  | UNR | Core Gradation | Fine Plus Blend | HMA Layer | Top
5 | 12 | 100 | 100 | 86.8 | 75.6 | 50.7 | 39.4 | 34.9 | 28.7 | 17 | 8.9 | Original | 5.5 |  | UNR | Core Gradation | Fine Plus Blend | HMA Layer | Top
5 | 13 | 100 | 100 | 86.8 | 75.6 | 50.7 | 39.4 | 34.9 | 28.7 | 17 | 8.9 | Original | 5.5 |  | UNR | Core Gradation | Fine Plus Blend | HMA Layer | Top
5 | 19 | 100 | 100 | 86.8 | 75.6 | 50.7 | 39.4 | 34.9 | 28.7 | 17 | 8.9 | Original | 5.5 |  | UNR | Core Gradation | Fine Plus Blend | HMA Layer | Top
5 | 20 | 100 | 100 | 86.8 | 75.6 | 50.7 | 39.4 | 34.9 | 28.7 | 17 | 8.9 | Original | 5.5 |  | UNR | Core Gradation | Fine Plus Blend | HMA Layer | Top
5 | 21 | 100 | 100 | 86.8 | 75.6 | 50.7 | 39.4 | 34.9 | 28.7 | 17 | 8.9 | Original | 5.5 |  | UNR | Core Gradation | Fine Plus Blend | HMA Layer | Top
5 | 22 | 100 | 100 | 86.8 | 75.6 | 50.7 | 39.4 | 34.9 | 28.7 | 17 | 8.9 | Original | 5.5 |  | UNR | Core Gradation | Fine Plus Blend | HMA Layer | Top
6 | 9 | 100 | 100 | 89 | 77.8 | 51.3 | 39.7 | 35.1 | 29 | 17.1 | 8.9 | Original | 5.5 |  | UNR | Core Gradation | Fine Plus Blend | HMA Layer | Bottom
7 | 12 | 100 | 99.8 | 63.5 | 33.7 | 10.8 | 5 | 4.3 | 4 | 3.7 | 3.4 | Original | 3 | 03/04/1995 | UNR | Stockpile Gradation | 3/4-inch Stockpile | Dayton | Top and Bottom
7 | 13 | 100 | 99.8 | 63.5 | 33.7 | 10.8 | 5 | 4.3 | 4 | 3.7 | 3.4 | Original | 3 | 03/04/1995 | UNR | Stockpile Gradation | 3/4-inch Stockpile | Dayton | Top and Bottom
7 | 14 | 100 | 99.8 | 63.5 | 33.7 | 10.8 | 5 | 4.3 | 4 | 3.7 | 3.4 | Original | 3 | 03/04/1995 | UNR | Stockpile Gradation | 3/4-inch Stockpile | Dayton | Top and Bottom
7 | 15 | 100 | 99.8 | 63.5 | 33.7 | 10.8 | 5 | 4.3 | 4 | 3.7 | 3.4 | Original | 3 | 03/04/1995 | UNR | Stockpile Gradation | 3/4-inch Stockpile | Dayton | Top and Bottom
7 | 16 | 100 | 99.8 | 63.5 | 33.7 | 10.8 | 5 | 4.3 | 4 | 3.7 | 3.4 | Original | 3 | 03/04/1995 | UNR | Stockpile Gradation | 3/4-inch Stockpile | Dayton | Top and Bottom
7 | 17 | 100 | 99.8 | 63.5 | 33.7 | 10.8 | 5 | 4.3 | 4 | 3.7 | 3.4 | Original | 3 | 03/04/1995 | UNR | Stockpile Gradation | 3/4-inch Stockpile | Dayton | Top and Bottom
7 | 18 | 100 | 99.8 | 63.5 | 33.7 | 10.8 | 5 | 4.3 | 4 | 3.7 | 3.4 | Original | 3 | 03/04/1995 | UNR | Stockpile Gradation | 3/4-inch Stockpile | Dayton | Top and Bottom
7 | 19 | 100 | 99.8 | 63.5 | 33.7 | 10.8 | 5 | 4.3 | 4 | 3.7 | 3.4 | Original | 3 | 03/04/1995 | UNR | Stockpile Gradation | 3/4-inch Stockpile | Dayton | Top and Bottom
7 | 20 | 100 | 99.8 | 63.5 | 33.7 | 10.8 | 5 | 4.3 | 4 | 3.7 | 3.4 | Original | 3 | 03/04/1995 | UNR | Stockpile Gradation | 3/4-inch Stockpile | Dayton | Top and Bottom
7 | 21 | 100 | 99.8 | 63.5 | 33.7 | 10.8 | 5 | 4.3 | 4 | 3.7 | 3.4 | Original | 3 | 03/04/1995 | UNR | Stockpile Gradation | 3/4-inch Stockpile | Dayton | Top and Bottom
7 | 22 | 100 | 99.8 | 63.5 | 33.7 | 10.8 | 5 | 4.3 | 4 | 3.7 | 3.4 | Original | 3 | 03/04/1995 | UNR | Stockpile Gradation | 3/4-inch Stockpile | Dayton | Top and Bottom
7 | 23 | 100 | 99.8 | 63.5 | 33.7 | 10.8 | 5 | 4.3 | 4 | 3.7 | 3.4 | Original | 3 | 03/04/1995 | UNR | Stockpile Gradation | 3/4-inch Stockpile | Dayton | Top and Bottom
7 | 24 | 100 | 99.8 | 63.5 | 33.7 | 10.8 | 5 | 4.3 | 4 | 3.7 | 3.4 | Original | 3 | 03/04/1995 | UNR | Stockpile Gradation | 3/4-inch Stockpile | Dayton | Top and Bottom
7 | 25 | 100 | 99.8 | 63.5 | 33.7 | 10.8 | 5 | 4.3 | 4 | 3.7 | 3.4 | Original | 3 | 03/04/1995 | UNR | Stockpile Gradation | 3/4-inch Stockpile | Dayton | Top and Bottom
7 | 26 | 100 | 99.8 | 63.5 | 33.7 | 10.8 | 5 | 4.3 | 4 | 3.7 | 3.4 | Original | 3 | 03/04/1995 | UNR | Stockpile Gradation | 3/4-inch Stockpile | Dayton | Top and Bottom
8 | 1 | 100 | 100 | 99.9 | 82.6 | 19.5 | 4.3 | 3.2 | 2.9 | 2.6 | 2.4 | Original | 2 | 02/16/1995 | UNR | Stockpile Gradation | 1/2-inch Stockpile | Dayton | Top and Bottom
8 | 2 | 100 | 100 | 99.9 | 82.6 | 19.5 | 4.3 | 3.2 | 2.9 | 2.6 | 2.4 | Original | 2 | 02/16/1995 | UNR | Stockpile Gradation | 1/2-inch Stockpile | Dayton | Top and Bottom
8 | 3 | 100 | 100 | 99.9 | 82.6 | 19.5 | 4.3 | 3.2 | 2.9 | 2.6 | 2.4 | Original | 2 | 02/16/1995 | UNR | Stockpile Gradation | 1/2-inch Stockpile | Dayton | Top and Bottom
8 | 4 | 100 | 100 | 99.9 | 82.6 | 19.5 | 4.3 | 3.2 | 2.9 | 2.6 | 2.4 | Original | 2 | 02/16/1995 | UNR | Stockpile Gradation | 1/2-inch Stockpile | Dayton | Top and Bottom
8 | 5 | 100 | 100 | 99.9 | 82.6 | 19.5 | 4.3 | 3.2 | 2.9 | 2.6 | 2.4 | Original | 2 | 02/16/1995 | UNR | Stockpile Gradation | 1/2-inch Stockpile | Dayton | Top and Bottom
8 | 6 | 100 | 100 | 99.9 | 82.6 | 19.5 | 4.3 | 3.2 | 2.9 | 2.6 | 2.4 | Original | 2 | 02/16/1995 | UNR | Stockpile Gradation | 1/2-inch Stockpile | Dayton | Top and Bottom
8 | 7 | 100 | 100 | 99.9 | 82.6 | 19.5 | 4.3 | 3.2 | 2.9 | 2.6 | 2.4 | Original | 2 | 02/16/1995 | UNR | Stockpile Gradation | 1/2-inch Stockpile | Dayton | Top and Bottom
8 | 8 | 100 | 100 | 99.9 | 82.6 | 19.5 | 4.3 | 3.2 | 2.9 | 2.6 | 2.4 | Original | 2 | 02/16/1995 | UNR | Stockpile Gradation | 1/2-inch Stockpile | Dayton | Top and Bottom
8 | 9 | 100 | 100 | 99.9 | 82.6 | 19.5 | 4.3 | 3.2 | 2.9 | 2.6 | 2.4 | Original | 2 | 02/16/1995 | UNR | Stockpile Gradation | 1/2-inch Stockpile | Dayton | Top and Bottom
8 | 10 | 100 | 100 | 99.9 | 82.6 | 19.5 | 4.3 | 3.2 | 2.9 | 2.6 | 2.4 | Original | 2 | 02/16/1995 | UNR | Stockpile Gradation | 1/2-inch Stockpile | Dayton | Top and Bottom
8 | 11 | 100 | 100 | 99.9 | 82.6 | 19.5 | 4.3 | 3.2 | 2.9 | 2.6 | 2.4 | Original | 2 | 02/16/1995 | UNR | Stockpile Gradation | 1/2-inch Stockpile | Dayton | Top and Bottom
8 | 12 | 100 | 100 | 99.9 | 82.6 | 19.5 | 4.3 | 3.2 | 2.9 | 2.6 | 2.4 | Original | 2 | 02/16/1995 | UNR | Stockpile Gradation | 1/2-inch Stockpile | Dayton | Top and Bottom
8 | 13 | 100 | 100 | 99.9 | 82.6 | 19.5 | 4.3 | 3.2 | 2.9 | 2.6 | 2.4 | Original | 2 | 02/16/1995 | UNR | Stockpile Gradation | 1/2-inch Stockpile | Dayton | Top and Bottom
8 | 14 | 100 | 100 | 99.9 | 82.6 | 19.5 | 4.3 | 3.2 | 2.9 | 2.6 | 2.4 | Original | 2 | 02/16/1995 | UNR | Stockpile Gradation | 1/2-inch Stockpile | Dayton | Top and Bottom
8 | 15 | 100 | 100 | 99.9 | 82.6 | 19.5 | 4.3 | 3.2 | 2.9 | 2.6 | 2.4 | Original | 2 | 02/16/1995 | UNR | Stockpile Gradation | 1/2-inch Stockpile | Dayton | Top and Bottom
8 | 16 | 100 | 100 | 99.9 | 82.6 | 19.5 | 4.3 | 3.2 | 2.9 | 2.6 | 2.4 | Original | 2 | 02/16/1995 | UNR | Stockpile Gradation | 1/2-inch Stockpile | Dayton | Top and Bottom
8 | 17 | 100 | 100 | 99.9 | 82.6 | 19.5 | 4.3 | 3.2 | 2.9 | 2.6 | 2.4 | Original | 2 | 02/16/1995 | UNR | Stockpile Gradation | 1/2-inch Stockpile | Dayton | Top and Bottom
8 | 18 | 100 | 100 | 99.9 | 82.6 | 19.5 | 4.3 | 3.2 | 2.9 | 2.6 | 2.4 | Original | 2 | 02/16/1995 | UNR | Stockpile Gradation | 1/2-inch Stockpile | Dayton | Top and Bottom
8 | 19 | 100 | 100 | 99.9 | 82.6 | 19.5 | 4.3 | 3.2 | 2.9 | 2.6 | 2.4 | Original | 2 | 02/16/1995 | UNR | Stockpile Gradation | 1/2-inch Stockpile | Dayton | Top and Bottom
8 | 20 | 100 | 100 | 99.9 | 82.6 | 19.5 | 4.3 | 3.2 | 2.9 | 2.6 | 2.4 | Original | 2 | 02/16/1995 | UNR | Stockpile Gradation | 1/2-inch Stockpile | Dayton | Top and Bottom
8 | 21 | 100 | 100 | 99.9 | 82.6 | 19.5 | 4.3 | 3.2 | 2.9 | 2.6 | 2.4 | Original | 2 | 02/16/1995 | UNR | Stockpile Gradation | 1/2-inch Stockpile | Dayton | Top and Bottom
8 | 22 | 100 | 100 | 99.9 | 82.6 | 19.5 | 4.3 | 3.2 | 2.9 | 2.6 | 2.4 | Original | 2 | 02/16/1995 | UNR | Stockpile Gradation | 1/2-inch Stockpile | Dayton | Top and Bottom
8 | 23 | 100 | 100 | 99.9 | 82.6 | 19.5 | 4.3 | 3.2 | 2.9 | 2.6 | 2.4 | Original | 2 | 02/16/1995 | UNR | Stockpile Gradation | 1/2-inch Stockpile | Dayton | Top and Bottom
8 | 24 | 100 | 100 | 99.9 | 82.6 | 19.5 | 4.3 | 3.2 | 2.9 | 2.6 | 2.4 | Original | 2 | 02/16/1995 | UNR | Stockpile Gradation | 1/2-inch Stockpile | Dayton | Top and Bottom
8 | 25 | 100 | 100 | 99.9 | 82.6 | 19.5 | 4.3 | 3.2 | 2.9 | 2.6 | 2.4 | Original | 2 | 02/16/1995 | UNR | Stockpile Gradation | 1/2-inch Stockpile | Dayton | Top and Bottom
8 | 26 | 100 | 100 | 99.9 | 82.6 | 19.5 | 4.3 | 3.2 | 2.9 | 2.6 | 2.4 | Original | 2 | 02/16/1995 | UNR | Stockpile Gradation | 1/2-inch Stockpile | Dayton | Top and Bottom
9 | 1 | 100 | 100 | 100 | 97.7 | 29.8 | 6.4 | 5 | 4.4 | 3.9 | 3.4 | Original | 2.8 | 02/17/1995 | UNR | Stockpile Gradation | 3/8-inch Stockpile | Dayton | Top and Bottom
9 | 2 | 100 | 100 | 100 | 97.7 | 29.8 | 6.4 | 5 | 4.4 | 3.9 | 3.4 | Original | 2.8 | 02/17/1995 | UNR | Stockpile Gradation | 3/8-inch Stockpile | Dayton | Top and Bottom
9 | 3 | 100 | 100 | 100 | 97.7 | 29.8 | 6.4 | 5 | 4.4 | 3.9 | 3.4 | Original | 2.8 | 02/17/1995 | UNR | Stockpile Gradation | 3/8-inch Stockpile | Dayton | Top and Bottom
9 | 4 | 100 | 100 | 100 | 97.7 | 29.8 | 6.4 | 5 | 4.4 | 3.9 | 3.4 | Original | 2.8 | 02/17/1995 | UNR | Stockpile Gradation | 3/8-inch Stockpile | Dayton | Top and Bottom
9 | 5 | 100 | 100 | 100 | 97.7 | 29.8 | 6.4 | 5 | 4.4 | 3.9 | 3.4 | Original | 2.8 | 02/17/1995 | UNR | Stockpile Gradation | 3/8-inch Stockpile | Dayton | Top and Bottom
9 | 6 | 100 | 100 | 100 | 97.7 | 29.8 | 6.4 | 5 | 4.4 | 3.9 | 3.4 | Original | 2.8 | 02/17/1995 | UNR | Stockpile Gradation | 3/8-inch Stockpile | Dayton | Top and Bottom
9 | 7 | 100 | 100 | 100 | 97.7 | 29.8 | 6.4 | 5 | 4.4 | 3.9 | 3.4 | Original | 2.8 | 02/17/1995 | UNR | Stockpile Gradation | 3/8-inch Stockpile | Dayton | Top and Bottom
9 | 8 | 100 | 100 | 100 | 97.7 | 29.8 | 6.4 | 5 | 4.4 | 3.9 | 3.4 | Original | 2.8 | 02/17/1995 | UNR | Stockpile Gradation | 3/8-inch Stockpile | Dayton | Top and Bottom
9 | 9 | 100 | 100 | 100 | 97.7 | 29.8 | 6.4 | 5 | 4.4 | 3.9 | 3.4 | Original | 2.8 | 02/17/1995 | UNR | Stockpile Gradation | 3/8-inch Stockpile | Dayton | Top and Bottom
9 | 10 | 100 | 100 | 100 | 97.7 | 29.8 | 6.4 | 5 | 4.4 | 3.9 | 3.4 | Original | 2.8 | 02/17/1995 | UNR | Stockpile Gradation | 3/8-inch Stockpile | Dayton | Top and Bottom
9 | 11 | 100 | 100 | 100 | 97.7 | 29.8 | 6.4 | 5 | 4.4 | 3.9 | 3.4 | Original | 2.8 | 02/17/1995 | UNR | Stockpile Gradation | 3/8-inch Stockpile | Dayton | Top and Bottom
9 | 12 | 100 | 100 | 100 | 97.7 | 29.8 | 6.4 | 5 | 4.4 | 3.9 | 3.4 | Original | 2.8 | 02/17/1995 | UNR | Stockpile Gradation | 3/8-inch Stockpile | Dayton | Top and Bottom
9 | 13 | 100 | 100 | 100 | 97.7 | 29.8 | 6.4 | 5 | 4.4 | 3.9 | 3.4 | Original | 2.8 | 02/17/1995 | UNR | Stockpile Gradation | 3/8-inch Stockpile | Dayton | Top and Bottom
6 | 11 | 100 | 100 | 89 | 77.8 | 51.3 | 39.7 | 35.1 | 29 | 17.1 | 8.9 | Original | 5.5 |  | UNR | Core Gradation | Fine Plus Blend | HMA Layer | Bottom
6 | 12 | 100 | 100 | 89 | 77.8 | 51.3 | 39.7 | 35.1 | 29 | 17.1 | 8.9 | Original | 5.5 |  | UNR | Core Gradation | Fine Plus Blend | HMA Layer | Bottom
6 | 13 | 100 | 100 | 89 | 77.8 | 51.3 | 39.7 | 35.1 | 29 | 17.1 | 8.9 | Original | 5.5 |  | UNR | Core Gradation | Fine Plus Blend | HMA Layer | Bottom
6 | 19 | 100 | 100 | 89 | 77.8 | 51.3 | 39.7 | 35.1 | 29 | 17.1 | 8.9 | Original | 5.5 |  | UNR | Core Gradation | Fine Plus Blend | HMA Layer | Bottom
6 | 20 | 100 | 100 | 89 | 77.8 | 51.3 | 39.7 | 35.1 | 29 | 17.1 | 8.9 | Original | 5.5 |  | UNR | Core Gradation | Fine Plus Blend | HMA Layer | Bottom
6 | 21 | 100 | 100 | 89 | 77.8 | 51.3 | 39.7 | 35.1 | 29 | 17.1 | 8.9 | Original | 5.5 |  | UNR | Core Gradation | Fine Plus Blend | HMA Layer | Bottom
6 | 22 | 100 | 100 | 89 | 77.8 | 51.3 | 39.7 | 35.1 | 29 | 17.1 | 8.9 | Original | 5.5 |  | UNR | Core Gradation | Fine Plus Blend | HMA Layer | Bottom
7 | 1 | 100 | 99.8 | 63.5 | 33.7 | 10.8 | 5 | 4.3 | 4 | 3.7 | 3.4 | Original | 3 | 03/04/1995 | UNR | Stockpile Gradation | 3/4-inch Stockpile | Dayton | Top and Bottom
7 | 2 | 100 | 99.8 | 63.5 | 33.7 | 10.8 | 5 | 4.3 | 4 | 3.7 | 3.4 | Original | 3 | 03/04/1995 | UNR | Stockpile Gradation | 3/4-inch Stockpile | Dayton | Top and Bottom
7 | 3 | 100 | 99.8 | 63.5 | 33.7 | 10.8 | 5 | 4.3 | 4 | 3.7 | 3.4 | Original | 3 | 03/04/1995 | UNR | Stockpile Gradation | 3/4-inch Stockpile | Dayton | Top and Bottom
7 | 4 | 100 | 99.8 | 63.5 | 33.7 | 10.8 | 5 | 4.3 | 4 | 3.7 | 3.4 | Original | 3 | 03/04/1995 | UNR | Stockpile Gradation | 3/4-inch Stockpile | Dayton | Top and Bottom
7 | 5 | 100 | 99.8 | 63.5 | 33.7 | 10.8 | 5 | 4.3 | 4 | 3.7 | 3.4 | Original | 3 | 03/04/1995 | UNR | Stockpile Gradation | 3/4-inch Stockpile | Dayton | Top and Bottom
7 | 6 | 100 | 99.8 | 63.5 | 33.7 | 10.8 | 5 | 4.3 | 4 | 3.7 | 3.4 | Original | 3 | 03/04/1995 | UNR | Stockpile Gradation | 3/4-inch Stockpile | Dayton | Top and Bottom
7 | 7 | 100 | 99.8 | 63.5 | 33.7 | 10.8 | 5 | 4.3 | 4 | 3.7 | 3.4 | Original | 3 | 03/04/1995 | UNR | Stockpile Gradation | 3/4-inch Stockpile | Dayton | Top and Bottom
7 | 8 | 100 | 99.8 | 63.5 | 33.7 | 10.8 | 5 | 4.3 | 4 | 3.7 | 3.4 | Original | 3 | 03/04/1995 | UNR | Stockpile Gradation | 3/4-inch Stockpile | Dayton | Top and Bottom
7 | 9 | 100 | 99.8 | 63.5 | 33.7 | 10.8 | 5 | 4.3 | 4 | 3.7 | 3.4 | Original | 3 | 03/04/1995 | UNR | Stockpile Gradation | 3/4-inch Stockpile | Dayton | Top and Bottom
7 | 10 | 100 | 99.8 | 63.5 | 33.7 | 10.8 | 5 | 4.3 | 4 | 3.7 | 3.4 | Original | 3 | 03/04/1995 | UNR | Stockpile Gradation | 3/4-inch Stockpile | Dayton | Top and Bottom
7 | 11 | 100 | 99.8 | 63.5 | 33.7 | 10.8 | 5 | 4.3 | 4 | 3.7 | 3.4 | Original | 3 | 03/04/1995 | UNR | Stockpile Gradation | 3/4-inch Stockpile | Dayton | Top and Bottom

## WT_AVG_GRADATIONS_FHWA
TEST_ID | SECTION_ID | PASSING_1_2_INCH | PASSING_3_8_INCH | PASSING_4 | PASSING_8 | PASSING_16 | PASSING_30 | PASSING_50 | PASSING_100 | PASSING_200 | CONSTRUCTION | LAB_FACILITY | STOCKPILE_OR_CORE_GRADATIONS | SOURCE | LIFT | PASSING_1_INCH | PASSING_3_4_INCH
15 | 15 | 87.875 | 76.65 | 49.275 | 38.125 | 33.4 | 27.6 | 16.575 | 8.625 | 5.575 | Reconstruction | FHWA | Core Gradation | HMA Layer | Bottom Lift | 100 | 99.7
14 | 15 | 90.4 | 79 | 53.8 | 42.6 | 37.4 | 30.5 | 17.8 | 9.3 | 6 | Reconstruction | FHWA | Core Gradation | HMA Layer | Top Lift | 100 | 100
13 | 15 | 88.5 | 75.4 | 48.9 | 38.4 | 33.9 | 27.6 | 15.7 | 6.8 | 3.6 | Reconstruction | FHWA | Core Gradation | HMA Layer |  | 100 | 99.9
3 | 35 | 85.7 | 73.2 | 44.2 | 28.4 | 18.8 | 13.9 | 10.7 | 8.6 | 6.9 | Reconstruction | FHWA | Core Gradation | HMA Layer | Bottom Lift | 100 | 100
2 | 35 | 86.65 | 72.45 | 42.65 | 29 | 19.15 | 14.4 | 11.2 | 9.1 | 7.35 | Reconstruction | FHWA | Core Gradation | HMA Layer | Top Lift | 100 | 99.15
1 | 35 | 82.8 | 69.5 | 41.4 | 25.6 | 16.8 | 12.1 | 9.1 | 7.2 | 5.8 | Reconstruction | FHWA | Core Gradation | HMA Layer |  | 100 | 99.2
6 | 38 | 85 | 71 | 41 | 25.9 | 17.1 | 12.6 | 9.7 | 7.8 | 6.3 | Reconstruction | FHWA | Core Gradation | HMA Layer | Bottom Lift | 100 | 100
5 | 38 | 89.6 | 78.3 | 48 | 32.9 | 21.95 | 16.8 | 13.2 | 10.7 | 8.55 | Reconstruction | FHWA | Core Gradation | HMA Layer | Top Lift | 100 | 99.45
4 | 38 | 82.8 | 69.5 | 41.4 | 25.6 | 16.8 | 12.1 | 9.1 | 7.2 | 5.8 | Reconstruction | FHWA | Core Gradation | HMA Layer |  | 100 | 99.2
9 | 39 | 90.1 | 74.9 | 43 | 27.25 | 18.15 | 13.5 | 10.45 | 8.35 | 6.6 | Reconstruction | FHWA | Core Gradation | HMA Layer | Bottom Lift | 100 | 100
8 | 39 | 86.95 | 73.35 | 44.7 | 30.7 | 20.65 | 15.45 | 11.7 | 9.25 | 7.35 | Reconstruction | FHWA | Core Gradation | HMA Layer | Top Lift | 100 | 99.55
7 | 39 | 82.8 | 69.5 | 41.4 | 25.6 | 16.8 | 12.1 | 9.1 | 7.2 | 5.8 | Reconstruction | FHWA | Core Gradation | HMA Layer |  | 100 | 99.2
12 | 54 | 88.675 | 75.425 | 43.525 | 28.25 | 19.125 | 14.55 | 11.525 | 9.275 | 7.425 | Reconstruction | FHWA | Core Gradation | HMA Layer | Bottom Lift | 100 | 99.425
11 | 54 | 88.15 | 74.15 | 44.45 | 31.1 | 20.5 | 15.35 | 11.9 | 9.7 | 7.9 | Reconstruction | FHWA | Core Gradation | HMA Layer | Top Lift | 100 | 99.45
10 | 54 | 82.8 | 69.5 | 41.4 | 25.6 | 16.8 | 12.1 | 9.1 | 7.2 | 5.8 | Reconstruction | FHWA | Core Gradation | HMA Layer |  | 100 | 99.2

## Table Reference
TABLE_NAME | TABLE_ALIAS | DESCRIPTION
WT_AVG_GRADATIONS | Average Gradations | Table listing level C aggregate gradation data for UNR (University of Nevada, Reno) testing
WT_AVG_GRADATIONS_FHWA | Average Gradations FHWA | Table listing level C aggregate gradation data for FHWA (Federal Highway Administration) testing

## Field Reference
TABLE_NAME | FIELD_NAME | FIELD_ALIAS | DESCRIPTION
WT_AVG_GRADATIONS | PASSING_1_2_INCH | % Passing 1/2-inch | Percent of aggregate passing the 1_2_inch sieve
WT_AVG_GRADATIONS | STOCKPILE_OR_CORE_GRADATIONS | Stockpile or Core Gradations? | Is aggregate from a stockpile or from cores?
WT_AVG_GRADATIONS | TEST_DATE | Date | Date testing was performed
WT_AVG_GRADATIONS | PASSING_3_4_INCH | % Passing 3/4-inch | Percent of aggregate passing the 3_4_inch sieve
WT_AVG_GRADATIONS | LAB_FACILITY | Lab Facility | Facility where testing was performed
WT_AVG_GRADATIONS | PASSING_8 | % Passing #8 | Percent of aggregate passing the 8 sieve
WT_AVG_GRADATIONS | PASSING_3_8_INCH | % Passing 3/8-inch | Percent of aggregate passing the 3_8_inch sieve
WT_AVG_GRADATIONS | PASSING_200 | % Passing #200 | Percent of aggregate passing the 200 sieve
WT_AVG_GRADATIONS | PASSING_16 | % Passing #16 | Percent of aggregate passing the 16 sieve
WT_AVG_GRADATIONS | SECTION_ID | SectionID | Section number according to the track layout
WT_AVG_GRADATIONS | PASSING_100 | % Passing #100 | Percent of aggregate passing the 100 sieve
WT_AVG_GRADATIONS | LIFT | Lift | Refers to either the top or the bottom lift of the HMA layer
WT_AVG_GRADATIONS | CONSTRUCTION | Construction | Which material was test performed on (Original or Reconstruction)
WT_AVG_GRADATIONS | PASSING_30 | % Passing #30 | Percent of aggregate passing the 30 sieve
WT_AVG_GRADATIONS | TEST_ID | TestID | Unique ID number (primary key)
WT_AVG_GRADATIONS | SOURCE | Source | Source of aggregate (if available)
WT_AVG_GRADATIONS | PASSING_1_INCH | % Passing 1-inch | Percent of aggregate passing the 1_inch sieve
WT_AVG_GRADATIONS | PASSING_4 | % Passing #4 | Percent of aggregate passing the 4 sieve
WT_AVG_GRADATIONS | PASSING_50 | % Passing #50 | Percent of aggregate passing the 50 sieve
WT_AVG_GRADATIONS | STOCKPILE_BLEND_TYPE | Stockpile or Blend Type | Type of stockpile or blend (I.e. 1_2_inch stockpile or fine blend)
WT_AVG_GRADATIONS_FHWA | PASSING_1_2_INCH | % Passing 1/2-inch | Percent of aggregate passing the 1_2_inch sieve
WT_AVG_GRADATIONS_FHWA | PASSING_16 | % Passing #16 | Percent of aggregate passing the 16 sieve
WT_AVG_GRADATIONS_FHWA | PASSING_30 | % Passing #30 | Percent of aggregate passing the 30 sieve
WT_AVG_GRADATIONS_FHWA | LIFT | Lift | Refers to either the top or the bottom lift of the HMA layer
WT_AVG_GRADATIONS_FHWA | TEST_ID | TestID | Unique ID number (primary key)
WT_AVG_GRADATIONS_FHWA | PASSING_200 | % Passing #200 | Percent of aggregate passing the 200 sieve
WT_AVG_GRADATIONS_FHWA | PASSING_3_4_INCH | % Passing 3/4-inch | Percent of aggregate passing the 3_4_inch sieve
WT_AVG_GRADATIONS_FHWA | LAB_FACILITY | Lab Facility | Facility where testing was performed
WT_AVG_GRADATIONS_FHWA | STOCKPILE_OR_CORE_GRADATIONS | Stockpile or Core Gradations? | Is aggregate from a stockpile or from cores?
WT_AVG_GRADATIONS_FHWA | PASSING_50 | % Passing #50 | Percent of aggregate passing the 50 sieve
WT_AVG_GRADATIONS_FHWA | PASSING_1_INCH | % Passing 1-inch | Percent of aggregate passing the 1_inch sieve
WT_AVG_GRADATIONS_FHWA | CONSTRUCTION | Construction | Which material was test performed on (Original or Reconstruction)
WT_AVG_GRADATIONS_FHWA | PASSING_8 | % Passing #8 | Percent of aggregate passing the 8 sieve
WT_AVG_GRADATIONS_FHWA | PASSING_4 | % Passing #4 | Percent of aggregate passing the 4 sieve
WT_AVG_GRADATIONS_FHWA | PASSING_3_8_INCH | % Passing 3/8-inch | Percent of aggregate passing the 3_8_inch sieve
WT_AVG_GRADATIONS_FHWA | PASSING_100 | % Passing #100 | Percent of aggregate passing the 100 sieve
WT_AVG_GRADATIONS_FHWA | SECTION_ID | SectionID | Section number according to the track layout
WT_AVG_GRADATIONS_FHWA | SOURCE | Source | Source of aggregate (if available)