## WT_AVG_GRADATIONS_FHWA
TEST_ID | SECTION_ID | PASSING_1_2_INCH | PASSING_3_8_INCH | PASSING_4 | PASSING_8 | PASSING_16 | PASSING_30 | PASSING_50 | PASSING_100 | PASSING_200 | CONSTRUCTION | LAB_FACILITY | STOCKPILE_OR_CORE_GRADATIONS | SOURCE | LIFT | PASSING_1_INCH | PASSING_3_4_INCH
1 | 35 | 82.8 | 69.5 | 41.4 | 25.6 | 16.8 | 12.1 | 9.1 | 7.2 | 5.8 | Reconstruction | FHWA | Core Gradation | HMA Layer |  | 100 | 99.2
2 | 35 | 86.65 | 72.45 | 42.65 | 29 | 19.15 | 14.4 | 11.2 | 9.1 | 7.35 | Reconstruction | FHWA | Core Gradation | HMA Layer | Top Lift | 100 | 99.15
3 | 35 | 85.7 | 73.2 | 44.2 | 28.4 | 18.8 | 13.9 | 10.7 | 8.6 | 6.9 | Reconstruction | FHWA | Core Gradation | HMA Layer | Bottom Lift | 100 | 100
4 | 38 | 82.8 | 69.5 | 41.4 | 25.6 | 16.8 | 12.1 | 9.1 | 7.2 | 5.8 | Reconstruction | FHWA | Core Gradation | HMA Layer |  | 100 | 99.2
5 | 38 | 89.6 | 78.3 | 48 | 32.9 | 21.95 | 16.8 | 13.2 | 10.7 | 8.55 | Reconstruction | FHWA | Core Gradation | HMA Layer | Top Lift | 100 | 99.45
6 | 38 | 85 | 71 | 41 | 25.9 | 17.1 | 12.6 | 9.7 | 7.8 | 6.3 | Reconstruction | FHWA | Core Gradation | HMA Layer | Bottom Lift | 100 | 100
7 | 39 | 82.8 | 69.5 | 41.4 | 25.6 | 16.8 | 12.1 | 9.1 | 7.2 | 5.8 | Reconstruction | FHWA | Core Gradation | HMA Layer |  | 100 | 99.2
8 | 39 | 86.95 | 73.35 | 44.7 | 30.7 | 20.65 | 15.45 | 11.7 | 9.25 | 7.35 | Reconstruction | FHWA | Core Gradation | HMA Layer | Top Lift | 100 | 99.55
9 | 39 | 90.1 | 74.9 | 43 | 27.25 | 18.15 | 13.5 | 10.45 | 8.35 | 6.6 | Reconstruction | FHWA | Core Gradation | HMA Layer | Bottom Lift | 100 | 100
10 | 54 | 82.8 | 69.5 | 41.4 | 25.6 | 16.8 | 12.1 | 9.1 | 7.2 | 5.8 | Reconstruction | FHWA | Core Gradation | HMA Layer |  | 100 | 99.2
11 | 54 | 88.15 | 74.15 | 44.45 | 31.1 | 20.5 | 15.35 | 11.9 | 9.7 | 7.9 | Reconstruction | FHWA | Core Gradation | HMA Layer | Top Lift | 100 | 99.45
12 | 54 | 88.675 | 75.425 | 43.525 | 28.25 | 19.125 | 14.55 | 11.525 | 9.275 | 7.425 | Reconstruction | FHWA | Core Gradation | HMA Layer | Bottom Lift | 100 | 99.425
13 | 15 | 88.5 | 75.4 | 48.9 | 38.4 | 33.9 | 27.6 | 15.7 | 6.8 | 3.6 | Reconstruction | FHWA | Core Gradation | HMA Layer |  | 100 | 99.9
14 | 15 | 90.4 | 79 | 53.8 | 42.6 | 37.4 | 30.5 | 17.8 | 9.3 | 6 | Reconstruction | FHWA | Core Gradation | HMA Layer | Top Lift | 100 | 100
15 | 15 | 87.875 | 76.65 | 49.275 | 38.125 | 33.4 | 27.6 | 16.575 | 8.625 | 5.575 | Reconstruction | FHWA | Core Gradation | HMA Layer | Bottom Lift | 100 | 99.7
16 | 66 | 82.4 | 64.6 | 41.2 | 27.8 | 19.7 | 14.6 | 10.8 | 7.7 | 5.1 | Reconstruction | FHWA | Core Gradation | HMA Layer |  | 100 | 99.9
17 | 66 | 89.7 | 73.15 | 42.275 | 31.375 | 23.2 | 17.85 | 13.8 | 10.475 | 7.95 | Reconstruction | FHWA | Core Gradation | HMA Layer | Top Lift | 100 | 100
18 | 66 | 89.375 | 72.65 | 42.8 | 31.525 | 23.375 | 17.975 | 13.7 | 10.175 | 7.325 | Reconstruction | FHWA | Core Gradation | HMA Layer | Bottom Lift | 100 | 99.775

## Table Reference
TABLE_NAME | TABLE_ALIAS | DESCRIPTION
WT_AVG_GRADATIONS_FHWA | Average Gradations FHWA | Table listing level C aggregate gradation data for FHWA (Federal Highway Administration) testing

## Field Reference
TABLE_NAME | FIELD_NAME | FIELD_ALIAS | DESCRIPTION
WT_AVG_GRADATIONS_FHWA | PASSING_1_2_INCH | % Passing 1/2-inch | Percent of aggregate passing the 1_2_inch sieve
WT_AVG_GRADATIONS_FHWA | PASSING_16 | % Passing #16 | Percent of aggregate passing the 16 sieve
WT_AVG_GRADATIONS_FHWA | PASSING_30 | % Passing #30 | Percent of aggregate passing the 30 sieve
WT_AVG_GRADATIONS_FHWA | LIFT | Lift | Refers to either the top or the bottom lift of the HMA layer
WT_AVG_GRADATIONS_FHWA | TEST_ID | TestID | Unique ID number (primary key)
WT_AVG_GRADATIONS_FHWA | PASSING_200 | % Passing #200 | Percent of aggregate passing the 200 sieve
WT_AVG_GRADATIONS_FHWA | PASSING_3_4_INCH | % Passing 3/4-inch | Percent of aggregate passing the 3_4_inch sieve
WT_AVG_GRADATIONS_FHWA | LAB_FACILITY | Lab Facility | Facility where testing was performed
WT_AVG_GRADATIONS_FHWA | STOCKPILE_OR_CORE_GRADATIONS | Stockpile or Core Gradations? | Is aggregate from a stockpile or from cores?
WT_AVG_GRADATIONS_FHWA | PASSING_50 | % Passing #50 | Percent of aggregate passing the 50 sieve
WT_AVG_GRADATIONS_FHWA | PASSING_1_INCH | % Passing 1-inch | Percent of aggregate passing the 1_inch sieve
WT_AVG_GRADATIONS_FHWA | CONSTRUCTION | Construction | Which material was test performed on (Original or Reconstruction)
WT_AVG_GRADATIONS_FHWA | PASSING_8 | % Passing #8 | Percent of aggregate passing the 8 sieve
WT_AVG_GRADATIONS_FHWA | PASSING_4 | % Passing #4 | Percent of aggregate passing the 4 sieve
WT_AVG_GRADATIONS_FHWA | PASSING_3_8_INCH | % Passing 3/8-inch | Percent of aggregate passing the 3_8_inch sieve
WT_AVG_GRADATIONS_FHWA | PASSING_100 | % Passing #100 | Percent of aggregate passing the 100 sieve
WT_AVG_GRADATIONS_FHWA | SECTION_ID | SectionID | Section number according to the track layout
WT_AVG_GRADATIONS_FHWA | SOURCE | Source | Source of aggregate (if available)