## WT_AVG_DOWN_RUTTING_NCE
TEST_ID | SESSION_ID | SECTION_ID | TEST_DATE | RWP_DOWN_RUT | CUMULATIVE_ESALS | DEVICE
180 | 50 | 4 | 03/09/1999 | 15.3 | 5003303 | Laser
181 | 1 | 5 | 03/18/1996 | 1.6 | 4518 | Dipstick
182 | 2 | 5 | 04/15/1996 | 2.6 | 80063 | Dipstick
183 | 3 | 5 | 04/29/1996 | 2.4 | 150644 | Dipstick
184 | 4 | 5 | 05/13/1996 | 6.9 | 233736 | Dipstick
185 | 5 | 5 | 05/28/1996 | 6 | 296504 | Dipstick
186 | 6 | 5 | 06/10/1996 | 6.6 | 336073 | Dipstick
187 | 7 | 5 | 06/24/1996 | 9.8 | 436966 | AZ Device
188 | 9 | 5 | 07/22/1996 | 12.5 | 516563 | AZ Device
189 | 10 | 5 | 08/05/1996 | 15.4 | 662883 | AZ Device
190 | 12 | 5 | 09/03/1996 | 16.2 | 835823 | AZ Device
191 | 13 | 5 | 09/19/1996 | 16.6 | 967780 | AZ Device
192 | 14 | 5 | 09/30/1996 | 17.8 | 1070221 | AZ Device
193 | 15 | 5 | 10/14/1996 | 16 | 1205574 | AZ Device
194 | 16 | 5 | 10/28/1996 | 17.3 | 1365970 | AZ Device
195 | 17 | 5 | 11/11/1996 | 16.4 | 1463101 | AZ Device
196 | 19 | 5 | 12/09/1996 | 16.1 | 1626437 | AZ Device
197 | 20 | 5 | 12/19/1996 | 18.8 | 1711938 | AZ Device
198 | 21 | 5 | 01/09/1997 | 18.6 | 1790400 | AZ Device
199 | 23 | 5 | 02/18/1997 | 18 | 1794199 | AZ Device
200 | 24 | 5 | 03/03/1997 | 21.3 | 1880144 | AZ Device
201 | 25 | 5 | 03/17/1997 | 20 | 2047631 | AZ Device
202 | 26 | 5 | 03/31/1997 | 21.8 | 2229566 | AZ Device
203 | 27 | 5 | 04/14/1997 | 21.8 | 2369909 | AZ Device
204 | 28 | 5 | 04/29/1997 | 20.4 | 2546035 | AZ Device
205 | 29 | 5 | 05/16/1997 | 21.4 | 2774052 | AZ Device
206 | 30 | 5 | 07/14/1997 | -997 | 2825970
207 | 31 | 5 | 08/05/1997 | -997 | 3027764
208 | 32 | 5 | 08/19/1997 | -997 | 3194168
209 | 33 | 5 | 09/02/1997 | -997 | 3338264
210 | 34 | 5 | 09/16/1997 | -997 | 3407976
211 | 35 | 5 | 10/27/1997 | -997 | 3530248
212 | 36 | 5 | 11/18/1997 | -997 | 3727207
213 | 37 | 5 | 12/02/1997 | -997 | 3886594
214 | 38 | 5 | 12/16/1997 | -997 | 4000077
215 | 39 | 5 | 12/30/1997 | -997 | 4100720
216 | 40 | 5 | 01/13/1998 | -997 | 4203408
217 | 41 | 5 | 01/27/1998 | -997 | 4247038
218 | 42 | 5 | 02/10/1998 | -997 | 4339085
219 | 43 | 5 | 03/04/1998 | -997 | 4369711
220 | 44 | 5 | 03/26/1998 | -997 | 4473690
221 | 45 | 5 | 04/15/1998 | -997 | 4635856
222 | 46 | 5 | 05/07/1998 | -997 | 4719839
223 | 47 | 5 | 06/02/1998 | -997 | 4817861
224 | 48 | 5 | 09/17/1998 | -997 | 4871710
225 | 50 | 5 | 03/09/1999 | -997 | 5003303
226 | 1 | 6 | 03/18/1996 | 1.2 | 4518 | Dipstick
227 | 2 | 6 | 04/15/1996 | 4.9 | 80063 | Dipstick
228 | 3 | 6 | 04/29/1996 | 5.7 | 150644 | Dipstick
229 | 4 | 6 | 05/13/1996 | 10.5 | 233736 | Dipstick
230 | 5 | 6 | 05/28/1996 | 10.1 | 296504 | Dipstick
231 | 6 | 6 | 06/10/1996 | 12 | 336073 | Dipstick
232 | 7 | 6 | 06/24/1996 | 12.5 | 436966 | AZ Device
233 | 9 | 6 | 07/22/1996 | 18.5 | 516563 | AZ Device
234 | 10 | 6 | 08/05/1996 | 22.4 | 662883 | AZ Device
235 | 12 | 6 | 09/03/1996 | 21.3 | 835823 | AZ Device
236 | 13 | 6 | 09/19/1996 | 21 | 967780 | AZ Device
237 | 14 | 6 | 09/30/1996 | 21.1 | 1070221 | AZ Device
238 | 15 | 6 | 10/14/1996 | 21.4 | 1205574 | AZ Device
239 | 16 | 6 | 10/28/1996 | 21 | 1365970 | AZ Device
240 | 17 | 6 | 11/11/1996 | 20.8 | 1463101 | AZ Device
241 | 19 | 6 | 12/09/1996 | 21 | 1626437 | AZ Device
242 | 20 | 6 | 12/19/1996 | 20.7 | 1711938 | AZ Device
243 | 21 | 6 | 01/09/1997 | 21.4 | 1790400 | AZ Device
244 | 23 | 6 | 02/18/1997 | 22.6 | 1794199 | AZ Device
245 | 24 | 6 | 03/03/1997 | 23.6 | 1880144 | AZ Device
246 | 25 | 6 | 03/17/1997 | 25.4 | 2047631 | AZ Device
247 | 26 | 6 | 03/31/1997 | 25.7 | 2229566 | AZ Device
248 | 27 | 6 | 04/14/1997 | 28.4 | 2369909 | AZ Device
249 | 28 | 6 | 04/29/1997 | 27.6 | 2546035 | AZ Device
250 | 29 | 6 | 05/16/1997 | 28.6 | 2774052 | AZ Device
251 | 30 | 6 | 07/14/1997 | -997 | 2825970
252 | 31 | 6 | 08/05/1997 | -997 | 3027764
253 | 32 | 6 | 08/19/1997 | -997 | 3194168
254 | 33 | 6 | 09/02/1997 | -997 | 3338264
255 | 34 | 6 | 09/16/1997 | -997 | 3407976
256 | 35 | 6 | 10/27/1997 | -997 | 3530248
257 | 36 | 6 | 11/18/1997 | -997 | 3727207
258 | 37 | 6 | 12/02/1997 | -997 | 3886594
259 | 38 | 6 | 12/16/1997 | -997 | 4000077
260 | 39 | 6 | 12/30/1997 | -997 | 4100720
261 | 40 | 6 | 01/13/1998 | -997 | 4203408
262 | 41 | 6 | 01/27/1998 | -997 | 4247038
263 | 42 | 6 | 02/10/1998 | -997 | 4339085
264 | 43 | 6 | 03/04/1998 | -997 | 4369711
265 | 44 | 6 | 03/26/1998 | -997 | 4473690
266 | 45 | 6 | 04/15/1998 | -997 | 4635856
267 | 46 | 6 | 05/07/1998 | -997 | 4719839
268 | 47 | 6 | 06/02/1998 | -997 | 4817861
269 | 48 | 6 | 09/17/1998 | -997 | 4871710
270 | 50 | 6 | 03/09/1999 | -997 | 5003303
271 | 1 | 7 | 03/18/1996 | 1.9 | 4518 | Dipstick
272 | 2 | 7 | 04/15/1996 | 4.3 | 80063 | Dipstick
273 | 3 | 7 | 04/29/1996 | 4.7 | 150644 | Dipstick
274 | 4 | 7 | 05/13/1996 | 7 | 233736 | Dipstick
275 | 5 | 7 | 05/28/1996 | 6.7 | 296504 | Dipstick
276 | 6 | 7 | 06/10/1996 | 7.1 | 336073 | Dipstick
277 | 7 | 7 | 06/24/1996 | 15 | 436966 | AZ Device
278 | 9 | 7 | 07/22/1996 | 18.8 | 516563 | AZ Device
279 | 10 | 7 | 08/05/1996 | 21.3 | 662883 | AZ Device
280 | 12 | 7 | 09/03/1996 | 26.1 | 835823 | AZ Device
281 | 13 | 7 | 09/19/1996 | 24.1 | 967780 | AZ Device
282 | 14 | 7 | 09/30/1996 | 25.3 | 1070221 | AZ Device
283 | 15 | 7 | 10/14/1996 | 24.5 | 1205574 | AZ Device
284 | 16 | 7 | 10/28/1996 | 25.9 | 1365970 | AZ Device
285 | 17 | 7 | 11/11/1996 | 25.3 | 1463101 | AZ Device
286 | 19 | 7 | 12/09/1996 | -997 | 1626437
287 | 20 | 7 | 12/19/1996 | -997 | 1711938
288 | 21 | 7 | 01/09/1997 | -997 | 1790400
289 | 23 | 7 | 02/18/1997 | -997 | 1794199
290 | 24 | 7 | 03/03/1997 | -997 | 1880144
291 | 25 | 7 | 03/17/1997 | -997 | 2047631
292 | 26 | 7 | 03/31/1997 | -997 | 2229566
293 | 27 | 7 | 04/14/1997 | -997 | 2369909
294 | 28 | 7 | 04/29/1997 | -997 | 2546035
295 | 29 | 7 | 05/16/1997 | -997 | 2774052
296 | 30 | 7 | 07/14/1997 | -997 | 2825970
297 | 31 | 7 | 08/05/1997 | -997 | 3027764
298 | 32 | 7 | 08/19/1997 | -997 | 3194168
299 | 33 | 7 | 09/02/1997 | -997 | 3338264
300 | 34 | 7 | 09/16/1997 | -997 | 3407976
301 | 35 | 7 | 10/27/1997 | -997 | 3530248
302 | 36 | 7 | 11/18/1997 | -997 | 3727207
303 | 37 | 7 | 12/02/1997 | -997 | 3886594
304 | 38 | 7 | 12/16/1997 | -997 | 4000077
305 | 39 | 7 | 12/30/1997 | -997 | 4100720
306 | 40 | 7 | 01/13/1998 | -997 | 4203408
307 | 41 | 7 | 01/27/1998 | -997 | 4247038
308 | 42 | 7 | 02/10/1998 | -997 | 4339085
309 | 43 | 7 | 03/04/1998 | -997 | 4369711
310 | 44 | 7 | 03/26/1998 | -997 | 4473690
311 | 45 | 7 | 04/15/1998 | -997 | 4635856
312 | 46 | 7 | 05/07/1998 | -997 | 4719839
313 | 47 | 7 | 06/02/1998 | -997 | 4817861
314 | 48 | 7 | 09/17/1998 | -997 | 4871710
315 | 50 | 7 | 03/09/1999 | -997 | 5003303
316 | 1 | 8 | 03/18/1996 | 1.5 | 4518 | Dipstick
317 | 2 | 8 | 04/15/1996 | 4 | 80063 | Dipstick
318 | 3 | 8 | 04/29/1996 | 4.3 | 150644 | Dipstick
319 | 4 | 8 | 05/13/1996 | 5.2 | 233736 | Dipstick
320 | 5 | 8 | 05/28/1996 | 5.4 | 296504 | Dipstick
321 | 6 | 8 | 06/10/1996 | 6.9 | 336073 | Dipstick
322 | 7 | 8 | 06/24/1996 | 9.7 | 436966 | AZ Device
323 | 9 | 8 | 07/22/1996 | 13 | 516563 | AZ Device
324 | 10 | 8 | 08/05/1996 | 14.8 | 662883 | AZ Device
325 | 12 | 8 | 09/03/1996 | 14.4 | 835823 | AZ Device
326 | 13 | 8 | 09/19/1996 | 14.5 | 967780 | AZ Device
327 | 14 | 8 | 09/30/1996 | 15 | 1070221 | AZ Device
328 | 15 | 8 | 10/14/1996 | 15.3 | 1205574 | AZ Device
329 | 16 | 8 | 10/28/1996 | 15.7 | 1365970 | AZ Device
330 | 17 | 8 | 11/11/1996 | 16.4 | 1463101 | AZ Device
331 | 19 | 8 | 12/09/1996 | 14.6 | 1626437 | AZ Device
332 | 20 | 8 | 12/19/1996 | 14.2 | 1711938 | AZ Device
333 | 21 | 8 | 01/09/1997 | 15.5 | 1790400 | AZ Device
334 | 23 | 8 | 02/18/1997 | 16.3 | 1794199 | AZ Device
335 | 24 | 8 | 03/03/1997 | 15.4 | 1880144 | AZ Device
336 | 25 | 8 | 03/17/1997 | 18.8 | 2047631 | AZ Device
337 | 26 | 8 | 03/31/1997 | 19.6 | 2229566 | AZ Device
338 | 27 | 8 | 04/14/1997 | 19.1 | 2369909 | AZ Device
339 | 28 | 8 | 04/29/1997 | 21.6 | 2546035 | AZ Device
340 | 29 | 8 | 05/16/1997 | 22 | 2774052 | AZ Device
341 | 30 | 8 | 07/14/1997 | -997 | 2825970
342 | 31 | 8 | 08/05/1997 | -997 | 3027764
343 | 32 | 8 | 08/19/1997 | -997 | 3194168
344 | 33 | 8 | 09/02/1997 | -997 | 3338264
345 | 34 | 8 | 09/16/1997 | -997 | 3407976
346 | 35 | 8 | 10/27/1997 | -997 | 3530248
347 | 36 | 8 | 11/18/1997 | -997 | 3727207
348 | 37 | 8 | 12/02/1997 | -997 | 3886594
349 | 38 | 8 | 12/16/1997 | -997 | 4000077
350 | 39 | 8 | 12/30/1997 | -997 | 4100720
351 | 40 | 8 | 01/13/1998 | -997 | 4203408
352 | 41 | 8 | 01/27/1998 | -997 | 4247038
353 | 42 | 8 | 02/10/1998 | -997 | 4339085
354 | 43 | 8 | 03/04/1998 | -997 | 4369711
355 | 44 | 8 | 03/26/1998 | -997 | 4473690
356 | 45 | 8 | 04/15/1998 | -997 | 4635856
357 | 46 | 8 | 05/07/1998 | -997 | 4719839
358 | 47 | 8 | 06/02/1998 | -997 | 4817861
359 | 48 | 8 | 09/17/1998 | -997 | 4871710
360 | 50 | 8 | 03/09/1999 | -997 | 5003303
361 | 1 | 9 | 03/18/1996 | 2.2 | 4518 | Dipstick
362 | 2 | 9 | 04/15/1996 | 2.8 | 80063 | Dipstick
363 | 3 | 9 | 04/29/1996 | 2.7 | 150644 | Dipstick
364 | 4 | 9 | 05/13/1996 | 5 | 233736 | Dipstick
365 | 5 | 9 | 05/28/1996 | 5 | 296504 | Dipstick
366 | 6 | 9 | 06/10/1996 | 4.2 | 336073 | Dipstick
367 | 7 | 9 | 06/24/1996 | 9.5 | 436966 | AZ Device
368 | 9 | 9 | 07/22/1996 | 12.5 | 516563 | AZ Device
369 | 10 | 9 | 08/05/1996 | 15.1 | 662883 | AZ Device
370 | 12 | 9 | 09/03/1996 | 17.7 | 835823 | AZ Device
371 | 13 | 9 | 09/19/1996 | 19.3 | 967780 | AZ Device
372 | 14 | 9 | 09/30/1996 | 17.3 | 1070221 | AZ Device
373 | 15 | 9 | 10/14/1996 | 17.6 | 1205574 | AZ Device
374 | 16 | 9 | 10/28/1996 | 18.4 | 1365970 | AZ Device
375 | 17 | 9 | 11/11/1996 | 18.2 | 1463101 | AZ Device
376 | 19 | 9 | 12/09/1996 | -997 | 1626437
377 | 20 | 9 | 12/19/1996 | -997 | 1711938
378 | 21 | 9 | 01/09/1997 | -997 | 1790400
379 | 23 | 9 | 02/18/1997 | -997 | 1794199
380 | 24 | 9 | 03/03/1997 | -997 | 1880144
381 | 25 | 9 | 03/17/1997 | -997 | 2047631
382 | 26 | 9 | 03/31/1997 | -997 | 2229566
383 | 27 | 9 | 04/14/1997 | -997 | 2369909
384 | 28 | 9 | 04/29/1997 | -997 | 2546035
385 | 29 | 9 | 05/16/1997 | -997 | 2774052
386 | 30 | 9 | 07/14/1997 | -997 | 2825970
387 | 31 | 9 | 08/05/1997 | -997 | 3027764
388 | 32 | 9 | 08/19/1997 | -997 | 3194168
389 | 33 | 9 | 09/02/1997 | -997 | 3338264
390 | 34 | 9 | 09/16/1997 | -997 | 3407976
391 | 35 | 9 | 10/27/1997 | -997 | 3530248
392 | 36 | 9 | 11/18/1997 | -997 | 3727207
393 | 37 | 9 | 12/02/1997 | -997 | 3886594
394 | 38 | 9 | 12/16/1997 | -997 | 4000077
395 | 39 | 9 | 12/30/1997 | -997 | 4100720
396 | 40 | 9 | 01/13/1998 | -997 | 4203408
397 | 41 | 9 | 01/27/1998 | -997 | 4247038
398 | 42 | 9 | 02/10/1998 | -997 | 4339085
399 | 43 | 9 | 03/04/1998 | -997 | 4369711
400 | 44 | 9 | 03/26/1998 | -997 | 4473690
401 | 45 | 9 | 04/15/1998 | -997 | 4635856
402 | 46 | 9 | 05/07/1998 | -997 | 4719839
403 | 47 | 9 | 06/02/1998 | -997 | 4817861
404 | 48 | 9 | 09/17/1998 | -997 | 4871710
405 | 50 | 9 | 03/09/1999 | -997 | 5003303
406 | 1 | 10 | 03/18/1996 | 0.8 | 4518 | Dipstick
407 | 2 | 10 | 04/15/1996 | 3.2 | 80063 | Dipstick
408 | 3 | 10 | 04/29/1996 | 4.7 | 150644 | Dipstick
409 | 4 | 10 | 05/13/1996 | 6.8 | 233736 | Dipstick
410 | 5 | 10 | 05/28/1996 | 6.1 | 296504 | Dipstick
411 | 6 | 10 | 06/10/1996 | 5.7 | 336073 | Dipstick
412 | 7 | 10 | 06/24/1996 | 8.3 | 436966 | AZ Device
413 | 9 | 10 | 07/22/1996 | 10.5 | 516563 | AZ Device
414 | 10 | 10 | 08/05/1996 | 10.9 | 662883 | AZ Device
415 | 12 | 10 | 09/03/1996 | 10.7 | 835823 | AZ Device
416 | 13 | 10 | 09/19/1996 | 10.4 | 967780 | AZ Device
417 | 14 | 10 | 09/30/1996 | 12.2 | 1070221 | AZ Device
418 | 15 | 10 | 10/14/1996 | 11.6 | 1205574 | AZ Device
419 | 16 | 10 | 10/28/1996 | 12.4 | 1365970 | AZ Device
420 | 17 | 10 | 11/11/1996 | 12.6 | 1463101 | AZ Device
421 | 19 | 10 | 12/09/1996 | 10.1 | 1626437 | AZ Device
422 | 20 | 10 | 12/19/1996 | 11.3 | 1711938 | AZ Device
423 | 21 | 10 | 01/09/1997 | 12.6 | 1790400 | AZ Device
424 | 23 | 10 | 02/18/1997 | 13.1 | 1794199 | AZ Device
425 | 24 | 10 | 03/03/1997 | 12.2 | 1880144 | AZ Device
426 | 25 | 10 | 03/17/1997 | 10.6 | 2047631 | AZ Device
427 | 26 | 10 | 03/31/1997 | 10.4 | 2229566 | AZ Device
428 | 27 | 10 | 04/14/1997 | 12.2 | 2369909 | AZ Device
429 | 28 | 10 | 04/29/1997 | 13.2 | 2546035 | AZ Device
430 | 29 | 10 | 05/16/1997 | 13 | 2774052 | AZ Device
431 | 30 | 10 | 07/14/1997 | 11.9 | 2825970 | AZ Device
432 | 31 | 10 | 08/05/1997 | 12.7 | 3027764 | AZ Device
433 | 32 | 10 | 08/19/1997 | 11.9 | 3194168 | AZ Device
434 | 33 | 10 | 09/02/1997 | 12.6 | 3338264 | Laser
435 | 34 | 10 | 09/16/1997 | 12 | 3407976 | Laser
436 | 35 | 10 | 10/27/1997 | 12 | 3530248 | Laser
437 | 36 | 10 | 11/18/1997 | 11.9 | 3727207 | Laser
438 | 37 | 10 | 12/02/1997 | 11.3 | 3886594 | Laser
439 | 38 | 10 | 12/16/1997 | 12.3 | 4000077 | Laser
440 | 39 | 10 | 12/30/1997 | 12.2 | 4100720 | Laser
441 | 40 | 10 | 01/13/1998 | 11.6 | 4203408 | Laser
442 | 41 | 10 | 01/27/1998 | 13 | 4247038 | Laser
443 | 42 | 10 | 02/10/1998 | 13 | 4339085 | Laser
444 | 43 | 10 | 03/04/1998 | 13.7 | 4369711 | Laser
445 | 44 | 10 | 03/26/1998 | 14.6 | 4473690 | Laser
446 | 45 | 10 | 04/15/1998 | 12.9 | 4635856 | Laser
447 | 46 | 10 | 05/07/1998 | 15 | 4719839 | Laser
448 | 47 | 10 | 06/02/1998 | 15.3 | 4817861 | Laser
449 | 48 | 10 | 09/17/1998 | 16.3 | 4871710 | Laser
450 | 50 | 10 | 03/09/1999 | 16.6 | 5003303 | Laser
451 | 1 | 11 | 03/18/1996 | 1 | 4518 | Dipstick
452 | 2 | 11 | 04/15/1996 | 2.4 | 80063 | Dipstick
453 | 3 | 11 | 04/29/1996 | 1.6 | 150644 | Dipstick
454 | 4 | 11 | 05/13/1996 | 2.9 | 233736 | Dipstick
455 | 5 | 11 | 05/28/1996 | 2.7 | 296504 | Dipstick
456 | 6 | 11 | 06/10/1996 | 2 | 336073 | Dipstick
457 | 7 | 11 | 06/24/1996 | 4.3 | 436966 | AZ Device
458 | 9 | 11 | 07/22/1996 | 6.9 | 516563 | AZ Device
459 | 10 | 11 | 08/05/1996 | 7.5 | 662883 | AZ Device
460 | 12 | 11 | 09/03/1996 | 6.5 | 835823 | AZ Device
461 | 13 | 11 | 09/19/1996 | 6.1 | 967780 | AZ Device
462 | 14 | 11 | 09/30/1996 | 7.7 | 1070221 | AZ Device
463 | 15 | 11 | 10/14/1996 | 7 | 1205574 | AZ Device
464 | 16 | 11 | 10/28/1996 | 7.9 | 1365970 | AZ Device
465 | 17 | 11 | 11/11/1996 | 7.6 | 1463101 | AZ Device
466 | 19 | 11 | 12/09/1996 | 7.5 | 1626437 | AZ Device
467 | 20 | 11 | 12/19/1996 | 7.6 | 1711938 | AZ Device
468 | 21 | 11 | 01/09/1997 | 8.5 | 1790400 | AZ Device
469 | 23 | 11 | 02/18/1997 | 7.9 | 1794199 | AZ Device
470 | 24 | 11 | 03/03/1997 | 7.8 | 1880144 | AZ Device
471 | 25 | 11 | 03/17/1997 | 7.5 | 2047631 | AZ Device
472 | 26 | 11 | 03/31/1997 | 7.5 | 2229566 | AZ Device
473 | 27 | 11 | 04/14/1997 | 8.7 | 2369909 | AZ Device
474 | 28 | 11 | 04/29/1997 | 8.9 | 2546035 | AZ Device
475 | 29 | 11 | 05/16/1997 | 9.4 | 2774052 | AZ Device
476 | 30 | 11 | 07/14/1997 | 9.6 | 2825970 | AZ Device
477 | 31 | 11 | 08/05/1997 | 8.6 | 3027764 | AZ Device
478 | 32 | 11 | 08/19/1997 | 8.7 | 3194168 | AZ Device
479 | 33 | 11 | 09/02/1997 | 8.1 | 3338264 | Laser
480 | 34 | 11 | 09/16/1997 | 8.1 | 3407976 | Laser
481 | 35 | 11 | 10/27/1997 | 7.8 | 3530248 | Laser
482 | 36 | 11 | 11/18/1997 | 7.5 | 3727207 | Laser
483 | 37 | 11 | 12/02/1997 | 7.8 | 3886594 | Laser
484 | 38 | 11 | 12/16/1997 | 7.9 | 4000077 | Laser
485 | 39 | 11 | 12/30/1997 | 8 | 4100720 | Laser
486 | 40 | 11 | 01/13/1998 | 8.4 | 4203408 | Laser
487 | 41 | 11 | 01/27/1998 | 8.4 | 4247038 | Laser
488 | 42 | 11 | 02/10/1998 | 8.7 | 4339085 | Laser
489 | 43 | 11 | 03/04/1998 | 8 | 4369711 | Laser
490 | 44 | 11 | 03/26/1998 | 8 | 4473690 | Laser
491 | 45 | 11 | 04/15/1998 | 8 | 4635856 | Laser
492 | 46 | 11 | 05/07/1998 | 8.3 | 4719839 | Laser
493 | 47 | 11 | 06/02/1998 | 8.6 | 4817861 | Laser
494 | 48 | 11 | 09/17/1998 | 8.9 | 4871710 | Laser
495 | 50 | 11 | 03/09/1999 | 9.1 | 5003303 | Laser
496 | 1 | 12 | 03/18/1996 | 1.9 | 4518 | Dipstick
497 | 2 | 12 | 04/15/1996 | 3.3 | 80063 | Dipstick
498 | 3 | 12 | 04/29/1996 | 2.2 | 150644 | Dipstick
499 | 4 | 12 | 05/13/1996 | 3.3 | 233736 | Dipstick
500 | 5 | 12 | 05/28/1996 | 3 | 296504 | Dipstick
501 | 6 | 12 | 06/10/1996 | 3.1 | 336073 | Dipstick
502 | 7 | 12 | 06/24/1996 | 3.9 | 436966 | AZ Device
503 | 9 | 12 | 07/22/1996 | 6.7 | 516563 | AZ Device
504 | 10 | 12 | 08/05/1996 | 6.5 | 662883 | AZ Device
505 | 12 | 12 | 09/03/1996 | 7.9 | 835823 | AZ Device
506 | 13 | 12 | 09/19/1996 | 7.9 | 967780 | AZ Device
507 | 14 | 12 | 09/30/1996 | 6.9 | 1070221 | AZ Device
508 | 15 | 12 | 10/14/1996 | 8 | 1205574 | AZ Device
509 | 16 | 12 | 10/28/1996 | 7.8 | 1365970 | AZ Device
510 | 17 | 12 | 11/11/1996 | 7 | 1463101 | AZ Device
511 | 19 | 12 | 12/09/1996 | 7.2 | 1626437 | AZ Device
512 | 20 | 12 | 12/19/1996 | 7.3 | 1711938 | AZ Device
513 | 21 | 12 | 01/09/1997 | 8.3 | 1790400 | AZ Device
514 | 23 | 12 | 02/18/1997 | 7.9 | 1794199 | AZ Device
515 | 24 | 12 | 03/03/1997 | 8.9 | 1880144 | AZ Device
516 | 25 | 12 | 03/17/1997 | 7.8 | 2047631 | AZ Device
517 | 26 | 12 | 03/31/1997 | 8.3 | 2229566 | AZ Device
518 | 27 | 12 | 04/14/1997 | 10.2 | 2369909 | AZ Device
519 | 28 | 12 | 04/29/1997 | 9.2 | 2546035 | AZ Device
520 | 29 | 12 | 05/16/1997 | 9 | 2774052 | AZ Device
521 | 30 | 12 | 07/14/1997 | 7.9 | 2825970 | AZ Device
522 | 31 | 12 | 08/05/1997 | 8.1 | 3027764 | AZ Device
523 | 32 | 12 | 08/19/1997 | 9.8 | 3194168 | AZ Device
524 | 33 | 12 | 09/02/1997 | 9.1 | 3338264 | Laser
525 | 34 | 12 | 09/16/1997 | 9.1 | 3407976 | Laser
526 | 35 | 12 | 10/27/1997 | 8.9 | 3530248 | Laser
527 | 36 | 12 | 11/18/1997 | 7.9 | 3727207 | Laser
528 | 37 | 12 | 12/02/1997 | 9 | 3886594 | Laser
529 | 38 | 12 | 12/16/1997 | 9.4 | 4000077 | Laser
530 | 39 | 12 | 12/30/1997 | 9.2 | 4100720 | Laser
531 | 40 | 12 | 01/13/1998 | 9.3 | 4203408 | Laser
532 | 41 | 12 | 01/27/1998 | 9.1 | 4247038 | Laser
533 | 42 | 12 | 02/10/1998 | 9.3 | 4339085 | Laser
534 | 43 | 12 | 03/04/1998 | 9.5 | 4369711 | Laser
535 | 44 | 12 | 03/26/1998 | 7.9 | 4473690 | Laser
536 | 45 | 12 | 04/15/1998 | 8.4 | 4635856 | Laser
537 | 46 | 12 | 05/07/1998 | 8.7 | 4719839 | Laser
538 | 47 | 12 | 06/02/1998 | 8.7 | 4817861 | Laser
539 | 48 | 12 | 09/17/1998 | 13.7 | 4871710 | Laser
540 | 50 | 12 | 03/09/1999 | 13.2 | 5003303 | Laser
541 | 1 | 13 | 03/18/1996 | 1 | 4518 | Dipstick
542 | 2 | 13 | 04/15/1996 | 3 | 80063 | Dipstick
543 | 3 | 13 | 04/29/1996 | 3.8 | 150644 | Dipstick
544 | 4 | 13 | 05/13/1996 | 5.1 | 233736 | Dipstick
545 | 5 | 13 | 05/28/1996 | 4.6 | 296504 | Dipstick
546 | 6 | 13 | 06/10/1996 | 4.1 | 336073 | Dipstick
547 | 7 | 13 | 06/24/1996 | 9 | 436966 | AZ Device
548 | 9 | 13 | 07/22/1996 | 12.5 | 516563 | AZ Device
549 | 10 | 13 | 08/05/1996 | 15.8 | 662883 | AZ Device
550 | 12 | 13 | 09/03/1996 | 17.4 | 835823 | AZ Device
551 | 13 | 13 | 09/19/1996 | 15.2 | 967780 | AZ Device
552 | 14 | 13 | 09/30/1996 | 16.3 | 1070221 | AZ Device
553 | 15 | 13 | 10/14/1996 | 17.7 | 1205574 | AZ Device
554 | 16 | 13 | 10/28/1996 | 15.3 | 1365970 | AZ Device
555 | 17 | 13 | 11/11/1996 | 16.9 | 1463101 | AZ Device
556 | 19 | 13 | 12/09/1996 | -997 | 1626437
557 | 20 | 13 | 12/19/1996 | -997 | 1711938
558 | 21 | 13 | 01/09/1997 | -997 | 1790400
559 | 23 | 13 | 02/18/1997 | -997 | 1794199
560 | 24 | 13 | 03/03/1997 | -997 | 1880144
561 | 25 | 13 | 03/17/1997 | -997 | 2047631
562 | 26 | 13 | 03/31/1997 | -997 | 2229566
563 | 27 | 13 | 04/14/1997 | -997 | 2369909
564 | 28 | 13 | 04/29/1997 | -997 | 2546035
565 | 29 | 13 | 05/16/1997 | -997 | 2774052
566 | 30 | 13 | 07/14/1997 | -997 | 2825970
567 | 31 | 13 | 08/05/1997 | -997 | 3027764
568 | 32 | 13 | 08/19/1997 | -997 | 3194168
569 | 33 | 13 | 09/02/1997 | -997 | 3338264
570 | 34 | 13 | 09/16/1997 | -997 | 3407976
571 | 35 | 13 | 10/27/1997 | -997 | 3530248
572 | 36 | 13 | 11/18/1997 | -997 | 3727207
573 | 37 | 13 | 12/02/1997 | -997 | 3886594
574 | 38 | 13 | 12/16/1997 | -997 | 4000077
575 | 39 | 13 | 12/30/1997 | -997 | 4100720
576 | 40 | 13 | 01/13/1998 | -997 | 4203408
577 | 41 | 13 | 01/27/1998 | -997 | 4247038
578 | 42 | 13 | 02/10/1998 | -997 | 4339085
579 | 43 | 13 | 03/04/1998 | -997 | 4369711
580 | 44 | 13 | 03/26/1998 | -997 | 4473690
581 | 45 | 13 | 04/15/1998 | -997 | 4635856
582 | 46 | 13 | 05/07/1998 | -997 | 4719839
583 | 47 | 13 | 06/02/1998 | -997 | 4817861
584 | 48 | 13 | 09/17/1998 | -997 | 4871710
585 | 50 | 13 | 03/09/1999 | -997 | 5003303
586 | 1 | 14 | 03/18/1996 | 1.5 | 4518 | Dipstick
587 | 2 | 14 | 04/15/1996 | 2.7 | 80063 | Dipstick
588 | 3 | 14 | 04/29/1996 | 3.7 | 150644 | Dipstick
589 | 4 | 14 | 05/13/1996 | 8.3 | 233736 | Dipstick
590 | 5 | 14 | 05/28/1996 | 6.1 | 296504 | Dipstick
591 | 6 | 14 | 06/10/1996 | 7.5 | 336073 | Dipstick
592 | 7 | 14 | 06/24/1996 | 7.9 | 436966 | AZ Device
593 | 9 | 14 | 07/22/1996 | 10.2 | 516563 | AZ Device
594 | 10 | 14 | 08/05/1996 | 10.1 | 662883 | AZ Device
595 | 12 | 14 | 09/03/1996 | 9.2 | 835823 | AZ Device
596 | 13 | 14 | 09/19/1996 | 9.1 | 967780 | AZ Device
597 | 14 | 14 | 09/30/1996 | 11.1 | 1070221 | AZ Device
598 | 15 | 14 | 10/14/1996 | 11.6 | 1205574 | AZ Device
599 | 16 | 14 | 10/28/1996 | 11.2 | 1365970 | AZ Device
600 | 17 | 14 | 11/11/1996 | 10.4 | 1463101 | AZ Device
601 | 19 | 14 | 12/09/1996 | 10.4 | 1626437 | AZ Device
602 | 20 | 14 | 12/19/1996 | 13.4 | 1711938 | AZ Device
603 | 21 | 14 | 01/09/1997 | 13.2 | 1790400 | AZ Device
604 | 23 | 14 | 02/18/1997 | 13.5 | 1794199 | AZ Device
605 | 24 | 14 | 03/03/1997 | 13.3 | 1880144 | AZ Device
606 | 25 | 14 | 03/17/1997 | 12.1 | 2047631 | AZ Device
607 | 26 | 14 | 03/31/1997 | 13 | 2229566 | AZ Device
608 | 27 | 14 | 04/14/1997 | 12.4 | 2369909 | AZ Device
609 | 28 | 14 | 04/29/1997 | 10.5 | 2546035 | AZ Device
610 | 29 | 14 | 05/16/1997 | 12.4 | 2774052 | AZ Device
611 | 30 | 14 | 07/14/1997 | 10.3 | 2825970 | AZ Device
612 | 31 | 14 | 08/05/1997 | 11.4 | 3027764 | AZ Device
613 | 32 | 14 | 08/19/1997 | 13.4 | 3194168 | AZ Device
614 | 33 | 14 | 09/02/1997 | 12.2 | 3338264 | Laser
615 | 34 | 14 | 09/16/1997 | 12.4 | 3407976 | Laser
616 | 35 | 14 | 10/27/1997 | 12.2 | 3530248 | Laser
617 | 36 | 14 | 11/18/1997 | 11.9 | 3727207 | Laser
618 | 37 | 14 | 12/02/1997 | 12.6 | 3886594 | Laser
619 | 38 | 14 | 12/16/1997 | 12.4 | 4000077 | Laser
620 | 39 | 14 | 12/30/1997 | 12.8 | 4100720 | Laser
621 | 40 | 14 | 01/13/1998 | 12.6 | 4203408 | Laser
622 | 41 | 14 | 01/27/1998 | 12.4 | 4247038 | Laser
623 | 42 | 14 | 02/10/1998 | 12.7 | 4339085 | Laser
624 | 43 | 14 | 03/04/1998 | 12.9 | 4369711 | Laser
625 | 44 | 14 | 03/26/1998 | 12.9 | 4473690 | Laser
626 | 45 | 14 | 04/15/1998 | 12.8 | 4635856 | Laser
627 | 46 | 14 | 05/07/1998 | 13.4 | 4719839 | Laser
628 | 47 | 14 | 06/02/1998 | 13.4 | 4817861 | Laser
629 | 48 | 14 | 09/17/1998 | 15.7 | 4871710 | Laser
630 | 50 | 14 | 03/09/1999 | 17.2 | 5003303 | Laser
631 | 1 | 15 | 03/18/1996 | 1.5 | 4518 | Dipstick
632 | 2 | 15 | 04/15/1996 | 2.9 | 80063 | Dipstick
633 | 3 | 15 | 04/29/1996 | 4.2 | 150644 | Dipstick
634 | 4 | 15 | 05/13/1996 | 5.7 | 233736 | Dipstick
635 | 5 | 15 | 05/28/1996 | 5.6 | 296504 | Dipstick
636 | 6 | 15 | 06/10/1996 | 5.8 | 336073 | Dipstick
637 | 7 | 15 | 06/24/1996 | 5.7 | 436966 | AZ Device
638 | 9 | 15 | 07/22/1996 | 4.9 | 516563 | AZ Device
639 | 10 | 15 | 08/05/1996 | 5.4 | 662883 | AZ Device
640 | 12 | 15 | 09/03/1996 | 6.5 | 835823 | AZ Device
641 | 13 | 15 | 09/19/1996 | 6 | 967780 | AZ Device
642 | 14 | 15 | 09/30/1996 | 6.4 | 1070221 | AZ Device
643 | 15 | 15 | 10/14/1996 | 7.5 | 1205574 | AZ Device
644 | 16 | 15 | 10/28/1996 | 7.7 | 1365970 | AZ Device
645 | 17 | 15 | 11/11/1996 | 7.6 | 1463101 | AZ Device
646 | 19 | 15 | 12/09/1996 | 7.6 | 1626437 | AZ Device
647 | 20 | 15 | 12/19/1996 | 8.1 | 1711938 | AZ Device
648 | 21 | 15 | 01/09/1997 | 7.9 | 1790400 | AZ Device
649 | 23 | 15 | 02/18/1997 | 8 | 1794199 | AZ Device
650 | 24 | 15 | 03/03/1997 | 9.7 | 1880144 | AZ Device
651 | 25 | 15 | 03/17/1997 | 9.2 | 2047631 | AZ Device
652 | 26 | 15 | 03/31/1997 | 8.5 | 2229566 | AZ Device
653 | 27 | 15 | 04/14/1997 | 8.3 | 2369909 | AZ Device
654 | 28 | 15 | 04/29/1997 | 8 | 2546035 | AZ Device
655 | 29 | 15 | 05/16/1997 | 8.9 | 2774052 | AZ Device
656 | 30 | 15 | 07/14/1997 | 9.3 | 2825970 | AZ Device
657 | 31 | 15 | 08/05/1997 | 8.1 | 3027764 | AZ Device
658 | 32 | 15 | 08/19/1997 | 8.5 | 3194168 | AZ Device
659 | 33 | 15 | 09/02/1997 | 8.6 | 3338264 | Laser
660 | 34 | 15 | 09/16/1997 | 8.5 | 3407976 | Laser
661 | 35 | 15 | 10/27/1997 | 8.2 | 3530248 | Laser
662 | 36 | 15 | 11/18/1997 | 8.2 | 3727207 | Laser
663 | 37 | 15 | 12/02/1997 | 8.4 | 3886594 | Laser
664 | 38 | 15 | 12/16/1997 | 8.6 | 4000077 | Laser
665 | 39 | 15 | 12/30/1997 | 8.1 | 4100720 | Laser
666 | 40 | 15 | 01/13/1998 | 8.3 | 4203408 | Laser
667 | 41 | 15 | 01/27/1998 | 8.3 | 4247038 | Laser
668 | 42 | 15 | 02/10/1998 | 9.1 | 4339085 | Laser
669 | 43 | 15 | 03/04/1998 | 8.5 | 4369711 | Laser
670 | 44 | 15 | 03/26/1998 | 8.6 | 4473690 | Laser
671 | 45 | 15 | 04/15/1998 | 8.7 | 4635856 | Laser
672 | 46 | 15 | 05/07/1998 | 9.4 | 4719839 | Laser
673 | 47 | 15 | 06/02/1998 | 8.9 | 4817861 | Laser
674 | 48 | 15 | 09/17/1998 | 9.7 | 4871710 | Laser
675 | 50 | 15 | 03/09/1999 | 9.2 | 5003303 | Laser
676 | 1 | 16 | 03/18/1996 | 1.4 | 4518 | Dipstick
677 | 2 | 16 | 04/15/1996 | 3.6 | 80063 | Dipstick
678 | 3 | 16 | 04/29/1996 | 5.6 | 150644 | Dipstick
679 | 4 | 16 | 05/13/1996 | 7.7 | 233736 | Dipstick
680 | 5 | 16 | 05/28/1996 | 7.3 | 296504 | Dipstick
681 | 6 | 16 | 06/10/1996 | 7.8 | 336073 | Dipstick
682 | 7 | 16 | 06/24/1996 | 7 | 436966 | AZ Device
683 | 9 | 16 | 07/22/1996 | 8.7 | 516563 | AZ Device
684 | 10 | 16 | 08/05/1996 | 8.2 | 662883 | AZ Device
685 | 12 | 16 | 09/03/1996 | 7.6 | 835823 | AZ Device
686 | 13 | 16 | 09/19/1996 | 7.5 | 967780 | AZ Device
687 | 14 | 16 | 09/30/1996 | 8.8 | 1070221 | AZ Device
688 | 15 | 16 | 10/14/1996 | 7.7 | 1205574 | AZ Device
689 | 16 | 16 | 10/28/1996 | 9.9 | 1365970 | AZ Device
690 | 17 | 16 | 11/11/1996 | 9.3 | 1463101 | AZ Device
691 | 19 | 16 | 12/09/1996 | 8.2 | 1626437 | AZ Device
692 | 20 | 16 | 12/19/1996 | 9.9 | 1711938 | AZ Device
693 | 21 | 16 | 01/09/1997 | 9.2 | 1790400 | AZ Device
694 | 23 | 16 | 02/18/1997 | 9.2 | 1794199 | AZ Device
695 | 24 | 16 | 03/03/1997 | 8.4 | 1880144 | AZ Device
696 | 25 | 16 | 03/17/1997 | 9 | 2047631 | AZ Device
697 | 26 | 16 | 03/31/1997 | 8.4 | 2229566 | AZ Device
698 | 27 | 16 | 04/14/1997 | 9.5 | 2369909 | AZ Device
699 | 28 | 16 | 04/29/1997 | 8.8 | 2546035 | AZ Device
700 | 29 | 16 | 05/16/1997 | 9.7 | 2774052 | AZ Device
701 | 30 | 16 | 07/14/1997 | 9.2 | 2825970 | AZ Device
702 | 31 | 16 | 08/05/1997 | 9 | 3027764 | AZ Device
703 | 32 | 16 | 08/19/1997 | 8.9 | 3194168 | AZ Device
704 | 33 | 16 | 09/02/1997 | 9.2 | 3338264 | Laser
705 | 34 | 16 | 09/16/1997 | 9.1 | 3407976 | Laser
706 | 35 | 16 | 10/27/1997 | 9.4 | 3530248 | Laser
707 | 36 | 16 | 11/18/1997 | 9.4 | 3727207 | Laser
708 | 37 | 16 | 12/02/1997 | 9.6 | 3886594 | Laser
709 | 38 | 16 | 12/16/1997 | 10.2 | 4000077 | Laser
710 | 39 | 16 | 12/30/1997 | 9.9 | 4100720 | Laser
711 | 40 | 16 | 01/13/1998 | 9.5 | 4203408 | Laser
712 | 41 | 16 | 01/27/1998 | 10.5 | 4247038 | Laser
713 | 42 | 16 | 02/10/1998 | 12.3 | 4339085 | Laser
714 | 43 | 16 | 03/04/1998 | 12.6 | 4369711 | Laser
715 | 44 | 16 | 03/26/1998 | 11.1 | 4473690 | Laser
716 | 45 | 16 | 04/15/1998 | 11.1 | 4635856 | Laser
717 | 46 | 16 | 05/07/1998 | 11.7 | 4719839 | Laser
718 | 47 | 16 | 06/02/1998 | 12.3 | 4817861 | Laser
719 | 48 | 16 | 09/17/1998 | 14 | 4871710 | Laser
720 | 50 | 16 | 03/09/1999 | 14.8 | 5003303 | Laser
721 | 1 | 17 | 03/18/1996 | 1 | 4518 | Dipstick
722 | 2 | 17 | 04/15/1996 | 3.2 | 80063 | Dipstick
723 | 3 | 17 | 04/29/1996 | 3.3 | 150644 | Dipstick
724 | 4 | 17 | 05/13/1996 | 5 | 233736 | Dipstick
725 | 5 | 17 | 05/28/1996 | 6.4 | 296504 | Dipstick
726 | 6 | 17 | 06/10/1996 | 6 | 336073 | Dipstick
727 | 7 | 17 | 06/24/1996 | 5.9 | 436966 | AZ Device
728 | 9 | 17 | 07/22/1996 | 9.1 | 516563 | AZ Device
729 | 10 | 17 | 08/05/1996 | 10.9 | 662883 | AZ Device
730 | 12 | 17 | 09/03/1996 | 9.5 | 835823 | AZ Device
731 | 13 | 17 | 09/19/1996 | 9.5 | 967780 | AZ Device
732 | 14 | 17 | 09/30/1996 | 9.4 | 1070221 | AZ Device
733 | 15 | 17 | 10/14/1996 | 10.8 | 1205574 | AZ Device
734 | 16 | 17 | 10/28/1996 | 11.2 | 1365970 | AZ Device
735 | 17 | 17 | 11/11/1996 | 11.4 | 1463101 | AZ Device
736 | 19 | 17 | 12/09/1996 | 10 | 1626437 | AZ Device
737 | 20 | 17 | 12/19/1996 | 9.4 | 1711938 | AZ Device
738 | 21 | 17 | 01/09/1997 | 10.8 | 1790400 | AZ Device
739 | 23 | 17 | 02/18/1997 | 10.6 | 1794199 | AZ Device
740 | 24 | 17 | 03/03/1997 | 11.6 | 1880144 | AZ Device
741 | 25 | 17 | 03/17/1997 | 11.6 | 2047631 | AZ Device
742 | 26 | 17 | 03/31/1997 | 10.9 | 2229566 | AZ Device
743 | 27 | 17 | 04/14/1997 | 11.1 | 2369909 | AZ Device
744 | 28 | 17 | 04/29/1997 | 10.4 | 2546035 | AZ Device
745 | 29 | 17 | 05/16/1997 | 12.3 | 2774052 | AZ Device
746 | 30 | 17 | 07/14/1997 | 11.6 | 2825970 | AZ Device
747 | 31 | 17 | 08/05/1997 | 10.6 | 3027764 | AZ Device
748 | 32 | 17 | 08/19/1997 | 10.6 | 3194168 | AZ Device
749 | 33 | 17 | 09/02/1997 | 9.5 | 3338264 | Laser
750 | 34 | 17 | 09/16/1997 | 10.1 | 3407976 | Laser
751 | 35 | 17 | 10/27/1997 | 10.5 | 3530248 | Laser
752 | 36 | 17 | 11/18/1997 | 10.1 | 3727207 | Laser
753 | 37 | 17 | 12/02/1997 | 10.3 | 3886594 | Laser
754 | 38 | 17 | 12/16/1997 | 10.7 | 4000077 | Laser
755 | 39 | 17 | 12/30/1997 | 10.9 | 4100720 | Laser
756 | 40 | 17 | 01/13/1998 | 10.4 | 4203408 | Laser
757 | 41 | 17 | 01/27/1998 | 10.7 | 4247038 | Laser
758 | 42 | 17 | 02/10/1998 | 11.2 | 4339085 | Laser
759 | 43 | 17 | 03/04/1998 | 11.8 | 4369711 | Laser
760 | 44 | 17 | 03/26/1998 | 11.5 | 4473690 | Laser
761 | 45 | 17 | 04/15/1998 | 11.6 | 4635856 | Laser
762 | 46 | 17 | 05/07/1998 | 10.8 | 4719839 | Laser
763 | 47 | 17 | 06/02/1998 | 11.4 | 4817861 | Laser
764 | 48 | 17 | 09/17/1998 | 11.3 | 4871710 | Laser
765 | 50 | 17 | 03/09/1999 | 11.5 | 5003303 | Laser
766 | 1 | 18 | 03/18/1996 | 1.1 | 4518 | Dipstick
767 | 2 | 18 | 04/15/1996 | 3 | 80063 | Dipstick
768 | 3 | 18 | 04/29/1996 | 2.2 | 150644 | Dipstick
769 | 4 | 18 | 05/13/1996 | 2.2 | 233736 | Dipstick
770 | 5 | 18 | 05/28/1996 | 2.1 | 296504 | Dipstick
771 | 6 | 18 | 06/10/1996 | 2.7 | 336073 | Dipstick
772 | 7 | 18 | 06/24/1996 | 3.9 | 436966 | AZ Device
773 | 9 | 18 | 07/22/1996 | 3.8 | 516563 | AZ Device
774 | 10 | 18 | 08/05/1996 | 5.7 | 662883 | AZ Device
775 | 12 | 18 | 09/03/1996 | 6.2 | 835823 | AZ Device
776 | 13 | 18 | 09/19/1996 | 5.7 | 967780 | AZ Device
777 | 14 | 18 | 09/30/1996 | 6.2 | 1070221 | AZ Device
778 | 15 | 18 | 10/14/1996 | 5.5 | 1205574 | AZ Device
779 | 16 | 18 | 10/28/1996 | 6.5 | 1365970 | AZ Device
780 | 17 | 18 | 11/11/1996 | 6.5 | 1463101 | AZ Device
781 | 19 | 18 | 12/09/1996 | 5.6 | 1626437 | AZ Device
782 | 20 | 18 | 12/19/1996 | 7 | 1711938 | AZ Device
783 | 21 | 18 | 01/09/1997 | 8.2 | 1790400 | AZ Device
784 | 23 | 18 | 02/18/1997 | 8.1 | 1794199 | AZ Device
785 | 24 | 18 | 03/03/1997 | 9.1 | 1880144 | AZ Device
786 | 25 | 18 | 03/17/1997 | 7.2 | 2047631 | AZ Device
787 | 26 | 18 | 03/31/1997 | 6.8 | 2229566 | AZ Device
788 | 27 | 18 | 04/14/1997 | 7.9 | 2369909 | AZ Device
789 | 28 | 18 | 04/29/1997 | 6.7 | 2546035 | AZ Device
790 | 29 | 18 | 05/16/1997 | 7.5 | 2774052 | AZ Device
791 | 30 | 18 | 07/14/1997 | 7.3 | 2825970 | AZ Device
792 | 31 | 18 | 08/05/1997 | 8.1 | 3027764 | AZ Device
793 | 32 | 18 | 08/19/1997 | 9 | 3194168 | AZ Device
794 | 33 | 18 | 09/02/1997 | 8.7 | 3338264 | Laser
795 | 34 | 18 | 09/16/1997 | 8.4 | 3407976 | Laser
796 | 35 | 18 | 10/27/1997 | 8.3 | 3530248 | Laser
797 | 36 | 18 | 11/18/1997 | 8.1 | 3727207 | Laser
798 | 37 | 18 | 12/02/1997 | 8.3 | 3886594 | Laser
799 | 38 | 18 | 12/16/1997 | 7.7 | 4000077 | Laser
800 | 39 | 18 | 12/30/1997 | 7.9 | 4100720 | Laser
801 | 40 | 18 | 01/13/1998 | 7.6 | 4203408 | Laser
802 | 41 | 18 | 01/27/1998 | 7.8 | 4247038 | Laser
803 | 42 | 18 | 02/10/1998 | 8.3 | 4339085 | Laser
804 | 43 | 18 | 03/04/1998 | 8.8 | 4369711 | Laser
805 | 44 | 18 | 03/26/1998 | 8.8 | 4473690 | Laser
806 | 45 | 18 | 04/15/1998 | 8.1 | 4635856 | Laser
807 | 46 | 18 | 05/07/1998 | 8.8 | 4719839 | Laser
808 | 47 | 18 | 06/02/1998 | 8.6 | 4817861 | Laser
809 | 48 | 18 | 09/17/1998 | 10.9 | 4871710 | Laser
810 | 50 | 18 | 03/09/1999 | 11.1 | 5003303 | Laser
811 | 1 | 19 | 03/18/1996 | 1.9 | 4518 | Dipstick
812 | 2 | 19 | 04/15/1996 | 3.7 | 80063 | Dipstick
813 | 3 | 19 | 04/29/1996 | 4.5 | 150644 | Dipstick
814 | 4 | 19 | 05/13/1996 | 4.9 | 233736 | Dipstick
815 | 5 | 19 | 05/28/1996 | 4.7 | 296504 | Dipstick
816 | 6 | 19 | 06/10/1996 | 5.4 | 336073 | Dipstick
817 | 7 | 19 | 06/24/1996 | 7.1 | 436966 | AZ Device
818 | 9 | 19 | 07/22/1996 | 9.3 | 516563 | AZ Device
819 | 10 | 19 | 08/05/1996 | 10.9 | 662883 | AZ Device
820 | 12 | 19 | 09/03/1996 | 10.8 | 835823 | AZ Device
821 | 13 | 19 | 09/19/1996 | 10.5 | 967780 | AZ Device
822 | 14 | 19 | 09/30/1996 | 11.8 | 1070221 | AZ Device
823 | 15 | 19 | 10/14/1996 | 11.7 | 1205574 | AZ Device
824 | 16 | 19 | 10/28/1996 | 12.1 | 1365970 | AZ Device
825 | 17 | 19 | 11/11/1996 | 12 | 1463101 | AZ Device
826 | 19 | 19 | 12/09/1996 | 11.2 | 1626437 | AZ Device
827 | 20 | 19 | 12/19/1996 | 11.7 | 1711938 | AZ Device
828 | 21 | 19 | 01/09/1997 | 12.6 | 1790400 | AZ Device
829 | 23 | 19 | 02/18/1997 | 10.8 | 1794199 | AZ Device
830 | 24 | 19 | 03/03/1997 | 11.2 | 1880144 | AZ Device
831 | 25 | 19 | 03/17/1997 | 13.1 | 2047631 | AZ Device
832 | 26 | 19 | 03/31/1997 | 13 | 2229566 | AZ Device
833 | 27 | 19 | 04/14/1997 | 12.4 | 2369909 | AZ Device
834 | 28 | 19 | 04/29/1997 | 12 | 2546035 | AZ Device
835 | 29 | 19 | 05/16/1997 | 12.7 | 2774052 | AZ Device
836 | 30 | 19 | 07/14/1997 | 11 | 2825970 | AZ Device
837 | 31 | 19 | 08/05/1997 | 11.1 | 3027764 | AZ Device
838 | 32 | 19 | 08/19/1997 | 13 | 3194168 | AZ Device
839 | 33 | 19 | 09/02/1997 | 13 | 3338264 | Laser
840 | 34 | 19 | 09/16/1997 | 13.7 | 3407976 | Laser
841 | 35 | 19 | 10/27/1997 | 13 | 3530248 | Laser
842 | 36 | 19 | 11/18/1997 | 12.3 | 3727207 | Laser
843 | 37 | 19 | 12/02/1997 | 13.1 | 3886594 | Laser
844 | 38 | 19 | 12/16/1997 | 12.9 | 4000077 | Laser
845 | 39 | 19 | 12/30/1997 | 12.7 | 4100720 | Laser
846 | 40 | 19 | 01/13/1998 | 12.7 | 4203408 | Laser
847 | 41 | 19 | 01/27/1998 | 12.8 | 4247038 | Laser
848 | 42 | 19 | 02/10/1998 | 13.4 | 4339085 | Laser
849 | 43 | 19 | 03/04/1998 | 13.3 | 4369711 | Laser
850 | 44 | 19 | 03/26/1998 | 13.6 | 4473690 | Laser
851 | 45 | 19 | 04/15/1998 | 13.3 | 4635856 | Laser
852 | 46 | 19 | 05/07/1998 | 13.3 | 4719839 | Laser
853 | 47 | 19 | 06/02/1998 | 13.3 | 4817861 | Laser
854 | 48 | 19 | 09/17/1998 | 14.5 | 4871710 | Laser
855 | 50 | 19 | 03/09/1999 | 14 | 5003303 | Laser
856 | 1 | 20 | 03/18/1996 | 2 | 4518 | Dipstick
857 | 2 | 20 | 04/15/1996 | 4.8 | 80063 | Dipstick
858 | 3 | 20 | 04/29/1996 | 4.7 | 150644 | Dipstick
859 | 4 | 20 | 05/13/1996 | 6.8 | 233736 | Dipstick
860 | 5 | 20 | 05/28/1996 | 7.6 | 296504 | Dipstick
861 | 6 | 20 | 06/10/1996 | 8.4 | 336073 | Dipstick
862 | 7 | 20 | 06/24/1996 | 8.9 | 436966 | AZ Device
863 | 9 | 20 | 07/22/1996 | 12.3 | 516563 | AZ Device
864 | 10 | 20 | 08/05/1996 | 11.4 | 662883 | AZ Device
865 | 12 | 20 | 09/03/1996 | 13.1 | 835823 | AZ Device
866 | 13 | 20 | 09/19/1996 | 13.6 | 967780 | AZ Device
867 | 14 | 20 | 09/30/1996 | 13.2 | 1070221 | AZ Device
868 | 15 | 20 | 10/14/1996 | 12.3 | 1205574 | AZ Device
869 | 16 | 20 | 10/28/1996 | 14.9 | 1365970 | AZ Device
870 | 17 | 20 | 11/11/1996 | 15 | 1463101 | AZ Device
871 | 19 | 20 | 12/09/1996 | 14.5 | 1626437 | AZ Device
872 | 20 | 20 | 12/19/1996 | 13.7 | 1711938 | AZ Device
873 | 21 | 20 | 01/09/1997 | 14.5 | 1790400 | AZ Device
874 | 23 | 20 | 02/18/1997 | 14.1 | 1794199 | AZ Device
875 | 24 | 20 | 03/03/1997 | 13.4 | 1880144 | AZ Device
876 | 25 | 20 | 03/17/1997 | 12.4 | 2047631 | AZ Device
877 | 26 | 20 | 03/31/1997 | 13.3 | 2229566 | AZ Device
878 | 27 | 20 | 04/14/1997 | 14.2 | 2369909 | AZ Device
879 | 28 | 20 | 04/29/1997 | 12.4 | 2546035 | AZ Device
880 | 29 | 20 | 05/16/1997 | 13.5 | 2774052 | AZ Device
881 | 30 | 20 | 07/14/1997 | 11.9 | 2825970 | AZ Device
882 | 31 | 20 | 08/05/1997 | 13.5 | 3027764 | AZ Device
883 | 32 | 20 | 08/19/1997 | 14.4 | 3194168 | AZ Device
884 | 33 | 20 | 09/02/1997 | 14.4 | 3338264 | Laser
885 | 34 | 20 | 09/16/1997 | 15.2 | 3407976 | Laser
886 | 35 | 20 | 10/27/1997 | 14.7 | 3530248 | Laser
887 | 36 | 20 | 11/18/1997 | 14.6 | 3727207 | Laser
888 | 37 | 20 | 12/02/1997 | 14.8 | 3886594 | Laser
889 | 38 | 20 | 12/16/1997 | 14.6 | 4000077 | Laser
890 | 39 | 20 | 12/30/1997 | 14.8 | 4100720 | Laser
891 | 40 | 20 | 01/13/1998 | 14.9 | 4203408 | Laser
892 | 41 | 20 | 01/27/1998 | 14.7 | 4247038 | Laser
893 | 42 | 20 | 02/10/1998 | 16.4 | 4339085 | Laser
894 | 43 | 20 | 03/04/1998 | 16.4 | 4369711 | Laser
895 | 44 | 20 | 03/26/1998 | 16.4 | 4473690 | Laser
896 | 45 | 20 | 04/15/1998 | 14.8 | 4635856 | Laser
897 | 46 | 20 | 05/07/1998 | 16.2 | 4719839 | Laser
898 | 47 | 20 | 06/02/1998 | 16.7 | 4817861 | Laser
899 | 48 | 20 | 09/17/1998 | 17.7 | 4871710 | Laser
900 | 50 | 20 | 03/09/1999 | 17.7 | 5003303 | Laser
901 | 1 | 21 | 03/18/1996 | 1.2 | 4518 | Dipstick
902 | 2 | 21 | 04/15/1996 | 3.9 | 80063 | Dipstick
903 | 3 | 21 | 04/29/1996 | 4 | 150644 | Dipstick
904 | 4 | 21 | 05/13/1996 | 6.5 | 233736 | Dipstick
905 | 5 | 21 | 05/28/1996 | 5.1 | 296504 | Dipstick
906 | 6 | 21 | 06/10/1996 | 5.4 | 336073 | Dipstick
907 | 7 | 21 | 06/24/1996 | 12.6 | 436966 | AZ Device
908 | 9 | 21 | 07/22/1996 | 18 | 516563 | AZ Device
909 | 10 | 21 | 08/05/1996 | 21.7 | 662883 | AZ Device
910 | 12 | 21 | 09/03/1996 | 24.4 | 835823 | AZ Device
1 | 1 | 1 | 03/18/1996 | 2.2 | 4518 | Dipstick
2 | 2 | 1 | 04/15/1996 | 2.6 | 80063 | Dipstick
3 | 3 | 1 | 04/29/1996 | 3.3 | 150644 | Dipstick
4 | 4 | 1 | 05/13/1996 | 6.3 | 233736 | Dipstick
5 | 5 | 1 | 05/28/1996 | 6.9 | 296504 | Dipstick
6 | 6 | 1 | 06/10/1996 | 7.3 | 336073 | Dipstick
7 | 7 | 1 | 06/24/1996 | 5.7 | 436966 | AZ Device
8 | 9 | 1 | 07/22/1996 | 6.8 | 516563 | AZ Device
9 | 10 | 1 | 08/05/1996 | 6.5 | 662883 | AZ Device
10 | 12 | 1 | 09/03/1996 | 9.1 | 835823 | AZ Device
11 | 13 | 1 | 09/19/1996 | 7.7 | 967780 | AZ Device
12 | 14 | 1 | 09/30/1996 | 8.1 | 1070221 | AZ Device
13 | 15 | 1 | 10/14/1996 | 6.7 | 1205574 | AZ Device
14 | 16 | 1 | 10/28/1996 | 8 | 1365970 | AZ Device
15 | 17 | 1 | 11/11/1996 | 8.4 | 1463101 | AZ Device
16 | 19 | 1 | 12/09/1996 | 6.9 | 1626437 | AZ Device
17 | 20 | 1 | 12/19/1996 | 9.1 | 1711938 | AZ Device
18 | 21 | 1 | 01/09/1997 | 8.1 | 1790400 | AZ Device
19 | 23 | 1 | 02/18/1997 | 7.9 | 1794199 | AZ Device
20 | 24 | 1 | 03/03/1997 | 7.1 | 1880144 | AZ Device
21 | 25 | 1 | 03/17/1997 | 9 | 2047631 | AZ Device
22 | 26 | 1 | 03/31/1997 | 9.6 | 2229566 | AZ Device
23 | 27 | 1 | 04/14/1997 | 9.2 | 2369909 | AZ Device
24 | 28 | 1 | 04/29/1997 | 8.9 | 2546035 | AZ Device
25 | 29 | 1 | 05/16/1997 | 9.6 | 2774052 | AZ Device
26 | 30 | 1 | 07/14/1997 | 9.2 | 2825970 | AZ Device
27 | 31 | 1 | 08/05/1997 | 10.1 | 3027764 | AZ Device
28 | 32 | 1 | 08/19/1997 | 10 | 3194168 | AZ Device
29 | 33 | 1 | 09/02/1997 | 9.7 | 3338264 | Laser
30 | 34 | 1 | 09/16/1997 | 9.7 | 3407976 | Laser
31 | 35 | 1 | 10/27/1997 | 9.6 | 3530248 | Laser
32 | 36 | 1 | 11/18/1997 | 9.6 | 3727207 | Laser
33 | 37 | 1 | 12/02/1997 | 9.4 | 3886594 | Laser
34 | 38 | 1 | 12/16/1997 | 9.6 | 4000077 | Laser
35 | 39 | 1 | 12/30/1997 | 9.5 | 4100720 | Laser
36 | 40 | 1 | 01/13/1998 | 9.7 | 4203408 | Laser
37 | 41 | 1 | 01/27/1998 | 9.8 | 4247038 | Laser
38 | 42 | 1 | 02/10/1998 | 10.2 | 4339085 | Laser
39 | 43 | 1 | 03/04/1998 | 10.3 | 4369711 | Laser
40 | 44 | 1 | 03/26/1998 | 10.8 | 4473690 | Laser
41 | 45 | 1 | 04/15/1998 | 10.6 | 4635856 | Laser
42 | 46 | 1 | 05/07/1998 | 10.7 | 4719839 | Laser
43 | 47 | 1 | 06/02/1998 | 11.1 | 4817861 | Laser
44 | 48 | 1 | 09/17/1998 | 11.8 | 4871710 | Laser
45 | 50 | 1 | 03/09/1999 | 11.1 | 5003303 | Laser
46 | 1 | 2 | 03/18/1996 | 0.4 | 4518 | Dipstick
47 | 2 | 2 | 04/15/1996 | 1.8 | 80063 | Dipstick
48 | 3 | 2 | 04/29/1996 | 3 | 150644 | Dipstick
49 | 4 | 2 | 05/13/1996 | 4.6 | 233736 | Dipstick
50 | 5 | 2 | 05/28/1996 | 4.6 | 296504 | Dipstick
51 | 6 | 2 | 06/10/1996 | 5.2 | 336073 | Dipstick
52 | 7 | 2 | 06/24/1996 | 3.9 | 436966 | AZ Device
53 | 9 | 2 | 07/22/1996 | 5.3 | 516563 | AZ Device
54 | 10 | 2 | 08/05/1996 | 5.2 | 662883 | AZ Device
55 | 12 | 2 | 09/03/1996 | 4.5 | 835823 | AZ Device
56 | 13 | 2 | 09/19/1996 | 4.7 | 967780 | AZ Device
57 | 14 | 2 | 09/30/1996 | 5.4 | 1070221 | AZ Device
58 | 15 | 2 | 10/14/1996 | 5.1 | 1205574 | AZ Device
59 | 16 | 2 | 10/28/1996 | 5.5 | 1365970 | AZ Device
60 | 17 | 2 | 11/11/1996 | 5.8 | 1463101 | AZ Device
61 | 19 | 2 | 12/09/1996 | 5.4 | 1626437 | AZ Device
62 | 20 | 2 | 12/19/1996 | 4.6 | 1711938 | AZ Device
63 | 21 | 2 | 01/09/1997 | 5.8 | 1790400 | AZ Device
64 | 23 | 2 | 02/18/1997 | 4.8 | 1794199 | AZ Device
65 | 24 | 2 | 03/03/1997 | 5.3 | 1880144 | AZ Device
66 | 25 | 2 | 03/17/1997 | 7.9 | 2047631 | AZ Device
67 | 26 | 2 | 03/31/1997 | 7.7 | 2229566 | AZ Device
68 | 27 | 2 | 04/14/1997 | 6.4 | 2369909 | AZ Device
69 | 28 | 2 | 04/29/1997 | 7.2 | 2546035 | AZ Device
70 | 29 | 2 | 05/16/1997 | 6.9 | 2774052 | AZ Device
71 | 30 | 2 | 07/14/1997 | 6.3 | 2825970 | AZ Device
72 | 31 | 2 | 08/05/1997 | 8 | 3027764 | AZ Device
73 | 32 | 2 | 08/19/1997 | 8.3 | 3194168 | AZ Device
74 | 33 | 2 | 09/02/1997 | 7.9 | 3338264 | Laser
75 | 34 | 2 | 09/16/1997 | 8.1 | 3407976 | Laser
76 | 35 | 2 | 10/27/1997 | 6.9 | 3530248 | Laser
77 | 36 | 2 | 11/18/1997 | 6.7 | 3727207 | Laser
78 | 37 | 2 | 12/02/1997 | 7 | 3886594 | Laser
79 | 38 | 2 | 12/16/1997 | 7.1 | 4000077 | Laser
80 | 39 | 2 | 12/30/1997 | 6.8 | 4100720 | Laser
81 | 40 | 2 | 01/13/1998 | 7.3 | 4203408 | Laser
82 | 41 | 2 | 01/27/1998 | 7.2 | 4247038 | Laser
83 | 42 | 2 | 02/10/1998 | 7.7 | 4339085 | Laser
84 | 43 | 2 | 03/04/1998 | 9 | 4369711 | Laser
85 | 44 | 2 | 03/26/1998 | 7.9 | 4473690 | Laser
86 | 45 | 2 | 04/15/1998 | 8.5 | 4635856 | Laser
87 | 46 | 2 | 05/07/1998 | 8.4 | 4719839 | Laser
88 | 47 | 2 | 06/02/1998 | 8.1 | 4817861 | Laser
89 | 48 | 2 | 09/17/1998 | 9 | 4871710 | Laser
90 | 50 | 2 | 03/09/1999 | 8.5 | 5003303 | Laser
91 | 1 | 3 | 03/18/1996 | 1.2 | 4518 | Dipstick
92 | 2 | 3 | 04/15/1996 | 2.5 | 80063 | Dipstick
93 | 3 | 3 | 04/29/1996 | 4.9 | 150644 | Dipstick
94 | 4 | 3 | 05/13/1996 | 7.3 | 233736 | Dipstick
95 | 5 | 3 | 05/28/1996 | 7 | 296504 | Dipstick
96 | 6 | 3 | 06/10/1996 | 7.2 | 336073 | Dipstick
97 | 7 | 3 | 06/24/1996 | 5.8 | 436966 | AZ Device
98 | 9 | 3 | 07/22/1996 | 7.1 | 516563 | AZ Device
99 | 10 | 3 | 08/05/1996 | 8 | 662883 | AZ Device
100 | 12 | 3 | 09/03/1996 | 8.5 | 835823 | AZ Device
101 | 13 | 3 | 09/19/1996 | 8.3 | 967780 | AZ Device
102 | 14 | 3 | 09/30/1996 | 8.4 | 1070221 | AZ Device
103 | 15 | 3 | 10/14/1996 | 8 | 1205574 | AZ Device
104 | 16 | 3 | 10/28/1996 | 8.6 | 1365970 | AZ Device
105 | 17 | 3 | 11/11/1996 | 9.3 | 1463101 | AZ Device
106 | 19 | 3 | 12/09/1996 | 8.9 | 1626437 | AZ Device
107 | 20 | 3 | 12/19/1996 | 8.1 | 1711938 | AZ Device
108 | 21 | 3 | 01/09/1997 | 9.2 | 1790400 | AZ Device
109 | 23 | 3 | 02/18/1997 | 8.3 | 1794199 | AZ Device
110 | 24 | 3 | 03/03/1997 | 10.8 | 1880144 | AZ Device
111 | 25 | 3 | 03/17/1997 | 10 | 2047631 | AZ Device
112 | 26 | 3 | 03/31/1997 | 8.6 | 2229566 | AZ Device
113 | 27 | 3 | 04/14/1997 | 10.5 | 2369909 | AZ Device
114 | 28 | 3 | 04/29/1997 | 11.6 | 2546035 | AZ Device
115 | 29 | 3 | 05/16/1997 | 10.8 | 2774052 | AZ Device
116 | 30 | 3 | 07/14/1997 | 10.1 | 2825970 | AZ Device
117 | 31 | 3 | 08/05/1997 | 10.5 | 3027764 | AZ Device
118 | 32 | 3 | 08/19/1997 | 9.7 | 3194168 | AZ Device
119 | 33 | 3 | 09/02/1997 | 10.2 | 3338264 | Laser
120 | 34 | 3 | 09/16/1997 | 10.6 | 3407976 | Laser
121 | 35 | 3 | 10/27/1997 | 10.4 | 3530248 | Laser
122 | 36 | 3 | 11/18/1997 | 10.3 | 3727207 | Laser
123 | 37 | 3 | 12/02/1997 | 10.2 | 3886594 | Laser
124 | 38 | 3 | 12/16/1997 | 10.5 | 4000077 | Laser
125 | 39 | 3 | 12/30/1997 | 10.8 | 4100720 | Laser
126 | 40 | 3 | 01/13/1998 | 11.8 | 4203408 | Laser
127 | 41 | 3 | 01/27/1998 | 10.6 | 4247038 | Laser
128 | 42 | 3 | 02/10/1998 | 11.6 | 4339085 | Laser
129 | 43 | 3 | 03/04/1998 | 11.5 | 4369711 | Laser
130 | 44 | 3 | 03/26/1998 | 12.3 | 4473690 | Laser
131 | 45 | 3 | 04/15/1998 | 13.1 | 4635856 | Laser
132 | 46 | 3 | 05/07/1998 | 13 | 4719839 | Laser
133 | 47 | 3 | 06/02/1998 | 13.4 | 4817861 | Laser
134 | 48 | 3 | 09/17/1998 | 15 | 4871710 | Laser
135 | 50 | 3 | 03/09/1999 | 13.7 | 5003303 | Laser
136 | 1 | 4 | 03/18/1996 | 2.1 | 4518 | Dipstick
137 | 2 | 4 | 04/15/1996 | 2.9 | 80063 | Dipstick
138 | 3 | 4 | 04/29/1996 | 2.4 | 150644 | Dipstick
139 | 4 | 4 | 05/13/1996 | 3.9 | 233736 | Dipstick
140 | 5 | 4 | 05/28/1996 | 3.4 | 296504 | Dipstick
141 | 6 | 4 | 06/10/1996 | 3.4 | 336073 | Dipstick
142 | 7 | 4 | 06/24/1996 | 5.1 | 436966 | AZ Device
143 | 9 | 4 | 07/22/1996 | 5.1 | 516563 | AZ Device
144 | 10 | 4 | 08/05/1996 | 7 | 662883 | AZ Device
145 | 12 | 4 | 09/03/1996 | 6.8 | 835823 | AZ Device
146 | 13 | 4 | 09/19/1996 | 6 | 967780 | AZ Device
147 | 14 | 4 | 09/30/1996 | 7.5 | 1070221 | AZ Device
148 | 15 | 4 | 10/14/1996 | 6.8 | 1205574 | AZ Device
149 | 16 | 4 | 10/28/1996 | 6.5 | 1365970 | AZ Device
150 | 17 | 4 | 11/11/1996 | 6.6 | 1463101 | AZ Device
151 | 19 | 4 | 12/09/1996 | 6.1 | 1626437 | AZ Device
152 | 20 | 4 | 12/19/1996 | 6.4 | 1711938 | AZ Device
153 | 21 | 4 | 01/09/1997 | 7.1 | 1790400 | AZ Device
154 | 23 | 4 | 02/18/1997 | 6.7 | 1794199 | AZ Device
155 | 24 | 4 | 03/03/1997 | 6.8 | 1880144 | AZ Device
156 | 25 | 4 | 03/17/1997 | 8.4 | 2047631 | AZ Device
157 | 26 | 4 | 03/31/1997 | 8.1 | 2229566 | AZ Device
158 | 27 | 4 | 04/14/1997 | 8.7 | 2369909 | AZ Device
159 | 28 | 4 | 04/29/1997 | 10.6 | 2546035 | AZ Device
160 | 29 | 4 | 05/16/1997 | 10.1 | 2774052 | AZ Device
161 | 30 | 4 | 07/14/1997 | 10.5 | 2825970 | AZ Device
162 | 31 | 4 | 08/05/1997 | 10.5 | 3027764 | AZ Device
163 | 32 | 4 | 08/19/1997 | 14.2 | 3194168 | AZ Device
164 | 33 | 4 | 09/02/1997 | 12.5 | 3338264 | Laser
165 | 34 | 4 | 09/16/1997 | 13 | 3407976 | Laser
166 | 35 | 4 | 10/27/1997 | 12.1 | 3530248 | Laser
167 | 36 | 4 | 11/18/1997 | 11.9 | 3727207 | Laser
168 | 37 | 4 | 12/02/1997 | 11.9 | 3886594 | Laser
169 | 38 | 4 | 12/16/1997 | 11.8 | 4000077 | Laser
170 | 39 | 4 | 12/30/1997 | 11.6 | 4100720 | Laser
171 | 40 | 4 | 01/13/1998 | 12 | 4203408 | Laser
172 | 41 | 4 | 01/27/1998 | 12.3 | 4247038 | Laser
173 | 42 | 4 | 02/10/1998 | 12.8 | 4339085 | Laser
174 | 43 | 4 | 03/04/1998 | 12.7 | 4369711 | Laser
175 | 44 | 4 | 03/26/1998 | 12.7 | 4473690 | Laser
176 | 45 | 4 | 04/15/1998 | 12.8 | 4635856 | Laser
177 | 46 | 4 | 05/07/1998 | 13.1 | 4719839 | Laser
178 | 47 | 4 | 06/02/1998 | 13.1 | 4817861 | Laser
179 | 48 | 4 | 09/17/1998 | 14.5 | 4871710 | Laser
1097 | 20 | 25 | 12/19/1996 | -997 | 1711938
1098 | 21 | 25 | 01/09/1997 | -997 | 1790400
1099 | 23 | 25 | 02/18/1997 | -997 | 1794199
1100 | 24 | 25 | 03/03/1997 | -997 | 1880144
1101 | 25 | 25 | 03/17/1997 | -997 | 2047631
1102 | 26 | 25 | 03/31/1997 | -997 | 2229566
1103 | 27 | 25 | 04/14/1997 | -997 | 2369909
1104 | 28 | 25 | 04/29/1997 | -997 | 2546035
1105 | 29 | 25 | 05/16/1997 | -997 | 2774052
1106 | 30 | 25 | 07/14/1997 | -997 | 2825970
1107 | 31 | 25 | 08/05/1997 | -997 | 3027764
1108 | 32 | 25 | 08/19/1997 | -997 | 3194168
1109 | 33 | 25 | 09/02/1997 | -997 | 3338264
1110 | 34 | 25 | 09/16/1997 | -997 | 3407976
1111 | 35 | 25 | 10/27/1997 | -997 | 3530248
1112 | 36 | 25 | 11/18/1997 | -997 | 3727207
1113 | 37 | 25 | 12/02/1997 | -997 | 3886594
1114 | 38 | 25 | 12/16/1997 | -997 | 4000077
1115 | 39 | 25 | 12/30/1997 | -997 | 4100720
1116 | 40 | 25 | 01/13/1998 | -997 | 4203408
1117 | 41 | 25 | 01/27/1998 | -997 | 4247038
1118 | 42 | 25 | 02/10/1998 | -997 | 4339085
1119 | 43 | 25 | 03/04/1998 | -997 | 4369711
1120 | 44 | 25 | 03/26/1998 | -997 | 4473690
1121 | 45 | 25 | 04/15/1998 | -997 | 4635856
1122 | 46 | 25 | 05/07/1998 | -997 | 4719839
1123 | 47 | 25 | 06/02/1998 | -997 | 4817861
1124 | 48 | 25 | 09/17/1998 | -997 | 4871710
1125 | 50 | 25 | 03/09/1999 | -997 | 5003303
1126 | 1 | 26 | 03/18/1996 | 2.9 | 4518 | Dipstick
1127 | 2 | 26 | 04/15/1996 | 1.5 | 80063 | Dipstick
1128 | 3 | 26 | 04/29/1996 | 3.7 | 150644 | Dipstick
1129 | 4 | 26 | 05/13/1996 | 8.8 | 233736 | Dipstick
1130 | 5 | 26 | 05/28/1996 | 8.7 | 296504 | Dipstick
1131 | 6 | 26 | 06/10/1996 | 10.8 | 336073 | Dipstick
1132 | 7 | 26 | 06/24/1996 | 9.4 | 436966 | AZ Device
1133 | 9 | 26 | 07/22/1996 | 14.1 | 516563 | AZ Device
1134 | 10 | 26 | 08/05/1996 | 13.8 | 662883 | AZ Device
1135 | 12 | 26 | 09/03/1996 | 12.9 | 835823 | AZ Device
1136 | 13 | 26 | 09/19/1996 | 14.2 | 967780 | AZ Device
1137 | 14 | 26 | 09/30/1996 | 13.7 | 1070221 | AZ Device
1138 | 15 | 26 | 10/14/1996 | 15 | 1205574 | AZ Device
1139 | 16 | 26 | 10/28/1996 | 13.3 | 1365970 | AZ Device
1140 | 17 | 26 | 11/11/1996 | 14.8 | 1463101 | AZ Device
1141 | 19 | 26 | 12/09/1996 | 13.5 | 1626437 | AZ Device
1142 | 20 | 26 | 12/19/1996 | 16.5 | 1711938 | AZ Device
1143 | 21 | 26 | 01/09/1997 | 16.1 | 1790400 | AZ Device
1144 | 23 | 26 | 02/18/1997 | 16.6 | 1794199 | AZ Device
1145 | 24 | 26 | 03/03/1997 | 19 | 1880144 | AZ Device
1146 | 25 | 26 | 03/17/1997 | 17.9 | 2047631 | AZ Device
1147 | 26 | 26 | 03/31/1997 | 18.4 | 2229566 | AZ Device
1148 | 27 | 26 | 04/14/1997 | 18.3 | 2369909 | AZ Device
1149 | 28 | 26 | 04/29/1997 | 19.8 | 2546035 | AZ Device
1150 | 29 | 26 | 05/16/1997 | 22.4 | 2774052 | AZ Device
1151 | 30 | 26 | 07/14/1997 | -997 | 2825970
1152 | 31 | 26 | 08/05/1997 | -997 | 3027764
1153 | 32 | 26 | 08/19/1997 | -997 | 3194168
1154 | 33 | 26 | 09/02/1997 | -997 | 3338264
1155 | 34 | 26 | 09/16/1997 | -997 | 3407976
1156 | 35 | 26 | 10/27/1997 | -997 | 3530248
1157 | 36 | 26 | 11/18/1997 | -997 | 3727207
1158 | 37 | 26 | 12/02/1997 | -997 | 3886594
1159 | 38 | 26 | 12/16/1997 | -997 | 4000077
1160 | 39 | 26 | 12/30/1997 | -997 | 4100720
1161 | 40 | 26 | 01/13/1998 | -997 | 4203408
1162 | 41 | 26 | 01/27/1998 | -997 | 4247038
1163 | 42 | 26 | 02/10/1998 | -997 | 4339085
1164 | 43 | 26 | 03/04/1998 | -997 | 4369711
1165 | 44 | 26 | 03/26/1998 | -997 | 4473690
1166 | 45 | 26 | 04/15/1998 | -997 | 4635856
1167 | 46 | 26 | 05/07/1998 | -997 | 4719839
1168 | 47 | 26 | 06/02/1998 | -997 | 4817861
1169 | 48 | 26 | 09/17/1998 | -997 | 4871710
1170 | 50 | 26 | 03/09/1999 | -997 | 5003303
1171 | 301 | 35 | 07/22/1997 | -996 | 35135
1172 | 302 | 35 | 07/23/1997 | 10.5 | 40593 | Laser
1173 | 303 | 35 | 07/24/1997 | -996 | 48298
1174 | 304 | 35 | 07/25/1997 | 10.6 | 61001 | Laser
1175 | 305 | 35 | 07/28/1997 | 9.9 | 93000 | Laser
1176 | 306 | 35 | 07/29/1997 | 9.4 | 102235 | Laser
1177 | 307 | 35 | 07/30/1997 | 10.2 | 118043 | Laser
1178 | 308 | 35 | 07/31/1997 | 10.8 | 128415 | Laser
1179 | 309 | 35 | 08/01/1997 | 10.4 | 141463 | Laser
1180 | 310 | 35 | 08/04/1997 | 11.6 | 188454 | Laser
1181 | 31 | 35 | 08/05/1997 | 12.1 | 201794 | Laser
1182 | 32 | 35 | 08/19/1997 | 13.2 | 368198 | Laser
1183 | 33 | 35 | 09/02/1997 | 14.7 | 512294 | Laser
1184 | 34 | 35 | 09/16/1997 | 13.5 | 582006 | Laser
1185 | 35 | 35 | 10/27/1997 | 13.5 | 704278 | Laser
1186 | 36 | 35 | 11/18/1997 | 13.5 | 901237 | Laser
1187 | 37 | 35 | 12/02/1997 | 13.6 | 1060624 | Laser
1188 | 38 | 35 | 12/16/1997 | 13.7 | 1174107 | Laser
1189 | 39 | 35 | 12/30/1997 | 13.8 | 1274750 | Laser
1190 | 40 | 35 | 01/13/1998 | 13.7 | 1377438 | Laser
1191 | 41 | 35 | 01/27/1998 | 13.6 | 1421068 | Laser
1192 | 42 | 35 | 02/10/1998 | 14.3 | 1513115 | Laser
1193 | 43 | 35 | 03/04/1998 | 14.1 | 1543741 | Laser
1194 | 44 | 35 | 03/26/1998 | 14.5 | 1647720 | Laser
1195 | 45 | 35 | 04/15/1998 | 14.4 | 1809886 | Laser
1196 | 46 | 35 | 05/07/1998 | 14.2 | 1893869 | Laser
1197 | 47 | 35 | 06/02/1998 | 14.3 | 1991891 | Laser
1198 | 48 | 35 | 09/17/1998 | 15.9 | 2045740 | Laser
1199 | 50 | 35 | 03/09/1999 | 14.9 | 2177333 | Laser
1200 | 301 | 36 | 07/22/1997 | 19.4 | 35135 | Laser
1201 | 302 | 36 | 07/23/1997 | -996 | 40593
1202 | 303 | 36 | 07/24/1997 | 19.7 | 48298 | Laser
1203 | 304 | 36 | 07/25/1997 | 20.4 | 61001 | Laser
1204 | 305 | 36 | 07/28/1997 | 21.6 | 93000 | Laser
1205 | 306 | 36 | 07/29/1997 | 21.1 | 102235 | Laser
1206 | 307 | 36 | 07/30/1997 | 21.2 | 118043 | Laser
1207 | 308 | 36 | 07/31/1997 | 21.3 | 128415 | Laser
1208 | 309 | 36 | 08/01/1997 | 21.7 | 141463 | Laser
1209 | 310 | 36 | 08/04/1997 | 23.9 | 188454 | Laser
1210 | 31 | 36 | 08/05/1997 | 28.3 | 201794 | Laser
1211 | 32 | 36 | 08/19/1997 | 27.5 | 368198 | Laser
1212 | 33 | 36 | 09/02/1997 | 26.1 | 512294 | Laser
1213 | 34 | 36 | 09/16/1997 | 27.2 | 582006 | Laser
1214 | 35 | 36 | 10/27/1997 | -997 | 704278
1215 | 36 | 36 | 11/18/1997 | -997 | 901237
1216 | 37 | 36 | 12/02/1997 | -997 | 1060624
1217 | 38 | 36 | 12/16/1997 | -997 | 1174107
1218 | 39 | 36 | 12/30/1997 | -997 | 1274750
1219 | 40 | 36 | 01/13/1998 | -997 | 1377438
1220 | 41 | 36 | 01/27/1998 | -997 | 1421068
1221 | 42 | 36 | 02/10/1998 | -997 | 1513115
1222 | 43 | 36 | 03/04/1998 | -997 | 1543741
1223 | 44 | 36 | 03/26/1998 | -997 | 1647720
1224 | 45 | 36 | 04/15/1998 | -997 | 1809886
1225 | 46 | 36 | 05/07/1998 | -997 | 1893869
1226 | 47 | 36 | 06/02/1998 | -997 | 1991891
1227 | 48 | 36 | 09/17/1998 | -997 | 2045740
1228 | 50 | 36 | 03/09/1999 | -997 | 2177333
1229 | 301 | 37 | 07/22/1997 | 9.3 | 35135 | Laser
1230 | 302 | 37 | 07/23/1997 | -996 | 40593
1231 | 303 | 37 | 07/24/1997 | -996 | 48298
1232 | 304 | 37 | 07/25/1997 | 9.1 | 61001 | Laser
1233 | 305 | 37 | 07/28/1997 | 9.8 | 93000 | Laser
1234 | 306 | 37 | 07/29/1997 | 10.2 | 102235 | Laser
1235 | 307 | 37 | 07/30/1997 | 10.1 | 118043 | Laser
1236 | 308 | 37 | 07/31/1997 | 9.6 | 128415 | Laser
1237 | 309 | 37 | 08/01/1997 | 10.1 | 141463 | Laser
1238 | 310 | 37 | 08/04/1997 | 12 | 188454 | Laser
1239 | 31 | 37 | 08/05/1997 | 13.2 | 201794 | Laser
1240 | 32 | 37 | 08/19/1997 | 16.2 | 368198 | Laser
1241 | 33 | 37 | 09/02/1997 | 15.5 | 512294 | Laser
1242 | 34 | 37 | 09/16/1997 | 15 | 582006 | Laser
1243 | 35 | 37 | 10/27/1997 | -997 | 704278
1244 | 36 | 37 | 11/18/1997 | -997 | 901237
1245 | 37 | 37 | 12/02/1997 | -997 | 1060624
1246 | 38 | 37 | 12/16/1997 | -997 | 1174107
1247 | 39 | 37 | 12/30/1997 | -997 | 1274750
1248 | 40 | 37 | 01/13/1998 | -997 | 1377438
1249 | 41 | 37 | 01/27/1998 | -997 | 1421068
1250 | 42 | 37 | 02/10/1998 | -997 | 1513115
1251 | 43 | 37 | 03/04/1998 | -997 | 1543741
1252 | 44 | 37 | 03/26/1998 | -997 | 1647720
1253 | 45 | 37 | 04/15/1998 | -997 | 1809886
1254 | 46 | 37 | 05/07/1998 | -997 | 1893869
1255 | 47 | 37 | 06/02/1998 | -997 | 1991891
1256 | 48 | 37 | 09/17/1998 | -997 | 2045740
1257 | 50 | 37 | 03/09/1999 | -997 | 2177333
1258 | 301 | 38 | 07/22/1997 | -996 | 35135
1259 | 302 | 38 | 07/23/1997 | -996 | 40593
1260 | 303 | 38 | 07/24/1997 | 5.2 | 48298 | Laser
1261 | 304 | 38 | 07/25/1997 | 5 | 61001 | Laser
1262 | 305 | 38 | 07/28/1997 | 5.6 | 93000 | Laser
1263 | 306 | 38 | 07/29/1997 | 5.6 | 102235 | Laser
1264 | 307 | 38 | 07/30/1997 | 5.9 | 118043 | Laser
1265 | 308 | 38 | 07/31/1997 | 5.7 | 128415 | Laser
1266 | 309 | 38 | 08/01/1997 | 5.4 | 141463 | Laser
1267 | 310 | 38 | 08/04/1997 | 6.5 | 188454 | Laser
1268 | 31 | 38 | 08/05/1997 | 8.3 | 201794 | Laser
1269 | 32 | 38 | 08/19/1997 | 9.4 | 368198 | Laser
1270 | 33 | 38 | 09/02/1997 | 7.8 | 512294 | Laser
1271 | 34 | 38 | 09/16/1997 | 8.1 | 582006 | Laser
1272 | 35 | 38 | 10/27/1997 | 7.4 | 704278 | Laser
1273 | 36 | 38 | 11/18/1997 | 7.7 | 901237 | Laser
1274 | 37 | 38 | 12/02/1997 | 7.5 | 1060624 | Laser
1275 | 38 | 38 | 12/16/1997 | 7.7 | 1174107 | Laser
1276 | 39 | 38 | 12/30/1997 | 8 | 1274750 | Laser
1277 | 40 | 38 | 01/13/1998 | 7.7 | 1377438 | Laser
1278 | 41 | 38 | 01/27/1998 | 8.1 | 1421068 | Laser
1279 | 42 | 38 | 02/10/1998 | 8.1 | 1513115 | Laser
1280 | 43 | 38 | 03/04/1998 | 8.3 | 1543741 | Laser
1281 | 44 | 38 | 03/26/1998 | 8.7 | 1647720 | Laser
1282 | 45 | 38 | 04/15/1998 | 8.4 | 1809886 | Laser
1283 | 46 | 38 | 05/07/1998 | 8.7 | 1893869 | Laser
1284 | 47 | 38 | 06/02/1998 | 8.6 | 1991891 | Laser
1285 | 48 | 38 | 09/17/1998 | 9.9 | 2045740 | Laser
1286 | 50 | 38 | 03/09/1999 | 8.8 | 2177333 | Laser
1287 | 301 | 39 | 07/22/1997 | -996 | 35135
1288 | 302 | 39 | 07/23/1997 | -996 | 40593
1289 | 303 | 39 | 07/24/1997 | 4.8 | 48298 | Laser
1290 | 304 | 39 | 07/25/1997 | 4.3 | 61001 | Laser
1291 | 305 | 39 | 07/28/1997 | 5.3 | 93000 | Laser
1292 | 306 | 39 | 07/29/1997 | 5.3 | 102235 | Laser
1293 | 307 | 39 | 07/30/1997 | 5.2 | 118043 | Laser
1294 | 308 | 39 | 07/31/1997 | 5.7 | 128415 | Laser
1295 | 309 | 39 | 08/01/1997 | 4.9 | 141463 | Laser
1296 | 310 | 39 | 08/04/1997 | 6.7 | 188454 | Laser
1297 | 31 | 39 | 08/05/1997 | 7.2 | 201794 | Laser
1298 | 32 | 39 | 08/19/1997 | 9.8 | 368198 | Laser
1299 | 33 | 39 | 09/02/1997 | 8.5 | 512294 | Laser
1300 | 34 | 39 | 09/16/1997 | 8.8 | 582006 | Laser
1301 | 35 | 39 | 10/27/1997 | 8 | 704278 | Laser
1302 | 36 | 39 | 11/18/1997 | 7.7 | 901237 | Laser
1303 | 37 | 39 | 12/02/1997 | 7.5 | 1060624 | Laser
1304 | 38 | 39 | 12/16/1997 | 7.8 | 1174107 | Laser
1305 | 39 | 39 | 12/30/1997 | 7.5 | 1274750 | Laser
1306 | 40 | 39 | 01/13/1998 | 7.6 | 1377438 | Laser
1307 | 41 | 39 | 01/27/1998 | 8.3 | 1421068 | Laser
1308 | 42 | 39 | 02/10/1998 | 8.4 | 1513115 | Laser
1309 | 43 | 39 | 03/04/1998 | 8.5 | 1543741 | Laser
1310 | 44 | 39 | 03/26/1998 | 8.1 | 1647720 | Laser
1311 | 45 | 39 | 04/15/1998 | 8.1 | 1809886 | Laser
1312 | 46 | 39 | 05/07/1998 | 8.5 | 1893869 | Laser
1313 | 47 | 39 | 06/02/1998 | 8.6 | 1991891 | Laser
1314 | 48 | 39 | 09/17/1998 | 10.4 | 2045740 | Laser
1315 | 50 | 39 | 03/09/1999 | 10.1 | 2177333 | Laser
1316 | 301 | 54 | 07/22/1997 | -996 | 35135
1317 | 302 | 54 | 07/23/1997 | 9.6 | 40593 | Laser
1318 | 303 | 54 | 07/24/1997 | -996 | 48298
1319 | 304 | 54 | 07/25/1997 | 10.1 | 61001 | Laser
1320 | 305 | 54 | 07/28/1997 | 10.6 | 93000 | Laser
1321 | 306 | 54 | 07/29/1997 | 10.9 | 102235 | Laser
1322 | 307 | 54 | 07/30/1997 | 11 | 118043 | Laser
1323 | 308 | 54 | 07/31/1997 | 11.1 | 128415 | Laser
1324 | 309 | 54 | 08/01/1997 | 11.3 | 141463 | Laser
1325 | 310 | 54 | 08/04/1997 | 12.1 | 188454 | Laser
1326 | 31 | 54 | 08/05/1997 | 13 | 201794 | Laser
1327 | 32 | 54 | 08/19/1997 | 12.8 | 368198 | Laser
1328 | 33 | 54 | 09/02/1997 | 13.3 | 512294 | Laser
1329 | 34 | 54 | 09/16/1997 | 13.7 | 582006 | Laser
1330 | 35 | 54 | 10/27/1997 | -997 | 704278
1331 | 36 | 54 | 11/18/1997 | -997 | 901237
1332 | 37 | 54 | 12/02/1997 | -997 | 1060624
1333 | 38 | 54 | 12/16/1997 | -997 | 1174107
1334 | 39 | 54 | 12/30/1997 | -997 | 1274750
1335 | 40 | 54 | 01/13/1998 | -997 | 1377438
1336 | 41 | 54 | 01/27/1998 | -997 | 1421068
1337 | 42 | 54 | 02/10/1998 | -997 | 1513115
1338 | 43 | 54 | 03/04/1998 | -997 | 1543741
1339 | 44 | 54 | 03/26/1998 | -997 | 1647720
1340 | 45 | 54 | 04/15/1998 | -997 | 1809886
1341 | 46 | 54 | 05/07/1998 | -997 | 1893869
1342 | 47 | 54 | 06/02/1998 | -997 | 1991891
1343 | 48 | 54 | 09/17/1998 | -997 | 2045740
1344 | 50 | 54 | 03/09/1999 | -997 | 2177333
1345 | 301 | 55 | 07/22/1997 | -996 | 35135
1346 | 302 | 55 | 07/23/1997 | 7.1 | 40593 | Laser
1347 | 303 | 55 | 07/24/1997 | -996 | 48298
1348 | 304 | 55 | 07/25/1997 | 6.7 | 61001 | Laser
1349 | 305 | 55 | 07/28/1997 | 6.8 | 93000 | Laser
1350 | 306 | 55 | 07/29/1997 | 7.4 | 102235 | Laser
1351 | 307 | 55 | 07/30/1997 | 7.6 | 118043 | Laser
1352 | 308 | 55 | 07/31/1997 | 7.4 | 128415 | Laser
1353 | 309 | 55 | 08/01/1997 | 7.7 | 141463 | Laser
1354 | 310 | 55 | 08/04/1997 | 9.2 | 188454 | Laser
1355 | 31 | 55 | 08/05/1997 | 9.2 | 201794 | Laser
1356 | 32 | 55 | 08/19/1997 | 14 | 368198 | Laser
1357 | 33 | 55 | 09/02/1997 | 13.1 | 512294 | Laser
1358 | 34 | 55 | 09/16/1997 | 12.8 | 582006 | Laser
1359 | 35 | 55 | 10/27/1997 | -997 | 704278
1360 | 36 | 55 | 11/18/1997 | -997 | 901237
1361 | 37 | 55 | 12/02/1997 | -997 | 1060624
1362 | 38 | 55 | 12/16/1997 | -997 | 1174107
1363 | 39 | 55 | 12/30/1997 | -997 | 1274750
1364 | 40 | 55 | 01/13/1998 | -997 | 1377438
1365 | 41 | 55 | 01/27/1998 | -997 | 1421068
1366 | 42 | 55 | 02/10/1998 | -997 | 1513115
1367 | 43 | 55 | 03/04/1998 | -997 | 1543741
1368 | 44 | 55 | 03/26/1998 | -997 | 1647720
1369 | 45 | 55 | 04/15/1998 | -997 | 1809886
1370 | 46 | 55 | 05/07/1998 | -997 | 1893869
1371 | 47 | 55 | 06/02/1998 | -997 | 1991891
1372 | 48 | 55 | 09/17/1998 | -997 | 2045740
1373 | 50 | 55 | 03/09/1999 | -997 | 2177333
1374 | 301 | 56 | 07/22/1997 | 13.8 | 35135 | Laser
1375 | 302 | 56 | 07/23/1997 | -996 | 40593
1376 | 303 | 56 | 07/24/1997 | -996 | 48298
1377 | 304 | 56 | 07/25/1997 | 15.7 | 61001 | Laser
1378 | 305 | 56 | 07/28/1997 | 16 | 93000 | Laser
1379 | 306 | 56 | 07/29/1997 | 15.6 | 102235 | Laser
1380 | 307 | 56 | 07/30/1997 | 16.4 | 118043 | Laser
1381 | 308 | 56 | 07/31/1997 | 15.3 | 128415 | Laser
1382 | 309 | 56 | 08/01/1997 | 16.7 | 141463 | Laser
1383 | 310 | 56 | 08/04/1997 | 17 | 188454 | Laser
1384 | 31 | 56 | 08/05/1997 | 17.5 | 201794 | Laser
1385 | 32 | 56 | 08/19/1997 | 22.4 | 368198 | Laser
1386 | 33 | 56 | 09/02/1997 | 20.9 | 512294 | Laser
1387 | 34 | 56 | 09/16/1997 | 21.4 | 582006 | Laser
1388 | 35 | 56 | 10/27/1997 | -997 | 704278
1389 | 36 | 56 | 11/18/1997 | -997 | 901237
1390 | 37 | 56 | 12/02/1997 | -997 | 1060624
1391 | 38 | 56 | 12/16/1997 | -997 | 1174107
1392 | 39 | 56 | 12/30/1997 | -997 | 1274750
1393 | 40 | 56 | 01/13/1998 | -997 | 1377438
1394 | 41 | 56 | 01/27/1998 | -997 | 1421068
1395 | 42 | 56 | 02/10/1998 | -997 | 1513115
1396 | 43 | 56 | 03/04/1998 | -997 | 1543741
1397 | 44 | 56 | 03/26/1998 | -997 | 1647720
1398 | 45 | 56 | 04/15/1998 | -997 | 1809886
1399 | 46 | 56 | 05/07/1998 | -997 | 1893869
1400 | 47 | 56 | 06/02/1998 | -997 | 1991891
1401 | 48 | 56 | 09/17/1998 | -997 | 2045740
1402 | 50 | 56 | 03/09/1999 | -997 | 2177333
911 | 13 | 21 | 09/19/1996 | 24.8 | 967780 | AZ Device
912 | 14 | 21 | 09/30/1996 | 25.1 | 1070221 | AZ Device
913 | 15 | 21 | 10/14/1996 | 22.5 | 1205574 | AZ Device
914 | 16 | 21 | 10/28/1996 | 23.5 | 1365970 | AZ Device
915 | 17 | 21 | 11/11/1996 | 24.5 | 1463101 | AZ Device
916 | 19 | 21 | 12/09/1996 | -997 | 1626437
917 | 20 | 21 | 12/19/1996 | -997 | 1711938
918 | 21 | 21 | 01/09/1997 | -997 | 1790400
919 | 23 | 21 | 02/18/1997 | -997 | 1794199
920 | 24 | 21 | 03/03/1997 | -997 | 1880144
921 | 25 | 21 | 03/17/1997 | -997 | 2047631
922 | 26 | 21 | 03/31/1997 | -997 | 2229566
923 | 27 | 21 | 04/14/1997 | -997 | 2369909
924 | 28 | 21 | 04/29/1997 | -997 | 2546035
925 | 29 | 21 | 05/16/1997 | -997 | 2774052
926 | 30 | 21 | 07/14/1997 | -997 | 2825970
927 | 31 | 21 | 08/05/1997 | -997 | 3027764
928 | 32 | 21 | 08/19/1997 | -997 | 3194168
929 | 33 | 21 | 09/02/1997 | -997 | 3338264
930 | 34 | 21 | 09/16/1997 | -997 | 3407976
931 | 35 | 21 | 10/27/1997 | -997 | 3530248
932 | 36 | 21 | 11/18/1997 | -997 | 3727207
933 | 37 | 21 | 12/02/1997 | -997 | 3886594
934 | 38 | 21 | 12/16/1997 | -997 | 4000077
935 | 39 | 21 | 12/30/1997 | -997 | 4100720
936 | 40 | 21 | 01/13/1998 | -997 | 4203408
937 | 41 | 21 | 01/27/1998 | -997 | 4247038
938 | 42 | 21 | 02/10/1998 | -997 | 4339085
939 | 43 | 21 | 03/04/1998 | -997 | 4369711
940 | 44 | 21 | 03/26/1998 | -997 | 4473690
941 | 45 | 21 | 04/15/1998 | -997 | 4635856
942 | 46 | 21 | 05/07/1998 | -997 | 4719839
943 | 47 | 21 | 06/02/1998 | -997 | 4817861
944 | 48 | 21 | 09/17/1998 | -997 | 4871710
945 | 50 | 21 | 03/09/1999 | -997 | 5003303
946 | 1 | 22 | 03/18/1996 | 3 | 4518 | Dipstick
947 | 2 | 22 | 04/15/1996 | 4.3 | 80063 | Dipstick
948 | 3 | 22 | 04/29/1996 | 4.5 | 150644 | Dipstick
949 | 4 | 22 | 05/13/1996 | 5.1 | 233736 | Dipstick
950 | 5 | 22 | 05/28/1996 | 5.4 | 296504 | Dipstick
951 | 6 | 22 | 06/10/1996 | 4.8 | 336073 | Dipstick
952 | 7 | 22 | 06/24/1996 | 6.5 | 436966 | AZ Device
953 | 9 | 22 | 07/22/1996 | 8.3 | 516563 | AZ Device
954 | 10 | 22 | 08/05/1996 | 8.2 | 662883 | AZ Device
955 | 12 | 22 | 09/03/1996 | 9.2 | 835823 | AZ Device
956 | 13 | 22 | 09/19/1996 | 7.9 | 967780 | AZ Device
957 | 14 | 22 | 09/30/1996 | 8.9 | 1070221 | AZ Device
958 | 15 | 22 | 10/14/1996 | 7.7 | 1205574 | AZ Device
959 | 16 | 22 | 10/28/1996 | 9.2 | 1365970 | AZ Device
960 | 17 | 22 | 11/11/1996 | 7.5 | 1463101 | AZ Device
961 | 19 | 22 | 12/09/1996 | 9.3 | 1626437 | AZ Device
962 | 20 | 22 | 12/19/1996 | 8.4 | 1711938 | AZ Device
963 | 21 | 22 | 01/09/1997 | 8.7 | 1790400 | AZ Device
964 | 23 | 22 | 02/18/1997 | 8.5 | 1794199 | AZ Device
965 | 24 | 22 | 03/03/1997 | 10.1 | 1880144 | AZ Device
966 | 25 | 22 | 03/17/1997 | 8.7 | 2047631 | AZ Device
967 | 26 | 22 | 03/31/1997 | 8.3 | 2229566 | AZ Device
968 | 27 | 22 | 04/14/1997 | 10 | 2369909 | AZ Device
969 | 28 | 22 | 04/29/1997 | 8.5 | 2546035 | AZ Device
970 | 29 | 22 | 05/16/1997 | 8.1 | 2774052 | AZ Device
971 | 30 | 22 | 07/14/1997 | 6.6 | 2825970 | AZ Device
972 | 31 | 22 | 08/05/1997 | 8.1 | 3027764 | AZ Device
973 | 32 | 22 | 08/19/1997 | 8.2 | 3194168 | AZ Device
974 | 33 | 22 | 09/02/1997 | 8.1 | 3338264 | Laser
975 | 34 | 22 | 09/16/1997 | 7.8 | 3407976 | Laser
976 | 35 | 22 | 10/27/1997 | 7.4 | 3530248 | Laser
977 | 36 | 22 | 11/18/1997 | 7.6 | 3727207 | Laser
978 | 37 | 22 | 12/02/1997 | 7.9 | 3886594 | Laser
979 | 38 | 22 | 12/16/1997 | 7.8 | 4000077 | Laser
980 | 39 | 22 | 12/30/1997 | 7.9 | 4100720 | Laser
981 | 40 | 22 | 01/13/1998 | 8.2 | 4203408 | Laser
982 | 41 | 22 | 01/27/1998 | 8.4 | 4247038 | Laser
983 | 42 | 22 | 02/10/1998 | 8.3 | 4339085 | Laser
984 | 43 | 22 | 03/04/1998 | 8 | 4369711 | Laser
985 | 44 | 22 | 03/26/1998 | 9.1 | 4473690 | Laser
986 | 45 | 22 | 04/15/1998 | 9.2 | 4635856 | Laser
987 | 46 | 22 | 05/07/1998 | 9.9 | 4719839 | Laser
988 | 47 | 22 | 06/02/1998 | 9.6 | 4817861 | Laser
989 | 48 | 22 | 09/17/1998 | 10.6 | 4871710 | Laser
990 | 50 | 22 | 03/09/1999 | 10.7 | 5003303 | Laser
991 | 1 | 23 | 03/18/1996 | 1 | 4518 | Dipstick
992 | 2 | 23 | 04/15/1996 | 2 | 80063 | Dipstick
993 | 3 | 23 | 04/29/1996 | 3.8 | 150644 | Dipstick
994 | 4 | 23 | 05/13/1996 | 6.3 | 233736 | Dipstick
995 | 5 | 23 | 05/28/1996 | 5.2 | 296504 | Dipstick
996 | 6 | 23 | 06/10/1996 | 4.8 | 336073 | Dipstick
997 | 7 | 23 | 06/24/1996 | 6.4 | 436966 | AZ Device
998 | 9 | 23 | 07/22/1996 | 9 | 516563 | AZ Device
999 | 10 | 23 | 08/05/1996 | 9 | 662883 | AZ Device
1000 | 12 | 23 | 09/03/1996 | 11.9 | 835823 | AZ Device
1001 | 13 | 23 | 09/19/1996 | 12 | 967780 | AZ Device
1002 | 14 | 23 | 09/30/1996 | 11.8 | 1070221 | AZ Device
1003 | 15 | 23 | 10/14/1996 | 12.7 | 1205574 | AZ Device
1004 | 16 | 23 | 10/28/1996 | 11.6 | 1365970 | AZ Device
1005 | 17 | 23 | 11/11/1996 | 11 | 1463101 | AZ Device
1006 | 19 | 23 | 12/09/1996 | 12.8 | 1626437 | AZ Device
1007 | 20 | 23 | 12/19/1996 | 12.3 | 1711938 | AZ Device
1008 | 21 | 23 | 01/09/1997 | 12.8 | 1790400 | AZ Device
1009 | 23 | 23 | 02/18/1997 | 10 | 1794199 | AZ Device
1010 | 24 | 23 | 03/03/1997 | 13 | 1880144 | AZ Device
1011 | 25 | 23 | 03/17/1997 | 12.7 | 2047631 | AZ Device
1012 | 26 | 23 | 03/31/1997 | 11.5 | 2229566 | AZ Device
1013 | 27 | 23 | 04/14/1997 | 12.7 | 2369909 | AZ Device
1014 | 28 | 23 | 04/29/1997 | 11.6 | 2546035 | AZ Device
1015 | 29 | 23 | 05/16/1997 | 12.5 | 2774052 | AZ Device
1016 | 30 | 23 | 07/14/1997 | 14.6 | 2825970 | AZ Device
1017 | 31 | 23 | 08/05/1997 | 16 | 3027764 | AZ Device
1018 | 32 | 23 | 08/19/1997 | 16 | 3194168 | AZ Device
1019 | 33 | 23 | 09/02/1997 | 13.4 | 3338264 | Laser
1020 | 34 | 23 | 09/16/1997 | 14 | 3407976 | Laser
1021 | 35 | 23 | 10/27/1997 | -997 | 3530248
1022 | 36 | 23 | 11/18/1997 | -997 | 3727207
1023 | 37 | 23 | 12/02/1997 | -997 | 3886594
1024 | 38 | 23 | 12/16/1997 | -997 | 4000077
1025 | 39 | 23 | 12/30/1997 | -997 | 4100720
1026 | 40 | 23 | 01/13/1998 | -997 | 4203408
1027 | 41 | 23 | 01/27/1998 | -997 | 4247038
1028 | 42 | 23 | 02/10/1998 | -997 | 4339085
1029 | 43 | 23 | 03/04/1998 | -997 | 4369711
1030 | 44 | 23 | 03/26/1998 | -997 | 4473690
1031 | 45 | 23 | 04/15/1998 | -997 | 4635856
1032 | 46 | 23 | 05/07/1998 | -997 | 4719839
1033 | 47 | 23 | 06/02/1998 | -997 | 4817861
1034 | 48 | 23 | 09/17/1998 | -997 | 4871710
1035 | 50 | 23 | 03/09/1999 | -997 | 5003303
1036 | 1 | 24 | 03/18/1996 | 2.4 | 4518 | Dipstick
1037 | 2 | 24 | 04/15/1996 | 4.6 | 80063 | Dipstick
1038 | 3 | 24 | 04/29/1996 | 5 | 150644 | Dipstick
1039 | 4 | 24 | 05/13/1996 | 7.3 | 233736 | Dipstick
1040 | 5 | 24 | 05/28/1996 | 7.2 | 296504 | Dipstick
1041 | 6 | 24 | 06/10/1996 | 7.7 | 336073 | Dipstick
1042 | 7 | 24 | 06/24/1996 | 12.8 | 436966 | AZ Device
1043 | 9 | 24 | 07/22/1996 | 17.7 | 516563 | AZ Device
1044 | 10 | 24 | 08/05/1996 | 17.9 | 662883 | AZ Device
1045 | 12 | 24 | 09/03/1996 | 16.4 | 835823 | AZ Device
1046 | 13 | 24 | 09/19/1996 | 20 | 967780 | AZ Device
1047 | 14 | 24 | 09/30/1996 | 20 | 1070221 | AZ Device
1048 | 15 | 24 | 10/14/1996 | 22.4 | 1205574 | AZ Device
1049 | 16 | 24 | 10/28/1996 | 22.6 | 1365970 | AZ Device
1050 | 17 | 24 | 11/11/1996 | 21.9 | 1463101 | AZ Device
1051 | 19 | 24 | 12/09/1996 | 21.8 | 1626437 | AZ Device
1052 | 20 | 24 | 12/19/1996 | 19.7 | 1711938 | AZ Device
1053 | 21 | 24 | 01/09/1997 | 21.2 | 1790400 | AZ Device
1054 | 23 | 24 | 02/18/1997 | 20.6 | 1794199 | AZ Device
1055 | 24 | 24 | 03/03/1997 | 22.1 | 1880144 | AZ Device
1056 | 25 | 24 | 03/17/1997 | 19.7 | 2047631 | AZ Device
1057 | 26 | 24 | 03/31/1997 | 22.1 | 2229566 | AZ Device
1058 | 27 | 24 | 04/14/1997 | 21.5 | 2369909 | AZ Device
1059 | 28 | 24 | 04/29/1997 | 23.3 | 2546035 | AZ Device
1060 | 29 | 24 | 05/16/1997 | 23.4 | 2774052 | AZ Device
1061 | 30 | 24 | 07/14/1997 | -997 | 2825970
1062 | 31 | 24 | 08/05/1997 | -997 | 3027764
1063 | 32 | 24 | 08/19/1997 | -997 | 3194168
1064 | 33 | 24 | 09/02/1997 | -997 | 3338264
1065 | 34 | 24 | 09/16/1997 | -997 | 3407976
1066 | 35 | 24 | 10/27/1997 | -997 | 3530248
1067 | 36 | 24 | 11/18/1997 | -997 | 3727207
1068 | 37 | 24 | 12/02/1997 | -997 | 3886594
1069 | 38 | 24 | 12/16/1997 | -997 | 4000077
1070 | 39 | 24 | 12/30/1997 | -997 | 4100720
1071 | 40 | 24 | 01/13/1998 | -997 | 4203408
1072 | 41 | 24 | 01/27/1998 | -997 | 4247038
1073 | 42 | 24 | 02/10/1998 | -997 | 4339085
1074 | 43 | 24 | 03/04/1998 | -997 | 4369711
1075 | 44 | 24 | 03/26/1998 | -997 | 4473690
1076 | 45 | 24 | 04/15/1998 | -997 | 4635856
1077 | 46 | 24 | 05/07/1998 | -997 | 4719839
1078 | 47 | 24 | 06/02/1998 | -997 | 4817861
1079 | 48 | 24 | 09/17/1998 | -997 | 4871710
1080 | 50 | 24 | 03/09/1999 | -997 | 5003303
1081 | 1 | 25 | 03/18/1996 | 3 | 4518 | Dipstick
1082 | 2 | 25 | 04/15/1996 | 4.4 | 80063 | Dipstick
1083 | 3 | 25 | 04/29/1996 | 6 | 150644 | Dipstick
1084 | 4 | 25 | 05/13/1996 | 8.1 | 233736 | Dipstick
1085 | 5 | 25 | 05/28/1996 | 7.4 | 296504 | Dipstick
1086 | 6 | 25 | 06/10/1996 | 7.4 | 336073 | Dipstick
1087 | 7 | 25 | 06/24/1996 | 9.1 | 436966 | AZ Device
1088 | 9 | 25 | 07/22/1996 | 19.1 | 516563 | AZ Device
1089 | 10 | 25 | 08/05/1996 | 20.8 | 662883 | AZ Device
1090 | 12 | 25 | 09/03/1996 | 20.9 | 835823 | AZ Device
1091 | 13 | 25 | 09/19/1996 | 20.1 | 967780 | AZ Device
1092 | 14 | 25 | 09/30/1996 | 20.8 | 1070221 | AZ Device
1093 | 15 | 25 | 10/14/1996 | 22.7 | 1205574 | AZ Device
1094 | 16 | 25 | 10/28/1996 | 22 | 1365970 | AZ Device
1095 | 17 | 25 | 11/11/1996 | 20.4 | 1463101 | AZ Device
1096 | 19 | 25 | 12/09/1996 | -997 | 1626437

## WT_AVG_FATIGUE_CRACKING_NCE
TEST_ID | SECTION_ID | RWP_LOW_SEV_FATIGUE_CRACK | RWP_MODERATE_SEV_FAT_CRACK | RWP_HIGH_SEV_FATIGUE_CRACK | RWP_FATIGUE_CRACKING | COMMENTS | SESSION_ID | TEST_DATE | CUMULATIVE_ESALS | LWP_LOW_SEV_FATIGUE_CRACK | LWP_MODERATE_SEV_FAT_CRACK | LWP_HIGH_SEV_FATIGUE_CRACK | LWP_FATIGUE_CRACKING
155 | 3 | 1.3 | 10.1 | 0 | 71.8 |  | 47 | 06/02/1998 | 4817861 | 0.2 | 22.8 | 0 | 35.9
156 | 3 | 1.4 | 10.1 | 0 | 71.8 |  | 48 | 09/17/1998 | 4871710 | 0.2 | 22.8 | 0 | 35.9
157 | 3 | 2.8 | 10.3 | 0 | 74.3 |  | 50 | 03/10/1999 | 5003303 | 0.8 | 23 | 0 | 40.9
158 | 4 | 0 | 0 | 0 | 0 |  | 1 | 03/18/1996 | 4518 | 0 | 0 | 0 | 0
159 | 4 | 0 | 0 | 0 | 0 |  | 2 | 04/15/1996 | 80063 | 0 | 0 | 0 | 0
160 | 4 | 0 | 0 | 0 | 0 |  | 3 | 04/29/1996 | 150644 | 0 | 0 | 0 | 0
161 | 4 | 0 | 0 | 0 | 0 |  | 4 | 05/13/1996 | 233736 | 0 | 0 | 0 | 0
162 | 4 | 0 | 0 | 0 | 0 |  | 5 | 05/28/1996 | 296504 | 0 | 0 | 0 | 0
163 | 4 | 0 | 0 | 0 | 0 |  | 6 | 06/10/1996 | 336073 | 0 | 0 | 0 | 0
164 | 4 | 0 | 0 | 0 | 0 |  | 7 | 06/24/1996 | 436966 | 0 | 0 | 0 | 0
165 | 4 | 0 | 0 | 0 | 0 |  | 8 | 07/08/1996 | 436966 | 0 | 0 | 0 | 0
166 | 4 | 0 | 0 | 0 | 0 |  | 9 | 07/22/1996 | 516563 | 0 | 0 | 0 | 0
167 | 4 | 0 | 0 | 0 | 0 |  | 10 | 08/05/1996 | 662883 | 0 | 0 | 0 | 0
168 | 4 | 0 | 0 | 0 | 0 |  | 11 | 08/19/1996 | 699823 | 0 | 0 | 0 | 0
169 | 4 | 0 | 0 | 0 | 0 |  | 12 | 09/03/1996 | 835823 | 0 | 0 | 0 | 0
170 | 4 | 0 | 0 | 0 | 0 |  | 13 | 09/17/1996 | 967780 | 0 | 0 | 0 | 0
171 | 4 | 0 | 0 | 0 | 0 |  | 14 | 09/30/1996 | 1070221 | 0 | 0 | 0 | 0
172 | 4 | 0 | 0 | 0 | 0 |  | 15 | 10/14/1996 | 1205574 | 0 | 0 | 0 | 0
173 | 4 | 0 | 0 | 0 | 0 |  | 16 | 10/29/1996 | 1365970 | 0 | 0 | 0 | 0
174 | 4 | 0 | 0 | 0 | 0 |  | 17 | 11/11/1996 | 1463101 | 0 | 0 | 0 | 0
175 | 4 | 0 | 0 | 0 | 0 |  | 18 | 11/22/1996 | 1463163 | 0 | 0 | 0 | 0
176 | 4 | 0 | 0 | 0 | 0 |  | 19 | 12/09/1996 | 1626437 | 0 | 0 | 0 | 0
177 | 4 | 0 | 0 | 0 | 0 |  | 20 | 12/19/1996 | 1711938 | 0 | 0 | 0 | 0
178 | 4 | 0 | 0 | 0 | 0 |  | 21 | 01/17/1997 | 1790400 | 0 | 0 | 0 | 0
179 | 4 | 0 | 0 | 0 | 0 |  | 22 | 02/03/1997 | 1791641 | 0 | 0 | 0 | 0
180 | 4 | 0 | 0 | 0 | 0 |  | 23 | 02/19/1997 | 1794199 | 0 | 0 | 0 | 0
181 | 4 | 0 | 0 | 0 | 0 |  | 24 | 03/03/1997 | 1880144 | 0 | 0 | 0 | 0
182 | 4 | 0 | 0 | 0 | 0 |  | 25 | 03/17/1997 | 2047631 | 0 | 0 | 0 | 0
183 | 4 | 0 | 0 | 0 | 0 |  | 250 | 03/24/1997 | 2119469 | 0 | 0 | 0 | 0
184 | 4 | 0 | 0 | 0 | 0 |  | 26 | 04/01/1997 | 2229566 | 0 | 0 | 0 | 0
185 | 4 | 0 | 0 | 0 | 0 |  | 260 | 04/09/1997 | 2324505 | 0 | 0 | 0 | 0
186 | 4 | 0 | 0 | 0 | 0 |  | 27 | 04/14/1997 | 2369909 | 0 | 0 | 0 | 0
187 | 4 | 0 | 0 | 0 | 0 |  | 28 | 04/29/1997 | 2546035 | 0 | 0 | 0 | 0
188 | 4 | 0 | 0 | 0 | 0 |  | 29 | 05/16/1997 | 2774052 | 0 | 0 | 0 | 0
189 | 4 | 0 | 0 | 0 | 0 |  | 30 | 07/14/1997 | 2825970 | 0 | 0 | 0 | 0
190 | 4 | 0 | 0 | 0 | 0 |  | 31 | 08/05/1997 | 3027764 | 0 | 0 | 0 | 0
191 | 4 | 0 | 0 | 0 | 0 |  | 32 | 08/19/1997 | 3194168 | 0 | 0 | 0 | 0
192 | 4 | 0 | 0 | 0 | 0 |  | 33 | 09/02/1997 | 3338264 | 0 | 0 | 0 | 0
193 | 4 | 0 | 0 | 0 | 0 |  | 34 | 09/16/1997 | 3407976 | 0 | 0 | 0 | 0
194 | 4 | 0 | 0 | 0 | 0 |  | 35 | 10/27/1997 | 3530248 | 0 | 0 | 0 | 0
195 | 4 | 0 | 0 | 0 | 0 |  | 350 | 11/14/1997 | 3674070 | 0 | 0 | 0 | 0
196 | 4 | 0 | 0 | 0 | 0 |  | 36 | 11/18/1997 | 3727207 | 0 | 0 | 0 | 0
197 | 4 | 0 | 0 | 0 | 0 |  | 37 | 12/02/1997 | 3886594 | 0 | 0 | 0 | 0
198 | 4 | 0 | 0 | 0 | 0 |  | 38 | 12/16/1997 | 4000077 | 0 | 0 | 0 | 0
199 | 4 | 0 | 0 | 0 | 0 |  | 39 | 12/30/1997 | 4100720 | 0 | 0 | 0 | 0
200 | 4 | 0 | 0 | 0 | 0 |  | 40 | 01/13/1998 | 4203408 | 0 | 0 | 0 | 0
201 | 4 | 0 | 0 | 0 | 0 |  | 400 | 01/21/1998 | 4246696 | 0 | 0 | 0 | 0
202 | 4 | 0 | 0 | 0 | 0 |  | 41 | 01/27/1998 | 4247038 | 0 | 0 | 0 | 0
203 | 4 | 0 | 0 | 0 | 0 |  | 42 | 02/10/1998 | 4339085 | 0 | 0 | 0 | 0
204 | 4 | 0 | 0 | 0 | 0 |  | 43 | 03/04/1998 | 4369711 | 0 | 0 | 0 | 0
205 | 4 | 0 | 0 | 0 | 0 |  | 44 | 03/26/1998 | 4473690 | 0 | 0 | 0 | 0
206 | 4 | 0 | 0 | 0 | 0 |  | 45 | 04/15/1998 | 4635856 | 0 | 0 | 0 | 0
207 | 4 | 0 | 0 | 0 | 0 |  | 46 | 05/07/1998 | 4719839 | 0 | 0 | 0 | 0
208 | 4 | 0 | 0 | 0 | 0 |  | 47 | 06/02/1998 | 4817861 | 0 | 0 | 0 | 0
209 | 4 | 0 | 0 | 0 | 0 |  | 48 | 09/17/1998 | 4871710 | 0 | 0 | 0 | 0
210 | 4 | 0.1 | 0 | 0 | 0 |  | 50 | 03/10/1999 | 5003303 | 0 | 0 | 0 | 0.2
211 | 5 | 0 | 0 | 0 | 0 |  | 1 | 03/18/1996 | 4518 | 0 | 0 | 0 | 0
212 | 5 | 0 | 0 | 0 | 0 |  | 2 | 04/15/1996 | 80063 | 0 | 0 | 0 | 0
213 | 5 | 0 | 0 | 0 | 0 |  | 3 | 04/29/1996 | 150644 | 0 | 0 | 0 | 0
214 | 5 | 0 | 0 | 0 | 0 |  | 4 | 05/13/1996 | 233736 | 0 | 0 | 0 | 0
215 | 5 | 0 | 0 | 0 | 0 |  | 5 | 05/28/1996 | 296504 | 0 | 0 | 0 | 0
216 | 5 | 0 | 0 | 0 | 0 |  | 6 | 06/10/1996 | 336073 | 0 | 0 | 0 | 0
217 | 5 | 0 | 0 | 0 | 0 |  | 7 | 06/24/1996 | 436966 | 0 | 0 | 0 | 0
218 | 5 | 0 | 0 | 0 | 0 |  | 8 | 07/08/1996 | 436966 | 0 | 0 | 0 | 0
219 | 5 | 0 | 0 | 0 | 0 |  | 9 | 07/22/1996 | 516563 | 0 | 0 | 0 | 0
220 | 5 | 0 | 0 | 0 | 0 |  | 10 | 08/05/1996 | 662883 | 0 | 0 | 0 | 0
221 | 5 | 0 | 0 | 0 | 0 |  | 11 | 08/19/1996 | 699823 | 0 | 0 | 0 | 0
222 | 5 | 0 | 0 | 0 | 0 |  | 12 | 09/03/1996 | 835823 | 0 | 0 | 0 | 0
223 | 5 | 0 | 0 | 0 | 0 |  | 13 | 09/17/1996 | 967780 | 0 | 0 | 0 | 0
224 | 5 | 0 | 0 | 0 | 0 |  | 14 | 09/30/1996 | 1070221 | 0 | 0 | 0 | 0
225 | 5 | 0 | 0 | 0 | 0 |  | 15 | 10/14/1996 | 1205574 | 0 | 0 | 0 | 0
226 | 5 | 0 | 0 | 0 | 0 |  | 16 | 10/29/1996 | 1365970 | 0 | 0 | 0 | 0
227 | 5 | 0 | 0 | 0 | 0 |  | 17 | 11/11/1996 | 1463101 | 0 | 0 | 0 | 0
228 | 5 | 0 | 0 | 0 | 0 |  | 18 | 11/22/1996 | 1463163 | 0 | 0 | 0 | 0
229 | 5 | 0 | 0 | 0 | 0 |  | 19 | 12/09/1996 | 1626437 | 0 | 0 | 0 | 0
230 | 5 | 0 | 0 | 0 | 2.3 |  | 20 | 12/19/1996 | 1711938 | 0.7 | 0 | 0 | 0
231 | 5 | 0 | 0 | 0 | 31.9 |  | 21 | 01/17/1997 | 1790400 | 0 | 8.9 | 0 | 0
232 | 5 | 0 | 0 | 0 | 43.9 |  | 22 | 02/03/1997 | 1791641 | 0.1 | 12.2 | 0 | 0
233 | 5 | 0 | 0 | 0 | 1.6 |  | 23 | 02/19/1997 | 1794199 | 0.4 | 0 | 0 | 0
234 | 5 | 0 | 0 | 0 | 71.4 |  | 24 | 03/03/1997 | 1880144 | 0 | 20 | 0 | 0
235 | 5 | 0 | 0 | 0 | 57.1 |  | 25 | 03/17/1997 | 2047631 | 0 | 16 | 0 | 0
236 | 5 | 0 | 0 | 0 | 57.1 |  | 250 | 03/24/1997 | 2119469 | 0 | 16 | 0 | 0
237 | 5 | 0.9 | 1.4 | 0 | 79.8 |  | 26 | 04/01/1997 | 2229566 | 0.1 | 22.2 | 0 | 8.2
238 | 5 | 0.5 | 4.6 | 0 | 80.4 |  | 260 | 04/09/1997 | 2324505 | 0.3 | 22.2 | 0 | 17.9
239 | 5 | 0.6 | 4.6 | 0 | 81 |  | 27 | 04/14/1997 | 2369909 | 0.3 | 22.4 | 0 | 18.4
240 | 5 | 0.6 | 4.6 | 0 | 81 |  | 28 | 04/29/1997 | 2546035 | 0.3 | 22.4 | 0 | 18.4
241 | 5 | 0.6 | 4.6 | 0 | 81 |  | 29 | 05/16/1997 | 2774052 | 0.3 | 22.4 | 0 | 18.4
242 | 6 | 0 | 0 | 0 | 0 |  | 1 | 03/18/1996 | 4518 | 0 | 0 | 0 | 0
243 | 6 | 0 | 0 | 0 | 0 |  | 2 | 04/15/1996 | 80063 | 0 | 0 | 0 | 0
244 | 6 | 0 | 0 | 0 | 0 |  | 3 | 04/29/1996 | 150644 | 0 | 0 | 0 | 0
245 | 6 | 0 | 0 | 0 | 0 |  | 4 | 05/13/1996 | 233736 | 0 | 0 | 0 | 0
246 | 6 | 0 | 0 | 0 | 0 |  | 5 | 05/28/1996 | 296504 | 0 | 0 | 0 | 0
247 | 6 | 0 | 0 | 0 | 0 |  | 6 | 06/10/1996 | 336073 | 0 | 0 | 0 | 0
248 | 6 | 0 | 0 | 0 | 0 |  | 7 | 06/24/1996 | 436966 | 0 | 0 | 0 | 0
249 | 6 | 0 | 0 | 0 | 0 |  | 8 | 07/08/1996 | 436966 | 0 | 0 | 0 | 0
250 | 6 | 0 | 0 | 0 | 0 |  | 9 | 07/22/1996 | 516563 | 0 | 0 | 0 | 0
251 | 6 | 0 | 0 | 0 | 0 |  | 10 | 08/05/1996 | 662883 | 0 | 0 | 0 | 0
252 | 6 | 0 | 0 | 0 | 0 |  | 11 | 08/19/1996 | 699823 | 0 | 0 | 0 | 0
253 | 6 | 0 | 0 | 0 | 0 |  | 12 | 09/03/1996 | 835823 | 0 | 0 | 0 | 0
254 | 6 | 0 | 0 | 0 | 0 |  | 13 | 09/17/1996 | 967780 | 0 | 0 | 0 | 0
255 | 6 | 0 | 0 | 0 | 0 |  | 14 | 09/30/1996 | 1070221 | 0 | 0 | 0 | 0
256 | 6 | 0 | 0 | 0 | 0 |  | 15 | 10/14/1996 | 1205574 | 0 | 0 | 0 | 0
257 | 6 | 0 | 0 | 0 | 0 |  | 16 | 10/29/1996 | 1365970 | 0 | 0 | 0 | 0
258 | 6 | 0 | 0 | 0 | 0 |  | 17 | 11/11/1996 | 1463101 | 0 | 0 | 0 | 0
259 | 6 | 0 | 0 | 0 | 0 |  | 18 | 11/22/1996 | 1463163 | 0 | 0 | 0 | 0
260 | 6 | 0 | 0 | 0 | 0 |  | 19 | 12/09/1996 | 1626437 | 0 | 0 | 0 | 0
261 | 6 | 0 | 0 | 0 | 39.2 |  | 20 | 12/19/1996 | 1711938 | 0.2 | 12.4 | 0 | 0
262 | 6 | 0 | 2.7 | 0 | 8.4 |  | 21 | 01/17/1997 | 1790400 | 0 | 23.2 | 0 | 72.5
263 | 6 | 0.3 | 0 | 0 | 75 |  | 22 | 02/03/1997 | 1791641 | 0 | 24 | 0 | 0.9
264 | 6 | 0 | 0 | 0 | 87.5 |  | 23 | 02/19/1997 | 1794199 | 0 | 28 | 0 | 0
265 | 6 | 0 | 28 | 0 | 87.5 |  | 24 | 03/03/1997 | 1880144 | 0 | 28 | 0 | 87.5
266 | 6 | 0 | 28 | 0 | 87.5 |  | 25 | 03/17/1997 | 2047631 | 0 | 28 | 0 | 87.5
267 | 6 | 0 | 28 | 0 | 87.5 |  | 250 | 03/24/1997 | 2119469 | 0 | 28 | 0 | 87.5
268 | 6 | 0 | 28 | 0 | 87.5 |  | 26 | 04/01/1997 | 2229566 | 0 | 28 | 0 | 87.5
269 | 6 | 0 | 28 | 0 | 89.4 |  | 260 | 04/09/1997 | 2324505 | 0.6 | 28 | 0 | 87.5
270 | 6 | 0 | 28 | 0 | 89.8 |  | 27 | 04/14/1997 | 2369909 | 0.8 | 28 | 0 | 87.5
271 | 6 | 0 | 25.9 | 0 | 89.8 |  | 28 | 04/29/1997 | 2546035 | 0.8 | 28 | 0 | 80.9
272 | 6 | 0 | 25.9 | 0 | 89.8 |  | 29 | 05/16/1997 | 2774052 | 0.8 | 28 | 0 | 80.9
273 | 6 | 0 | 25.9 | 0 | 89.8 |  | 290 | 05/27/1997 | 2825941 | 0.8 | 28 | 0 | 80.9
274 | 7 | 0 | 0 | 0 | 0 |  | 1 | 03/18/1996 | 4518 | 0 | 0 | 0 | 0
275 | 7 | 0 | 0 | 0 | 0 |  | 2 | 04/15/1996 | 80063 | 0 | 0 | 0 | 0
276 | 7 | 0 | 0 | 0 | 0 |  | 3 | 04/29/1996 | 150644 | 0 | 0 | 0 | 0
277 | 7 | 0 | 0 | 0 | 0 |  | 4 | 05/13/1996 | 233736 | 0 | 0 | 0 | 0
278 | 7 | 0 | 0 | 0 | 0 |  | 5 | 05/28/1996 | 296504 | 0 | 0 | 0 | 0
279 | 7 | 0 | 0 | 0 | 0 |  | 6 | 06/10/1996 | 336073 | 0 | 0 | 0 | 0
280 | 7 | 0 | 0 | 0 | 0 |  | 7 | 06/24/1996 | 436966 | 0 | 0 | 0 | 0
281 | 7 | 0 | 0 | 0 | 0 |  | 8 | 07/08/1996 | 436966 | 0 | 0 | 0 | 0
282 | 7 | 0 | 0 | 0 | 0 |  | 9 | 07/22/1996 | 516563 | 0 | 0 | 0 | 0
283 | 7 | 0 | 0 | 0 | 0 |  | 10 | 08/05/1996 | 662883 | 0 | 0 | 0 | 0
284 | 7 | 0 | 0 | 0 | 0 |  | 11 | 08/19/1996 | 699823 | 0 | 0 | 0 | 0
285 | 7 | 0 | 0 | 0 | 0 |  | 12 | 09/03/1996 | 835823 | 0 | 0 | 0 | 0
286 | 7 | 0 | 0 | 0 | 0 |  | 13 | 09/17/1996 | 967780 | 0 | 0 | 0 | 0
287 | 7 | 0 | 0 | 0 | 0 |  | 14 | 09/30/1996 | 1070221 | 0 | 0 | 0 | 0
288 | 7 | 0 | 0 | 0 | 0 |  | 15 | 10/14/1996 | 1205574 | 0 | 0 | 0 | 0
289 | 7 | 0 | 0 | 0 | 0 |  | 16 | 10/29/1996 | 1365970 | 0 | 0 | 0 | 0
290 | 7 | 0 | 0 | 0 | 0 |  | 17 | 11/11/1996 | 1463101 | 0 | 0 | 0 | 0
291 | 8 | 0 | 0 | 0 | 0 |  | 1 | 03/18/1996 | 4518 | 0 | 0 | 0 | 0
292 | 8 | 0 | 0 | 0 | 0 |  | 2 | 04/15/1996 | 80063 | 0 | 0 | 0 | 0
293 | 8 | 0 | 0 | 0 | 0 |  | 3 | 04/29/1996 | 150644 | 0 | 0 | 0 | 0
294 | 8 | 0 | 0 | 0 | 0 |  | 4 | 05/13/1996 | 233736 | 0 | 0 | 0 | 0
295 | 8 | 0 | 0 | 0 | 0 |  | 5 | 05/28/1996 | 296504 | 0 | 0 | 0 | 0
296 | 8 | 0 | 0 | 0 | 0 |  | 6 | 06/10/1996 | 336073 | 0 | 0 | 0 | 0
297 | 8 | 0 | 0 | 0 | 0 |  | 7 | 06/24/1996 | 436966 | 0 | 0 | 0 | 0
298 | 8 | 0 | 0 | 0 | 0 |  | 8 | 07/08/1996 | 436966 | 0 | 0 | 0 | 0
299 | 8 | 0 | 0 | 0 | 0 |  | 9 | 07/22/1996 | 516563 | 0 | 0 | 0 | 0
300 | 8 | 0 | 0 | 0 | 0 |  | 10 | 08/05/1996 | 662883 | 0 | 0 | 0 | 0
301 | 8 | 0 | 0 | 0 | 0 |  | 11 | 08/19/1996 | 699823 | 0 | 0 | 0 | 0
302 | 8 | 0 | 0 | 0 | 0 |  | 12 | 09/03/1996 | 835823 | 0 | 0 | 0 | 0
303 | 8 | 0 | 0 | 0 | 0 |  | 13 | 09/17/1996 | 967780 | 0 | 0 | 0 | 0
304 | 8 | 0 | 0 | 0 | 0 |  | 14 | 09/30/1996 | 1070221 | 0 | 0 | 0 | 0
305 | 8 | 0 | 0 | 0 | 0 |  | 15 | 10/14/1996 | 1205574 | 0 | 0 | 0 | 0
306 | 8 | 0 | 0 | 0 | 0 |  | 16 | 10/29/1996 | 1365970 | 0 | 0 | 0 | 0
307 | 8 | 0 | 0 | 0 | 0 |  | 17 | 11/11/1996 | 1463101 | 0 | 0 | 0 | 0
308 | 8 | 0 | 0 | 0 | 0 |  | 18 | 11/22/1996 | 1463163 | 0 | 0 | 0 | 0
309 | 8 | 0 | 0 | 0 | 59.9 |  | 19 | 12/09/1996 | 1626437 | 0.5 | 16.3 | 0 | 0
310 | 8 | 0.1 | 0 | 0 | 55.2 |  | 20 | 12/19/1996 | 1711938 | 0.3 | 15.2 | 0 | 0.4
311 | 8 | 0.1 | 3.2 | 0 | 88.8 |  | 21 | 01/17/1997 | 1790400 | 0 | 24.9 | 0 | 11.6
312 | 8 | 0.3 | 1.5 | 0 | 84.3 |  | 22 | 02/03/1997 | 1791641 | 0 | 23.6 | 0 | 6.3
313 | 8 | 0.4 | 2 | 0 | 100 |  | 23 | 02/19/1997 | 1794199 | 0 | 28 | 0 | 8.3
314 | 8 | 0.2 | 6.3 | 0 | 100 |  | 24 | 03/03/1997 | 1880144 | 0 | 28 | 0 | 23.4
315 | 8 | 0.2 | 6.3 | 0 | 100 |  | 25 | 03/17/1997 | 2047631 | 0 | 28 | 0 | 23.4
316 | 8 | 0.2 | 6.3 | 0 | 100 |  | 250 | 03/24/1997 | 2119469 | 0 | 28 | 0 | 23.4
317 | 8 | 0.2 | 6.3 | 0 | 100 |  | 26 | 04/01/1997 | 2229566 | 0 | 28 | 0 | 23.1
318 | 8 | 0 | 26.6 | 0 | 100 |  | 260 | 04/09/1997 | 2324505 | 0 | 28 | 0 | 95
319 | 8 | 0.1 | 25.2 | 0 | 100 |  | 27 | 04/14/1997 | 2369909 | 0 | 28 | 0 | 90.2
320 | 8 | 0.1 | 25.6 | 0 | 100 |  | 28 | 04/29/1997 | 2546035 | 0 | 28 | 0 | 91.7
321 | 8 | 0.1 | 25.6 | 0 | 100 |  | 29 | 05/16/1997 | 2774052 | 0 | 28 | 0 | 91.9
322 | 8 | 0.2 | 26 | 0 | 100 |  | 290 | 05/27/1997 | 2825941 | 0 | 28 | 0 | 93.4
323 | 9 | 0 | 0 | 0 | 0 |  | 1 | 03/18/1996 | 4518 | 0 | 0 | 0 | 0
324 | 9 | 0 | 0 | 0 | 0 |  | 2 | 04/15/1996 | 80063 | 0 | 0 | 0 | 0
325 | 9 | 0 | 0 | 0 | 0 |  | 3 | 04/29/1996 | 150644 | 0 | 0 | 0 | 0
326 | 9 | 0 | 0 | 0 | 0 |  | 4 | 05/13/1996 | 233736 | 0 | 0 | 0 | 0
327 | 9 | 0 | 0 | 0 | 0 |  | 5 | 05/28/1996 | 296504 | 0 | 0 | 0 | 0
328 | 9 | 0 | 0 | 0 | 0 |  | 6 | 06/10/1996 | 336073 | 0 | 0 | 0 | 0
329 | 9 | 0 | 0 | 0 | 0 |  | 7 | 06/24/1996 | 436966 | 0 | 0 | 0 | 0
330 | 9 | 0 | 0 | 0 | 0 |  | 8 | 07/08/1996 | 436966 | 0 | 0 | 0 | 0
331 | 9 | 0 | 0 | 0 | 0 |  | 9 | 07/22/1996 | 516563 | 0 | 0 | 0 | 0
332 | 9 | 0 | 0 | 0 | 0 |  | 10 | 08/05/1996 | 662883 | 0 | 0 | 0 | 0
333 | 9 | 0 | 0 | 0 | 0 |  | 11 | 08/19/1996 | 699823 | 0 | 0 | 0 | 0
334 | 9 | 0 | 0 | 0 | 0 |  | 12 | 09/03/1996 | 835823 | 0 | 0 | 0 | 0
335 | 9 | 0 | 0 | 0 | 0 |  | 13 | 09/17/1996 | 967780 | 0 | 0 | 0 | 0
336 | 9 | 0 | 0 | 0 | 0 |  | 14 | 09/30/1996 | 1070221 | 0 | 0 | 0 | 0
337 | 9 | 0 | 0 | 0 | 0 |  | 15 | 10/14/1996 | 1205574 | 0 | 0 | 0 | 0
338 | 9 | 0 | 0 | 0 | 0 |  | 16 | 10/29/1996 | 1365970 | 0 | 0 | 0 | 0
339 | 9 | 0 | 0 | 0 | 0 |  | 17 | 11/11/1996 | 1463101 | 0 | 0 | 0 | 0
340 | 10 | 0 | 0 | 0 | 0 |  | 1 | 03/18/1996 | 4518 | 0 | 0 | 0 | 0
341 | 10 | 0 | 0 | 0 | 0 |  | 2 | 04/15/1996 | 80063 | 0 | 0 | 0 | 0
342 | 10 | 0 | 0 | 0 | 0 |  | 3 | 04/29/1996 | 150644 | 0 | 0 | 0 | 0
343 | 10 | 0 | 0 | 0 | 0 |  | 4 | 05/13/1996 | 233736 | 0 | 0 | 0 | 0
344 | 10 | 0 | 0 | 0 | 0 |  | 5 | 05/28/1996 | 296504 | 0 | 0 | 0 | 0
345 | 10 | 0 | 0 | 0 | 0 |  | 6 | 06/10/1996 | 336073 | 0 | 0 | 0 | 0
346 | 10 | 0 | 0 | 0 | 0 |  | 7 | 06/24/1996 | 436966 | 0 | 0 | 0 | 0
347 | 10 | 0 | 0 | 0 | 0 |  | 8 | 07/08/1996 | 436966 | 0 | 0 | 0 | 0
348 | 10 | 0 | 0 | 0 | 0 |  | 9 | 07/22/1996 | 516563 | 0 | 0 | 0 | 0
349 | 10 | 0 | 0 | 0 | 0 |  | 10 | 08/05/1996 | 662883 | 0 | 0 | 0 | 0
350 | 10 | 0 | 0 | 0 | 0 |  | 11 | 08/19/1996 | 699823 | 0 | 0 | 0 | 0
351 | 10 | 0 | 0 | 0 | 0 |  | 12 | 09/03/1996 | 835823 | 0 | 0 | 0 | 0
352 | 10 | 0 | 0 | 0 | 0 |  | 13 | 09/17/1996 | 967780 | 0 | 0 | 0 | 0
353 | 10 | 0 | 0 | 0 | 0 |  | 14 | 09/30/1996 | 1070221 | 0 | 0 | 0 | 0
354 | 10 | 0 | 0 | 0 | 0 |  | 15 | 10/14/1996 | 1205574 | 0 | 0 | 0 | 0
355 | 10 | 0 | 0 | 0 | 0.1 |  | 16 | 10/29/1996 | 1365970 | 0 | 0 | 0 | 0
356 | 10 | 0 | 0 | 0 | 2.4 |  | 17 | 11/11/1996 | 1463101 | 0.8 | 0 | 0 | 0
357 | 10 | 0 | 0 | 0 | 2.7 |  | 18 | 11/22/1996 | 1463163 | 0.9 | 0 | 0 | 0
358 | 10 | 0 | 0 | 0 | 7 |  | 19 | 12/09/1996 | 1626437 | 2.6 | 0 | 0 | 0
359 | 10 | 0 | 0 | 0 | 12.6 |  | 20 | 12/19/1996 | 1711938 | 1.8 | 2.2 | 0 | 0
360 | 10 | 0 | 0 | 0 | 21.6 |  | 21 | 01/17/1997 | 1790400 | 0 | 6.9 | 0 | 0
361 | 10 | 0 | 0 | 0 | 14.5 |  | 22 | 02/03/1997 | 1791641 | 1.5 | 3.1 | 0 | 0
362 | 10 | 0 | 0 | 0 | 20.1 |  | 23 | 02/19/1997 | 1794199 | 0.8 | 5.6 | 0 | 0
363 | 10 | 0 | 0 | 0 | 28.7 |  | 24 | 03/03/1997 | 1880144 | 0.3 | 8.9 | 0 | 0
364 | 10 | 0 | 0 | 0 | 28.7 |  | 25 | 03/17/1997 | 2047631 | 0.3 | 8.9 | 0 | 0
365 | 10 | 0 | 0 | 0 | 40.3 |  | 250 | 03/24/1997 | 2119469 | 0 | 12.9 | 0 | 0
366 | 10 | 0 | 0 | 0 | 40.3 |  | 26 | 04/01/1997 | 2229566 | 0 | 12.9 | 0 | 0
367 | 10 | 0 | 0 | 0 | 41.3 |  | 260 | 04/09/1997 | 2324505 | 0 | 13.2 | 0 | 0
368 | 10 | 0 | 0 | 0 | 60 |  | 27 | 04/14/1997 | 2369909 | 0 | 19.2 | 0 | 0
369 | 10 | 0 | 0 | 0 | 60 |  | 28 | 04/29/1997 | 2546035 | 0 | 19.2 | 0 | 0
370 | 10 | 0 | 0 | 0 | 60 |  | 29 | 05/16/1997 | 2774052 | 0 | 19.2 | 0 | 0
371 | 10 | 0 | 0 | 0 | 61.3 |  | 30 | 07/14/1997 | 2825970 | 0 | 19.6 | 0 | 0
372 | 10 | 0 | 0 | 0 | 62.5 |  | 31 | 08/05/1997 | 3027764 | 0 | 20 | 0 | 0
373 | 10 | 0 | 0 | 0 | 62.8 |  | 32 | 08/19/1997 | 3194168 | 0 | 20.1 | 0 | 0
374 | 10 | 0 | 0 | 0 | 62.8 |  | 33 | 09/02/1997 | 3338264 | 0 | 20.1 | 0 | 0
375 | 10 | 0 | 0 | 0 | 0 |  | 34 | 09/16/1997 | 3407976 | 0 | 20 | 0 | 0
376 | 10 | 0 | 0 | 0 | 60 |  | 35 | 10/27/1997 | 3530248 | 0 | 19.2 | 0 | 0
377 | 10 | 0 | 0 | 0 | 71.1 |  | 350 | 11/14/1997 | 3674070 | 0.1 | 22.6 | 0 | 0
378 | 10 | 0 | 0 | 0 | 71.1 |  | 36 | 11/18/1997 | 3727207 | 0.2 | 22.6 | 0 | 0
379 | 10 | 0 | 0 | 0 | 71.1 |  | 37 | 12/02/1997 | 3886594 | 0.2 | 22.6 | 0 | 0
380 | 10 | 0 | 0.8 | 0 | 72.8 |  | 38 | 12/16/1997 | 4000077 | 0 | 23.3 | 0 | 2.3
381 | 10 | 0.2 | 0.8 | 0 | 89.8 |  | 39 | 12/30/1997 | 4100720 | 0.2 | 28.6 | 0 | 3.1
382 | 10 | 0.8 | 0.8 | 0 | 90.3 |  | 40 | 01/13/1998 | 4203408 | 0.3 | 28.6 | 0 | 4.8
383 | 10 | 0.8 | 4.7 | 0 | 95.8 |  | 400 | 01/21/1998 | 4246696 | 0.4 | 30.3 | 0 | 17.3
384 | 10 | 0.9 | 5.6 | 0 | 97.1 |  | 41 | 01/27/1998 | 4247038 | 0.1 | 31 | 0 | 20.3
385 | 10 | 0.9 | 6.8 | 0 | 99.8 |  | 42 | 02/10/1998 | 4339085 | 0.2 | 31.8 | 0 | 23.9
386 | 10 | 0.9 | 6.8 | 0 | 99.8 |  | 43 | 03/04/1998 | 4369711 | 0.2 | 31.8 | 0 | 23.9
387 | 10 | 1.3 | 6.8 | 0 | 85.7 |  | 44 | 03/26/1998 | 4473690 | 0.2 | 27.2 | 0 | 25.3
388 | 10 | 1.1 | 8.3 | 0 | 86.2 |  | 45 | 04/15/1998 | 4635856 | 0.2 | 27.4 | 0 | 29.4
389 | 10 | 1.4 | 8.5 | 0 | 86.3 |  | 46 | 05/07/1998 | 4719839 | 0.2 | 27.4 | 0 | 31
390 | 10 | 1.6 | 8.6 | 0 | 86.3 |  | 47 | 06/02/1998 | 4817861 | 0.2 | 27.4 | 0 | 31.8
391 | 10 | 1.6 | 8.6 | 0 | 86.3 |  | 48 | 09/17/1998 | 4871710 | 0.2 | 27.4 | 0 | 31.8
392 | 10 | 2 | 8.8 | 0 | 87.7 |  | 50 | 03/10/1999 | 5003303 | 0.7 | 27.4 | 0 | 33.8
393 | 11 | 0 | 0 | 0 | 0 |  | 1 | 03/18/1996 | 4518 | 0 | 0 | 0 | 0
394 | 11 | 0 | 0 | 0 | 0 |  | 2 | 04/15/1996 | 80063 | 0 | 0 | 0 | 0
395 | 11 | 0 | 0 | 0 | 0 |  | 3 | 04/29/1996 | 150644 | 0 | 0 | 0 | 0
396 | 11 | 0 | 0 | 0 | 0 |  | 4 | 05/13/1996 | 233736 | 0 | 0 | 0 | 0
397 | 11 | 0 | 0 | 0 | 0 |  | 5 | 05/28/1996 | 296504 | 0 | 0 | 0 | 0
398 | 11 | 0 | 0 | 0 | 0 |  | 6 | 06/10/1996 | 336073 | 0 | 0 | 0 | 0
399 | 11 | 0 | 0 | 0 | 0 |  | 7 | 06/24/1996 | 436966 | 0 | 0 | 0 | 0
400 | 11 | 0 | 0 | 0 | 0 |  | 8 | 07/08/1996 | 436966 | 0 | 0 | 0 | 0
401 | 11 | 0 | 0 | 0 | 0 |  | 9 | 07/22/1996 | 516563 | 0 | 0 | 0 | 0
402 | 11 | 0 | 0 | 0 | 0 |  | 10 | 08/05/1996 | 662883 | 0 | 0 | 0 | 0
403 | 11 | 0 | 0 | 0 | 0 |  | 11 | 08/19/1996 | 699823 | 0 | 0 | 0 | 0
404 | 11 | 0 | 0 | 0 | 0 |  | 12 | 09/03/1996 | 835823 | 0 | 0 | 0 | 0
405 | 11 | 0 | 0 | 0 | 0 |  | 13 | 09/17/1996 | 967780 | 0 | 0 | 0 | 0
406 | 11 | 0 | 0 | 0 | 0 |  | 14 | 09/30/1996 | 1070221 | 0 | 0 | 0 | 0
407 | 11 | 0 | 0 | 0 | 0 |  | 15 | 10/14/1996 | 1205574 | 0 | 0 | 0 | 0
408 | 11 | 0 | 0 | 0 | 0 |  | 16 | 10/29/1996 | 1365970 | 0 | 0 | 0 | 0
409 | 11 | 0 | 0 | 0 | 0 |  | 17 | 11/11/1996 | 1463101 | 0 | 0 | 0 | 0
410 | 11 | 0 | 0 | 0 | 0 |  | 18 | 11/22/1996 | 1463163 | 0 | 0 | 0 | 0
411 | 11 | 0 | 0 | 0 | 0 |  | 19 | 12/09/1996 | 1626437 | 0 | 0 | 0 | 0
412 | 11 | 0 | 0 | 0 | 0.2 |  | 20 | 12/19/1996 | 1711938 | 0.1 | 0 | 0 | 0
413 | 11 | 0 | 0 | 0 | 0.1 |  | 21 | 01/17/1997 | 1790400 | 0 | 0 | 0 | 0
414 | 11 | 0 | 0 | 0 | 0.3 |  | 22 | 02/03/1997 | 1791641 | 0.1 | 0 | 0 | 0
415 | 11 | 0 | 0 | 0 | 0 |  | 23 | 02/19/1997 | 1794199 | 0 | 0 | 0 | 0
416 | 11 | 0 | 0 | 0 | 0 |  | 24 | 03/03/1997 | 1880144 | 0 | 0 | 0 | 0
417 | 11 | 0 | 0 | 0 | 0 |  | 25 | 03/17/1997 | 2047631 | 0 | 0 | 0 | 0
418 | 11 | 0 | 0 | 0 | 0 |  | 250 | 03/24/1997 | 2119469 | 0 | 0 | 0 | 0
419 | 11 | 0 | 0 | 0 | 0 |  | 26 | 04/01/1997 | 2229566 | 0 | 0 | 0 | 0
420 | 11 | 0 | 0 | 0 | 0.2 |  | 260 | 04/09/1997 | 2324505 | 0.1 | 0 | 0 | 0
421 | 11 | 0 | 0 | 0 | 0.3 |  | 27 | 04/14/1997 | 2369909 | 0.1 | 0 | 0 | 0
422 | 11 | 0 | 0 | 0 | 0.3 |  | 28 | 04/29/1997 | 2546035 | 0.1 | 0 | 0 | 0
423 | 11 | 0 | 0 | 0 | 0.3 |  | 29 | 05/16/1997 | 2774052 | 0.1 | 0 | 0 | 0
424 | 11 | 0 | 0 | 0 | 0.3 |  | 30 | 07/14/1997 | 2825970 | 0.1 | 0 | 0 | 0
425 | 11 | 0 | 0 | 0 | 0.3 |  | 31 | 08/05/1997 | 3027764 | 0.1 | 0 | 0 | 0
426 | 11 | 0 | 0 | 0 | 0.3 |  | 32 | 08/19/1997 | 3194168 | 0.1 | 0 | 0 | 0
427 | 11 | 0 | 0 | 0 | 0.3 |  | 33 | 09/02/1997 | 3338264 | 0.1 | 0 | 0 | 0
428 | 11 | 0 | 0 | 0 | 0.3 |  | 34 | 09/16/1997 | 3407976 | 0.1 | 0 | 0 | 0
429 | 11 | 0 | 0 | 0 | 0.3 |  | 35 | 10/27/1997 | 3530248 | 0.1 | 0 | 0 | 0
430 | 11 | 0 | 0 | 0 | 0.5 |  | 36 | 11/18/1997 | 3727207 | 0.2 | 0 | 0 | 0
431 | 11 | 0 | 0 | 0 | 0.3 |  | 37 | 12/02/1997 | 3886594 | 0.1 | 0 | 0 | 0
432 | 11 | 0 | 0 | 0 | 2.2 |  | 38 | 12/16/1997 | 4000077 | 0.7 | 0 | 0 | 0
433 | 11 | 0 | 0 | 0 | 0.9 |  | 39 | 12/30/1997 | 4100720 | 0.3 | 0 | 0 | 0
434 | 11 | 0 | 0 | 0 | 1.7 |  | 40 | 01/13/1998 | 4203408 | 0.5 | 0 | 0 | 0
435 | 11 | 0 | 0 | 0 | 1.7 |  | 41 | 01/27/1998 | 4247038 | 0.5 | 0 | 0 | 0
436 | 11 | 0 | 0 | 0 | 1.7 |  | 42 | 02/10/1998 | 4339085 | 0.5 | 0 | 0 | 0
437 | 11 | 0 | 0 | 0 | 3 |  | 43 | 03/04/1998 | 4369711 | 0.4 | 0.6 | 0 | 0
438 | 11 | 0 | 0 | 0 | 3.9 |  | 44 | 03/26/1998 | 4473690 | 0.4 | 0.8 | 0 | 0
439 | 11 | 0 | 0 | 0 | 4.3 |  | 45 | 04/15/1998 | 4635856 | 0.6 | 0.8 | 0 | 0
440 | 11 | 0 | 0 | 0 | 6.6 |  | 46 | 05/07/1998 | 4719839 | 0.1 | 2 | 0 | 0
441 | 11 | 0 | 0 | 0 | 6.7 |  | 47 | 06/02/1998 | 4817861 | 0.2 | 2 | 0 | 0
442 | 11 | 0 | 0 | 0 | 6.7 |  | 48 | 09/17/1998 | 4871710 | 0.2 | 2 | 0 | 0
443 | 11 | 0 | 0 | 0 | 6.7 |  | 50 | 03/10/1999 | 5003303 | 0.2 | 2 | 0 | 0
444 | 12 | 0 | 0 | 0 | 0 |  | 1 | 03/18/1996 | 4518 | 0 | 0 | 0 | 0
445 | 12 | 0 | 0 | 0 | 0 |  | 2 | 04/15/1996 | 80063 | 0 | 0 | 0 | 0
446 | 12 | 0 | 0 | 0 | 0 |  | 3 | 04/29/1996 | 150644 | 0 | 0 | 0 | 0
447 | 12 | 0 | 0 | 0 | 0 |  | 4 | 05/13/1996 | 233736 | 0 | 0 | 0 | 0
448 | 12 | 0 | 0 | 0 | 0 |  | 5 | 05/28/1996 | 296504 | 0 | 0 | 0 | 0
449 | 12 | 0 | 0 | 0 | 0 |  | 6 | 06/10/1996 | 336073 | 0 | 0 | 0 | 0
450 | 12 | 0 | 0 | 0 | 0 |  | 7 | 06/24/1996 | 436966 | 0 | 0 | 0 | 0
451 | 12 | 0 | 0 | 0 | 0 |  | 8 | 07/08/1996 | 436966 | 0 | 0 | 0 | 0
452 | 12 | 0 | 0 | 0 | 0 |  | 9 | 07/22/1996 | 516563 | 0 | 0 | 0 | 0
453 | 12 | 0 | 0 | 0 | 0 |  | 10 | 08/05/1996 | 662883 | 0 | 0 | 0 | 0
454 | 12 | 0 | 0 | 0 | 0 |  | 11 | 08/19/1996 | 699823 | 0 | 0 | 0 | 0
455 | 12 | 0 | 0 | 0 | 0 |  | 12 | 09/03/1996 | 835823 | 0 | 0 | 0 | 0
456 | 12 | 0 | 0 | 0 | 0 |  | 13 | 09/17/1996 | 967780 | 0 | 0 | 0 | 0
457 | 12 | 0 | 0 | 0 | 0 |  | 14 | 09/30/1996 | 1070221 | 0 | 0 | 0 | 0
458 | 12 | 0 | 0 | 0 | 0 |  | 15 | 10/14/1996 | 1205574 | 0 | 0 | 0 | 0
459 | 12 | 0 | 0 | 0 | 0 |  | 16 | 10/29/1996 | 1365970 | 0 | 0 | 0 | 0
460 | 12 | 0 | 0 | 0 | 0 |  | 17 | 11/11/1996 | 1463101 | 0 | 0 | 0 | 0
461 | 12 | 0 | 0 | 0 | 0 |  | 18 | 11/22/1996 | 1463163 | 0 | 0 | 0 | 0
462 | 12 | 0 | 0 | 0 | 0.3 |  | 19 | 12/09/1996 | 1626437 | 0.1 | 0 | 0 | 0
463 | 12 | 0 | 0 | 0 | 0.3 |  | 20 | 12/19/1996 | 1711938 | 0.1 | 0 | 0 | 0
464 | 12 | 0 | 0 | 0 | 0.4 |  | 21 | 01/17/1997 | 1790400 | 0.1 | 0 | 0 | 0
465 | 12 | 0 | 0 | 0 | 1.3 |  | 22 | 02/03/1997 | 1791641 | 0.4 | 0 | 0 | 0
466 | 12 | 0 | 0 | 0 | 0.8 |  | 23 | 02/19/1997 | 1794199 | 0.3 | 0 | 0 | 0
467 | 12 | 0 | 0 | 0 | 1.7 |  | 24 | 03/03/1997 | 1880144 | 0.5 | 0 | 0 | 0
468 | 12 | 0 | 0 | 0 | 1.7 |  | 25 | 03/17/1997 | 2047631 | 0.5 | 0 | 0 | 0
469 | 12 | 0 | 0 | 0 | 1.7 |  | 250 | 03/24/1997 | 2119469 | 0.5 | 0 | 0 | 0
470 | 12 | 0 | 0 | 0 | 1.7 |  | 26 | 04/01/1997 | 2229566 | 0.5 | 0 | 0 | 0
471 | 12 | 0 | 0 | 0 | 1.7 |  | 260 | 04/09/1997 | 2324505 | 0.5 | 0 | 0 | 0
472 | 12 | 0 | 0 | 0 | 0.2 |  | 27 | 04/14/1997 | 2369909 | 0.1 | 0 | 0 | 0
473 | 12 | 0 | 0 | 0 | 1.4 |  | 28 | 04/29/1997 | 2546035 | 0.5 | 0 | 0 | 0
474 | 12 | 0 | 0 | 0 | 1.5 |  | 29 | 05/16/1997 | 2774052 | 0.5 | 0 | 0 | 0
475 | 12 | 0 | 0 | 0 | 1.5 |  | 30 | 07/14/1997 | 2825970 | 0.5 | 0 | 0 | 0
476 | 12 | 0 | 0 | 0 | 1.5 |  | 31 | 08/05/1997 | 3027764 | 0.5 | 0 | 0 | 0
477 | 12 | 0 | 0 | 0 | 1.5 |  | 32 | 08/19/1997 | 3194168 | 0.5 | 0 | 0 | 0
478 | 12 | 0 | 0 | 0 | 1.5 |  | 33 | 09/02/1997 | 3338264 | 0.5 | 0 | 0 | 0
479 | 12 | 0 | 0 | 0 | 1.5 |  | 34 | 09/16/1997 | 3407976 | 0.5 | 0 | 0 | 0
480 | 12 | 0 | 0 | 0 | 1.6 |  | 35 | 10/27/1997 | 3530248 | 0.5 | 0 | 0 | 0
481 | 12 | 0 | 0 | 0 | 1.7 |  | 36 | 11/18/1997 | 3727207 | 0.5 | 0 | 0 | 0
482 | 12 | 0 | 0 | 0 | 1.7 |  | 37 | 12/02/1997 | 3886594 | 0.5 | 0 | 0 | 0
483 | 12 | 0 | 0 | 0 | 1.7 |  | 38 | 12/16/1997 | 4000077 | 0.5 | 0 | 0 | 0
484 | 12 | 0 | 0 | 0 | 1.7 |  | 39 | 12/30/1997 | 4100720 | 0.5 | 0 | 0 | 0
485 | 12 | 0 | 0 | 0 | 2.3 |  | 40 | 01/13/1998 | 4203408 | 0.8 | 0 | 0 | 0
486 | 12 | 0 | 0 | 0 | 4.7 |  | 41 | 01/27/1998 | 4247038 | 0 | 1.5 | 0 | 0
487 | 12 | 0 | 0 | 0 | 4.7 |  | 42 | 02/10/1998 | 4339085 | 0 | 1.5 | 0 | 0
488 | 12 | 0 | 0 | 0 | 4.7 |  | 43 | 03/04/1998 | 4369711 | 0 | 1.5 | 0 | 0
489 | 12 | 0 | 0 | 0 | 4.7 |  | 44 | 03/26/1998 | 4473690 | 0 | 1.5 | 0 | 0
490 | 12 | 0 | 0 | 0 | 4.7 |  | 45 | 04/15/1998 | 4635856 | 0 | 1.5 | 0 | 0
491 | 12 | 0 | 0 | 0 | 4.7 |  | 46 | 05/07/1998 | 4719839 | 0 | 1.5 | 0 | 0
492 | 12 | 0 | 0 | 0 | 4.7 |  | 47 | 06/02/1998 | 4817861 | 0 | 1.5 | 0 | 0
493 | 12 | 0 | 0 | 0 | 4.7 |  | 48 | 09/17/1998 | 4871710 | 0 | 1.5 | 0 | 0
494 | 12 | 0 | 0 | 0 | 4.7 |  | 50 | 03/10/1999 | 5003303 | 0 | 1.5 | 0 | 0
495 | 13 | 0 | 0 | 0 | 0 |  | 1 | 03/18/1996 | 4518 | 0 | 0 | 0 | 0
496 | 13 | 0 | 0 | 0 | 0 |  | 2 | 04/15/1996 | 80063 | 0 | 0 | 0 | 0
497 | 13 | 0 | 0 | 0 | 0 |  | 3 | 04/29/1996 | 150644 | 0 | 0 | 0 | 0
498 | 13 | 0 | 0 | 0 | 0 |  | 4 | 05/13/1996 | 233736 | 0 | 0 | 0 | 0
499 | 13 | 0 | 0 | 0 | 0 |  | 5 | 05/28/1996 | 296504 | 0 | 0 | 0 | 0
500 | 13 | 0 | 0 | 0 | 0 |  | 6 | 06/10/1996 | 336073 | 0 | 0 | 0 | 0
501 | 13 | 0 | 0 | 0 | 0 |  | 7 | 06/24/1996 | 436966 | 0 | 0 | 0 | 0
502 | 13 | 0 | 0 | 0 | 0 |  | 8 | 07/08/1996 | 436966 | 0 | 0 | 0 | 0
503 | 13 | 0 | 0 | 0 | 0 |  | 9 | 07/22/1996 | 516563 | 0 | 0 | 0 | 0
504 | 13 | 0 | 0 | 0 | 0 |  | 10 | 08/05/1996 | 662883 | 0 | 0 | 0 | 0
505 | 13 | 0 | 0 | 0 | 0 |  | 11 | 08/19/1996 | 699823 | 0 | 0 | 0 | 0
506 | 13 | 0 | 0 | 0 | 0 |  | 12 | 09/03/1996 | 835823 | 0 | 0 | 0 | 0
507 | 13 | 0 | 0 | 0 | 0 |  | 13 | 09/17/1996 | 967780 | 0 | 0 | 0 | 0
508 | 13 | 0 | 0 | 0 | 0 |  | 14 | 09/30/1996 | 1070221 | 0 | 0 | 0 | 0
509 | 13 | 0 | 0 | 0 | 0 |  | 15 | 10/14/1996 | 1205574 | 0 | 0 | 0 | 0
510 | 13 | 0 | 0 | 0 | 0 |  | 16 | 10/29/1996 | 1365970 | 0 | 0 | 0 | 0
511 | 13 | 0 | 0 | 0 | 0 |  | 17 | 11/11/1996 | 1463101 | 0 | 0 | 0 | 0
512 | 14 | 0 | 0 | 0 | 0 |  | 1 | 03/18/1996 | 4518 | 0 | 0 | 0 | 0
513 | 14 | 0 | 0 | 0 | 0 |  | 2 | 04/15/1996 | 80063 | 0 | 0 | 0 | 0
514 | 14 | 0 | 0 | 0 | 0 |  | 3 | 04/29/1996 | 150644 | 0 | 0 | 0 | 0
515 | 14 | 0 | 0 | 0 | 0 |  | 4 | 05/13/1996 | 233736 | 0 | 0 | 0 | 0
516 | 14 | 0 | 0 | 0 | 0 |  | 5 | 05/28/1996 | 296504 | 0 | 0 | 0 | 0
517 | 14 | 0 | 0 | 0 | 0 |  | 6 | 06/10/1996 | 336073 | 0 | 0 | 0 | 0
518 | 14 | 0 | 0 | 0 | 0 |  | 7 | 06/24/1996 | 436966 | 0 | 0 | 0 | 0
519 | 14 | 0 | 0 | 0 | 0 |  | 8 | 07/08/1996 | 436966 | 0 | 0 | 0 | 0
520 | 14 | 0 | 0 | 0 | 0 |  | 9 | 07/22/1996 | 516563 | 0 | 0 | 0 | 0
521 | 14 | 0 | 0 | 0 | 0 |  | 10 | 08/05/1996 | 662883 | 0 | 0 | 0 | 0
522 | 14 | 0 | 0 | 0 | 0 |  | 11 | 08/19/1996 | 699823 | 0 | 0 | 0 | 0
523 | 14 | 0 | 0 | 0 | 0 |  | 12 | 09/03/1996 | 835823 | 0 | 0 | 0 | 0
524 | 14 | 0 | 0 | 0 | 0 |  | 13 | 09/17/1996 | 967780 | 0 | 0 | 0 | 0
525 | 14 | 0 | 0 | 0 | 0 |  | 14 | 09/30/1996 | 1070221 | 0 | 0 | 0 | 0
526 | 14 | 0 | 0 | 0 | 0 |  | 15 | 10/14/1996 | 1205574 | 0 | 0 | 0 | 0
527 | 14 | 0 | 0 | 0 | 0 |  | 16 | 10/29/1996 | 1365970 | 0 | 0 | 0 | 0
528 | 14 | 0 | 0 | 0 | 0 |  | 17 | 11/11/1996 | 1463101 | 0 | 0 | 0 | 0
529 | 14 | 0 | 0 | 0 | 0 |  | 18 | 11/22/1996 | 1463163 | 0 | 0 | 0 | 0
530 | 14 | 0 | 0 | 0 | 0 |  | 19 | 12/09/1996 | 1626437 | 0 | 0 | 0 | 0
531 | 14 | 0 | 0 | 0 | 0 |  | 20 | 12/19/1996 | 1711938 | 0 | 0 | 0 | 0
532 | 14 | 0 | 0 | 0 | 0 |  | 21 | 01/17/1997 | 1790400 | 0 | 0 | 0 | 0
533 | 14 | 0 | 0 | 0 | 0 |  | 22 | 02/03/1997 | 1791641 | 0 | 0 | 0 | 0
534 | 14 | 0 | 0 | 0 | 0 |  | 23 | 02/19/1997 | 1794199 | 0 | 0 | 0 | 0
535 | 14 | 0 | 0 | 0 | 0 |  | 24 | 03/03/1997 | 1880144 | 0 | 0 | 0 | 0
536 | 14 | 0 | 0 | 0 | 0 |  | 25 | 03/17/1997 | 2047631 | 0 | 0 | 0 | 0
537 | 14 | 0 | 0 | 0 | 0 |  | 250 | 03/24/1997 | 2119469 | 0 | 0 | 0 | 0
538 | 14 | 0 | 0 | 0 | 0 |  | 26 | 04/01/1997 | 2229566 | 0 | 0 | 0 | 0
539 | 14 | 0 | 0 | 0 | 0 |  | 260 | 04/09/1997 | 2324505 | 0 | 0 | 0 | 0
540 | 14 | 0 | 0 | 0 | 0 |  | 27 | 04/14/1997 | 2369909 | 0 | 0 | 0 | 0
541 | 14 | 0 | 0 | 0 | 0 |  | 28 | 04/29/1997 | 2546035 | 0 | 0 | 0 | 0
542 | 14 | 0 | 0 | 0 | 0 |  | 29 | 05/16/1997 | 2774052 | 0 | 0 | 0 | 0
543 | 14 | 0 | 0 | 0 | 0 |  | 30 | 07/14/1997 | 2825970 | 0 | 0 | 0 | 0
544 | 14 | 0 | 0 | 0 | 0 |  | 31 | 08/05/1997 | 3027764 | 0 | 0 | 0 | 0
545 | 14 | 0 | 0 | 0 | 0 |  | 32 | 08/19/1997 | 3194168 | 0 | 0 | 0 | 0
546 | 14 | 0 | 0 | 0 | 0 |  | 33 | 09/02/1997 | 3338264 | 0 | 0 | 0 | 0
547 | 14 | 0 | 0 | 0 | 0 |  | 34 | 09/16/1997 | 3407976 | 0 | 0 | 0 | 0
548 | 14 | 0 | 0 | 0 | 0 |  | 35 | 10/27/1997 | 3530248 | 0 | 0 | 0 | 0
549 | 14 | 0 | 0 | 0 | 0 |  | 36 | 11/18/1997 | 3727207 | 0 | 0 | 0 | 0
550 | 14 | 0 | 0 | 0 | 0 |  | 37 | 12/02/1997 | 3886594 | 0 | 0 | 0 | 0
551 | 14 | 0 | 0 | 0 | 0 |  | 38 | 12/16/1997 | 4000077 | 0 | 0 | 0 | 0
552 | 14 | 0 | 0 | 0 | 0 |  | 39 | 12/30/1997 | 4100720 | 0 | 0 | 0 | 0
553 | 14 | 0.1 | 0 | 0 | 0.4 |  | 40 | 01/13/1998 | 4203408 | 0.1 | 0 | 0 | 0.3
554 | 14 | 0.1 | 0 | 0 | 0.4 |  | 41 | 01/27/1998 | 4247038 | 0.1 | 0 | 0 | 0.3
555 | 14 | 0.1 | 0 | 0 | 0.4 |  | 42 | 02/10/1998 | 4339085 | 0.1 | 0 | 0 | 0.3
556 | 14 | 0.1 | 0 | 0 | 0.4 |  | 43 | 03/04/1998 | 4369711 | 0.1 | 0 | 0 | 0.3
557 | 14 | 0.2 | 0 | 0 | 0.5 |  | 44 | 03/26/1998 | 4473690 | 0.2 | 0 | 0 | 0.7
558 | 14 | 0.3 | 0 | 0 | 0.6 |  | 45 | 04/15/1998 | 4635856 | 0.2 | 0 | 0 | 0.8
559 | 14 | 0.3 | 0 | 0 | 0.6 |  | 46 | 05/07/1998 | 4719839 | 0.2 | 0 | 0 | 0.8
560 | 14 | 0.3 | 0 | 0 | 0.6 |  | 47 | 06/02/1998 | 4817861 | 0.2 | 0 | 0 | 0.8
561 | 14 | 0.3 | 0 | 0 | 0.6 |  | 48 | 09/17/1998 | 4871710 | 0.2 | 0 | 0 | 0.8
562 | 14 | 0.3 | 0 | 0 | 1.2 |  | 50 | 03/10/1999 | 5003303 | 0.4 | 0 | 0 | 0.8
563 | 15 | 0 | 0 | 0 | 0 |  | 1 | 03/18/1996 | 4518 | 0 | 0 | 0 | 0
564 | 15 | 0 | 0 | 0 | 0 |  | 2 | 04/15/1996 | 80063 | 0 | 0 | 0 | 0
565 | 15 | 0 | 0 | 0 | 0 |  | 3 | 04/29/1996 | 150644 | 0 | 0 | 0 | 0
566 | 15 | 0 | 0 | 0 | 0 |  | 4 | 05/13/1996 | 233736 | 0 | 0 | 0 | 0
567 | 15 | 0 | 0 | 0 | 0 |  | 5 | 05/28/1996 | 296504 | 0 | 0 | 0 | 0
568 | 15 | 0 | 0 | 0 | 0 |  | 6 | 06/10/1996 | 336073 | 0 | 0 | 0 | 0
569 | 15 | 0 | 0 | 0 | 0 |  | 7 | 06/24/1996 | 436966 | 0 | 0 | 0 | 0
570 | 15 | 0 | 0 | 0 | 0 |  | 8 | 07/08/1996 | 436966 | 0 | 0 | 0 | 0
571 | 15 | 0 | 0 | 0 | 0 |  | 9 | 07/22/1996 | 516563 | 0 | 0 | 0 | 0
572 | 15 | 0 | 0 | 0 | 0 |  | 10 | 08/05/1996 | 662883 | 0 | 0 | 0 | 0
573 | 15 | 0 | 0 | 0 | 0 |  | 11 | 08/19/1996 | 699823 | 0 | 0 | 0 | 0
574 | 15 | 0 | 0 | 0 | 0 |  | 12 | 09/03/1996 | 835823 | 0 | 0 | 0 | 0
575 | 15 | 0 | 0 | 0 | 0 |  | 13 | 09/17/1996 | 967780 | 0 | 0 | 0 | 0
576 | 15 | 0 | 0 | 0 | 0 |  | 14 | 09/30/1996 | 1070221 | 0 | 0 | 0 | 0
577 | 15 | 0 | 0 | 0 | 0 |  | 15 | 10/14/1996 | 1205574 | 0 | 0 | 0 | 0
578 | 15 | 0 | 0 | 0 | 0 |  | 16 | 10/29/1996 | 1365970 | 0 | 0 | 0 | 0
579 | 15 | 0 | 0 | 0 | 0 |  | 17 | 11/11/1996 | 1463101 | 0 | 0 | 0 | 0
580 | 15 | 0 | 0 | 0 | 0 |  | 18 | 11/22/1996 | 1463163 | 0 | 0 | 0 | 0
581 | 15 | 0 | 0 | 0 | 0 |  | 19 | 12/09/1996 | 1626437 | 0 | 0 | 0 | 0
582 | 15 | 0 | 0 | 0 | 0 |  | 20 | 12/19/1996 | 1711938 | 0 | 0 | 0 | 0
583 | 15 | 0 | 0 | 0 | 0 |  | 21 | 01/17/1997 | 1790400 | 0 | 0 | 0 | 0
584 | 15 | 0 | 0 | 0 | 0 |  | 22 | 02/03/1997 | 1791641 | 0 | 0 | 0 | 0
585 | 15 | 0 | 0 | 0 | 0 |  | 23 | 02/19/1997 | 1794199 | 0 | 0 | 0 | 0
586 | 15 | 0 | 0 | 0 | 0 |  | 24 | 03/03/1997 | 1880144 | 0 | 0 | 0 | 0
587 | 15 | 0 | 0 | 0 | 0 |  | 25 | 03/17/1997 | 2047631 | 0 | 0 | 0 | 0
588 | 15 | 0 | 0 | 0 | 0 |  | 250 | 03/24/1997 | 2119469 | 0 | 0 | 0 | 0
589 | 15 | 0 | 0 | 0 | 0 |  | 26 | 04/01/1997 | 2229566 | 0 | 0 | 0 | 0
590 | 15 | 0 | 0 | 0 | 0 |  | 260 | 04/09/1997 | 2324505 | 0 | 0 | 0 | 0
591 | 15 | 0 | 0 | 0 | 0 |  | 27 | 04/14/1997 | 2369909 | 0 | 0 | 0 | 0
592 | 15 | 0 | 0 | 0 | 0 |  | 28 | 04/29/1997 | 2546035 | 0 | 0 | 0 | 0
593 | 15 | 0 | 0 | 0 | 0 |  | 29 | 05/16/1997 | 2774052 | 0 | 0 | 0 | 0
594 | 15 | 0 | 0 | 0 | 0 |  | 30 | 07/14/1997 | 2825970 | 0 | 0 | 0 | 0
595 | 15 | 0 | 0 | 0 | 0 |  | 31 | 08/05/1997 | 3027764 | 0 | 0 | 0 | 0
596 | 15 | 0 | 0 | 0 | 0 |  | 32 | 08/19/1997 | 3194168 | 0 | 0 | 0 | 0
597 | 15 | 0 | 0 | 0 | 0 |  | 33 | 09/02/1997 | 3338264 | 0 | 0 | 0 | 0
598 | 15 | 0 | 0 | 0 | 0 |  | 34 | 09/16/1997 | 3407976 | 0 | 0 | 0 | 0
599 | 15 | 0 | 0 | 0 | 0 |  | 35 | 10/27/1997 | 3530248 | 0 | 0 | 0 | 0
600 | 15 | 0 | 0 | 0 | 0 |  | 36 | 11/18/1997 | 3727207 | 0 | 0 | 0 | 0
601 | 15 | 0 | 0 | 0 | 0 |  | 37 | 12/02/1997 | 3886594 | 0 | 0 | 0 | 0
602 | 15 | 0 | 0 | 0 | 0 |  | 38 | 12/16/1997 | 4000077 | 0 | 0 | 0 | 0
603 | 15 | 0 | 0 | 0 | 0 |  | 39 | 12/30/1997 | 4100720 | 0 | 0 | 0 | 0
604 | 15 | 0 | 0 | 0 | 0 |  | 40 | 01/13/1998 | 4203408 | 0 | 0 | 0 | 0
605 | 15 | 0 | 0 | 0 | 0 |  | 41 | 01/27/1998 | 4247038 | 0 | 0 | 0 | 0
606 | 15 | 0 | 0 | 0 | 0 |  | 42 | 02/10/1998 | 4339085 | 0 | 0 | 0 | 0
607 | 15 | 0 | 0 | 0 | 0 |  | 43 | 03/04/1998 | 4369711 | 0 | 0 | 0 | 0
608 | 15 | 0 | 0 | 0 | 0 |  | 44 | 03/26/1998 | 4473690 | 0 | 0 | 0 | 0
609 | 15 | 0 | 0 | 0 | 0 |  | 45 | 04/15/1998 | 4635856 | 0 | 0 | 0 | 0
610 | 15 | 0 | 0 | 0 | 0 |  | 46 | 05/07/1998 | 4719839 | 0 | 0 | 0 | 0
611 | 15 | 0 | 0 | 0 | 0 |  | 47 | 06/02/1998 | 4817861 | 0 | 0 | 0 | 0
612 | 15 | 0 | 0 | 0 | 0 |  | 48 | 09/17/1998 | 4871710 | 0 | 0 | 0 | 0
613 | 15 | 0 | 0 | 0 | 0 |  | 50 | 03/10/1999 | 5003303 | 0 | 0 | 0 | 0
614 | 16 | 0 | 0 | 0 | 0 |  | 1 | 03/18/1996 | 4518 | 0 | 0 | 0 | 0
615 | 16 | 0 | 0 | 0 | 0 |  | 2 | 04/15/1996 | 80063 | 0 | 0 | 0 | 0
616 | 16 | 0 | 0 | 0 | 0 |  | 3 | 04/29/1996 | 150644 | 0 | 0 | 0 | 0
617 | 16 | 0 | 0 | 0 | 0 |  | 4 | 05/13/1996 | 233736 | 0 | 0 | 0 | 0
618 | 16 | 0 | 0 | 0 | 0 |  | 5 | 05/28/1996 | 296504 | 0 | 0 | 0 | 0
619 | 16 | 0 | 0 | 0 | 0 |  | 6 | 06/10/1996 | 336073 | 0 | 0 | 0 | 0
620 | 16 | 0 | 0 | 0 | 0 |  | 7 | 06/24/1996 | 436966 | 0 | 0 | 0 | 0
621 | 16 | 0 | 0 | 0 | 0 |  | 8 | 07/08/1996 | 436966 | 0 | 0 | 0 | 0
622 | 16 | 0 | 0 | 0 | 0 |  | 9 | 07/22/1996 | 516563 | 0 | 0 | 0 | 0
623 | 16 | 0 | 0 | 0 | 0 |  | 10 | 08/05/1996 | 662883 | 0 | 0 | 0 | 0
624 | 16 | 0 | 0 | 0 | 0 |  | 11 | 08/19/1996 | 699823 | 0 | 0 | 0 | 0
625 | 16 | 0 | 0 | 0 | 0 |  | 12 | 09/03/1996 | 835823 | 0 | 0 | 0 | 0
626 | 16 | 0 | 0 | 0 | 0 |  | 13 | 09/17/1996 | 967780 | 0 | 0 | 0 | 0
627 | 16 | 0 | 0 | 0 | 0 |  | 14 | 09/30/1996 | 1070221 | 0 | 0 | 0 | 0
628 | 16 | 0 | 0 | 0 | 0 |  | 15 | 10/14/1996 | 1205574 | 0 | 0 | 0 | 0
629 | 16 | 0 | 0 | 0 | 0 |  | 16 | 10/29/1996 | 1365970 | 0 | 0 | 0 | 0
630 | 16 | 0 | 0 | 0 | 0 |  | 17 | 11/11/1996 | 1463101 | 0 | 0 | 0 | 0
631 | 16 | 0 | 0 | 0 | 0 |  | 18 | 11/22/1996 | 1463163 | 0 | 0 | 0 | 0
632 | 16 | 0 | 0 | 0 | 0 |  | 19 | 12/09/1996 | 1626437 | 0 | 0 | 0 | 0
633 | 16 | 0 | 0 | 0 | 0 |  | 20 | 12/19/1996 | 1711938 | 0 | 0 | 0 | 0
634 | 16 | 0 | 0 | 0 | 0 |  | 21 | 01/17/1997 | 1790400 | 0 | 0 | 0 | 0
635 | 16 | 0 | 0 | 0 | 0 |  | 22 | 02/03/1997 | 1791641 | 0 | 0 | 0 | 0
636 | 16 | 0 | 0 | 0 | 0 |  | 23 | 02/19/1997 | 1794199 | 0 | 0 | 0 | 0
637 | 16 | 0 | 0 | 0 | 0.2 |  | 24 | 03/03/1997 | 1880144 | 0.1 | 0 | 0 | 0
638 | 16 | 0 | 0 | 0 | 0.2 |  | 25 | 03/17/1997 | 2047631 | 0.1 | 0 | 0 | 0
639 | 16 | 0 | 0 | 0 | 0.3 |  | 250 | 03/24/1997 | 2119469 | 0.1 | 0 | 0 | 0
640 | 16 | 0 | 0 | 0 | 0.3 |  | 26 | 04/01/1997 | 2229566 | 0.1 | 0 | 0 | 0
641 | 16 | 0 | 0 | 0 | 0.2 |  | 260 | 04/09/1997 | 2324505 | 0.1 | 0 | 0 | 0
642 | 16 | 0 | 0 | 0 | 0.3 |  | 27 | 04/14/1997 | 2369909 | 0.1 | 0 | 0 | 0
643 | 16 | 0 | 0 | 0 | 0.3 |  | 28 | 04/29/1997 | 2546035 | 0.1 | 0 | 0 | 0
644 | 16 | 0 | 0 | 0 | 0.3 |  | 29 | 05/16/1997 | 2774052 | 0.1 | 0 | 0 | 0
645 | 16 | 0 | 0 | 0 | 0.3 |  | 30 | 07/14/1997 | 2825970 | 0.1 | 0 | 0 | 0
646 | 16 | 0 | 0 | 0 | 0.3 |  | 31 | 08/05/1997 | 3027764 | 0.1 | 0 | 0 | 0
647 | 16 | 0 | 0 | 0 | 0.3 |  | 32 | 08/19/1997 | 3194168 | 0.1 | 0 | 0 | 0
648 | 16 | 0 | 0 | 0 | 0.5 |  | 33 | 09/02/1997 | 3338264 | 0.2 | 0 | 0 | 0
649 | 16 | 0 | 0 | 0 | 0.5 |  | 34 | 09/16/1997 | 3407976 | 0.2 | 0 | 0 | 0
650 | 16 | 0 | 0 | 0 | 0.3 |  | 35 | 10/27/1997 | 3530248 | 0.1 | 0 | 0 | 0
651 | 16 | 0.9 | 1.3 | 0 | 0.8 |  | 36 | 11/18/1997 | 3727207 | 0.1 | 0.2 | 0 | 7
652 | 16 | 1.7 | 2.8 | 0 | 2.3 |  | 37 | 12/02/1997 | 3886594 | 0 | 0.8 | 0 | 13.8
653 | 16 | 1.7 | 2.8 | 0 | 2.3 |  | 38 | 12/16/1997 | 4000077 | 0 | 0.8 | 0 | 13.8
654 | 16 | 2.1 | 2.8 | 0 | 2.3 |  | 39 | 12/30/1997 | 4100720 | 0 | 0.8 | 0 | 15.1
655 | 16 | 2 | 4.2 | 0 | 3.5 |  | 40 | 01/13/1998 | 4203408 | 0 | 1.1 | 0 | 19.4
656 | 16 | 0.7 | 5.5 | 0 | 2.4 |  | 41 | 01/27/1998 | 4247038 | 0.1 | 0.7 | 0 | 19.3
657 | 16 | 0 | 10.2 | 0 | 5.3 |  | 42 | 02/10/1998 | 4339085 | 0.4 | 1.3 | 0 | 31.9
658 | 16 | 0 | 14.2 | 0 | 5.4 |  | 43 | 03/04/1998 | 4369711 | 0.5 | 1.3 | 0 | 44.4
659 | 16 | 0 | 15.2 | 0 | 5.6 |  | 44 | 03/26/1998 | 4473690 | 0.5 | 1.3 | 0 | 47.5
660 | 16 | 0 | 15.2 | 0 | 5 |  | 45 | 04/15/1998 | 4635856 | 0.4 | 1.3 | 0 | 47.5
661 | 16 | 0 | 15.2 | 0 | 5 |  | 46 | 05/07/1998 | 4719839 | 0.4 | 1.3 | 0 | 47.5
662 | 16 | 0 | 15.2 | 0 | 6.7 |  | 47 | 06/02/1998 | 4817861 | 0.2 | 2 | 0 | 47.5
663 | 16 | 0 | 15.2 | 0 | 6.7 |  | 48 | 09/17/1998 | 4871710 | 0.2 | 2 | 0 | 47.5
664 | 16 | 0.4 | 15.8 | 0 | 5.7 |  | 50 | 03/10/1999 | 5003303 | 0.4 | 1.4 | 0 | 50.5
665 | 17 | 0 | 0 | 0 | 0 |  | 1 | 03/18/1996 | 4518 | 0 | 0 | 0 | 0
666 | 17 | 0 | 0 | 0 | 0 |  | 2 | 04/15/1996 | 80063 | 0 | 0 | 0 | 0
667 | 17 | 0 | 0 | 0 | 0 |  | 3 | 04/29/1996 | 150644 | 0 | 0 | 0 | 0
668 | 17 | 0 | 0 | 0 | 0 |  | 4 | 05/13/1996 | 233736 | 0 | 0 | 0 | 0
669 | 17 | 0 | 0 | 0 | 0 |  | 5 | 05/28/1996 | 296504 | 0 | 0 | 0 | 0
670 | 17 | 0 | 0 | 0 | 0 |  | 6 | 06/10/1996 | 336073 | 0 | 0 | 0 | 0
671 | 17 | 0 | 0 | 0 | 0 |  | 7 | 06/24/1996 | 436966 | 0 | 0 | 0 | 0
672 | 17 | 0 | 0 | 0 | 0 |  | 8 | 07/08/1996 | 436966 | 0 | 0 | 0 | 0
673 | 17 | 0 | 0 | 0 | 0 |  | 9 | 07/22/1996 | 516563 | 0 | 0 | 0 | 0
674 | 17 | 0 | 0 | 0 | 0 |  | 10 | 08/05/1996 | 662883 | 0 | 0 | 0 | 0
675 | 17 | 0 | 0 | 0 | 0 |  | 11 | 08/19/1996 | 699823 | 0 | 0 | 0 | 0
676 | 17 | 0 | 0 | 0 | 0 |  | 12 | 09/03/1996 | 835823 | 0 | 0 | 0 | 0
677 | 17 | 0 | 0 | 0 | 0 |  | 13 | 09/17/1996 | 967780 | 0 | 0 | 0 | 0
678 | 17 | 0 | 0 | 0 | 0 |  | 14 | 09/30/1996 | 1070221 | 0 | 0 | 0 | 0
679 | 17 | 0 | 0 | 0 | 0 |  | 15 | 10/14/1996 | 1205574 | 0 | 0 | 0 | 0
680 | 17 | 0 | 0 | 0 | 0.1 |  | 16 | 10/29/1996 | 1365970 | 0 | 0 | 0 | 0
681 | 17 | 0 | 0 | 0 | 0.9 |  | 17 | 11/11/1996 | 1463101 | 0.3 | 0 | 0 | 0
682 | 17 | 0 | 0 | 0 | 0.9 |  | 18 | 11/22/1996 | 1463163 | 0.3 | 0 | 0 | 0
683 | 17 | 0 | 0 | 0 | 1.6 |  | 19 | 12/09/1996 | 1626437 | 0.5 | 0 | 0 | 0
684 | 17 | 0 | 0 | 0 | 1.2 |  | 20 | 12/19/1996 | 1711938 | 0.4 | 0 | 0 | 0
685 | 17 | 0 | 0 | 0 | 1.9 |  | 21 | 01/17/1997 | 1790400 | 0 | 0.6 | 0 | 0
686 | 17 | 0 | 0 | 0 | 2.3 |  | 22 | 02/03/1997 | 1791641 | 0.2 | 0.5 | 0 | 0
687 | 17 | 0 | 0 | 0 | 2.8 |  | 23 | 02/19/1997 | 1794199 | 0.1 | 0.8 | 0 | 0
688 | 17 | 0 | 0 | 0 | 2.2 |  | 24 | 03/03/1997 | 1880144 | 0 | 0.7 | 0 | 0
689 | 17 | 0 | 0 | 0 | 2.2 |  | 25 | 03/17/1997 | 2047631 | 0 | 0.7 | 0 | 0
690 | 17 | 0 | 0 | 0 | 2.2 |  | 250 | 03/24/1997 | 2119469 | 0 | 0.7 | 0 | 0
691 | 17 | 0 | 0 | 0 | 2.5 |  | 26 | 04/01/1997 | 2229566 | 0 | 0.8 | 0 | 0
692 | 17 | 0 | 0 | 0 | 3.1 |  | 260 | 04/09/1997 | 2324505 | 0 | 1 | 0 | 0
693 | 17 | 0 | 0 | 0 | 4.7 |  | 27 | 04/14/1997 | 2369909 | 0 | 1.5 | 0 | 0
694 | 17 | 0 | 0 | 0 | 4.7 |  | 28 | 04/29/1997 | 2546035 | 0 | 1.5 | 0 | 0
695 | 17 | 0 | 0 | 0 | 4.7 |  | 29 | 05/16/1997 | 2774052 | 0 | 1.5 | 0 | 0
696 | 17 | 0 | 0 | 0 | 4.7 |  | 30 | 07/14/1997 | 2825970 | 0 | 1.5 | 0 | 0
697 | 17 | 0 | 0 | 0 | 4.7 |  | 31 | 08/05/1997 | 3027764 | 0 | 1.5 | 0 | 0
698 | 17 | 0 | 0 | 0 | 4.7 |  | 32 | 08/19/1997 | 3194168 | 0 | 1.5 | 0 | 0
699 | 17 | 0 | 0 | 0 | 5.6 |  | 33 | 09/02/1997 | 3338264 | 0 | 1.8 | 0 | 0
700 | 17 | 0 | 0 | 0 | 10.9 |  | 34 | 09/16/1997 | 3407976 | 0 | 3.5 | 0 | 0
701 | 17 | 0 | 0 | 0 | 10.9 |  | 35 | 10/27/1997 | 3530248 | 0 | 3.5 | 0 | 0
702 | 17 | 0 | 0 | 0 | 4.7 |  | 36 | 11/18/1997 | 3727207 | 0 | 1.5 | 0 | 0
703 | 17 | 0 | 0 | 0 | 6.6 |  | 37 | 12/02/1997 | 3886594 | 0 | 2.1 | 0 | 0
704 | 17 | 0 | 0 | 0 | 6.6 |  | 38 | 12/16/1997 | 4000077 | 0 | 2.1 | 0 | 0
705 | 17 | 0 | 0 | 0 | 11.9 |  | 39 | 12/30/1997 | 4100720 | 0 | 3.8 | 0 | 0
706 | 17 | 0 | 0 | 0 | 10.9 |  | 40 | 01/13/1998 | 4203408 | 0 | 3.5 | 0 | 0
707 | 17 | 0.6 | 0 | 0 | 11.2 |  | 41 | 01/27/1998 | 4247038 | 0.1 | 3.5 | 0 | 1.9
708 | 17 | 0.6 | 0 | 0 | 11.2 |  | 42 | 02/10/1998 | 4339085 | 0.1 | 3.5 | 0 | 2
709 | 17 | 0.6 | 0 | 0 | 11.2 |  | 43 | 03/04/1998 | 4369711 | 0.1 | 3.5 | 0 | 2
710 | 17 | 0.6 | 0 | 0 | 12.4 |  | 44 | 03/26/1998 | 4473690 | 0.1 | 3.9 | 0 | 2
711 | 17 | 0.5 | 0 | 0 | 15 |  | 45 | 04/15/1998 | 4635856 | 0.1 | 4.7 | 0 | 1.7
712 | 17 | 0.5 | 0 | 0 | 15 |  | 46 | 05/07/1998 | 4719839 | 0.1 | 4.7 | 0 | 1.7
713 | 17 | 0.5 | 0 | 0 | 15 |  | 47 | 06/02/1998 | 4817861 | 0.1 | 4.7 | 0 | 1.7
714 | 17 | 0.5 | 0 | 0 | 15 |  | 48 | 09/17/1998 | 4871710 | 0.1 | 4.7 | 0 | 1.7
715 | 17 | 0.5 | 0.4 | 0 | 15 |  | 50 | 03/10/1999 | 5003303 | 0.1 | 4.7 | 0 | 2.8
716 | 18 | 0 | 0 | 0 | 0 |  | 1 | 03/18/1996 | 4518 | 0 | 0 | 0 | 0
717 | 18 | 0 | 0 | 0 | 0 |  | 2 | 04/15/1996 | 80063 | 0 | 0 | 0 | 0
718 | 18 | 0 | 0 | 0 | 0 |  | 3 | 04/29/1996 | 150644 | 0 | 0 | 0 | 0
719 | 18 | 0 | 0 | 0 | 0 |  | 4 | 05/13/1996 | 233736 | 0 | 0 | 0 | 0
720 | 18 | 0 | 0 | 0 | 0 |  | 5 | 05/28/1996 | 296504 | 0 | 0 | 0 | 0
721 | 18 | 0 | 0 | 0 | 0 |  | 6 | 06/10/1996 | 336073 | 0 | 0 | 0 | 0
722 | 18 | 0 | 0 | 0 | 0 |  | 7 | 06/24/1996 | 436966 | 0 | 0 | 0 | 0
723 | 18 | 0 | 0 | 0 | 0 |  | 8 | 07/08/1996 | 436966 | 0 | 0 | 0 | 0
724 | 18 | 0 | 0 | 0 | 0 |  | 9 | 07/22/1996 | 516563 | 0 | 0 | 0 | 0
725 | 18 | 0 | 0 | 0 | 0 |  | 10 | 08/05/1996 | 662883 | 0 | 0 | 0 | 0
726 | 18 | 0 | 0 | 0 | 0 |  | 11 | 08/19/1996 | 699823 | 0 | 0 | 0 | 0
727 | 18 | 0 | 0 | 0 | 0 |  | 12 | 09/03/1996 | 835823 | 0 | 0 | 0 | 0
728 | 18 | 0 | 0 | 0 | 0 |  | 13 | 09/17/1996 | 967780 | 0 | 0 | 0 | 0
729 | 18 | 0 | 0 | 0 | 0 |  | 14 | 09/30/1996 | 1070221 | 0 | 0 | 0 | 0
730 | 18 | 0 | 0 | 0 | 0 |  | 15 | 10/14/1996 | 1205574 | 0 | 0 | 0 | 0
731 | 18 | 0 | 0 | 0 | 0 |  | 16 | 10/29/1996 | 1365970 | 0 | 0 | 0 | 0
732 | 18 | 0 | 0 | 0 | 0 |  | 17 | 11/11/1996 | 1463101 | 0 | 0 | 0 | 0
733 | 18 | 0 | 0 | 0 | 0 |  | 18 | 11/22/1996 | 1463163 | 0 | 0 | 0 | 0
734 | 18 | 0 | 0 | 0 | 0 |  | 19 | 12/09/1996 | 1626437 | 0 | 0 | 0 | 0
735 | 18 | 0 | 0 | 0 | 0 |  | 20 | 12/19/1996 | 1711938 | 0 | 0 | 0 | 0
736 | 18 | 0 | 0 | 0 | 0 |  | 21 | 01/17/1997 | 1790400 | 0 | 0 | 0 | 0
737 | 18 | 0 | 0 | 0 | 0 |  | 22 | 02/03/1997 | 1791641 | 0 | 0 | 0 | 0
738 | 18 | 0 | 0 | 0 | 0 |  | 23 | 02/19/1997 | 1794199 | 0 | 0 | 0 | 0
739 | 18 | 0 | 0 | 0 | 0 |  | 24 | 03/03/1997 | 1880144 | 0 | 0 | 0 | 0
740 | 18 | 0 | 0 | 0 | 0 |  | 25 | 03/17/1997 | 2047631 | 0 | 0 | 0 | 0
741 | 18 | 0 | 0 | 0 | 0 |  | 250 | 03/24/1997 | 2119469 | 0 | 0 | 0 | 0
742 | 18 | 0 | 0 | 0 | 0 |  | 26 | 04/01/1997 | 2229566 | 0 | 0 | 0 | 0
743 | 18 | 0 | 0 | 0 | 0 |  | 260 | 04/09/1997 | 2324505 | 0 | 0 | 0 | 0
744 | 18 | 0 | 0 | 0 | 0 |  | 27 | 04/14/1997 | 2369909 | 0 | 0 | 0 | 0
745 | 18 | 0 | 0 | 0 | 0 |  | 28 | 04/29/1997 | 2546035 | 0 | 0 | 0 | 0
746 | 18 | 0 | 0 | 0 | 0 |  | 29 | 05/16/1997 | 2774052 | 0 | 0 | 0 | 0
747 | 18 | 0 | 0 | 0 | 0 |  | 30 | 07/14/1997 | 2825970 | 0 | 0 | 0 | 0
748 | 18 | 0 | 0 | 0 | 0 |  | 31 | 08/05/1997 | 3027764 | 0 | 0 | 0 | 0
749 | 18 | 0 | 0 | 0 | 0 |  | 32 | 08/19/1997 | 3194168 | 0 | 0 | 0 | 0
750 | 18 | 0 | 0 | 0 | 0 |  | 33 | 09/02/1997 | 3338264 | 0 | 0 | 0 | 0
751 | 18 | 0 | 0 | 0 | 0 |  | 34 | 09/16/1997 | 3407976 | 0 | 0 | 0 | 0
752 | 18 | 0 | 0 | 0 | 0 |  | 35 | 10/27/1997 | 3530248 | 0 | 0 | 0 | 0
753 | 18 | 0 | 0 | 0 | 0 |  | 36 | 11/18/1997 | 3727207 | 0 | 0 | 0 | 0
754 | 18 | 0 | 0 | 0 | 0 |  | 37 | 12/02/1997 | 3886594 | 0 | 0 | 0 | 0
755 | 18 | 0 | 0 | 0 | 0 |  | 38 | 12/16/1997 | 4000077 | 0 | 0 | 0 | 0
756 | 18 | 0 | 0 | 0 | 0 |  | 39 | 12/30/1997 | 4100720 | 0 | 0 | 0 | 0
757 | 18 | 0 | 0 | 0 | 0 |  | 40 | 01/13/1998 | 4203408 | 0 | 0 | 0 | 0
758 | 18 | 0 | 0 | 0 | 0 |  | 41 | 01/27/1998 | 4247038 | 0 | 0 | 0 | 0
759 | 18 | 0 | 0 | 0 | 0 |  | 42 | 02/10/1998 | 4339085 | 0 | 0 | 0 | 0
760 | 18 | 0 | 0 | 0 | 0 |  | 43 | 03/04/1998 | 4369711 | 0 | 0 | 0 | 0
761 | 18 | 0 | 0 | 0 | 0 |  | 44 | 03/26/1998 | 4473690 | 0 | 0 | 0 | 0
762 | 18 | 0 | 0 | 0 | 0 |  | 45 | 04/15/1998 | 4635856 | 0 | 0 | 0 | 0
763 | 18 | 0 | 0 | 0 | 0 |  | 46 | 05/07/1998 | 4719839 | 0 | 0 | 0 | 0
764 | 18 | 0 | 0 | 0 | 0 |  | 47 | 06/02/1998 | 4817861 | 0 | 0 | 0 | 0
765 | 18 | 0 | 0 | 0 | 0 |  | 48 | 09/17/1998 | 4871710 | 0 | 0 | 0 | 0
766 | 18 | 0 | 0 | 0 | 0.1 |  | 50 | 03/10/1999 | 5003303 | 0 | 0 | 0 | 0
767 | 19 | 0 | 0 | 0 | 0 |  | 1 | 03/18/1996 | 4518 | 0 | 0 | 0 | 0
768 | 19 | 0 | 0 | 0 | 0 |  | 2 | 04/15/1996 | 80063 | 0 | 0 | 0 | 0
769 | 19 | 0 | 0 | 0 | 0 |  | 3 | 04/29/1996 | 150644 | 0 | 0 | 0 | 0
770 | 19 | 0 | 0 | 0 | 0 |  | 4 | 05/13/1996 | 233736 | 0 | 0 | 0 | 0
771 | 19 | 0 | 0 | 0 | 0 |  | 5 | 05/28/1996 | 296504 | 0 | 0 | 0 | 0
772 | 19 | 0 | 0 | 0 | 0 |  | 6 | 06/10/1996 | 336073 | 0 | 0 | 0 | 0
773 | 19 | 0 | 0 | 0 | 0 |  | 7 | 06/24/1996 | 436966 | 0 | 0 | 0 | 0
774 | 19 | 0 | 0 | 0 | 0 |  | 8 | 07/08/1996 | 436966 | 0 | 0 | 0 | 0
775 | 19 | 0 | 0 | 0 | 0 |  | 9 | 07/22/1996 | 516563 | 0 | 0 | 0 | 0
776 | 19 | 0 | 0 | 0 | 0 |  | 10 | 08/05/1996 | 662883 | 0 | 0 | 0 | 0
777 | 19 | 0 | 0 | 0 | 0 |  | 11 | 08/19/1996 | 699823 | 0 | 0 | 0 | 0
778 | 19 | 0 | 0 | 0 | 0 |  | 12 | 09/03/1996 | 835823 | 0 | 0 | 0 | 0
779 | 19 | 0 | 0 | 0 | 0 |  | 13 | 09/17/1996 | 967780 | 0 | 0 | 0 | 0
780 | 19 | 0 | 0 | 0 | 0 |  | 14 | 09/30/1996 | 1070221 | 0 | 0 | 0 | 0
1 | 1 | 0 | 0 | 0 | 0 |  | 1 | 03/18/1996 | 4518 | 0 | 0 | 0 | 0
2 | 1 | 0 | 0 | 0 | 0 |  | 2 | 04/15/1996 | 80063 | 0 | 0 | 0 | 0
3 | 1 | 0 | 0 | 0 | 0 |  | 3 | 04/29/1996 | 150644 | 0 | 0 | 0 | 0
4 | 1 | 0 | 0 | 0 | 0 |  | 4 | 05/13/1996 | 233736 | 0 | 0 | 0 | 0
5 | 1 | 0 | 0 | 0 | 0 |  | 5 | 05/28/1996 | 296504 | 0 | 0 | 0 | 0
6 | 1 | 0 | 0 | 0 | 0 |  | 6 | 06/10/1996 | 336073 | 0 | 0 | 0 | 0
7 | 1 | 0 | 0 | 0 | 0 |  | 7 | 06/24/1996 | 436966 | 0 | 0 | 0 | 0
8 | 1 | 0 | 0 | 0 | 0 |  | 8 | 07/08/1996 | 436966 | 0 | 0 | 0 | 0
9 | 1 | 0 | 0 | 0 | 0 |  | 9 | 07/22/1996 | 516563 | 0 | 0 | 0 | 0
10 | 1 | 0 | 0 | 0 | 0 |  | 10 | 08/05/1996 | 662883 | 0 | 0 | 0 | 0
11 | 1 | 0 | 0 | 0 | 0 |  | 11 | 08/19/1996 | 699823 | 0 | 0 | 0 | 0
12 | 1 | 0 | 0 | 0 | 0 |  | 12 | 09/03/1996 | 835823 | 0 | 0 | 0 | 0
13 | 1 | 0 | 0 | 0 | 0 |  | 13 | 09/19/1996 | 967780 | 0 | 0 | 0 | 0
14 | 1 | 0 | 0 | 0 | 0 |  | 14 | 09/30/1996 | 1070221 | 0 | 0 | 0 | 0
15 | 1 | 0 | 0 | 0 | 0 |  | 15 | 10/14/1996 | 1205574 | 0 | 0 | 0 | 0
16 | 1 | 0 | 0 | 0 | 0 |  | 16 | 10/29/1996 | 1365970 | 0 | 0 | 0 | 0
17 | 1 | 0 | 0 | 0 | 0 |  | 17 | 11/11/1996 | 1463101 | 0 | 0 | 0 | 0
18 | 1 | 0 | 0 | 0 | 0 |  | 18 | 11/22/1996 | 1463163 | 0 | 0 | 0 | 0
19 | 1 | 0 | 0 | 0 | 0 |  | 19 | 12/09/1996 | 1626437 | 0 | 0 | 0 | 0
20 | 1 | 0 | 0 | 0 | 0 |  | 20 | 12/19/1996 | 1711938 | 0 | 0 | 0 | 0
21 | 1 | 0 | 0 | 0 | 0 |  | 21 | 01/17/1997 | 1790400 | 0 | 0 | 0 | 0
22 | 1 | 0 | 0 | 0 | 0 |  | 22 | 02/03/1997 | 1791641 | 0 | 0 | 0 | 0
23 | 1 | 0 | 0 | 0 | 0 |  | 23 | 02/19/1997 | 1794199 | 0 | 0 | 0 | 0
24 | 1 | 0 | 0 | 0 | 0 |  | 24 | 03/03/1997 | 1880144 | 0 | 0 | 0 | 0
25 | 1 | 0 | 0 | 0 | 0 |  | 25 | 03/17/1997 | 2047631 | 0 | 0 | 0 | 0
26 | 1 | 0 | 0 | 0 | 0 |  | 250 | 03/24/1997 | 2119469 | 0 | 0 | 0 | 0
27 | 1 | 0 | 0 | 0 | 0 |  | 26 | 04/01/1997 | 2229566 | 0 | 0 | 0 | 0
28 | 1 | 0 | 0 | 0 | 0 |  | 260 | 04/09/1997 | 2324505 | 0 | 0 | 0 | 0
29 | 1 | 0 | 0 | 0 | 0 |  | 27 | 04/14/1997 | 2369909 | 0 | 0 | 0 | 0
30 | 1 | 0 | 0 | 0 | 0 |  | 28 | 04/29/1997 | 2546035 | 0 | 0 | 0 | 0
31 | 1 | 0 | 0 | 0 | 0 |  | 29 | 05/16/1997 | 2774052 | 0 | 0 | 0 | 0
32 | 1 | 0 | 0 | 0 | 0 |  | 30 | 07/14/1997 | 2825970 | 0 | 0 | 0 | 0
33 | 1 | 0 | 0 | 0 | 0 |  | 31 | 08/05/1997 | 3027764 | 0 | 0 | 0 | 0
34 | 1 | 0 | 0 | 0 | 0 |  | 32 | 08/19/1997 | 3194168 | 0 | 0 | 0 | 0
35 | 1 | 0.1 | 0 | 0 | 0 |  | 33 | 09/02/1997 | 3338264 | 0 | 0 | 0 | 0.2
36 | 1 | 0 | 0 | 0 | 0 |  | 34 | 09/16/1997 | 3407976 | 0 | 0 | 0 | 0
37 | 1 | 0 | 0 | 0 | 0 |  | 35 | 10/27/1997 | 3530248 | 0 | 0 | 0 | 0
38 | 1 | 0.1 | 0 | 0 | 0 |  | 36 | 11/18/1997 | 3727207 | 0 | 0 | 0 | 0.2
39 | 1 | 0.1 | 0 | 0 | 0 |  | 37 | 12/02/1997 | 3886594 | 0 | 0 | 0 | 0.2
40 | 1 | 0 | 0 | 0 | 0 |  | 38 | 12/16/1997 | 4000077 | 0 | 0 | 0 | 0
41 | 1 | 0.1 | 0 | 0 | 0 |  | 39 | 12/30/1997 | 4100720 | 0 | 0 | 0 | 0.3
42 | 1 | 0.2 | 0 | 0 | 0 |  | 40 | 01/13/1998 | 4203408 | 0 | 0 | 0 | 0.6
43 | 1 | 0.2 | 0 | 0 | 0 |  | 41 | 01/27/1998 | 4247038 | 0 | 0 | 0 | 0.6
44 | 1 | 0.3 | 0 | 0 | 0 |  | 42 | 02/10/1998 | 4339085 | 0 | 0 | 0 | 1.1
45 | 1 | 0.4 | 0 | 0 | 0 |  | 43 | 03/04/1998 | 4369711 | 0 | 0 | 0 | 1.2
46 | 1 | 0.4 | 0 | 0 | 0 |  | 44 | 03/26/1998 | 4473690 | 0 | 0 | 0 | 1.3
47 | 1 | 0.4 | 0 | 0 | 0 |  | 45 | 04/15/1998 | 4635856 | 0 | 0 | 0 | 1.3
48 | 1 | 0.4 | 0 | 0 | 0 |  | 46 | 05/07/1998 | 4719839 | 0 | 0 | 0 | 1.3
49 | 1 | 0.5 | 0 | 0 | 0 |  | 47 | 06/02/1998 | 4817861 | 0 | 0 | 0 | 1.5
50 | 1 | 0.5 | 0 | 0 | 0 |  | 48 | 09/17/1998 | 4871710 | 0 | 0 | 0 | 1.5
51 | 1 | 0.5 | 0 | 0 | 0 |  | 50 | 03/10/1999 | 5003303 | 0 | 0 | 0 | 1.7
52 | 2 | 0 | 0 | 0 | 0 |  | 1 | 03/18/1996 | 4518 | 0 | 0 | 0 | 0
53 | 2 | 0 | 0 | 0 | 0 |  | 2 | 04/15/1996 | 80063 | 0 | 0 | 0 | 0
54 | 2 | 0 | 0 | 0 | 0 |  | 3 | 04/29/1996 | 150644 | 0 | 0 | 0 | 0
55 | 2 | 0 | 0 | 0 | 0 |  | 4 | 05/13/1996 | 233736 | 0 | 0 | 0 | 0
56 | 2 | 0 | 0 | 0 | 0 |  | 5 | 05/28/1996 | 296504 | 0 | 0 | 0 | 0
57 | 2 | 0 | 0 | 0 | 0 |  | 6 | 06/10/1996 | 336073 | 0 | 0 | 0 | 0
58 | 2 | 0 | 0 | 0 | 0 |  | 7 | 06/24/1996 | 436966 | 0 | 0 | 0 | 0
59 | 2 | 0 | 0 | 0 | 0 |  | 8 | 07/08/1996 | 436966 | 0 | 0 | 0 | 0
60 | 2 | 0 | 0 | 0 | 0 |  | 9 | 07/22/1996 | 516563 | 0 | 0 | 0 | 0
61 | 2 | 0 | 0 | 0 | 0 |  | 10 | 08/05/1996 | 662883 | 0 | 0 | 0 | 0
62 | 2 | 0 | 0 | 0 | 0 |  | 11 | 08/19/1996 | 699823 | 0 | 0 | 0 | 0
63 | 2 | 0 | 0 | 0 | 0 |  | 12 | 09/03/1996 | 835823 | 0 | 0 | 0 | 0
64 | 2 | 0 | 0 | 0 | 0 |  | 13 | 09/17/1996 | 967780 | 0 | 0 | 0 | 0
65 | 2 | 0 | 0 | 0 | 0 |  | 14 | 09/30/1996 | 1070221 | 0 | 0 | 0 | 0
66 | 2 | 0 | 0 | 0 | 0 |  | 15 | 10/14/1996 | 1205574 | 0 | 0 | 0 | 0
67 | 2 | 0 | 0 | 0 | 0 |  | 16 | 10/29/1996 | 1365970 | 0 | 0 | 0 | 0
68 | 2 | 0 | 0 | 0 | 0.2 |  | 17 | 11/11/1996 | 1463101 | 0.1 | 0 | 0 | 0
69 | 2 | 0 | 0 | 0 | 0 |  | 18 | 11/22/1996 | 1463163 | 0 | 0 | 0 | 0
70 | 2 | 0 | 0 | 0 | 0 |  | 19 | 12/09/1996 | 1626437 | 0 | 0 | 0 | 0
71 | 2 | 0 | 0 | 0 | 0 |  | 20 | 12/19/1996 | 1711938 | 0 | 0 | 0 | 0
72 | 2 | 0 | 0 | 0 | 0.5 |  | 21 | 01/17/1997 | 1790400 | 0.2 | 0 | 0 | 0
73 | 2 | 0 | 0 | 0 | 0.5 |  | 22 | 02/03/1997 | 1791641 | 0.2 | 0 | 0 | 0
74 | 2 | 0 | 0 | 0 | 0 |  | 23 | 02/19/1997 | 1794199 | 0 | 0 | 0 | 0
75 | 2 | 0 | 0 | 0 | 0 |  | 24 | 03/03/1997 | 1880144 | 0 | 0 | 0 | 0
76 | 2 | 0 | 0 | 0 | 0 |  | 25 | 03/17/1997 | 2047631 | 0 | 0 | 0 | 0
77 | 2 | 0 | 0 | 0 | 0 |  | 250 | 03/24/1997 | 2119469 | 0 | 0 | 0 | 0
78 | 2 | 0 | 0 | 0 | 7 |  | 26 | 04/01/1997 | 2229566 | 0.1 | 2.1 | 0 | 0
79 | 2 | 0 | 0 | 0 | 7.3 |  | 260 | 04/09/1997 | 2324505 | 0.2 | 2.1 | 0 | 0
80 | 2 | 0 | 0 | 0 | 7 |  | 27 | 04/14/1997 | 2369909 | 0.1 | 2.1 | 0 | 0
81 | 2 | 0.1 | 0 | 0 | 11 |  | 28 | 04/29/1997 | 2546035 | 0.4 | 3.2 | 0 | 0.3
82 | 2 | 0.1 | 0 | 0 | 11 |  | 29 | 05/16/1997 | 2774052 | 0.4 | 3.2 | 0 | 0.3
83 | 2 | 0.1 | 0 | 0 | 15.1 |  | 30 | 07/14/1997 | 2825970 | 0.4 | 4.4 | 0 | 0.3
84 | 2 | 0.1 | 0 | 0 | 17.5 |  | 31 | 08/05/1997 | 3027764 | 0.3 | 5.3 | 0 | 0.3
85 | 2 | 0.1 | 0 | 0 | 15.2 |  | 32 | 08/19/1997 | 3194168 | 0.5 | 4.4 | 0 | 0.3
86 | 2 | 0.1 | 0 | 0 | 18.6 |  | 33 | 09/02/1997 | 3338264 | 0.1 | 5.8 | 0 | 0.3
87 | 2 | 0.1 | 0 | 0 | 10.2 |  | 34 | 09/16/1997 | 3407976 | 0.1 | 3.2 | 0 | 0.3
88 | 2 | 0.1 | 0 | 0 | 14.5 |  | 35 | 10/27/1997 | 3530248 | 0.4 | 4.2 | 0 | 0.3
89 | 2 | 0.1 | 0 | 0 | 41.8 |  | 350 | 11/14/1997 | 3674070 | 0.1 | 13.3 | 0 | 0.4
90 | 2 | 0.1 | 0 | 0 | 42 |  | 36 | 11/18/1997 | 3727207 | 0.2 | 13.3 | 0 | 0.3
91 | 2 | 0.2 | 0 | 0 | 47.7 |  | 37 | 12/02/1997 | 3886594 | 0.6 | 14.7 | 0 | 0.6
92 | 2 | 0.2 | 0 | 0 | 53.6 |  | 38 | 12/16/1997 | 4000077 | 0.4 | 16.8 | 0 | 0.7
93 | 2 | 0.2 | 0 | 0 | 54.7 |  | 39 | 12/30/1997 | 4100720 | 0.2 | 17.3 | 0 | 0.6
94 | 2 | 1 | 0 | 0 | 54.8 |  | 40 | 01/13/1998 | 4203408 | 0.2 | 17.3 | 0 | 3
95 | 2 | 0.7 | 0 | 0 | 62.2 |  | 400 | 01/21/1998 | 4246696 | 0.2 | 19.7 | 0 | 2.2
96 | 2 | 0.6 | 0 | 0 | 55.1 |  | 41 | 01/27/1998 | 4247038 | 0.2 | 17.4 | 0 | 2
97 | 2 | 0.2 | 2.1 | 0 | 54.3 |  | 42 | 02/10/1998 | 4339085 | 0.1 | 17.3 | 0 | 7.3
98 | 2 | 0.6 | 1.3 | 0 | 59.6 |  | 43 | 03/04/1998 | 4369711 | 0.3 | 18.8 | 0 | 5.9
99 | 2 | 0.6 | 1.3 | 0 | 59.6 |  | 44 | 03/26/1998 | 4473690 | 0.3 | 18.8 | 0 | 5.9
100 | 2 | 1 | 1.4 | 0 | 54.4 |  | 45 | 04/15/1998 | 4635856 | 0.2 | 17.2 | 0 | 7.4
101 | 2 | 0.9 | 0.9 | 0 | 56.9 |  | 46 | 05/07/1998 | 4719839 | 0.3 | 17.9 | 0 | 5.6
102 | 2 | 1 | 0.9 | 0 | 56.6 |  | 47 | 06/02/1998 | 4817861 | 0.2 | 17.9 | 0 | 5.8
103 | 2 | 0.9 | 0.9 | 0 | 56.9 |  | 48 | 09/17/1998 | 4871710 | 0.3 | 17.9 | 0 | 5.5
104 | 2 | 0.2 | 5.6 | 0 | 56.9 |  | 50 | 03/10/1999 | 5003303 | 0.3 | 17.9 | 0 | 18.1
105 | 3 | 0 | 0 | 0 | 0 |  | 1 | 03/18/1996 | 4518 | 0 | 0 | 0 | 0
106 | 3 | 0 | 0 | 0 | 0 |  | 2 | 04/15/1996 | 80063 | 0 | 0 | 0 | 0
107 | 3 | 0 | 0 | 0 | 0 |  | 3 | 04/29/1996 | 150644 | 0 | 0 | 0 | 0
108 | 3 | 0 | 0 | 0 | 0 |  | 4 | 05/13/1996 | 233736 | 0 | 0 | 0 | 0
109 | 3 | 0 | 0 | 0 | 0 |  | 5 | 05/28/1996 | 296504 | 0 | 0 | 0 | 0
110 | 3 | 0 | 0 | 0 | 0 |  | 6 | 06/10/1996 | 336073 | 0 | 0 | 0 | 0
111 | 3 | 0 | 0 | 0 | 0 |  | 7 | 06/24/1996 | 436966 | 0 | 0 | 0 | 0
112 | 3 | 0 | 0 | 0 | 0 |  | 8 | 07/08/1996 | 436966 | 0 | 0 | 0 | 0
113 | 3 | 0 | 0 | 0 | 0 |  | 9 | 07/22/1996 | 516563 | 0 | 0 | 0 | 0
114 | 3 | 0 | 0 | 0 | 0 |  | 10 | 08/05/1996 | 662883 | 0 | 0 | 0 | 0
115 | 3 | 0 | 0 | 0 | 0 |  | 11 | 08/19/1996 | 699823 | 0 | 0 | 0 | 0
116 | 3 | 0 | 0 | 0 | 0 |  | 12 | 09/03/1996 | 835823 | 0 | 0 | 0 | 0
117 | 3 | 0 | 0 | 0 | 0 |  | 13 | 09/17/1996 | 967780 | 0 | 0 | 0 | 0
118 | 3 | 0 | 0 | 0 | 0 |  | 14 | 09/30/1996 | 1070221 | 0 | 0 | 0 | 0
119 | 3 | 0 | 0 | 0 | 0 |  | 15 | 10/14/1996 | 1205574 | 0 | 0 | 0 | 0
120 | 3 | 0 | 0 | 0 | 0 |  | 16 | 10/29/1996 | 1365970 | 0 | 0 | 0 | 0
121 | 3 | 0 | 0 | 0 | 0 |  | 17 | 11/11/1996 | 1463101 | 0 | 0 | 0 | 0
122 | 3 | 0 | 0 | 0 | 0 |  | 18 | 11/22/1996 | 1463163 | 0 | 0 | 0 | 0
123 | 3 | 0 | 0 | 0 | 0 |  | 19 | 12/09/1996 | 1626437 | 0 | 0 | 0 | 0
124 | 3 | 0 | 0 | 0 | 0 |  | 20 | 12/19/1996 | 1711938 | 0 | 0 | 0 | 0
125 | 3 | 0 | 0 | 0 | 0 |  | 21 | 01/17/1997 | 1790400 | 0 | 0 | 0 | 0
126 | 3 | 0.2 | 1.4 | 0 | 0 |  | 22 | 02/03/1997 | 1791641 | 0 | 0 | 0 | 5
127 | 3 | 0 | 0 | 0 | 0 |  | 23 | 02/19/1997 | 1794199 | 0 | 0 | 0 | 0
128 | 3 | 0.4 | 0 | 0 | 0 |  | 24 | 03/03/1997 | 1880144 | 0 | 0 | 0 | 1.3
129 | 3 | 0.3 | 0 | 0 | 0 |  | 25 | 03/17/1997 | 2047631 | 0 | 0 | 0 | 1
130 | 3 | 0.6 | 0 | 0 | 0 |  | 250 | 03/24/1997 | 2119469 | 0 | 0 | 0 | 1.8
131 | 3 | 0.6 | 0 | 0 | 0 |  | 26 | 04/01/1997 | 2229566 | 0 | 0 | 0 | 1.8
132 | 3 | 0.9 | 0 | 0 | 0.8 |  | 260 | 04/09/1997 | 2324505 | 0.3 | 0 | 0 | 2.8
133 | 3 | 0.9 | 0 | 0 | 1.2 |  | 27 | 04/14/1997 | 2369909 | 0.4 | 0 | 0 | 2.7
134 | 3 | 0.9 | 0 | 0 | 2.1 |  | 28 | 04/29/1997 | 2546035 | 0.7 | 0 | 0 | 2.7
135 | 3 | 0.9 | 0 | 0 | 2.1 |  | 29 | 05/16/1997 | 2774052 | 0.7 | 0 | 0 | 2.7
136 | 3 | 0.9 | 0 | 0 | 2.1 |  | 30 | 07/14/1997 | 2825970 | 0.7 | 0 | 0 | 2.7
137 | 3 | 0.9 | 0 | 0 | 2.1 |  | 31 | 08/05/1997 | 3027764 | 0.7 | 0 | 0 | 2.7
138 | 3 | 0.9 | 0 | 0 | 21.9 |  | 32 | 08/19/1997 | 3194168 | 0 | 7 | 0 | 2.7
139 | 3 | 0.9 | 0 | 0 | 1.2 |  | 33 | 09/02/1997 | 3338264 | 0.4 | 0 | 0 | 2.7
140 | 3 | 0 | 0 | 0 | 0 |  | 34 | 09/16/1997 | 3407976 | 0 | 0 | 0 | 0
141 | 3 | 0.9 | 0 | 0 | 2.3 |  | 35 | 10/27/1997 | 3530248 | 0.7 | 0 | 0 | 2.7
142 | 3 | 0.1 | 5 | 0 | 23.1 |  | 350 | 11/14/1997 | 3674070 | 0.4 | 7 | 0 | 15.8
143 | 3 | 0.1 | 7 | 0 | 23 |  | 36 | 11/18/1997 | 3727207 | 0.4 | 7 | 0 | 22.2
144 | 3 | 0.3 | 7 | 0 | 31.7 |  | 37 | 12/02/1997 | 3886594 | 0.3 | 9.8 | 0 | 22.7
145 | 3 | 0.3 | 7 | 0 | 40.7 |  | 38 | 12/16/1997 | 4000077 | 1.1 | 11.9 | 0 | 23
146 | 3 | 0.6 | 7 | 0 | 46.4 |  | 39 | 12/30/1997 | 4100720 | 1.2 | 13.7 | 0 | 23.8
147 | 3 | 1 | 7 | 0 | 48.1 |  | 40 | 01/13/1998 | 4203408 | 1.4 | 14 | 0 | 25.1
148 | 3 | 0.8 | 9.8 | 0 | 66.2 |  | 400 | 01/21/1998 | 4246696 | 0.7 | 20.5 | 0 | 33.3
149 | 3 | 0.8 | 9.8 | 0 | 65.2 |  | 41 | 01/27/1998 | 4247038 | 0.2 | 20.6 | 0 | 33.1
150 | 3 | 1.2 | 9.8 | 0 | 65.2 |  | 42 | 02/10/1998 | 4339085 | 0.3 | 20.6 | 0 | 34.3
151 | 3 | 1.1 | 9.8 | 0 | 65.1 |  | 43 | 03/04/1998 | 4369711 | 0.2 | 20.6 | 0 | 34.2
152 | 3 | 1.1 | 9.8 | 0 | 66.1 |  | 44 | 03/26/1998 | 4473690 | 0.3 | 20.9 | 0 | 34
153 | 3 | 1.3 | 9.8 | 0 | 67.2 |  | 45 | 04/15/1998 | 4635856 | 0.8 | 20.7 | 0 | 34.7
154 | 3 | 1.2 | 10.2 | 0 | 69.8 |  | 46 | 05/07/1998 | 4719839 | 0.2 | 22.1 | 0 | 35.6
885 | 21 | 0 | 0 | 0 | 0 |  | 17 | 11/11/1996 | 1463101 | 0 | 0 | 0 | 0
886 | 22 | 0 | 0 | 0 | 0 |  | 1 | 03/18/1996 | 4518 | 0 | 0 | 0 | 0
887 | 22 | 0 | 0 | 0 | 0 |  | 2 | 04/15/1996 | 80063 | 0 | 0 | 0 | 0
888 | 22 | 0 | 0 | 0 | 0 |  | 3 | 04/29/1996 | 150644 | 0 | 0 | 0 | 0
889 | 22 | 0 | 0 | 0 | 0 |  | 4 | 05/13/1996 | 233736 | 0 | 0 | 0 | 0
890 | 22 | 0 | 0 | 0 | 0 |  | 5 | 05/28/1996 | 296504 | 0 | 0 | 0 | 0
891 | 22 | 0 | 0 | 0 | 0 |  | 6 | 06/10/1996 | 336073 | 0 | 0 | 0 | 0
892 | 22 | 0 | 0 | 0 | 0 |  | 7 | 06/24/1996 | 436966 | 0 | 0 | 0 | 0
893 | 22 | 0 | 0 | 0 | 0 |  | 8 | 07/08/1996 | 436966 | 0 | 0 | 0 | 0
894 | 22 | 0 | 0 | 0 | 0 |  | 9 | 07/22/1996 | 516563 | 0 | 0 | 0 | 0
895 | 22 | 0 | 0 | 0 | 0 |  | 10 | 08/05/1996 | 662883 | 0 | 0 | 0 | 0
896 | 22 | 0 | 0 | 0 | 0 |  | 11 | 08/19/1996 | 699823 | 0 | 0 | 0 | 0
897 | 22 | 0 | 0 | 0 | 0 |  | 12 | 09/03/1996 | 835823 | 0 | 0 | 0 | 0
898 | 22 | 0 | 0 | 0 | 0 |  | 13 | 09/17/1996 | 967780 | 0 | 0 | 0 | 0
899 | 22 | 0 | 0 | 0 | 0 |  | 14 | 09/30/1996 | 1070221 | 0 | 0 | 0 | 0
900 | 22 | 0 | 0 | 0 | 0 |  | 15 | 10/14/1996 | 1205574 | 0 | 0 | 0 | 0
901 | 22 | 0 | 0 | 0 | 0 |  | 16 | 10/29/1996 | 1365970 | 0 | 0 | 0 | 0
902 | 22 | 0 | 0 | 0 | 0 |  | 17 | 11/11/1996 | 1463101 | 0 | 0 | 0 | 0
903 | 22 | 0 | 0 | 0 | 0 |  | 18 | 11/22/1996 | 1463163 | 0 | 0 | 0 | 0
904 | 22 | 0 | 0 | 0 | 0 |  | 19 | 12/09/1996 | 1626437 | 0 | 0 | 0 | 0
905 | 22 | 0 | 0 | 0 | 0 |  | 20 | 12/19/1996 | 1711938 | 0 | 0 | 0 | 0
906 | 22 | 0 | 0 | 0 | 0 |  | 21 | 01/17/1997 | 1790400 | 0 | 0 | 0 | 0
907 | 22 | 0 | 0 | 0 | 0 |  | 22 | 02/03/1997 | 1791641 | 0 | 0 | 0 | 0
908 | 22 | 0 | 0 | 0 | 0 |  | 23 | 02/19/1997 | 1794199 | 0 | 0 | 0 | 0
909 | 22 | 0 | 0 | 0 | 0 |  | 24 | 03/03/1997 | 1880144 | 0 | 0 | 0 | 0
910 | 22 | 0 | 0 | 0 | 0 |  | 25 | 03/17/1997 | 2047631 | 0 | 0 | 0 | 0
911 | 22 | 0 | 0 | 0 | 0 |  | 250 | 03/24/1997 | 2119469 | 0 | 0 | 0 | 0
912 | 22 | 0 | 0 | 0 | 0 |  | 26 | 04/01/1997 | 2229566 | 0 | 0 | 0 | 0
913 | 22 | 0 | 0 | 0 | 0 |  | 260 | 04/09/1997 | 2324505 | 0 | 0 | 0 | 0
914 | 22 | 0 | 0 | 0 | 0 |  | 27 | 04/14/1997 | 2369909 | 0 | 0 | 0 | 0
915 | 22 | 0 | 0 | 0 | 0 |  | 28 | 04/29/1997 | 2546035 | 0 | 0 | 0 | 0
916 | 22 | 0 | 0 | 0 | 0 |  | 29 | 05/16/1997 | 2774052 | 0 | 0 | 0 | 0
917 | 22 | 0 | 0 | 0 | 0 |  | 30 | 07/14/1997 | 2825970 | 0 | 0 | 0 | 0
918 | 22 | 0 | 0 | 0 | 0 |  | 31 | 08/05/1997 | 3027764 | 0 | 0 | 0 | 0
919 | 22 | 0 | 0 | 0 | 0 |  | 32 | 08/19/1997 | 3194168 | 0 | 0 | 0 | 0
920 | 22 | 0 | 0 | 0 | 0 |  | 33 | 09/02/1997 | 3338264 | 0 | 0 | 0 | 0
921 | 22 | 0 | 0 | 0 | 0 |  | 34 | 09/16/1997 | 3407976 | 0 | 0 | 0 | 0
922 | 22 | 0 | 0 | 0 | 0 |  | 35 | 10/27/1997 | 3530248 | 0 | 0 | 0 | 0
923 | 22 | 0 | 0 | 0 | 0 |  | 36 | 11/18/1997 | 3727207 | 0 | 0 | 0 | 0
924 | 22 | 0 | 0 | 0 | 0 |  | 37 | 12/02/1997 | 3886594 | 0 | 0 | 0 | 0
925 | 22 | 0 | 0 | 0 | 0 |  | 38 | 12/16/1997 | 4000077 | 0 | 0 | 0 | 0
926 | 22 | 0 | 0 | 0 | 0 |  | 39 | 12/30/1997 | 4100720 | 0 | 0 | 0 | 0
927 | 22 | 0 | 0 | 0 | 0 |  | 40 | 01/13/1998 | 4203408 | 0 | 0 | 0 | 0
928 | 22 | 0 | 0 | 0 | 0 |  | 41 | 01/27/1998 | 4247038 | 0 | 0 | 0 | 0
929 | 22 | 0 | 0 | 0 | 0 |  | 42 | 02/10/1998 | 4339085 | 0 | 0 | 0 | 0
930 | 22 | 0 | 0 | 0 | 0 |  | 43 | 03/04/1998 | 4369711 | 0 | 0 | 0 | 0
931 | 22 | 0 | 0 | 0 | 0 |  | 44 | 03/26/1998 | 4473690 | 0 | 0 | 0 | 0
932 | 22 | 0 | 0 | 0 | 0 |  | 45 | 04/15/1998 | 4635856 | 0 | 0 | 0 | 0
933 | 22 | 0 | 0 | 0 | 0 |  | 46 | 05/07/1998 | 4719839 | 0 | 0 | 0 | 0
934 | 22 | 0 | 0 | 0 | 0 |  | 47 | 06/02/1998 | 4817861 | 0 | 0 | 0 | 0
935 | 22 | 0 | 0 | 0 | 0 |  | 48 | 09/17/1998 | 4871710 | 0 | 0 | 0 | 0
936 | 22 | 0 | 0 | 0 | 0 |  | 50 | 03/10/1999 | 5003303 | 0 | 0 | 0 | 0
937 | 23 | 0 | 0 | 0 | 0 |  | 1 | 03/18/1996 | 4518 | 0 | 0 | 0 | 0
938 | 23 | 0 | 0 | 0 | 0 |  | 2 | 04/15/1996 | 80063 | 0 | 0 | 0 | 0
939 | 23 | 0 | 0 | 0 | 0 |  | 3 | 04/29/1996 | 150644 | 0 | 0 | 0 | 0
940 | 23 | 0 | 0 | 0 | 0 |  | 4 | 05/13/1996 | 233736 | 0 | 0 | 0 | 0
941 | 23 | 0 | 0 | 0 | 0 |  | 5 | 05/28/1996 | 296504 | 0 | 0 | 0 | 0
942 | 23 | 0 | 0 | 0 | 0 |  | 6 | 06/10/1996 | 336073 | 0 | 0 | 0 | 0
943 | 23 | 0 | 0 | 0 | 0 |  | 7 | 06/24/1996 | 436966 | 0 | 0 | 0 | 0
944 | 23 | 0 | 0 | 0 | 0 |  | 8 | 07/08/1996 | 436966 | 0 | 0 | 0 | 0
945 | 23 | 0 | 0 | 0 | 0 |  | 9 | 07/22/1996 | 516563 | 0 | 0 | 0 | 0
946 | 23 | 0 | 0 | 0 | 0 |  | 10 | 08/05/1996 | 662883 | 0 | 0 | 0 | 0
947 | 23 | 0 | 0 | 0 | 0 |  | 11 | 08/19/1996 | 699823 | 0 | 0 | 0 | 0
948 | 23 | 0 | 0 | 0 | 0 |  | 12 | 09/03/1996 | 835823 | 0 | 0 | 0 | 0
949 | 23 | 0 | 0 | 0 | 0 |  | 13 | 09/17/1996 | 967780 | 0 | 0 | 0 | 0
950 | 23 | 0 | 0 | 0 | 0 |  | 14 | 09/30/1996 | 1070221 | 0 | 0 | 0 | 0
951 | 23 | 0 | 0 | 0 | 0 |  | 15 | 10/14/1996 | 1205574 | 0 | 0 | 0 | 0
952 | 23 | 0 | 0 | 0 | 0 |  | 16 | 10/29/1996 | 1365970 | 0 | 0 | 0 | 0
953 | 23 | 0 | 0 | 0 | 0 |  | 17 | 11/11/1996 | 1463101 | 0 | 0 | 0 | 0
954 | 23 | 0 | 0 | 0 | 0 |  | 18 | 11/22/1996 | 1463163 | 0 | 0 | 0 | 0
955 | 23 | 0 | 0 | 0 | 0 |  | 19 | 12/09/1996 | 1626437 | 0 | 0 | 0 | 0
956 | 23 | 0 | 0 | 0 | 0 |  | 20 | 12/19/1996 | 1711938 | 0 | 0 | 0 | 0
957 | 23 | 0 | 0 | 0 | 0 |  | 21 | 01/17/1997 | 1790400 | 0 | 0 | 0 | 0
958 | 23 | 0 | 0 | 0 | 0 |  | 22 | 02/03/1997 | 1791641 | 0 | 0 | 0 | 0
959 | 23 | 0 | 0 | 0 | 0 |  | 23 | 02/19/1997 | 1794199 | 0 | 0 | 0 | 0
960 | 23 | 0 | 0 | 0 | 0 |  | 24 | 03/03/1997 | 1880144 | 0 | 0 | 0 | 0
961 | 23 | 0 | 0 | 0 | 0 |  | 25 | 03/17/1997 | 2047631 | 0 | 0 | 0 | 0
962 | 23 | 0 | 0 | 0 | 0 |  | 250 | 03/24/1997 | 2119469 | 0 | 0 | 0 | 0
963 | 23 | 0 | 0 | 0 | 0 |  | 26 | 04/01/1997 | 2229566 | 0 | 0 | 0 | 0
964 | 23 | 0 | 0 | 0 | 0 |  | 260 | 04/09/1997 | 2324505 | 0 | 0 | 0 | 0
965 | 23 | 0 | 0 | 0 | 0 |  | 27 | 04/14/1997 | 2369909 | 0 | 0 | 0 | 0
966 | 23 | 0 | 0 | 0 | 0 |  | 28 | 04/29/1997 | 2546035 | 0 | 0 | 0 | 0
967 | 23 | 0 | 0 | 0 | 0 |  | 29 | 05/16/1997 | 2774052 | 0 | 0 | 0 | 0
968 | 23 | 0 | 0 | 0 | 0 |  | 30 | 07/14/1997 | 2825970 | 0 | 0 | 0 | 0
969 | 23 | 0 | 0 | 0 | 0 |  | 31 | 08/05/1997 | 3027764 | 0 | 0 | 0 | 0
970 | 23 | 0 | 0 | 0 | 0 |  | 32 | 08/19/1997 | 3194168 | 0 | 0 | 0 | 0
971 | 23 | 0 | 0 | 0 | 0 |  | 33 | 09/02/1997 | 3338264 | 0 | 0 | 0 | 0
972 | 24 | 0 | 0 | 0 | 0 |  | 1 | 03/18/1996 | 4518 | 0 | 0 | 0 | 0
973 | 24 | 0 | 0 | 0 | 0 |  | 2 | 04/15/1996 | 80063 | 0 | 0 | 0 | 0
974 | 24 | 0 | 0 | 0 | 0 |  | 3 | 04/29/1996 | 150644 | 0 | 0 | 0 | 0
975 | 24 | 0 | 0 | 0 | 0 |  | 4 | 05/13/1996 | 233736 | 0 | 0 | 0 | 0
976 | 24 | 0 | 0 | 0 | 0 |  | 5 | 05/28/1996 | 296504 | 0 | 0 | 0 | 0
977 | 24 | 0 | 0 | 0 | 0 |  | 6 | 06/10/1996 | 336073 | 0 | 0 | 0 | 0
978 | 24 | 0 | 0 | 0 | 0 |  | 7 | 06/24/1996 | 436966 | 0 | 0 | 0 | 0
979 | 24 | 0 | 0 | 0 | 0 |  | 8 | 07/08/1996 | 436966 | 0 | 0 | 0 | 0
980 | 24 | 0 | 0 | 0 | 0 |  | 9 | 07/22/1996 | 516563 | 0 | 0 | 0 | 0
981 | 24 | 0 | 0 | 0 | 0 |  | 10 | 08/05/1996 | 662883 | 0 | 0 | 0 | 0
982 | 24 | 0 | 0 | 0 | 0 |  | 11 | 08/19/1996 | 699823 | 0 | 0 | 0 | 0
983 | 24 | 0 | 0 | 0 | 0 |  | 12 | 09/03/1996 | 835823 | 0 | 0 | 0 | 0
984 | 24 | 0 | 0 | 0 | 0 |  | 13 | 09/17/1996 | 967780 | 0 | 0 | 0 | 0
985 | 24 | 0 | 0 | 0 | 0 |  | 14 | 09/30/1996 | 1070221 | 0 | 0 | 0 | 0
986 | 24 | 0 | 0 | 0 | 0 |  | 15 | 10/14/1996 | 1205574 | 0 | 0 | 0 | 0
987 | 24 | 0 | 0 | 0 | 0 |  | 16 | 10/29/1996 | 1365970 | 0 | 0 | 0 | 0
988 | 24 | 0 | 0 | 0 | 0 |  | 17 | 11/11/1996 | 1463101 | 0 | 0 | 0 | 0
989 | 24 | 0 | 0 | 0 | 0 |  | 18 | 11/22/1996 | 1463163 | 0 | 0 | 0 | 0
990 | 24 | 0 | 0 | 0 | 0 |  | 19 | 12/09/1996 | 1626437 | 0 | 0 | 0 | 0
991 | 24 | 0 | 0 | 0 | 0 |  | 20 | 12/19/1996 | 1711938 | 0 | 0 | 0 | 0
992 | 24 | 0 | 0 | 0 | 0 |  | 21 | 01/17/1997 | 1790400 | 0 | 0 | 0 | 0
993 | 24 | 0 | 0 | 0 | 0 |  | 22 | 02/03/1997 | 1791641 | 0 | 0 | 0 | 0
994 | 24 | 0 | 0 | 0 | 0 |  | 23 | 02/19/1997 | 1794199 | 0 | 0 | 0 | 0
995 | 24 | 0 | 0 | 0 | 0 |  | 24 | 03/03/1997 | 1880144 | 0 | 0 | 0 | 0
996 | 24 | 0 | 0 | 0 | 0 |  | 25 | 03/17/1997 | 2047631 | 0 | 0 | 0 | 0
997 | 24 | 0 | 0 | 0 | 0 |  | 250 | 03/24/1997 | 2119469 | 0 | 0 | 0 | 0
998 | 24 | 0 | 0 | 0 | 0 |  | 26 | 04/01/1997 | 2229566 | 0 | 0 | 0 | 0
999 | 24 | 0 | 0 | 0 | 0 |  | 260 | 04/09/1997 | 2324505 | 0 | 0 | 0 | 0
1000 | 24 | 0 | 0 | 0 | 0 |  | 27 | 04/14/1997 | 2369909 | 0 | 0 | 0 | 0
1001 | 24 | 0 | 0 | 0 | 0 |  | 28 | 04/29/1997 | 2546035 | 0 | 0 | 0 | 0
1002 | 24 | 0 | 0 | 0 | 0 |  | 29 | 05/16/1997 | 2774052 | 0 | 0 | 0 | 0
1003 | 25 | 0 | 0 | 0 | 0 |  | 1 | 03/18/1996 | 4518 | 0 | 0 | 0 | 0
1004 | 25 | 0 | 0 | 0 | 0 |  | 2 | 04/15/1996 | 80063 | 0 | 0 | 0 | 0
1005 | 25 | 0 | 0 | 0 | 0 |  | 3 | 04/29/1996 | 150644 | 0 | 0 | 0 | 0
1006 | 25 | 0 | 0 | 0 | 0 |  | 4 | 05/13/1996 | 233736 | 0 | 0 | 0 | 0
1007 | 25 | 0 | 0 | 0 | 0 |  | 5 | 05/28/1996 | 296504 | 0 | 0 | 0 | 0
1008 | 25 | 0 | 0 | 0 | 0 |  | 6 | 06/10/1996 | 336073 | 0 | 0 | 0 | 0
1009 | 25 | 0 | 0 | 0 | 0 |  | 7 | 06/24/1996 | 436966 | 0 | 0 | 0 | 0
1010 | 25 | 0 | 0 | 0 | 0 |  | 8 | 07/08/1996 | 436966 | 0 | 0 | 0 | 0
1011 | 25 | 0 | 0 | 0 | 0 |  | 9 | 07/22/1996 | 516563 | 0 | 0 | 0 | 0
1012 | 25 | 0 | 0 | 0 | 0 |  | 10 | 08/05/1996 | 662883 | 0 | 0 | 0 | 0
1013 | 25 | 0 | 0 | 0 | 0 |  | 11 | 08/19/1996 | 699823 | 0 | 0 | 0 | 0
1014 | 25 | 0 | 0 | 0 | 0 |  | 12 | 09/03/1996 | 835823 | 0 | 0 | 0 | 0
1015 | 25 | 0 | 0 | 0 | 0 |  | 13 | 09/17/1996 | 967780 | 0 | 0 | 0 | 0
1016 | 25 | 0 | 0 | 0 | 0 |  | 14 | 09/30/1996 | 1070221 | 0 | 0 | 0 | 0
1017 | 25 | 0 | 0 | 0 | 0 |  | 15 | 10/14/1996 | 1205574 | 0 | 0 | 0 | 0
1018 | 25 | 0 | 0 | 0 | 0 |  | 16 | 10/29/1996 | 1365970 | 0 | 0 | 0 | 0
1019 | 25 | 0 | 0 | 0 | 0 |  | 17 | 11/11/1996 | 1463101 | 0 | 0 | 0 | 0
1020 | 26 | 0 | 0 | 0 | 0 |  | 1 | 03/18/1996 | 4518 | 0 | 0 | 0 | 0
1021 | 26 | 0 | 0 | 0 | 0 |  | 2 | 04/15/1996 | 80063 | 0 | 0 | 0 | 0
1022 | 26 | 0 | 0 | 0 | 0 |  | 3 | 04/29/1996 | 150644 | 0 | 0 | 0 | 0
1023 | 26 | 0 | 0 | 0 | 0 |  | 4 | 05/13/1996 | 233736 | 0 | 0 | 0 | 0
1024 | 26 | 0 | 0 | 0 | 0 |  | 5 | 05/28/1996 | 296504 | 0 | 0 | 0 | 0
1025 | 26 | 0 | 0 | 0 | 0 |  | 6 | 06/10/1996 | 336073 | 0 | 0 | 0 | 0
1026 | 26 | 0 | 0 | 0 | 0 |  | 7 | 06/24/1996 | 436966 | 0 | 0 | 0 | 0
1027 | 26 | 0 | 0 | 0 | 0 |  | 8 | 07/08/1996 | 436966 | 0 | 0 | 0 | 0
1028 | 26 | 0 | 0 | 0 | 0 |  | 9 | 07/22/1996 | 516563 | 0 | 0 | 0 | 0
1029 | 26 | 0 | 0 | 0 | 0 |  | 10 | 08/05/1996 | 662883 | 0 | 0 | 0 | 0
1030 | 26 | 0 | 0 | 0 | 0 |  | 11 | 08/19/1996 | 699823 | 0 | 0 | 0 | 0
1031 | 26 | 0 | 0 | 0 | 0 |  | 12 | 09/03/1996 | 835823 | 0 | 0 | 0 | 0
1032 | 26 | 0 | 0 | 0 | 0 |  | 13 | 09/17/1996 | 967780 | 0 | 0 | 0 | 0
1033 | 26 | 0 | 0 | 0 | 0 |  | 14 | 09/30/1996 | 1070221 | 0 | 0 | 0 | 0
1034 | 26 | 0 | 0 | 0 | 0 |  | 15 | 10/14/1996 | 1205574 | 0 | 0 | 0 | 0
1035 | 26 | 0 | 0 | 0 | 1.9 |  | 16 | 10/29/1996 | 1365970 | 0.5 | 0 | 0 | 0
1036 | 26 | 0 | 0 | 0 | 3 |  | 17 | 11/11/1996 | 1463101 | 0.9 | 0 | 0 | 0
1037 | 26 | 0.1 | 0 | 0 | 100 |  | 18 | 11/22/1996 | 1463163 | 0 | 28 | 0 | 0.3
1038 | 26 | 0 | 0 | 0 | 100 |  | 19 | 12/09/1996 | 1626437 | 0 | 28 | 0 | 0
1039 | 26 | 0.1 | 0 | 0 | 100 | * Left Wheelpath Patched. | 20 | 12/19/1996 | 1711938 | 0 | 28 | 0 | 0.3
1040 | 26 | 0.1 | 0 | 0 | 100 |  | 21 | 01/17/1997 | 1790400 | 0 | 28 | 0 | 0.3
1041 | 26 | 0 | 0 | 0 | 100 |  | 22 | 02/03/1997 | 1791641 | 0 | 28 | 0 | 0.1
1042 | 26 | 0.1 | 0 | 0 | 100 |  | 23 | 02/19/1997 | 1794199 | 0 | 28 | 0 | 0.2
1043 | 26 | 0 | 0.6 | 0 | 100 |  | 24 | 03/03/1997 | 1880144 | 0 | 28 | 0 | 2.1
1044 | 26 | 0 | 0.6 | 0 | 100 |  | 25 | 03/17/1997 | 2047631 | 0 | 28 | 0 | 2.1
1045 | 26 | 0 | 0.6 | 0 | 100 |  | 250 | 03/24/1997 | 2119469 | 0 | 28 | 0 | 2.1
1046 | 26 | 0 | 0.6 | 0 | 100 |  | 26 | 04/01/1997 | 2229566 | 0 | 28 | 0 | 2.1
1047 | 26 | 1.3 | 7.7 | 0 | 100 |  | 260 | 04/09/1997 | 2324505 | 0 | 28 | 0 | 32.2
1048 | 26 | 1.1 | 7.7 | 0 | 100 |  | 27 | 04/14/1997 | 2369909 | 0 | 28 | 0 | 31.5
1049 | 26 | 1.1 | 7.7 | 0 | 100 |  | 28 | 04/29/1997 | 2546035 | 0 | 28 | 0 | 31.5
1050 | 26 | 1.2 | 7.7 | 0 | 100 |  | 29 | 05/16/1997 | 2774052 | 0 | 28 | 0 | 31.9
1051 | 26 | 1.3 | 7.7 | 0 | 100 |  | 30 | 07/14/1997 | 2825970 | 0 | 28 | 0 | 32.2
1052 | 35 | 0 | 0 | 0 | 0 |  | 300 | 07/17/1997 | 0 | 0 | 0 | 0 | 0
1053 | 35 | 0 | 0 | 0 | 0 |  | 31 | 08/05/1997 | 201794 | 0 | 0 | 0 | 0
1054 | 35 | 0 | 0 | 0 | 0 |  | 32 | 08/19/1997 | 368198 | 0 | 0 | 0 | 0
1055 | 35 | 0 | 0 | 0 | 0 |  | 33 | 09/02/1997 | 512294 | 0 | 0 | 0 | 0
1056 | 35 | 0 | 0 | 0 | 0 |  | 34 | 09/16/1997 | 582006 | 0 | 0 | 0 | 0
1057 | 35 | 0 | 0 | 0 | 0 |  | 35 | 10/27/1997 | 704278 | 0 | 0 | 0 | 0
1058 | 35 | 0 | 0 | 0 | 0 |  | 36 | 11/18/1997 | 901237 | 0 | 0 | 0 | 0
1059 | 35 | 0 | 0 | 0 | 0 |  | 37 | 12/02/1997 | 1060624 | 0 | 0 | 0 | 0
1060 | 35 | 0 | 0 | 0 | 0 |  | 38 | 12/16/1997 | 1174107 | 0 | 0 | 0 | 0
1061 | 35 | 0 | 0 | 0 | 0 |  | 39 | 12/30/1997 | 1274750 | 0 | 0 | 0 | 0
1062 | 35 | 0 | 0 | 0 | 0 |  | 40 | 01/13/1998 | 1377438 | 0 | 0 | 0 | 0
1063 | 35 | 0 | 0 | 0 | 0 |  | 41 | 01/27/1998 | 1421068 | 0 | 0 | 0 | 0
1064 | 35 | 0 | 0 | 0 | 0 |  | 42 | 02/10/1998 | 1513115 | 0 | 0 | 0 | 0
1065 | 35 | 0 | 0 | 0 | 0 |  | 43 | 03/04/1998 | 1543741 | 0 | 0 | 0 | 0
1066 | 35 | 0 | 0 | 0 | 0 |  | 44 | 03/26/1998 | 1647720 | 0 | 0 | 0 | 0
1067 | 35 | 0 | 0 | 0 | 0 |  | 45 | 04/15/1998 | 1809886 | 0 | 0 | 0 | 0
1068 | 35 | 0 | 0 | 0 | 0 |  | 46 | 05/07/1998 | 1893869 | 0 | 0 | 0 | 0
1069 | 35 | 0 | 0 | 0 | 0 |  | 47 | 06/02/1998 | 1991891 | 0 | 0 | 0 | 0
1070 | 35 | 0 | 0 | 0 | 0 |  | 48 | 09/17/1998 | 2045740 | 0 | 0 | 0 | 0
1071 | 35 | 0 | 0 | 0 | 0 |  | 50 | 03/10/1999 | 2177333 | 0 | 0 | 0 | 0
1072 | 36 | 0 | 0 | 0 | 0 |  | 300 | 07/17/1997 | 0 | 0 | 0 | 0 | 0
1073 | 36 | 0 | 0 | 0 | 0 |  | 31 | 08/05/1997 | 201794 | 0 | 0 | 0 | 0
1074 | 36 | 0 | 0 | 0 | 0 |  | 32 | 08/19/1997 | 368198 | 0 | 0 | 0 | 0
1075 | 36 | 0 | 0 | 0 | 0 |  | 33 | 09/02/1997 | 512294 | 0 | 0 | 0 | 0
1076 | 36 | 0 | 0 | 0 | 0 |  | 34 | 09/16/1997 | 582006 | 0 | 0 | 0 | 0
1077 | 36 | 0 | 0 | 0 | 0 | Distress after approx. 1" (25mm) had been milled from surface | 35 | 10/27/1997 | 704278 | 0 | 0 | 0 | 0
1078 | 36 | 0 | 0 | 0 | 0 | Distress after approx. 1" (25mm) had been milled from surface | 36 | 11/18/1997 | 901237 | 0 | 0 | 0 | 0
1079 | 36 | 0 | 0 | 0 | 0 | Distress after approx. 1" (25mm) had been milled from surface | 37 | 12/02/1997 | 1060624 | 0 | 0 | 0 | 0
1080 | 36 | 0 | 0 | 0 | 0 | Distress after approx. 1" (25mm) had been milled from surface | 38 | 12/16/1997 | 1174107 | 0 | 0 | 0 | 0
1081 | 36 | 0 | 0 | 0 | 0 | Distress after approx. 1" (25mm) had been milled from surface | 39 | 12/30/1997 | 1274750 | 0 | 0 | 0 | 0
1082 | 36 | 0 | 0 | 0 | 0 | Distress after approx. 1" (25mm) had been milled from surface | 40 | 01/13/1998 | 1377438 | 0 | 0 | 0 | 0
1083 | 36 | 0 | 0 | 0 | 0 | Distress after approx. 1" (25mm) had been milled from surface | 41 | 01/27/1998 | 1421068 | 0 | 0 | 0 | 0
1084 | 36 | 0 | 0 | 0 | 1.1 | Distress after approx. 1" (25mm) had been milled from surface | 42 | 02/10/1998 | 1513115 | 0.3 | 0 | 0 | 0
1085 | 36 | 0 | 0 | 0 | 1.1 | Distress after approx. 1" (25mm) had been milled from surface | 43 | 03/04/1998 | 1543741 | 0.3 | 0 | 0 | 0
1086 | 36 | 0.1 | 0 | 0 | 7 | Distress after approx. 1" (25mm) had been milled from surface | 44 | 03/26/1998 | 1647720 | 2.3 | 0 | 0 | 0.4
1087 | 36 | 6.7 | 0 | 0 | 37.4 | Distress after approx. 1" (25mm) had been milled from surface | 45 | 04/15/1998 | 1809886 | 12 | 0 | 0 | 20.8
1088 | 36 | 6.7 | 0 | 0 | 37.4 | Distress after approx. 1" (25mm) had been milled from surface | 46 | 05/07/1998 | 1893869 | 12 | 0 | 0 | 20.8
1089 | 36 | 6.7 | 0 | 0 | 58.6 | Distress after approx. 1" (25mm) had been milled from surface | 47 | 06/02/1998 | 1991891 | 18.7 | 0 | 0 | 20.9
1090 | 36 | 6.7 | 0 | 0 | 58.6 | Distress after approx. 1" (25mm) had been milled from surface | 48 | 09/17/1998 | 2045740 | 18.7 | 0 | 0 | 20.9
1091 | 36 | 10.1 | 0 | 0 | 58.4 | Distress after approx. 1" (25mm) had been milled from surface | 50 | 03/10/1999 | 2177333 | 18.7 | 0 | 0 | 31.7
1092 | 37 | 0 | 0 | 0 | 0 |  | 300 | 07/17/1997 | 0 | 0 | 0 | 0 | 0
1093 | 37 | 0 | 0 | 0 | 0 |  | 31 | 08/05/1997 | 201794 | 0 | 0 | 0 | 0
1094 | 37 | 0 | 0 | 0 | 0 |  | 32 | 08/19/1997 | 368198 | 0 | 0 | 0 | 0
1095 | 37 | 0 | 0 | 0 | 0 |  | 33 | 09/02/1997 | 512294 | 0 | 0 | 0 | 0
1096 | 37 | 0 | 0 | 0 | 0 |  | 34 | 09/16/1997 | 582006 | 0 | 0 | 0 | 0
1097 | 37 | 0 | 0 | 0 | 0 | Distress after approx. 1" (25mm) had been milled from surface | 35 | 10/27/1997 | 704278 | 0 | 0 | 0 | 0
1098 | 37 | 0 | 0 | 0 | 0 | Distress after approx. 1" (25mm) had been milled from surface | 36 | 11/18/1997 | 901237 | 0 | 0 | 0 | 0
1099 | 37 | 0 | 0 | 0 | 0 | Distress after approx. 1" (25mm) had been milled from surface | 37 | 12/02/1997 | 1060624 | 0 | 0 | 0 | 0
1100 | 37 | 0 | 0 | 0 | 0 | Distress after approx. 1" (25mm) had been milled from surface | 38 | 12/16/1997 | 1174107 | 0 | 0 | 0 | 0
1101 | 37 | 0 | 0 | 0 | 0 | Distress after approx. 1" (25mm) had been milled from surface | 39 | 12/30/1997 | 1274750 | 0 | 0 | 0 | 0
1102 | 37 | 0 | 0 | 0 | 0 | Distress after approx. 1" (25mm) had been milled from surface | 40 | 01/13/1998 | 1377438 | 0 | 0 | 0 | 0
1103 | 37 | 0 | 0 | 0 | 0 | Distress after approx. 1" (25mm) had been milled from surface | 41 | 01/27/1998 | 1421068 | 0 | 0 | 0 | 0
1104 | 37 | 0 | 0 | 0 | 0 | Distress after approx. 1" (25mm) had been milled from surface | 42 | 02/10/1998 | 1513115 | 0 | 0 | 0 | 0
1105 | 37 | 0 | 0 | 0 | 0 | Distress after approx. 1" (25mm) had been milled from surface | 43 | 03/04/1998 | 1543741 | 0 | 0 | 0 | 0
1106 | 37 | 0 | 0 | 0 | 0 | Distress after approx. 1" (25mm) had been milled from surface | 44 | 03/26/1998 | 1647720 | 0 | 0 | 0 | 0
1107 | 37 | 0 | 0 | 0 | 0 | Distress after approx. 1" (25mm) had been milled from surface | 45 | 04/15/1998 | 1809886 | 0 | 0 | 0 | 0
1108 | 37 | 0 | 0 | 0 | 0 | Distress after approx. 1" (25mm) had been milled from surface | 46 | 05/07/1998 | 1893869 | 0 | 0 | 0 | 0
1109 | 37 | 0 | 0 | 0 | 0 | Distress after approx. 1" (25mm) had been milled from surface | 47 | 06/02/1998 | 1991891 | 0 | 0 | 0 | 0
1110 | 37 | 0 | 0 | 0 | 0 | Distress after approx. 1" (25mm) had been milled from surface | 48 | 09/17/1998 | 2045740 | 0 | 0 | 0 | 0
1111 | 37 | 0 | 0 | 0 | 0 | Distress after approx. 1" (25mm) had been milled from surface | 50 | 03/10/1999 | 2177333 | 0 | 0 | 0 | 0
1112 | 38 | 0 | 0 | 0 | 0 |  | 300 | 07/17/1997 | 0 | 0 | 0 | 0 | 0
1113 | 38 | 0 | 0 | 0 | 0 |  | 31 | 08/05/1997 | 201794 | 0 | 0 | 0 | 0
1114 | 38 | 0 | 0 | 0 | 0 |  | 32 | 08/19/1997 | 368198 | 0 | 0 | 0 | 0
1115 | 38 | 0 | 0 | 0 | 0 |  | 33 | 09/02/1997 | 512294 | 0 | 0 | 0 | 0
1116 | 38 | 0 | 0 | 0 | 0 |  | 34 | 09/16/1997 | 582006 | 0 | 0 | 0 | 0
1117 | 38 | 0 | 0 | 0 | 0 |  | 35 | 10/27/1997 | 704278 | 0 | 0 | 0 | 0
1118 | 38 | 0 | 0 | 0 | 0 |  | 36 | 11/18/1997 | 901237 | 0 | 0 | 0 | 0
1119 | 38 | 0 | 0 | 0 | 0 |  | 37 | 12/02/1997 | 1060624 | 0 | 0 | 0 | 0
1120 | 38 | 0 | 0 | 0 | 0 |  | 38 | 12/16/1997 | 1174107 | 0 | 0 | 0 | 0
1121 | 38 | 0 | 0 | 0 | 0 |  | 39 | 12/30/1997 | 1274750 | 0 | 0 | 0 | 0
1122 | 38 | 0 | 0 | 0 | 0 |  | 40 | 01/13/1998 | 1377438 | 0 | 0 | 0 | 0
1123 | 38 | 0 | 0 | 0 | 0 |  | 41 | 01/27/1998 | 1421068 | 0 | 0 | 0 | 0
1124 | 38 | 0 | 0 | 0 | 0 |  | 42 | 02/10/1998 | 1513115 | 0 | 0 | 0 | 0
1125 | 38 | 0 | 0 | 0 | 0 |  | 43 | 03/04/1998 | 1543741 | 0 | 0 | 0 | 0
1126 | 38 | 0 | 0 | 0 | 0 |  | 44 | 03/26/1998 | 1647720 | 0 | 0 | 0 | 0
1127 | 38 | 0 | 0 | 0 | 0 |  | 45 | 04/15/1998 | 1809886 | 0 | 0 | 0 | 0
1128 | 38 | 0 | 0 | 0 | 0 |  | 46 | 05/07/1998 | 1893869 | 0 | 0 | 0 | 0
1129 | 38 | 0 | 0 | 0 | 0 |  | 47 | 06/02/1998 | 1991891 | 0 | 0 | 0 | 0
1130 | 38 | 0 | 0 | 0 | 0 |  | 48 | 09/17/1998 | 2045740 | 0 | 0 | 0 | 0
1131 | 38 | 0 | 0 | 0 | 0 |  | 50 | 03/10/1999 | 2177333 | 0 | 0 | 0 | 0
1132 | 39 | 0 | 0 | 0 | 0 |  | 300 | 07/17/1997 | 0 | 0 | 0 | 0 | 0
1133 | 39 | 0 | 0 | 0 | 0 |  | 31 | 08/05/1997 | 201794 | 0 | 0 | 0 | 0
1134 | 39 | 0 | 0 | 0 | 0 |  | 32 | 08/19/1997 | 368198 | 0 | 0 | 0 | 0
1135 | 39 | 0 | 0 | 0 | 0 |  | 33 | 09/02/1997 | 512294 | 0 | 0 | 0 | 0
1136 | 39 | 0 | 0 | 0 | 0 |  | 34 | 09/16/1997 | 582006 | 0 | 0 | 0 | 0
1137 | 39 | 0 | 0 | 0 | 0 |  | 35 | 10/27/1997 | 704278 | 0 | 0 | 0 | 0
1138 | 39 | 0 | 0 | 0 | 0 |  | 36 | 11/18/1997 | 901237 | 0 | 0 | 0 | 0
1139 | 39 | 0 | 0 | 0 | 0 |  | 37 | 12/02/1997 | 1060624 | 0 | 0 | 0 | 0
1140 | 39 | 0 | 0 | 0 | 0 |  | 38 | 12/16/1997 | 1174107 | 0 | 0 | 0 | 0
1141 | 39 | 0 | 0 | 0 | 0 |  | 39 | 12/30/1997 | 1274750 | 0 | 0 | 0 | 0
1142 | 39 | 0 | 0 | 0 | 0 |  | 40 | 01/13/1998 | 1377438 | 0 | 0 | 0 | 0
1143 | 39 | 0 | 0 | 0 | 0 |  | 41 | 01/27/1998 | 1421068 | 0 | 0 | 0 | 0
1144 | 39 | 0 | 0 | 0 | 0 |  | 42 | 02/10/1998 | 1513115 | 0 | 0 | 0 | 0
1145 | 39 | 0 | 0 | 0 | 0 |  | 43 | 03/04/1998 | 1543741 | 0 | 0 | 0 | 0
1146 | 39 | 0 | 0 | 0 | 0 |  | 44 | 03/26/1998 | 1647720 | 0 | 0 | 0 | 0
1147 | 39 | 0 | 0 | 0 | 0 |  | 45 | 04/15/1998 | 1809886 | 0 | 0 | 0 | 0
1148 | 39 | 0 | 0 | 0 | 0 |  | 46 | 05/07/1998 | 1893869 | 0 | 0 | 0 | 0
1149 | 39 | 0 | 0 | 0 | 0 |  | 47 | 06/02/1998 | 1991891 | 0 | 0 | 0 | 0
1150 | 39 | 0 | 0 | 0 | 0 |  | 48 | 09/17/1998 | 2045740 | 0 | 0 | 0 | 0
1151 | 39 | 0 | 0 | 0 | 0 |  | 50 | 03/10/1999 | 2177333 | 0 | 0 | 0 | 0
1152 | 54 | 0 | 0 | 0 | 0 |  | 300 | 07/17/1997 | 0 | 0 | 0 | 0 | 0
1153 | 54 | 0 | 0 | 0 | 0 |  | 31 | 08/05/1997 | 201794 | 0 | 0 | 0 | 0
1154 | 54 | 0 | 0 | 0 | 0 |  | 32 | 08/19/1997 | 368198 | 0 | 0 | 0 | 0
1155 | 54 | 0 | 0 | 0 | 0 |  | 33 | 09/02/1997 | 512294 | 0 | 0 | 0 | 0
1156 | 54 | 0 | 0 | 0 | 0 |  | 34 | 09/16/1997 | 582006 | 0 | 0 | 0 | 0
1157 | 54 | 0 | 0 | 0 | 0 | Distress after approx. 1" (25mm) had been milled from surface | 35 | 10/27/1997 | 704278 | 0 | 0 | 0 | 0
1158 | 54 | 0 | 0 | 0 | 0 | Distress after approx. 1" (25mm) had been milled from surface | 36 | 11/18/1997 | 901237 | 0 | 0 | 0 | 0
1159 | 54 | 0 | 0 | 0 | 0 | Distress after approx. 1" (25mm) had been milled from surface | 37 | 12/02/1997 | 1060624 | 0 | 0 | 0 | 0
1160 | 54 | 0 | 0 | 0 | 0 | Distress after approx. 1" (25mm) had been milled from surface | 38 | 12/16/1997 | 1174107 | 0 | 0 | 0 | 0
1161 | 54 | 0 | 0 | 0 | 0 | Distress after approx. 1" (25mm) had been milled from surface | 39 | 12/30/1997 | 1274750 | 0 | 0 | 0 | 0
1162 | 54 | 0 | 0 | 0 | 0 | Distress after approx. 1" (25mm) had been milled from surface | 40 | 01/13/1998 | 1377438 | 0 | 0 | 0 | 0
1163 | 54 | 0 | 0 | 0 | 0 | Distress after approx. 1" (25mm) had been milled from surface | 41 | 01/27/1998 | 1421068 | 0 | 0 | 0 | 0
1164 | 54 | 0 | 0 | 0 | 0 | Distress after approx. 1" (25mm) had been milled from surface | 42 | 02/10/1998 | 1513115 | 0 | 0 | 0 | 0
1165 | 54 | 0 | 0 | 0 | 0 | Distress after approx. 1" (25mm) had been milled from surface | 43 | 03/04/1998 | 1543741 | 0 | 0 | 0 | 0
1166 | 54 | 0 | 0 | 0 | 0 | Distress after approx. 1" (25mm) had been milled from surface | 44 | 03/26/1998 | 1647720 | 0 | 0 | 0 | 0
1167 | 54 | 0 | 0 | 0 | 0 | Distress after approx. 1" (25mm) had been milled from surface | 45 | 04/15/1998 | 1809886 | 0 | 0 | 0 | 0
1168 | 54 | 0 | 0 | 0 | 0 | Distress after approx. 1" (25mm) had been milled from surface | 46 | 05/07/1998 | 1893869 | 0 | 0 | 0 | 0
1169 | 54 | 0 | 0 | 0 | 0 | Distress after approx. 1" (25mm) had been milled from surface | 47 | 06/02/1998 | 1991891 | 0 | 0 | 0 | 0
1170 | 54 | 0 | 0 | 0 | 0 | Distress after approx. 1" (25mm) had been milled from surface | 48 | 09/17/1998 | 2045740 | 0 | 0 | 0 | 0
1171 | 54 | 0 | 0 | 0 | 0 | Distress after approx. 1" (25mm) had been milled from surface | 50 | 03/10/1999 | 2177333 | 0 | 0 | 0 | 0
1172 | 55 | 0 | 0 | 0 | 0 |  | 300 | 07/17/1997 | 0 | 0 | 0 | 0 | 0
1173 | 55 | 0 | 0 | 0 | 0 |  | 31 | 08/05/1997 | 201794 | 0 | 0 | 0 | 0
1174 | 55 | 0 | 0 | 0 | 0 |  | 32 | 08/19/1997 | 368198 | 0 | 0 | 0 | 0
1175 | 55 | 0 | 0 | 0 | 0 |  | 33 | 09/02/1997 | 512294 | 0 | 0 | 0 | 0
1176 | 55 | 0 | 0 | 0 | 0 |  | 34 | 09/16/1997 | 582006 | 0 | 0 | 0 | 0
1177 | 55 | 0 | 0 | 0 | 0 | Distress after approx. 1" (25mm) had been milled from surface | 35 | 10/27/1997 | 704278 | 0 | 0 | 0 | 0
1178 | 55 | 0 | 0 | 0 | 0 | Distress after approx. 1" (25mm) had been milled from surface | 36 | 11/18/1997 | 901237 | 0 | 0 | 0 | 0
1179 | 55 | 0 | 0 | 0 | 0 | Distress after approx. 1" (25mm) had been milled from surface | 37 | 12/02/1997 | 1060624 | 0 | 0 | 0 | 0
1180 | 55 | 0 | 0 | 0 | 0 | Distress after approx. 1" (25mm) had been milled from surface | 38 | 12/16/1997 | 1174107 | 0 | 0 | 0 | 0
1181 | 55 | 0 | 0 | 0 | 0 | Distress after approx. 1" (25mm) had been milled from surface | 39 | 12/30/1997 | 1274750 | 0 | 0 | 0 | 0
1182 | 55 | 0 | 0 | 0 | 0 | Distress after approx. 1" (25mm) had been milled from surface | 40 | 01/13/1998 | 1377438 | 0 | 0 | 0 | 0
1183 | 55 | 0 | 0 | 0 | 0 | Distress after approx. 1" (25mm) had been milled from surface | 41 | 01/27/1998 | 1421068 | 0 | 0 | 0 | 0
1184 | 55 | 0 | 0 | 0 | 0 | Distress after approx. 1" (25mm) had been milled from surface | 42 | 02/10/1998 | 1513115 | 0 | 0 | 0 | 0
1185 | 55 | 0 | 0 | 0 | 0 | Distress after approx. 1" (25mm) had been milled from surface | 43 | 03/04/1998 | 1543741 | 0 | 0 | 0 | 0
1186 | 55 | 0 | 0 | 0 | 0 | Distress after approx. 1" (25mm) had been milled from surface | 44 | 03/26/1998 | 1647720 | 0 | 0 | 0 | 0
1187 | 55 | 0 | 0 | 0 | 1.4 | Distress after approx. 1" (25mm) had been milled from surface | 45 | 04/15/1998 | 1809886 | 0.4 | 0 | 0 | 0
1188 | 55 | 0 | 0 | 0 | 1.4 | Distress after approx. 1" (25mm) had been milled from surface | 46 | 05/07/1998 | 1893869 | 0.4 | 0 | 0 | 0
1189 | 55 | 0 | 0 | 0 | 1.4 | Distress after approx. 1" (25mm) had been milled from surface | 47 | 06/02/1998 | 1991891 | 0.4 | 0 | 0 | 0
1190 | 55 | 0 | 0 | 0 | 1.3 | Distress after approx. 1" (25mm) had been milled from surface | 48 | 09/17/1998 | 2045740 | 0.4 | 0 | 0 | 0
1191 | 55 | 0 | 0 | 0 | 1.3 | Distress after approx. 1" (25mm) had been milled from surface | 50 | 03/10/1999 | 2177333 | 0.4 | 0 | 0 | 0
1192 | 56 | 0 | 0 | 0 | 0 |  | 300 | 07/17/1997 | 0 | 0 | 0 | 0 | 0
1193 | 56 | 0 | 0 | 0 | 0 |  | 31 | 08/05/1997 | 201794 | 0 | 0 | 0 | 0
1194 | 56 | 0 | 0 | 0 | 0 |  | 32 | 08/19/1997 | 368198 | 0 | 0 | 0 | 0
1195 | 56 | 0 | 0 | 0 | 0 |  | 33 | 09/02/1997 | 512294 | 0 | 0 | 0 | 0
1196 | 56 | 0 | 0 | 0 | 0 |  | 34 | 09/16/1997 | 582006 | 0 | 0 | 0 | 0
1197 | 56 | 0 | 0 | 0 | 0 | Distress after approx. 1" (25mm) had been milled from surface | 35 | 10/27/1997 | 704278 | 0 | 0 | 0 | 0
1198 | 56 | 0 | 0 | 0 | 0 | Distress after approx. 1" (25mm) had been milled from surface | 36 | 11/18/1997 | 901237 | 0 | 0 | 0 | 0
1199 | 56 | 0 | 0 | 0 | 0 | Distress after approx. 1" (25mm) had been milled from surface | 37 | 12/02/1997 | 1060624 | 0 | 0 | 0 | 0
1200 | 56 | 1.4 | 0 | 0 | 1.9 | Distress after approx. 1" (25mm) had been milled from surface | 38 | 12/16/1997 | 1174107 | 0.5 | 0 | 0 | 5.1
1201 | 56 | 1.9 | 0 | 0 | 7 | Distress after approx. 1" (25mm) had been milled from surface | 39 | 12/30/1997 | 1274750 | 2 | 0 | 0 | 6.6
1202 | 56 | 4.2 | 0 | 0 | 30.5 | Distress after approx. 1" (25mm) had been milled from surface | 40 | 01/13/1998 | 1377438 | 8.6 | 0 | 0 | 15
1203 | 56 | 4.2 | 0 | 0 | 38.1 | Distress after approx. 1" (25mm) had been milled from surface | 41 | 01/27/1998 | 1421068 | 10.7 | 0 | 0 | 15
1204 | 56 | 10.1 | 0 | 0 | 45 | Distress after approx. 1" (25mm) had been milled from surface | 42 | 02/10/1998 | 1513115 | 12.6 | 0 | 0 | 36.3
1205 | 56 | 15.9 | 0 | 0 | 57.9 | Distress after approx. 1" (25mm) had been milled from surface | 43 | 03/04/1998 | 1543741 | 16.2 | 0 | 0 | 56.9
1206 | 56 | 15 | 0 | 0 | 73.8 | Distress after approx. 1" (25mm) had been milled from surface | 44 | 03/26/1998 | 1647720 | 20.7 | 0 | 0 | 53.7
1207 | 56 | 20.1 | 0 | 0 | 85.6 | Distress after approx. 1" (25mm) had been milled from surface | 45 | 04/15/1998 | 1809886 | 24 | 0 | 0 | 71.9
1208 | 56 | 20.1 | 0 | 0 | 100 | Distress after approx. 1" (25mm) had been milled from surface | 46 | 05/07/1998 | 1893869 | 28 | 0 | 0 | 71.9
1209 | 56 | 20.1 | 0 | 0 | 100 | Distress after approx. 1" (25mm) had been milled from surface | 47 | 06/02/1998 | 1991891 | 28 | 0 | 0 | 71.9
1210 | 56 | 20.1 | 0 | 0 | 100 | Distress after approx. 1" (25mm) had been milled from surface | 48 | 09/17/1998 | 2045740 | 28 | 0 | 0 | 71.9
1211 | 56 | 22.4 | 0 | 0 | 100 | Distress after approx. 1" (25mm) had been milled from surface | 50 | 03/10/1999 | 2177333 | 0 | 28 | 0 | 80
781 | 19 | 0 | 0 | 0 | 0 |  | 15 | 10/14/1996 | 1205574 | 0 | 0 | 0 | 0
782 | 19 | 0 | 0 | 0 | 0 |  | 16 | 10/29/1996 | 1365970 | 0 | 0 | 0 | 0
783 | 19 | 0 | 0 | 0 | 0 |  | 17 | 11/11/1996 | 1463101 | 0 | 0 | 0 | 0
784 | 19 | 0 | 0 | 0 | 0 |  | 18 | 11/22/1996 | 1463163 | 0 | 0 | 0 | 0
785 | 19 | 0 | 0 | 0 | 0 |  | 19 | 12/09/1996 | 1626437 | 0 | 0 | 0 | 0
786 | 19 | 0 | 0 | 0 | 0 |  | 20 | 12/19/1996 | 1711938 | 0 | 0 | 0 | 0
787 | 19 | 0 | 0 | 0 | 0 |  | 21 | 01/17/1997 | 1790400 | 0 | 0 | 0 | 0
788 | 19 | 0 | 0 | 0 | 0 |  | 22 | 02/03/1997 | 1791641 | 0 | 0 | 0 | 0
789 | 19 | 0 | 0 | 0 | 0 |  | 23 | 02/19/1997 | 1794199 | 0 | 0 | 0 | 0
790 | 19 | 0 | 0 | 0 | 0 |  | 24 | 03/03/1997 | 1880144 | 0 | 0 | 0 | 0
791 | 19 | 0 | 0 | 0 | 0 |  | 25 | 03/17/1997 | 2047631 | 0 | 0 | 0 | 0
792 | 19 | 0 | 0 | 0 | 0 |  | 250 | 03/24/1997 | 2119469 | 0 | 0 | 0 | 0
793 | 19 | 0 | 0 | 0 | 0 |  | 26 | 04/01/1997 | 2229566 | 0 | 0 | 0 | 0
794 | 19 | 0 | 0 | 0 | 0 |  | 260 | 04/09/1997 | 2324505 | 0 | 0 | 0 | 0
795 | 19 | 0 | 0 | 0 | 0 |  | 27 | 04/14/1997 | 2369909 | 0 | 0 | 0 | 0
796 | 19 | 0 | 0 | 0 | 0 |  | 28 | 04/29/1997 | 2546035 | 0 | 0 | 0 | 0
797 | 19 | 0 | 0 | 0 | 0 |  | 29 | 05/16/1997 | 2774052 | 0 | 0 | 0 | 0
798 | 19 | 0 | 0 | 0 | 0 |  | 30 | 07/14/1997 | 2825970 | 0 | 0 | 0 | 0
799 | 19 | 0 | 0 | 0 | 0 |  | 31 | 08/05/1997 | 3027764 | 0 | 0 | 0 | 0
800 | 19 | 0 | 0 | 0 | 0 |  | 32 | 08/19/1997 | 3194168 | 0 | 0 | 0 | 0
801 | 19 | 0 | 0 | 0 | 0 |  | 33 | 09/02/1997 | 3338264 | 0 | 0 | 0 | 0
802 | 19 | 0 | 0 | 0 | 0 |  | 34 | 09/16/1997 | 3407976 | 0 | 0 | 0 | 0
803 | 19 | 0 | 0 | 0 | 0 |  | 35 | 10/27/1997 | 3530248 | 0 | 0 | 0 | 0
804 | 19 | 0 | 0 | 0 | 0 |  | 36 | 11/18/1997 | 3727207 | 0 | 0 | 0 | 0
805 | 19 | 0 | 0 | 0 | 0 |  | 37 | 12/02/1997 | 3886594 | 0 | 0 | 0 | 0
806 | 19 | 0 | 0 | 0 | 0 |  | 38 | 12/16/1997 | 4000077 | 0 | 0 | 0 | 0
807 | 19 | 0 | 0 | 0 | 0 |  | 39 | 12/30/1997 | 4100720 | 0 | 0 | 0 | 0
808 | 19 | 0 | 0 | 0 | 0 |  | 40 | 01/13/1998 | 4203408 | 0 | 0 | 0 | 0
809 | 19 | 0 | 0 | 0 | 0 |  | 41 | 01/27/1998 | 4247038 | 0 | 0 | 0 | 0
810 | 19 | 0 | 0 | 0 | 0 |  | 42 | 02/10/1998 | 4339085 | 0 | 0 | 0 | 0
811 | 19 | 0 | 0 | 0 | 0 |  | 43 | 03/04/1998 | 4369711 | 0 | 0 | 0 | 0
812 | 19 | 0 | 0 | 0 | 0.2 |  | 44 | 03/26/1998 | 4473690 | 0.1 | 0 | 0 | 0
813 | 19 | 0 | 0 | 0 | 0.2 |  | 45 | 04/15/1998 | 4635856 | 0.1 | 0 | 0 | 0
814 | 19 | 0 | 0 | 0 | 0.2 |  | 46 | 05/07/1998 | 4719839 | 0.1 | 0 | 0 | 0
815 | 19 | 0 | 0 | 0 | 0.2 |  | 47 | 06/02/1998 | 4817861 | 0.1 | 0 | 0 | 0
816 | 19 | 0 | 0 | 0 | 0.2 |  | 48 | 09/17/1998 | 4871710 | 0.1 | 0 | 0 | 0
817 | 19 | 0 | 0 | 0 | 0.2 |  | 50 | 03/10/1999 | 5003303 | 0.1 | 0 | 0 | 0
818 | 20 | 0 | 0 | 0 | 0 |  | 1 | 03/18/1996 | 4518 | 0 | 0 | 0 | 0
819 | 20 | 0 | 0 | 0 | 0 |  | 2 | 04/15/1996 | 80063 | 0 | 0 | 0 | 0
820 | 20 | 0 | 0 | 0 | 0 |  | 3 | 04/29/1996 | 150644 | 0 | 0 | 0 | 0
821 | 20 | 0 | 0 | 0 | 0 |  | 4 | 05/13/1996 | 233736 | 0 | 0 | 0 | 0
822 | 20 | 0 | 0 | 0 | 0 |  | 5 | 05/28/1996 | 296504 | 0 | 0 | 0 | 0
823 | 20 | 0 | 0 | 0 | 0 |  | 6 | 06/10/1996 | 336073 | 0 | 0 | 0 | 0
824 | 20 | 0 | 0 | 0 | 0 |  | 7 | 06/24/1996 | 436966 | 0 | 0 | 0 | 0
825 | 20 | 0 | 0 | 0 | 0 |  | 8 | 07/08/1996 | 436966 | 0 | 0 | 0 | 0
826 | 20 | 0 | 0 | 0 | 0 |  | 9 | 07/22/1996 | 516563 | 0 | 0 | 0 | 0
827 | 20 | 0 | 0 | 0 | 0 |  | 10 | 08/05/1996 | 662883 | 0 | 0 | 0 | 0
828 | 20 | 0 | 0 | 0 | 0 |  | 11 | 08/19/1996 | 699823 | 0 | 0 | 0 | 0
829 | 20 | 0 | 0 | 0 | 0 |  | 12 | 09/03/1996 | 835823 | 0 | 0 | 0 | 0
830 | 20 | 0 | 0 | 0 | 0 |  | 13 | 09/17/1996 | 967780 | 0 | 0 | 0 | 0
831 | 20 | 0 | 0 | 0 | 0 |  | 14 | 09/30/1996 | 1070221 | 0 | 0 | 0 | 0
832 | 20 | 0 | 0 | 0 | 0 |  | 15 | 10/14/1996 | 1205574 | 0 | 0 | 0 | 0
833 | 20 | 0 | 0 | 0 | 0 |  | 16 | 10/29/1996 | 1365970 | 0 | 0 | 0 | 0
834 | 20 | 0 | 0 | 0 | 0 |  | 17 | 11/11/1996 | 1463101 | 0 | 0 | 0 | 0
835 | 20 | 0 | 0 | 0 | 0 |  | 18 | 11/22/1996 | 1463163 | 0 | 0 | 0 | 0
836 | 20 | 0 | 0 | 0 | 0 |  | 19 | 12/09/1996 | 1626437 | 0 | 0 | 0 | 0
837 | 20 | 0 | 0 | 0 | 0 |  | 20 | 12/19/1996 | 1711938 | 0 | 0 | 0 | 0
838 | 20 | 0 | 0 | 0 | 0 |  | 21 | 01/17/1997 | 1790400 | 0 | 0 | 0 | 0
839 | 20 | 0 | 0 | 0 | 0 |  | 22 | 02/03/1997 | 1791641 | 0 | 0 | 0 | 0
840 | 20 | 0 | 0 | 0 | 0 |  | 23 | 02/19/1997 | 1794199 | 0 | 0 | 0 | 0
841 | 20 | 0 | 0 | 0 | 0 |  | 24 | 03/03/1997 | 1880144 | 0 | 0 | 0 | 0
842 | 20 | 0 | 0 | 0 | 0 |  | 25 | 03/17/1997 | 2047631 | 0 | 0 | 0 | 0
843 | 20 | 0 | 0 | 0 | 0 |  | 250 | 03/24/1997 | 2119469 | 0 | 0 | 0 | 0
844 | 20 | 0 | 0 | 0 | 0 |  | 26 | 04/01/1997 | 2229566 | 0 | 0 | 0 | 0
845 | 20 | 0 | 0 | 0 | 0 |  | 260 | 04/09/1997 | 2324505 | 0 | 0 | 0 | 0
846 | 20 | 0 | 0 | 0 | 0 |  | 27 | 04/14/1997 | 2369909 | 0 | 0 | 0 | 0
847 | 20 | 0 | 0 | 0 | 0 |  | 28 | 04/29/1997 | 2546035 | 0 | 0 | 0 | 0
848 | 20 | 0 | 0 | 0 | 0 |  | 29 | 05/16/1997 | 2774052 | 0 | 0 | 0 | 0
849 | 20 | 0 | 0 | 0 | 0 |  | 30 | 07/14/1997 | 2825970 | 0 | 0 | 0 | 0
850 | 20 | 0 | 0 | 0 | 0 |  | 31 | 08/05/1997 | 3027764 | 0 | 0 | 0 | 0
851 | 20 | 0 | 0 | 0 | 0 |  | 32 | 08/19/1997 | 3194168 | 0 | 0 | 0 | 0
852 | 20 | 0 | 0 | 0 | 0 |  | 33 | 09/02/1997 | 3338264 | 0 | 0 | 0 | 0
853 | 20 | 0 | 0 | 0 | 0 |  | 34 | 09/16/1997 | 3407976 | 0 | 0 | 0 | 0
854 | 20 | 0 | 0 | 0 | 0 |  | 35 | 10/27/1997 | 3530248 | 0 | 0 | 0 | 0
855 | 20 | 0 | 0 | 0 | 0 |  | 36 | 11/18/1997 | 3727207 | 0 | 0 | 0 | 0
856 | 20 | 0 | 0 | 0 | 0 |  | 37 | 12/02/1997 | 3886594 | 0 | 0 | 0 | 0
857 | 20 | 0 | 0 | 0 | 0 |  | 38 | 12/16/1997 | 4000077 | 0 | 0 | 0 | 0
858 | 20 | 0 | 0 | 0 | 0 |  | 39 | 12/30/1997 | 4100720 | 0 | 0 | 0 | 0
859 | 20 | 0 | 0 | 0 | 0.5 |  | 40 | 01/13/1998 | 4203408 | 0.2 | 0 | 0 | 0
860 | 20 | 0 | 0 | 0 | 0.5 |  | 41 | 01/27/1998 | 4247038 | 0.2 | 0 | 0 | 0
861 | 20 | 0 | 0 | 0 | 0.5 |  | 42 | 02/10/1998 | 4339085 | 0.2 | 0 | 0 | 0
862 | 20 | 0 | 0 | 0 | 0.9 |  | 43 | 03/04/1998 | 4369711 | 0.3 | 0 | 0 | 0
863 | 20 | 0 | 0 | 0 | 0.9 |  | 44 | 03/26/1998 | 4473690 | 0.3 | 0 | 0 | 0
864 | 20 | 0 | 0 | 0 | 1.5 |  | 45 | 04/15/1998 | 4635856 | 0.5 | 0 | 0 | 0
865 | 20 | 0.1 | 0 | 0 | 1.5 |  | 46 | 05/07/1998 | 4719839 | 0.5 | 0 | 0 | 0.2
866 | 20 | 0.2 | 0 | 0 | 1.2 |  | 47 | 06/02/1998 | 4817861 | 0.4 | 0 | 0 | 0.5
867 | 20 | 0.2 | 0 | 0 | 1.2 |  | 48 | 09/17/1998 | 4871710 | 0.4 | 0 | 0 | 0.5
868 | 20 | 0.2 | 0 | 0 | 1.2 |  | 50 | 03/10/1999 | 5003303 | 0.4 | 0 | 0 | 0.6
869 | 21 | 0 | 0 | 0 | 0 |  | 1 | 03/18/1996 | 4518 | 0 | 0 | 0 | 0
870 | 21 | 0 | 0 | 0 | 0 |  | 2 | 04/15/1996 | 80063 | 0 | 0 | 0 | 0
871 | 21 | 0 | 0 | 0 | 0 |  | 3 | 04/29/1996 | 150644 | 0 | 0 | 0 | 0
872 | 21 | 0 | 0 | 0 | 0 |  | 4 | 05/13/1996 | 233736 | 0 | 0 | 0 | 0
873 | 21 | 0 | 0 | 0 | 0 |  | 5 | 05/28/1996 | 296504 | 0 | 0 | 0 | 0
874 | 21 | 0 | 0 | 0 | 0 |  | 6 | 06/10/1996 | 336073 | 0 | 0 | 0 | 0
875 | 21 | 0 | 0 | 0 | 0 |  | 7 | 06/24/1996 | 436966 | 0 | 0 | 0 | 0
876 | 21 | 0 | 0 | 0 | 0 |  | 8 | 07/08/1996 | 436966 | 0 | 0 | 0 | 0
877 | 21 | 0 | 0 | 0 | 0 |  | 9 | 07/22/1996 | 516563 | 0 | 0 | 0 | 0
878 | 21 | 0 | 0 | 0 | 0 |  | 10 | 08/05/1996 | 662883 | 0 | 0 | 0 | 0
879 | 21 | 0 | 0 | 0 | 0 |  | 11 | 08/19/1996 | 699823 | 0 | 0 | 0 | 0
880 | 21 | 0 | 0 | 0 | 0 |  | 12 | 09/03/1996 | 835823 | 0 | 0 | 0 | 0
881 | 21 | 0 | 0 | 0 | 0 |  | 13 | 09/17/1996 | 967780 | 0 | 0 | 0 | 0
882 | 21 | 0 | 0 | 0 | 0 |  | 14 | 09/30/1996 | 1070221 | 0 | 0 | 0 | 0
883 | 21 | 0 | 0 | 0 | 0 |  | 15 | 10/14/1996 | 1205574 | 0 | 0 | 0 | 0
884 | 21 | 0 | 0 | 0 | 0 |  | 16 | 10/29/1996 | 1365970 | 0 | 0 | 0 | 0

## WT_AVG_MAX_RUTTING_NCE
TEST_ID | SESSION_ID | SECTION_ID | TEST_DATE | DEVICE | CUMULATIVE_ESALS | RWP_MAX_RUTTING | LWP_MAX_RUTTING
165 | 34 | 4 | 09/16/1997 | Laser | 3407976 | 13 | 13.8
166 | 35 | 4 | 10/27/1997 | Laser | 3530248 | 12.3 | 14.7
167 | 36 | 4 | 11/18/1997 | Laser | 3727207 | 12.1 | 15.1
168 | 37 | 4 | 12/02/1997 | Laser | 3886594 | 12.4 | 15.2
169 | 38 | 4 | 12/16/1997 | Laser | 4000077 | 12 | 15
170 | 39 | 4 | 12/30/1997 | Laser | 4100720 | 11.9 | 15.4
171 | 40 | 4 | 01/13/1998 | Laser | 4203408 | 12.3 | 15.1
172 | 41 | 4 | 01/27/1998 | Laser | 4247038 | 12.6 | 15.7
173 | 42 | 4 | 02/10/1998 | Laser | 4339085 | 12.8 | 13.1
174 | 43 | 4 | 03/04/1998 | Laser | 4369711 | 12.7 | 11.6
175 | 44 | 4 | 03/26/1998 | Laser | 4473690 | 12.7 | 11.8
176 | 45 | 4 | 04/15/1998 | Laser | 4635856 | 12.8 | 13.5
177 | 46 | 4 | 05/07/1998 | Laser | 4719839 | 13.1 | 14.8
178 | 47 | 4 | 06/02/1998 | Laser | 4817861 | 13.1 | 15
179 | 48 | 4 | 09/17/1998 | Laser | 4871710 | 14.5 | 15.7
180 | 50 | 4 | 03/09/1999 | Laser | 5003303 | 15.3 | 15
181 | 1 | 5 | 03/18/1996 | Dipstick | 4518 | 1.6 | 0.6
182 | 2 | 5 | 04/15/1996 | Dipstick | 80063 | 4.3 | 3
183 | 3 | 5 | 04/29/1996 | Dipstick | 150644 | 2 | 5.4
184 | 4 | 5 | 05/13/1996 | Dipstick | 233736 | 7 | 7.4
185 | 5 | 5 | 05/28/1996 | Dipstick | 296504 | 6 | 6.2
186 | 6 | 5 | 06/10/1996 | Dipstick | 336073 | 7 | 8.5
187 | 7 | 5 | 06/24/1996 | AZ Device | 436966 | 10.2 | -996
188 | 9 | 5 | 07/22/1996 | AZ Device | 516563 | 12.5 | -996
189 | 10 | 5 | 08/05/1996 | AZ Device | 662883 | 16 | -996
190 | 12 | 5 | 09/03/1996 | AZ Device | 835823 | 18.5 | -996
191 | 13 | 5 | 09/19/1996 | AZ Device | 967780 | 16.8 | -996
192 | 14 | 5 | 09/30/1996 | AZ Device | 1070221 | 19 | -996
193 | 15 | 5 | 10/14/1996 | AZ Device | 1205574 | 18 | 24
194 | 16 | 5 | 10/28/1996 | AZ Device | 1365970 | 17 | 22.9
195 | 17 | 5 | 11/11/1996 | AZ Device | 1463101 | 17 | 23.8
196 | 19 | 5 | 12/09/1996 | AZ Device | 1626437 | 18 | 22.5
197 | 20 | 5 | 12/19/1996 | AZ Device | 1711938 | 21 | 21.6
198 | 21 | 5 | 01/09/1997 | AZ Device | 1790400 | 20 | 19.7
199 | 23 | 5 | 02/18/1997 | AZ Device | 1794199 | 20 | 23.9
200 | 24 | 5 | 03/03/1997 | AZ Device | 1880144 | 23 | 26.8
201 | 25 | 5 | 03/17/1997 | AZ Device | 2047631 | 20 | 24.7
202 | 26 | 5 | 03/31/1997 | AZ Device | 2229566 | 22 | 25.3
203 | 27 | 5 | 04/14/1997 | AZ Device | 2369909 | 23 | 25.1
204 | 28 | 5 | 04/29/1997 | AZ Device | 2546035 | 20 | 29.7
205 | 29 | 5 | 05/16/1997 | AZ Device | 2774052 | 22 | 32.7
206 | 30 | 5 | 07/14/1997 |  | 2825970 | -997 | -997
207 | 31 | 5 | 08/05/1997 |  | 3027764 | -997 | -997
208 | 32 | 5 | 08/19/1997 |  | 3194168 | -997 | -997
209 | 33 | 5 | 09/02/1997 |  | 3338264 | -997 | -997
210 | 34 | 5 | 09/16/1997 |  | 3407976 | -997 | -997
211 | 35 | 5 | 10/27/1997 |  | 3530248 | -997 | -997
212 | 36 | 5 | 11/18/1997 |  | 3727207 | -997 | -997
213 | 37 | 5 | 12/02/1997 |  | 3886594 | -997 | -997
214 | 38 | 5 | 12/16/1997 |  | 4000077 | -997 | -997
215 | 39 | 5 | 12/30/1997 |  | 4100720 | -997 | -997
216 | 40 | 5 | 01/13/1998 |  | 4203408 | -997 | -997
217 | 41 | 5 | 01/27/1998 |  | 4247038 | -997 | -997
218 | 42 | 5 | 02/10/1998 |  | 4339085 | -997 | -997
219 | 43 | 5 | 03/04/1998 |  | 4369711 | -997 | -997
220 | 44 | 5 | 03/26/1998 |  | 4473690 | -997 | -997
221 | 45 | 5 | 04/15/1998 |  | 4635856 | -997 | -997
222 | 46 | 5 | 05/07/1998 |  | 4719839 | -997 | -997
223 | 47 | 5 | 06/02/1998 |  | 4817861 | -997 | -997
224 | 48 | 5 | 09/17/1998 |  | 4871710 | -997 | -997
225 | 50 | 5 | 03/09/1999 |  | 5003303 | -997 | -997
226 | 1 | 6 | 03/18/1996 | Dipstick | 4518 | 1.2 | 0
227 | 2 | 6 | 04/15/1996 | Dipstick | 80063 | 4.9 | 2.6
228 | 3 | 6 | 04/29/1996 | Dipstick | 150644 | 6 | 7.2
229 | 4 | 6 | 05/13/1996 | Dipstick | 233736 | 11 | 12.8
230 | 5 | 6 | 05/28/1996 | Dipstick | 296504 | 10 | 10.6
231 | 6 | 6 | 06/10/1996 | Dipstick | 336073 | 12 | 11.9
232 | 7 | 6 | 06/24/1996 | AZ Device | 436966 | 12.5 | -996
233 | 9 | 6 | 07/22/1996 | AZ Device | 516563 | 16.5 | -996
234 | 10 | 6 | 08/05/1996 | AZ Device | 662883 | 22.6 | -996
235 | 12 | 6 | 09/03/1996 | AZ Device | 835823 | 22.2 | -996
236 | 13 | 6 | 09/19/1996 | AZ Device | 967780 | 21 | -996
237 | 14 | 6 | 09/30/1996 | AZ Device | 1070221 | 22 | -996
238 | 15 | 6 | 10/14/1996 | AZ Device | 1205574 | 21 | 22.5
239 | 16 | 6 | 10/28/1996 | AZ Device | 1365970 | 21 | 20.6
240 | 17 | 6 | 11/11/1996 | AZ Device | 1463101 | 21 | 22.1
241 | 19 | 6 | 12/09/1996 | AZ Device | 1626437 | 21 | 23.3
242 | 20 | 6 | 12/19/1996 | AZ Device | 1711938 | 23 | 24
243 | 21 | 6 | 01/09/1997 | AZ Device | 1790400 | 21 | 19.4
244 | 23 | 6 | 02/18/1997 | AZ Device | 1794199 | 23 | 22.1
245 | 24 | 6 | 03/03/1997 | AZ Device | 1880144 | 24 | 23.8
246 | 25 | 6 | 03/17/1997 | AZ Device | 2047631 | 26 | 26.3
247 | 26 | 6 | 03/31/1997 | AZ Device | 2229566 | 27 | 27.1
248 | 27 | 6 | 04/14/1997 | AZ Device | 2369909 | 29 | -996
249 | 28 | 6 | 04/29/1997 | AZ Device | 2546035 | 28 | 29.6
250 | 29 | 6 | 05/16/1997 | AZ Device | 2774052 | 30 | 26.1
251 | 30 | 6 | 07/14/1997 |  | 2825970 | -997 | -997
252 | 31 | 6 | 08/05/1997 |  | 3027764 | -997 | -997
253 | 32 | 6 | 08/19/1997 |  | 3194168 | -997 | -997
254 | 33 | 6 | 09/02/1997 |  | 3338264 | -997 | -997
255 | 34 | 6 | 09/16/1997 |  | 3407976 | -997 | -997
256 | 35 | 6 | 10/27/1997 |  | 3530248 | -997 | -997
257 | 36 | 6 | 11/18/1997 |  | 3727207 | -997 | -997
258 | 37 | 6 | 12/02/1997 |  | 3886594 | -997 | -997
259 | 38 | 6 | 12/16/1997 |  | 4000077 | -997 | -997
260 | 39 | 6 | 12/30/1997 |  | 4100720 | -997 | -997
261 | 40 | 6 | 01/13/1998 |  | 4203408 | -997 | -997
262 | 41 | 6 | 01/27/1998 |  | 4247038 | -997 | -997
263 | 42 | 6 | 02/10/1998 |  | 4339085 | -997 | -997
264 | 43 | 6 | 03/04/1998 |  | 4369711 | -997 | -997
265 | 44 | 6 | 03/26/1998 |  | 4473690 | -997 | -997
266 | 45 | 6 | 04/15/1998 |  | 4635856 | -997 | -997
267 | 46 | 6 | 05/07/1998 |  | 4719839 | -997 | -997
268 | 47 | 6 | 06/02/1998 |  | 4817861 | -997 | -997
269 | 48 | 6 | 09/17/1998 |  | 4871710 | -997 | -997
270 | 50 | 6 | 03/09/1999 |  | 5003303 | -997 | -997
271 | 1 | 7 | 03/18/1996 | Dipstick | 4518 | 1.9 | 2.7
272 | 2 | 7 | 04/15/1996 | Dipstick | 80063 | 4.3 | 1.8
273 | 3 | 7 | 04/29/1996 | Dipstick | 150644 | 6 | 4.2
274 | 4 | 7 | 05/13/1996 | Dipstick | 233736 | 9 | 9.8
275 | 5 | 7 | 05/28/1996 | Dipstick | 296504 | 7 | 7.5
276 | 6 | 7 | 06/10/1996 | Dipstick | 336073 | 7 | 7.3
277 | 7 | 7 | 06/24/1996 | AZ Device | 436966 | 17.2 | -996
278 | 9 | 7 | 07/22/1996 | AZ Device | 516563 | 24.9 | -996
279 | 10 | 7 | 08/05/1996 | AZ Device | 662883 | 32.7 | -996
280 | 12 | 7 | 09/03/1996 | AZ Device | 835823 | 35 | -996
281 | 13 | 7 | 09/19/1996 | AZ Device | 967780 | 37 | -996
282 | 14 | 7 | 09/30/1996 | AZ Device | 1070221 | 37 | -996
283 | 15 | 7 | 10/14/1996 | AZ Device | 1205574 | 33 | 42.1
284 | 16 | 7 | 10/28/1996 | AZ Device | 1365970 | 33 | 42.4
285 | 17 | 7 | 11/11/1996 | AZ Device | 1463101 | 36 | 40.1
286 | 19 | 7 | 12/09/1996 |  | 1626437 | -997 | -997
287 | 20 | 7 | 12/19/1996 |  | 1711938 | -997 | -997
288 | 21 | 7 | 01/09/1997 |  | 1790400 | -997 | -997
289 | 23 | 7 | 02/18/1997 |  | 1794199 | -997 | -997
290 | 24 | 7 | 03/03/1997 |  | 1880144 | -997 | -997
291 | 25 | 7 | 03/17/1997 |  | 2047631 | -997 | -997
292 | 26 | 7 | 03/31/1997 |  | 2229566 | -997 | -997
293 | 27 | 7 | 04/14/1997 |  | 2369909 | -997 | -997
294 | 28 | 7 | 04/29/1997 |  | 2546035 | -997 | -997
295 | 29 | 7 | 05/16/1997 |  | 2774052 | -997 | -997
296 | 30 | 7 | 07/14/1997 |  | 2825970 | -997 | -997
297 | 31 | 7 | 08/05/1997 |  | 3027764 | -997 | -997
298 | 32 | 7 | 08/19/1997 |  | 3194168 | -997 | -997
299 | 33 | 7 | 09/02/1997 |  | 3338264 | -997 | -997
300 | 34 | 7 | 09/16/1997 |  | 3407976 | -997 | -997
301 | 35 | 7 | 10/27/1997 |  | 3530248 | -997 | -997
302 | 36 | 7 | 11/18/1997 |  | 3727207 | -997 | -997
303 | 37 | 7 | 12/02/1997 |  | 3886594 | -997 | -997
304 | 38 | 7 | 12/16/1997 |  | 4000077 | -997 | -997
305 | 39 | 7 | 12/30/1997 |  | 4100720 | -997 | -997
306 | 40 | 7 | 01/13/1998 |  | 4203408 | -997 | -997
307 | 41 | 7 | 01/27/1998 |  | 4247038 | -997 | -997
308 | 42 | 7 | 02/10/1998 |  | 4339085 | -997 | -997
309 | 43 | 7 | 03/04/1998 |  | 4369711 | -997 | -997
310 | 44 | 7 | 03/26/1998 |  | 4473690 | -997 | -997
311 | 45 | 7 | 04/15/1998 |  | 4635856 | -997 | -997
312 | 46 | 7 | 05/07/1998 |  | 4719839 | -997 | -997
313 | 47 | 7 | 06/02/1998 |  | 4817861 | -997 | -997
314 | 48 | 7 | 09/17/1998 |  | 4871710 | -997 | -997
315 | 50 | 7 | 03/09/1999 |  | 5003303 | -997 | -997
316 | 1 | 8 | 03/18/1996 | Dipstick | 4518 | 1.5 | 0.7
317 | 2 | 8 | 04/15/1996 | Dipstick | 80063 | 4 | 2.2
318 | 3 | 8 | 04/29/1996 | Dipstick | 150644 | 4 | 4.4
319 | 4 | 8 | 05/13/1996 | Dipstick | 233736 | 5 | 6
320 | 5 | 8 | 05/28/1996 | Dipstick | 296504 | 5 | 5.8
321 | 6 | 8 | 06/10/1996 | Dipstick | 336073 | 7 | 5.6
322 | 7 | 8 | 06/24/1996 | AZ Device | 436966 | 10.2 | -996
323 | 9 | 8 | 07/22/1996 | AZ Device | 516563 | 13.2 | -996
324 | 10 | 8 | 08/05/1996 | AZ Device | 662883 | 15.3 | -996
325 | 12 | 8 | 09/03/1996 | AZ Device | 835823 | 14.6 | -996
326 | 13 | 8 | 09/19/1996 | AZ Device | 967780 | 15.8 | -996
327 | 14 | 8 | 09/30/1996 | AZ Device | 1070221 | 15.5 | -996
328 | 15 | 8 | 10/14/1996 | AZ Device | 1205574 | 15 | 15
329 | 16 | 8 | 10/28/1996 | AZ Device | 1365970 | 16 | 16.2
330 | 17 | 8 | 11/11/1996 | AZ Device | 1463101 | 17 | 16
331 | 19 | 8 | 12/09/1996 | AZ Device | 1626437 | 17 | 17
332 | 20 | 8 | 12/19/1996 | AZ Device | 1711938 | 15 | 15.4
333 | 21 | 8 | 01/09/1997 | AZ Device | 1790400 | 15 | 15.9
334 | 23 | 8 | 02/18/1997 | AZ Device | 1794199 | 16 | 18.2
335 | 24 | 8 | 03/03/1997 | AZ Device | 1880144 | 15 | 17
336 | 25 | 8 | 03/17/1997 | AZ Device | 2047631 | 19 | 17
337 | 26 | 8 | 03/31/1997 | AZ Device | 2229566 | 20 | 23.4
338 | 27 | 8 | 04/14/1997 | AZ Device | 2369909 | 19 | 20.9
339 | 28 | 8 | 04/29/1997 | AZ Device | 2546035 | 23 | 24.4
340 | 29 | 8 | 05/16/1997 | AZ Device | 2774052 | 23 | 23.9
341 | 30 | 8 | 07/14/1997 |  | 2825970 | -997 | -997
342 | 31 | 8 | 08/05/1997 |  | 3027764 | -997 | -997
343 | 32 | 8 | 08/19/1997 |  | 3194168 | -997 | -997
344 | 33 | 8 | 09/02/1997 |  | 3338264 | -997 | -997
345 | 34 | 8 | 09/16/1997 |  | 3407976 | -997 | -997
346 | 35 | 8 | 10/27/1997 |  | 3530248 | -997 | -997
347 | 36 | 8 | 11/18/1997 |  | 3727207 | -997 | -997
348 | 37 | 8 | 12/02/1997 |  | 3886594 | -997 | -997
349 | 38 | 8 | 12/16/1997 |  | 4000077 | -997 | -997
350 | 39 | 8 | 12/30/1997 |  | 4100720 | -997 | -997
351 | 40 | 8 | 01/13/1998 |  | 4203408 | -997 | -997
352 | 41 | 8 | 01/27/1998 |  | 4247038 | -997 | -997
353 | 42 | 8 | 02/10/1998 |  | 4339085 | -997 | -997
354 | 43 | 8 | 03/04/1998 |  | 4369711 | -997 | -997
355 | 44 | 8 | 03/26/1998 |  | 4473690 | -997 | -997
356 | 45 | 8 | 04/15/1998 |  | 4635856 | -997 | -997
357 | 46 | 8 | 05/07/1998 |  | 4719839 | -997 | -997
358 | 47 | 8 | 06/02/1998 |  | 4817861 | -997 | -997
359 | 48 | 8 | 09/17/1998 |  | 4871710 | -997 | -997
360 | 50 | 8 | 03/09/1999 |  | 5003303 | -997 | -997
361 | 1 | 9 | 03/18/1996 | Dipstick | 4518 | 2.2 | 1.1
362 | 2 | 9 | 04/15/1996 | Dipstick | 80063 | 2.8 | 0.8
363 | 3 | 9 | 04/29/1996 | Dipstick | 150644 | 3 | 3.1
364 | 4 | 9 | 05/13/1996 | Dipstick | 233736 | 6 | 4.9
365 | 5 | 9 | 05/28/1996 | Dipstick | 296504 | 5 | 4.6
366 | 6 | 9 | 06/10/1996 | Dipstick | 336073 | 4 | 4.5
367 | 7 | 9 | 06/24/1996 | AZ Device | 436966 | 13 | -996
368 | 9 | 9 | 07/22/1996 | AZ Device | 516563 | 20.1 | -996
369 | 10 | 9 | 08/05/1996 | AZ Device | 662883 | 24.6 | -996
370 | 12 | 9 | 09/03/1996 | AZ Device | 835823 | 31 | -996
371 | 13 | 9 | 09/19/1996 | AZ Device | 967780 | 29 | -996
372 | 14 | 9 | 09/30/1996 | AZ Device | 1070221 | 29 | -996
373 | 15 | 9 | 10/14/1996 | AZ Device | 1205574 | 26 | 31.6
374 | 16 | 9 | 10/28/1996 | AZ Device | 1365970 | 30 | 31
375 | 17 | 9 | 11/11/1996 | AZ Device | 1463101 | 30 | 32.5
376 | 19 | 9 | 12/09/1996 |  | 1626437 | -997 | -997
377 | 20 | 9 | 12/19/1996 |  | 1711938 | -997 | -997
378 | 21 | 9 | 01/09/1997 |  | 1790400 | -997 | -997
379 | 23 | 9 | 02/18/1997 |  | 1794199 | -997 | -997
380 | 24 | 9 | 03/03/1997 |  | 1880144 | -997 | -997
381 | 25 | 9 | 03/17/1997 |  | 2047631 | -997 | -997
382 | 26 | 9 | 03/31/1997 |  | 2229566 | -997 | -997
383 | 27 | 9 | 04/14/1997 |  | 2369909 | -997 | -997
384 | 28 | 9 | 04/29/1997 |  | 2546035 | -997 | -997
385 | 29 | 9 | 05/16/1997 |  | 2774052 | -997 | -997
386 | 30 | 9 | 07/14/1997 |  | 2825970 | -997 | -997
387 | 31 | 9 | 08/05/1997 |  | 3027764 | -997 | -997
388 | 32 | 9 | 08/19/1997 |  | 3194168 | -997 | -997
389 | 33 | 9 | 09/02/1997 |  | 3338264 | -997 | -997
390 | 34 | 9 | 09/16/1997 |  | 3407976 | -997 | -997
391 | 35 | 9 | 10/27/1997 |  | 3530248 | -997 | -997
392 | 36 | 9 | 11/18/1997 |  | 3727207 | -997 | -997
393 | 37 | 9 | 12/02/1997 |  | 3886594 | -997 | -997
394 | 38 | 9 | 12/16/1997 |  | 4000077 | -997 | -997
395 | 39 | 9 | 12/30/1997 |  | 4100720 | -997 | -997
396 | 40 | 9 | 01/13/1998 |  | 4203408 | -997 | -997
397 | 41 | 9 | 01/27/1998 |  | 4247038 | -997 | -997
398 | 42 | 9 | 02/10/1998 |  | 4339085 | -997 | -997
399 | 43 | 9 | 03/04/1998 |  | 4369711 | -997 | -997
400 | 44 | 9 | 03/26/1998 |  | 4473690 | -997 | -997
401 | 45 | 9 | 04/15/1998 |  | 4635856 | -997 | -997
402 | 46 | 9 | 05/07/1998 |  | 4719839 | -997 | -997
403 | 47 | 9 | 06/02/1998 |  | 4817861 | -997 | -997
404 | 48 | 9 | 09/17/1998 |  | 4871710 | -997 | -997
405 | 50 | 9 | 03/09/1999 |  | 5003303 | -997 | -997
406 | 1 | 10 | 03/18/1996 | Dipstick | 4518 | 0.8 | 0
407 | 2 | 10 | 04/15/1996 | Dipstick | 80063 | 3.2 | 2.2
408 | 3 | 10 | 04/29/1996 | Dipstick | 150644 | 5 | 4.7
409 | 4 | 10 | 05/13/1996 | Dipstick | 233736 | 7 | 6.9
410 | 5 | 10 | 05/28/1996 | Dipstick | 296504 | 6 | 5.9
411 | 6 | 10 | 06/10/1996 | Dipstick | 336073 | 6 | 4.3
412 | 7 | 10 | 06/24/1996 | AZ Device | 436966 | 8.8 | -996
413 | 9 | 10 | 07/22/1996 | AZ Device | 516563 | 9.9 | -996
414 | 10 | 10 | 08/05/1996 | AZ Device | 662883 | 11 | -996
415 | 12 | 10 | 09/03/1996 | AZ Device | 835823 | 10.4 | -996
416 | 13 | 10 | 09/19/1996 | AZ Device | 967780 | 10.3 | -996
417 | 14 | 10 | 09/30/1996 | AZ Device | 1070221 | 13 | -996
418 | 15 | 10 | 10/14/1996 | AZ Device | 1205574 | 12 | 9.8
419 | 16 | 10 | 10/28/1996 | AZ Device | 1365970 | 12 | 10.9
420 | 17 | 10 | 11/11/1996 | AZ Device | 1463101 | 12.6 | 9.4
421 | 19 | 10 | 12/09/1996 | AZ Device | 1626437 | 10 | 9.6
422 | 20 | 10 | 12/19/1996 | AZ Device | 1711938 | 11 | 10.9
423 | 21 | 10 | 01/09/1997 | AZ Device | 1790400 | 13 | 10.6
424 | 23 | 10 | 02/18/1997 | AZ Device | 1794199 | 13 | 10.2
425 | 24 | 10 | 03/03/1997 | AZ Device | 1880144 | 13 | 11.1
426 | 25 | 10 | 03/17/1997 | AZ Device | 2047631 | 12 | 13.2
427 | 26 | 10 | 03/31/1997 | AZ Device | 2229566 | 11 | 11.1
428 | 27 | 10 | 04/14/1997 | AZ Device | 2369909 | 12 | 13.8
429 | 28 | 10 | 04/29/1997 | AZ Device | 2546035 | 13 | 11.9
430 | 29 | 10 | 05/16/1997 | AZ Device | 2774052 | 13 | 13.8
431 | 30 | 10 | 07/14/1997 | AZ Device | 2825970 | 12 | 10.4
432 | 31 | 10 | 08/05/1997 | AZ Device | 3027764 | 13.6 | 11.8
433 | 32 | 10 | 08/19/1997 | AZ Device | 3194168 | 13 | 14.3
434 | 33 | 10 | 09/02/1997 | Laser | 3338264 | 12.7 | 13.9
435 | 34 | 10 | 09/16/1997 | Laser | 3407976 | 12 | 14.4
436 | 35 | 10 | 10/27/1997 | Laser | 3530248 | 12 | 13.1
437 | 36 | 10 | 11/18/1997 | Laser | 3727207 | 12.3 | 10.7
438 | 37 | 10 | 12/02/1997 | Laser | 3886594 | 11.3 | 13.1
439 | 38 | 10 | 12/16/1997 | Laser | 4000077 | 12.3 | 14.4
440 | 39 | 10 | 12/30/1997 | Laser | 4100720 | 12.2 | 14.6
441 | 40 | 10 | 01/13/1998 | Laser | 4203408 | 11.6 | 14.5
442 | 41 | 10 | 01/27/1998 | Laser | 4247038 | 13 | 12.2
443 | 42 | 10 | 02/10/1998 | Laser | 4339085 | 13 | 12.4
444 | 43 | 10 | 03/04/1998 | Laser | 4369711 | 13.7 | 12
445 | 44 | 10 | 03/26/1998 | Laser | 4473690 | 14.6 | 14.5
446 | 45 | 10 | 04/15/1998 | Laser | 4635856 | 12.9 | 14.2
447 | 46 | 10 | 05/07/1998 | Laser | 4719839 | 15 | 16
448 | 47 | 10 | 06/02/1998 | Laser | 4817861 | 15.3 | 16.1
449 | 48 | 10 | 09/17/1998 | Laser | 4871710 | 16.3 | 18.9
450 | 50 | 10 | 03/09/1999 | Laser | 5003303 | 16.6 | 22.2
451 | 1 | 11 | 03/18/1996 | Dipstick | 4518 | 1 | 0.9
452 | 2 | 11 | 04/15/1996 | Dipstick | 80063 | 2.4 | 2.1
453 | 3 | 11 | 04/29/1996 | Dipstick | 150644 | 2 | 4
454 | 4 | 11 | 05/13/1996 | Dipstick | 233736 | 4 | 5.6
455 | 5 | 11 | 05/28/1996 | Dipstick | 296504 | 3 | 5.1
456 | 6 | 11 | 06/10/1996 | Dipstick | 336073 | 2 | 3.2
457 | 7 | 11 | 06/24/1996 | AZ Device | 436966 | 4.9 | -996
458 | 9 | 11 | 07/22/1996 | AZ Device | 516563 | 6.9 | -996
459 | 10 | 11 | 08/05/1996 | AZ Device | 662883 | 8.5 | -996
460 | 12 | 11 | 09/03/1996 | AZ Device | 835823 | 9 | -996
461 | 13 | 11 | 09/19/1996 | AZ Device | 967780 | 7 | -996
462 | 14 | 11 | 09/30/1996 | AZ Device | 1070221 | 8.5 | -996
463 | 15 | 11 | 10/14/1996 | AZ Device | 1205574 | 9 | 10.4
464 | 16 | 11 | 10/28/1996 | AZ Device | 1365970 | 8 | 10.8
465 | 17 | 11 | 11/11/1996 | AZ Device | 1463101 | 8 | 11.4
466 | 19 | 11 | 12/09/1996 | AZ Device | 1626437 | 8 | 10.9
467 | 20 | 11 | 12/19/1996 | AZ Device | 1711938 | 8 | 9.6
468 | 21 | 11 | 01/09/1997 | AZ Device | 1790400 | 10 | 10.4
469 | 23 | 11 | 02/18/1997 | AZ Device | 1794199 | 8 | 9.9
470 | 24 | 11 | 03/03/1997 | AZ Device | 1880144 | 9 | 10.4
471 | 25 | 11 | 03/17/1997 | AZ Device | 2047631 | 9 | 8.3
472 | 26 | 11 | 03/31/1997 | AZ Device | 2229566 | 8 | 11.4
473 | 27 | 11 | 04/14/1997 | AZ Device | 2369909 | 10 | 12.2
474 | 28 | 11 | 04/29/1997 | AZ Device | 2546035 | 10 | 11.2
475 | 29 | 11 | 05/16/1997 | AZ Device | 2774052 | 10 | 9.8
476 | 30 | 11 | 07/14/1997 | AZ Device | 2825970 | 11 | 9.1
477 | 31 | 11 | 08/05/1997 | AZ Device | 3027764 | 9 | 8.4
478 | 32 | 11 | 08/19/1997 | AZ Device | 3194168 | 9 | 11.6
479 | 33 | 11 | 09/02/1997 | Laser | 3338264 | 8.3 | 12.6
480 | 34 | 11 | 09/16/1997 | Laser | 3407976 | 8.4 | 11.6
481 | 35 | 11 | 10/27/1997 | Laser | 3530248 | 8.1 | 11.5
482 | 36 | 11 | 11/18/1997 | Laser | 3727207 | 7.5 | 12.2
483 | 37 | 11 | 12/02/1997 | Laser | 3886594 | 7.8 | 11.3
484 | 38 | 11 | 12/16/1997 | Laser | 4000077 | 7.9 | 12.2
485 | 39 | 11 | 12/30/1997 | Laser | 4100720 | 8 | 12.7
486 | 40 | 11 | 01/13/1998 | Laser | 4203408 | 8.4 | 12.8
487 | 41 | 11 | 01/27/1998 | Laser | 4247038 | 8.4 | 12.3
488 | 42 | 11 | 02/10/1998 | Laser | 4339085 | 8.7 | 11
489 | 43 | 11 | 03/04/1998 | Laser | 4369711 | 8 | 10.9
490 | 44 | 11 | 03/26/1998 | Laser | 4473690 | 8 | 9.5
491 | 45 | 11 | 04/15/1998 | Laser | 4635856 | 8 | 10
492 | 46 | 11 | 05/07/1998 | Laser | 4719839 | 8.3 | 10.2
493 | 47 | 11 | 06/02/1998 | Laser | 4817861 | 8.6 | 9.9
494 | 48 | 11 | 09/17/1998 | Laser | 4871710 | 8.9 | 10.3
495 | 50 | 11 | 03/09/1999 | Laser | 5003303 | 9.1 | 10
496 | 1 | 12 | 03/18/1996 | Dipstick | 4518 | 1.9 | 0.6
497 | 2 | 12 | 04/15/1996 | Dipstick | 80063 | 3.3 | 1.4
498 | 3 | 12 | 04/29/1996 | Dipstick | 150644 | 2 | 1.4
499 | 4 | 12 | 05/13/1996 | Dipstick | 233736 | 3 | 3.5
500 | 5 | 12 | 05/28/1996 | Dipstick | 296504 | 4 | 2.2
501 | 6 | 12 | 06/10/1996 | Dipstick | 336073 | 3 | 3
502 | 7 | 12 | 06/24/1996 | AZ Device | 436966 | 4.2 | -996
503 | 9 | 12 | 07/22/1996 | AZ Device | 516563 | 8.3 | -996
504 | 10 | 12 | 08/05/1996 | AZ Device | 662883 | 8.6 | -996
505 | 12 | 12 | 09/03/1996 | AZ Device | 835823 | 8.6 | -996
506 | 13 | 12 | 09/19/1996 | AZ Device | 967780 | 9 | -996
507 | 14 | 12 | 09/30/1996 | AZ Device | 1070221 | 9 | -996
508 | 15 | 12 | 10/14/1996 | AZ Device | 1205574 | 10 | 10.4
509 | 16 | 12 | 10/28/1996 | AZ Device | 1365970 | 9 | 10.4
510 | 17 | 12 | 11/11/1996 | AZ Device | 1463101 | 9 | 10.3
511 | 19 | 12 | 12/09/1996 | AZ Device | 1626437 | 8 | 10
512 | 20 | 12 | 12/19/1996 | AZ Device | 1711938 | 9 | 10.6
513 | 21 | 12 | 01/09/1997 | AZ Device | 1790400 | 9 | 11.3
514 | 23 | 12 | 02/18/1997 | AZ Device | 1794199 | 9 | 10.7
515 | 24 | 12 | 03/03/1997 | AZ Device | 1880144 | 10 | 11.2
516 | 25 | 12 | 03/17/1997 | AZ Device | 2047631 | 9 | 8.4
517 | 26 | 12 | 03/31/1997 | AZ Device | 2229566 | 9 | 9.9
518 | 27 | 12 | 04/14/1997 | AZ Device | 2369909 | 11 | 11.1
519 | 28 | 12 | 04/29/1997 | AZ Device | 2546035 | 10 | 11.9
520 | 29 | 12 | 05/16/1997 | AZ Device | 2774052 | 10 | 11.3
521 | 30 | 12 | 07/14/1997 | AZ Device | 2825970 | 10 | 9.9
522 | 31 | 12 | 08/05/1997 | AZ Device | 3027764 | 10 | 8.9
523 | 32 | 12 | 08/19/1997 | AZ Device | 3194168 | 12 | 12.1
524 | 33 | 12 | 09/02/1997 | Laser | 3338264 | 9.7 | 11.8
525 | 34 | 12 | 09/16/1997 | Laser | 3407976 | 9.8 | 11.1
526 | 35 | 12 | 10/27/1997 | Laser | 3530248 | 9.7 | 12.5
527 | 36 | 12 | 11/18/1997 | Laser | 3727207 | 10 | 13.2
528 | 37 | 12 | 12/02/1997 | Laser | 3886594 | 9.7 | 10.8
529 | 38 | 12 | 12/16/1997 | Laser | 4000077 | 9.9 | 10.8
530 | 39 | 12 | 12/30/1997 | Laser | 4100720 | 10.1 | 12.3
531 | 40 | 12 | 01/13/1998 | Laser | 4203408 | 9.9 | 13.9
532 | 41 | 12 | 01/27/1998 | Laser | 4247038 | 9.8 | 13
533 | 42 | 12 | 02/10/1998 | Laser | 4339085 | 10 | 11
534 | 43 | 12 | 03/04/1998 | Laser | 4369711 | 9.9 | 11.1
535 | 44 | 12 | 03/26/1998 | Laser | 4473690 | 7.9 | 9.2
536 | 45 | 12 | 04/15/1998 | Laser | 4635856 | 9.1 | 9.5
537 | 46 | 12 | 05/07/1998 | Laser | 4719839 | 9.7 | 9.6
538 | 47 | 12 | 06/02/1998 | Laser | 4817861 | 9.5 | 9.7
539 | 48 | 12 | 09/17/1998 | Laser | 4871710 | 14.9 | 12.9
540 | 50 | 12 | 03/09/1999 | Laser | 5003303 | 14.3 | 12.8
541 | 1 | 13 | 03/18/1996 | Dipstick | 4518 | 1 | 0
542 | 2 | 13 | 04/15/1996 | Dipstick | 80063 | 3 | 0.8
543 | 3 | 13 | 04/29/1996 | Dipstick | 150644 | 4 | 3.1
544 | 4 | 13 | 05/13/1996 | Dipstick | 233736 | 6 | 6.4
545 | 5 | 13 | 05/28/1996 | Dipstick | 296504 | 5 | 5.8
546 | 6 | 13 | 06/10/1996 | Dipstick | 336073 | 4 | 5.1
547 | 7 | 13 | 06/24/1996 | AZ Device | 436966 | 9.8 | -996
548 | 9 | 13 | 07/22/1996 | AZ Device | 516563 | 14.4 | -996
549 | 10 | 13 | 08/05/1996 | AZ Device | 662883 | 19.8 | -996
550 | 12 | 13 | 09/03/1996 | AZ Device | 835823 | 23 | -996
551 | 13 | 13 | 09/19/1996 | AZ Device | 967780 | 21 | -996
552 | 14 | 13 | 09/30/1996 | AZ Device | 1070221 | 22 | -996
553 | 15 | 13 | 10/14/1996 | AZ Device | 1205574 | 21 | 24.5
554 | 16 | 13 | 10/28/1996 | AZ Device | 1365970 | 20 | 29
555 | 17 | 13 | 11/11/1996 | AZ Device | 1463101 | 20 | 28.2
556 | 19 | 13 | 12/09/1996 |  | 1626437 | -997 | -997
557 | 20 | 13 | 12/19/1996 |  | 1711938 | -997 | -997
558 | 21 | 13 | 01/09/1997 |  | 1790400 | -997 | -997
559 | 23 | 13 | 02/18/1997 |  | 1794199 | -997 | -997
560 | 24 | 13 | 03/03/1997 |  | 1880144 | -997 | -997
561 | 25 | 13 | 03/17/1997 |  | 2047631 | -997 | -997
562 | 26 | 13 | 03/31/1997 |  | 2229566 | -997 | -997
563 | 27 | 13 | 04/14/1997 |  | 2369909 | -997 | -997
564 | 28 | 13 | 04/29/1997 |  | 2546035 | -997 | -997
565 | 29 | 13 | 05/16/1997 |  | 2774052 | -997 | -997
566 | 30 | 13 | 07/14/1997 |  | 2825970 | -997 | -997
567 | 31 | 13 | 08/05/1997 |  | 3027764 | -997 | -997
568 | 32 | 13 | 08/19/1997 |  | 3194168 | -997 | -997
569 | 33 | 13 | 09/02/1997 |  | 3338264 | -997 | -997
570 | 34 | 13 | 09/16/1997 |  | 3407976 | -997 | -997
571 | 35 | 13 | 10/27/1997 |  | 3530248 | -997 | -997
572 | 36 | 13 | 11/18/1997 |  | 3727207 | -997 | -997
573 | 37 | 13 | 12/02/1997 |  | 3886594 | -997 | -997
574 | 38 | 13 | 12/16/1997 |  | 4000077 | -997 | -997
575 | 39 | 13 | 12/30/1997 |  | 4100720 | -997 | -997
576 | 40 | 13 | 01/13/1998 |  | 4203408 | -997 | -997
577 | 41 | 13 | 01/27/1998 |  | 4247038 | -997 | -997
578 | 42 | 13 | 02/10/1998 |  | 4339085 | -997 | -997
579 | 43 | 13 | 03/04/1998 |  | 4369711 | -997 | -997
580 | 44 | 13 | 03/26/1998 |  | 4473690 | -997 | -997
581 | 45 | 13 | 04/15/1998 |  | 4635856 | -997 | -997
582 | 46 | 13 | 05/07/1998 |  | 4719839 | -997 | -997
583 | 47 | 13 | 06/02/1998 |  | 4817861 | -997 | -997
584 | 48 | 13 | 09/17/1998 |  | 4871710 | -997 | -997
585 | 50 | 13 | 03/09/1999 |  | 5003303 | -997 | -997
586 | 1 | 14 | 03/18/1996 | Dipstick | 4518 | 1.5 | 0
587 | 2 | 14 | 04/15/1996 | Dipstick | 80063 | 2.7 | 0
588 | 3 | 14 | 04/29/1996 | Dipstick | 150644 | 4 | 4.5
589 | 4 | 14 | 05/13/1996 | Dipstick | 233736 | 8 | 6.9
590 | 5 | 14 | 05/28/1996 | Dipstick | 296504 | 8 | 6.4
591 | 6 | 14 | 06/10/1996 | Dipstick | 336073 | 9 | 6.5
592 | 7 | 14 | 06/24/1996 | AZ Device | 436966 | 7.9 | -996
593 | 9 | 14 | 07/22/1996 | AZ Device | 516563 | 9 | -996
594 | 10 | 14 | 08/05/1996 | AZ Device | 662883 | 13.2 | -996
595 | 12 | 14 | 09/03/1996 | AZ Device | 835823 | 9.5 | -996
596 | 13 | 14 | 09/19/1996 | AZ Device | 967780 | 11.2 | -996
597 | 14 | 14 | 09/30/1996 | AZ Device | 1070221 | 12 | -996
598 | 15 | 14 | 10/14/1996 | AZ Device | 1205574 | 13 | 5.8
599 | 16 | 14 | 10/28/1996 | AZ Device | 1365970 | 11 | 6.9
600 | 17 | 14 | 11/11/1996 | AZ Device | 1463101 | 13 | 6.5
601 | 19 | 14 | 12/09/1996 | AZ Device | 1626437 | 13 | 9
602 | 20 | 14 | 12/19/1996 | AZ Device | 1711938 | 13 | 5.5
603 | 21 | 14 | 01/09/1997 | AZ Device | 1790400 | 15 | 6.4
604 | 23 | 14 | 02/18/1997 | AZ Device | 1794199 | 13 | 8
605 | 24 | 14 | 03/03/1997 | AZ Device | 1880144 | 14 | 6.6
606 | 25 | 14 | 03/17/1997 | AZ Device | 2047631 | 13 | 7.2
607 | 26 | 14 | 03/31/1997 | AZ Device | 2229566 | 13 | 6.4
608 | 27 | 14 | 04/14/1997 | AZ Device | 2369909 | 13 | 8.3
609 | 28 | 14 | 04/29/1997 | AZ Device | 2546035 | 13 | 7
610 | 29 | 14 | 05/16/1997 | AZ Device | 2774052 | 13 | 8.1
611 | 30 | 14 | 07/14/1997 | AZ Device | 2825970 | 10 | 8
612 | 31 | 14 | 08/05/1997 | AZ Device | 3027764 | 11.3 | 7.4
613 | 32 | 14 | 08/19/1997 | AZ Device | 3194168 | 13 | 8.6
614 | 33 | 14 | 09/02/1997 | Laser | 3338264 | 11.9 | 15.3
615 | 34 | 14 | 09/16/1997 | Laser | 3407976 | 12.9 | 15.6
616 | 35 | 14 | 10/27/1997 | Laser | 3530248 | 12 | 11.5
617 | 36 | 14 | 11/18/1997 | Laser | 3727207 | 12.8 | 12
618 | 37 | 14 | 12/02/1997 | Laser | 3886594 | 12.6 | 12.2
619 | 38 | 14 | 12/16/1997 | Laser | 4000077 | 12.5 | 10.9
620 | 39 | 14 | 12/30/1997 | Laser | 4100720 | 12.8 | 10.9
621 | 40 | 14 | 01/13/1998 | Laser | 4203408 | 12.6 | 11.3
622 | 41 | 14 | 01/27/1998 | Laser | 4247038 | 12.6 | 12.2
623 | 42 | 14 | 02/10/1998 | Laser | 4339085 | 12.7 | 11
624 | 43 | 14 | 03/04/1998 | Laser | 4369711 | 12.9 | 10.2
625 | 44 | 14 | 03/26/1998 | Laser | 4473690 | 12.9 | 10.3
626 | 45 | 14 | 04/15/1998 | Laser | 4635856 | 12.8 | 10.8
627 | 46 | 14 | 05/07/1998 | Laser | 4719839 | 13.4 | 10.2
628 | 47 | 14 | 06/02/1998 | Laser | 4817861 | 13.4 | 10.4
629 | 48 | 14 | 09/17/1998 | Laser | 4871710 | 15.7 | 14.2
630 | 50 | 14 | 03/09/1999 | Laser | 5003303 | 17.2 | 14.9
631 | 1 | 15 | 03/18/1996 | Dipstick | 4518 | 1.5 | 0
632 | 2 | 15 | 04/15/1996 | Dipstick | 80063 | 2.9 | 0
633 | 3 | 15 | 04/29/1996 | Dipstick | 150644 | 4 | 5.2
634 | 4 | 15 | 05/13/1996 | Dipstick | 233736 | 6 | 6.9
635 | 5 | 15 | 05/28/1996 | Dipstick | 296504 | 6 | 6.4
636 | 6 | 15 | 06/10/1996 | Dipstick | 336073 | 6 | 5.9
637 | 7 | 15 | 06/24/1996 | AZ Device | 436966 | 5.7 | -996
638 | 9 | 15 | 07/22/1996 | AZ Device | 516563 | 5.5 | -996
639 | 10 | 15 | 08/05/1996 | AZ Device | 662883 | 6.2 | -996
640 | 12 | 15 | 09/03/1996 | AZ Device | 835823 | 6.9 | -996
641 | 13 | 15 | 09/19/1996 | AZ Device | 967780 | 7.1 | -996
642 | 14 | 15 | 09/30/1996 | AZ Device | 1070221 | 6 | -996
643 | 15 | 15 | 10/14/1996 | AZ Device | 1205574 | 8 | 7
644 | 16 | 15 | 10/28/1996 | AZ Device | 1365970 | 8 | -996
645 | 17 | 15 | 11/11/1996 | AZ Device | 1463101 | 8 | -996
646 | 19 | 15 | 12/09/1996 | AZ Device | 1626437 | 8 | 3.7
647 | 20 | 15 | 12/19/1996 | AZ Device | 1711938 | 8 | -996
648 | 21 | 15 | 01/09/1997 | AZ Device | 1790400 | 8 | 5.6
649 | 23 | 15 | 02/18/1997 | AZ Device | 1794199 | 8 | 7.6
650 | 24 | 15 | 03/03/1997 | AZ Device | 1880144 | 10 | 5.1
651 | 25 | 15 | 03/17/1997 | AZ Device | 2047631 | 9 | 4.1
652 | 26 | 15 | 03/31/1997 | AZ Device | 2229566 | 8.5 | 3.9
653 | 27 | 15 | 04/14/1997 | AZ Device | 2369909 | 9 | 5.8
654 | 28 | 15 | 04/29/1997 | AZ Device | 2546035 | 8 | 4.1
655 | 29 | 15 | 05/16/1997 | AZ Device | 2774052 | 9 | 5.1
656 | 30 | 15 | 07/14/1997 | AZ Device | 2825970 | 10 | -996
657 | 31 | 15 | 08/05/1997 | AZ Device | 3027764 | 8 | 5.1
658 | 32 | 15 | 08/19/1997 | AZ Device | 3194168 | 8.5 | 5.2
659 | 33 | 15 | 09/02/1997 | Laser | 3338264 | 8.6 | 8.3
660 | 34 | 15 | 09/16/1997 | Laser | 3407976 | 8.6 | 8.8
661 | 35 | 15 | 10/27/1997 | Laser | 3530248 | 8.2 | 8.4
662 | 36 | 15 | 11/18/1997 | Laser | 3727207 | 8.2 | 7.3
663 | 37 | 15 | 12/02/1997 | Laser | 3886594 | 8.4 | 7.2
664 | 38 | 15 | 12/16/1997 | Laser | 4000077 | 9.1 | 6.9
665 | 39 | 15 | 12/30/1997 | Laser | 4100720 | 8.1 | 6.9
669 | 43 | 15 | 03/04/1998 | Laser | 4369711 | 8.5 | 7.9
670 | 44 | 15 | 03/26/1998 | Laser | 4473690 | 8.6 | 9.1
671 | 45 | 15 | 04/15/1998 | Laser | 4635856 | 8.7 | 8.4
672 | 46 | 15 | 05/07/1998 | Laser | 4719839 | 9.4 | 8.8
673 | 47 | 15 | 06/02/1998 | Laser | 4817861 | 8.9 | 8.2
674 | 48 | 15 | 09/17/1998 | Laser | 4871710 | 9.7 | 8.6
675 | 50 | 15 | 03/09/1999 | Laser | 5003303 | 9.2 | 7.9
676 | 1 | 16 | 03/18/1996 | Dipstick | 4518 | 1.4 | 0
677 | 2 | 16 | 04/15/1996 | Dipstick | 80063 | 3.6 | 0
678 | 3 | 16 | 04/29/1996 | Dipstick | 150644 | 6 | 5.8
679 | 4 | 16 | 05/13/1996 | Dipstick | 233736 | 8 | 7.9
680 | 5 | 16 | 05/28/1996 | Dipstick | 296504 | 7 | 7.4
681 | 6 | 16 | 06/10/1996 | Dipstick | 336073 | 8 | 6.7
682 | 7 | 16 | 06/24/1996 | AZ Device | 436966 | 7.1 | -996
683 | 9 | 16 | 07/22/1996 | AZ Device | 516563 | 8.7 | -996
684 | 10 | 16 | 08/05/1996 | AZ Device | 662883 | 8.4 | -996
685 | 12 | 16 | 09/03/1996 | AZ Device | 835823 | 8.3 | -996
686 | 13 | 16 | 09/19/1996 | AZ Device | 967780 | 8.3 | -996
687 | 14 | 16 | 09/30/1996 | AZ Device | 1070221 | 9 | -996
688 | 15 | 16 | 10/14/1996 | AZ Device | 1205574 | 9 | 8.9
689 | 16 | 16 | 10/28/1996 | AZ Device | 1365970 | 11 | 7.2
690 | 17 | 16 | 11/11/1996 | AZ Device | 1463101 | 9 | 6.4
691 | 19 | 16 | 12/09/1996 | AZ Device | 1626437 | 8 | 8
692 | 20 | 16 | 12/19/1996 | AZ Device | 1711938 | 11 | 9.3
693 | 21 | 16 | 01/09/1997 | AZ Device | 1790400 | 9 | 9.3
694 | 23 | 16 | 02/18/1997 | AZ Device | 1794199 | 10 | 11.5
695 | 24 | 16 | 03/03/1997 | AZ Device | 1880144 | 9 | 10.2
696 | 25 | 16 | 03/17/1997 | AZ Device | 2047631 | 9 | 9.1
697 | 26 | 16 | 03/31/1997 | AZ Device | 2229566 | 8 | 5.6
698 | 27 | 16 | 04/14/1997 | AZ Device | 2369909 | 10 | 7.9
699 | 28 | 16 | 04/29/1997 | AZ Device | 2546035 | 9 | 7.7
700 | 29 | 16 | 05/16/1997 | AZ Device | 2774052 | 9.7 | 10.5
701 | 30 | 16 | 07/14/1997 | AZ Device | 2825970 | 9 | 8
702 | 31 | 16 | 08/05/1997 | AZ Device | 3027764 | 9.1 | 7.4
703 | 32 | 16 | 08/19/1997 | AZ Device | 3194168 | 8.9 | 8.7
704 | 33 | 16 | 09/02/1997 | Laser | 3338264 | 9.5 | 10.7
705 | 34 | 16 | 09/16/1997 | Laser | 3407976 | 9.5 | 11.7
706 | 35 | 16 | 10/27/1997 | Laser | 3530248 | 9.4 | 11.2
707 | 36 | 16 | 11/18/1997 | Laser | 3727207 | 9.4 | 10.2
708 | 37 | 16 | 12/02/1997 | Laser | 3886594 | 9.6 | 10.5
709 | 38 | 16 | 12/16/1997 | Laser | 4000077 | 10.2 | 10.6
710 | 39 | 16 | 12/30/1997 | Laser | 4100720 | 9.9 | 11.2
711 | 40 | 16 | 01/13/1998 | Laser | 4203408 | 9.5 | 12
712 | 41 | 16 | 01/27/1998 | Laser | 4247038 | 10.5 | 12.2
713 | 42 | 16 | 02/10/1998 | Laser | 4339085 | 12.3 | 14
714 | 43 | 16 | 03/04/1998 | Laser | 4369711 | 12.6 | 14.8
715 | 44 | 16 | 03/26/1998 | Laser | 4473690 | 11.1 | 10
716 | 45 | 16 | 04/15/1998 | Laser | 4635856 | 11.1 | 9.3
717 | 46 | 16 | 05/07/1998 | Laser | 4719839 | 11.7 | 11.4
718 | 47 | 16 | 06/02/1998 | Laser | 4817861 | 12.3 | 10.5
719 | 48 | 16 | 09/17/1998 | Laser | 4871710 | 14 | 16.3
720 | 50 | 16 | 03/09/1999 | Laser | 5003303 | 14.8 | 15.8
721 | 1 | 17 | 03/18/1996 | Dipstick | 4518 | 1 | 0.4
722 | 2 | 17 | 04/15/1996 | Dipstick | 80063 | 3.8 | 1.9
723 | 3 | 17 | 04/29/1996 | Dipstick | 150644 | 3 | 2.6
724 | 4 | 17 | 05/13/1996 | Dipstick | 233736 | 5 | 5.3
725 | 5 | 17 | 05/28/1996 | Dipstick | 296504 | 6 | 4.4
726 | 6 | 17 | 06/10/1996 | Dipstick | 336073 | 9 | 5.6
727 | 7 | 17 | 06/24/1996 | AZ Device | 436966 | 7.2 | -996
728 | 9 | 17 | 07/22/1996 | AZ Device | 516563 | 9.1 | -996
729 | 10 | 17 | 08/05/1996 | AZ Device | 662883 | 11.6 | -996
730 | 12 | 17 | 09/03/1996 | AZ Device | 835823 | 10.3 | -996
731 | 13 | 17 | 09/19/1996 | AZ Device | 967780 | 9.5 | -996
732 | 14 | 17 | 09/30/1996 | AZ Device | 1070221 | 10 | -996
733 | 15 | 17 | 10/14/1996 | AZ Device | 1205574 | 11 | 10.1
734 | 16 | 17 | 10/28/1996 | AZ Device | 1365970 | 11 | 9.7
735 | 17 | 17 | 11/11/1996 | AZ Device | 1463101 | 12 | 9.8
736 | 19 | 17 | 12/09/1996 | AZ Device | 1626437 | 11 | 7.6
737 | 20 | 17 | 12/19/1996 | AZ Device | 1711938 | 11 | 10.2
738 | 21 | 17 | 01/09/1997 | AZ Device | 1790400 | 12 | 8.7
739 | 23 | 17 | 02/18/1997 | AZ Device | 1794199 | 11 | 9.9
740 | 24 | 17 | 03/03/1997 | AZ Device | 1880144 | 12 | 11.6
741 | 25 | 17 | 03/17/1997 | AZ Device | 2047631 | 13 | 10.7
742 | 26 | 17 | 03/31/1997 | AZ Device | 2229566 | 10.9 | 9.4
743 | 27 | 17 | 04/14/1997 | AZ Device | 2369909 | 11 | 8.4
744 | 28 | 17 | 04/29/1997 | AZ Device | 2546035 | 11 | 10.6
745 | 29 | 17 | 05/16/1997 | AZ Device | 2774052 | 13 | 8.7
746 | 30 | 17 | 07/14/1997 | AZ Device | 2825970 | 12.1 | 12.1
747 | 31 | 17 | 08/05/1997 | AZ Device | 3027764 | 10.6 | 7.9
748 | 32 | 17 | 08/19/1997 | AZ Device | 3194168 | 10.6 | 9.3
749 | 33 | 17 | 09/02/1997 | Laser | 3338264 | 10.2 | 9.7
750 | 34 | 17 | 09/16/1997 | Laser | 3407976 | 10.6 | 10.2
751 | 35 | 17 | 10/27/1997 | Laser | 3530248 | 10.5 | 9.1
752 | 36 | 17 | 11/18/1997 | Laser | 3727207 | 10.4 | 9.6
753 | 37 | 17 | 12/02/1997 | Laser | 3886594 | 10.6 | 9.4
754 | 38 | 17 | 12/16/1997 | Laser | 4000077 | 10.7 | 9.7
755 | 39 | 17 | 12/30/1997 | Laser | 4100720 | 10.9 | 9.7
756 | 40 | 17 | 01/13/1998 | Laser | 4203408 | 10.4 | 10.6
757 | 41 | 17 | 01/27/1998 | Laser | 4247038 | 10.7 | 9.4
758 | 42 | 17 | 02/10/1998 | Laser | 4339085 | 11.2 | 9.1
759 | 43 | 17 | 03/04/1998 | Laser | 4369711 | 11.8 | 9.3
760 | 44 | 17 | 03/26/1998 | Laser | 4473690 | 11.5 | 10.2
761 | 45 | 17 | 04/15/1998 | Laser | 4635856 | 11.6 | 10.1
762 | 46 | 17 | 05/07/1998 | Laser | 4719839 | 10.8 | 9.9
763 | 47 | 17 | 06/02/1998 | Laser | 4817861 | 11.4 | 10.2
764 | 48 | 17 | 09/17/1998 | Laser | 4871710 | 11.3 | 11
765 | 50 | 17 | 03/09/1999 | Laser | 5003303 | 11.5 | 9.6
766 | 1 | 18 | 03/18/1996 | Dipstick | 4518 | 1.1 | 2.5
767 | 2 | 18 | 04/15/1996 | Dipstick | 80063 | 3 | 2.6
768 | 3 | 18 | 04/29/1996 | Dipstick | 150644 | 2 | 1.9
769 | 4 | 18 | 05/13/1996 | Dipstick | 233736 | 2 | 2
770 | 5 | 18 | 05/28/1996 | Dipstick | 296504 | 2 | 1.6
771 | 6 | 18 | 06/10/1996 | Dipstick | 336073 | 3 | 3.2
772 | 7 | 18 | 06/24/1996 | AZ Device | 436966 | 4.1 | -996
773 | 9 | 18 | 07/22/1996 | AZ Device | 516563 | 4.7 | -996
774 | 10 | 18 | 08/05/1996 | AZ Device | 662883 | 6.1 | -996
775 | 12 | 18 | 09/03/1996 | AZ Device | 835823 | 6.5 | -996
776 | 13 | 18 | 09/19/1996 | AZ Device | 967780 | 6.4 | -996
777 | 14 | 18 | 09/30/1996 | AZ Device | 1070221 | 6 | -996
778 | 15 | 18 | 10/14/1996 | AZ Device | 1205574 | 6 | 9.9
779 | 16 | 18 | 10/28/1996 | AZ Device | 1365970 | 7 | 11.1
780 | 17 | 18 | 11/11/1996 | AZ Device | 1463101 | 8.5 | 10.1
781 | 19 | 18 | 12/09/1996 | AZ Device | 1626437 | 6.1 | 9.5
782 | 20 | 18 | 12/19/1996 | AZ Device | 1711938 | 7 | 10.3
783 | 21 | 18 | 01/09/1997 | AZ Device | 1790400 | 8 | 11.2
784 | 23 | 18 | 02/18/1997 | AZ Device | 1794199 | 9 | 10.6
785 | 24 | 18 | 03/03/1997 | AZ Device | 1880144 | 9.4 | 9.5
786 | 25 | 18 | 03/17/1997 | AZ Device | 2047631 | 6.9 | 10.9
787 | 26 | 18 | 03/31/1997 | AZ Device | 2229566 | 7 | 10
788 | 27 | 18 | 04/14/1997 | AZ Device | 2369909 | 8 | 10.8
789 | 28 | 18 | 04/29/1997 | AZ Device | 2546035 | 7 | 11.1
790 | 29 | 18 | 05/16/1997 | AZ Device | 2774052 | 8 | 10.2
791 | 30 | 18 | 07/14/1997 | AZ Device | 2825970 | 7 | 12
792 | 31 | 18 | 08/05/1997 | AZ Device | 3027764 | 8 | 11.3
793 | 32 | 18 | 08/19/1997 | AZ Device | 3194168 | 9 | 12.7
794 | 33 | 18 | 09/02/1997 | Laser | 3338264 | 9.4 | 14.7
795 | 34 | 18 | 09/16/1997 | Laser | 3407976 | 9.1 | 14
796 | 35 | 18 | 10/27/1997 | Laser | 3530248 | 8.4 | 13
797 | 36 | 18 | 11/18/1997 | Laser | 3727207 | 8.1 | 15
798 | 37 | 18 | 12/02/1997 | Laser | 3886594 | 8.6 | 15.3
799 | 38 | 18 | 12/16/1997 | Laser | 4000077 | 8.2 | 14.1
800 | 39 | 18 | 12/30/1997 | Laser | 4100720 | 8.1 | 14.2
801 | 40 | 18 | 01/13/1998 | Laser | 4203408 | 8 | 14.5
802 | 41 | 18 | 01/27/1998 | Laser | 4247038 | 8 | 15.7
803 | 42 | 18 | 02/10/1998 | Laser | 4339085 | 8.7 | 14.4
804 | 43 | 18 | 03/04/1998 | Laser | 4369711 | 8.8 | 13.3
805 | 44 | 18 | 03/26/1998 | Laser | 4473690 | 9 | 12.9
806 | 45 | 18 | 04/15/1998 | Laser | 4635856 | 8.5 | 13.1
807 | 46 | 18 | 05/07/1998 | Laser | 4719839 | 8.8 | 13.1
808 | 47 | 18 | 06/02/1998 | Laser | 4817861 | 8.6 | 13
809 | 48 | 18 | 09/17/1998 | Laser | 4871710 | 11.4 | 16.8
810 | 50 | 18 | 03/09/1999 | Laser | 5003303 | 10.6 | 16
811 | 1 | 19 | 03/18/1996 | Dipstick | 4518 | 1.9 | 0.3
812 | 2 | 19 | 04/15/1996 | Dipstick | 80063 | 3.7 | 1.6
813 | 3 | 19 | 04/29/1996 | Dipstick | 150644 | 5 | 2
814 | 4 | 19 | 05/13/1996 | Dipstick | 233736 | 5 | 3.8
815 | 5 | 19 | 05/28/1996 | Dipstick | 296504 | 5 | 3.7
816 | 6 | 19 | 06/10/1996 | Dipstick | 336073 | 5 | 3.4
817 | 7 | 19 | 06/24/1996 | AZ Device | 436966 | 7.6 | -996
818 | 9 | 19 | 07/22/1996 | AZ Device | 516563 | 9.7 | -996
819 | 10 | 19 | 08/05/1996 | AZ Device | 662883 | 10.9 | -996
820 | 12 | 19 | 09/03/1996 | AZ Device | 835823 | 11.8 | -996
821 | 13 | 19 | 09/19/1996 | AZ Device | 967780 | 11.7 | -996
822 | 14 | 19 | 09/30/1996 | AZ Device | 1070221 | 12 | -996
823 | 15 | 19 | 10/14/1996 | AZ Device | 1205574 | 12 | 9.6
824 | 16 | 19 | 10/28/1996 | AZ Device | 1365970 | 13 | 9.7
825 | 17 | 19 | 11/11/1996 | AZ Device | 1463101 | 13 | 10.7
826 | 19 | 19 | 12/09/1996 | AZ Device | 1626437 | 13 | 9.2
827 | 20 | 19 | 12/19/1996 | AZ Device | 1711938 | 13 | 8.5
828 | 21 | 19 | 01/09/1997 | AZ Device | 1790400 | 13 | 10.9
829 | 23 | 19 | 02/18/1997 | AZ Device | 1794199 | 12 | 10.4
830 | 24 | 19 | 03/03/1997 | AZ Device | 1880144 | 13 | -996
1 | 1 | 1 | 03/18/1996 | Dipstick | 4518 | 2.2 | 0
2 | 2 | 1 | 04/15/1996 | Dipstick | 80063 | 2.6 | 0
3 | 3 | 1 | 04/29/1996 | Dipstick | 150644 | 4 | 4.2
4 | 4 | 1 | 05/13/1996 | Dipstick | 233736 | 6 | 5.1
5 | 5 | 1 | 05/28/1996 | Dipstick | 296504 | 7 | 4.8
6 | 6 | 1 | 06/10/1996 | Dipstick | 336073 | 7 | 5
7 | 7 | 1 | 06/24/1996 | AZ Device | 436966 | 6.1 | -996
8 | 9 | 1 | 07/22/1996 | AZ Device | 516563 | 8.1 | -996
9 | 10 | 1 | 08/05/1996 | AZ Device | 662883 | 8.5 | -996
10 | 12 | 1 | 09/03/1996 | AZ Device | 835823 | 10 | -996
11 | 13 | 1 | 09/19/1996 | AZ Device | 967780 | 9 | -996
12 | 14 | 1 | 09/30/1996 | AZ Device | 1070221 | 9 | -996
13 | 15 | 1 | 10/14/1996 | AZ Device | 1205574 | 10 | 6.1
14 | 16 | 1 | 10/28/1996 | AZ Device | 1365970 | 10 | 6.6
15 | 17 | 1 | 11/11/1996 | AZ Device | 1463101 | 9 | 6.3
16 | 19 | 1 | 12/09/1996 | AZ Device | 1626437 | 9 | 4.5
17 | 20 | 1 | 12/19/1996 | AZ Device | 1711938 | 9 | 4.2
18 | 21 | 1 | 01/09/1997 | AZ Device | 1790400 | 11 | 6.7
19 | 23 | 1 | 02/18/1997 | AZ Device | 1794199 | 9 | 6.7
20 | 24 | 1 | 03/03/1997 | AZ Device | 1880144 | 8 | 5.7
21 | 25 | 1 | 03/17/1997 | AZ Device | 2047631 | 11 | 8.1
22 | 26 | 1 | 03/31/1997 | AZ Device | 2229566 | 11 | 6.1
23 | 27 | 1 | 04/14/1997 | AZ Device | 2369909 | 11 | 6
24 | 28 | 1 | 04/29/1997 | AZ Device | 2546035 | 10 | 6
25 | 29 | 1 | 05/16/1997 | AZ Device | 2774052 | 10 | 6.8
26 | 30 | 1 | 07/14/1997 | AZ Device | 2825970 | 9 | 7.5
27 | 31 | 1 | 08/05/1997 | AZ Device | 3027764 | 11.2 | 6.1
28 | 32 | 1 | 08/19/1997 | AZ Device | 3194168 | 12 | 6
29 | 33 | 1 | 09/02/1997 | Laser | 3338264 | 10.7 | 11
30 | 34 | 1 | 09/16/1997 | Laser | 3407976 | 10.7 | 10.6
31 | 35 | 1 | 10/27/1997 | Laser | 3530248 | 10.4 | 10.2
32 | 36 | 1 | 11/18/1997 | Laser | 3727207 | 10.2 | 9.7
33 | 37 | 1 | 12/02/1997 | Laser | 3886594 | 10.3 | 10.1
34 | 38 | 1 | 12/16/1997 | Laser | 4000077 | 10.4 | 10.5
35 | 39 | 1 | 12/30/1997 | Laser | 4100720 | 10.3 | 10
36 | 40 | 1 | 01/13/1998 | Laser | 4203408 | 10.6 | 10.4
37 | 41 | 1 | 01/27/1998 | Laser | 4247038 | 10.5 | 10.3
38 | 42 | 1 | 02/10/1998 | Laser | 4339085 | 10.9 | 11
39 | 43 | 1 | 03/04/1998 | Laser | 4369711 | 10.7 | 10.6
40 | 44 | 1 | 03/26/1998 | Laser | 4473690 | 11 | 12.7
41 | 45 | 1 | 04/15/1998 | Laser | 4635856 | 10.8 | 12.6
42 | 46 | 1 | 05/07/1998 | Laser | 4719839 | 11.2 | 13.7
43 | 47 | 1 | 06/02/1998 | Laser | 4817861 | 11.1 | 13
44 | 48 | 1 | 09/17/1998 | Laser | 4871710 | 11.8 | 13.8
45 | 50 | 1 | 03/09/1999 | Laser | 5003303 | 11.8 | 13
46 | 1 | 2 | 03/18/1996 | Dipstick | 4518 | 0.4 | 0
47 | 2 | 2 | 04/15/1996 | Dipstick | 80063 | 1.8 | 1.8
48 | 3 | 2 | 04/29/1996 | Dipstick | 150644 | 3 | 5.9
49 | 4 | 2 | 05/13/1996 | Dipstick | 233736 | 5 | 8.4
50 | 5 | 2 | 05/28/1996 | Dipstick | 296504 | 5 | 6.5
51 | 6 | 2 | 06/10/1996 | Dipstick | 336073 | 5 | 6.2
52 | 7 | 2 | 06/24/1996 | AZ Device | 436966 | 4.3 | -996
53 | 9 | 2 | 07/22/1996 | AZ Device | 516563 | 5.1 | -996
54 | 10 | 2 | 08/05/1996 | AZ Device | 662883 | 5.2 | -996
55 | 12 | 2 | 09/03/1996 | AZ Device | 835823 | 6 | -996
56 | 13 | 2 | 09/19/1996 | AZ Device | 967780 | 6 | -996
57 | 14 | 2 | 09/30/1996 | AZ Device | 1070221 | 7 | -996
58 | 15 | 2 | 10/14/1996 | AZ Device | 1205574 | 6 | 7
59 | 16 | 2 | 10/28/1996 | AZ Device | 1365970 | 7 | 9
60 | 17 | 2 | 11/11/1996 | AZ Device | 1463101 | 6 | 6.6
61 | 19 | 2 | 12/09/1996 | AZ Device | 1626437 | 6 | 7
62 | 20 | 2 | 12/19/1996 | AZ Device | 1711938 | 6 | 7.2
63 | 21 | 2 | 01/09/1997 | AZ Device | 1790400 | 6 | 8.2
64 | 23 | 2 | 02/18/1997 | AZ Device | 1794199 | 5 | 7.3
65 | 24 | 2 | 03/03/1997 | AZ Device | 1880144 | 6 | 6.7
66 | 25 | 2 | 03/17/1997 | AZ Device | 2047631 | 9 | 8.6
67 | 26 | 2 | 03/31/1997 | AZ Device | 2229566 | 9 | 6.5
68 | 27 | 2 | 04/14/1997 | AZ Device | 2369909 | 7 | 6.9
69 | 28 | 2 | 04/29/1997 | AZ Device | 2546035 | 8 | 7.3
70 | 29 | 2 | 05/16/1997 | AZ Device | 2774052 | 7 | 11.9
71 | 30 | 2 | 07/14/1997 | AZ Device | 2825970 | 6 | 10.3
72 | 31 | 2 | 08/05/1997 | AZ Device | 3027764 | 9 | 8.2
73 | 32 | 2 | 08/19/1997 | AZ Device | 3194168 | 10 | 7.5
74 | 33 | 2 | 09/02/1997 | Laser | 3338264 | 8 | 13.4
75 | 34 | 2 | 09/16/1997 | Laser | 3407976 | 8.1 | 13.4
76 | 35 | 2 | 10/27/1997 | Laser | 3530248 | 7.1 | 13
77 | 36 | 2 | 11/18/1997 | Laser | 3727207 | 6.8 | 13
78 | 37 | 2 | 12/02/1997 | Laser | 3886594 | 7.2 | 13.8
79 | 38 | 2 | 12/16/1997 | Laser | 4000077 | 7.3 | 13.7
80 | 39 | 2 | 12/30/1997 | Laser | 4100720 | 7 | 14.9
81 | 40 | 2 | 01/13/1998 | Laser | 4203408 | 7.3 | 17.1
82 | 41 | 2 | 01/27/1998 | Laser | 4247038 | 7.2 | 16.8
83 | 42 | 2 | 02/10/1998 | Laser | 4339085 | 9.2 | 16.4
84 | 43 | 2 | 03/04/1998 | Laser | 4369711 | 9.4 | 18.6
85 | 44 | 2 | 03/26/1998 | Laser | 4473690 | 7.9 | 12.6
86 | 45 | 2 | 04/15/1998 | Laser | 4635856 | 7.8 | 12.2
87 | 46 | 2 | 05/07/1998 | Laser | 4719839 | 8.4 | 13.9
88 | 47 | 2 | 06/02/1998 | Laser | 4817861 | 8.1 | 13.1
89 | 48 | 2 | 09/17/1998 | Laser | 4871710 | 9 | 16.2
90 | 50 | 2 | 03/09/1999 | Laser | 5003303 | 8.5 | 15.2
91 | 1 | 3 | 03/18/1996 | Dipstick | 4518 | 1.2 | 0.2
92 | 2 | 3 | 04/15/1996 | Dipstick | 80063 | 2.5 | 0.9
93 | 3 | 3 | 04/29/1996 | Dipstick | 150644 | 5 | 7.7
94 | 4 | 3 | 05/13/1996 | Dipstick | 233736 | 7 | 10.9
95 | 5 | 3 | 05/28/1996 | Dipstick | 296504 | 7 | 10.1
96 | 6 | 3 | 06/10/1996 | Dipstick | 336073 | 7 | 8.8
97 | 7 | 3 | 06/24/1996 | AZ Device | 436966 | 6.4 | -996
98 | 9 | 3 | 07/22/1996 | AZ Device | 516563 | 7.5 | -996
99 | 10 | 3 | 08/05/1996 | AZ Device | 662883 | 8.1 | -996
100 | 12 | 3 | 09/03/1996 | AZ Device | 835823 | 10 | -996
101 | 13 | 3 | 09/19/1996 | AZ Device | 967780 | 8.3 | -996
102 | 14 | 3 | 09/30/1996 | AZ Device | 1070221 | 9 | -996
103 | 15 | 3 | 10/14/1996 | AZ Device | 1205574 | 10 | 7.7
104 | 16 | 3 | 10/28/1996 | AZ Device | 1365970 | 9 | 10.7
105 | 17 | 3 | 11/11/1996 | AZ Device | 1463101 | 9.9 | 8.2
106 | 19 | 3 | 12/09/1996 | AZ Device | 1626437 | 10 | 8.1
107 | 20 | 3 | 12/19/1996 | AZ Device | 1711938 | 8 | 7
108 | 21 | 3 | 01/09/1997 | AZ Device | 1790400 | 10 | 11.7
109 | 23 | 3 | 02/18/1997 | AZ Device | 1794199 | 10 | 13.1
110 | 24 | 3 | 03/03/1997 | AZ Device | 1880144 | 11 | 10.8
111 | 25 | 3 | 03/17/1997 | AZ Device | 2047631 | 10 | 14
112 | 26 | 3 | 03/31/1997 | AZ Device | 2229566 | 9 | 7.9
113 | 27 | 3 | 04/14/1997 | AZ Device | 2369909 | 12 | 7.9
114 | 28 | 3 | 04/29/1997 | AZ Device | 2546035 | 12 | 6.9
115 | 29 | 3 | 05/16/1997 | AZ Device | 2774052 | 10.8 | 9.2
116 | 30 | 3 | 07/14/1997 | AZ Device | 2825970 | 10 | 13.8
117 | 31 | 3 | 08/05/1997 | AZ Device | 3027764 | 11 | 7.5
118 | 32 | 3 | 08/19/1997 | AZ Device | 3194168 | 10 | 9.9
119 | 33 | 3 | 09/02/1997 | Laser | 3338264 | 10.2 | 13.5
120 | 34 | 3 | 09/16/1997 | Laser | 3407976 | 10.7 | 15.5
121 | 35 | 3 | 10/27/1997 | Laser | 3530248 | 10.7 | 16.5
122 | 36 | 3 | 11/18/1997 | Laser | 3727207 | 10.8 | 16.2
123 | 37 | 3 | 12/02/1997 | Laser | 3886594 | 10.2 | 15.1
124 | 38 | 3 | 12/16/1997 | Laser | 4000077 | 10.5 | 14.9
125 | 39 | 3 | 12/30/1997 | Laser | 4100720 | 10.8 | 14.3
126 | 40 | 3 | 01/13/1998 | Laser | 4203408 | 11.8 | 14.1
127 | 41 | 3 | 01/27/1998 | Laser | 4247038 | 10.6 | 12.9
128 | 42 | 3 | 02/10/1998 | Laser | 4339085 | 11.6 | 11.7
129 | 43 | 3 | 03/04/1998 | Laser | 4369711 | 11.5 | 10.9
130 | 44 | 3 | 03/26/1998 | Laser | 4473690 | 12.3 | 11.6
131 | 45 | 3 | 04/15/1998 | Laser | 4635856 | 13.1 | 13.4
132 | 46 | 3 | 05/07/1998 | Laser | 4719839 | 13 | 16
133 | 47 | 3 | 06/02/1998 | Laser | 4817861 | 13.4 | 16.5
134 | 48 | 3 | 09/17/1998 | Laser | 4871710 | 15.3 | 15.9
135 | 50 | 3 | 03/09/1999 | Laser | 5003303 | 13.7 | 15.7
136 | 1 | 4 | 03/18/1996 | Dipstick | 4518 | 2.1 | 1.9
137 | 2 | 4 | 04/15/1996 | Dipstick | 80063 | 3.6 | 2.6
138 | 3 | 4 | 04/29/1996 | Dipstick | 150644 | 3 | 2.7
139 | 4 | 4 | 05/13/1996 | Dipstick | 233736 | 4 | 3.9
140 | 5 | 4 | 05/28/1996 | Dipstick | 296504 | 3 | 3.5
141 | 6 | 4 | 06/10/1996 | Dipstick | 336073 | 3 | 3.9
142 | 7 | 4 | 06/24/1996 | AZ Device | 436966 | 5.1 | -996
143 | 9 | 4 | 07/22/1996 | AZ Device | 516563 | 6 | -996
144 | 10 | 4 | 08/05/1996 | AZ Device | 662883 | 7.1 | -996
145 | 12 | 4 | 09/03/1996 | AZ Device | 835823 | 7 | -996
146 | 13 | 4 | 09/19/1996 | AZ Device | 967780 | 8 | -996
147 | 14 | 4 | 09/30/1996 | AZ Device | 1070221 | 8 | -996
148 | 15 | 4 | 10/14/1996 | AZ Device | 1205574 | 7 | 6.9
149 | 16 | 4 | 10/28/1996 | AZ Device | 1365970 | 8 | 6
150 | 17 | 4 | 11/11/1996 | AZ Device | 1463101 | 7 | 8.7
151 | 19 | 4 | 12/09/1996 | AZ Device | 1626437 | 7 | 8.5
152 | 20 | 4 | 12/19/1996 | AZ Device | 1711938 | 8 | 6.2
153 | 21 | 4 | 01/09/1997 | AZ Device | 1790400 | 7 | 8.3
154 | 23 | 4 | 02/18/1997 | AZ Device | 1794199 | 8 | 7.1
155 | 24 | 4 | 03/03/1997 | AZ Device | 1880144 | 8 | 7.7
156 | 25 | 4 | 03/17/1997 | AZ Device | 2047631 | 8 | 7.1
157 | 26 | 4 | 03/31/1997 | AZ Device | 2229566 | 11 | 6.9
158 | 27 | 4 | 04/14/1997 | AZ Device | 2369909 | 9 | 8.9
159 | 28 | 4 | 04/29/1997 | AZ Device | 2546035 | 11 | 6.9
160 | 29 | 4 | 05/16/1997 | AZ Device | 2774052 | 11 | 8.8
161 | 30 | 4 | 07/14/1997 | AZ Device | 2825970 | 11 | 13.2
162 | 31 | 4 | 08/05/1997 | AZ Device | 3027764 | 10.5 | 14.7
163 | 32 | 4 | 08/19/1997 | AZ Device | 3194168 | 14 | 10.2
164 | 33 | 4 | 09/02/1997 | Laser | 3338264 | 12.6 | 14
933 | 37 | 21 | 12/02/1997 |  | 3886594 | -997 | -997
934 | 38 | 21 | 12/16/1997 |  | 4000077 | -997 | -997
935 | 39 | 21 | 12/30/1997 |  | 4100720 | -997 | -997
936 | 40 | 21 | 01/13/1998 |  | 4203408 | -997 | -997
937 | 41 | 21 | 01/27/1998 |  | 4247038 | -997 | -997
938 | 42 | 21 | 02/10/1998 |  | 4339085 | -997 | -997
939 | 43 | 21 | 03/04/1998 |  | 4369711 | -997 | -997
940 | 44 | 21 | 03/26/1998 |  | 4473690 | -997 | -997
941 | 45 | 21 | 04/15/1998 |  | 4635856 | -997 | -997
942 | 46 | 21 | 05/07/1998 |  | 4719839 | -997 | -997
943 | 47 | 21 | 06/02/1998 |  | 4817861 | -997 | -997
944 | 48 | 21 | 09/17/1998 |  | 4871710 | -997 | -997
945 | 50 | 21 | 03/09/1999 |  | 5003303 | -997 | -997
946 | 1 | 22 | 03/18/1996 | Dipstick | 4518 | 3 | 1.5
947 | 2 | 22 | 04/15/1996 | Dipstick | 80063 | 4.3 | 1
948 | 3 | 22 | 04/29/1996 | Dipstick | 150644 | 5 | 2.8
949 | 4 | 22 | 05/13/1996 | Dipstick | 233736 | 5 | 4.3
950 | 5 | 22 | 05/28/1996 | Dipstick | 296504 | 5 | 3.4
951 | 6 | 22 | 06/10/1996 | Dipstick | 336073 | 5 | 3.1
952 | 7 | 22 | 06/24/1996 | AZ Device | 436966 | 6.5 | -996
953 | 9 | 22 | 07/22/1996 | AZ Device | 516563 | 6.4 | -996
954 | 10 | 22 | 08/05/1996 | AZ Device | 662883 | 8.3 | -996
955 | 12 | 22 | 09/03/1996 | AZ Device | 835823 | 10.4 | -996
956 | 13 | 22 | 09/19/1996 | AZ Device | 967780 | 8 | -996
957 | 14 | 22 | 09/30/1996 | AZ Device | 1070221 | 9 | -996
958 | 15 | 22 | 10/14/1996 | AZ Device | 1205574 | 8 | 6.8
959 | 16 | 22 | 10/28/1996 | AZ Device | 1365970 | 10 | 8
960 | 17 | 22 | 11/11/1996 | AZ Device | 1463101 | 9 | 7.2
961 | 19 | 22 | 12/09/1996 | AZ Device | 1626437 | 11 | 6.4
962 | 20 | 22 | 12/19/1996 | AZ Device | 1711938 | 9 | -996
963 | 21 | 22 | 01/09/1997 | AZ Device | 1790400 | 10 | 7
964 | 23 | 22 | 02/18/1997 | AZ Device | 1794199 | 9 | 8
965 | 24 | 22 | 03/03/1997 | AZ Device | 1880144 | 11 | 9.9
966 | 25 | 22 | 03/17/1997 | AZ Device | 2047631 | 10 | 9.2
967 | 26 | 22 | 03/31/1997 | AZ Device | 2229566 | 9 | 7.5
968 | 27 | 22 | 04/14/1997 | AZ Device | 2369909 | 10 | 10.6
969 | 28 | 22 | 04/29/1997 | AZ Device | 2546035 | 9 | 8.2
970 | 29 | 22 | 05/16/1997 | AZ Device | 2774052 | 10 | 8.7
971 | 30 | 22 | 07/14/1997 | AZ Device | 2825970 | 6.6 | 6.7
972 | 31 | 22 | 08/05/1997 | AZ Device | 3027764 | 8.1 | 8
973 | 32 | 22 | 08/19/1997 | AZ Device | 3194168 | 8 | 7.2
974 | 33 | 22 | 09/02/1997 | Laser | 3338264 | 8.1 | 7.9
975 | 34 | 22 | 09/16/1997 | Laser | 3407976 | 7.8 | 8.8
976 | 35 | 22 | 10/27/1997 | Laser | 3530248 | 7.6 | 7.7
977 | 36 | 22 | 11/18/1997 | Laser | 3727207 | 7.6 | 7.9
978 | 37 | 22 | 12/02/1997 | Laser | 3886594 | 7.9 | 6.8
979 | 38 | 22 | 12/16/1997 | Laser | 4000077 | 7.8 | 7.7
980 | 39 | 22 | 12/30/1997 | Laser | 4100720 | 7.9 | 7.9
981 | 40 | 22 | 01/13/1998 | Laser | 4203408 | 8.3 | 7.1
982 | 41 | 22 | 01/27/1998 | Laser | 4247038 | 8.8 | 7.6
983 | 42 | 22 | 02/10/1998 | Laser | 4339085 | 8.3 | 8.5
984 | 43 | 22 | 03/04/1998 | Laser | 4369711 | 8 | 8
985 | 44 | 22 | 03/26/1998 | Laser | 4473690 | 9.1 | 7.9
986 | 45 | 22 | 04/15/1998 | Laser | 4635856 | 9.2 | 7.3
987 | 46 | 22 | 05/07/1998 | Laser | 4719839 | 9.9 | 7.3
988 | 47 | 22 | 06/02/1998 | Laser | 4817861 | 9.6 | 7.4
989 | 48 | 22 | 09/17/1998 | Laser | 4871710 | 10.6 | 10.3
990 | 50 | 22 | 03/09/1999 | Laser | 5003303 | 10.7 | 10.5
991 | 1 | 23 | 03/18/1996 | Dipstick | 4518 | 1 | 2.9
992 | 2 | 23 | 04/15/1996 | Dipstick | 80063 | 2 | 3.3
993 | 3 | 23 | 04/29/1996 | Dipstick | 150644 | 4 | 3.4
994 | 4 | 23 | 05/13/1996 | Dipstick | 233736 | 6 | 5
995 | 5 | 23 | 05/28/1996 | Dipstick | 296504 | 5 | 4.2
996 | 6 | 23 | 06/10/1996 | Dipstick | 336073 | 5 | 4.5
666 | 40 | 15 | 01/13/1998 | Laser | 4203408 | 8.3 | 7.4
667 | 41 | 15 | 01/27/1998 | Laser | 4247038 | 8.3 | 7
668 | 42 | 15 | 02/10/1998 | Laser | 4339085 | 9.1 | 8.3
997 | 7 | 23 | 06/24/1996 | AZ Device | 436966 | 8.2 | -996
998 | 9 | 23 | 07/22/1996 | AZ Device | 516563 | 10.3 | -996
999 | 10 | 23 | 08/05/1996 | AZ Device | 662883 | 12.5 | -996
1000 | 12 | 23 | 09/03/1996 | AZ Device | 835823 | 15 | -996
1001 | 13 | 23 | 09/19/1996 | AZ Device | 967780 | 14 | -996
1002 | 14 | 23 | 09/30/1996 | AZ Device | 1070221 | 14 | -996
1003 | 15 | 23 | 10/14/1996 | AZ Device | 1205574 | 14 | 17
1004 | 16 | 23 | 10/28/1996 | AZ Device | 1365970 | 12 | 16.7
1005 | 17 | 23 | 11/11/1996 | AZ Device | 1463101 | 13 | 18.9
1006 | 19 | 23 | 12/09/1996 | AZ Device | 1626437 | 14 | 16.1
1007 | 20 | 23 | 12/19/1996 | AZ Device | 1711938 | 15 | 18.1
1008 | 21 | 23 | 01/09/1997 | AZ Device | 1790400 | 14 | 18.7
1009 | 23 | 23 | 02/18/1997 | AZ Device | 1794199 | 10 | 15.3
1010 | 24 | 23 | 03/03/1997 | AZ Device | 1880144 | 15 | 19
1011 | 25 | 23 | 03/17/1997 | AZ Device | 2047631 | 15 | 18.5
1012 | 26 | 23 | 03/31/1997 | AZ Device | 2229566 | 13 | 13.6
1013 | 27 | 23 | 04/14/1997 | AZ Device | 2369909 | 13 | 18.6
1014 | 28 | 23 | 04/29/1997 | AZ Device | 2546035 | 12 | 20.9
1015 | 29 | 23 | 05/16/1997 | AZ Device | 2774052 | 13 | 19.2
1016 | 30 | 23 | 07/14/1997 | AZ Device | 2825970 | 14.6 | 14
1017 | 31 | 23 | 08/05/1997 | AZ Device | 3027764 | 16 | 14.8
1018 | 32 | 23 | 08/19/1997 | AZ Device | 3194168 | 19.4 | 17.9
1019 | 33 | 23 | 09/02/1997 | Laser | 3338264 | 19.3 | 22.2
1020 | 34 | 23 | 09/16/1997 | Laser | 3407976 | 18 | 16.3
1021 | 35 | 23 | 10/27/1997 |  | 3530248 | -997 | -997
1022 | 36 | 23 | 11/18/1997 |  | 3727207 | -997 | -997
1023 | 37 | 23 | 12/02/1997 |  | 3886594 | -997 | -997
1024 | 38 | 23 | 12/16/1997 |  | 4000077 | -997 | -997
1025 | 39 | 23 | 12/30/1997 |  | 4100720 | -997 | -997
1026 | 40 | 23 | 01/13/1998 |  | 4203408 | -997 | -997
1027 | 41 | 23 | 01/27/1998 |  | 4247038 | -997 | -997
1028 | 42 | 23 | 02/10/1998 |  | 4339085 | -997 | -997
1029 | 43 | 23 | 03/04/1998 |  | 4369711 | -997 | -997
1030 | 44 | 23 | 03/26/1998 |  | 4473690 | -997 | -997
1031 | 45 | 23 | 04/15/1998 |  | 4635856 | -997 | -997
1032 | 46 | 23 | 05/07/1998 |  | 4719839 | -997 | -997
1033 | 47 | 23 | 06/02/1998 |  | 4817861 | -997 | -997
1034 | 48 | 23 | 09/17/1998 |  | 4871710 | -997 | -997
1035 | 50 | 23 | 03/09/1999 |  | 5003303 | -997 | -997
1036 | 1 | 24 | 03/18/1996 | Dipstick | 4518 | 2.4 | 2.2
1037 | 2 | 24 | 04/15/1996 | Dipstick | 80063 | 4.6 | 3.1
1038 | 3 | 24 | 04/29/1996 | Dipstick | 150644 | 5 | 2.6
1039 | 4 | 24 | 05/13/1996 | Dipstick | 233736 | 7 | 4.1
1040 | 5 | 24 | 05/28/1996 | Dipstick | 296504 | 7 | 4.5
1041 | 6 | 24 | 06/10/1996 | Dipstick | 336073 | 8 | 5.9
1042 | 7 | 24 | 06/24/1996 | AZ Device | 436966 | 12.8 | -996
1043 | 9 | 24 | 07/22/1996 | AZ Device | 516563 | 18.4 | -996
1044 | 10 | 24 | 08/05/1996 | AZ Device | 662883 | 19.1 | -996
1045 | 12 | 24 | 09/03/1996 | AZ Device | 835823 | 22.9 | -996
1046 | 13 | 24 | 09/19/1996 | AZ Device | 967780 | 21 | -996
1047 | 14 | 24 | 09/30/1996 | AZ Device | 1070221 | 23 | -996
1048 | 15 | 24 | 10/14/1996 | AZ Device | 1205574 | 23 | 20.7
1049 | 16 | 24 | 10/28/1996 | AZ Device | 1365970 | 24 | 18
1050 | 17 | 24 | 11/11/1996 | AZ Device | 1463101 | 22 | 21.5
1051 | 19 | 24 | 12/09/1996 | AZ Device | 1626437 | 22 | 21.3
1052 | 20 | 24 | 12/19/1996 | AZ Device | 1711938 | 20 | 17.8
1053 | 21 | 24 | 01/09/1997 | AZ Device | 1790400 | 24 | 18.8
1054 | 23 | 24 | 02/18/1997 | AZ Device | 1794199 | 21 | 19.7
1055 | 24 | 24 | 03/03/1997 | AZ Device | 1880144 | 22 | 21.6
1056 | 25 | 24 | 03/17/1997 | AZ Device | 2047631 | 19.7 | 20
1057 | 26 | 24 | 03/31/1997 | AZ Device | 2229566 | 22 | 19
1058 | 27 | 24 | 04/14/1997 | AZ Device | 2369909 | 22 | 18.2
1059 | 28 | 24 | 04/29/1997 | AZ Device | 2546035 | 23.8 | 23
1060 | 29 | 24 | 05/16/1997 | AZ Device | 2774052 | 26 | 22.5
1061 | 30 | 24 | 07/14/1997 |  | 2825970 | -997 | -997
1062 | 31 | 24 | 08/05/1997 |  | 3027764 | -997 | -997
1063 | 32 | 24 | 08/19/1997 |  | 3194168 | -997 | -997
1064 | 33 | 24 | 09/02/1997 |  | 3338264 | -997 | -997
1065 | 34 | 24 | 09/16/1997 |  | 3407976 | -997 | -997
1066 | 35 | 24 | 10/27/1997 |  | 3530248 | -997 | -997
1067 | 36 | 24 | 11/18/1997 |  | 3727207 | -997 | -997
1068 | 37 | 24 | 12/02/1997 |  | 3886594 | -997 | -997
1069 | 38 | 24 | 12/16/1997 |  | 4000077 | -997 | -997
1070 | 39 | 24 | 12/30/1997 |  | 4100720 | -997 | -997
1071 | 40 | 24 | 01/13/1998 |  | 4203408 | -997 | -997
1072 | 41 | 24 | 01/27/1998 |  | 4247038 | -997 | -997
1073 | 42 | 24 | 02/10/1998 |  | 4339085 | -997 | -997
1074 | 43 | 24 | 03/04/1998 |  | 4369711 | -997 | -997
1075 | 44 | 24 | 03/26/1998 |  | 4473690 | -997 | -997
1076 | 45 | 24 | 04/15/1998 |  | 4635856 | -997 | -997
1077 | 46 | 24 | 05/07/1998 |  | 4719839 | -997 | -997
1078 | 47 | 24 | 06/02/1998 |  | 4817861 | -997 | -997
1079 | 48 | 24 | 09/17/1998 |  | 4871710 | -997 | -997
1080 | 50 | 24 | 03/09/1999 |  | 5003303 | -997 | -997
1081 | 1 | 25 | 03/18/1996 | Dipstick | 4518 | 3 | 0.8
1082 | 2 | 25 | 04/15/1996 | Dipstick | 80063 | 4.4 | 0.7
1083 | 3 | 25 | 04/29/1996 | Dipstick | 150644 | 6 | 4.2
1084 | 4 | 25 | 05/13/1996 | Dipstick | 233736 | 8 | 8.5
1085 | 5 | 25 | 05/28/1996 | Dipstick | 296504 | 7 | 7.2
1086 | 6 | 25 | 06/10/1996 | Dipstick | 336073 | 7 | 6.4
1087 | 7 | 25 | 06/24/1996 | AZ Device | 436966 | 11.8 | -996
1088 | 9 | 25 | 07/22/1996 | AZ Device | 516563 | 21.9 | -996
1089 | 10 | 25 | 08/05/1996 | AZ Device | 662883 | 24 | -996
1090 | 12 | 25 | 09/03/1996 | AZ Device | 835823 | 26 | -996
1091 | 13 | 25 | 09/19/1996 | AZ Device | 967780 | 25 | -996
1092 | 14 | 25 | 09/30/1996 | AZ Device | 1070221 | 25 | -996
1093 | 15 | 25 | 10/14/1996 | AZ Device | 1205574 | 26 | 35.7
1094 | 16 | 25 | 10/28/1996 | AZ Device | 1365970 | 26 | 34
1095 | 17 | 25 | 11/11/1996 | AZ Device | 1463101 | 27 | 43.1
1096 | 19 | 25 | 12/09/1996 |  | 1626437 | -997 | -997
1097 | 20 | 25 | 12/19/1996 |  | 1711938 | -997 | -997
1098 | 21 | 25 | 01/09/1997 |  | 1790400 | -997 | -997
1099 | 23 | 25 | 02/18/1997 |  | 1794199 | -997 | -997
1100 | 24 | 25 | 03/03/1997 |  | 1880144 | -997 | -997
1101 | 25 | 25 | 03/17/1997 |  | 2047631 | -997 | -997
1102 | 26 | 25 | 03/31/1997 |  | 2229566 | -997 | -997
1103 | 27 | 25 | 04/14/1997 |  | 2369909 | -997 | -997
1104 | 28 | 25 | 04/29/1997 |  | 2546035 | -997 | -997
1105 | 29 | 25 | 05/16/1997 |  | 2774052 | -997 | -997
1106 | 30 | 25 | 07/14/1997 |  | 2825970 | -997 | -997
1107 | 31 | 25 | 08/05/1997 |  | 3027764 | -997 | -997
1108 | 32 | 25 | 08/19/1997 |  | 3194168 | -997 | -997
1109 | 33 | 25 | 09/02/1997 |  | 3338264 | -997 | -997
1110 | 34 | 25 | 09/16/1997 |  | 3407976 | -997 | -997
1111 | 35 | 25 | 10/27/1997 |  | 3530248 | -997 | -997
1112 | 36 | 25 | 11/18/1997 |  | 3727207 | -997 | -997
1113 | 37 | 25 | 12/02/1997 |  | 3886594 | -997 | -997
1114 | 38 | 25 | 12/16/1997 |  | 4000077 | -997 | -997
1115 | 39 | 25 | 12/30/1997 |  | 4100720 | -997 | -997
1116 | 40 | 25 | 01/13/1998 |  | 4203408 | -997 | -997
1117 | 41 | 25 | 01/27/1998 |  | 4247038 | -997 | -997
1118 | 42 | 25 | 02/10/1998 |  | 4339085 | -997 | -997
1119 | 43 | 25 | 03/04/1998 |  | 4369711 | -997 | -997
1120 | 44 | 25 | 03/26/1998 |  | 4473690 | -997 | -997
1121 | 45 | 25 | 04/15/1998 |  | 4635856 | -997 | -997
1122 | 46 | 25 | 05/07/1998 |  | 4719839 | -997 | -997
1123 | 47 | 25 | 06/02/1998 |  | 4817861 | -997 | -997
1124 | 48 | 25 | 09/17/1998 |  | 4871710 | -997 | -997
1125 | 50 | 25 | 03/09/1999 |  | 5003303 | -997 | -997
1126 | 1 | 26 | 03/18/1996 | Dipstick | 4518 | 2.9 | 0.3
1127 | 2 | 26 | 04/15/1996 | Dipstick | 80063 | 1.5 | 6.8
1128 | 3 | 26 | 04/29/1996 | Dipstick | 150644 | 4 | 9.4
1129 | 4 | 26 | 05/13/1996 | Dipstick | 233736 | 9 | 10.5
1130 | 5 | 26 | 05/28/1996 | Dipstick | 296504 | 9 | 9.6
1131 | 6 | 26 | 06/10/1996 | Dipstick | 336073 | 11 | 14.1
1132 | 7 | 26 | 06/24/1996 | AZ Device | 436966 | 9.8 | -996
1133 | 9 | 26 | 07/22/1996 | AZ Device | 516563 | 14.8 | -996
1134 | 10 | 26 | 08/05/1996 | AZ Device | 662883 | 14.6 | -996
1135 | 12 | 26 | 09/03/1996 | AZ Device | 835823 | 14.5 | -996
1136 | 13 | 26 | 09/19/1996 | AZ Device | 967780 | 15 | -996
1137 | 14 | 26 | 09/30/1996 | AZ Device | 1070221 | 14 | -996
1138 | 15 | 26 | 10/14/1996 | AZ Device | 1205574 | 15 | 23.8
1139 | 16 | 26 | 10/28/1996 | AZ Device | 1365970 | 16 | 19
1140 | 17 | 26 | 11/11/1996 | AZ Device | 1463101 | 15 | 22.2
1141 | 19 | 26 | 12/09/1996 | AZ Device | 1626437 | 14 | 22
1142 | 20 | 26 | 12/19/1996 | AZ Device | 1711938 | 18 | 23.6
1143 | 21 | 26 | 01/09/1997 | AZ Device | 1790400 | 16.5 | -996
1144 | 23 | 26 | 02/18/1997 | AZ Device | 1794199 | 19 | -996
1145 | 24 | 26 | 03/03/1997 | AZ Device | 1880144 | 21 | -996
1146 | 25 | 26 | 03/17/1997 | AZ Device | 2047631 | 19 | -996
1147 | 26 | 26 | 03/31/1997 | AZ Device | 2229566 | 19.1 | -996
1148 | 27 | 26 | 04/14/1997 | AZ Device | 2369909 | 19.8 | -996
1149 | 28 | 26 | 04/29/1997 | AZ Device | 2546035 | 20 | -996
1150 | 29 | 26 | 05/16/1997 | AZ Device | 2774052 | 21 | -996
1151 | 30 | 26 | 07/14/1997 |  | 2825970 | -997 | -997
1152 | 31 | 26 | 08/05/1997 |  | 3027764 | -997 | -997
1153 | 32 | 26 | 08/19/1997 |  | 3194168 | -997 | -997
1154 | 33 | 26 | 09/02/1997 |  | 3338264 | -997 | -997
1155 | 34 | 26 | 09/16/1997 |  | 3407976 | -997 | -997
1156 | 35 | 26 | 10/27/1997 |  | 3530248 | -997 | -997
1157 | 36 | 26 | 11/18/1997 |  | 3727207 | -997 | -997
1158 | 37 | 26 | 12/02/1997 |  | 3886594 | -997 | -997
1159 | 38 | 26 | 12/16/1997 |  | 4000077 | -997 | -997
1160 | 39 | 26 | 12/30/1997 |  | 4100720 | -997 | -997
1161 | 40 | 26 | 01/13/1998 |  | 4203408 | -997 | -997
1162 | 41 | 26 | 01/27/1998 |  | 4247038 | -997 | -997
1163 | 42 | 26 | 02/10/1998 |  | 4339085 | -997 | -997
1164 | 43 | 26 | 03/04/1998 |  | 4369711 | -997 | -997
1165 | 44 | 26 | 03/26/1998 |  | 4473690 | -997 | -997
1166 | 45 | 26 | 04/15/1998 |  | 4635856 | -997 | -997
1167 | 46 | 26 | 05/07/1998 |  | 4719839 | -997 | -997
1168 | 47 | 26 | 06/02/1998 |  | 4817861 | -997 | -997
1169 | 48 | 26 | 09/17/1998 |  | 4871710 | -997 | -997
1170 | 50 | 26 | 03/09/1999 |  | 5003303 | -997 | -997
1171 | 301 | 35 | 07/22/1997 | Laser | 35135 | -996 | -996
1172 | 302 | 35 | 07/23/1997 | Laser | 40593 | 14.1 | 12.5
1173 | 303 | 35 | 07/24/1997 | Laser | 48298 | -996 | -996
1174 | 304 | 35 | 07/25/1997 | Laser | 61001 | 14.9 | 12.4
1175 | 305 | 35 | 07/28/1997 | Laser | 93000 | 15.3 | 12.5
1176 | 306 | 35 | 07/29/1997 | Laser | 102235 | 14.4 | 12.7
1177 | 307 | 35 | 07/30/1997 | Laser | 118043 | 15.4 | 12
1178 | 308 | 35 | 07/31/1997 | Laser | 128415 | 15.2 | 12.5
1179 | 309 | 35 | 08/01/1997 | Laser | 141463 | 15.5 | 12.6
1180 | 310 | 35 | 08/04/1997 | Laser | 188454 | 16.8 | 14.4
1181 | 31 | 35 | 08/05/1997 | Laser | 201794 | 16 | 13.4
1182 | 32 | 35 | 08/19/1997 | Laser | 368198 | 20 | 12.3
1183 | 33 | 35 | 09/02/1997 | Laser | 512294 | 19.2 | 17.2
1184 | 34 | 35 | 09/16/1997 | Laser | 582006 | 20 | 15.5
1185 | 35 | 35 | 10/27/1997 | Laser | 704278 | 17.8 | 15.9
1186 | 36 | 35 | 11/18/1997 | Laser | 901237 | 17.8 | 15.4
1187 | 37 | 35 | 12/02/1997 | Laser | 1060624 | 17.6 | 15.5
1188 | 38 | 35 | 12/16/1997 | Laser | 1174107 | 17.6 | 15.8
1189 | 39 | 35 | 12/30/1997 | Laser | 1274750 | 17.8 | 15.7
1190 | 40 | 35 | 01/13/1998 | Laser | 1377438 | 17.7 | 15.3
1191 | 41 | 35 | 01/27/1998 | Laser | 1421068 | 17.8 | 15.7
1192 | 42 | 35 | 02/10/1998 | Laser | 1513115 | 18 | 17.6
1193 | 43 | 35 | 03/04/1998 | Laser | 1543741 | 17.9 | 16.7
1194 | 44 | 35 | 03/26/1998 | Laser | 1647720 | 18 | 16.9
1195 | 45 | 35 | 04/15/1998 | Laser | 1809886 | 17.9 | 16.3
1196 | 46 | 35 | 05/07/1998 | Laser | 1893869 | 17.7 | 16.6
1197 | 47 | 35 | 06/02/1998 | Laser | 1991891 | 18.1 | 16.9
1198 | 48 | 35 | 09/17/1998 | Laser | 2045740 | 19.4 | 21
1199 | 50 | 35 | 03/09/1999 | Laser | 2177333 | 18.8 | 19.7
1200 | 301 | 36 | 07/22/1997 | Laser | 35135 | 26.7 | 28.1
1201 | 302 | 36 | 07/23/1997 | Laser | 40593 | -996 | -996
1202 | 303 | 36 | 07/24/1997 | Laser | 48298 | 27.5 | 28
1203 | 304 | 36 | 07/25/1997 | Laser | 61001 | 29.3 | 29.2
1204 | 305 | 36 | 07/28/1997 | Laser | 93000 | 30.8 | 30.1
1205 | 306 | 36 | 07/29/1997 | Laser | 102235 | 30 | 28.8
1206 | 307 | 36 | 07/30/1997 | Laser | 118043 | 30.5 | 28.4
1207 | 308 | 36 | 07/31/1997 | Laser | 128415 | 29.7 | 29.1
1208 | 309 | 36 | 08/01/1997 | Laser | 141463 | 30.4 | 29.6
1209 | 310 | 36 | 08/04/1997 | Laser | 188454 | 32.9 | 31.6
1210 | 31 | 36 | 08/05/1997 | Laser | 201794 | 36 | 29.3
1211 | 32 | 36 | 08/19/1997 | Laser | 368198 | 36 | 35.2
1212 | 33 | 36 | 09/02/1997 | Laser | 512294 | 35 | 34.2
1213 | 34 | 36 | 09/16/1997 | Laser | 582006 | 36 | 34
1214 | 35 | 36 | 10/27/1997 |  | 704278 | -997 | -997
1215 | 36 | 36 | 11/18/1997 |  | 901237 | -997 | -997
1216 | 37 | 36 | 12/02/1997 |  | 1060624 | -997 | -997
1217 | 38 | 36 | 12/16/1997 |  | 1174107 | -997 | -997
1218 | 39 | 36 | 12/30/1997 |  | 1274750 | -997 | -997
1219 | 40 | 36 | 01/13/1998 |  | 1377438 | -997 | -997
1220 | 41 | 36 | 01/27/1998 |  | 1421068 | -997 | -997
1221 | 42 | 36 | 02/10/1998 |  | 1513115 | -997 | -997
1222 | 43 | 36 | 03/04/1998 |  | 1543741 | -997 | -997
1223 | 44 | 36 | 03/26/1998 |  | 1647720 | -997 | -997
1224 | 45 | 36 | 04/15/1998 |  | 1809886 | -997 | -997
1225 | 46 | 36 | 05/07/1998 |  | 1893869 | -997 | -997
1226 | 47 | 36 | 06/02/1998 |  | 1991891 | -997 | -997
1227 | 48 | 36 | 09/17/1998 |  | 2045740 | -997 | -997
1228 | 50 | 36 | 03/09/1999 |  | 2177333 | -997 | -997
1229 | 301 | 37 | 07/22/1997 | Laser | 35135 | 13.7 | 11.8
1230 | 302 | 37 | 07/23/1997 | Laser | 40593 | -996 | -996
1231 | 303 | 37 | 07/24/1997 | Laser | 48298 | -996 | -996
1232 | 304 | 37 | 07/25/1997 | Laser | 61001 | 15.7 | 13.8
1233 | 305 | 37 | 07/28/1997 | Laser | 93000 | 16.2 | 14.5
1234 | 306 | 37 | 07/29/1997 | Laser | 102235 | 16.8 | 14.6
1235 | 307 | 37 | 07/30/1997 | Laser | 118043 | 16.7 | 14.2
1236 | 308 | 37 | 07/31/1997 | Laser | 128415 | 16.8 | 14.8
1237 | 309 | 37 | 08/01/1997 | Laser | 141463 | 17.2 | 15.5
1238 | 310 | 37 | 08/04/1997 | Laser | 188454 | 18.7 | 17.7
1239 | 31 | 37 | 08/05/1997 | Laser | 201794 | 18 | 20.9
1240 | 32 | 37 | 08/19/1997 | Laser | 368198 | 26 | 23.1
1241 | 33 | 37 | 09/02/1997 | Laser | 512294 | 25.5 | 25.9
1242 | 34 | 37 | 09/16/1997 | Laser | 582006 | 26 | 24.9
1243 | 35 | 37 | 10/27/1997 |  | 704278 | -997 | -997
1244 | 36 | 37 | 11/18/1997 |  | 901237 | -997 | -997
1245 | 37 | 37 | 12/02/1997 |  | 1060624 | -997 | -997
1246 | 38 | 37 | 12/16/1997 |  | 1174107 | -997 | -997
1247 | 39 | 37 | 12/30/1997 |  | 1274750 | -997 | -997
1248 | 40 | 37 | 01/13/1998 |  | 1377438 | -997 | -997
1249 | 41 | 37 | 01/27/1998 |  | 1421068 | -997 | -997
1250 | 42 | 37 | 02/10/1998 |  | 1513115 | -997 | -997
1251 | 43 | 37 | 03/04/1998 |  | 1543741 | -997 | -997
1252 | 44 | 37 | 03/26/1998 |  | 1647720 | -997 | -997
1253 | 45 | 37 | 04/15/1998 |  | 1809886 | -997 | -997
1254 | 46 | 37 | 05/07/1998 |  | 1893869 | -997 | -997
1255 | 47 | 37 | 06/02/1998 |  | 1991891 | -997 | -997
1256 | 48 | 37 | 09/17/1998 |  | 2045740 | -997 | -997
1257 | 50 | 37 | 03/09/1999 |  | 2177333 | -997 | -997
1258 | 301 | 38 | 07/22/1997 | Laser | 35135 | -996 | -996
1259 | 302 | 38 | 07/23/1997 | Laser | 40593 | -996 | -996
1260 | 303 | 38 | 07/24/1997 | Laser | 48298 | 7.7 | 7.8
1261 | 304 | 38 | 07/25/1997 | Laser | 61001 | 7.5 | 7.8
1262 | 305 | 38 | 07/28/1997 | Laser | 93000 | 9.4 | 8.3
1263 | 306 | 38 | 07/29/1997 | Laser | 102235 | 9.2 | 8.3
1264 | 307 | 38 | 07/30/1997 | Laser | 118043 | 9.2 | 8.2
1265 | 308 | 38 | 07/31/1997 | Laser | 128415 | 9.1 | 7.8
1266 | 309 | 38 | 08/01/1997 | Laser | 141463 | 8.9 | 8.8
1267 | 310 | 38 | 08/04/1997 | Laser | 188454 | 10.3 | 10.9
1268 | 31 | 38 | 08/05/1997 | Laser | 201794 | 8 | 11
1269 | 32 | 38 | 08/19/1997 | Laser | 368198 | 13 | 13
1270 | 33 | 38 | 09/02/1997 | Laser | 512294 | 11.7 | 11.6
1271 | 34 | 38 | 09/16/1997 | Laser | 582006 | 13 | 11.9
1272 | 35 | 38 | 10/27/1997 | Laser | 704278 | 10.5 | 9.9
1273 | 36 | 38 | 11/18/1997 | Laser | 901237 | 11.2 | 10.2
1274 | 37 | 38 | 12/02/1997 | Laser | 1060624 | 10.8 | 10.3
1275 | 38 | 38 | 12/16/1997 | Laser | 1174107 | 11.2 | 10.4
1276 | 39 | 38 | 12/30/1997 | Laser | 1274750 | 11.3 | 9.9
1277 | 40 | 38 | 01/13/1998 | Laser | 1377438 | 11.1 | 10.9
1278 | 41 | 38 | 01/27/1998 | Laser | 1421068 | 11.3 | 9.9
1279 | 42 | 38 | 02/10/1998 | Laser | 1513115 | 11.2 | 13
1280 | 43 | 38 | 03/04/1998 | Laser | 1543741 | 11.5 | 12.3
1281 | 44 | 38 | 03/26/1998 | Laser | 1647720 | 11 | 13
1282 | 45 | 38 | 04/15/1998 | Laser | 1809886 | 11.1 | 12.8
1283 | 46 | 38 | 05/07/1998 | Laser | 1893869 | 11.1 | 13.3
1284 | 47 | 38 | 06/02/1998 | Laser | 1991891 | 11.3 | 13.6
1285 | 48 | 38 | 09/17/1998 | Laser | 2045740 | 12.1 | 15.3
1286 | 50 | 38 | 03/09/1999 | Laser | 2177333 | 11.8 | 13.9
1287 | 301 | 39 | 07/22/1997 | Laser | 35135 | -996 | -996
1288 | 302 | 39 | 07/23/1997 | Laser | 40593 | -996 | -996
1289 | 303 | 39 | 07/24/1997 | Laser | 48298 | 7.5 | 7.9
1290 | 304 | 39 | 07/25/1997 | Laser | 61001 | 7.8 | 8.3
1291 | 305 | 39 | 07/28/1997 | Laser | 93000 | 8.3 | 8.5
1292 | 306 | 39 | 07/29/1997 | Laser | 102235 | 8.3 | 8.4
1293 | 307 | 39 | 07/30/1997 | Laser | 118043 | 8.4 | 9
1294 | 308 | 39 | 07/31/1997 | Laser | 128415 | 8.6 | 8.4
1295 | 309 | 39 | 08/01/1997 | Laser | 141463 | 8.5 | 8.8
1296 | 310 | 39 | 08/04/1997 | Laser | 188454 | 9.8 | 10
1297 | 31 | 39 | 08/05/1997 | Laser | 201794 | 8 | 11.9
1298 | 32 | 39 | 08/19/1997 | Laser | 368198 | 11 | 11.1
1299 | 33 | 39 | 09/02/1997 | Laser | 512294 | 12 | 11.6
1300 | 34 | 39 | 09/16/1997 | Laser | 582006 | 11 | 11.8
1301 | 35 | 39 | 10/27/1997 | Laser | 704278 | 10.5 | 11
1302 | 36 | 39 | 11/18/1997 | Laser | 901237 | 10.2 | 10.9
1303 | 37 | 39 | 12/02/1997 | Laser | 1060624 | 10.2 | 11.5
1304 | 38 | 39 | 12/16/1997 | Laser | 1174107 | 10.2 | 11.8
1305 | 39 | 39 | 12/30/1997 | Laser | 1274750 | 10.1 | 11.5
1306 | 40 | 39 | 01/13/1998 | Laser | 1377438 | 10.1 | 12.5
1307 | 41 | 39 | 01/27/1998 | Laser | 1421068 | 10.5 | 11.4
1308 | 42 | 39 | 02/10/1998 | Laser | 1513115 | 10.3 | 11.6
1309 | 43 | 39 | 03/04/1998 | Laser | 1543741 | 10.5 | 10.7
1310 | 44 | 39 | 03/26/1998 | Laser | 1647720 | 10.1 | 11.7
1311 | 45 | 39 | 04/15/1998 | Laser | 1809886 | 10.2 | 11.2
1312 | 46 | 39 | 05/07/1998 | Laser | 1893869 | 10.4 | 11.5
1313 | 47 | 39 | 06/02/1998 | Laser | 1991891 | 10.5 | 12
1314 | 48 | 39 | 09/17/1998 | Laser | 2045740 | 12.1 | 14
1315 | 50 | 39 | 03/09/1999 | Laser | 2177333 | 11.7 | 12.8
1316 | 301 | 54 | 07/22/1997 | Laser | 35135 | -996 | -996
1317 | 302 | 54 | 07/23/1997 | Laser | 40593 | 11.3 | 9.6
1318 | 303 | 54 | 07/24/1997 | Laser | 48298 | -996 | -996
1319 | 304 | 54 | 07/25/1997 | Laser | 61001 | 12.1 | 9.8
1320 | 305 | 54 | 07/28/1997 | Laser | 93000 | 13.2 | 11.3
1321 | 306 | 54 | 07/29/1997 | Laser | 102235 | 12.5 | 11.7
1322 | 307 | 54 | 07/30/1997 | Laser | 118043 | 13.8 | 10.5
1323 | 308 | 54 | 07/31/1997 | Laser | 128415 | 13.5 | 10.6
1324 | 309 | 54 | 08/01/1997 | Laser | 141463 | 13.5 | 11
1325 | 310 | 54 | 08/04/1997 | Laser | 188454 | 14.9 | 13.1
1326 | 31 | 54 | 08/05/1997 | Laser | 201794 | 15 | 11.5
1327 | 32 | 54 | 08/19/1997 | Laser | 368198 | 17 | 13.8
1328 | 33 | 54 | 09/02/1997 | Laser | 512294 | 16.5 | 14.7
1329 | 34 | 54 | 09/16/1997 | Laser | 582006 | 17 | 14.4
1330 | 35 | 54 | 10/27/1997 |  | 704278 | -997 | -997
1331 | 36 | 54 | 11/18/1997 |  | 901237 | -997 | -997
1332 | 37 | 54 | 12/02/1997 |  | 1060624 | -997 | -997
1333 | 38 | 54 | 12/16/1997 |  | 1174107 | -997 | -997
1334 | 39 | 54 | 12/30/1997 |  | 1274750 | -997 | -997
1335 | 40 | 54 | 01/13/1998 |  | 1377438 | -997 | -997
1336 | 41 | 54 | 01/27/1998 |  | 1421068 | -997 | -997
1337 | 42 | 54 | 02/10/1998 |  | 1513115 | -997 | -997
1338 | 43 | 54 | 03/04/1998 |  | 1543741 | -997 | -997
1339 | 44 | 54 | 03/26/1998 |  | 1647720 | -997 | -997
1340 | 45 | 54 | 04/15/1998 |  | 1809886 | -997 | -997
1341 | 46 | 54 | 05/07/1998 |  | 1893869 | -997 | -997
1342 | 47 | 54 | 06/02/1998 |  | 1991891 | -997 | -997
1343 | 48 | 54 | 09/17/1998 |  | 2045740 | -997 | -997
1344 | 50 | 54 | 03/09/1999 |  | 2177333 | -997 | -997
1345 | 301 | 55 | 07/22/1997 | Laser | 35135 | -996 | -996
1346 | 302 | 55 | 07/23/1997 | Laser | 40593 | 10.3 | 11.5
1347 | 303 | 55 | 07/24/1997 | Laser | 48298 | -996 | -996
1348 | 304 | 55 | 07/25/1997 | Laser | 61001 | 10.3 | 12.1
1349 | 305 | 55 | 07/28/1997 | Laser | 93000 | 10.5 | 11.7
1350 | 306 | 55 | 07/29/1997 | Laser | 102235 | 11.1 | 12.3
1351 | 307 | 55 | 07/30/1997 | Laser | 118043 | 11.5 | 12.4
1352 | 308 | 55 | 07/31/1997 | Laser | 128415 | 11.2 | 11.7
1353 | 309 | 55 | 08/01/1997 | Laser | 141463 | 11.5 | 12.8
1354 | 310 | 55 | 08/04/1997 | Laser | 188454 | 14.2 | 15
1355 | 31 | 55 | 08/05/1997 | Laser | 201794 | 15 | 15.4
1356 | 32 | 55 | 08/19/1997 | Laser | 368198 | 21 | 23
1357 | 33 | 55 | 09/02/1997 | Laser | 512294 | 20.4 | 23.6
1358 | 34 | 55 | 09/16/1997 | Laser | 582006 | 21 | 22.2
1359 | 35 | 55 | 10/27/1997 |  | 704278 | -997 | -997
1360 | 36 | 55 | 11/18/1997 |  | 901237 | -997 | -997
1361 | 37 | 55 | 12/02/1997 |  | 1060624 | -997 | -997
1362 | 38 | 55 | 12/16/1997 |  | 1174107 | -997 | -997
1363 | 39 | 55 | 12/30/1997 |  | 1274750 | -997 | -997
1364 | 40 | 55 | 01/13/1998 |  | 1377438 | -997 | -997
1365 | 41 | 55 | 01/27/1998 |  | 1421068 | -997 | -997
1366 | 42 | 55 | 02/10/1998 |  | 1513115 | -997 | -997
1367 | 43 | 55 | 03/04/1998 |  | 1543741 | -997 | -997
1368 | 44 | 55 | 03/26/1998 |  | 1647720 | -997 | -997
1369 | 45 | 55 | 04/15/1998 |  | 1809886 | -997 | -997
1370 | 46 | 55 | 05/07/1998 |  | 1893869 | -997 | -997
1371 | 47 | 55 | 06/02/1998 |  | 1991891 | -997 | -997
1372 | 48 | 55 | 09/17/1998 |  | 2045740 | -997 | -997
1373 | 50 | 55 | 03/09/1999 |  | 2177333 | -997 | -997
1374 | 301 | 56 | 07/22/1997 | Laser | 35135 | 17.4 | 19.7
1375 | 302 | 56 | 07/23/1997 | Laser | 40593 | -996 | -996
1376 | 303 | 56 | 07/24/1997 | Laser | 48298 | -996 | -996
1377 | 304 | 56 | 07/25/1997 | Laser | 61001 | 18.3 | 21.1
1378 | 305 | 56 | 07/28/1997 | Laser | 93000 | 19.4 | 22.6
1379 | 306 | 56 | 07/29/1997 | Laser | 102235 | 19.6 | 22.5
1380 | 307 | 56 | 07/30/1997 | Laser | 118043 | 18.8 | 22.5
1381 | 308 | 56 | 07/31/1997 | Laser | 128415 | 19.7 | 22.6
1382 | 309 | 56 | 08/01/1997 | Laser | 141463 | 19.8 | 23
1383 | 310 | 56 | 08/04/1997 | Laser | 188454 | 22.1 | 24.9
1384 | 31 | 56 | 08/05/1997 | Laser | 201794 | 23 | 25
1385 | 32 | 56 | 08/19/1997 | Laser | 368198 | 27 | 27.5
1386 | 33 | 56 | 09/02/1997 | Laser | 512294 | 25.5 | 28.9
1387 | 34 | 56 | 09/16/1997 | Laser | 582006 | 27 | 29
1388 | 35 | 56 | 10/27/1997 |  | 704278 | -997 | -997
1389 | 36 | 56 | 11/18/1997 |  | 901237 | -997 | -997
1390 | 37 | 56 | 12/02/1997 |  | 1060624 | -997 | -997
1391 | 38 | 56 | 12/16/1997 |  | 1174107 | -997 | -997
1392 | 39 | 56 | 12/30/1997 |  | 1274750 | -997 | -997
1393 | 40 | 56 | 01/13/1998 |  | 1377438 | -997 | -997
1394 | 41 | 56 | 01/27/1998 |  | 1421068 | -997 | -997
1395 | 42 | 56 | 02/10/1998 |  | 1513115 | -997 | -997
1396 | 43 | 56 | 03/04/1998 |  | 1543741 | -997 | -997
1397 | 44 | 56 | 03/26/1998 |  | 1647720 | -997 | -997
1398 | 45 | 56 | 04/15/1998 |  | 1809886 | -997 | -997
1399 | 46 | 56 | 05/07/1998 |  | 1893869 | -997 | -997
1400 | 47 | 56 | 06/02/1998 |  | 1991891 | -997 | -997
1401 | 48 | 56 | 09/17/1998 |  | 2045740 | -997 | -997
1402 | 50 | 56 | 03/09/1999 |  | 2177333 | -997 | -997
831 | 25 | 19 | 03/17/1997 | AZ Device | 2047631 | 15.1 | 7.9
832 | 26 | 19 | 03/31/1997 | AZ Device | 2229566 | 16 | 10
833 | 27 | 19 | 04/14/1997 | AZ Device | 2369909 | 13 | 11.1
834 | 28 | 19 | 04/29/1997 | AZ Device | 2546035 | 12 | 10
835 | 29 | 19 | 05/16/1997 | AZ Device | 2774052 | 12.7 | 12
836 | 30 | 19 | 07/14/1997 | AZ Device | 2825970 | 11 | 11.1
837 | 31 | 19 | 08/05/1997 | AZ Device | 3027764 | 11.7 | 10.2
838 | 32 | 19 | 08/19/1997 | AZ Device | 3194168 | 13 | 10.8
839 | 33 | 19 | 09/02/1997 | Laser | 3338264 | 13.3 | 11.4
840 | 34 | 19 | 09/16/1997 | Laser | 3407976 | 13.7 | 10.7
841 | 35 | 19 | 10/27/1997 | Laser | 3530248 | 13 | 9.5
842 | 36 | 19 | 11/18/1997 | Laser | 3727207 | 12.7 | 10.5
843 | 37 | 19 | 12/02/1997 | Laser | 3886594 | 13.4 | 10.5
844 | 38 | 19 | 12/16/1997 | Laser | 4000077 | 13.3 | 10.7
845 | 39 | 19 | 12/30/1997 | Laser | 4100720 | 12.7 | 10.5
846 | 40 | 19 | 01/13/1998 | Laser | 4203408 | 13.2 | 10.1
847 | 41 | 19 | 01/27/1998 | Laser | 4247038 | 12.8 | 11.3
848 | 42 | 19 | 02/10/1998 | Laser | 4339085 | 13.4 | 10.7
849 | 43 | 19 | 03/04/1998 | Laser | 4369711 | 13.3 | 9.7
850 | 44 | 19 | 03/26/1998 | Laser | 4473690 | 13.6 | 10.7
851 | 45 | 19 | 04/15/1998 | Laser | 4635856 | 13.3 | 10.6
852 | 46 | 19 | 05/07/1998 | Laser | 4719839 | 13.3 | 10.9
853 | 47 | 19 | 06/02/1998 | Laser | 4817861 | 13.3 | 11.2
854 | 48 | 19 | 09/17/1998 | Laser | 4871710 | 14.5 | 11.8
855 | 50 | 19 | 03/09/1999 | Laser | 5003303 | 14 | 10.9
856 | 1 | 20 | 03/18/1996 | Dipstick | 4518 | 2 | 2.3
857 | 2 | 20 | 04/15/1996 | Dipstick | 80063 | 4.8 | 5.3
858 | 3 | 20 | 04/29/1996 | Dipstick | 150644 | 5 | 6.6
859 | 4 | 20 | 05/13/1996 | Dipstick | 233736 | 7 | 9.2
860 | 5 | 20 | 05/28/1996 | Dipstick | 296504 | 8 | 8.8
861 | 6 | 20 | 06/10/1996 | Dipstick | 336073 | 10 | 9.1
862 | 7 | 20 | 06/24/1996 | AZ Device | 436966 | 10.5 | -996
863 | 9 | 20 | 07/22/1996 | AZ Device | 516563 | 12.2 | -996
864 | 10 | 20 | 08/05/1996 | AZ Device | 662883 | 11.8 | -996
865 | 12 | 20 | 09/03/1996 | AZ Device | 835823 | 14.6 | -996
866 | 13 | 20 | 09/19/1996 | AZ Device | 967780 | 14 | -996
867 | 14 | 20 | 09/30/1996 | AZ Device | 1070221 | 13 | -996
868 | 15 | 20 | 10/14/1996 | AZ Device | 1205574 | 13 | 16.4
869 | 16 | 20 | 10/28/1996 | AZ Device | 1365970 | 15 | 14.8
870 | 17 | 20 | 11/11/1996 | AZ Device | 1463101 | 17 | 17.8
871 | 19 | 20 | 12/09/1996 | AZ Device | 1626437 | 15.3 | 16.9
872 | 20 | 20 | 12/19/1996 | AZ Device | 1711938 | 14 | 15.3
873 | 21 | 20 | 01/09/1997 | AZ Device | 1790400 | 16 | 18.2
874 | 23 | 20 | 02/18/1997 | AZ Device | 1794199 | 14 | 15.5
875 | 24 | 20 | 03/03/1997 | AZ Device | 1880144 | 14 | 16
876 | 25 | 20 | 03/17/1997 | AZ Device | 2047631 | 16 | 17.9
877 | 26 | 20 | 03/31/1997 | AZ Device | 2229566 | 14 | 15.8
878 | 27 | 20 | 04/14/1997 | AZ Device | 2369909 | 16 | 14.8
879 | 28 | 20 | 04/29/1997 | AZ Device | 2546035 | 12 | 16.4
880 | 29 | 20 | 05/16/1997 | AZ Device | 2774052 | 15.3 | 17.6
881 | 30 | 20 | 07/14/1997 | AZ Device | 2825970 | 13.7 | 14.8
882 | 31 | 20 | 08/05/1997 | AZ Device | 3027764 | 13.5 | 14.9
883 | 32 | 20 | 08/19/1997 | AZ Device | 3194168 | 15 | 17.7
884 | 33 | 20 | 09/02/1997 | Laser | 3338264 | 14.8 | 17.6
885 | 34 | 20 | 09/16/1997 | Laser | 3407976 | 15.2 | 16.8
886 | 35 | 20 | 10/27/1997 | Laser | 3530248 | 14.7 | 16.3
887 | 36 | 20 | 11/18/1997 | Laser | 3727207 | 14.6 | 17.1
888 | 37 | 20 | 12/02/1997 | Laser | 3886594 | 14.8 | 16.5
889 | 38 | 20 | 12/16/1997 | Laser | 4000077 | 14.6 | 16.5
890 | 39 | 20 | 12/30/1997 | Laser | 4100720 | 14.8 | 16.7
891 | 40 | 20 | 01/13/1998 | Laser | 4203408 | 14.9 | 18.3
892 | 41 | 20 | 01/27/1998 | Laser | 4247038 | 14.7 | 18.1
893 | 42 | 20 | 02/10/1998 | Laser | 4339085 | 16.4 | 16.7
894 | 43 | 20 | 03/04/1998 | Laser | 4369711 | 16.4 | 16.6
895 | 44 | 20 | 03/26/1998 | Laser | 4473690 | 16.4 | 16
896 | 45 | 20 | 04/15/1998 | Laser | 4635856 | 15.3 | 16.1
897 | 46 | 20 | 05/07/1998 | Laser | 4719839 | 16.2 | 16.3
898 | 47 | 20 | 06/02/1998 | Laser | 4817861 | 16.7 | 16.3
899 | 48 | 20 | 09/17/1998 | Laser | 4871710 | 17.7 | 19
900 | 50 | 20 | 03/09/1999 | Laser | 5003303 | 17.7 | 18.4
901 | 1 | 21 | 03/18/1996 | Dipstick | 4518 | 1.2 | 1.4
902 | 2 | 21 | 04/15/1996 | Dipstick | 80063 | 3.9 | 1.5
903 | 3 | 21 | 04/29/1996 | Dipstick | 150644 | 4 | 3.5
904 | 4 | 21 | 05/13/1996 | Dipstick | 233736 | 6 | 4.7
905 | 5 | 21 | 05/28/1996 | Dipstick | 296504 | 5 | 3.5
906 | 6 | 21 | 06/10/1996 | Dipstick | 336073 | 5 | 4.3
907 | 7 | 21 | 06/24/1996 | AZ Device | 436966 | 15 | -996
908 | 9 | 21 | 07/22/1996 | AZ Device | 516563 | 23.8 | -996
909 | 10 | 21 | 08/05/1996 | AZ Device | 662883 | 31.3 | -996
910 | 12 | 21 | 09/03/1996 | AZ Device | 835823 | 37 | -996
911 | 13 | 21 | 09/19/1996 | AZ Device | 967780 | 36 | -996
912 | 14 | 21 | 09/30/1996 | AZ Device | 1070221 | 37 | -996
913 | 15 | 21 | 10/14/1996 | AZ Device | 1205574 | 37 | 32.3
914 | 16 | 21 | 10/28/1996 | AZ Device | 1365970 | 36 | 33.1
915 | 17 | 21 | 11/11/1996 | AZ Device | 1463101 | 35 | 34.3
916 | 19 | 21 | 12/09/1996 |  | 1626437 | -997 | -997
917 | 20 | 21 | 12/19/1996 |  | 1711938 | -997 | -997
918 | 21 | 21 | 01/09/1997 |  | 1790400 | -997 | -997
919 | 23 | 21 | 02/18/1997 |  | 1794199 | -997 | -997
920 | 24 | 21 | 03/03/1997 |  | 1880144 | -997 | -997
921 | 25 | 21 | 03/17/1997 |  | 2047631 | -997 | -997
922 | 26 | 21 | 03/31/1997 |  | 2229566 | -997 | -997
923 | 27 | 21 | 04/14/1997 |  | 2369909 | -997 | -997
924 | 28 | 21 | 04/29/1997 |  | 2546035 | -997 | -997
925 | 29 | 21 | 05/16/1997 |  | 2774052 | -997 | -997
926 | 30 | 21 | 07/14/1997 |  | 2825970 | -997 | -997
927 | 31 | 21 | 08/05/1997 |  | 3027764 | -997 | -997
928 | 32 | 21 | 08/19/1997 |  | 3194168 | -997 | -997
929 | 33 | 21 | 09/02/1997 |  | 3338264 | -997 | -997
930 | 34 | 21 | 09/16/1997 |  | 3407976 | -997 | -997
931 | 35 | 21 | 10/27/1997 |  | 3530248 | -997 | -997
932 | 36 | 21 | 11/18/1997 |  | 3727207 | -997 | -997

## WT_AVG_ANGULARITY_UNR
TEST_ID | SECTION_ID | PERC_TWO_FRACTURED_FACE | PERC_FRACTURED_PARTICLE | CONSTRUCTION | TEST_DATE | COARSE_FINE_AGG | STOCKPILE_BLEND_TYPE | SOURCE | LAB_FACILITY | PERC_ONE_FRACTURED_FACE
13 | 5 |  | 47 | Original |  | Fine Aggregate | Coarse Blend (Top Lift) | Cold Feeds | HLA
13 | 6 |  | 47 | Original |  | Fine Aggregate | Coarse Blend (Top Lift) | Cold Feeds | HLA
13 | 7 |  | 47 | Original |  | Fine Aggregate | Coarse Blend (Top Lift) | Cold Feeds | HLA
13 | 8 |  | 47 | Original |  | Fine Aggregate | Coarse Blend (Top Lift) | Cold Feeds | HLA
13 | 23 |  | 47 | Original |  | Fine Aggregate | Coarse Blend (Top Lift) | Cold Feeds | HLA
13 | 24 |  | 47 | Original |  | Fine Aggregate | Coarse Blend (Top Lift) | Cold Feeds | HLA
13 | 25 |  | 47 | Original |  | Fine Aggregate | Coarse Blend (Top Lift) | Cold Feeds | HLA
13 | 26 |  | 47 | Original |  | Fine Aggregate | Coarse Blend (Top Lift) | Cold Feeds | HLA
14 | 5 |  | 46.1 | Original |  | Fine Aggregate | Coarse Blend (Bottom Lift) | Cold Feeds | HLA
14 | 6 |  | 46.1 | Original |  | Fine Aggregate | Coarse Blend (Bottom Lift) | Cold Feeds | HLA
14 | 7 |  | 46.1 | Original |  | Fine Aggregate | Coarse Blend (Bottom Lift) | Cold Feeds | HLA
14 | 8 |  | 46.1 | Original |  | Fine Aggregate | Coarse Blend (Bottom Lift) | Cold Feeds | HLA
14 | 23 |  | 46.1 | Original |  | Fine Aggregate | Coarse Blend (Bottom Lift) | Cold Feeds | HLA
14 | 24 |  | 46.1 | Original |  | Fine Aggregate | Coarse Blend (Bottom Lift) | Cold Feeds | HLA
14 | 25 |  | 46.1 | Original |  | Fine Aggregate | Coarse Blend (Bottom Lift) | Cold Feeds | HLA
14 | 26 |  | 46.1 | Original |  | Fine Aggregate | Coarse Blend (Bottom Lift) | Cold Feeds | HLA
15 | 1 |  | 44.9 | Original |  | Fine Aggregate | Fine Blend (Top Lift) | Cold Feeds | HLA
15 | 2 |  | 44.9 | Original |  | Fine Aggregate | Fine Blend (Top Lift) | Cold Feeds | HLA
15 | 3 |  | 44.9 | Original |  | Fine Aggregate | Fine Blend (Top Lift) | Cold Feeds | HLA
15 | 4 |  | 44.9 | Original |  | Fine Aggregate | Fine Blend (Top Lift) | Cold Feeds | HLA
15 | 14 |  | 44.9 | Original |  | Fine Aggregate | Fine Blend (Top Lift) | Cold Feeds | HLA
15 | 15 |  | 44.9 | Original |  | Fine Aggregate | Fine Blend (Top Lift) | Cold Feeds | HLA
11 | 10 |  | 97.7 | Original |  | Coarse Aggregate | Fine Plus Blend (Top Lift) | Cold Feeds | HLA
11 | 11 |  | 97.7 | Original |  | Coarse Aggregate | Fine Plus Blend (Top Lift) | Cold Feeds | HLA
11 | 12 |  | 97.7 | Original |  | Coarse Aggregate | Fine Plus Blend (Top Lift) | Cold Feeds | HLA
11 | 13 |  | 97.7 | Original |  | Coarse Aggregate | Fine Plus Blend (Top Lift) | Cold Feeds | HLA
11 | 19 |  | 97.7 | Original |  | Coarse Aggregate | Fine Plus Blend (Top Lift) | Cold Feeds | HLA
11 | 20 |  | 97.7 | Original |  | Coarse Aggregate | Fine Plus Blend (Top Lift) | Cold Feeds | HLA
11 | 21 |  | 97.7 | Original |  | Coarse Aggregate | Fine Plus Blend (Top Lift) | Cold Feeds | HLA
11 | 22 |  | 97.7 | Original |  | Coarse Aggregate | Fine Plus Blend (Top Lift) | Cold Feeds | HLA
12 | 9 |  | 94.5 | Original |  | Coarse Aggregate | Fine Plus Blend (Bottom Lift) | Cold Feeds | HLA
12 | 10 |  | 94.5 | Original |  | Coarse Aggregate | Fine Plus Blend (Bottom Lift) | Cold Feeds | HLA
12 | 11 |  | 94.5 | Original |  | Coarse Aggregate | Fine Plus Blend (Bottom Lift) | Cold Feeds | HLA
12 | 12 |  | 94.5 | Original |  | Coarse Aggregate | Fine Plus Blend (Bottom Lift) | Cold Feeds | HLA
12 | 13 |  | 94.5 | Original |  | Coarse Aggregate | Fine Plus Blend (Bottom Lift) | Cold Feeds | HLA
12 | 19 |  | 94.5 | Original |  | Coarse Aggregate | Fine Plus Blend (Bottom Lift) | Cold Feeds | HLA
12 | 20 |  | 94.5 | Original |  | Coarse Aggregate | Fine Plus Blend (Bottom Lift) | Cold Feeds | HLA
12 | 21 |  | 94.5 | Original |  | Coarse Aggregate | Fine Plus Blend (Bottom Lift) | Cold Feeds | HLA
12 | 22 |  | 94.5 | Original |  | Coarse Aggregate | Fine Plus Blend (Bottom Lift) | Cold Feeds | HLA
15 | 16 |  | 44.9 | Original |  | Fine Aggregate | Fine Blend (Top Lift) | Cold Feeds | HLA
15 | 17 |  | 44.9 | Original |  | Fine Aggregate | Fine Blend (Top Lift) | Cold Feeds | HLA
15 | 18 |  | 44.9 | Original |  | Fine Aggregate | Fine Blend (Top Lift) | Cold Feeds | HLA
16 | 1 |  | 42.1 | Original |  | Fine Aggregate | Fine Blend (Bottom Lift) | Cold Feeds | HLA
16 | 2 |  | 42.1 | Original |  | Fine Aggregate | Fine Blend (Bottom Lift) | Cold Feeds | HLA
16 | 3 |  | 42.1 | Original |  | Fine Aggregate | Fine Blend (Bottom Lift) | Cold Feeds | HLA
16 | 4 |  | 42.1 | Original |  | Fine Aggregate | Fine Blend (Bottom Lift) | Cold Feeds | HLA
16 | 14 |  | 42.1 | Original |  | Fine Aggregate | Fine Blend (Bottom Lift) | Cold Feeds | HLA
16 | 15 |  | 42.1 | Original |  | Fine Aggregate | Fine Blend (Bottom Lift) | Cold Feeds | HLA
16 | 16 |  | 42.1 | Original |  | Fine Aggregate | Fine Blend (Bottom Lift) | Cold Feeds | HLA
16 | 17 |  | 42.1 | Original |  | Fine Aggregate | Fine Blend (Bottom Lift) | Cold Feeds | HLA
16 | 18 |  | 42.1 | Original |  | Fine Aggregate | Fine Blend (Bottom Lift) | Cold Feeds | HLA
17 | 9 |  | 44.2 | Original |  | Fine Aggregate | Fine Plus Blend (Top Lift) | Cold Feeds | HLA
17 | 10 |  | 44.2 | Original |  | Fine Aggregate | Fine Plus Blend (Top Lift) | Cold Feeds | HLA
17 | 11 |  | 44.2 | Original |  | Fine Aggregate | Fine Plus Blend (Top Lift) | Cold Feeds | HLA
17 | 12 |  | 44.2 | Original |  | Fine Aggregate | Fine Plus Blend (Top Lift) | Cold Feeds | HLA
17 | 13 |  | 44.2 | Original |  | Fine Aggregate | Fine Plus Blend (Top Lift) | Cold Feeds | HLA
17 | 19 |  | 44.2 | Original |  | Fine Aggregate | Fine Plus Blend (Top Lift) | Cold Feeds | HLA
17 | 20 |  | 44.2 | Original |  | Fine Aggregate | Fine Plus Blend (Top Lift) | Cold Feeds | HLA
17 | 21 |  | 44.2 | Original |  | Fine Aggregate | Fine Plus Blend (Top Lift) | Cold Feeds | HLA
17 | 22 |  | 44.2 | Original |  | Fine Aggregate | Fine Plus Blend (Top Lift) | Cold Feeds | HLA
18 | 9 |  | 44.8 | Original |  | Fine Aggregate | Fine Plus Blend (Bottom Lift) | Cold Feeds | HLA
18 | 10 |  | 44.8 | Original |  | Fine Aggregate | Fine Plus Blend (Bottom Lift) | Cold Feeds | HLA
18 | 11 |  | 44.8 | Original |  | Fine Aggregate | Fine Plus Blend (Bottom Lift) | Cold Feeds | HLA
18 | 12 |  | 44.8 | Original |  | Fine Aggregate | Fine Plus Blend (Bottom Lift) | Cold Feeds | HLA
18 | 13 |  | 44.8 | Original |  | Fine Aggregate | Fine Plus Blend (Bottom Lift) | Cold Feeds | HLA
18 | 19 |  | 44.8 | Original |  | Fine Aggregate | Fine Plus Blend (Bottom Lift) | Cold Feeds | HLA
18 | 20 |  | 44.8 | Original |  | Fine Aggregate | Fine Plus Blend (Bottom Lift) | Cold Feeds | HLA
18 | 21 |  | 44.8 | Original |  | Fine Aggregate | Fine Plus Blend (Bottom Lift) | Cold Feeds | HLA
18 | 22 |  | 44.8 | Original |  | Fine Aggregate | Fine Plus Blend (Bottom Lift) | Cold Feeds | HLA
19 | 35 | 90.9 |  | Reconstruction | 06/07/1997 | Coarse Aggregate | 3/4-inch Stockpile | Patrick |  | 92.9
19 | 36 | 90.9 |  | Reconstruction | 06/07/1997 | Coarse Aggregate | 3/4-inch Stockpile | Patrick |  | 92.9
19 | 37 | 90.9 |  | Reconstruction | 06/07/1997 | Coarse Aggregate | 3/4-inch Stockpile | Patrick |  | 92.9
19 | 38 | 90.9 |  | Reconstruction | 06/07/1997 | Coarse Aggregate | 3/4-inch Stockpile | Patrick |  | 92.9
19 | 39 | 90.9 |  | Reconstruction | 06/07/1997 | Coarse Aggregate | 3/4-inch Stockpile | Patrick |  | 92.9
19 | 54 | 90.9 |  | Reconstruction | 06/07/1997 | Coarse Aggregate | 3/4-inch Stockpile | Patrick |  | 92.9
19 | 55 | 90.9 |  | Reconstruction | 06/07/1997 | Coarse Aggregate | 3/4-inch Stockpile | Patrick |  | 92.9
19 | 56 | 90.9 |  | Reconstruction | 06/07/1997 | Coarse Aggregate | 3/4-inch Stockpile | Patrick |  | 92.9
20 | 35 | 92.9 |  | Reconstruction | 06/07/1997 | Coarse Aggregate | 1/2-inch Stockpile | Patrick |  | 94.5
20 | 36 | 92.9 |  | Reconstruction | 06/07/1997 | Coarse Aggregate | 1/2-inch Stockpile | Patrick |  | 94.5
20 | 37 | 92.9 |  | Reconstruction | 06/07/1997 | Coarse Aggregate | 1/2-inch Stockpile | Patrick |  | 94.5
20 | 38 | 92.9 |  | Reconstruction | 06/07/1997 | Coarse Aggregate | 1/2-inch Stockpile | Patrick |  | 94.5
20 | 39 | 92.9 |  | Reconstruction | 06/07/1997 | Coarse Aggregate | 1/2-inch Stockpile | Patrick |  | 94.5
20 | 54 | 92.9 |  | Reconstruction | 06/07/1997 | Coarse Aggregate | 1/2-inch Stockpile | Patrick |  | 94.5
20 | 55 | 92.9 |  | Reconstruction | 06/07/1997 | Coarse Aggregate | 1/2-inch Stockpile | Patrick |  | 94.5
20 | 56 | 92.9 |  | Reconstruction | 06/07/1997 | Coarse Aggregate | 1/2-inch Stockpile | Patrick |  | 94.5
21 | 35 | 98.8 |  | Reconstruction | 06/07/1997 | Coarse Aggregate | 3/8-inch Stockpile | Patrick |  | 99.1
21 | 36 | 98.8 |  | Reconstruction | 06/07/1997 | Coarse Aggregate | 3/8-inch Stockpile | Patrick |  | 99.1
21 | 37 | 98.8 |  | Reconstruction | 06/07/1997 | Coarse Aggregate | 3/8-inch Stockpile | Patrick |  | 99.1
21 | 38 | 98.8 |  | Reconstruction | 06/07/1997 | Coarse Aggregate | 3/8-inch Stockpile | Patrick |  | 99.1
21 | 39 | 98.8 |  | Reconstruction | 06/07/1997 | Coarse Aggregate | 3/8-inch Stockpile | Patrick |  | 99.1
21 | 54 | 98.8 |  | Reconstruction | 06/07/1997 | Coarse Aggregate | 3/8-inch Stockpile | Patrick |  | 99.1
21 | 55 | 98.8 |  | Reconstruction | 06/07/1997 | Coarse Aggregate | 3/8-inch Stockpile | Patrick |  | 99.1
21 | 56 | 98.8 |  | Reconstruction | 06/07/1997 | Coarse Aggregate | 3/8-inch Stockpile | Patrick |  | 99.1
22 | 35 |  | 45.5 | Reconstruction | 06/07/1997 | Fine Aggregate | Rock Dust Stockpile | Patrick
22 | 36 |  | 45.5 | Reconstruction | 06/07/1997 | Fine Aggregate | Rock Dust Stockpile | Patrick
22 | 37 |  | 45.5 | Reconstruction | 06/07/1997 | Fine Aggregate | Rock Dust Stockpile | Patrick
22 | 38 |  | 45.5 | Reconstruction | 06/07/1997 | Fine Aggregate | Rock Dust Stockpile | Patrick
22 | 39 |  | 45.5 | Reconstruction | 06/07/1997 | Fine Aggregate | Rock Dust Stockpile | Patrick
22 | 54 |  | 45.5 | Reconstruction | 06/07/1997 | Fine Aggregate | Rock Dust Stockpile | Patrick
22 | 55 |  | 45.5 | Reconstruction | 06/07/1997 | Fine Aggregate | Rock Dust Stockpile | Patrick
22 | 56 |  | 45.5 | Reconstruction | 06/07/1997 | Fine Aggregate | Rock Dust Stockpile | Patrick
23 | 35 | 78.8 | 46.2 | Reconstruction | 06/07/1997 | Coarse Aggregate | Blend F | Patrick |  | 81.3
23 | 36 | 78.8 | 46.2 | Reconstruction | 06/07/1997 | Coarse Aggregate | Blend F | Patrick |  | 81.3
23 | 37 | 78.8 | 46.2 | Reconstruction | 06/07/1997 | Coarse Aggregate | Blend F | Patrick |  | 81.3
23 | 38 | 78.8 | 46.2 | Reconstruction | 06/07/1997 | Coarse Aggregate | Blend F | Patrick |  | 81.3
23 | 39 | 78.8 | 46.2 | Reconstruction | 06/07/1997 | Coarse Aggregate | Blend F | Patrick |  | 81.3
23 | 54 | 78.8 | 46.2 | Reconstruction | 06/07/1997 | Coarse Aggregate | Blend F | Patrick |  | 81.3
23 | 55 | 78.8 | 46.2 | Reconstruction | 06/07/1997 | Coarse Aggregate | Blend F | Patrick |  | 81.3
23 | 56 | 78.8 | 46.2 | Reconstruction | 06/07/1997 | Coarse Aggregate | Blend F | Patrick |  | 81.3
1 | 1 | 95.4 |  | Original |  | Coarse Aggregate | 3/4-inch Stockpile | Dayton | FHWA | 98.9
1 | 2 | 95.4 |  | Original |  | Coarse Aggregate | 3/4-inch Stockpile | Dayton | FHWA | 98.9
1 | 3 | 95.4 |  | Original |  | Coarse Aggregate | 3/4-inch Stockpile | Dayton | FHWA | 98.9
1 | 4 | 95.4 |  | Original |  | Coarse Aggregate | 3/4-inch Stockpile | Dayton | FHWA | 98.9
1 | 5 | 95.4 |  | Original |  | Coarse Aggregate | 3/4-inch Stockpile | Dayton | FHWA | 98.9
1 | 6 | 95.4 |  | Original |  | Coarse Aggregate | 3/4-inch Stockpile | Dayton | FHWA | 98.9
1 | 7 | 95.4 |  | Original |  | Coarse Aggregate | 3/4-inch Stockpile | Dayton | FHWA | 98.9
1 | 8 | 95.4 |  | Original |  | Coarse Aggregate | 3/4-inch Stockpile | Dayton | FHWA | 98.9
1 | 9 | 95.4 |  | Original |  | Coarse Aggregate | 3/4-inch Stockpile | Dayton | FHWA | 98.9
1 | 10 | 95.4 |  | Original |  | Coarse Aggregate | 3/4-inch Stockpile | Dayton | FHWA | 98.9
1 | 11 | 95.4 |  | Original |  | Coarse Aggregate | 3/4-inch Stockpile | Dayton | FHWA | 98.9
1 | 12 | 95.4 |  | Original |  | Coarse Aggregate | 3/4-inch Stockpile | Dayton | FHWA | 98.9
1 | 13 | 95.4 |  | Original |  | Coarse Aggregate | 3/4-inch Stockpile | Dayton | FHWA | 98.9
1 | 14 | 95.4 |  | Original |  | Coarse Aggregate | 3/4-inch Stockpile | Dayton | FHWA | 98.9
1 | 15 | 95.4 |  | Original |  | Coarse Aggregate | 3/4-inch Stockpile | Dayton | FHWA | 98.9
1 | 16 | 95.4 |  | Original |  | Coarse Aggregate | 3/4-inch Stockpile | Dayton | FHWA | 98.9
1 | 17 | 95.4 |  | Original |  | Coarse Aggregate | 3/4-inch Stockpile | Dayton | FHWA | 98.9
1 | 18 | 95.4 |  | Original |  | Coarse Aggregate | 3/4-inch Stockpile | Dayton | FHWA | 98.9
1 | 19 | 95.4 |  | Original |  | Coarse Aggregate | 3/4-inch Stockpile | Dayton | FHWA | 98.9
1 | 20 | 95.4 |  | Original |  | Coarse Aggregate | 3/4-inch Stockpile | Dayton | FHWA | 98.9
1 | 21 | 95.4 |  | Original |  | Coarse Aggregate | 3/4-inch Stockpile | Dayton | FHWA | 98.9
1 | 22 | 95.4 |  | Original |  | Coarse Aggregate | 3/4-inch Stockpile | Dayton | FHWA | 98.9
1 | 23 | 95.4 |  | Original |  | Coarse Aggregate | 3/4-inch Stockpile | Dayton | FHWA | 98.9
1 | 24 | 95.4 |  | Original |  | Coarse Aggregate | 3/4-inch Stockpile | Dayton | FHWA | 98.9
1 | 25 | 95.4 |  | Original |  | Coarse Aggregate | 3/4-inch Stockpile | Dayton | FHWA | 98.9
1 | 26 | 95.4 |  | Original |  | Coarse Aggregate | 3/4-inch Stockpile | Dayton | FHWA | 98.9
2 | 1 | 98.9 |  | Original |  | Coarse Aggregate | 1/2-inch Stockpile | Dayton | FHWA | 99.7
2 | 2 | 98.9 |  | Original |  | Coarse Aggregate | 1/2-inch Stockpile | Dayton | FHWA | 99.7
2 | 3 | 98.9 |  | Original |  | Coarse Aggregate | 1/2-inch Stockpile | Dayton | FHWA | 99.7
2 | 4 | 98.9 |  | Original |  | Coarse Aggregate | 1/2-inch Stockpile | Dayton | FHWA | 99.7
2 | 5 | 98.9 |  | Original |  | Coarse Aggregate | 1/2-inch Stockpile | Dayton | FHWA | 99.7
2 | 6 | 98.9 |  | Original |  | Coarse Aggregate | 1/2-inch Stockpile | Dayton | FHWA | 99.7
2 | 7 | 98.9 |  | Original |  | Coarse Aggregate | 1/2-inch Stockpile | Dayton | FHWA | 99.7
2 | 8 | 98.9 |  | Original |  | Coarse Aggregate | 1/2-inch Stockpile | Dayton | FHWA | 99.7
2 | 9 | 98.9 |  | Original |  | Coarse Aggregate | 1/2-inch Stockpile | Dayton | FHWA | 99.7
2 | 10 | 98.9 |  | Original |  | Coarse Aggregate | 1/2-inch Stockpile | Dayton | FHWA | 99.7
2 | 11 | 98.9 |  | Original |  | Coarse Aggregate | 1/2-inch Stockpile | Dayton | FHWA | 99.7
2 | 12 | 98.9 |  | Original |  | Coarse Aggregate | 1/2-inch Stockpile | Dayton | FHWA | 99.7
2 | 13 | 98.9 |  | Original |  | Coarse Aggregate | 1/2-inch Stockpile | Dayton | FHWA | 99.7
2 | 14 | 98.9 |  | Original |  | Coarse Aggregate | 1/2-inch Stockpile | Dayton | FHWA | 99.7
2 | 15 | 98.9 |  | Original |  | Coarse Aggregate | 1/2-inch Stockpile | Dayton | FHWA | 99.7
2 | 16 | 98.9 |  | Original |  | Coarse Aggregate | 1/2-inch Stockpile | Dayton | FHWA | 99.7
2 | 17 | 98.9 |  | Original |  | Coarse Aggregate | 1/2-inch Stockpile | Dayton | FHWA | 99.7
2 | 18 | 98.9 |  | Original |  | Coarse Aggregate | 1/2-inch Stockpile | Dayton | FHWA | 99.7
2 | 19 | 98.9 |  | Original |  | Coarse Aggregate | 1/2-inch Stockpile | Dayton | FHWA | 99.7
2 | 20 | 98.9 |  | Original |  | Coarse Aggregate | 1/2-inch Stockpile | Dayton | FHWA | 99.7
2 | 21 | 98.9 |  | Original |  | Coarse Aggregate | 1/2-inch Stockpile | Dayton | FHWA | 99.7
2 | 22 | 98.9 |  | Original |  | Coarse Aggregate | 1/2-inch Stockpile | Dayton | FHWA | 99.7
2 | 23 | 98.9 |  | Original |  | Coarse Aggregate | 1/2-inch Stockpile | Dayton | FHWA | 99.7
2 | 24 | 98.9 |  | Original |  | Coarse Aggregate | 1/2-inch Stockpile | Dayton | FHWA | 99.7
2 | 25 | 98.9 |  | Original |  | Coarse Aggregate | 1/2-inch Stockpile | Dayton | FHWA | 99.7
2 | 26 | 98.9 |  | Original |  | Coarse Aggregate | 1/2-inch Stockpile | Dayton | FHWA | 99.7
3 | 1 | 96.4 |  | Original |  | Coarse Aggregate | 3/8-inch Stockpile | Dayton | FHWA | 98.2
3 | 2 | 96.4 |  | Original |  | Coarse Aggregate | 3/8-inch Stockpile | Dayton | FHWA | 98.2
3 | 3 | 96.4 |  | Original |  | Coarse Aggregate | 3/8-inch Stockpile | Dayton | FHWA | 98.2
3 | 4 | 96.4 |  | Original |  | Coarse Aggregate | 3/8-inch Stockpile | Dayton | FHWA | 98.2
3 | 5 | 96.4 |  | Original |  | Coarse Aggregate | 3/8-inch Stockpile | Dayton | FHWA | 98.2
3 | 6 | 96.4 |  | Original |  | Coarse Aggregate | 3/8-inch Stockpile | Dayton | FHWA | 98.2
3 | 7 | 96.4 |  | Original |  | Coarse Aggregate | 3/8-inch Stockpile | Dayton | FHWA | 98.2
3 | 8 | 96.4 |  | Original |  | Coarse Aggregate | 3/8-inch Stockpile | Dayton | FHWA | 98.2
3 | 9 | 96.4 |  | Original |  | Coarse Aggregate | 3/8-inch Stockpile | Dayton | FHWA | 98.2
3 | 10 | 96.4 |  | Original |  | Coarse Aggregate | 3/8-inch Stockpile | Dayton | FHWA | 98.2
3 | 11 | 96.4 |  | Original |  | Coarse Aggregate | 3/8-inch Stockpile | Dayton | FHWA | 98.2
3 | 12 | 96.4 |  | Original |  | Coarse Aggregate | 3/8-inch Stockpile | Dayton | FHWA | 98.2
3 | 13 | 96.4 |  | Original |  | Coarse Aggregate | 3/8-inch Stockpile | Dayton | FHWA | 98.2
3 | 14 | 96.4 |  | Original |  | Coarse Aggregate | 3/8-inch Stockpile | Dayton | FHWA | 98.2
3 | 15 | 96.4 |  | Original |  | Coarse Aggregate | 3/8-inch Stockpile | Dayton | FHWA | 98.2
3 | 16 | 96.4 |  | Original |  | Coarse Aggregate | 3/8-inch Stockpile | Dayton | FHWA | 98.2
3 | 17 | 96.4 |  | Original |  | Coarse Aggregate | 3/8-inch Stockpile | Dayton | FHWA | 98.2
3 | 18 | 96.4 |  | Original |  | Coarse Aggregate | 3/8-inch Stockpile | Dayton | FHWA | 98.2
3 | 19 | 96.4 |  | Original |  | Coarse Aggregate | 3/8-inch Stockpile | Dayton | FHWA | 98.2
3 | 20 | 96.4 |  | Original |  | Coarse Aggregate | 3/8-inch Stockpile | Dayton | FHWA | 98.2
3 | 21 | 96.4 |  | Original |  | Coarse Aggregate | 3/8-inch Stockpile | Dayton | FHWA | 98.2
3 | 22 | 96.4 |  | Original |  | Coarse Aggregate | 3/8-inch Stockpile | Dayton | FHWA | 98.2
3 | 23 | 96.4 |  | Original |  | Coarse Aggregate | 3/8-inch Stockpile | Dayton | FHWA | 98.2
3 | 24 | 96.4 |  | Original |  | Coarse Aggregate | 3/8-inch Stockpile | Dayton | FHWA | 98.2
3 | 25 | 96.4 |  | Original |  | Coarse Aggregate | 3/8-inch Stockpile | Dayton | FHWA | 98.2
3 | 26 | 96.4 |  | Original |  | Coarse Aggregate | 3/8-inch Stockpile | Dayton | FHWA | 98.2
4 | 1 |  | 47.6 | Original |  | Fine Aggregate | Rock Dust Stockpile | Dayton | FHWA
4 | 2 |  | 47.6 | Original |  | Fine Aggregate | Rock Dust Stockpile | Dayton | FHWA
4 | 3 |  | 47.6 | Original |  | Fine Aggregate | Rock Dust Stockpile | Dayton | FHWA
4 | 4 |  | 47.6 | Original |  | Fine Aggregate | Rock Dust Stockpile | Dayton | FHWA
4 | 5 |  | 47.6 | Original |  | Fine Aggregate | Rock Dust Stockpile | Dayton | FHWA
4 | 6 |  | 47.6 | Original |  | Fine Aggregate | Rock Dust Stockpile | Dayton | FHWA
4 | 7 |  | 47.6 | Original |  | Fine Aggregate | Rock Dust Stockpile | Dayton | FHWA
4 | 8 |  | 47.6 | Original |  | Fine Aggregate | Rock Dust Stockpile | Dayton | FHWA
4 | 9 |  | 47.6 | Original |  | Fine Aggregate | Rock Dust Stockpile | Dayton | FHWA
4 | 10 |  | 47.6 | Original |  | Fine Aggregate | Rock Dust Stockpile | Dayton | FHWA
4 | 11 |  | 47.6 | Original |  | Fine Aggregate | Rock Dust Stockpile | Dayton | FHWA
4 | 12 |  | 47.6 | Original |  | Fine Aggregate | Rock Dust Stockpile | Dayton | FHWA
4 | 13 |  | 47.6 | Original |  | Fine Aggregate | Rock Dust Stockpile | Dayton | FHWA
4 | 14 |  | 47.6 | Original |  | Fine Aggregate | Rock Dust Stockpile | Dayton | FHWA
4 | 15 |  | 47.6 | Original |  | Fine Aggregate | Rock Dust Stockpile | Dayton | FHWA
4 | 16 |  | 47.6 | Original |  | Fine Aggregate | Rock Dust Stockpile | Dayton | FHWA
4 | 17 |  | 47.6 | Original |  | Fine Aggregate | Rock Dust Stockpile | Dayton | FHWA
4 | 18 |  | 47.6 | Original |  | Fine Aggregate | Rock Dust Stockpile | Dayton | FHWA
4 | 19 |  | 47.6 | Original |  | Fine Aggregate | Rock Dust Stockpile | Dayton | FHWA
4 | 20 |  | 47.6 | Original |  | Fine Aggregate | Rock Dust Stockpile | Dayton | FHWA
4 | 21 |  | 47.6 | Original |  | Fine Aggregate | Rock Dust Stockpile | Dayton | FHWA
4 | 22 |  | 47.6 | Original |  | Fine Aggregate | Rock Dust Stockpile | Dayton | FHWA
4 | 23 |  | 47.6 | Original |  | Fine Aggregate | Rock Dust Stockpile | Dayton | FHWA
4 | 24 |  | 47.6 | Original |  | Fine Aggregate | Rock Dust Stockpile | Dayton | FHWA
4 | 25 |  | 47.6 | Original |  | Fine Aggregate | Rock Dust Stockpile | Dayton | FHWA
4 | 26 |  | 47.6 | Original |  | Fine Aggregate | Rock Dust Stockpile | Dayton | FHWA
5 | 1 |  | 44.5 | Original |  | Fine Aggregate | Sand Stockpile | Dayton | FHWA
5 | 2 |  | 44.5 | Original |  | Fine Aggregate | Sand Stockpile | Dayton | FHWA
5 | 3 |  | 44.5 | Original |  | Fine Aggregate | Sand Stockpile | Dayton | FHWA
5 | 4 |  | 44.5 | Original |  | Fine Aggregate | Sand Stockpile | Dayton | FHWA
5 | 5 |  | 44.5 | Original |  | Fine Aggregate | Sand Stockpile | Dayton | FHWA
5 | 6 |  | 44.5 | Original |  | Fine Aggregate | Sand Stockpile | Dayton | FHWA
5 | 7 |  | 44.5 | Original |  | Fine Aggregate | Sand Stockpile | Dayton | FHWA
5 | 8 |  | 44.5 | Original |  | Fine Aggregate | Sand Stockpile | Dayton | FHWA
5 | 9 |  | 44.5 | Original |  | Fine Aggregate | Sand Stockpile | Dayton | FHWA
5 | 10 |  | 44.5 | Original |  | Fine Aggregate | Sand Stockpile | Dayton | FHWA
5 | 11 |  | 44.5 | Original |  | Fine Aggregate | Sand Stockpile | Dayton | FHWA
5 | 12 |  | 44.5 | Original |  | Fine Aggregate | Sand Stockpile | Dayton | FHWA
5 | 13 |  | 44.5 | Original |  | Fine Aggregate | Sand Stockpile | Dayton | FHWA
5 | 14 |  | 44.5 | Original |  | Fine Aggregate | Sand Stockpile | Dayton | FHWA
5 | 15 |  | 44.5 | Original |  | Fine Aggregate | Sand Stockpile | Dayton | FHWA
5 | 16 |  | 44.5 | Original |  | Fine Aggregate | Sand Stockpile | Dayton | FHWA
5 | 17 |  | 44.5 | Original |  | Fine Aggregate | Sand Stockpile | Dayton | FHWA
5 | 18 |  | 44.5 | Original |  | Fine Aggregate | Sand Stockpile | Dayton | FHWA
5 | 19 |  | 44.5 | Original |  | Fine Aggregate | Sand Stockpile | Dayton | FHWA
5 | 20 |  | 44.5 | Original |  | Fine Aggregate | Sand Stockpile | Dayton | FHWA
5 | 21 |  | 44.5 | Original |  | Fine Aggregate | Sand Stockpile | Dayton | FHWA
5 | 22 |  | 44.5 | Original |  | Fine Aggregate | Sand Stockpile | Dayton | FHWA
5 | 23 |  | 44.5 | Original |  | Fine Aggregate | Sand Stockpile | Dayton | FHWA
5 | 24 |  | 44.5 | Original |  | Fine Aggregate | Sand Stockpile | Dayton | FHWA
5 | 25 |  | 44.5 | Original |  | Fine Aggregate | Sand Stockpile | Dayton | FHWA
5 | 26 |  | 44.5 | Original |  | Fine Aggregate | Sand Stockpile | Dayton | FHWA
6 | 1 |  | 44 | Original |  | Fine Aggregate | Sand Stockpile | Wadsworth | FHWA
6 | 2 |  | 44 | Original |  | Fine Aggregate | Sand Stockpile | Wadsworth | FHWA
6 | 3 |  | 44 | Original |  | Fine Aggregate | Sand Stockpile | Wadsworth | FHWA
6 | 4 |  | 44 | Original |  | Fine Aggregate | Sand Stockpile | Wadsworth | FHWA
6 | 5 |  | 44 | Original |  | Fine Aggregate | Sand Stockpile | Wadsworth | FHWA
6 | 6 |  | 44 | Original |  | Fine Aggregate | Sand Stockpile | Wadsworth | FHWA
6 | 7 |  | 44 | Original |  | Fine Aggregate | Sand Stockpile | Wadsworth | FHWA
6 | 8 |  | 44 | Original |  | Fine Aggregate | Sand Stockpile | Wadsworth | FHWA
6 | 9 |  | 44 | Original |  | Fine Aggregate | Sand Stockpile | Wadsworth | FHWA
6 | 10 |  | 44 | Original |  | Fine Aggregate | Sand Stockpile | Wadsworth | FHWA
6 | 11 |  | 44 | Original |  | Fine Aggregate | Sand Stockpile | Wadsworth | FHWA
6 | 12 |  | 44 | Original |  | Fine Aggregate | Sand Stockpile | Wadsworth | FHWA
6 | 13 |  | 44 | Original |  | Fine Aggregate | Sand Stockpile | Wadsworth | FHWA
6 | 14 |  | 44 | Original |  | Fine Aggregate | Sand Stockpile | Wadsworth | FHWA
6 | 15 |  | 44 | Original |  | Fine Aggregate | Sand Stockpile | Wadsworth | FHWA
6 | 16 |  | 44 | Original |  | Fine Aggregate | Sand Stockpile | Wadsworth | FHWA
6 | 17 |  | 44 | Original |  | Fine Aggregate | Sand Stockpile | Wadsworth | FHWA
6 | 18 |  | 44 | Original |  | Fine Aggregate | Sand Stockpile | Wadsworth | FHWA
6 | 19 |  | 44 | Original |  | Fine Aggregate | Sand Stockpile | Wadsworth | FHWA
6 | 20 |  | 44 | Original |  | Fine Aggregate | Sand Stockpile | Wadsworth | FHWA
6 | 21 |  | 44 | Original |  | Fine Aggregate | Sand Stockpile | Wadsworth | FHWA
6 | 22 |  | 44 | Original |  | Fine Aggregate | Sand Stockpile | Wadsworth | FHWA
6 | 23 |  | 44 | Original |  | Fine Aggregate | Sand Stockpile | Wadsworth | FHWA
6 | 24 |  | 44 | Original |  | Fine Aggregate | Sand Stockpile | Wadsworth | FHWA
6 | 25 |  | 44 | Original |  | Fine Aggregate | Sand Stockpile | Wadsworth | FHWA
6 | 26 |  | 44 | Original |  | Fine Aggregate | Sand Stockpile | Wadsworth | FHWA
7 | 5 |  | 90.5 | Original |  | Coarse Aggregate | Coarse Blend (Top Lift) | Cold Feeds | HLA
7 | 6 |  | 90.5 | Original |  | Coarse Aggregate | Coarse Blend (Top Lift) | Cold Feeds | HLA
7 | 7 |  | 90.5 | Original |  | Coarse Aggregate | Coarse Blend (Top Lift) | Cold Feeds | HLA
7 | 8 |  | 90.5 | Original |  | Coarse Aggregate | Coarse Blend (Top Lift) | Cold Feeds | HLA
7 | 23 |  | 90.5 | Original |  | Coarse Aggregate | Coarse Blend (Top Lift) | Cold Feeds | HLA
7 | 24 |  | 90.5 | Original |  | Coarse Aggregate | Coarse Blend (Top Lift) | Cold Feeds | HLA
7 | 25 |  | 90.5 | Original |  | Coarse Aggregate | Coarse Blend (Top Lift) | Cold Feeds | HLA
7 | 26 |  | 90.5 | Original |  | Coarse Aggregate | Coarse Blend (Top Lift) | Cold Feeds | HLA
8 | 5 |  | 94.9 | Original |  | Coarse Aggregate | Coarse Blend (Bottom Lift) | Cold Feeds | HLA
8 | 6 |  | 94.9 | Original |  | Coarse Aggregate | Coarse Blend (Bottom Lift) | Cold Feeds | HLA
8 | 7 |  | 94.9 | Original |  | Coarse Aggregate | Coarse Blend (Bottom Lift) | Cold Feeds | HLA
8 | 8 |  | 94.9 | Original |  | Coarse Aggregate | Coarse Blend (Bottom Lift) | Cold Feeds | HLA
8 | 23 |  | 94.9 | Original |  | Coarse Aggregate | Coarse Blend (Bottom Lift) | Cold Feeds | HLA
8 | 24 |  | 94.9 | Original |  | Coarse Aggregate | Coarse Blend (Bottom Lift) | Cold Feeds | HLA
8 | 25 |  | 94.9 | Original |  | Coarse Aggregate | Coarse Blend (Bottom Lift) | Cold Feeds | HLA
8 | 26 |  | 94.9 | Original |  | Coarse Aggregate | Coarse Blend (Bottom Lift) | Cold Feeds | HLA
9 | 1 |  | 93.6 | Original |  | Coarse Aggregate | Fine Blend (Top Lift) | Cold Feeds | HLA
9 | 2 |  | 93.6 | Original |  | Coarse Aggregate | Fine Blend (Top Lift) | Cold Feeds | HLA
9 | 3 |  | 93.6 | Original |  | Coarse Aggregate | Fine Blend (Top Lift) | Cold Feeds | HLA
9 | 4 |  | 93.6 | Original |  | Coarse Aggregate | Fine Blend (Top Lift) | Cold Feeds | HLA
9 | 14 |  | 93.6 | Original |  | Coarse Aggregate | Fine Blend (Top Lift) | Cold Feeds | HLA
9 | 15 |  | 93.6 | Original |  | Coarse Aggregate | Fine Blend (Top Lift) | Cold Feeds | HLA
9 | 16 |  | 93.6 | Original |  | Coarse Aggregate | Fine Blend (Top Lift) | Cold Feeds | HLA
9 | 17 |  | 93.6 | Original |  | Coarse Aggregate | Fine Blend (Top Lift) | Cold Feeds | HLA
9 | 18 |  | 93.6 | Original |  | Coarse Aggregate | Fine Blend (Top Lift) | Cold Feeds | HLA
10 | 1 |  | 97.1 | Original |  | Coarse Aggregate | Fine Blend (Bottom Lift) | Cold Feeds | HLA
10 | 2 |  | 97.1 | Original |  | Coarse Aggregate | Fine Blend (Bottom Lift) | Cold Feeds | HLA
10 | 3 |  | 97.1 | Original |  | Coarse Aggregate | Fine Blend (Bottom Lift) | Cold Feeds | HLA
10 | 4 |  | 97.1 | Original |  | Coarse Aggregate | Fine Blend (Bottom Lift) | Cold Feeds | HLA
10 | 14 |  | 97.1 | Original |  | Coarse Aggregate | Fine Blend (Bottom Lift) | Cold Feeds | HLA
10 | 15 |  | 97.1 | Original |  | Coarse Aggregate | Fine Blend (Bottom Lift) | Cold Feeds | HLA
10 | 16 |  | 97.1 | Original |  | Coarse Aggregate | Fine Blend (Bottom Lift) | Cold Feeds | HLA
10 | 17 |  | 97.1 | Original |  | Coarse Aggregate | Fine Blend (Bottom Lift) | Cold Feeds | HLA
10 | 18 |  | 97.1 | Original |  | Coarse Aggregate | Fine Blend (Bottom Lift) | Cold Feeds | HLA
11 | 9 |  | 97.7 | Original |  | Coarse Aggregate | Fine Plus Blend (Top Lift) | Cold Feeds | HLA

## WT_AVG_BEAM_FATIGUE_UCB
TEST_ID | SECTION_ID | MIX_ID | PHASE_ANGLE | STIFFNESS_MPA | SLOPE | INTERCEPT | R_SQUARED_VALUE | CONSTRUCTION | GRADATION | TARGET_AC | CALCULATED_AC | TARGET_AV_PERC | CALCULATED_AV
1 | 1 | 1 | 30.5 | 3194 | -4.4 | 1E-10 | 0.99 | Original | Fine Mix | 5.4 | 5.8 | 8 | 8.8
2 | 2 | 2 | 20.3 | 5527 | -5 | 0 | 0.82 | Original | Fine Mix | 4.7 | 5.3 | 8 | 9.7
3 | 3 | 3 | 28.7 | 3310 | -4.5 | 0 | 0.94 | Original | Fine Mix | 4.7 | 5.3 | 12 | 12
4 | 4 | 4 | 21 | 5409 | -5.9 | 0 | 0.96 | Original | Fine Mix | 5.4 | 5.7 | 4 | 6.1
5 | 5 | 19 | 25.8 | 4612 | -4.2 | 4E-10 | 0.98 | Original | Coarse Mix | 5.7 | 6.3 | 8 | 9.2
6 | 6 | 20 | 23.2 | 3620 | -5 | 0 | 0.94 | Original | Coarse Mix | 5.7 | 6.2 | 12 | 13.9
7 | 7 | 21 | 23.3 | 4749 | -5 | 0 | 0.95 | Original | Coarse Mix | 6.4 | 6.9 | 8 | 8.1
8 | 8 | 22 | 19.2 | 6290 | -5.5 | 0 | 0.92 | Original | Coarse Mix | 5 | 5.8 | 8 | 8.4
9 | 9 | 14 | 24.6 | 6262 | -4.8 | 0 | 0.99 | Original | Fine Plus Mix | 6.1 | 6.6 | 4 | 2.4
10 | 10 | 15 | 18.4 | 4416 | -4.5 | 0 | 0.91 | Original | Fine Plus Mix | 4.7 | 5.4 | 12 | 12.7
11 | 11 | 16 | 23.2 | 5582 | -4.2 | 2E-10 | 0.91 | Original | Fine Plus Mix | 5.4 | 6.3 | 8 | 6.9
12 | 12 | 17 | 21.9 | 6316 | -4.9 | 0 | 0.97 | Original | Fine Plus Mix | 5.4 | 6 | 4 | 5.4
13 | 13 | 18 | 27.2 | 4381 | -3.9 | 6.7E-09 | 0.97 | Original | Fine Plus Mix | 6.1 | 6.4 | 8 | 6.5
14 | 14 | 5 | 26.3 | 4232 | -4.4 | 1E-10 | 0.99 | Original | Fine Mix | 6.1 | 6.7 | 8 | 6.7
15 | 15 | 6 | 28.1 | 4090 | -4.5 | 0 | 0.97 | Original | Fine Mix | 5.4 | 5.7 | 8 | 7.5
16 | 16 | 7 | 26.6 | 3494 | -4.4 | 0 | 0.97 | Original | Fine Mix | 4.7 | 5.2 | 12 | 11.5
17 | 17 | 8 | 25.4 | 3810 | -4.8 | 0 | 0.99 | Original | Fine Mix | 5.4 | 5.7 | 12 | 10.5
18 | 18 | 9 | 24.1 | 5891 | -4.2 | 7E-10 | 0.99 | Original | Fine Mix | 6.1 | 6.4 | 4 | 4
19 | 19 | 10 | 25.7 | 4361 | -5.2 | 0 | 0.98 | Original | Fine Plus Mix | 5.4 | 6.3 | 8 | 7.2
20 | 20 | 11 | 25.2 | 3962 | -5.7 | 0 | 0.98 | Original | Fine Plus Mix | 5.4 | 6.2 | 12 | 8.8
21 | 21 | 12 | 26.6 | 5779 | -4 | 3.4E-09 | 0.96 | Original | Fine Plus Mix | 6.1 | 6.7 | 4 | 3.2
22 | 22 | 13 | 23.1 | 5206 | -5.1 | 0 | 0.98 | Original | Fine Plus Mix | 4.7 | 5.4 | 8 | 8.1
23 | 23 | 23 | 21.7 | 6656 | -4.4 | 1E-10 | 0.98 | Original | Coarse Mix | 5.7 | 5.8 | 4 | 6.6
24 | 24 | 24 | 21.9 | 4979 | -5.8 | 0 | 0.99 | Original | Coarse Mix | 5.7 | 5.9 | 8 | 9.2
25 | 25 | 25 | 24 | 5605 | -5 | 0 | 1 | Original | Coarse Mix | 6.4 | 7.1 | 4 | 4.6
26 | 26 | 26 | 19.8 | 4398 | -5.3 | 0 | 0.96 | Original | Coarse Mix | 5 | 5.3 | 12 | 12.9
27 | 35 | -994 | 26.1 | 3614 | -5 | 0 | 0.98 | Replacement | Coarse Mix | -994 | -994 | -994 | 8.8
28 | 36 | -994 | 25.3 | 2821 | -4.1 | 3.1E-09 | 0.99 | Replacement | Coarse Mix | -994 | -994 | -994 | 13.3
29 | 37 | -994 | 25.4 | 4088 | -5.1 | 0 | 0.94 | Replacement | Coarse Mix | -994 | -994 | -994 | 8.5
30 | 38 | -994 | 22.3 | 4248 | -5.7 | 0 | 0.98 | Replacement | Coarse Mix | -994 | -994 | -994 | 10.3
31 | 39 | -994 | 26.4 | 4132 | -5.2 | 0 | 0.99 | Replacement | Coarse Mix | -994 | -994 | -994 | 5.8
32 | 54 | -994 | 25.3 | 4092 | -4.9 | 0 | 1 | Replacement | Coarse Mix | -994 | -994 | -994 | 8.7
33 | 55 | -994 | 29.4 | 3909 | -4.3 | 2E-09 | 0.98 | Replacement | Coarse Mix | -994 | -994 | -994 | 3.8
34 | 56 | -994 | 21.1 | 2970 | -6.2 | 0 | 1 | Replacement | Coarse Mix | -994 | -994 | -994 | 14.8

## WT_AVG_BBR_UNR
TEST_ID | SECTION_ID | CONSTRUCTION | BINDER_TYPE | TEMP_300_MPA | TEMP_M_3_10 | SPECIFICATION_TEMP | STIFFNESS_MPA | M_VALUE
1 | 1 | Original | Original Binder | -14.2 | -13.4 | -12 | 219.9 | 0.317
1 | 2 | Original | Original Binder | -14.2 | -13.4 | -12 | 219.9 | 0.317
1 | 3 | Original | Original Binder | -14.2 | -13.4 | -12 | 219.9 | 0.317
1 | 4 | Original | Original Binder | -14.2 | -13.4 | -12 | 219.9 | 0.317
1 | 5 | Original | Original Binder | -14.2 | -13.4 | -12 | 219.9 | 0.317
1 | 6 | Original | Original Binder | -14.2 | -13.4 | -12 | 219.9 | 0.317
1 | 7 | Original | Original Binder | -14.2 | -13.4 | -12 | 219.9 | 0.317
1 | 8 | Original | Original Binder | -14.2 | -13.4 | -12 | 219.9 | 0.317
1 | 9 | Original | Original Binder | -14.2 | -13.4 | -12 | 219.9 | 0.317
1 | 10 | Original | Original Binder | -14.2 | -13.4 | -12 | 219.9 | 0.317
1 | 11 | Original | Original Binder | -14.2 | -13.4 | -12 | 219.9 | 0.317
1 | 12 | Original | Original Binder | -14.2 | -13.4 | -12 | 219.9 | 0.317
1 | 13 | Original | Original Binder | -14.2 | -13.4 | -12 | 219.9 | 0.317
1 | 14 | Original | Original Binder | -14.2 | -13.4 | -12 | 219.9 | 0.317
1 | 15 | Original | Original Binder | -14.2 | -13.4 | -12 | 219.9 | 0.317
1 | 16 | Original | Original Binder | -14.2 | -13.4 | -12 | 219.9 | 0.317
1 | 17 | Original | Original Binder | -14.2 | -13.4 | -12 | 219.9 | 0.317
1 | 18 | Original | Original Binder | -14.2 | -13.4 | -12 | 219.9 | 0.317
1 | 19 | Original | Original Binder | -14.2 | -13.4 | -12 | 219.9 | 0.317
1 | 20 | Original | Original Binder | -14.2 | -13.4 | -12 | 219.9 | 0.317
1 | 21 | Original | Original Binder | -14.2 | -13.4 | -12 | 219.9 | 0.317
1 | 22 | Original | Original Binder | -14.2 | -13.4 | -12 | 219.9 | 0.317
1 | 23 | Original | Original Binder | -14.2 | -13.4 | -12 | 219.9 | 0.317
1 | 24 | Original | Original Binder | -14.2 | -13.4 | -12 | 219.9 | 0.317
1 | 25 | Original | Original Binder | -14.2 | -13.4 | -12 | 219.9 | 0.317
1 | 26 | Original | Original Binder | -14.2 | -13.4 | -12 | 219.9 | 0.317
2 | 35 | Reconstruction | Original Binder | -16.3 | -15.1 | -12 | 198 | 0.316
2 | 36 | Reconstruction | Original Binder | -16.3 | -15.1 | -12 | 198 | 0.316
2 | 37 | Reconstruction | Original Binder | -16.3 | -15.1 | -12 | 198 | 0.316
2 | 38 | Reconstruction | Original Binder | -16.3 | -15.1 | -12 | 198 | 0.316
2 | 39 | Reconstruction | Original Binder | -16.3 | -15.1 | -12 | 198 | 0.316
2 | 54 | Reconstruction | Original Binder | -16.3 | -15.1 | -12 | 198 | 0.316
2 | 55 | Reconstruction | Original Binder | -16.3 | -15.1 | -12 | 198 | 0.316
2 | 56 | Reconstruction | Original Binder | -16.3 | -15.1 | -12 | 198 | 0.316

## WT_AVG_DSR_FHWA
TEST_ID | SECTION_ID | G_OR_SIN_DELTA | G_SIN_DELTA | CONSTRUCTION | PLATE_SIZE | BINDER_TYPE | TEST_TEMP | FREQUENCY_HZ | G_KPA | DELTA_DEG
39 | 38 | 4.22 |  | Reconstruction | 25 | Recovered Binder | 64 | 10 | 4.19 | 83.5
40 | 39 | 4.22 |  | Reconstruction | 25 | Recovered Binder | 64 | 10 | 4.19 | 83.5
41 | 54 | 4.22 |  | Reconstruction | 25 | Recovered Binder | 64 | 10 | 4.19 | 83.5
42 | 66 | 15.58 |  | Reconstruction | 25 | Recovered Binder | 64 | 10 | 15.13 | 76.2
43 | 35 | 0.05 |  | Reconstruction | 25 | Recovered Binder | 64 | 0.1 | 0.05 | 89.8
44 | 38 | 0.05 |  | Reconstruction | 25 | Recovered Binder | 64 | 0.1 | 0.05 | 89.8
45 | 39 | 0.05 |  | Reconstruction | 25 | Recovered Binder | 64 | 0.1 | 0.05 | 89.8
46 | 54 | 0.05 |  | Reconstruction | 25 | Recovered Binder | 64 | 0.1 | 0.05 | 89.8
47 | 66 | 0.21 |  | Reconstruction | 25 | Recovered Binder | 64 | 0.1 | 0.21 | 87.6
1 | 35 | 7.1 |  | Reconstruction | 25 | Tank Asphalt-Unaged | 52 | 2.57 | 7.06 | 83.9
1 | 36 | 7.1 |  | Reconstruction | 25 | Tank Asphalt-Unaged | 52 | 2.57 | 7.06 | 83.9
1 | 37 | 7.1 |  | Reconstruction | 25 | Tank Asphalt-Unaged | 52 | 2.57 | 7.06 | 83.9
1 | 38 | 7.1 |  | Reconstruction | 25 | Tank Asphalt-Unaged | 52 | 2.57 | 7.06 | 83.9
1 | 39 | 7.1 |  | Reconstruction | 25 | Tank Asphalt-Unaged | 52 | 2.57 | 7.06 | 83.9
1 | 54 | 7.1 |  | Reconstruction | 25 | Tank Asphalt-Unaged | 52 | 2.57 | 7.06 | 83.9
1 | 55 | 7.1 |  | Reconstruction | 25 | Tank Asphalt-Unaged | 52 | 2.57 | 7.06 | 83.9
1 | 56 | 7.1 |  | Reconstruction | 25 | Tank Asphalt-Unaged | 52 | 2.57 | 7.06 | 83.9
2 | 35 | 2.97 |  | Reconstruction | 25 | Tank Asphalt-Unaged | 58 | 2.57 | 2.97 | 85.7
2 | 36 | 2.97 |  | Reconstruction | 25 | Tank Asphalt-Unaged | 58 | 2.57 | 2.97 | 85.7
2 | 37 | 2.97 |  | Reconstruction | 25 | Tank Asphalt-Unaged | 58 | 2.57 | 2.97 | 85.7
2 | 38 | 2.97 |  | Reconstruction | 25 | Tank Asphalt-Unaged | 58 | 2.57 | 2.97 | 85.7
2 | 39 | 2.97 |  | Reconstruction | 25 | Tank Asphalt-Unaged | 58 | 2.57 | 2.97 | 85.7
2 | 54 | 2.97 |  | Reconstruction | 25 | Tank Asphalt-Unaged | 58 | 2.57 | 2.97 | 85.7
2 | 55 | 2.97 |  | Reconstruction | 25 | Tank Asphalt-Unaged | 58 | 2.57 | 2.97 | 85.7
2 | 56 | 2.97 |  | Reconstruction | 25 | Tank Asphalt-Unaged | 58 | 2.57 | 2.97 | 85.7
3 | 35 | 1.35 |  | Reconstruction | 25 | Tank Asphalt-Unaged | 64 | 2.57 | 1.35 | 87.1
3 | 36 | 1.35 |  | Reconstruction | 25 | Tank Asphalt-Unaged | 64 | 2.57 | 1.35 | 87.1
3 | 37 | 1.35 |  | Reconstruction | 25 | Tank Asphalt-Unaged | 64 | 2.57 | 1.35 | 87.1
3 | 38 | 1.35 |  | Reconstruction | 25 | Tank Asphalt-Unaged | 64 | 2.57 | 1.35 | 87.1
3 | 39 | 1.35 |  | Reconstruction | 25 | Tank Asphalt-Unaged | 64 | 2.57 | 1.35 | 87.1
3 | 54 | 1.35 |  | Reconstruction | 25 | Tank Asphalt-Unaged | 64 | 2.57 | 1.35 | 87.1
3 | 55 | 1.35 |  | Reconstruction | 25 | Tank Asphalt-Unaged | 64 | 2.57 | 1.35 | 87.1
3 | 56 | 1.35 |  | Reconstruction | 25 | Tank Asphalt-Unaged | 64 | 2.57 | 1.35 | 87.1
4 | 35 | 0.64 |  | Reconstruction | 25 | Tank Asphalt-Unaged | 70 | 2.57 | 0.64 | 88.3
4 | 36 | 0.64 |  | Reconstruction | 25 | Tank Asphalt-Unaged | 70 | 2.57 | 0.64 | 88.3
4 | 37 | 0.64 |  | Reconstruction | 25 | Tank Asphalt-Unaged | 70 | 2.57 | 0.64 | 88.3
4 | 38 | 0.64 |  | Reconstruction | 25 | Tank Asphalt-Unaged | 70 | 2.57 | 0.64 | 88.3
4 | 39 | 0.64 |  | Reconstruction | 25 | Tank Asphalt-Unaged | 70 | 2.57 | 0.64 | 88.3
4 | 54 | 0.64 |  | Reconstruction | 25 | Tank Asphalt-Unaged | 70 | 2.57 | 0.64 | 88.3
4 | 55 | 0.64 |  | Reconstruction | 25 | Tank Asphalt-Unaged | 70 | 2.57 | 0.64 | 88.3
4 | 56 | 0.64 |  | Reconstruction | 25 | Tank Asphalt-Unaged | 70 | 2.57 | 0.64 | 88.3
5 | 35 | 0.33 |  | Reconstruction | 25 | Tank Asphalt-Unaged | 76 | 2.57 | 0.33 | 89.8
5 | 36 | 0.33 |  | Reconstruction | 25 | Tank Asphalt-Unaged | 76 | 2.57 | 0.33 | 89.8
5 | 37 | 0.33 |  | Reconstruction | 25 | Tank Asphalt-Unaged | 76 | 2.57 | 0.33 | 89.8
5 | 38 | 0.33 |  | Reconstruction | 25 | Tank Asphalt-Unaged | 76 | 2.57 | 0.33 | 89.8
5 | 39 | 0.33 |  | Reconstruction | 25 | Tank Asphalt-Unaged | 76 | 2.57 | 0.33 | 89.8
5 | 54 | 0.33 |  | Reconstruction | 25 | Tank Asphalt-Unaged | 76 | 2.57 | 0.33 | 89.8
5 | 55 | 0.33 |  | Reconstruction | 25 | Tank Asphalt-Unaged | 76 | 2.57 | 0.33 | 89.8
5 | 56 | 0.33 |  | Reconstruction | 25 | Tank Asphalt-Unaged | 76 | 2.57 | 0.33 | 89.8
6 | 35 | 7.13 |  | Reconstruction | 25 | Tank Asphalt - RTFO | 58 | 2.57 | 7.06 | 81.7
6 | 36 | 7.13 |  | Reconstruction | 25 | Tank Asphalt - RTFO | 58 | 2.57 | 7.06 | 81.7
6 | 37 | 7.13 |  | Reconstruction | 25 | Tank Asphalt - RTFO | 58 | 2.57 | 7.06 | 81.7
6 | 38 | 7.13 |  | Reconstruction | 25 | Tank Asphalt - RTFO | 58 | 2.57 | 7.06 | 81.7
6 | 39 | 7.13 |  | Reconstruction | 25 | Tank Asphalt - RTFO | 58 | 2.57 | 7.06 | 81.7
6 | 54 | 7.13 |  | Reconstruction | 25 | Tank Asphalt - RTFO | 58 | 2.57 | 7.06 | 81.7
6 | 55 | 7.13 |  | Reconstruction | 25 | Tank Asphalt - RTFO | 58 | 2.57 | 7.06 | 81.7
6 | 56 | 7.13 |  | Reconstruction | 25 | Tank Asphalt - RTFO | 58 | 2.57 | 7.06 | 81.7
7 | 35 | 3.09 |  | Reconstruction | 25 | Tank Asphalt - RTFO | 64 | 2.57 | 3.08 | 83.9
7 | 36 | 3.09 |  | Reconstruction | 25 | Tank Asphalt - RTFO | 64 | 2.57 | 3.08 | 83.9
7 | 37 | 3.09 |  | Reconstruction | 25 | Tank Asphalt - RTFO | 64 | 2.57 | 3.08 | 83.9
7 | 38 | 3.09 |  | Reconstruction | 25 | Tank Asphalt - RTFO | 64 | 2.57 | 3.08 | 83.9
7 | 39 | 3.09 |  | Reconstruction | 25 | Tank Asphalt - RTFO | 64 | 2.57 | 3.08 | 83.9
7 | 54 | 3.09 |  | Reconstruction | 25 | Tank Asphalt - RTFO | 64 | 2.57 | 3.08 | 83.9
7 | 55 | 3.09 |  | Reconstruction | 25 | Tank Asphalt - RTFO | 64 | 2.57 | 3.08 | 83.9
7 | 56 | 3.09 |  | Reconstruction | 25 | Tank Asphalt - RTFO | 64 | 2.57 | 3.08 | 83.9
8 | 35 | 1.42 |  | Reconstruction | 25 | Tank Asphalt - RTFO | 70 | 2.57 | 1.42 | 85.9
8 | 36 | 1.42 |  | Reconstruction | 25 | Tank Asphalt - RTFO | 70 | 2.57 | 1.42 | 85.9
8 | 37 | 1.42 |  | Reconstruction | 25 | Tank Asphalt - RTFO | 70 | 2.57 | 1.42 | 85.9
8 | 38 | 1.42 |  | Reconstruction | 25 | Tank Asphalt - RTFO | 70 | 2.57 | 1.42 | 85.9
8 | 39 | 1.42 |  | Reconstruction | 25 | Tank Asphalt - RTFO | 70 | 2.57 | 1.42 | 85.9
8 | 54 | 1.42 |  | Reconstruction | 25 | Tank Asphalt - RTFO | 70 | 2.57 | 1.42 | 85.9
8 | 55 | 1.42 |  | Reconstruction | 25 | Tank Asphalt - RTFO | 70 | 2.57 | 1.42 | 85.9
8 | 56 | 1.42 |  | Reconstruction | 25 | Tank Asphalt - RTFO | 70 | 2.57 | 1.42 | 85.9
9 | 35 |  | 15198 | Reconstruction | 25 | Tank Asphalt - PAV | 15 | 2.57 | 25770 | 36.1
9 | 36 |  | 15198 | Reconstruction | 25 | Tank Asphalt - PAV | 15 | 2.57 | 25770 | 36.1
9 | 37 |  | 15198 | Reconstruction | 25 | Tank Asphalt - PAV | 15 | 2.57 | 25770 | 36.1
9 | 38 |  | 15198 | Reconstruction | 25 | Tank Asphalt - PAV | 15 | 2.57 | 25770 | 36.1
9 | 39 |  | 15198 | Reconstruction | 25 | Tank Asphalt - PAV | 15 | 2.57 | 25770 | 36.1
9 | 54 |  | 15198 | Reconstruction | 25 | Tank Asphalt - PAV | 15 | 2.57 | 25770 | 36.1
9 | 55 |  | 15198 | Reconstruction | 25 | Tank Asphalt - PAV | 15 | 2.57 | 25770 | 36.1
9 | 56 |  | 15198 | Reconstruction | 25 | Tank Asphalt - PAV | 15 | 2.57 | 25770 | 36.1
10 | 35 |  | 10875 | Reconstruction | 25 | Tank Asphalt - PAV | 18 | 2.57 | 17058 | 39.6
10 | 36 |  | 10875 | Reconstruction | 25 | Tank Asphalt - PAV | 18 | 2.57 | 17058 | 39.6
10 | 37 |  | 10875 | Reconstruction | 25 | Tank Asphalt - PAV | 18 | 2.57 | 17058 | 39.6
10 | 38 |  | 10875 | Reconstruction | 25 | Tank Asphalt - PAV | 18 | 2.57 | 17058 | 39.6
10 | 39 |  | 10875 | Reconstruction | 25 | Tank Asphalt - PAV | 18 | 2.57 | 17058 | 39.6
10 | 54 |  | 10875 | Reconstruction | 25 | Tank Asphalt - PAV | 18 | 2.57 | 17058 | 39.6
10 | 55 |  | 10875 | Reconstruction | 25 | Tank Asphalt - PAV | 18 | 2.57 | 17058 | 39.6
10 | 56 |  | 10875 | Reconstruction | 25 | Tank Asphalt - PAV | 18 | 2.57 | 17058 | 39.6
11 | 35 |  | 7583.3 | Reconstruction | 25 | Tank Asphalt - PAV | 21 | 2.57 | 11101 | 43.1
11 | 36 |  | 7583.3 | Reconstruction | 25 | Tank Asphalt - PAV | 21 | 2.57 | 11101 | 43.1
11 | 37 |  | 7583.3 | Reconstruction | 25 | Tank Asphalt - PAV | 21 | 2.57 | 11101 | 43.1
11 | 38 |  | 7583.3 | Reconstruction | 25 | Tank Asphalt - PAV | 21 | 2.57 | 11101 | 43.1
11 | 39 |  | 7583.3 | Reconstruction | 25 | Tank Asphalt - PAV | 21 | 2.57 | 11101 | 43.1
11 | 54 |  | 7583.3 | Reconstruction | 25 | Tank Asphalt - PAV | 21 | 2.57 | 11101 | 43.1
11 | 55 |  | 7583.3 | Reconstruction | 25 | Tank Asphalt - PAV | 21 | 2.57 | 11101 | 43.1
11 | 56 |  | 7583.3 | Reconstruction | 25 | Tank Asphalt - PAV | 21 | 2.57 | 11101 | 43.1
12 | 35 |  | 5178.7 | Reconstruction | 25 | Tank Asphalt - PAV | 24 | 2.57 | 7123.8 | 46.6
12 | 36 |  | 5178.7 | Reconstruction | 25 | Tank Asphalt - PAV | 24 | 2.57 | 7123.8 | 46.6
12 | 37 |  | 5178.7 | Reconstruction | 25 | Tank Asphalt - PAV | 24 | 2.57 | 7123.8 | 46.6
12 | 38 |  | 5178.7 | Reconstruction | 25 | Tank Asphalt - PAV | 24 | 2.57 | 7123.8 | 46.6
12 | 39 |  | 5178.7 | Reconstruction | 25 | Tank Asphalt - PAV | 24 | 2.57 | 7123.8 | 46.6
12 | 54 |  | 5178.7 | Reconstruction | 25 | Tank Asphalt - PAV | 24 | 2.57 | 7123.8 | 46.6
12 | 55 |  | 5178.7 | Reconstruction | 25 | Tank Asphalt - PAV | 24 | 2.57 | 7123.8 | 46.6
12 | 56 |  | 5178.7 | Reconstruction | 25 | Tank Asphalt - PAV | 24 | 2.57 | 7123.8 | 46.6
13 | 35 | 23.01 |  | Reconstruction | 25 | Recovered Binder | 52 | 2.57 | 22.46 | 77.5
13 | 36 | 23.01 |  | Reconstruction | 25 | Recovered Binder | 52 | 2.57 | 22.46 | 77.5
13 | 37 | 23.01 |  | Reconstruction | 25 | Recovered Binder | 52 | 2.57 | 22.46 | 77.5
13 | 38 | 23.01 |  | Reconstruction | 25 | Recovered Binder | 52 | 2.57 | 22.46 | 77.5
13 | 39 | 23.01 |  | Reconstruction | 25 | Recovered Binder | 52 | 2.57 | 22.46 | 77.5
13 | 54 | 23.01 |  | Reconstruction | 25 | Recovered Binder | 52 | 2.57 | 22.46 | 77.5
13 | 55 | 23.01 |  | Reconstruction | 25 | Recovered Binder | 52 | 2.57 | 22.46 | 77.5
13 | 56 | 23.01 |  | Reconstruction | 25 | Recovered Binder | 52 | 2.57 | 22.46 | 77.5
14 | 35 | 9.68 |  | Reconstruction | 25 | Recovered Binder | 58 | 2.57 | 9.56 | 80.8
14 | 36 | 9.68 |  | Reconstruction | 25 | Recovered Binder | 58 | 2.57 | 9.56 | 80.8
14 | 37 | 9.68 |  | Reconstruction | 25 | Recovered Binder | 58 | 2.57 | 9.56 | 80.8
14 | 38 | 9.68 |  | Reconstruction | 25 | Recovered Binder | 58 | 2.57 | 9.56 | 80.8
14 | 39 | 9.68 |  | Reconstruction | 25 | Recovered Binder | 58 | 2.57 | 9.56 | 80.8
14 | 54 | 9.68 |  | Reconstruction | 25 | Recovered Binder | 58 | 2.57 | 9.56 | 80.8
14 | 55 | 9.68 |  | Reconstruction | 25 | Recovered Binder | 58 | 2.57 | 9.56 | 80.8
14 | 56 | 9.68 |  | Reconstruction | 25 | Recovered Binder | 58 | 2.57 | 9.56 | 80.8
15 | 35 | 4.22 |  | Reconstruction | 25 | Recovered Binder | 64 | 2.57 | 4.19 | 83.5
15 | 36 | 4.22 |  | Reconstruction | 25 | Recovered Binder | 64 | 2.57 | 4.19 | 83.5
15 | 37 | 4.22 |  | Reconstruction | 25 | Recovered Binder | 64 | 2.57 | 4.19 | 83.5
15 | 38 | 4.22 |  | Reconstruction | 25 | Recovered Binder | 64 | 2.57 | 4.19 | 83.5
15 | 39 | 4.22 |  | Reconstruction | 25 | Recovered Binder | 64 | 2.57 | 4.19 | 83.5
15 | 54 | 4.22 |  | Reconstruction | 25 | Recovered Binder | 64 | 2.57 | 4.19 | 83.5
15 | 55 | 4.22 |  | Reconstruction | 25 | Recovered Binder | 64 | 2.57 | 4.19 | 83.5
15 | 56 | 4.22 |  | Reconstruction | 25 | Recovered Binder | 64 | 2.57 | 4.19 | 83.5
16 | 35 | 1.98 |  | Reconstruction | 25 | Recovered Binder | 70 | 2.57 | 1.97 | 85.6
16 | 36 | 1.98 |  | Reconstruction | 25 | Recovered Binder | 70 | 2.57 | 1.97 | 85.6
16 | 37 | 1.98 |  | Reconstruction | 25 | Recovered Binder | 70 | 2.57 | 1.97 | 85.6
16 | 38 | 1.98 |  | Reconstruction | 25 | Recovered Binder | 70 | 2.57 | 1.97 | 85.6
16 | 39 | 1.98 |  | Reconstruction | 25 | Recovered Binder | 70 | 2.57 | 1.97 | 85.6
16 | 54 | 1.98 |  | Reconstruction | 25 | Recovered Binder | 70 | 2.57 | 1.97 | 85.6
16 | 55 | 1.98 |  | Reconstruction | 25 | Recovered Binder | 70 | 2.57 | 1.97 | 85.6
16 | 56 | 1.98 |  | Reconstruction | 25 | Recovered Binder | 70 | 2.57 | 1.97 | 85.6
17 | 35 | 0.98 |  | Reconstruction | 25 | Recovered Binder | 76 | 2.57 | 0.98 | 87.2
17 | 36 | 0.98 |  | Reconstruction | 25 | Recovered Binder | 76 | 2.57 | 0.98 | 87.2
17 | 37 | 0.98 |  | Reconstruction | 25 | Recovered Binder | 76 | 2.57 | 0.98 | 87.2
17 | 38 | 0.98 |  | Reconstruction | 25 | Recovered Binder | 76 | 2.57 | 0.98 | 87.2
17 | 39 | 0.98 |  | Reconstruction | 25 | Recovered Binder | 76 | 2.57 | 0.98 | 87.2
17 | 54 | 0.98 |  | Reconstruction | 25 | Recovered Binder | 76 | 2.57 | 0.98 | 87.2
17 | 55 | 0.98 |  | Reconstruction | 25 | Recovered Binder | 76 | 2.57 | 0.98 | 87.2
17 | 56 | 0.98 |  | Reconstruction | 25 | Recovered Binder | 76 | 2.57 | 0.98 | 87.2
18 | 35 | 0.52 |  | Reconstruction | 25 | Recovered Binder | 82 | 2.57 | 0.52 | 88.3
18 | 36 | 0.52 |  | Reconstruction | 25 | Recovered Binder | 82 | 2.57 | 0.52 | 88.3
18 | 37 | 0.52 |  | Reconstruction | 25 | Recovered Binder | 82 | 2.57 | 0.52 | 88.3
18 | 38 | 0.52 |  | Reconstruction | 25 | Recovered Binder | 82 | 2.57 | 0.52 | 88.3
18 | 39 | 0.52 |  | Reconstruction | 25 | Recovered Binder | 82 | 2.57 | 0.52 | 88.3
18 | 54 | 0.52 |  | Reconstruction | 25 | Recovered Binder | 82 | 2.57 | 0.52 | 88.3
18 | 55 | 0.52 |  | Reconstruction | 25 | Recovered Binder | 82 | 2.57 | 0.52 | 88.3
18 | 56 | 0.52 |  | Reconstruction | 25 | Recovered Binder | 82 | 2.57 | 0.52 | 88.3
19 | 35 |  | 6063.35 | Reconstruction | 8 | Recovered Binder | 15 | 2.57 | 8461.25 | 45.8
19 | 36 |  | 6063.35 | Reconstruction | 8 | Recovered Binder | 15 | 2.57 | 8461.25 | 45.8
19 | 37 |  | 6063.35 | Reconstruction | 8 | Recovered Binder | 15 | 2.57 | 8461.25 | 45.8
19 | 38 |  | 6063.35 | Reconstruction | 8 | Recovered Binder | 15 | 2.57 | 8461.25 | 45.8
19 | 39 |  | 6063.35 | Reconstruction | 8 | Recovered Binder | 15 | 2.57 | 8461.25 | 45.8
19 | 54 |  | 6063.35 | Reconstruction | 8 | Recovered Binder | 15 | 2.57 | 8461.25 | 45.8
19 | 55 |  | 6063.35 | Reconstruction | 8 | Recovered Binder | 15 | 2.57 | 8461.25 | 45.8
19 | 56 |  | 6063.35 | Reconstruction | 8 | Recovered Binder | 15 | 2.57 | 8461.25 | 45.8
20 | 35 |  | 3916 | Reconstruction | 8 | Recovered Binder | 18 | 2.57 | 5132.6 | 49.7
20 | 36 |  | 3916 | Reconstruction | 8 | Recovered Binder | 18 | 2.57 | 5132.6 | 49.7
20 | 37 |  | 3916 | Reconstruction | 8 | Recovered Binder | 18 | 2.57 | 5132.6 | 49.7
20 | 38 |  | 3916 | Reconstruction | 8 | Recovered Binder | 18 | 2.57 | 5132.6 | 49.7
20 | 39 |  | 3916 | Reconstruction | 8 | Recovered Binder | 18 | 2.57 | 5132.6 | 49.7
20 | 54 |  | 3916 | Reconstruction | 8 | Recovered Binder | 18 | 2.57 | 5132.6 | 49.7
20 | 55 |  | 3916 | Reconstruction | 8 | Recovered Binder | 18 | 2.57 | 5132.6 | 49.7
20 | 56 |  | 3916 | Reconstruction | 8 | Recovered Binder | 18 | 2.57 | 5132.6 | 49.7
21 | 35 |  | 2486.5 | Reconstruction | 8 | Recovered Binder | 21 | 2.57 | 3096.65 | 53.4
21 | 36 |  | 2486.5 | Reconstruction | 8 | Recovered Binder | 21 | 2.57 | 3096.65 | 53.4
21 | 37 |  | 2486.5 | Reconstruction | 8 | Recovered Binder | 21 | 2.57 | 3096.65 | 53.4
21 | 38 |  | 2486.5 | Reconstruction | 8 | Recovered Binder | 21 | 2.57 | 3096.65 | 53.4
21 | 39 |  | 2486.5 | Reconstruction | 8 | Recovered Binder | 21 | 2.57 | 3096.65 | 53.4
21 | 54 |  | 2486.5 | Reconstruction | 8 | Recovered Binder | 21 | 2.57 | 3096.65 | 53.4
21 | 55 |  | 2486.5 | Reconstruction | 8 | Recovered Binder | 21 | 2.57 | 3096.65 | 53.4
21 | 56 |  | 2486.5 | Reconstruction | 8 | Recovered Binder | 21 | 2.57 | 3096.65 | 53.4
22 | 35 |  | 1531.9 | Reconstruction | 8 | Recovered Binder | 24 | 2.57 | 1821.8 | 57.2
22 | 36 |  | 1531.9 | Reconstruction | 8 | Recovered Binder | 24 | 2.57 | 1821.8 | 57.2
22 | 37 |  | 1531.9 | Reconstruction | 8 | Recovered Binder | 24 | 2.57 | 1821.8 | 57.2
22 | 38 |  | 1531.9 | Reconstruction | 8 | Recovered Binder | 24 | 2.57 | 1821.8 | 57.2
22 | 39 |  | 1531.9 | Reconstruction | 8 | Recovered Binder | 24 | 2.57 | 1821.8 | 57.2
22 | 54 |  | 1531.9 | Reconstruction | 8 | Recovered Binder | 24 | 2.57 | 1821.8 | 57.2
22 | 55 |  | 1531.9 | Reconstruction | 8 | Recovered Binder | 24 | 2.57 | 1821.8 | 57.2
22 | 56 |  | 1531.9 | Reconstruction | 8 | Recovered Binder | 24 | 2.57 | 1821.8 | 57.2
23 | 35 |  | 953.96 | Reconstruction | 8 | Recovered Binder | 27 | 2.57 | 1098.05 | 60.3
23 | 36 |  | 953.96 | Reconstruction | 8 | Recovered Binder | 27 | 2.57 | 1098.05 | 60.3
23 | 37 |  | 953.96 | Reconstruction | 8 | Recovered Binder | 27 | 2.57 | 1098.05 | 60.3
23 | 38 |  | 953.96 | Reconstruction | 8 | Recovered Binder | 27 | 2.57 | 1098.05 | 60.3
23 | 39 |  | 953.96 | Reconstruction | 8 | Recovered Binder | 27 | 2.57 | 1098.05 | 60.3
23 | 54 |  | 953.96 | Reconstruction | 8 | Recovered Binder | 27 | 2.57 | 1098.05 | 60.3
23 | 55 |  | 953.96 | Reconstruction | 8 | Recovered Binder | 27 | 2.57 | 1098.05 | 60.3
23 | 56 |  | 953.96 | Reconstruction | 8 | Recovered Binder | 27 | 2.57 | 1098.05 | 60.3
24 | 35 |  | 595.78 | Reconstruction | 8 | Recovered Binder | 30 | 2.57 | 667.85 | 63.1
24 | 36 |  | 595.78 | Reconstruction | 8 | Recovered Binder | 30 | 2.57 | 667.85 | 63.1
24 | 37 |  | 595.78 | Reconstruction | 8 | Recovered Binder | 30 | 2.57 | 667.85 | 63.1
24 | 38 |  | 595.78 | Reconstruction | 8 | Recovered Binder | 30 | 2.57 | 667.85 | 63.1
24 | 39 |  | 595.78 | Reconstruction | 8 | Recovered Binder | 30 | 2.57 | 667.85 | 63.1
24 | 54 |  | 595.78 | Reconstruction | 8 | Recovered Binder | 30 | 2.57 | 667.85 | 63.1
24 | 55 |  | 595.78 | Reconstruction | 8 | Recovered Binder | 30 | 2.57 | 667.85 | 63.1
24 | 56 |  | 595.78 | Reconstruction | 8 | Recovered Binder | 30 | 2.57 | 667.85 | 63.1
25 | 35 |  | 393.13 | Reconstruction | 8 | Recovered Binder | 33 | 2.57 | 431.12 | 65.8
25 | 36 |  | 393.13 | Reconstruction | 8 | Recovered Binder | 33 | 2.57 | 431.12 | 65.8
25 | 37 |  | 393.13 | Reconstruction | 8 | Recovered Binder | 33 | 2.57 | 431.12 | 65.8
25 | 38 |  | 393.13 | Reconstruction | 8 | Recovered Binder | 33 | 2.57 | 431.12 | 65.8
25 | 39 |  | 393.13 | Reconstruction | 8 | Recovered Binder | 33 | 2.57 | 431.12 | 65.8
25 | 54 |  | 393.13 | Reconstruction | 8 | Recovered Binder | 33 | 2.57 | 431.12 | 65.8
25 | 55 |  | 393.13 | Reconstruction | 8 | Recovered Binder | 33 | 2.57 | 431.12 | 65.8
25 | 56 |  | 393.13 | Reconstruction | 8 | Recovered Binder | 33 | 2.57 | 431.12 | 65.8
26 | 66 | 15.58 |  | Reconstruction | 25 | Recovered Binder | 64 | 2.57 | 15.13 | 76.2
27 | 66 | 6.83 |  | Reconstruction | 25 | Recovered Binder | 70 | 2.57 | 6.72 | 79.5
28 | 66 | 3.17 |  | Reconstruction | 25 | Recovered Binder | 76 | 2.57 | 3.13 | 82.4
29 | 66 |  | 7232.75 | Reconstruction | 8 | Recovered Binder | 18 | 2.57 | 11181.3 | 40.2
30 | 66 |  | 5073.8 | Reconstruction | 8 | Recovered Binder | 21 | 2.57 | 7302.95 | 43.8
31 | 66 |  | 2486.55 | Reconstruction | 8 | Recovered Binder | 24 | 2.57 | 3417.7 | 44.7
32 | 15 | 8.14 |  | Reconstruction | 25 | Recovered Binder | 64 | 2.57 | 8.01 | 79.8
33 | 15 | 3.65 |  | Reconstruction | 25 | Recovered Binder | 70 | 2.57 | 3.62 | 82.7
34 | 15 | 1.75 |  | Reconstruction | 25 | Recovered Binder | 76 | 2.57 | 1.74 | 84.8
35 | 15 |  | 7786.7 | Reconstruction | 8 | Recovered Binder | 18 | 2.57 | 11100.5 | 44.7
36 | 15 |  | 5155.35 | Reconstruction | 8 | Recovered Binder | 21 | 2.57 | 6852.15 | 48.9
37 | 15 |  | 3448.1 | Reconstruction | 8 | Recovered Binder | 24 | 2.57 | 4408.05 | 51.6
38 | 35 | 4.22 |  | Reconstruction | 25 | Recovered Binder | 64 | 10 | 4.19 | 83.5

## WT_AVG_DSR_UNR
TEST_ID | SECTION_ID | G_MPA | DELTA_DEG | G_OR_SIN_DELTA | G_SIN_DELTA | CONSTRUCTION | BINDER_TYPE | SPECIFICATION_TEMP | TEMP_AT_1_KPA | TEMP_AT_2_2_KPA | TEMP_AT_5_KPA | G_KPA
1 | 1 |  | 87 | 1.16 |  | Original | Original Binder | 64 | 65.4 |  |  | 1.16
1 | 2 |  | 87 | 1.16 |  | Original | Original Binder | 64 | 65.4 |  |  | 1.16
1 | 3 |  | 87 | 1.16 |  | Original | Original Binder | 64 | 65.4 |  |  | 1.16
1 | 4 |  | 87 | 1.16 |  | Original | Original Binder | 64 | 65.4 |  |  | 1.16
1 | 5 |  | 87 | 1.16 |  | Original | Original Binder | 64 | 65.4 |  |  | 1.16
1 | 6 |  | 87 | 1.16 |  | Original | Original Binder | 64 | 65.4 |  |  | 1.16
1 | 7 |  | 87 | 1.16 |  | Original | Original Binder | 64 | 65.4 |  |  | 1.16
1 | 8 |  | 87 | 1.16 |  | Original | Original Binder | 64 | 65.4 |  |  | 1.16
1 | 9 |  | 87 | 1.16 |  | Original | Original Binder | 64 | 65.4 |  |  | 1.16
1 | 10 |  | 87 | 1.16 |  | Original | Original Binder | 64 | 65.4 |  |  | 1.16
1 | 11 |  | 87 | 1.16 |  | Original | Original Binder | 64 | 65.4 |  |  | 1.16
1 | 12 |  | 87 | 1.16 |  | Original | Original Binder | 64 | 65.4 |  |  | 1.16
1 | 13 |  | 87 | 1.16 |  | Original | Original Binder | 64 | 65.4 |  |  | 1.16
1 | 14 |  | 87 | 1.16 |  | Original | Original Binder | 64 | 65.4 |  |  | 1.16
1 | 15 |  | 87 | 1.16 |  | Original | Original Binder | 64 | 65.4 |  |  | 1.16
1 | 16 |  | 87 | 1.16 |  | Original | Original Binder | 64 | 65.4 |  |  | 1.16
1 | 17 |  | 87 | 1.16 |  | Original | Original Binder | 64 | 65.4 |  |  | 1.16
1 | 18 |  | 87 | 1.16 |  | Original | Original Binder | 64 | 65.4 |  |  | 1.16
1 | 19 |  | 87 | 1.16 |  | Original | Original Binder | 64 | 65.4 |  |  | 1.16
1 | 20 |  | 87 | 1.16 |  | Original | Original Binder | 64 | 65.4 |  |  | 1.16
1 | 21 |  | 87 | 1.16 |  | Original | Original Binder | 64 | 65.4 |  |  | 1.16
1 | 22 |  | 87 | 1.16 |  | Original | Original Binder | 64 | 65.4 |  |  | 1.16
1 | 23 |  | 87 | 1.16 |  | Original | Original Binder | 64 | 65.4 |  |  | 1.16
1 | 24 |  | 87 | 1.16 |  | Original | Original Binder | 64 | 65.4 |  |  | 1.16
1 | 25 |  | 87 | 1.16 |  | Original | Original Binder | 64 | 65.4 |  |  | 1.16
1 | 26 |  | 87 | 1.16 |  | Original | Original Binder | 64 | 65.4 |  |  | 1.16
2 | 1 |  | 84.3 | 2.63 |  | Original | RTFOT Aged Binder | 64 |  | 65.5 |  | 2.62
2 | 2 |  | 84.3 | 2.63 |  | Original | RTFOT Aged Binder | 64 |  | 65.5 |  | 2.62
2 | 3 |  | 84.3 | 2.63 |  | Original | RTFOT Aged Binder | 64 |  | 65.5 |  | 2.62
2 | 4 |  | 84.3 | 2.63 |  | Original | RTFOT Aged Binder | 64 |  | 65.5 |  | 2.62
2 | 5 |  | 84.3 | 2.63 |  | Original | RTFOT Aged Binder | 64 |  | 65.5 |  | 2.62
2 | 6 |  | 84.3 | 2.63 |  | Original | RTFOT Aged Binder | 64 |  | 65.5 |  | 2.62
2 | 7 |  | 84.3 | 2.63 |  | Original | RTFOT Aged Binder | 64 |  | 65.5 |  | 2.62
2 | 8 |  | 84.3 | 2.63 |  | Original | RTFOT Aged Binder | 64 |  | 65.5 |  | 2.62
2 | 9 |  | 84.3 | 2.63 |  | Original | RTFOT Aged Binder | 64 |  | 65.5 |  | 2.62
2 | 10 |  | 84.3 | 2.63 |  | Original | RTFOT Aged Binder | 64 |  | 65.5 |  | 2.62
2 | 11 |  | 84.3 | 2.63 |  | Original | RTFOT Aged Binder | 64 |  | 65.5 |  | 2.62
2 | 12 |  | 84.3 | 2.63 |  | Original | RTFOT Aged Binder | 64 |  | 65.5 |  | 2.62
2 | 13 |  | 84.3 | 2.63 |  | Original | RTFOT Aged Binder | 64 |  | 65.5 |  | 2.62
2 | 14 |  | 84.3 | 2.63 |  | Original | RTFOT Aged Binder | 64 |  | 65.5 |  | 2.62
2 | 15 |  | 84.3 | 2.63 |  | Original | RTFOT Aged Binder | 64 |  | 65.5 |  | 2.62
2 | 16 |  | 84.3 | 2.63 |  | Original | RTFOT Aged Binder | 64 |  | 65.5 |  | 2.62
2 | 17 |  | 84.3 | 2.63 |  | Original | RTFOT Aged Binder | 64 |  | 65.5 |  | 2.62
2 | 18 |  | 84.3 | 2.63 |  | Original | RTFOT Aged Binder | 64 |  | 65.5 |  | 2.62
2 | 19 |  | 84.3 | 2.63 |  | Original | RTFOT Aged Binder | 64 |  | 65.5 |  | 2.62
2 | 20 |  | 84.3 | 2.63 |  | Original | RTFOT Aged Binder | 64 |  | 65.5 |  | 2.62
2 | 21 |  | 84.3 | 2.63 |  | Original | RTFOT Aged Binder | 64 |  | 65.5 |  | 2.62
2 | 22 |  | 84.3 | 2.63 |  | Original | RTFOT Aged Binder | 64 |  | 65.5 |  | 2.62
2 | 23 |  | 84.3 | 2.63 |  | Original | RTFOT Aged Binder | 64 |  | 65.5 |  | 2.62
2 | 24 |  | 84.3 | 2.63 |  | Original | RTFOT Aged Binder | 64 |  | 65.5 |  | 2.62
2 | 25 |  | 84.3 | 2.63 |  | Original | RTFOT Aged Binder | 64 |  | 65.5 |  | 2.62
2 | 26 |  | 84.3 | 2.63 |  | Original | RTFOT Aged Binder | 64 |  | 65.5 |  | 2.62
3 | 1 | 5.65 | 48.2 |  | 4.21 | Original | PAV Aged Binder | 25 |  |  | 24
3 | 2 | 5.65 | 48.2 |  | 4.21 | Original | PAV Aged Binder | 25 |  |  | 24
3 | 3 | 5.65 | 48.2 |  | 4.21 | Original | PAV Aged Binder | 25 |  |  | 24
3 | 4 | 5.65 | 48.2 |  | 4.21 | Original | PAV Aged Binder | 25 |  |  | 24
3 | 5 | 5.65 | 48.2 |  | 4.21 | Original | PAV Aged Binder | 25 |  |  | 24
3 | 6 | 5.65 | 48.2 |  | 4.21 | Original | PAV Aged Binder | 25 |  |  | 24
3 | 7 | 5.65 | 48.2 |  | 4.21 | Original | PAV Aged Binder | 25 |  |  | 24
3 | 8 | 5.65 | 48.2 |  | 4.21 | Original | PAV Aged Binder | 25 |  |  | 24
3 | 9 | 5.65 | 48.2 |  | 4.21 | Original | PAV Aged Binder | 25 |  |  | 24
3 | 10 | 5.65 | 48.2 |  | 4.21 | Original | PAV Aged Binder | 25 |  |  | 24
3 | 11 | 5.65 | 48.2 |  | 4.21 | Original | PAV Aged Binder | 25 |  |  | 24
3 | 12 | 5.65 | 48.2 |  | 4.21 | Original | PAV Aged Binder | 25 |  |  | 24
3 | 13 | 5.65 | 48.2 |  | 4.21 | Original | PAV Aged Binder | 25 |  |  | 24
3 | 14 | 5.65 | 48.2 |  | 4.21 | Original | PAV Aged Binder | 25 |  |  | 24
3 | 15 | 5.65 | 48.2 |  | 4.21 | Original | PAV Aged Binder | 25 |  |  | 24
3 | 16 | 5.65 | 48.2 |  | 4.21 | Original | PAV Aged Binder | 25 |  |  | 24
3 | 17 | 5.65 | 48.2 |  | 4.21 | Original | PAV Aged Binder | 25 |  |  | 24
3 | 18 | 5.65 | 48.2 |  | 4.21 | Original | PAV Aged Binder | 25 |  |  | 24
3 | 19 | 5.65 | 48.2 |  | 4.21 | Original | PAV Aged Binder | 25 |  |  | 24
3 | 20 | 5.65 | 48.2 |  | 4.21 | Original | PAV Aged Binder | 25 |  |  | 24
3 | 21 | 5.65 | 48.2 |  | 4.21 | Original | PAV Aged Binder | 25 |  |  | 24
3 | 22 | 5.65 | 48.2 |  | 4.21 | Original | PAV Aged Binder | 25 |  |  | 24
3 | 23 | 5.65 | 48.2 |  | 4.21 | Original | PAV Aged Binder | 25 |  |  | 24
3 | 24 | 5.65 | 48.2 |  | 4.21 | Original | PAV Aged Binder | 25 |  |  | 24
3 | 25 | 5.65 | 48.2 |  | 4.21 | Original | PAV Aged Binder | 25 |  |  | 24
3 | 26 | 5.65 | 48.2 |  | 4.21 | Original | PAV Aged Binder | 25 |  |  | 24
4 | 35 |  | 87 | 1.49 |  | Reconstruction | Original Binder | 64 | 67.3 |  |  | 1.49
4 | 36 |  | 87 | 1.49 |  | Reconstruction | Original Binder | 64 | 67.3 |  |  | 1.49
4 | 37 |  | 87 | 1.49 |  | Reconstruction | Original Binder | 64 | 67.3 |  |  | 1.49
4 | 38 |  | 87 | 1.49 |  | Reconstruction | Original Binder | 64 | 67.3 |  |  | 1.49
4 | 39 |  | 87 | 1.49 |  | Reconstruction | Original Binder | 64 | 67.3 |  |  | 1.49
4 | 54 |  | 87 | 1.49 |  | Reconstruction | Original Binder | 64 | 67.3 |  |  | 1.49
4 | 55 |  | 87 | 1.49 |  | Reconstruction | Original Binder | 64 | 67.3 |  |  | 1.49
4 | 56 |  | 87 | 1.49 |  | Reconstruction | Original Binder | 64 | 67.3 |  |  | 1.49
5 | 35 |  | 83.9 | 3.6 |  | Reconstruction | RTFOT Aged Binder | 64 |  | 67.9 |  | 3.58
5 | 36 |  | 83.9 | 3.6 |  | Reconstruction | RTFOT Aged Binder | 64 |  | 67.9 |  | 3.58
5 | 37 |  | 83.9 | 3.6 |  | Reconstruction | RTFOT Aged Binder | 64 |  | 67.9 |  | 3.58
5 | 38 |  | 83.9 | 3.6 |  | Reconstruction | RTFOT Aged Binder | 64 |  | 67.9 |  | 3.58
5 | 39 |  | 83.9 | 3.6 |  | Reconstruction | RTFOT Aged Binder | 64 |  | 67.9 |  | 3.58
5 | 54 |  | 83.9 | 3.6 |  | Reconstruction | RTFOT Aged Binder | 64 |  | 67.9 |  | 3.58
5 | 55 |  | 83.9 | 3.6 |  | Reconstruction | RTFOT Aged Binder | 64 |  | 67.9 |  | 3.58
5 | 56 |  | 83.9 | 3.6 |  | Reconstruction | RTFOT Aged Binder | 64 |  | 67.9 |  | 3.58
6 | 35 | 5.7 | 43.9 |  | 3.95 | Reconstruction | PAV Aged Binder | 25 |  |  | 22.8
6 | 36 | 5.7 | 43.9 |  | 3.95 | Reconstruction | PAV Aged Binder | 25 |  |  | 22.8
6 | 37 | 5.7 | 43.9 |  | 3.95 | Reconstruction | PAV Aged Binder | 25 |  |  | 22.8
6 | 38 | 5.7 | 43.9 |  | 3.95 | Reconstruction | PAV Aged Binder | 25 |  |  | 22.8
6 | 39 | 5.7 | 43.9 |  | 3.95 | Reconstruction | PAV Aged Binder | 25 |  |  | 22.8
6 | 54 | 5.7 | 43.9 |  | 3.95 | Reconstruction | PAV Aged Binder | 25 |  |  | 22.8
6 | 55 | 5.7 | 43.9 |  | 3.95 | Reconstruction | PAV Aged Binder | 25 |  |  | 22.8
6 | 56 | 5.7 | 43.9 |  | 3.95 | Reconstruction | PAV Aged Binder | 25 |  |  | 22.8

## WT_AVG_FLASH_POINT_UNR
TEST_ID | SECTION_ID | CONSTRUCTION | BINDER_TYPE | FLASH_POINT_TEMPERATURE_F | FLASH_POINT_TEMPERATURE_C
1 | 1 | Original | Original Binder | 528.4 | 275.8
1 | 2 | Original | Original Binder | 528.4 | 275.8
1 | 3 | Original | Original Binder | 528.4 | 275.8
1 | 4 | Original | Original Binder | 528.4 | 275.8
1 | 5 | Original | Original Binder | 528.4 | 275.8
1 | 6 | Original | Original Binder | 528.4 | 275.8
1 | 7 | Original | Original Binder | 528.4 | 275.8
1 | 8 | Original | Original Binder | 528.4 | 275.8
1 | 9 | Original | Original Binder | 528.4 | 275.8
1 | 10 | Original | Original Binder | 528.4 | 275.8
1 | 11 | Original | Original Binder | 528.4 | 275.8
1 | 12 | Original | Original Binder | 528.4 | 275.8
1 | 13 | Original | Original Binder | 528.4 | 275.8
1 | 14 | Original | Original Binder | 528.4 | 275.8
1 | 15 | Original | Original Binder | 528.4 | 275.8
1 | 16 | Original | Original Binder | 528.4 | 275.8
1 | 17 | Original | Original Binder | 528.4 | 275.8
1 | 18 | Original | Original Binder | 528.4 | 275.8
1 | 19 | Original | Original Binder | 528.4 | 275.8
1 | 20 | Original | Original Binder | 528.4 | 275.8
1 | 21 | Original | Original Binder | 528.4 | 275.8
1 | 22 | Original | Original Binder | 528.4 | 275.8
1 | 23 | Original | Original Binder | 528.4 | 275.8
1 | 24 | Original | Original Binder | 528.4 | 275.8
1 | 25 | Original | Original Binder | 528.4 | 275.8
1 | 26 | Original | Original Binder | 528.4 | 275.8
2 | 35 | Reconstruction | Original Binder | 536 | 280
2 | 36 | Reconstruction | Original Binder | 536 | 280
2 | 37 | Reconstruction | Original Binder | 536 | 280
2 | 38 | Reconstruction | Original Binder | 536 | 280
2 | 39 | Reconstruction | Original Binder | 536 | 280
2 | 54 | Reconstruction | Original Binder | 536 | 280
2 | 55 | Reconstruction | Original Binder | 536 | 280
2 | 56 | Reconstruction | Original Binder | 536 | 280

## WT_AVG_FLAT_ELONGATED_PRT_UNR
TEST_ID | SECTION_ID | FLAT_ELONGATED_3_8 | CONSTRUCTION | TEST_DATE | SOURCE | FLAT_ELONGATED_3_4 | LAB_FACILITY | FLAT_OR_ELONGATED | STOCKPILE_BLEND_TYPE
1 | 1 |  | Original |  | Dayton |  | FHWA | 0.2 | 3/4-inch Stockpile
1 | 2 |  | Original |  | Dayton |  | FHWA | 0.2 | 3/4-inch Stockpile
1 | 3 |  | Original |  | Dayton |  | FHWA | 0.2 | 3/4-inch Stockpile
1 | 4 |  | Original |  | Dayton |  | FHWA | 0.2 | 3/4-inch Stockpile
1 | 5 |  | Original |  | Dayton |  | FHWA | 0.2 | 3/4-inch Stockpile
1 | 6 |  | Original |  | Dayton |  | FHWA | 0.2 | 3/4-inch Stockpile
1 | 7 |  | Original |  | Dayton |  | FHWA | 0.2 | 3/4-inch Stockpile
1 | 8 |  | Original |  | Dayton |  | FHWA | 0.2 | 3/4-inch Stockpile
1 | 9 |  | Original |  | Dayton |  | FHWA | 0.2 | 3/4-inch Stockpile
1 | 10 |  | Original |  | Dayton |  | FHWA | 0.2 | 3/4-inch Stockpile
1 | 11 |  | Original |  | Dayton |  | FHWA | 0.2 | 3/4-inch Stockpile
1 | 12 |  | Original |  | Dayton |  | FHWA | 0.2 | 3/4-inch Stockpile
1 | 13 |  | Original |  | Dayton |  | FHWA | 0.2 | 3/4-inch Stockpile
1 | 14 |  | Original |  | Dayton |  | FHWA | 0.2 | 3/4-inch Stockpile
1 | 15 |  | Original |  | Dayton |  | FHWA | 0.2 | 3/4-inch Stockpile
1 | 16 |  | Original |  | Dayton |  | FHWA | 0.2 | 3/4-inch Stockpile
1 | 17 |  | Original |  | Dayton |  | FHWA | 0.2 | 3/4-inch Stockpile
1 | 18 |  | Original |  | Dayton |  | FHWA | 0.2 | 3/4-inch Stockpile
1 | 19 |  | Original |  | Dayton |  | FHWA | 0.2 | 3/4-inch Stockpile
1 | 20 |  | Original |  | Dayton |  | FHWA | 0.2 | 3/4-inch Stockpile
1 | 21 |  | Original |  | Dayton |  | FHWA | 0.2 | 3/4-inch Stockpile
1 | 22 |  | Original |  | Dayton |  | FHWA | 0.2 | 3/4-inch Stockpile
1 | 23 |  | Original |  | Dayton |  | FHWA | 0.2 | 3/4-inch Stockpile
1 | 24 |  | Original |  | Dayton |  | FHWA | 0.2 | 3/4-inch Stockpile
1 | 25 |  | Original |  | Dayton |  | FHWA | 0.2 | 3/4-inch Stockpile
1 | 26 |  | Original |  | Dayton |  | FHWA | 0.2 | 3/4-inch Stockpile
2 | 1 |  | Original |  | Dayton |  | FHWA | 2 | 1/2-inch Stockpile
2 | 2 |  | Original |  | Dayton |  | FHWA | 2 | 1/2-inch Stockpile
2 | 3 |  | Original |  | Dayton |  | FHWA | 2 | 1/2-inch Stockpile
2 | 4 |  | Original |  | Dayton |  | FHWA | 2 | 1/2-inch Stockpile
2 | 5 |  | Original |  | Dayton |  | FHWA | 2 | 1/2-inch Stockpile
2 | 6 |  | Original |  | Dayton |  | FHWA | 2 | 1/2-inch Stockpile
2 | 7 |  | Original |  | Dayton |  | FHWA | 2 | 1/2-inch Stockpile
2 | 8 |  | Original |  | Dayton |  | FHWA | 2 | 1/2-inch Stockpile
2 | 9 |  | Original |  | Dayton |  | FHWA | 2 | 1/2-inch Stockpile
2 | 10 |  | Original |  | Dayton |  | FHWA | 2 | 1/2-inch Stockpile
2 | 11 |  | Original |  | Dayton |  | FHWA | 2 | 1/2-inch Stockpile
2 | 12 |  | Original |  | Dayton |  | FHWA | 2 | 1/2-inch Stockpile
2 | 13 |  | Original |  | Dayton |  | FHWA | 2 | 1/2-inch Stockpile
2 | 14 |  | Original |  | Dayton |  | FHWA | 2 | 1/2-inch Stockpile
2 | 15 |  | Original |  | Dayton |  | FHWA | 2 | 1/2-inch Stockpile
2 | 16 |  | Original |  | Dayton |  | FHWA | 2 | 1/2-inch Stockpile
2 | 17 |  | Original |  | Dayton |  | FHWA | 2 | 1/2-inch Stockpile
2 | 18 |  | Original |  | Dayton |  | FHWA | 2 | 1/2-inch Stockpile
2 | 19 |  | Original |  | Dayton |  | FHWA | 2 | 1/2-inch Stockpile
2 | 20 |  | Original |  | Dayton |  | FHWA | 2 | 1/2-inch Stockpile
2 | 21 |  | Original |  | Dayton |  | FHWA | 2 | 1/2-inch Stockpile
2 | 22 |  | Original |  | Dayton |  | FHWA | 2 | 1/2-inch Stockpile
2 | 23 |  | Original |  | Dayton |  | FHWA | 2 | 1/2-inch Stockpile
2 | 24 |  | Original |  | Dayton |  | FHWA | 2 | 1/2-inch Stockpile
2 | 25 |  | Original |  | Dayton |  | FHWA | 2 | 1/2-inch Stockpile
2 | 26 |  | Original |  | Dayton |  | FHWA | 2 | 1/2-inch Stockpile
3 | 5 | 0.03 | Original |  | Cold Feeds | 0 | HLA |  | Coarse Blend (Top Lift)
3 | 6 | 0.03 | Original |  | Cold Feeds | 0 | HLA |  | Coarse Blend (Top Lift)
3 | 7 | 0.03 | Original |  | Cold Feeds | 0 | HLA |  | Coarse Blend (Top Lift)
3 | 8 | 0.03 | Original |  | Cold Feeds | 0 | HLA |  | Coarse Blend (Top Lift)
3 | 23 | 0.03 | Original |  | Cold Feeds | 0 | HLA |  | Coarse Blend (Top Lift)
3 | 24 | 0.03 | Original |  | Cold Feeds | 0 | HLA |  | Coarse Blend (Top Lift)
3 | 25 | 0.03 | Original |  | Cold Feeds | 0 | HLA |  | Coarse Blend (Top Lift)
3 | 26 | 0.03 | Original |  | Cold Feeds | 0 | HLA |  | Coarse Blend (Top Lift)
4 | 5 | 0.11 | Original |  | Cold Feeds | 0 | HLA |  | Coarse Blend (Bottom Lift)
4 | 6 | 0.11 | Original |  | Cold Feeds | 0 | HLA |  | Coarse Blend (Bottom Lift)
4 | 7 | 0.11 | Original |  | Cold Feeds | 0 | HLA |  | Coarse Blend (Bottom Lift)
4 | 8 | 0.11 | Original |  | Cold Feeds | 0 | HLA |  | Coarse Blend (Bottom Lift)
4 | 23 | 0.11 | Original |  | Cold Feeds | 0 | HLA |  | Coarse Blend (Bottom Lift)
4 | 24 | 0.11 | Original |  | Cold Feeds | 0 | HLA |  | Coarse Blend (Bottom Lift)
4 | 25 | 0.11 | Original |  | Cold Feeds | 0 | HLA |  | Coarse Blend (Bottom Lift)
4 | 26 | 0.11 | Original |  | Cold Feeds | 0 | HLA |  | Coarse Blend (Bottom Lift)
5 | 1 | 0.05 | Original |  | Cold Feeds | 0 | HLA |  | Fine Blend (Top Lift)
5 | 2 | 0.05 | Original |  | Cold Feeds | 0 | HLA |  | Fine Blend (Top Lift)
5 | 3 | 0.05 | Original |  | Cold Feeds | 0 | HLA |  | Fine Blend (Top Lift)
5 | 4 | 0.05 | Original |  | Cold Feeds | 0 | HLA |  | Fine Blend (Top Lift)
5 | 14 | 0.05 | Original |  | Cold Feeds | 0 | HLA |  | Fine Blend (Top Lift)
5 | 15 | 0.05 | Original |  | Cold Feeds | 0 | HLA |  | Fine Blend (Top Lift)
5 | 16 | 0.05 | Original |  | Cold Feeds | 0 | HLA |  | Fine Blend (Top Lift)
5 | 17 | 0.05 | Original |  | Cold Feeds | 0 | HLA |  | Fine Blend (Top Lift)
5 | 18 | 0.05 | Original |  | Cold Feeds | 0 | HLA |  | Fine Blend (Top Lift)
6 | 1 | 0.33 | Original |  | Cold Feeds | 0.23 | HLA |  | Fine Blend (Bottom Lift)
6 | 2 | 0.33 | Original |  | Cold Feeds | 0.23 | HLA |  | Fine Blend (Bottom Lift)
6 | 3 | 0.33 | Original |  | Cold Feeds | 0.23 | HLA |  | Fine Blend (Bottom Lift)
6 | 4 | 0.33 | Original |  | Cold Feeds | 0.23 | HLA |  | Fine Blend (Bottom Lift)
6 | 14 | 0.33 | Original |  | Cold Feeds | 0.23 | HLA |  | Fine Blend (Bottom Lift)
6 | 15 | 0.33 | Original |  | Cold Feeds | 0.23 | HLA |  | Fine Blend (Bottom Lift)
6 | 16 | 0.33 | Original |  | Cold Feeds | 0.23 | HLA |  | Fine Blend (Bottom Lift)
6 | 17 | 0.33 | Original |  | Cold Feeds | 0.23 | HLA |  | Fine Blend (Bottom Lift)
6 | 18 | 0.33 | Original |  | Cold Feeds | 0.23 | HLA |  | Fine Blend (Bottom Lift)
7 | 9 | 0.2 | Original |  | Cold Feeds | 0.37 | HLA |  | Fine Plus Blend (Top Lift)
7 | 10 | 0.2 | Original |  | Cold Feeds | 0.37 | HLA |  | Fine Plus Blend (Top Lift)
7 | 11 | 0.2 | Original |  | Cold Feeds | 0.37 | HLA |  | Fine Plus Blend (Top Lift)
7 | 12 | 0.2 | Original |  | Cold Feeds | 0.37 | HLA |  | Fine Plus Blend (Top Lift)
7 | 13 | 0.2 | Original |  | Cold Feeds | 0.37 | HLA |  | Fine Plus Blend (Top Lift)
7 | 19 | 0.2 | Original |  | Cold Feeds | 0.37 | HLA |  | Fine Plus Blend (Top Lift)
7 | 20 | 0.2 | Original |  | Cold Feeds | 0.37 | HLA |  | Fine Plus Blend (Top Lift)
7 | 21 | 0.2 | Original |  | Cold Feeds | 0.37 | HLA |  | Fine Plus Blend (Top Lift)
7 | 22 | 0.2 | Original |  | Cold Feeds | 0.37 | HLA |  | Fine Plus Blend (Top Lift)
8 | 9 | 0.03 | Original |  | Cold Feeds | 0 | HLA |  | Fine Plus Blend (Bottom Lift)
8 | 10 | 0.03 | Original |  | Cold Feeds | 0 | HLA |  | Fine Plus Blend (Bottom Lift)
8 | 11 | 0.03 | Original |  | Cold Feeds | 0 | HLA |  | Fine Plus Blend (Bottom Lift)
8 | 12 | 0.03 | Original |  | Cold Feeds | 0 | HLA |  | Fine Plus Blend (Bottom Lift)
8 | 13 | 0.03 | Original |  | Cold Feeds | 0 | HLA |  | Fine Plus Blend (Bottom Lift)
8 | 19 | 0.03 | Original |  | Cold Feeds | 0 | HLA |  | Fine Plus Blend (Bottom Lift)
8 | 20 | 0.03 | Original |  | Cold Feeds | 0 | HLA |  | Fine Plus Blend (Bottom Lift)
8 | 21 | 0.03 | Original |  | Cold Feeds | 0 | HLA |  | Fine Plus Blend (Bottom Lift)
8 | 22 | 0.03 | Original |  | Cold Feeds | 0 | HLA |  | Fine Plus Blend (Bottom Lift)
9 | 35 |  | Reconstruction | 06/07/1997 | Patrick |  |  | 0 | 3/4-inch Stockpile
9 | 36 |  | Reconstruction | 06/07/1997 | Patrick |  |  | 0 | 3/4-inch Stockpile
9 | 37 |  | Reconstruction | 06/07/1997 | Patrick |  |  | 0 | 3/4-inch Stockpile
9 | 38 |  | Reconstruction | 06/07/1997 | Patrick |  |  | 0 | 3/4-inch Stockpile
9 | 39 |  | Reconstruction | 06/07/1997 | Patrick |  |  | 0 | 3/4-inch Stockpile
9 | 54 |  | Reconstruction | 06/07/1997 | Patrick |  |  | 0 | 3/4-inch Stockpile
9 | 55 |  | Reconstruction | 06/07/1997 | Patrick |  |  | 0 | 3/4-inch Stockpile
9 | 56 |  | Reconstruction | 06/07/1997 | Patrick |  |  | 0 | 3/4-inch Stockpile
10 | 35 |  | Reconstruction | 06/07/1997 | Patrick |  |  | 0.24 | 1/2-inch Stockpile
10 | 36 |  | Reconstruction | 06/07/1997 | Patrick |  |  | 0.24 | 1/2-inch Stockpile
10 | 37 |  | Reconstruction | 06/07/1997 | Patrick |  |  | 0.24 | 1/2-inch Stockpile
10 | 38 |  | Reconstruction | 06/07/1997 | Patrick |  |  | 0.24 | 1/2-inch Stockpile
10 | 39 |  | Reconstruction | 06/07/1997 | Patrick |  |  | 0.24 | 1/2-inch Stockpile
10 | 54 |  | Reconstruction | 06/07/1997 | Patrick |  |  | 0.24 | 1/2-inch Stockpile
10 | 55 |  | Reconstruction | 06/07/1997 | Patrick |  |  | 0.24 | 1/2-inch Stockpile
10 | 56 |  | Reconstruction | 06/07/1997 | Patrick |  |  | 0.24 | 1/2-inch Stockpile
11 | 35 |  | Reconstruction | 06/07/1997 | Patrick |  |  | 0 | 1/8-inch Stockpile
11 | 36 |  | Reconstruction | 06/07/1997 | Patrick |  |  | 0 | 1/8-inch Stockpile
11 | 37 |  | Reconstruction | 06/07/1997 | Patrick |  |  | 0 | 1/8-inch Stockpile
11 | 38 |  | Reconstruction | 06/07/1997 | Patrick |  |  | 0 | 1/8-inch Stockpile
11 | 39 |  | Reconstruction | 06/07/1997 | Patrick |  |  | 0 | 1/8-inch Stockpile
11 | 54 |  | Reconstruction | 06/07/1997 | Patrick |  |  | 0 | 1/8-inch Stockpile
11 | 55 |  | Reconstruction | 06/07/1997 | Patrick |  |  | 0 | 1/8-inch Stockpile
11 | 56 |  | Reconstruction | 06/07/1997 | Patrick |  |  | 0 | 1/8-inch Stockpile
12 | 35 |  | Reconstruction | 06/07/1997 | Patrick |  |  | 0.1 | Blend F (minus #4 sieve)
12 | 36 |  | Reconstruction | 06/07/1997 | Patrick |  |  | 0.1 | Blend F (minus #4 sieve)
12 | 37 |  | Reconstruction | 06/07/1997 | Patrick |  |  | 0.1 | Blend F (minus #4 sieve)
12 | 38 |  | Reconstruction | 06/07/1997 | Patrick |  |  | 0.1 | Blend F (minus #4 sieve)
12 | 39 |  | Reconstruction | 06/07/1997 | Patrick |  |  | 0.1 | Blend F (minus #4 sieve)
12 | 54 |  | Reconstruction | 06/07/1997 | Patrick |  |  | 0.1 | Blend F (minus #4 sieve)
12 | 55 |  | Reconstruction | 06/07/1997 | Patrick |  |  | 0.1 | Blend F (minus #4 sieve)
12 | 56 |  | Reconstruction | 06/07/1997 | Patrick |  |  | 0.1 | Blend F (minus #4 sieve)

## WT_AVG_GRADATIONS
TEST_ID | SECTION_ID | PASSING_1_INCH | PASSING_3_4_INCH | PASSING_1_2_INCH | PASSING_3_8_INCH | PASSING_4 | PASSING_8 | PASSING_16 | PASSING_30 | PASSING_50 | PASSING_100 | CONSTRUCTION | PASSING_200 | TEST_DATE | LAB_FACILITY | STOCKPILE_OR_CORE_GRADATIONS | STOCKPILE_BLEND_TYPE | SOURCE | LIFT
9 | 14 | 100 | 100 | 100 | 97.7 | 29.8 | 6.4 | 5 | 4.4 | 3.9 | 3.4 | Original | 2.8 | 02/17/1995 | UNR | Stockpile Gradation | 3/8-inch Stockpile | Dayton | Top and Bottom
9 | 15 | 100 | 100 | 100 | 97.7 | 29.8 | 6.4 | 5 | 4.4 | 3.9 | 3.4 | Original | 2.8 | 02/17/1995 | UNR | Stockpile Gradation | 3/8-inch Stockpile | Dayton | Top and Bottom
9 | 16 | 100 | 100 | 100 | 97.7 | 29.8 | 6.4 | 5 | 4.4 | 3.9 | 3.4 | Original | 2.8 | 02/17/1995 | UNR | Stockpile Gradation | 3/8-inch Stockpile | Dayton | Top and Bottom
9 | 17 | 100 | 100 | 100 | 97.7 | 29.8 | 6.4 | 5 | 4.4 | 3.9 | 3.4 | Original | 2.8 | 02/17/1995 | UNR | Stockpile Gradation | 3/8-inch Stockpile | Dayton | Top and Bottom
9 | 18 | 100 | 100 | 100 | 97.7 | 29.8 | 6.4 | 5 | 4.4 | 3.9 | 3.4 | Original | 2.8 | 02/17/1995 | UNR | Stockpile Gradation | 3/8-inch Stockpile | Dayton | Top and Bottom
9 | 19 | 100 | 100 | 100 | 97.7 | 29.8 | 6.4 | 5 | 4.4 | 3.9 | 3.4 | Original | 2.8 | 02/17/1995 | UNR | Stockpile Gradation | 3/8-inch Stockpile | Dayton | Top and Bottom
9 | 20 | 100 | 100 | 100 | 97.7 | 29.8 | 6.4 | 5 | 4.4 | 3.9 | 3.4 | Original | 2.8 | 02/17/1995 | UNR | Stockpile Gradation | 3/8-inch Stockpile | Dayton | Top and Bottom
9 | 21 | 100 | 100 | 100 | 97.7 | 29.8 | 6.4 | 5 | 4.4 | 3.9 | 3.4 | Original | 2.8 | 02/17/1995 | UNR | Stockpile Gradation | 3/8-inch Stockpile | Dayton | Top and Bottom
9 | 22 | 100 | 100 | 100 | 97.7 | 29.8 | 6.4 | 5 | 4.4 | 3.9 | 3.4 | Original | 2.8 | 02/17/1995 | UNR | Stockpile Gradation | 3/8-inch Stockpile | Dayton | Top and Bottom
9 | 23 | 100 | 100 | 100 | 97.7 | 29.8 | 6.4 | 5 | 4.4 | 3.9 | 3.4 | Original | 2.8 | 02/17/1995 | UNR | Stockpile Gradation | 3/8-inch Stockpile | Dayton | Top and Bottom
9 | 24 | 100 | 100 | 100 | 97.7 | 29.8 | 6.4 | 5 | 4.4 | 3.9 | 3.4 | Original | 2.8 | 02/17/1995 | UNR | Stockpile Gradation | 3/8-inch Stockpile | Dayton | Top and Bottom
9 | 25 | 100 | 100 | 100 | 97.7 | 29.8 | 6.4 | 5 | 4.4 | 3.9 | 3.4 | Original | 2.8 | 02/17/1995 | UNR | Stockpile Gradation | 3/8-inch Stockpile | Dayton | Top and Bottom
9 | 26 | 100 | 100 | 100 | 97.7 | 29.8 | 6.4 | 5 | 4.4 | 3.9 | 3.4 | Original | 2.8 | 02/17/1995 | UNR | Stockpile Gradation | 3/8-inch Stockpile | Dayton | Top and Bottom
10 | 1 | 100 | 100 | 100 | 100 | 99.1 | 76.6 | 54.1 | 39.2 | 28.7 | 20.3 | Original | 13.9 | 02/16/1995 | UNR | Stockpile Gradation | Rock Dust Stockpile | Dayton | Top and Bottom
10 | 2 | 100 | 100 | 100 | 100 | 99.1 | 76.6 | 54.1 | 39.2 | 28.7 | 20.3 | Original | 13.9 | 02/16/1995 | UNR | Stockpile Gradation | Rock Dust Stockpile | Dayton | Top and Bottom
10 | 3 | 100 | 100 | 100 | 100 | 99.1 | 76.6 | 54.1 | 39.2 | 28.7 | 20.3 | Original | 13.9 | 02/16/1995 | UNR | Stockpile Gradation | Rock Dust Stockpile | Dayton | Top and Bottom
10 | 4 | 100 | 100 | 100 | 100 | 99.1 | 76.6 | 54.1 | 39.2 | 28.7 | 20.3 | Original | 13.9 | 02/16/1995 | UNR | Stockpile Gradation | Rock Dust Stockpile | Dayton | Top and Bottom
10 | 5 | 100 | 100 | 100 | 100 | 99.1 | 76.6 | 54.1 | 39.2 | 28.7 | 20.3 | Original | 13.9 | 02/16/1995 | UNR | Stockpile Gradation | Rock Dust Stockpile | Dayton | Top and Bottom
10 | 6 | 100 | 100 | 100 | 100 | 99.1 | 76.6 | 54.1 | 39.2 | 28.7 | 20.3 | Original | 13.9 | 02/16/1995 | UNR | Stockpile Gradation | Rock Dust Stockpile | Dayton | Top and Bottom
10 | 7 | 100 | 100 | 100 | 100 | 99.1 | 76.6 | 54.1 | 39.2 | 28.7 | 20.3 | Original | 13.9 | 02/16/1995 | UNR | Stockpile Gradation | Rock Dust Stockpile | Dayton | Top and Bottom
10 | 8 | 100 | 100 | 100 | 100 | 99.1 | 76.6 | 54.1 | 39.2 | 28.7 | 20.3 | Original | 13.9 | 02/16/1995 | UNR | Stockpile Gradation | Rock Dust Stockpile | Dayton | Top and Bottom
10 | 9 | 100 | 100 | 100 | 100 | 99.1 | 76.6 | 54.1 | 39.2 | 28.7 | 20.3 | Original | 13.9 | 02/16/1995 | UNR | Stockpile Gradation | Rock Dust Stockpile | Dayton | Top and Bottom
10 | 10 | 100 | 100 | 100 | 100 | 99.1 | 76.6 | 54.1 | 39.2 | 28.7 | 20.3 | Original | 13.9 | 02/16/1995 | UNR | Stockpile Gradation | Rock Dust Stockpile | Dayton | Top and Bottom
10 | 11 | 100 | 100 | 100 | 100 | 99.1 | 76.6 | 54.1 | 39.2 | 28.7 | 20.3 | Original | 13.9 | 02/16/1995 | UNR | Stockpile Gradation | Rock Dust Stockpile | Dayton | Top and Bottom
10 | 12 | 100 | 100 | 100 | 100 | 99.1 | 76.6 | 54.1 | 39.2 | 28.7 | 20.3 | Original | 13.9 | 02/16/1995 | UNR | Stockpile Gradation | Rock Dust Stockpile | Dayton | Top and Bottom
10 | 13 | 100 | 100 | 100 | 100 | 99.1 | 76.6 | 54.1 | 39.2 | 28.7 | 20.3 | Original | 13.9 | 02/16/1995 | UNR | Stockpile Gradation | Rock Dust Stockpile | Dayton | Top and Bottom
10 | 14 | 100 | 100 | 100 | 100 | 99.1 | 76.6 | 54.1 | 39.2 | 28.7 | 20.3 | Original | 13.9 | 02/16/1995 | UNR | Stockpile Gradation | Rock Dust Stockpile | Dayton | Top and Bottom
10 | 15 | 100 | 100 | 100 | 100 | 99.1 | 76.6 | 54.1 | 39.2 | 28.7 | 20.3 | Original | 13.9 | 02/16/1995 | UNR | Stockpile Gradation | Rock Dust Stockpile | Dayton | Top and Bottom
10 | 16 | 100 | 100 | 100 | 100 | 99.1 | 76.6 | 54.1 | 39.2 | 28.7 | 20.3 | Original | 13.9 | 02/16/1995 | UNR | Stockpile Gradation | Rock Dust Stockpile | Dayton | Top and Bottom
10 | 17 | 100 | 100 | 100 | 100 | 99.1 | 76.6 | 54.1 | 39.2 | 28.7 | 20.3 | Original | 13.9 | 02/16/1995 | UNR | Stockpile Gradation | Rock Dust Stockpile | Dayton | Top and Bottom
10 | 18 | 100 | 100 | 100 | 100 | 99.1 | 76.6 | 54.1 | 39.2 | 28.7 | 20.3 | Original | 13.9 | 02/16/1995 | UNR | Stockpile Gradation | Rock Dust Stockpile | Dayton | Top and Bottom
10 | 19 | 100 | 100 | 100 | 100 | 99.1 | 76.6 | 54.1 | 39.2 | 28.7 | 20.3 | Original | 13.9 | 02/16/1995 | UNR | Stockpile Gradation | Rock Dust Stockpile | Dayton | Top and Bottom
10 | 20 | 100 | 100 | 100 | 100 | 99.1 | 76.6 | 54.1 | 39.2 | 28.7 | 20.3 | Original | 13.9 | 02/16/1995 | UNR | Stockpile Gradation | Rock Dust Stockpile | Dayton | Top and Bottom
10 | 21 | 100 | 100 | 100 | 100 | 99.1 | 76.6 | 54.1 | 39.2 | 28.7 | 20.3 | Original | 13.9 | 02/16/1995 | UNR | Stockpile Gradation | Rock Dust Stockpile | Dayton | Top and Bottom
10 | 22 | 100 | 100 | 100 | 100 | 99.1 | 76.6 | 54.1 | 39.2 | 28.7 | 20.3 | Original | 13.9 | 02/16/1995 | UNR | Stockpile Gradation | Rock Dust Stockpile | Dayton | Top and Bottom
10 | 23 | 100 | 100 | 100 | 100 | 99.1 | 76.6 | 54.1 | 39.2 | 28.7 | 20.3 | Original | 13.9 | 02/16/1995 | UNR | Stockpile Gradation | Rock Dust Stockpile | Dayton | Top and Bottom
10 | 24 | 100 | 100 | 100 | 100 | 99.1 | 76.6 | 54.1 | 39.2 | 28.7 | 20.3 | Original | 13.9 | 02/16/1995 | UNR | Stockpile Gradation | Rock Dust Stockpile | Dayton | Top and Bottom
10 | 25 | 100 | 100 | 100 | 100 | 99.1 | 76.6 | 54.1 | 39.2 | 28.7 | 20.3 | Original | 13.9 | 02/16/1995 | UNR | Stockpile Gradation | Rock Dust Stockpile | Dayton | Top and Bottom
10 | 26 | 100 | 100 | 100 | 100 | 99.1 | 76.6 | 54.1 | 39.2 | 28.7 | 20.3 | Original | 13.9 | 02/16/1995 | UNR | Stockpile Gradation | Rock Dust Stockpile | Dayton | Top and Bottom
11 | 1 | 100 | 100 | 100 | 100 | 99.7 | 99 | 96 | 79.9 | 40.1 | 11 | Original | 3.3 | 02/15/1995 | UNR | Stockpile Gradation | Sand Stockpile | Wadsworth | Top and Bottom
11 | 2 | 100 | 100 | 100 | 100 | 99.7 | 99 | 96 | 79.9 | 40.1 | 11 | Original | 3.3 | 02/15/1995 | UNR | Stockpile Gradation | Sand Stockpile | Wadsworth | Top and Bottom
11 | 3 | 100 | 100 | 100 | 100 | 99.7 | 99 | 96 | 79.9 | 40.1 | 11 | Original | 3.3 | 02/15/1995 | UNR | Stockpile Gradation | Sand Stockpile | Wadsworth | Top and Bottom
11 | 4 | 100 | 100 | 100 | 100 | 99.7 | 99 | 96 | 79.9 | 40.1 | 11 | Original | 3.3 | 02/15/1995 | UNR | Stockpile Gradation | Sand Stockpile | Wadsworth | Top and Bottom
11 | 5 | 100 | 100 | 100 | 100 | 99.7 | 99 | 96 | 79.9 | 40.1 | 11 | Original | 3.3 | 02/15/1995 | UNR | Stockpile Gradation | Sand Stockpile | Wadsworth | Top and Bottom
11 | 6 | 100 | 100 | 100 | 100 | 99.7 | 99 | 96 | 79.9 | 40.1 | 11 | Original | 3.3 | 02/15/1995 | UNR | Stockpile Gradation | Sand Stockpile | Wadsworth | Top and Bottom
11 | 7 | 100 | 100 | 100 | 100 | 99.7 | 99 | 96 | 79.9 | 40.1 | 11 | Original | 3.3 | 02/15/1995 | UNR | Stockpile Gradation | Sand Stockpile | Wadsworth | Top and Bottom
11 | 8 | 100 | 100 | 100 | 100 | 99.7 | 99 | 96 | 79.9 | 40.1 | 11 | Original | 3.3 | 02/15/1995 | UNR | Stockpile Gradation | Sand Stockpile | Wadsworth | Top and Bottom
11 | 9 | 100 | 100 | 100 | 100 | 99.7 | 99 | 96 | 79.9 | 40.1 | 11 | Original | 3.3 | 02/15/1995 | UNR | Stockpile Gradation | Sand Stockpile | Wadsworth | Top and Bottom
11 | 10 | 100 | 100 | 100 | 100 | 99.7 | 99 | 96 | 79.9 | 40.1 | 11 | Original | 3.3 | 02/15/1995 | UNR | Stockpile Gradation | Sand Stockpile | Wadsworth | Top and Bottom
11 | 11 | 100 | 100 | 100 | 100 | 99.7 | 99 | 96 | 79.9 | 40.1 | 11 | Original | 3.3 | 02/15/1995 | UNR | Stockpile Gradation | Sand Stockpile | Wadsworth | Top and Bottom
11 | 12 | 100 | 100 | 100 | 100 | 99.7 | 99 | 96 | 79.9 | 40.1 | 11 | Original | 3.3 | 02/15/1995 | UNR | Stockpile Gradation | Sand Stockpile | Wadsworth | Top and Bottom
11 | 13 | 100 | 100 | 100 | 100 | 99.7 | 99 | 96 | 79.9 | 40.1 | 11 | Original | 3.3 | 02/15/1995 | UNR | Stockpile Gradation | Sand Stockpile | Wadsworth | Top and Bottom
11 | 14 | 100 | 100 | 100 | 100 | 99.7 | 99 | 96 | 79.9 | 40.1 | 11 | Original | 3.3 | 02/15/1995 | UNR | Stockpile Gradation | Sand Stockpile | Wadsworth | Top and Bottom
11 | 15 | 100 | 100 | 100 | 100 | 99.7 | 99 | 96 | 79.9 | 40.1 | 11 | Original | 3.3 | 02/15/1995 | UNR | Stockpile Gradation | Sand Stockpile | Wadsworth | Top and Bottom
6 | 10 | 100 | 100 | 89 | 77.8 | 51.3 | 39.7 | 35.1 | 29 | 17.1 | 8.9 | Original | 5.5 |  | UNR | Core Gradation | Fine Plus Blend | HMA Layer | Bottom
11 | 16 | 100 | 100 | 100 | 100 | 99.7 | 99 | 96 | 79.9 | 40.1 | 11 | Original | 3.3 | 02/15/1995 | UNR | Stockpile Gradation | Sand Stockpile | Wadsworth | Top and Bottom
11 | 17 | 100 | 100 | 100 | 100 | 99.7 | 99 | 96 | 79.9 | 40.1 | 11 | Original | 3.3 | 02/15/1995 | UNR | Stockpile Gradation | Sand Stockpile | Wadsworth | Top and Bottom
11 | 18 | 100 | 100 | 100 | 100 | 99.7 | 99 | 96 | 79.9 | 40.1 | 11 | Original | 3.3 | 02/15/1995 | UNR | Stockpile Gradation | Sand Stockpile | Wadsworth | Top and Bottom
11 | 19 | 100 | 100 | 100 | 100 | 99.7 | 99 | 96 | 79.9 | 40.1 | 11 | Original | 3.3 | 02/15/1995 | UNR | Stockpile Gradation | Sand Stockpile | Wadsworth | Top and Bottom
11 | 20 | 100 | 100 | 100 | 100 | 99.7 | 99 | 96 | 79.9 | 40.1 | 11 | Original | 3.3 | 02/15/1995 | UNR | Stockpile Gradation | Sand Stockpile | Wadsworth | Top and Bottom
11 | 21 | 100 | 100 | 100 | 100 | 99.7 | 99 | 96 | 79.9 | 40.1 | 11 | Original | 3.3 | 02/15/1995 | UNR | Stockpile Gradation | Sand Stockpile | Wadsworth | Top and Bottom
11 | 22 | 100 | 100 | 100 | 100 | 99.7 | 99 | 96 | 79.9 | 40.1 | 11 | Original | 3.3 | 02/15/1995 | UNR | Stockpile Gradation | Sand Stockpile | Wadsworth | Top and Bottom
11 | 23 | 100 | 100 | 100 | 100 | 99.7 | 99 | 96 | 79.9 | 40.1 | 11 | Original | 3.3 | 02/15/1995 | UNR | Stockpile Gradation | Sand Stockpile | Wadsworth | Top and Bottom
11 | 24 | 100 | 100 | 100 | 100 | 99.7 | 99 | 96 | 79.9 | 40.1 | 11 | Original | 3.3 | 02/15/1995 | UNR | Stockpile Gradation | Sand Stockpile | Wadsworth | Top and Bottom
11 | 25 | 100 | 100 | 100 | 100 | 99.7 | 99 | 96 | 79.9 | 40.1 | 11 | Original | 3.3 | 02/15/1995 | UNR | Stockpile Gradation | Sand Stockpile | Wadsworth | Top and Bottom
11 | 26 | 100 | 100 | 100 | 100 | 99.7 | 99 | 96 | 79.9 | 40.1 | 11 | Original | 3.3 | 02/15/1995 | UNR | Stockpile Gradation | Sand Stockpile | Wadsworth | Top and Bottom
12 | 35 | 100 | 96.4 | 30.4 | 7.6 | 3.2 | 2.1 | 1.8 | 1.6 | 1.4 | 1.2 | Reconstruction | 1.1 | 06/07/1997 | UNR | Stockpile Gradation | 3/4-inch Stockpile | Lockwood@Patrick | Top and Bottom
12 | 36 | 100 | 96.4 | 30.4 | 7.6 | 3.2 | 2.1 | 1.8 | 1.6 | 1.4 | 1.2 | Reconstruction | 1.1 | 06/07/1997 | UNR | Stockpile Gradation | 3/4-inch Stockpile | Lockwood@Patrick | Top and Bottom
12 | 37 | 100 | 96.4 | 30.4 | 7.6 | 3.2 | 2.1 | 1.8 | 1.6 | 1.4 | 1.2 | Reconstruction | 1.1 | 06/07/1997 | UNR | Stockpile Gradation | 3/4-inch Stockpile | Lockwood@Patrick | Top and Bottom
12 | 38 | 100 | 96.4 | 30.4 | 7.6 | 3.2 | 2.1 | 1.8 | 1.6 | 1.4 | 1.2 | Reconstruction | 1.1 | 06/07/1997 | UNR | Stockpile Gradation | 3/4-inch Stockpile | Lockwood@Patrick | Top and Bottom
12 | 39 | 100 | 96.4 | 30.4 | 7.6 | 3.2 | 2.1 | 1.8 | 1.6 | 1.4 | 1.2 | Reconstruction | 1.1 | 06/07/1997 | UNR | Stockpile Gradation | 3/4-inch Stockpile | Lockwood@Patrick | Top and Bottom
12 | 54 | 100 | 96.4 | 30.4 | 7.6 | 3.2 | 2.1 | 1.8 | 1.6 | 1.4 | 1.2 | Reconstruction | 1.1 | 06/07/1997 | UNR | Stockpile Gradation | 3/4-inch Stockpile | Lockwood@Patrick | Top and Bottom
12 | 55 | 100 | 96.4 | 30.4 | 7.6 | 3.2 | 2.1 | 1.8 | 1.6 | 1.4 | 1.2 | Reconstruction | 1.1 | 06/07/1997 | UNR | Stockpile Gradation | 3/4-inch Stockpile | Lockwood@Patrick | Top and Bottom
12 | 56 | 100 | 96.4 | 30.4 | 7.6 | 3.2 | 2.1 | 1.8 | 1.6 | 1.4 | 1.2 | Reconstruction | 1.1 | 06/07/1997 | UNR | Stockpile Gradation | 3/4-inch Stockpile | Lockwood@Patrick | Top and Bottom
13 | 35 | 100 | 97.2 | 28.4 | 7.2 | 2.8 | 1.8 | 1.5 | 1.3 | 1.2 | 1.1 | Reconstruction | 1 | 06/07/1997 | Granite | Stockpile Gradation | 3/4-inch Stockpile | Lockwood@Patrick | Top and Bottom
13 | 36 | 100 | 97.2 | 28.4 | 7.2 | 2.8 | 1.8 | 1.5 | 1.3 | 1.2 | 1.1 | Reconstruction | 1 | 06/07/1997 | Granite | Stockpile Gradation | 3/4-inch Stockpile | Lockwood@Patrick | Top and Bottom
13 | 37 | 100 | 97.2 | 28.4 | 7.2 | 2.8 | 1.8 | 1.5 | 1.3 | 1.2 | 1.1 | Reconstruction | 1 | 06/07/1997 | Granite | Stockpile Gradation | 3/4-inch Stockpile | Lockwood@Patrick | Top and Bottom
13 | 38 | 100 | 97.2 | 28.4 | 7.2 | 2.8 | 1.8 | 1.5 | 1.3 | 1.2 | 1.1 | Reconstruction | 1 | 06/07/1997 | Granite | Stockpile Gradation | 3/4-inch Stockpile | Lockwood@Patrick | Top and Bottom
13 | 39 | 100 | 97.2 | 28.4 | 7.2 | 2.8 | 1.8 | 1.5 | 1.3 | 1.2 | 1.1 | Reconstruction | 1 | 06/07/1997 | Granite | Stockpile Gradation | 3/4-inch Stockpile | Lockwood@Patrick | Top and Bottom
13 | 54 | 100 | 97.2 | 28.4 | 7.2 | 2.8 | 1.8 | 1.5 | 1.3 | 1.2 | 1.1 | Reconstruction | 1 | 06/07/1997 | Granite | Stockpile Gradation | 3/4-inch Stockpile | Lockwood@Patrick | Top and Bottom
13 | 55 | 100 | 97.2 | 28.4 | 7.2 | 2.8 | 1.8 | 1.5 | 1.3 | 1.2 | 1.1 | Reconstruction | 1 | 06/07/1997 | Granite | Stockpile Gradation | 3/4-inch Stockpile | Lockwood@Patrick | Top and Bottom
13 | 56 | 100 | 97.2 | 28.4 | 7.2 | 2.8 | 1.8 | 1.5 | 1.3 | 1.2 | 1.1 | Reconstruction | 1 | 06/07/1997 | Granite | Stockpile Gradation | 3/4-inch Stockpile | Lockwood@Patrick | Top and Bottom
14 | 35 | 100 | 100 | 99.8 | 50.1 | 1.7 | 1.2 | 1 | 0.9 | 0.8 | 0.7 | Reconstruction | 0.6 | 06/07/1997 | UNR | Stockpile Gradation | 1/2-inch Stockpile | Lockwood@Patrick | Top and Bottom
14 | 36 | 100 | 100 | 99.8 | 50.1 | 1.7 | 1.2 | 1 | 0.9 | 0.8 | 0.7 | Reconstruction | 0.6 | 06/07/1997 | UNR | Stockpile Gradation | 1/2-inch Stockpile | Lockwood@Patrick | Top and Bottom
14 | 37 | 100 | 100 | 99.8 | 50.1 | 1.7 | 1.2 | 1 | 0.9 | 0.8 | 0.7 | Reconstruction | 0.6 | 06/07/1997 | UNR | Stockpile Gradation | 1/2-inch Stockpile | Lockwood@Patrick | Top and Bottom
14 | 38 | 100 | 100 | 99.8 | 50.1 | 1.7 | 1.2 | 1 | 0.9 | 0.8 | 0.7 | Reconstruction | 0.6 | 06/07/1997 | UNR | Stockpile Gradation | 1/2-inch Stockpile | Lockwood@Patrick | Top and Bottom
14 | 39 | 100 | 100 | 99.8 | 50.1 | 1.7 | 1.2 | 1 | 0.9 | 0.8 | 0.7 | Reconstruction | 0.6 | 06/07/1997 | UNR | Stockpile Gradation | 1/2-inch Stockpile | Lockwood@Patrick | Top and Bottom
14 | 54 | 100 | 100 | 99.8 | 50.1 | 1.7 | 1.2 | 1 | 0.9 | 0.8 | 0.7 | Reconstruction | 0.6 | 06/07/1997 | UNR | Stockpile Gradation | 1/2-inch Stockpile | Lockwood@Patrick | Top and Bottom
14 | 55 | 100 | 100 | 99.8 | 50.1 | 1.7 | 1.2 | 1 | 0.9 | 0.8 | 0.7 | Reconstruction | 0.6 | 06/07/1997 | UNR | Stockpile Gradation | 1/2-inch Stockpile | Lockwood@Patrick | Top and Bottom
14 | 56 | 100 | 100 | 99.8 | 50.1 | 1.7 | 1.2 | 1 | 0.9 | 0.8 | 0.7 | Reconstruction | 0.6 | 06/07/1997 | UNR | Stockpile Gradation | 1/2-inch Stockpile | Lockwood@Patrick | Top and Bottom
15 | 35 | 100 | 100 | 99.3 | 49.3 | 1.9 | 1.1 | 1.2 | 1.1 | 1 | 0.9 | Reconstruction | 0.8 | 06/07/1997 | Granite | Stockpile Gradation | 1/2-inch Stockpile | Lockwood@Patrick | Top and Bottom
15 | 36 | 100 | 100 | 99.3 | 49.3 | 1.9 | 1.1 | 1.2 | 1.1 | 1 | 0.9 | Reconstruction | 0.8 | 06/07/1997 | Granite | Stockpile Gradation | 1/2-inch Stockpile | Lockwood@Patrick | Top and Bottom
15 | 37 | 100 | 100 | 99.3 | 49.3 | 1.9 | 1.1 | 1.2 | 1.1 | 1 | 0.9 | Reconstruction | 0.8 | 06/07/1997 | Granite | Stockpile Gradation | 1/2-inch Stockpile | Lockwood@Patrick | Top and Bottom
15 | 38 | 100 | 100 | 99.3 | 49.3 | 1.9 | 1.1 | 1.2 | 1.1 | 1 | 0.9 | Reconstruction | 0.8 | 06/07/1997 | Granite | Stockpile Gradation | 1/2-inch Stockpile | Lockwood@Patrick | Top and Bottom
15 | 39 | 100 | 100 | 99.3 | 49.3 | 1.9 | 1.1 | 1.2 | 1.1 | 1 | 0.9 | Reconstruction | 0.8 | 06/07/1997 | Granite | Stockpile Gradation | 1/2-inch Stockpile | Lockwood@Patrick | Top and Bottom
15 | 54 | 100 | 100 | 99.3 | 49.3 | 1.9 | 1.1 | 1.2 | 1.1 | 1 | 0.9 | Reconstruction | 0.8 | 06/07/1997 | Granite | Stockpile Gradation | 1/2-inch Stockpile | Lockwood@Patrick | Top and Bottom
15 | 55 | 100 | 100 | 99.3 | 49.3 | 1.9 | 1.1 | 1.2 | 1.1 | 1 | 0.9 | Reconstruction | 0.8 | 06/07/1997 | Granite | Stockpile Gradation | 1/2-inch Stockpile | Lockwood@Patrick | Top and Bottom
15 | 56 | 100 | 100 | 99.3 | 49.3 | 1.9 | 1.1 | 1.2 | 1.1 | 1 | 0.9 | Reconstruction | 0.8 | 06/07/1997 | Granite | Stockpile Gradation | 1/2-inch Stockpile | Lockwood@Patrick | Top and Bottom
16 | 35 | 100 | 100 | 100 | 99.5 | 30.7 | 4.7 | 2.4 | 1.9 | 1.7 | 1.5 | Reconstruction | 1.4 | 06/07/1997 | UNR | Stockpile Gradation | 3/8-inch Stockpile | Lockwood@Patrick | Top and Bottom
16 | 36 | 100 | 100 | 100 | 99.5 | 30.7 | 4.7 | 2.4 | 1.9 | 1.7 | 1.5 | Reconstruction | 1.4 | 06/07/1997 | UNR | Stockpile Gradation | 3/8-inch Stockpile | Lockwood@Patrick | Top and Bottom
16 | 37 | 100 | 100 | 100 | 99.5 | 30.7 | 4.7 | 2.4 | 1.9 | 1.7 | 1.5 | Reconstruction | 1.4 | 06/07/1997 | UNR | Stockpile Gradation | 3/8-inch Stockpile | Lockwood@Patrick | Top and Bottom
16 | 38 | 100 | 100 | 100 | 99.5 | 30.7 | 4.7 | 2.4 | 1.9 | 1.7 | 1.5 | Reconstruction | 1.4 | 06/07/1997 | UNR | Stockpile Gradation | 3/8-inch Stockpile | Lockwood@Patrick | Top and Bottom
16 | 39 | 100 | 100 | 100 | 99.5 | 30.7 | 4.7 | 2.4 | 1.9 | 1.7 | 1.5 | Reconstruction | 1.4 | 06/07/1997 | UNR | Stockpile Gradation | 3/8-inch Stockpile | Lockwood@Patrick | Top and Bottom
16 | 54 | 100 | 100 | 100 | 99.5 | 30.7 | 4.7 | 2.4 | 1.9 | 1.7 | 1.5 | Reconstruction | 1.4 | 06/07/1997 | UNR | Stockpile Gradation | 3/8-inch Stockpile | Lockwood@Patrick | Top and Bottom
16 | 55 | 100 | 100 | 100 | 99.5 | 30.7 | 4.7 | 2.4 | 1.9 | 1.7 | 1.5 | Reconstruction | 1.4 | 06/07/1997 | UNR | Stockpile Gradation | 3/8-inch Stockpile | Lockwood@Patrick | Top and Bottom
16 | 56 | 100 | 100 | 100 | 99.5 | 30.7 | 4.7 | 2.4 | 1.9 | 1.7 | 1.5 | Reconstruction | 1.4 | 06/07/1997 | UNR | Stockpile Gradation | 3/8-inch Stockpile | Lockwood@Patrick | Top and Bottom
17 | 35 | 100 | 100 | 100 | 99.5 | 31.9 | 4.7 | 2.4 | 2 | 1.8 | 1.7 | Reconstruction | 1.5 | 06/07/1997 | Granite | Stockpile Gradation | 3/8-inch Stockpile | Lockwood@Patrick | Top and Bottom
17 | 36 | 100 | 100 | 100 | 99.5 | 31.9 | 4.7 | 2.4 | 2 | 1.8 | 1.7 | Reconstruction | 1.5 | 06/07/1997 | Granite | Stockpile Gradation | 3/8-inch Stockpile | Lockwood@Patrick | Top and Bottom
17 | 37 | 100 | 100 | 100 | 99.5 | 31.9 | 4.7 | 2.4 | 2 | 1.8 | 1.7 | Reconstruction | 1.5 | 06/07/1997 | Granite | Stockpile Gradation | 3/8-inch Stockpile | Lockwood@Patrick | Top and Bottom
17 | 38 | 100 | 100 | 100 | 99.5 | 31.9 | 4.7 | 2.4 | 2 | 1.8 | 1.7 | Reconstruction | 1.5 | 06/07/1997 | Granite | Stockpile Gradation | 3/8-inch Stockpile | Lockwood@Patrick | Top and Bottom
17 | 39 | 100 | 100 | 100 | 99.5 | 31.9 | 4.7 | 2.4 | 2 | 1.8 | 1.7 | Reconstruction | 1.5 | 06/07/1997 | Granite | Stockpile Gradation | 3/8-inch Stockpile | Lockwood@Patrick | Top and Bottom
17 | 54 | 100 | 100 | 100 | 99.5 | 31.9 | 4.7 | 2.4 | 2 | 1.8 | 1.7 | Reconstruction | 1.5 | 06/07/1997 | Granite | Stockpile Gradation | 3/8-inch Stockpile | Lockwood@Patrick | Top and Bottom
17 | 55 | 100 | 100 | 100 | 99.5 | 31.9 | 4.7 | 2.4 | 2 | 1.8 | 1.7 | Reconstruction | 1.5 | 06/07/1997 | Granite | Stockpile Gradation | 3/8-inch Stockpile | Lockwood@Patrick | Top and Bottom
17 | 56 | 100 | 100 | 100 | 99.5 | 31.9 | 4.7 | 2.4 | 2 | 1.8 | 1.7 | Reconstruction | 1.5 | 06/07/1997 | Granite | Stockpile Gradation | 3/8-inch Stockpile | Lockwood@Patrick | Top and Bottom
18 | 35 | 100 | 100 | 100 | 100 | 98.5 | 73.1 | 48.5 | 34.4 | 25.6 | 20 | Reconstruction | 16.1 | 06/07/1997 | UNR | Stockpile Gradation | Rock Dust Stockpile | Lockwood@Patrick | Top and Bottom
18 | 36 | 100 | 100 | 100 | 100 | 98.5 | 73.1 | 48.5 | 34.4 | 25.6 | 20 | Reconstruction | 16.1 | 06/07/1997 | UNR | Stockpile Gradation | Rock Dust Stockpile | Lockwood@Patrick | Top and Bottom
18 | 37 | 100 | 100 | 100 | 100 | 98.5 | 73.1 | 48.5 | 34.4 | 25.6 | 20 | Reconstruction | 16.1 | 06/07/1997 | UNR | Stockpile Gradation | Rock Dust Stockpile | Lockwood@Patrick | Top and Bottom
18 | 38 | 100 | 100 | 100 | 100 | 98.5 | 73.1 | 48.5 | 34.4 | 25.6 | 20 | Reconstruction | 16.1 | 06/07/1997 | UNR | Stockpile Gradation | Rock Dust Stockpile | Lockwood@Patrick | Top and Bottom
18 | 39 | 100 | 100 | 100 | 100 | 98.5 | 73.1 | 48.5 | 34.4 | 25.6 | 20 | Reconstruction | 16.1 | 06/07/1997 | UNR | Stockpile Gradation | Rock Dust Stockpile | Lockwood@Patrick | Top and Bottom
18 | 54 | 100 | 100 | 100 | 100 | 98.5 | 73.1 | 48.5 | 34.4 | 25.6 | 20 | Reconstruction | 16.1 | 06/07/1997 | UNR | Stockpile Gradation | Rock Dust Stockpile | Lockwood@Patrick | Top and Bottom
18 | 55 | 100 | 100 | 100 | 100 | 98.5 | 73.1 | 48.5 | 34.4 | 25.6 | 20 | Reconstruction | 16.1 | 06/07/1997 | UNR | Stockpile Gradation | Rock Dust Stockpile | Lockwood@Patrick | Top and Bottom
18 | 56 | 100 | 100 | 100 | 100 | 98.5 | 73.1 | 48.5 | 34.4 | 25.6 | 20 | Reconstruction | 16.1 | 06/07/1997 | UNR | Stockpile Gradation | Rock Dust Stockpile | Lockwood@Patrick | Top and Bottom
19 | 35 | 100 | 100 | 100 | 100 | 98.6 | 72.9 | 47.3 | 32.9 | 24 | 18.9 | Reconstruction | 15.1 | 06/07/1997 | Granite | Stockpile Gradation | Rock Dust Stockpile | Lockwood@Patrick | Top and Bottom
19 | 36 | 100 | 100 | 100 | 100 | 98.6 | 72.9 | 47.3 | 32.9 | 24 | 18.9 | Reconstruction | 15.1 | 06/07/1997 | Granite | Stockpile Gradation | Rock Dust Stockpile | Lockwood@Patrick | Top and Bottom
19 | 37 | 100 | 100 | 100 | 100 | 98.6 | 72.9 | 47.3 | 32.9 | 24 | 18.9 | Reconstruction | 15.1 | 06/07/1997 | Granite | Stockpile Gradation | Rock Dust Stockpile | Lockwood@Patrick | Top and Bottom
19 | 38 | 100 | 100 | 100 | 100 | 98.6 | 72.9 | 47.3 | 32.9 | 24 | 18.9 | Reconstruction | 15.1 | 06/07/1997 | Granite | Stockpile Gradation | Rock Dust Stockpile | Lockwood@Patrick | Top and Bottom
19 | 39 | 100 | 100 | 100 | 100 | 98.6 | 72.9 | 47.3 | 32.9 | 24 | 18.9 | Reconstruction | 15.1 | 06/07/1997 | Granite | Stockpile Gradation | Rock Dust Stockpile | Lockwood@Patrick | Top and Bottom
19 | 54 | 100 | 100 | 100 | 100 | 98.6 | 72.9 | 47.3 | 32.9 | 24 | 18.9 | Reconstruction | 15.1 | 06/07/1997 | Granite | Stockpile Gradation | Rock Dust Stockpile | Lockwood@Patrick | Top and Bottom
19 | 55 | 100 | 100 | 100 | 100 | 98.6 | 72.9 | 47.3 | 32.9 | 24 | 18.9 | Reconstruction | 15.1 | 06/07/1997 | Granite | Stockpile Gradation | Rock Dust Stockpile | Lockwood@Patrick | Top and Bottom
19 | 56 | 100 | 100 | 100 | 100 | 98.6 | 72.9 | 47.3 | 32.9 | 24 | 18.9 | Reconstruction | 15.1 | 06/07/1997 | Granite | Stockpile Gradation | Rock Dust Stockpile | Lockwood@Patrick | Top and Bottom
20 | 35 | 100 | 100 | 84 | 69.5 | 39.1 | 24 | 16 | 11.5 | 8.8 | 7 | Reconstruction | 5.6 | 06/28/1997 |  | Loose Mix | Section 35 Mix | HMA Layer | Top
21 | 35 | 100 | 99.8 | 85.3 | 70.3 | 41.3 | 25.4 | 16.4 | 11.6 | 8.6 | 6.6 | Reconstruction | 5.1 | 06/23/1997 |  | Loose Mix | Section 35 Mix | HMA Layer | Bottom
22 | 36 | 100 | 99.8 | 84.1 | 68.7 | 40 | 25.4 | 16.7 | 12 | 9.1 | 7.2 | Reconstruction | 5.8 | 06/28/1997 |  | Loose Mix | Section 36 Mix | HMA Layer | Top
23 | 36 | 100 | 99.2 | 84.3 | 69.9 | 39.4 | 24.2 | 15.9 | 11.3 | 8 | 6.6 | Reconstruction | 5.3 | 06/23/1997 |  | Loose Mix | Section 36 Mix | HMA Layer | Bottom
24 | 37 | 100 | 100 | 83.3 | 68.7 | 39.1 | 24.6 | 16.5 | 11.8 | 9 | 7.1 | Reconstruction | 5.7 | 06/28/1997 |  | Loose Mix | Section 37 Mix | HMA Layer | Top
25 | 37 | 100 | 99.8 | 85.1 | 70.1 | 40.3 | 24.3 | 15.9 | 11.3 | 8.5 | 6.7 | Reconstruction | 5.4 | 06/23/1997 |  | Loose Mix | Section 37 Mix | HMA Layer | Bottom
26 | 38 | 100 | 99.9 | 83.8 | 69.9 | 40.6 | 25.6 | 17.4 | 12.6 | 9.7 | 7.7 | Reconstruction | 6.2 | 06/28/1997 |  | Loose Mix | Section 38 Mix | HMA Layer | Top
27 | 38 | 100 | 99.5 | 87 | 72.4 | 42.4 | 25.9 | 16.9 | 11.9 | 8.9 | 7 | Reconstruction | 5.5 | 06/23/1997 |  | Loose Mix | Section 38 Mix | HMA Layer | Bottom
28 | 39 | 100 | 100 | 83.4 | 69.3 | 39.6 | 24.3 | 16.1 | 11.6 | 8.9 | 7.1 | Reconstruction | 5.7 | 06/28/1997 |  | Loose Mix | Section 39 Mix | HMA Layer | Top
29 | 39 | 100 | 99.6 | 84.2 | 69.1 | 39.3 | 24.2 | 15.7 | 11 | 8.2 | 6.2 | Reconstruction | 4.8 | 06/23/1997 |  | Loose Mix | Section 39 Mix | HMA Layer | Bottom
30 | 54 | 100 | 99.8 | 84.9 | 71 | 41.3 | 25.7 | 16.8 | 11.9 | 9 | 7.2 | Reconstruction | 5.8 | 06/28/1997 |  | Loose Mix | Section 54 Mix | HMA Layer | Top
31 | 54 | 100 | 99.8 | 84.9 | 71.3 | 41.5 | 25.3 | 16.7 | 11.9 | 8.9 | 6.9 | Reconstruction | 5.6 | 06/23/1997 |  | Loose Mix | Section 54 Mix | HMA Layer | Bottom
32 | 55 | 100 | 99.9 | 86.3 | 71.5 | 40.5 | 25.1 | 16.6 | 12 | 9.2 | 7.4 | Reconstruction | 6 | 06/28/1997 |  | Loose Mix | Section 55 Mix | HMA Layer | Top
33 | 55 | 100 | 99.6 | 84.3 | 69.3 | 39.8 | 24.2 | 16 | 10.6 | 8 | 6.2 | Reconstruction | 5.1 | 06/23/1997 |  | Loose Mix | Section 55 Mix | HMA Layer | Bottom
34 | 56 | 100 | 99.8 | 84.6 | 69.8 | 40 | 25.3 | 17 | 12.2 | 9.4 | 7.5 | Reconstruction | 6.1 | 06/28/1997 |  | Loose Mix | Section 56 Mix | HMA Layer | Top
35 | 56 | 100 | 99.8 | 85.3 | 71.6 | 41.8 | 25.7 | 17 | 12 | 9 | 7.1 | Reconstruction | 5.7 | 06/23/1997 |  | Loose Mix | Section 56 Mix | HMA Layer | Bottom
36 | 35 | 100 | 99.8 | 91.3 | 80.3 | 52.8 | 34 | 21.5 | 13.6 | 10.8 | 8.6 | Reconstruction | 7.1 | 06/28/1997 |  | Cold Feed | Section 35 Mix | HMA Layer | Top
37 | 35 | 100 | 100 | 86.1 | 71.6 | 43.5 | 27.2 | 18 | 12.9 | 9.7 | 7.8 | Reconstruction | 6.3 | 06/23/1997 |  | Cold Feed | Section 35 Mix | HMA Layer | Bottom
38 | 36 | 100 | 99.6 | 86.3 | 73.3 | 45.2 | 28.1 | 18.1 | 12.5 | 9.4 | 7.4 | Reconstruction | 6 | 06/28/1997 |  | Cold Feed | Section 36 Mix | HMA Layer | Top
39 | 36 | 100 | 99.9 | 86.2 | 70.6 | 40.9 | 25.1 | 16.5 | 11.9 | 9.1 | 7.3 | Reconstruction | 5.9 | 06/23/1997 |  | Cold Feed | Section 36 Mix | HMA Layer | Bottom
40 | 37 | 100 | 99.9 | 85.4 | 72.3 | 43.6 | 27.1 | 17.5 | 12.3 | 9.3 | 7.4 | Reconstruction | 6.3 | 06/28/1997 |  | Cold Feed | Section 37 Mix | HMA Layer | Top
41 | 37 | 100 | 99.6 | 83.4 | 67.8 | 39.8 | 24.7 | 16.3 | 11.7 | 8.9 | 7.1 | Reconstruction | 5.8 | 06/23/1997 |  | Cold Feed | Section 37 Mix | HMA Layer | Bottom
42 | 38 | 100 | 99.8 | 85.9 | 72.3 | 42.3 | 25.8 | 16.8 | 12 | 9.1 | 7.2 | Reconstruction | 5.9 | 06/28/1997 |  | Cold Feed | Section 38 Mix | HMA Layer | Top
43 | 38 | 100 | 99.4 | 85.9 | 70.6 | 41 | 25.1 | 16.4 | 11.8 | 9 | 7.1 | Reconstruction | 5.8 | 06/23/1997 |  | Cold Feed | Section 38 Mix | HMA Layer | Bottom
44 | 39 | 100 | 99.6 | 84.8 | 69.5 | 41.6 | 25.9 | 17.1 | 12.1 | 9.3 | 7.4 | Reconstruction | 6 | 06/28/1997 |  | Cold Feed | Section 39 Mix | HMA Layer | Top
45 | 39 | 100 | 99.4 | 84.9 | 69.7 | 39.9 | 24 | 15.7 | 11.2 | 8.5 | 6.8 | Reconstruction | 5.6 | 06/23/1997 |  | Cold Feed | Section 39 Mix | HMA Layer | Bottom
46 | 54 | 100 | 99.9 | 82.4 | 67.1 | 37.4 | 22.9 | 15.1 | 10.7 | 8.2 | 6.3 | Reconstruction | 5.2 | 06/28/1997 |  | Cold Feed | Section 54 Mix | HMA Layer | Top
47 | 54 | 100 | 99.8 | 87.5 | 73.1 | 45.1 | 27.3 | 17.5 | 12.3 | 9.2 | 7.3 | Reconstruction | 6 | 06/23/1997 |  | Cold Feed | Section 54 Mix | HMA Layer | Bottom
48 | 55 | 100 | 99.7 | 86.3 | 72.4 | 40.6 | 24.1 | 15.7 | 11.1 | 8.5 | 6.6 | Reconstruction | 5.5 | 06/28/1997 |  | Cold Feed | Section 55 Mix | HMA Layer | Top
49 | 55 | 100 | 99.4 | 88 | 74.2 | 43.7 | 26.5 | 17.1 | 12.1 | 9.1 | 7.2 | Reconstruction | 6 | 06/23/1997 |  | Cold Feed | Section 55 Mix | HMA Layer | Bottom
50 | 56 | 100 | 99.9 | 87.9 | 75.5 | 44.5 | 27.1 | 17.6 | 12.2 | 9.2 | 7.3 | Reconstruction | 5.9 | 06/28/1997 |  | Cold Feed | Section 56 Mix | HMA Layer | Top
51 | 56 | 100 | 99.7 | 87 | 72.6 | 43.7 | 26.4 | 17 | 12.2 | 9.2 | 7.2 | Reconstruction | 5.9 | 06/23/1997 |  | Cold Feed | Section 56 Mix | HMA Layer | Bottom
52 | 35 | 100 | 99.2 | 82.8 | 69.5 | 41.4 | 25.6 | 16.8 | 12.1 | 9.1 | 7.2 | Reconstruction | 5.8 |  | FHWA | Core Gradation |  | HMA Layer
53 | 35 | 100 | 99.15 | 86.65 | 72.45 | 42.65 | 29 | 19.15 | 14.4 | 11.2 | 9.1 | Reconstruction | 7.35 |  | FHWA | Core Gradation |  | HMA Layer | Top Lift
54 | 35 | 100 | 100 | 85.7 | 73.2 | 44.2 | 28.4 | 18.8 | 13.9 | 10.7 | 8.6 | Reconstruction | 6.9 |  | FHWA | Core Gradation |  | HMA Layer | Bottom Lift
55 | 38 | 100 | 99.2 | 82.8 | 69.5 | 41.4 | 25.6 | 16.8 | 12.1 | 9.1 | 7.2 | Reconstruction | 5.8 |  | FHWA | Core Gradation |  | HMA Layer
56 | 38 | 100 | 99.45 | 89.6 | 78.3 | 48 | 32.9 | 21.95 | 16.8 | 13.2 | 10.7 | Reconstruction | 8.55 |  | FHWA | Core Gradation |  | HMA Layer | Top Lift
57 | 38 | 100 | 100 | 85 | 71 | 41 | 25.9 | 17.1 | 12.6 | 9.7 | 7.8 | Reconstruction | 6.3 |  | FHWA | Core Gradation |  | HMA Layer | Bottom Lift
58 | 39 | 100 | 99.2 | 82.8 | 69.5 | 41.4 | 25.6 | 16.8 | 12.1 | 9.1 | 7.2 | Reconstruction | 5.8 |  | FHWA | Core Gradation |  | HMA Layer
59 | 39 | 100 | 99.55 | 86.95 | 73.35 | 44.7 | 30.7 | 20.65 | 15.45 | 11.7 | 9.25 | Reconstruction | 7.35 |  | FHWA | Core Gradation |  | HMA Layer | Top Lift
60 | 39 | 100 | 100 | 90.1 | 74.9 | 43 | 27.25 | 18.15 | 13.5 | 10.45 | 8.35 | Reconstruction | 6.6 |  | FHWA | Core Gradation |  | HMA Layer | Bottom Lift
61 | 54 | 100 | 99.2 | 82.8 | 69.5 | 41.4 | 25.6 | 16.8 | 12.1 | 9.1 | 7.2 | Reconstruction | 5.8 |  | FHWA | Core Gradation |  | HMA Layer
62 | 54 | 100 | 99.45 | 88.15 | 74.15 | 44.45 | 31.1 | 20.5 | 15.35 | 11.9 | 9.7 | Reconstruction | 7.9 |  | FHWA | Core Gradation |  | HMA Layer | Top Lift
63 | 54 | 100 | 99.425 | 88.675 | 75.425 | 43.525 | 28.25 | 19.125 | 14.55 | 11.525 | 9.275 | Reconstruction | 7.425 |  | FHWA | Core Gradation |  | HMA Layer | Bottom Lift
64 | 15 | 100 | 99.9 | 88.5 | 75.4 | 48.9 | 38.4 | 33.9 | 27.6 | 15.7 | 6.8 | Reconstruction | 3.6 |  | FHWA | Core Gradation |  | HMA Layer
65 | 15 | 100 | 100 | 90.4 | 79 | 53.8 | 42.6 | 37.4 | 30.5 | 17.8 | 9.3 | Reconstruction | 6 |  | FHWA | Core Gradation |  | HMA Layer | Top Lift
66 | 15 | 100 | 99.7 | 87.875 | 76.65 | 49.275 | 38.125 | 33.4 | 27.6 | 16.575 | 8.625 | Reconstruction | 5.575 |  | FHWA | Core Gradation |  | HMA Layer | Bottom Lift
67 | 66 | 100 | 99.9 | 82.4 | 64.6 | 41.2 | 27.8 | 19.7 | 14.6 | 10.8 | 7.7 | Reconstruction | 5.1 |  | FHWA | Core Gradation |  | HMA Layer
68 | 66 | 100 | 100 | 89.7 | 73.15 | 42.275 | 31.375 | 23.2 | 17.85 | 13.8 | 10.475 | Reconstruction | 7.95 |  | FHWA | Core Gradation |  | HMA Layer | Top Lift
69 | 66 | 100 | 99.775 | 89.375 | 72.65 | 42.8 | 31.525 | 23.375 | 17.975 | 13.7 | 10.175 | Reconstruction | 7.325 |  | FHWA | Core Gradation |  | HMA Layer | Bottom Lift
1 | 5 | 100 | 100 | 79.2 | 65 | 41.8 | 28.6 | 21 | 16.1 | 12.2 | 9 | Original | 6.6 |  | UNR | Core Gradation | Coarse Blend | HMA Layer | Top
1 | 6 | 100 | 100 | 79.2 | 65 | 41.8 | 28.6 | 21 | 16.1 | 12.2 | 9 | Original | 6.6 |  | UNR | Core Gradation | Coarse Blend | HMA Layer | Top
1 | 7 | 100 | 100 | 79.2 | 65 | 41.8 | 28.6 | 21 | 16.1 | 12.2 | 9 | Original | 6.6 |  | UNR | Core Gradation | Coarse Blend | HMA Layer | Top
1 | 8 | 100 | 100 | 79.2 | 65 | 41.8 | 28.6 | 21 | 16.1 | 12.2 | 9 | Original | 6.6 |  | UNR | Core Gradation | Coarse Blend | HMA Layer | Top
1 | 23 | 100 | 100 | 79.2 | 65 | 41.8 | 28.6 | 21 | 16.1 | 12.2 | 9 | Original | 6.6 |  | UNR | Core Gradation | Coarse Blend | HMA Layer | Top
1 | 24 | 100 | 100 | 79.2 | 65 | 41.8 | 28.6 | 21 | 16.1 | 12.2 | 9 | Original | 6.6 |  | UNR | Core Gradation | Coarse Blend | HMA Layer | Top
1 | 25 | 100 | 100 | 79.2 | 65 | 41.8 | 28.6 | 21 | 16.1 | 12.2 | 9 | Original | 6.6 |  | UNR | Core Gradation | Coarse Blend | HMA Layer | Top
1 | 26 | 100 | 100 | 79.2 | 65 | 41.8 | 28.6 | 21 | 16.1 | 12.2 | 9 | Original | 6.6 |  | UNR | Core Gradation | Coarse Blend | HMA Layer | Top
2 | 5 | 100 | 100 | 81.8 | 66.3 | 42.1 | 27.7 | 19.9 | 14.9 | 11 | 7.9 | Original | 5.5 |  | UNR | Core Gradation | Coarse Blend | HMA Layer | Bottom
2 | 6 | 100 | 100 | 81.8 | 66.3 | 42.1 | 27.7 | 19.9 | 14.9 | 11 | 7.9 | Original | 5.5 |  | UNR | Core Gradation | Coarse Blend | HMA Layer | Bottom
2 | 7 | 100 | 100 | 81.8 | 66.3 | 42.1 | 27.7 | 19.9 | 14.9 | 11 | 7.9 | Original | 5.5 |  | UNR | Core Gradation | Coarse Blend | HMA Layer | Bottom
2 | 8 | 100 | 100 | 81.8 | 66.3 | 42.1 | 27.7 | 19.9 | 14.9 | 11 | 7.9 | Original | 5.5 |  | UNR | Core Gradation | Coarse Blend | HMA Layer | Bottom
2 | 23 | 100 | 100 | 81.8 | 66.3 | 42.1 | 27.7 | 19.9 | 14.9 | 11 | 7.9 | Original | 5.5 |  | UNR | Core Gradation | Coarse Blend | HMA Layer | Bottom
2 | 24 | 100 | 100 | 81.8 | 66.3 | 42.1 | 27.7 | 19.9 | 14.9 | 11 | 7.9 | Original | 5.5 |  | UNR | Core Gradation | Coarse Blend | HMA Layer | Bottom
2 | 25 | 100 | 100 | 81.8 | 66.3 | 42.1 | 27.7 | 19.9 | 14.9 | 11 | 7.9 | Original | 5.5 |  | UNR | Core Gradation | Coarse Blend | HMA Layer | Bottom
2 | 26 | 100 | 100 | 81.8 | 66.3 | 42.1 | 27.7 | 19.9 | 14.9 | 11 | 7.9 | Original | 5.5 |  | UNR | Core Gradation | Coarse Blend | HMA Layer | Bottom
3 | 1 | 100 | 100 | 88.1 | 76.6 | 51.1 | 39.8 | 35.2 | 28.7 | 16.1 | 8.1 | Original | 5 |  | UNR | Core Gradation | Fine Blend | HMA Layer | Top
3 | 2 | 100 | 100 | 88.1 | 76.6 | 51.1 | 39.8 | 35.2 | 28.7 | 16.1 | 8.1 | Original | 5 |  | UNR | Core Gradation | Fine Blend | HMA Layer | Top
3 | 3 | 100 | 100 | 88.1 | 76.6 | 51.1 | 39.8 | 35.2 | 28.7 | 16.1 | 8.1 | Original | 5 |  | UNR | Core Gradation | Fine Blend | HMA Layer | Top
3 | 4 | 100 | 100 | 88.1 | 76.6 | 51.1 | 39.8 | 35.2 | 28.7 | 16.1 | 8.1 | Original | 5 |  | UNR | Core Gradation | Fine Blend | HMA Layer | Top
3 | 14 | 100 | 100 | 88.1 | 76.6 | 51.1 | 39.8 | 35.2 | 28.7 | 16.1 | 8.1 | Original | 5 |  | UNR | Core Gradation | Fine Blend | HMA Layer | Top
3 | 15 | 100 | 100 | 88.1 | 76.6 | 51.1 | 39.8 | 35.2 | 28.7 | 16.1 | 8.1 | Original | 5 |  | UNR | Core Gradation | Fine Blend | HMA Layer | Top
3 | 16 | 100 | 100 | 88.1 | 76.6 | 51.1 | 39.8 | 35.2 | 28.7 | 16.1 | 8.1 | Original | 5 |  | UNR | Core Gradation | Fine Blend | HMA Layer | Top
3 | 17 | 100 | 100 | 88.1 | 76.6 | 51.1 | 39.8 | 35.2 | 28.7 | 16.1 | 8.1 | Original | 5 |  | UNR | Core Gradation | Fine Blend | HMA Layer | Top
3 | 18 | 100 | 100 | 88.1 | 76.6 | 51.1 | 39.8 | 35.2 | 28.7 | 16.1 | 8.1 | Original | 5 |  | UNR | Core Gradation | Fine Blend | HMA Layer | Top
4 | 1 | 100 | 100 | 88.3 | 75.9 | 48.3 | 36.7 | 32.3 | 26.4 | 15.1 | 7.4 | Original | 4.4 |  | UNR | Core Gradation | Fine Blend | HMA Layer | Bottom
4 | 2 | 100 | 100 | 88.3 | 75.9 | 48.3 | 36.7 | 32.3 | 26.4 | 15.1 | 7.4 | Original | 4.4 |  | UNR | Core Gradation | Fine Blend | HMA Layer | Bottom
4 | 3 | 100 | 100 | 88.3 | 75.9 | 48.3 | 36.7 | 32.3 | 26.4 | 15.1 | 7.4 | Original | 4.4 |  | UNR | Core Gradation | Fine Blend | HMA Layer | Bottom
4 | 4 | 100 | 100 | 88.3 | 75.9 | 48.3 | 36.7 | 32.3 | 26.4 | 15.1 | 7.4 | Original | 4.4 |  | UNR | Core Gradation | Fine Blend | HMA Layer | Bottom
4 | 14 | 100 | 100 | 88.3 | 75.9 | 48.3 | 36.7 | 32.3 | 26.4 | 15.1 | 7.4 | Original | 4.4 |  | UNR | Core Gradation | Fine Blend | HMA Layer | Bottom
4 | 15 | 100 | 100 | 88.3 | 75.9 | 48.3 | 36.7 | 32.3 | 26.4 | 15.1 | 7.4 | Original | 4.4 |  | UNR | Core Gradation | Fine Blend | HMA Layer | Bottom
4 | 16 | 100 | 100 | 88.3 | 75.9 | 48.3 | 36.7 | 32.3 | 26.4 | 15.1 | 7.4 | Original | 4.4 |  | UNR | Core Gradation | Fine Blend | HMA Layer | Bottom
4 | 17 | 100 | 100 | 88.3 | 75.9 | 48.3 | 36.7 | 32.3 | 26.4 | 15.1 | 7.4 | Original | 4.4 |  | UNR | Core Gradation | Fine Blend | HMA Layer | Bottom
4 | 18 | 100 | 100 | 88.3 | 75.9 | 48.3 | 36.7 | 32.3 | 26.4 | 15.1 | 7.4 | Original | 4.4 |  | UNR | Core Gradation | Fine Blend | HMA Layer | Bottom
5 | 9 | 100 | 100 | 86.8 | 75.6 | 50.7 | 39.4 | 34.9 | 28.7 | 17 | 8.9 | Original | 5.5 |  | UNR | Core Gradation | Fine Plus Blend | HMA Layer | Top
5 | 10 | 100 | 100 | 86.8 | 75.6 | 50.7 | 39.4 | 34.9 | 28.7 | 17 | 8.9 | Original | 5.5 |  | UNR | Core Gradation | Fine Plus Blend | HMA Layer | Top
5 | 11 | 100 | 100 | 86.8 | 75.6 | 50.7 | 39.4 | 34.9 | 28.7 | 17 | 8.9 | Original | 5.5 |  | UNR | Core Gradation | Fine Plus Blend | HMA Layer | Top
5 | 12 | 100 | 100 | 86.8 | 75.6 | 50.7 | 39.4 | 34.9 | 28.7 | 17 | 8.9 | Original | 5.5 |  | UNR | Core Gradation | Fine Plus Blend | HMA Layer | Top
5 | 13 | 100 | 100 | 86.8 | 75.6 | 50.7 | 39.4 | 34.9 | 28.7 | 17 | 8.9 | Original | 5.5 |  | UNR | Core Gradation | Fine Plus Blend | HMA Layer | Top
5 | 19 | 100 | 100 | 86.8 | 75.6 | 50.7 | 39.4 | 34.9 | 28.7 | 17 | 8.9 | Original | 5.5 |  | UNR | Core Gradation | Fine Plus Blend | HMA Layer | Top
5 | 20 | 100 | 100 | 86.8 | 75.6 | 50.7 | 39.4 | 34.9 | 28.7 | 17 | 8.9 | Original | 5.5 |  | UNR | Core Gradation | Fine Plus Blend | HMA Layer | Top
5 | 21 | 100 | 100 | 86.8 | 75.6 | 50.7 | 39.4 | 34.9 | 28.7 | 17 | 8.9 | Original | 5.5 |  | UNR | Core Gradation | Fine Plus Blend | HMA Layer | Top
5 | 22 | 100 | 100 | 86.8 | 75.6 | 50.7 | 39.4 | 34.9 | 28.7 | 17 | 8.9 | Original | 5.5 |  | UNR | Core Gradation | Fine Plus Blend | HMA Layer | Top
6 | 9 | 100 | 100 | 89 | 77.8 | 51.3 | 39.7 | 35.1 | 29 | 17.1 | 8.9 | Original | 5.5 |  | UNR | Core Gradation | Fine Plus Blend | HMA Layer | Bottom
7 | 12 | 100 | 99.8 | 63.5 | 33.7 | 10.8 | 5 | 4.3 | 4 | 3.7 | 3.4 | Original | 3 | 03/04/1995 | UNR | Stockpile Gradation | 3/4-inch Stockpile | Dayton | Top and Bottom
7 | 13 | 100 | 99.8 | 63.5 | 33.7 | 10.8 | 5 | 4.3 | 4 | 3.7 | 3.4 | Original | 3 | 03/04/1995 | UNR | Stockpile Gradation | 3/4-inch Stockpile | Dayton | Top and Bottom
7 | 14 | 100 | 99.8 | 63.5 | 33.7 | 10.8 | 5 | 4.3 | 4 | 3.7 | 3.4 | Original | 3 | 03/04/1995 | UNR | Stockpile Gradation | 3/4-inch Stockpile | Dayton | Top and Bottom
7 | 15 | 100 | 99.8 | 63.5 | 33.7 | 10.8 | 5 | 4.3 | 4 | 3.7 | 3.4 | Original | 3 | 03/04/1995 | UNR | Stockpile Gradation | 3/4-inch Stockpile | Dayton | Top and Bottom
7 | 16 | 100 | 99.8 | 63.5 | 33.7 | 10.8 | 5 | 4.3 | 4 | 3.7 | 3.4 | Original | 3 | 03/04/1995 | UNR | Stockpile Gradation | 3/4-inch Stockpile | Dayton | Top and Bottom
7 | 17 | 100 | 99.8 | 63.5 | 33.7 | 10.8 | 5 | 4.3 | 4 | 3.7 | 3.4 | Original | 3 | 03/04/1995 | UNR | Stockpile Gradation | 3/4-inch Stockpile | Dayton | Top and Bottom
7 | 18 | 100 | 99.8 | 63.5 | 33.7 | 10.8 | 5 | 4.3 | 4 | 3.7 | 3.4 | Original | 3 | 03/04/1995 | UNR | Stockpile Gradation | 3/4-inch Stockpile | Dayton | Top and Bottom
7 | 19 | 100 | 99.8 | 63.5 | 33.7 | 10.8 | 5 | 4.3 | 4 | 3.7 | 3.4 | Original | 3 | 03/04/1995 | UNR | Stockpile Gradation | 3/4-inch Stockpile | Dayton | Top and Bottom
7 | 20 | 100 | 99.8 | 63.5 | 33.7 | 10.8 | 5 | 4.3 | 4 | 3.7 | 3.4 | Original | 3 | 03/04/1995 | UNR | Stockpile Gradation | 3/4-inch Stockpile | Dayton | Top and Bottom
7 | 21 | 100 | 99.8 | 63.5 | 33.7 | 10.8 | 5 | 4.3 | 4 | 3.7 | 3.4 | Original | 3 | 03/04/1995 | UNR | Stockpile Gradation | 3/4-inch Stockpile | Dayton | Top and Bottom
7 | 22 | 100 | 99.8 | 63.5 | 33.7 | 10.8 | 5 | 4.3 | 4 | 3.7 | 3.4 | Original | 3 | 03/04/1995 | UNR | Stockpile Gradation | 3/4-inch Stockpile | Dayton | Top and Bottom
7 | 23 | 100 | 99.8 | 63.5 | 33.7 | 10.8 | 5 | 4.3 | 4 | 3.7 | 3.4 | Original | 3 | 03/04/1995 | UNR | Stockpile Gradation | 3/4-inch Stockpile | Dayton | Top and Bottom
7 | 24 | 100 | 99.8 | 63.5 | 33.7 | 10.8 | 5 | 4.3 | 4 | 3.7 | 3.4 | Original | 3 | 03/04/1995 | UNR | Stockpile Gradation | 3/4-inch Stockpile | Dayton | Top and Bottom
7 | 25 | 100 | 99.8 | 63.5 | 33.7 | 10.8 | 5 | 4.3 | 4 | 3.7 | 3.4 | Original | 3 | 03/04/1995 | UNR | Stockpile Gradation | 3/4-inch Stockpile | Dayton | Top and Bottom
7 | 26 | 100 | 99.8 | 63.5 | 33.7 | 10.8 | 5 | 4.3 | 4 | 3.7 | 3.4 | Original | 3 | 03/04/1995 | UNR | Stockpile Gradation | 3/4-inch Stockpile | Dayton | Top and Bottom
8 | 1 | 100 | 100 | 99.9 | 82.6 | 19.5 | 4.3 | 3.2 | 2.9 | 2.6 | 2.4 | Original | 2 | 02/16/1995 | UNR | Stockpile Gradation | 1/2-inch Stockpile | Dayton | Top and Bottom
8 | 2 | 100 | 100 | 99.9 | 82.6 | 19.5 | 4.3 | 3.2 | 2.9 | 2.6 | 2.4 | Original | 2 | 02/16/1995 | UNR | Stockpile Gradation | 1/2-inch Stockpile | Dayton | Top and Bottom
8 | 3 | 100 | 100 | 99.9 | 82.6 | 19.5 | 4.3 | 3.2 | 2.9 | 2.6 | 2.4 | Original | 2 | 02/16/1995 | UNR | Stockpile Gradation | 1/2-inch Stockpile | Dayton | Top and Bottom
8 | 4 | 100 | 100 | 99.9 | 82.6 | 19.5 | 4.3 | 3.2 | 2.9 | 2.6 | 2.4 | Original | 2 | 02/16/1995 | UNR | Stockpile Gradation | 1/2-inch Stockpile | Dayton | Top and Bottom
8 | 5 | 100 | 100 | 99.9 | 82.6 | 19.5 | 4.3 | 3.2 | 2.9 | 2.6 | 2.4 | Original | 2 | 02/16/1995 | UNR | Stockpile Gradation | 1/2-inch Stockpile | Dayton | Top and Bottom
8 | 6 | 100 | 100 | 99.9 | 82.6 | 19.5 | 4.3 | 3.2 | 2.9 | 2.6 | 2.4 | Original | 2 | 02/16/1995 | UNR | Stockpile Gradation | 1/2-inch Stockpile | Dayton | Top and Bottom
8 | 7 | 100 | 100 | 99.9 | 82.6 | 19.5 | 4.3 | 3.2 | 2.9 | 2.6 | 2.4 | Original | 2 | 02/16/1995 | UNR | Stockpile Gradation | 1/2-inch Stockpile | Dayton | Top and Bottom
8 | 8 | 100 | 100 | 99.9 | 82.6 | 19.5 | 4.3 | 3.2 | 2.9 | 2.6 | 2.4 | Original | 2 | 02/16/1995 | UNR | Stockpile Gradation | 1/2-inch Stockpile | Dayton | Top and Bottom
8 | 9 | 100 | 100 | 99.9 | 82.6 | 19.5 | 4.3 | 3.2 | 2.9 | 2.6 | 2.4 | Original | 2 | 02/16/1995 | UNR | Stockpile Gradation | 1/2-inch Stockpile | Dayton | Top and Bottom
8 | 10 | 100 | 100 | 99.9 | 82.6 | 19.5 | 4.3 | 3.2 | 2.9 | 2.6 | 2.4 | Original | 2 | 02/16/1995 | UNR | Stockpile Gradation | 1/2-inch Stockpile | Dayton | Top and Bottom
8 | 11 | 100 | 100 | 99.9 | 82.6 | 19.5 | 4.3 | 3.2 | 2.9 | 2.6 | 2.4 | Original | 2 | 02/16/1995 | UNR | Stockpile Gradation | 1/2-inch Stockpile | Dayton | Top and Bottom
8 | 12 | 100 | 100 | 99.9 | 82.6 | 19.5 | 4.3 | 3.2 | 2.9 | 2.6 | 2.4 | Original | 2 | 02/16/1995 | UNR | Stockpile Gradation | 1/2-inch Stockpile | Dayton | Top and Bottom
8 | 13 | 100 | 100 | 99.9 | 82.6 | 19.5 | 4.3 | 3.2 | 2.9 | 2.6 | 2.4 | Original | 2 | 02/16/1995 | UNR | Stockpile Gradation | 1/2-inch Stockpile | Dayton | Top and Bottom
8 | 14 | 100 | 100 | 99.9 | 82.6 | 19.5 | 4.3 | 3.2 | 2.9 | 2.6 | 2.4 | Original | 2 | 02/16/1995 | UNR | Stockpile Gradation | 1/2-inch Stockpile | Dayton | Top and Bottom
8 | 15 | 100 | 100 | 99.9 | 82.6 | 19.5 | 4.3 | 3.2 | 2.9 | 2.6 | 2.4 | Original | 2 | 02/16/1995 | UNR | Stockpile Gradation | 1/2-inch Stockpile | Dayton | Top and Bottom
8 | 16 | 100 | 100 | 99.9 | 82.6 | 19.5 | 4.3 | 3.2 | 2.9 | 2.6 | 2.4 | Original | 2 | 02/16/1995 | UNR | Stockpile Gradation | 1/2-inch Stockpile | Dayton | Top and Bottom
8 | 17 | 100 | 100 | 99.9 | 82.6 | 19.5 | 4.3 | 3.2 | 2.9 | 2.6 | 2.4 | Original | 2 | 02/16/1995 | UNR | Stockpile Gradation | 1/2-inch Stockpile | Dayton | Top and Bottom
8 | 18 | 100 | 100 | 99.9 | 82.6 | 19.5 | 4.3 | 3.2 | 2.9 | 2.6 | 2.4 | Original | 2 | 02/16/1995 | UNR | Stockpile Gradation | 1/2-inch Stockpile | Dayton | Top and Bottom
8 | 19 | 100 | 100 | 99.9 | 82.6 | 19.5 | 4.3 | 3.2 | 2.9 | 2.6 | 2.4 | Original | 2 | 02/16/1995 | UNR | Stockpile Gradation | 1/2-inch Stockpile | Dayton | Top and Bottom
8 | 20 | 100 | 100 | 99.9 | 82.6 | 19.5 | 4.3 | 3.2 | 2.9 | 2.6 | 2.4 | Original | 2 | 02/16/1995 | UNR | Stockpile Gradation | 1/2-inch Stockpile | Dayton | Top and Bottom
8 | 21 | 100 | 100 | 99.9 | 82.6 | 19.5 | 4.3 | 3.2 | 2.9 | 2.6 | 2.4 | Original | 2 | 02/16/1995 | UNR | Stockpile Gradation | 1/2-inch Stockpile | Dayton | Top and Bottom
8 | 22 | 100 | 100 | 99.9 | 82.6 | 19.5 | 4.3 | 3.2 | 2.9 | 2.6 | 2.4 | Original | 2 | 02/16/1995 | UNR | Stockpile Gradation | 1/2-inch Stockpile | Dayton | Top and Bottom
8 | 23 | 100 | 100 | 99.9 | 82.6 | 19.5 | 4.3 | 3.2 | 2.9 | 2.6 | 2.4 | Original | 2 | 02/16/1995 | UNR | Stockpile Gradation | 1/2-inch Stockpile | Dayton | Top and Bottom
8 | 24 | 100 | 100 | 99.9 | 82.6 | 19.5 | 4.3 | 3.2 | 2.9 | 2.6 | 2.4 | Original | 2 | 02/16/1995 | UNR | Stockpile Gradation | 1/2-inch Stockpile | Dayton | Top and Bottom
8 | 25 | 100 | 100 | 99.9 | 82.6 | 19.5 | 4.3 | 3.2 | 2.9 | 2.6 | 2.4 | Original | 2 | 02/16/1995 | UNR | Stockpile Gradation | 1/2-inch Stockpile | Dayton | Top and Bottom
8 | 26 | 100 | 100 | 99.9 | 82.6 | 19.5 | 4.3 | 3.2 | 2.9 | 2.6 | 2.4 | Original | 2 | 02/16/1995 | UNR | Stockpile Gradation | 1/2-inch Stockpile | Dayton | Top and Bottom
9 | 1 | 100 | 100 | 100 | 97.7 | 29.8 | 6.4 | 5 | 4.4 | 3.9 | 3.4 | Original | 2.8 | 02/17/1995 | UNR | Stockpile Gradation | 3/8-inch Stockpile | Dayton | Top and Bottom
9 | 2 | 100 | 100 | 100 | 97.7 | 29.8 | 6.4 | 5 | 4.4 | 3.9 | 3.4 | Original | 2.8 | 02/17/1995 | UNR | Stockpile Gradation | 3/8-inch Stockpile | Dayton | Top and Bottom
9 | 3 | 100 | 100 | 100 | 97.7 | 29.8 | 6.4 | 5 | 4.4 | 3.9 | 3.4 | Original | 2.8 | 02/17/1995 | UNR | Stockpile Gradation | 3/8-inch Stockpile | Dayton | Top and Bottom
9 | 4 | 100 | 100 | 100 | 97.7 | 29.8 | 6.4 | 5 | 4.4 | 3.9 | 3.4 | Original | 2.8 | 02/17/1995 | UNR | Stockpile Gradation | 3/8-inch Stockpile | Dayton | Top and Bottom
9 | 5 | 100 | 100 | 100 | 97.7 | 29.8 | 6.4 | 5 | 4.4 | 3.9 | 3.4 | Original | 2.8 | 02/17/1995 | UNR | Stockpile Gradation | 3/8-inch Stockpile | Dayton | Top and Bottom
9 | 6 | 100 | 100 | 100 | 97.7 | 29.8 | 6.4 | 5 | 4.4 | 3.9 | 3.4 | Original | 2.8 | 02/17/1995 | UNR | Stockpile Gradation | 3/8-inch Stockpile | Dayton | Top and Bottom
9 | 7 | 100 | 100 | 100 | 97.7 | 29.8 | 6.4 | 5 | 4.4 | 3.9 | 3.4 | Original | 2.8 | 02/17/1995 | UNR | Stockpile Gradation | 3/8-inch Stockpile | Dayton | Top and Bottom
9 | 8 | 100 | 100 | 100 | 97.7 | 29.8 | 6.4 | 5 | 4.4 | 3.9 | 3.4 | Original | 2.8 | 02/17/1995 | UNR | Stockpile Gradation | 3/8-inch Stockpile | Dayton | Top and Bottom
9 | 9 | 100 | 100 | 100 | 97.7 | 29.8 | 6.4 | 5 | 4.4 | 3.9 | 3.4 | Original | 2.8 | 02/17/1995 | UNR | Stockpile Gradation | 3/8-inch Stockpile | Dayton | Top and Bottom
9 | 10 | 100 | 100 | 100 | 97.7 | 29.8 | 6.4 | 5 | 4.4 | 3.9 | 3.4 | Original | 2.8 | 02/17/1995 | UNR | Stockpile Gradation | 3/8-inch Stockpile | Dayton | Top and Bottom
9 | 11 | 100 | 100 | 100 | 97.7 | 29.8 | 6.4 | 5 | 4.4 | 3.9 | 3.4 | Original | 2.8 | 02/17/1995 | UNR | Stockpile Gradation | 3/8-inch Stockpile | Dayton | Top and Bottom
9 | 12 | 100 | 100 | 100 | 97.7 | 29.8 | 6.4 | 5 | 4.4 | 3.9 | 3.4 | Original | 2.8 | 02/17/1995 | UNR | Stockpile Gradation | 3/8-inch Stockpile | Dayton | Top and Bottom
9 | 13 | 100 | 100 | 100 | 97.7 | 29.8 | 6.4 | 5 | 4.4 | 3.9 | 3.4 | Original | 2.8 | 02/17/1995 | UNR | Stockpile Gradation | 3/8-inch Stockpile | Dayton | Top and Bottom
6 | 11 | 100 | 100 | 89 | 77.8 | 51.3 | 39.7 | 35.1 | 29 | 17.1 | 8.9 | Original | 5.5 |  | UNR | Core Gradation | Fine Plus Blend | HMA Layer | Bottom
6 | 12 | 100 | 100 | 89 | 77.8 | 51.3 | 39.7 | 35.1 | 29 | 17.1 | 8.9 | Original | 5.5 |  | UNR | Core Gradation | Fine Plus Blend | HMA Layer | Bottom
6 | 13 | 100 | 100 | 89 | 77.8 | 51.3 | 39.7 | 35.1 | 29 | 17.1 | 8.9 | Original | 5.5 |  | UNR | Core Gradation | Fine Plus Blend | HMA Layer | Bottom
6 | 19 | 100 | 100 | 89 | 77.8 | 51.3 | 39.7 | 35.1 | 29 | 17.1 | 8.9 | Original | 5.5 |  | UNR | Core Gradation | Fine Plus Blend | HMA Layer | Bottom
6 | 20 | 100 | 100 | 89 | 77.8 | 51.3 | 39.7 | 35.1 | 29 | 17.1 | 8.9 | Original | 5.5 |  | UNR | Core Gradation | Fine Plus Blend | HMA Layer | Bottom
6 | 21 | 100 | 100 | 89 | 77.8 | 51.3 | 39.7 | 35.1 | 29 | 17.1 | 8.9 | Original | 5.5 |  | UNR | Core Gradation | Fine Plus Blend | HMA Layer | Bottom
6 | 22 | 100 | 100 | 89 | 77.8 | 51.3 | 39.7 | 35.1 | 29 | 17.1 | 8.9 | Original | 5.5 |  | UNR | Core Gradation | Fine Plus Blend | HMA Layer | Bottom
7 | 1 | 100 | 99.8 | 63.5 | 33.7 | 10.8 | 5 | 4.3 | 4 | 3.7 | 3.4 | Original | 3 | 03/04/1995 | UNR | Stockpile Gradation | 3/4-inch Stockpile | Dayton | Top and Bottom
7 | 2 | 100 | 99.8 | 63.5 | 33.7 | 10.8 | 5 | 4.3 | 4 | 3.7 | 3.4 | Original | 3 | 03/04/1995 | UNR | Stockpile Gradation | 3/4-inch Stockpile | Dayton | Top and Bottom
7 | 3 | 100 | 99.8 | 63.5 | 33.7 | 10.8 | 5 | 4.3 | 4 | 3.7 | 3.4 | Original | 3 | 03/04/1995 | UNR | Stockpile Gradation | 3/4-inch Stockpile | Dayton | Top and Bottom
7 | 4 | 100 | 99.8 | 63.5 | 33.7 | 10.8 | 5 | 4.3 | 4 | 3.7 | 3.4 | Original | 3 | 03/04/1995 | UNR | Stockpile Gradation | 3/4-inch Stockpile | Dayton | Top and Bottom
7 | 5 | 100 | 99.8 | 63.5 | 33.7 | 10.8 | 5 | 4.3 | 4 | 3.7 | 3.4 | Original | 3 | 03/04/1995 | UNR | Stockpile Gradation | 3/4-inch Stockpile | Dayton | Top and Bottom
7 | 6 | 100 | 99.8 | 63.5 | 33.7 | 10.8 | 5 | 4.3 | 4 | 3.7 | 3.4 | Original | 3 | 03/04/1995 | UNR | Stockpile Gradation | 3/4-inch Stockpile | Dayton | Top and Bottom
7 | 7 | 100 | 99.8 | 63.5 | 33.7 | 10.8 | 5 | 4.3 | 4 | 3.7 | 3.4 | Original | 3 | 03/04/1995 | UNR | Stockpile Gradation | 3/4-inch Stockpile | Dayton | Top and Bottom
7 | 8 | 100 | 99.8 | 63.5 | 33.7 | 10.8 | 5 | 4.3 | 4 | 3.7 | 3.4 | Original | 3 | 03/04/1995 | UNR | Stockpile Gradation | 3/4-inch Stockpile | Dayton | Top and Bottom
7 | 9 | 100 | 99.8 | 63.5 | 33.7 | 10.8 | 5 | 4.3 | 4 | 3.7 | 3.4 | Original | 3 | 03/04/1995 | UNR | Stockpile Gradation | 3/4-inch Stockpile | Dayton | Top and Bottom
7 | 10 | 100 | 99.8 | 63.5 | 33.7 | 10.8 | 5 | 4.3 | 4 | 3.7 | 3.4 | Original | 3 | 03/04/1995 | UNR | Stockpile Gradation | 3/4-inch Stockpile | Dayton | Top and Bottom
7 | 11 | 100 | 99.8 | 63.5 | 33.7 | 10.8 | 5 | 4.3 | 4 | 3.7 | 3.4 | Original | 3 | 03/04/1995 | UNR | Stockpile Gradation | 3/4-inch Stockpile | Dayton | Top and Bottom

## WT_AVG_GRADATIONS_FHWA
TEST_ID | SECTION_ID | PASSING_1_2_INCH | PASSING_3_8_INCH | PASSING_4 | PASSING_8 | PASSING_16 | PASSING_30 | PASSING_50 | PASSING_100 | PASSING_200 | CONSTRUCTION | LAB_FACILITY | STOCKPILE_OR_CORE_GRADATIONS | SOURCE | LIFT | PASSING_1_INCH | PASSING_3_4_INCH
1 | 35 | 82.8 | 69.5 | 41.4 | 25.6 | 16.8 | 12.1 | 9.1 | 7.2 | 5.8 | Reconstruction | FHWA | Core Gradation | HMA Layer |  | 100 | 99.2
2 | 35 | 86.65 | 72.45 | 42.65 | 29 | 19.15 | 14.4 | 11.2 | 9.1 | 7.35 | Reconstruction | FHWA | Core Gradation | HMA Layer | Top Lift | 100 | 99.15
3 | 35 | 85.7 | 73.2 | 44.2 | 28.4 | 18.8 | 13.9 | 10.7 | 8.6 | 6.9 | Reconstruction | FHWA | Core Gradation | HMA Layer | Bottom Lift | 100 | 100
4 | 38 | 82.8 | 69.5 | 41.4 | 25.6 | 16.8 | 12.1 | 9.1 | 7.2 | 5.8 | Reconstruction | FHWA | Core Gradation | HMA Layer |  | 100 | 99.2
5 | 38 | 89.6 | 78.3 | 48 | 32.9 | 21.95 | 16.8 | 13.2 | 10.7 | 8.55 | Reconstruction | FHWA | Core Gradation | HMA Layer | Top Lift | 100 | 99.45
6 | 38 | 85 | 71 | 41 | 25.9 | 17.1 | 12.6 | 9.7 | 7.8 | 6.3 | Reconstruction | FHWA | Core Gradation | HMA Layer | Bottom Lift | 100 | 100
7 | 39 | 82.8 | 69.5 | 41.4 | 25.6 | 16.8 | 12.1 | 9.1 | 7.2 | 5.8 | Reconstruction | FHWA | Core Gradation | HMA Layer |  | 100 | 99.2
8 | 39 | 86.95 | 73.35 | 44.7 | 30.7 | 20.65 | 15.45 | 11.7 | 9.25 | 7.35 | Reconstruction | FHWA | Core Gradation | HMA Layer | Top Lift | 100 | 99.55
9 | 39 | 90.1 | 74.9 | 43 | 27.25 | 18.15 | 13.5 | 10.45 | 8.35 | 6.6 | Reconstruction | FHWA | Core Gradation | HMA Layer | Bottom Lift | 100 | 100
10 | 54 | 82.8 | 69.5 | 41.4 | 25.6 | 16.8 | 12.1 | 9.1 | 7.2 | 5.8 | Reconstruction | FHWA | Core Gradation | HMA Layer |  | 100 | 99.2
11 | 54 | 88.15 | 74.15 | 44.45 | 31.1 | 20.5 | 15.35 | 11.9 | 9.7 | 7.9 | Reconstruction | FHWA | Core Gradation | HMA Layer | Top Lift | 100 | 99.45
12 | 54 | 88.675 | 75.425 | 43.525 | 28.25 | 19.125 | 14.55 | 11.525 | 9.275 | 7.425 | Reconstruction | FHWA | Core Gradation | HMA Layer | Bottom Lift | 100 | 99.425
13 | 15 | 88.5 | 75.4 | 48.9 | 38.4 | 33.9 | 27.6 | 15.7 | 6.8 | 3.6 | Reconstruction | FHWA | Core Gradation | HMA Layer |  | 100 | 99.9
14 | 15 | 90.4 | 79 | 53.8 | 42.6 | 37.4 | 30.5 | 17.8 | 9.3 | 6 | Reconstruction | FHWA | Core Gradation | HMA Layer | Top Lift | 100 | 100
15 | 15 | 87.875 | 76.65 | 49.275 | 38.125 | 33.4 | 27.6 | 16.575 | 8.625 | 5.575 | Reconstruction | FHWA | Core Gradation | HMA Layer | Bottom Lift | 100 | 99.7
16 | 66 | 82.4 | 64.6 | 41.2 | 27.8 | 19.7 | 14.6 | 10.8 | 7.7 | 5.1 | Reconstruction | FHWA | Core Gradation | HMA Layer |  | 100 | 99.9
17 | 66 | 89.7 | 73.15 | 42.275 | 31.375 | 23.2 | 17.85 | 13.8 | 10.475 | 7.95 | Reconstruction | FHWA | Core Gradation | HMA Layer | Top Lift | 100 | 100
18 | 66 | 89.375 | 72.65 | 42.8 | 31.525 | 23.375 | 17.975 | 13.7 | 10.175 | 7.325 | Reconstruction | FHWA | Core Gradation | HMA Layer | Bottom Lift | 100 | 99.775

## WT_AVG_GYRATORY_COMPACT_UNR
TEST_ID | SECTION_ID | VFA_AT_NDESIGN | GMM_AT_NINITIAL | GMM_AT_NDESIGN | GMM_AT_NMAX | FILER_EFF_AC_RATIO_OPT_AC_CON | CONSTRUCTION | GRADATION | LIFT | AC | MAX_THEORETICAL_SG_GMM | AIR_VOIDS_AT_NDESIGN | VMA_AT_NDESIGN
1 | 1 | 68.1 | 89.13 | 95.83 | 96.81 | 1.31 | Original | Fine Mix | Top Lift | 5.69 | 2.434 | 4.17 | 13.02
2 | 2 | 57.2 | 87.62 | 94 | 94.98 | 1.39 | Original | Fine Mix | Top Lift | 5.02 | 2.436 | 6 | 14
3 | 3 | 45.21 | 86.36 | 92.21 | 93.14 | 1.76 | Original | Fine Mix | Top Lift | 5.08 | 2.479 | 7.79 | 14.2
4 | 4 | 61.14 | 88.22 | 94.44 | 95.38 | 1.12 | Original | Fine Mix | Top Lift | 5.24 | 2.422 | 5.56 | 14.29
5 | 5 | 77.6 | 87.83 | 97.29 | 98.71 | 1.57 | Original | Coarse Mix | Top Lift | 5.67 | 2.399 | 2.71 | 12.08
6 | 6 | 73.51 | 86.77 | 96.74 | 98.22 | 1.6 | Original | Coarse Mix | Top Lift | 5.73 | 2.411 | 3.26 | 12.19
7 | 7 | 86.51 | 88.5 | 98.33 | 99.57 | 1.36 | Original | Coarse Mix | Top Lift | 6.28 | 2.382 | 1.67 | 12.33
8 | 8 | 61.12 | 85.83 | 94.93 | 96.39 | 1.9 | Original | Coarse Mix | Top Lift | 5.55 | 2.43 | 5.07 | 12.98
9 | 9 | 102 | 95.04 | 100.24 | 100.51 | 0.95 | Original | Fine Plus Mix | Top Lift | 6.07 | 2.356 | -0.24 | 12.28
10 | 10 | 71.22 | 89.76 | 96.44 | 97.44 | 1.44 | Original | Fine Plus Mix | Top Lift | 4.8 | 2.415 | 3.56 | 12.33
11 | 11 | 83.99 | 91.25 | 98.11 | 99.04 | 1.28 | Original | Fine Plus Mix | Top Lift | 5.5 | 2.407 | 1.89 | 11.76
12 | 12 | 87.54 | 91.78 | 98.55 | 99.44 | 1.35 | Original | Fine Plus Mix | Top Lift | 5.35 | 2.396 | 1.45 | 11.63
13 | 13 | 93.1 | 92.46 | 99.18 | 99.8 | 1.2 | Original | Fine Plus Mix | Top Lift | 6.01 | 2.394 | 0.82 | 11.75
14 | 14 | 77.7 | 90.29 | 96.9 | 97.87 | 1.03 | Original | Fine Mix | Top Lift | 6.62 | 1.444 | 3.1 | 13.88
15 | 15 | 63.49 | 88.56 | 95 | 95.97 | 1.34 | Original | Fine Mix | Top Lift | 5.55 | 1.946 | 5 | 13.68
16 | 16 | 57.65 | 87.7 | 94 | 94.95 | 1.33 | Original | Fine Mix | Top Lift | 4.84 | 1.942 | 6 | 14.16
17 | 17 | 66.04 | 88.88 | 95.23 | 96.18 | 1.23 | Original | Fine Mix | Top Lift | 5.9 | 1.941 | 4.77 | 14.04
18 | 18 | 79.96 | 90.71 | 97.31 | 98.34 | 1.08 | Original | Fine Mix | Top Lift | 6.22 | 2.401 | 2.69 | 13.36
19 | 19 | 95.1 | 92.67 | 99.42 | 100.29 | 1.19 | Original | Fine Plus Mix | Top Lift | 5.41 | 2.374 | 0.58 | 11.72
20 | 20 | 87.11 | 91.56 | 98.41 | 99.31 | 1.13 | Original | Fine Plus Mix | Top Lift | 5.4 | 1.911 | 1.59 | 12.06
21 | 21 | 96.68 | 93.04 | 99.59 | 100.19 | 1.06 | Original | Fine Plus Mix | Top Lift | 6.25 | 2.38 | 0.41 | 12.13
22 | 22 | 74.69 | 90.29 | 96.93 | 97.9 | 1.33 | Original | Fine Plus Mix | Top Lift | 4.76 | 2.408 | 3.07 | 12.1
23 | 23 | 71.78 | 86.79 | 96.6 | 98.05 | 1.84 | Original | Coarse Mix | Top Lift | 5.78 | 2.42 | 3.4 | 12.04
24 | 24 | 79.17 | 87.68 | 97.46 | 98.91 | 1.56 | Original | Coarse Mix | Top Lift | 5.91 | 2.399 | 2.54 | 12.14
25 | 25 | 87.62 | 88.26 | 98.41 | 99.78 | 1.4 | Original | Coarse Mix | Top Lift | 6.33 | 1.902 | 1.59 | 12.49
26 | 26 | 62.31 | 85.9 | 95.07 | 96.45 | 1.75 | Original | Coarse Mix | Top Lift | 5.43 | 2.424 | 4.93 | 12.96
27 | 1 | 71.59 | 89.28 | 96.1 | 97.09 | 0.94 | Original | Fine Mix | Bottom Lift | 5.75 | 2.409 | 3.9 | 13.73
28 | 2 | 64.87 | 88.52 | 95.18 | 96.23 | 1.05 | Original | Fine Mix | Bottom Lift | 4.76 | 2.408 | 4.82 | 13.69
29 | 3 | 60.08 | 87.92 | 94.54 | 95.54 | 1.14 | Original | Fine Mix | Bottom Lift | 5.13 | 2.434 | 5.46 | 13.68
30 | 4 | 68.86 | 88.86 | 95.69 | 96.79 | 1.01 | Original | Fine Mix | Bottom Lift | 5.62 | 2.413 | 4.31 | 13.83
31 | 5 | 69.12 | 85.87 | 95.82 | 97.38 | 1.36 | Original | Coarse Mix | Bottom Lift | 5.61 | 2.395 | 4.18 | 13.49
32 | 6 | 65.56 | 85.12 | 95.02 | 96.56 | 1.31 | Original | Coarse Mix | Bottom Lift | 5.89 | 2.404 | 4.98 | 14.15
33 | 7 | 77.93 | 86.59 | 96.96 | 98.45 | 1.15 | Original | Coarse Mix | Bottom Lift | 6.38 | 2.383 | 3.04 | 13.61
34 | 8 | 56.56 | 84.23 | 93.81 | 95.2 | 1.61 | Original | Coarse Mix | Bottom Lift | 5.54 | 2.429 | 6.19 | 14.04
35 | 9 | 92.07 | 92.84 | 99.01 | 99.46 | 1.23 | Original | Fine Plus Mix | Bottom Lift | 5.8 | 2.374 | 0.99 | 12.45
36 | 10 | 62.91 | 88.22 | 95.33 | 96.36 | 1.47 | Original | Fine Plus Mix | Bottom Lift | 4.33 | 1.939 | 4.67 | 12.59
37 | 11 | 85.51 | 91.19 | 98.27 | 99.12 | 1.45 | Original | Fine Plus Mix | Bottom Lift | 5.16 | 1.912 | 1.73 | 11.93
38 | 12 | 80.17 | 90.51 | 97.59 | 98.59 | 1.27 | Original | Fine Plus Mix | Bottom Lift | 5.27 | 2.404 | 2.41 | 12.12
39 | 13 | 87.05 | 91.66 | 98.45 | 99.15 | 1.21 | Original | Fine Plus Mix | Bottom Lift | 5.76 | 1.92 | 1.55 | 11.96
40 | 14 | 84.33 | 91 | 97.93 | 98.91 | 0.92 | Original | Fine Mix | Bottom Lift | 6.62 | 1.921 | 2.07 | 13.18
41 | 15 | 67.29 | 88.54 | 95.49 | 96.57 | 1.14 | Original | Fine Mix | Bottom Lift | 5.56 | 2.418 | 4.51 | 13.78
42 | 16 | 52.24 | 86.91 | 93.34 | 94.35 | 1.34 | Original | Fine Mix | Bottom Lift | 4.79 | 2.449 | 6.66 | 13.94
43 | 17 | 60.66 | 87.88 | 94.57 | 95.6 | 1.23 | Original | Fine Mix | Bottom Lift | 5.49 | 1.951 | 5.43 | 13.8
44 | 18 | 77.02 | 89.76 | 96.92 | 97.99 | 0.99 | Original | Fine Mix | Bottom Lift | 6.26 | 2.412 | 3.08 | 13.35
45 | 19 | 83.09 | 90.82 | 97.95 | 98.84 | 1.29 | Original | Fine Plus Mix | Bottom Lift | 5.48 | 2.401 | 2.05 | 12.11
46 | 20 | 80.57 | 90.67 | 97.72 | 98.6 | 1.24 | Original | Fine Plus Mix | Bottom Lift | 5.13 | 2.409 | 2.28 | 11.7
47 | 21 | 92.86 | 92.27 | 99.14 | 99.72 | 1.1 | Original | Fine Plus Mix | Bottom Lift | 5.84 | 2.386 | 0.86 | 11.93
48 | 22 | 65.57 | 88.46 | 95.55 | 96.57 | 1.3 | Original | Fine Plus Mix | Bottom Lift | 4.52 | 2.414 | 4.45 | 12.92
49 | 23 | 67.81 | 85.37 | 95.4 | 96.96 | 1.3 | Original | Coarse Mix | Bottom Lift | 5.84 | 2.394 | 4.6 | 14.12
50 | 24 | 63.69 | 84.85 | 94.87 | 96.45 | 1.38 | Original | Coarse Mix | Bottom Lift | 5.78 | 2.409 | 5.13 | 14
51 | 25 | 81.33 | 87.2 | 97.46 | 99.01 | 1.17 | Original | Coarse Mix | Bottom Lift | 6.24 | 1.901 | 2.54 | 13.29
52 | 26 | 66.59 | 85.75 | 95.31 | 96.86 | 1.27 | Original | Coarse Mix | Bottom Lift | 5.37 | 2.389 | 4.69 | 13.95
53 | 35 | 74.65 | 86.1 | 95.91 | 97.36 | 1.05 | Reconstruction | Replacement Mix | Top Lift | 6.12 | 2.421 | 4.09 | 16.12
54 | 36 | 80.31 | 86.85 | 96.97 | 98.29 | 1.09 | Reconstruction | Replacement Mix | Top Lift | 5.86 | 2.416 | 3.03 | 15.12
55 | 37 | 69.16 | 85.17 | 95 | 96.42 | 1.15 | Reconstruction | Replacement Mix | Top Lift | 6.14 | 2.442 | 5 | 16.21
56 | 38 | 73.04 | 86.07 | 95.94 | 97.37 | 1.29 | Reconstruction | Replacement Mix | Top Lift | 5.55 | 2.439 | 4.06 | 14.96
57 | 39 | 71.33 | 85.6 | 95.41 | 96.85 | 1.13 | Reconstruction | Replacement Mix | Top Lift | 5.94 | 2.433 | 4.59 | 15.96
58 | 54 | 66.87 | 84.66 | 94.42 | 95.8 | 1.17 | Reconstruction | Replacement Mix | Top Lift | 6.11 | 2.442 | 5.58 | 16.71
59 | 55 | 76.3 | 86.22 | 96.22 | 97.68 | 1.13 | Reconstruction | Replacement Mix | Top Lift | 6.04 | 2.42 | 3.78 | 15.82
60 | 56 | 64.5 | 84.46 | 94.11 | 95.53 | 1.28 | Reconstruction | Replacement Mix | Top Lift | 6.04 | 2.452 | 5.89 | 16.57
61 | 35 | 71.58 | 85.9 | 95.56 | 96.9 | 1.04 | Reconstruction | Replacement Mix | Bottom Lift | 5.71 | 2.437 | 4.44 | 15.51
62 | 36 | 64.28 | 84.53 | 94.21 | 95.56 | 1.15 | Reconstruction | Replacement Mix | Bottom Lift | 5.37 | 2.445 | 5.79 | 16.14
63 | 37 | 74.93 | 86.04 | 96.03 | 97.44 | 1.03 | Reconstruction | Replacement Mix | Bottom Lift | 5.94 | 2.423 | 3.97 | 15.79
64 | 38 | 62.86 | 84.28 | 94.03 | 95.41 | 1.23 | Reconstruction | Replacement Mix | Bottom Lift | 5.43 | 2.454 | 5.97 | 16.02
65 | 39 | 60.08 | 83.77 | 93.16 | 94.5 | 1.24 | Reconstruction | Replacement Mix | Bottom Lift | 5.62 | 2.452 | 6.84 | 17.04
66 | 54 | 61.52 | 85.27 | 93.49 | 94.83 | 1.2 | Reconstruction | Replacement Mix | Bottom Lift | 5.78 | 2.452 | 6.51 | 16.9
67 | 55 | 72.74 | 85.76 | 95.68 | 97.07 | 1 | Reconstruction | Replacement Mix | Bottom Lift | 5.93 | 2.429 | 4.32 | 15.86
68 | 56 | 62.55 | 84.27 | 93.92 | 95.28 | 1.29 | Reconstruction | Replacement Mix | Bottom Lift | 5.33 | 2.455 | 6.08 | 16.01

## WT_AVG_INPLACE_AV_THICK_UNR
TEST_ID | IN_PLACE_AIR_VOIDS | THICKNESS_INCHES | CONSTRUCTION | TEST_DATE | SECTION_ID | MIX_ID | MIX_TYPE | GRADATION | LIFT | TARGET_AV
1 | 8.3 | 3.3 | Original | 09/20/1995 | 1 | 1 | MM1 | Fine Mix | Bottom Lift | 8
2 | 9.6 | 3.2 | Original | 09/20/1995 | 2 | 2 | LM | Fine Mix | Bottom Lift | 8
3 | 11.2 | 3.3 | Original | 09/20/1995 | 3 | 3 | LH1 | Fine Mix | Bottom Lift | 12
4 | 6.5 | 3 | Original | 09/20/1995 | 4 | 4 | ML | Fine Mix | Bottom Lift | 4
5 | 8.7 | 3.2 | Original | 09/30/1995 | 5 | 19 | HM | Coarse Mix | Bottom Lift | 8
6 | 11.7 | 3.5 | Original | 09/30/1995 | 6 | 20 | MM2 | Coarse Mix | Bottom Lift | 12
7 | 8 | 3.5 | Original | 09/30/1995 | 7 | 21 | LH2 | Coarse Mix | Bottom Lift | 8
8 | 8.4 | 3.2 | Original | 09/30/1995 | 8 | 22 | MH | Coarse Mix | Bottom Lift | 8
9 | 2.9 | 3.5 | Original | 09/21/1995 | 9 | 14 | HL | Fine Plus Mix | Bottom Lift | 4
10 | 12.9 | 3.6 | Original | 09/21/1995 | 10 | 15 | MM1 | Fine Plus Mix | Bottom Lift | 12
11 | 7.4 | 3.5 | Original | 09/21/1995 | 11 | 16 | HM | Fine Plus Mix | Bottom Lift | 8
12 | 5.4 | 3.3 | Original | 09/21/1995 | 12 | 17 | HL1 | Fine Plus Mix | Bottom Lift | 4
13 | 7.2 | 3.8 | Original | 09/21/1995 | 13 | 18 | LM | Fine Plus Mix | Bottom Lift | 8
14 | 7.1 | 3.2 | Original | 09/20/1995 | 14 | 5 | HL2 | Fine Mix | Bottom Lift | 8
15 | 8.7 | 3.2 | Original | 09/20/1995 | 15 | 6 | LH | Fine Mix | Bottom Lift | 8
16 | 11.4 | 3.3 | Original | 09/20/1995 | 16 | 7 | MM2 | Fine Mix | Bottom Lift | 12
17 | 11 | 3.2 | Original | 09/20/1995 | 17 | 8 | ML | Fine Mix | Bottom Lift | 12
18 | 5.2 | 2.9 | Original | 09/20/1995 | 18 | 9 | HM | Fine Mix | Bottom Lift | 4
19 | 8.9 | 3.1 | Original | 09/21/1995 | 19 | 10 | MM1 | Fine Plus Mix | Bottom Lift | 8
20 | 9.6 | 3.3 | Original | 09/21/1995 | 20 | 11 | MH | Fine Plus Mix | Bottom Lift | 12
21 | 4.4 | 2.9 | Original | 09/21/1995 | 21 | 12 | HM | Fine Plus Mix | Bottom Lift | 4
22 | 8.8 | 3.3 | Original | 09/21/1995 | 22 | 13 | LM | Fine Plus Mix | Bottom Lift | 8
23 | 6.7 | 3.1 | Original | 09/30/1995 | 23 | 23 | ML | Coarse Mix | Bottom Lift | 4
24 | 8.3 | 3.4 | Original | 09/30/1995 | 24 | 24 | MM2 | Coarse Mix | Bottom Lift | 8
25 | 3.9 | 3.1 | Original | 09/30/1995 | 25 | 25 | HL | Coarse Mix | Bottom Lift | 4
26 | 9.1 | 3.4 | Original | 09/30/1995 | 26 | 26 | LH | Coarse Mix | Bottom Lift | 12
27 | 8.8 | 3 | Original | 10/02/1995 | 1 | 1 | MM1 | Fine Mix | Top Lift | 8
28 | 10.4 | 3 | Original | 10/02/1995 | 2 | 2 | LM | Fine Mix | Top Lift | 8
29 | 12.4 | 3.1 | Original | 10/02/1995 | 3 | 3 | LH1 | Fine Mix | Top Lift | 12
30 | 6.6 | 3.1 | Original | 10/02/1995 | 4 | 4 | ML | Fine Mix | Top Lift | 4
31 | 8.1 | 2.9 | Original | 10/04/1995 | 5 | 19 | HM | Coarse Mix | Top Lift | 8
32 | 10.8 | 2.4 | Original | 10/04/1995 | 6 | 20 | MM2 | Coarse Mix | Top Lift | 12
33 | 6.9 | 2.6 | Original | 10/04/1995 | 7 | 21 | LH2 | Coarse Mix | Top Lift | 8
34 | 8.5 | 2.8 | Original | 10/04/1995 | 8 | 22 | MH | Coarse Mix | Top Lift | 8
35 | 3.9 | 2.6 | Original | 10/03/1995 | 9 | 14 | HL | Fine Plus Mix | Top Lift | 4
36 | 11.8 | 2.2 | Original | 10/03/1995 | 10 | 15 | MM1 | Fine Plus Mix | Top Lift | 12
37 | 7.8 | 2.6 | Original | 10/03/1995 | 11 | 16 | HM | Fine Plus Mix | Top Lift | 8
38 | 4.5 | 2.6 | Original | 10/03/1995 | 12 | 17 | HL1 | Fine Plus Mix | Top Lift | 4
39 | 5.9 | 2.4 | Original | 10/03/1995 | 13 | 18 | LM | Fine Plus Mix | Top Lift | 8
40 | 9 | 2.9 | Original | 10/02/1995 | 14 | 5 | HL2 | Fine Mix | Top Lift | 8
41 | 8.7 | 2.9 | Original | 10/02/1995 | 15 | 6 | LH | Fine Mix | Top Lift | 8
42 | 12.2 | 3 | Original | 10/02/1995 | 16 | 7 | MM2 | Fine Mix | Top Lift | 12
43 | 11 | 3.1 | Original | 10/02/1995 | 17 | 8 | ML | Fine Mix | Top Lift | 12
44 | 4.3 | 3.2 | Original | 10/02/1995 | 18 | 9 | HM | Fine Mix | Top Lift | 4
45 | 7.2 | 3.1 | Original | 10/03/1995 | 19 | 10 | MM1 | Fine Plus Mix | Top Lift | 8
46 | 10.9 | 2.9 | Original | 10/03/1995 | 20 | 11 | MH | Fine Plus Mix | Top Lift | 12
47 | 4.2 | 3.4 | Original | 10/03/1995 | 21 | 12 | HM | Fine Plus Mix | Top Lift | 4
48 | 8.1 | 2.7 | Original | 10/03/1995 | 22 | 13 | LM | Fine Plus Mix | Top Lift | 8
49 | 4.9 | 2.7 | Original | 10/04/1995 | 23 | 23 | ML | Coarse Mix | Top Lift | 4
50 | 6.8 | 3.3 | Original | 10/04/1995 | 24 | 24 | MM2 | Coarse Mix | Top Lift | 8
51 | 3.7 | 3 | Original | 10/04/1995 | 25 | 25 | HL | Coarse Mix | Top Lift | 4
52 | 11 | 3.3 | Original | 10/04/1995 | 26 | 26 | LH | Coarse Mix | Top Lift | 12
53 | 8.2 | 3.3 | Reconstruction | 06/23/1997 | 35 |  | MM1 |  | Bottom Lift | 8
54 | 11.7 | 2.9 | Reconstruction | 06/23/1997 | 36 |  | MH |  | Bottom Lift | 12
55 | 7 | 3.5 | Reconstruction | 06/23/1997 | 37 |  | HM |  | Bottom Lift | 8
56 | 8.2 | 3.4 | Reconstruction | 06/23/1997 | 38 |  | LM |  | Bottom Lift | 8
57 | 4 | 3.3 | Reconstruction | 06/23/1997 | 39 |  | ML |  | Bottom Lift | 4
58 | 8.9 | 3.2 | Reconstruction | 06/23/1997 | 54 |  | MM2 |  | Bottom Lift | 8
59 | 4.3 | 3.3 | Reconstruction | 06/23/1997 | 55 |  | HL |  | Bottom Lift | 4
60 | 10.4 | 3.2 | Reconstruction | 06/23/1997 | 56 |  | LH |  | Bottom Lift | 12
61 | 7.6 | 2.8 | Reconstruction | 06/28/1997 | 35 |  | MM1 |  | Top Lift | 8
62 | 12.5 | 3 | Reconstruction | 06/28/1997 | 36 |  | MH |  | Top Lift | 12
63 | 8 | 2.9 | Reconstruction | 06/28/1997 | 37 |  | HM |  | Top Lift | 8
64 | 8.7 | 2.7 | Reconstruction | 06/28/1997 | 38 |  | LM |  | Top Lift | 8
65 | 6.2 | 2.7 | Reconstruction | 06/28/1997 | 39 |  | ML |  | Top Lift | 4
66 | 8.2 | 2.8 | Reconstruction | 06/28/1997 | 54 |  | MM2 |  | Top Lift | 8
67 | 4.6 | 2.9 | Reconstruction | 06/28/1997 | 55 |  | HL |  | Top Lift | 4
68 | 13.7 | 2.8 | Reconstruction | 06/28/1997 | 56 |  | LH |  | Top Lift | 12

## WT_AVG_LA_ABRASION_UNR
TEST_ID | SECTION_ID | CONSTRUCTION | LAB_FACILITY | LA_ABRASION_PREC_LOSS | SOURCE | TEST_DATE | STOCKPILE_BLEND_TYPE
8 | 19 | Original | HLA | 20.7 | Cold Feeds | 06/07/1997 | Fine Plus Blend (Top Lift)
8 | 20 | Original | HLA | 20.7 | Cold Feeds | 06/07/1997 | Fine Plus Blend (Top Lift)
8 | 21 | Original | HLA | 20.7 | Cold Feeds | 06/07/1997 | Fine Plus Blend (Top Lift)
8 | 22 | Original | HLA | 20.7 | Cold Feeds | 06/07/1997 | Fine Plus Blend (Top Lift)
9 | 9 | Original | HLA | 20.9 | Cold Feeds | 06/07/1997 | Fine Plus Blend (Bottom Lift)
9 | 10 | Original | HLA | 20.9 | Cold Feeds | 06/07/1997 | Fine Plus Blend (Bottom Lift)
9 | 11 | Original | HLA | 20.9 | Cold Feeds | 06/07/1997 | Fine Plus Blend (Bottom Lift)
9 | 12 | Original | HLA | 20.9 | Cold Feeds | 06/07/1997 | Fine Plus Blend (Bottom Lift)
9 | 13 | Original | HLA | 20.9 | Cold Feeds | 06/07/1997 | Fine Plus Blend (Bottom Lift)
9 | 19 | Original | HLA | 20.9 | Cold Feeds | 06/07/1997 | Fine Plus Blend (Bottom Lift)
9 | 20 | Original | HLA | 20.9 | Cold Feeds | 06/07/1997 | Fine Plus Blend (Bottom Lift)
9 | 21 | Original | HLA | 20.9 | Cold Feeds | 06/07/1997 | Fine Plus Blend (Bottom Lift)
9 | 22 | Original | HLA | 20.9 | Cold Feeds | 06/07/1997 | Fine Plus Blend (Bottom Lift)
3 | 1 | Original | UNR | 21.3 | Dayton |  | 1/8-inch Stockpile
3 | 2 | Original | UNR | 21.3 | Dayton |  | 1/8-inch Stockpile
3 | 3 | Original | UNR | 21.3 | Dayton |  | 1/8-inch Stockpile
3 | 4 | Original | UNR | 21.3 | Dayton |  | 1/8-inch Stockpile
3 | 5 | Original | UNR | 21.3 | Dayton |  | 1/8-inch Stockpile
3 | 6 | Original | UNR | 21.3 | Dayton |  | 1/8-inch Stockpile
3 | 7 | Original | UNR | 21.3 | Dayton |  | 1/8-inch Stockpile
3 | 8 | Original | UNR | 21.3 | Dayton |  | 1/8-inch Stockpile
3 | 9 | Original | UNR | 21.3 | Dayton |  | 1/8-inch Stockpile
3 | 10 | Original | UNR | 21.3 | Dayton |  | 1/8-inch Stockpile
3 | 11 | Original | UNR | 21.3 | Dayton |  | 1/8-inch Stockpile
3 | 12 | Original | UNR | 21.3 | Dayton |  | 1/8-inch Stockpile
3 | 13 | Original | UNR | 21.3 | Dayton |  | 1/8-inch Stockpile
3 | 14 | Original | UNR | 21.3 | Dayton |  | 1/8-inch Stockpile
3 | 15 | Original | UNR | 21.3 | Dayton |  | 1/8-inch Stockpile
3 | 16 | Original | UNR | 21.3 | Dayton |  | 1/8-inch Stockpile
3 | 17 | Original | UNR | 21.3 | Dayton |  | 1/8-inch Stockpile
3 | 18 | Original | UNR | 21.3 | Dayton |  | 1/8-inch Stockpile
3 | 19 | Original | UNR | 21.3 | Dayton |  | 1/8-inch Stockpile
3 | 20 | Original | UNR | 21.3 | Dayton |  | 1/8-inch Stockpile
3 | 21 | Original | UNR | 21.3 | Dayton |  | 1/8-inch Stockpile
3 | 22 | Original | UNR | 21.3 | Dayton |  | 1/8-inch Stockpile
3 | 23 | Original | UNR | 21.3 | Dayton |  | 1/8-inch Stockpile
3 | 24 | Original | UNR | 21.3 | Dayton |  | 1/8-inch Stockpile
3 | 25 | Original | UNR | 21.3 | Dayton |  | 1/8-inch Stockpile
3 | 26 | Original | UNR | 21.3 | Dayton |  | 1/8-inch Stockpile
4 | 5 | Original | HLA | 20.1 | Cold Feeds | 06/07/1997 | Coarse Blend (Top Lift)
4 | 6 | Original | HLA | 20.1 | Cold Feeds | 06/07/1997 | Coarse Blend (Top Lift)
4 | 7 | Original | HLA | 20.1 | Cold Feeds | 06/07/1997 | Coarse Blend (Top Lift)
4 | 8 | Original | HLA | 20.1 | Cold Feeds | 06/07/1997 | Coarse Blend (Top Lift)
4 | 23 | Original | HLA | 20.1 | Cold Feeds | 06/07/1997 | Coarse Blend (Top Lift)
4 | 24 | Original | HLA | 20.1 | Cold Feeds | 06/07/1997 | Coarse Blend (Top Lift)
4 | 25 | Original | HLA | 20.1 | Cold Feeds | 06/07/1997 | Coarse Blend (Top Lift)
4 | 26 | Original | HLA | 20.1 | Cold Feeds | 06/07/1997 | Coarse Blend (Top Lift)
5 | 5 | Original | HLA | 21.9 | Cold Feeds | 06/07/1997 | Coarse Blend (Bottom Lift)
5 | 6 | Original | HLA | 21.9 | Cold Feeds | 06/07/1997 | Coarse Blend (Bottom Lift)
5 | 7 | Original | HLA | 21.9 | Cold Feeds | 06/07/1997 | Coarse Blend (Bottom Lift)
5 | 8 | Original | HLA | 21.9 | Cold Feeds | 06/07/1997 | Coarse Blend (Bottom Lift)
5 | 23 | Original | HLA | 21.9 | Cold Feeds | 06/07/1997 | Coarse Blend (Bottom Lift)
5 | 24 | Original | HLA | 21.9 | Cold Feeds | 06/07/1997 | Coarse Blend (Bottom Lift)
5 | 25 | Original | HLA | 21.9 | Cold Feeds | 06/07/1997 | Coarse Blend (Bottom Lift)
5 | 26 | Original | HLA | 21.9 | Cold Feeds | 06/07/1997 | Coarse Blend (Bottom Lift)
6 | 1 | Original | HLA | 21.1 | Cold Feeds | 06/07/1997 | Fine Blend (Top Lift)
6 | 2 | Original | HLA | 21.1 | Cold Feeds | 06/07/1997 | Fine Blend (Top Lift)
6 | 3 | Original | HLA | 21.1 | Cold Feeds | 06/07/1997 | Fine Blend (Top Lift)
6 | 4 | Original | HLA | 21.1 | Cold Feeds | 06/07/1997 | Fine Blend (Top Lift)
6 | 14 | Original | HLA | 21.1 | Cold Feeds | 06/07/1997 | Fine Blend (Top Lift)
6 | 15 | Original | HLA | 21.1 | Cold Feeds | 06/07/1997 | Fine Blend (Top Lift)
6 | 16 | Original | HLA | 21.1 | Cold Feeds | 06/07/1997 | Fine Blend (Top Lift)
6 | 17 | Original | HLA | 21.1 | Cold Feeds | 06/07/1997 | Fine Blend (Top Lift)
6 | 18 | Original | HLA | 21.1 | Cold Feeds | 06/07/1997 | Fine Blend (Top Lift)
7 | 1 | Original | HLA | 22.5 | Cold Feeds | 06/07/1997 | Fine Blend (Bottom Lift)
7 | 2 | Original | HLA | 22.5 | Cold Feeds | 06/07/1997 | Fine Blend (Bottom Lift)
7 | 3 | Original | HLA | 22.5 | Cold Feeds | 06/07/1997 | Fine Blend (Bottom Lift)
7 | 4 | Original | HLA | 22.5 | Cold Feeds | 06/07/1997 | Fine Blend (Bottom Lift)
7 | 14 | Original | HLA | 22.5 | Cold Feeds | 06/07/1997 | Fine Blend (Bottom Lift)
7 | 15 | Original | HLA | 22.5 | Cold Feeds | 06/07/1997 | Fine Blend (Bottom Lift)
7 | 16 | Original | HLA | 22.5 | Cold Feeds | 06/07/1997 | Fine Blend (Bottom Lift)
7 | 17 | Original | HLA | 22.5 | Cold Feeds | 06/07/1997 | Fine Blend (Bottom Lift)
7 | 18 | Original | HLA | 22.5 | Cold Feeds | 06/07/1997 | Fine Blend (Bottom Lift)
8 | 9 | Original | HLA | 20.7 | Cold Feeds | 06/07/1997 | Fine Plus Blend (Top Lift)
8 | 10 | Original | HLA | 20.7 | Cold Feeds | 06/07/1997 | Fine Plus Blend (Top Lift)
8 | 11 | Original | HLA | 20.7 | Cold Feeds | 06/07/1997 | Fine Plus Blend (Top Lift)
8 | 12 | Original | HLA | 20.7 | Cold Feeds | 06/07/1997 | Fine Plus Blend (Top Lift)
8 | 13 | Original | HLA | 20.7 | Cold Feeds | 06/07/1997 | Fine Plus Blend (Top Lift)
1 | 1 | Original | UNR | 18.9 | Dayton |  | 3/4-inch Stockpile
1 | 2 | Original | UNR | 18.9 | Dayton |  | 3/4-inch Stockpile
1 | 3 | Original | UNR | 18.9 | Dayton |  | 3/4-inch Stockpile
1 | 4 | Original | UNR | 18.9 | Dayton |  | 3/4-inch Stockpile
1 | 5 | Original | UNR | 18.9 | Dayton |  | 3/4-inch Stockpile
1 | 6 | Original | UNR | 18.9 | Dayton |  | 3/4-inch Stockpile
1 | 7 | Original | UNR | 18.9 | Dayton |  | 3/4-inch Stockpile
1 | 8 | Original | UNR | 18.9 | Dayton |  | 3/4-inch Stockpile
1 | 9 | Original | UNR | 18.9 | Dayton |  | 3/4-inch Stockpile
1 | 10 | Original | UNR | 18.9 | Dayton |  | 3/4-inch Stockpile
1 | 11 | Original | UNR | 18.9 | Dayton |  | 3/4-inch Stockpile
1 | 12 | Original | UNR | 18.9 | Dayton |  | 3/4-inch Stockpile
1 | 13 | Original | UNR | 18.9 | Dayton |  | 3/4-inch Stockpile
1 | 14 | Original | UNR | 18.9 | Dayton |  | 3/4-inch Stockpile
1 | 15 | Original | UNR | 18.9 | Dayton |  | 3/4-inch Stockpile
1 | 16 | Original | UNR | 18.9 | Dayton |  | 3/4-inch Stockpile
1 | 17 | Original | UNR | 18.9 | Dayton |  | 3/4-inch Stockpile
1 | 18 | Original | UNR | 18.9 | Dayton |  | 3/4-inch Stockpile
1 | 19 | Original | UNR | 18.9 | Dayton |  | 3/4-inch Stockpile
1 | 20 | Original | UNR | 18.9 | Dayton |  | 3/4-inch Stockpile
1 | 21 | Original | UNR | 18.9 | Dayton |  | 3/4-inch Stockpile
1 | 22 | Original | UNR | 18.9 | Dayton |  | 3/4-inch Stockpile
1 | 23 | Original | UNR | 18.9 | Dayton |  | 3/4-inch Stockpile
1 | 24 | Original | UNR | 18.9 | Dayton |  | 3/4-inch Stockpile
1 | 25 | Original | UNR | 18.9 | Dayton |  | 3/4-inch Stockpile
1 | 26 | Original | UNR | 18.9 | Dayton |  | 3/4-inch Stockpile
2 | 1 | Original | UNR | 20.2 | Dayton |  | 1/2-inch Stockpile
2 | 2 | Original | UNR | 20.2 | Dayton |  | 1/2-inch Stockpile
2 | 3 | Original | UNR | 20.2 | Dayton |  | 1/2-inch Stockpile
2 | 4 | Original | UNR | 20.2 | Dayton |  | 1/2-inch Stockpile
2 | 5 | Original | UNR | 20.2 | Dayton |  | 1/2-inch Stockpile
2 | 6 | Original | UNR | 20.2 | Dayton |  | 1/2-inch Stockpile
2 | 7 | Original | UNR | 20.2 | Dayton |  | 1/2-inch Stockpile
2 | 8 | Original | UNR | 20.2 | Dayton |  | 1/2-inch Stockpile
2 | 9 | Original | UNR | 20.2 | Dayton |  | 1/2-inch Stockpile
2 | 10 | Original | UNR | 20.2 | Dayton |  | 1/2-inch Stockpile
2 | 11 | Original | UNR | 20.2 | Dayton |  | 1/2-inch Stockpile
2 | 12 | Original | UNR | 20.2 | Dayton |  | 1/2-inch Stockpile
2 | 13 | Original | UNR | 20.2 | Dayton |  | 1/2-inch Stockpile
2 | 14 | Original | UNR | 20.2 | Dayton |  | 1/2-inch Stockpile
2 | 15 | Original | UNR | 20.2 | Dayton |  | 1/2-inch Stockpile
2 | 16 | Original | UNR | 20.2 | Dayton |  | 1/2-inch Stockpile
2 | 17 | Original | UNR | 20.2 | Dayton |  | 1/2-inch Stockpile
2 | 18 | Original | UNR | 20.2 | Dayton |  | 1/2-inch Stockpile
2 | 19 | Original | UNR | 20.2 | Dayton |  | 1/2-inch Stockpile
2 | 20 | Original | UNR | 20.2 | Dayton |  | 1/2-inch Stockpile
2 | 21 | Original | UNR | 20.2 | Dayton |  | 1/2-inch Stockpile
2 | 22 | Original | UNR | 20.2 | Dayton |  | 1/2-inch Stockpile
2 | 23 | Original | UNR | 20.2 | Dayton |  | 1/2-inch Stockpile
2 | 24 | Original | UNR | 20.2 | Dayton |  | 1/2-inch Stockpile
2 | 25 | Original | UNR | 20.2 | Dayton |  | 1/2-inch Stockpile
2 | 26 | Original | UNR | 20.2 | Dayton |  | 1/2-inch Stockpile

## WT_AVG_MIX_DESGN_SUPERPAV_UNR
TEST_ID | SECTION_ID | PERC_AIR_VOIDS | PERC_VMA | GMM_AT_NINITIAL_8 | GMM_AT_NDESIGN_96 | CONSTRUCTION | GRADATION | PERC_VFA | FILLER_ASPHALT_RATIO | GMM_AT_NMAX_152 | PERC_AC
3 | 9 | 3.8 | 13 | 89.8 | 96.2 | Original | Fine Plus Mix | 74 | 1.5 | 97.6 | 5.4
3 | 10 | 3.8 | 13 | 89.8 | 96.2 | Original | Fine Plus Mix | 74 | 1.5 | 97.6 | 5.4
3 | 11 | 3.8 | 13 | 89.8 | 96.2 | Original | Fine Plus Mix | 74 | 1.5 | 97.6 | 5.4
3 | 12 | 3.8 | 13 | 89.8 | 96.2 | Original | Fine Plus Mix | 74 | 1.5 | 97.6 | 5.4
3 | 13 | 3.8 | 13 | 89.8 | 96.2 | Original | Fine Plus Mix | 74 | 1.5 | 97.6 | 5.4
3 | 19 | 3.8 | 13 | 89.8 | 96.2 | Original | Fine Plus Mix | 74 | 1.5 | 97.6 | 5.4
3 | 20 | 3.8 | 13 | 89.8 | 96.2 | Original | Fine Plus Mix | 74 | 1.5 | 97.6 | 5.4
3 | 21 | 3.8 | 13 | 89.8 | 96.2 | Original | Fine Plus Mix | 74 | 1.5 | 97.6 | 5.4
3 | 22 | 3.8 | 13 | 89.8 | 96.2 | Original | Fine Plus Mix | 74 | 1.5 | 97.6 | 5.4
4 | 35 | 4 | 15 | 86.6 | 96 | Reconstruction | Coarse Mix | 73 | 1.2 | 97.5 | 5.7
4 | 36 | 4 | 15 | 86.6 | 96 | Reconstruction | Coarse Mix | 73 | 1.2 | 97.5 | 5.7
4 | 37 | 4 | 15 | 86.6 | 96 | Reconstruction | Coarse Mix | 73 | 1.2 | 97.5 | 5.7
4 | 38 | 4 | 15 | 86.6 | 96 | Reconstruction | Coarse Mix | 73 | 1.2 | 97.5 | 5.7
4 | 39 | 4 | 15 | 86.6 | 96 | Reconstruction | Coarse Mix | 73 | 1.2 | 97.5 | 5.7
4 | 54 | 4 | 15 | 86.6 | 96 | Reconstruction | Coarse Mix | 73 | 1.2 | 97.5 | 5.7
4 | 55 | 4 | 15 | 86.6 | 96 | Reconstruction | Coarse Mix | 73 | 1.2 | 97.5 | 5.7
4 | 56 | 4 | 15 | 86.6 | 96 | Reconstruction | Coarse Mix | 73 | 1.2 | 97.5 | 5.7
1 | 5 | 4 | 14.2 | 86.3 | 96 | Original | Coarse Mix | 72 | 1.1 | 97.3 | 5.7
1 | 6 | 4 | 14.2 | 86.3 | 96 | Original | Coarse Mix | 72 | 1.1 | 97.3 | 5.7
1 | 7 | 4 | 14.2 | 86.3 | 96 | Original | Coarse Mix | 72 | 1.1 | 97.3 | 5.7
1 | 8 | 4 | 14.2 | 86.3 | 96 | Original | Coarse Mix | 72 | 1.1 | 97.3 | 5.7
1 | 23 | 4 | 14.2 | 86.3 | 96 | Original | Coarse Mix | 72 | 1.1 | 97.3 | 5.7
1 | 24 | 4 | 14.2 | 86.3 | 96 | Original | Coarse Mix | 72 | 1.1 | 97.3 | 5.7
1 | 25 | 4 | 14.2 | 86.3 | 96 | Original | Coarse Mix | 72 | 1.1 | 97.3 | 5.7
1 | 26 | 4 | 14.2 | 86.3 | 96 | Original | Coarse Mix | 72 | 1.1 | 97.3 | 5.7
2 | 1 | 4 | 14 | 90 | 96 | Original | Fine Mix | 71 | 0.8 | 97 | 5.4
2 | 2 | 4 | 14 | 90 | 96 | Original | Fine Mix | 71 | 0.8 | 97 | 5.4
2 | 3 | 4 | 14 | 90 | 96 | Original | Fine Mix | 71 | 0.8 | 97 | 5.4
2 | 4 | 4 | 14 | 90 | 96 | Original | Fine Mix | 71 | 0.8 | 97 | 5.4
2 | 14 | 4 | 14 | 90 | 96 | Original | Fine Mix | 71 | 0.8 | 97 | 5.4
2 | 15 | 4 | 14 | 90 | 96 | Original | Fine Mix | 71 | 0.8 | 97 | 5.4
2 | 16 | 4 | 14 | 90 | 96 | Original | Fine Mix | 71 | 0.8 | 97 | 5.4
2 | 17 | 4 | 14 | 90 | 96 | Original | Fine Mix | 71 | 0.8 | 97 | 5.4
2 | 18 | 4 | 14 | 90 | 96 | Original | Fine Mix | 71 | 0.8 | 97 | 5.4

## WT_AVG_MOISTURE_SENS_UNR
TEST_ID | SECTION_ID | AIR_VOIDS | DRY_RESILIENT_MODULUS | WET_RESILIENT_MODULUS | DRY_TENSILE_STRENGTH | TENSILE_STRENGTH_RATIO | CONSTRUCTION | GRADATION | LIFT | WET_TENSILE_STRENGTH | TIME_PERIOD | RESILIENT_MODULUS_RATIO | AC_CONTENT
1 | 1 | Medium | 496 | 511 | 104 | 74 | Original | Fine Mix | Bottom Lift | 77 | Time Zero Construction | 103 | Medium
2 | 2 | Medium | 562.2 | 566 | 128 | 73.4 | Original | Fine Mix | Bottom Lift | 94 | Time Zero Construction | 100.7 | Low
3 | 3 | High | 427.9 | 327 | 93 | 59.1 | Original | Fine Mix | Bottom Lift | 55 | Time Zero Construction | 76.4 | Low
4 | 4 | Low | 744.8 | 728 | 170 | 82.4 | Original | Fine Mix | Bottom Lift | 140 | Time Zero Construction | 97.7 | Medium
5 | 5 | Medium | 610.4 | 534 | 114 | 85.1 | Original | Coarse Mix | Bottom Lift | 97 | Time Zero Construction | 87.5 | Medium
6 | 6 | High | 372.5 | 382 | 79 | 63.3 | Original | Coarse Mix | Bottom Lift | 50 | Time Zero Construction | 102.5 | Medium
7 | 7 | Medium | 517.2 | 425 | 114 | 64 | Original | Coarse Mix | Bottom Lift | 73 | Time Zero Construction | 82.2 | High
8 | 8 | Medium | 623 | 464 | 117 | 58.1 | Original | Coarse Mix | Bottom Lift | 68 | Time Zero Construction | 74.5 | Low
9 | 9 | Low | 647.1 | 751 | 156 | 78.8 | Original | Fine Plus Mix | Bottom Lift | 123 | Time Zero Construction | 116.1 | High
10 | 10 | High | 482.2 | 260 | 81 | 45.7 | Original | Fine Plus Mix | Bottom Lift | 37 | Time Zero Construction | 53.9 | Low
11 | 11 | Medium | 766.7 | 650 | 151 | 82.8 | Original | Fine Plus Mix | Bottom Lift | 125 | Time Zero Construction | 84.8 | Medium
12 | 12 | Low | 848.9 | 848 | 192 | 95.8 | Original | Fine Plus Mix | Bottom Lift | 184 | Time Zero Construction | 99.9 | Medium
13 | 13 | Medium | 567.9 | 537 | 132 | 95.5 | Original | Fine Plus Mix | Bottom Lift | 126 | Time Zero Construction | 94.6 | High
14 | 14 | Medium | 555.5 | 460 | 130 | 89.2 | Original | Fine Mix | Bottom Lift | 116 | Time Zero Construction | 82.8 | High
15 | 15 | Medium | 629.3 | 561 | 143 | 81.8 | Original | Fine Mix | Bottom Lift | 117 | Time Zero Construction | 89.1 | Medium
16 | 16 | High | 553.8 | 424 | 107 | 69.2 | Original | Fine Mix | Bottom Lift | 74 | Time Zero Construction | 76.6 | Low
17 | 17 | High | 485.1 | 348 | 99 | 75.8 | Original | Fine Mix | Bottom Lift | 75 | Time Zero Construction | 71.7 | Medium
18 | 18 | Low | 714.7 | 687 | 165 | 101.8 | Original | Fine Mix | Bottom Lift | 168 | Time Zero Construction | 96.1 | High
19 | 19 | Medium | 564.5 | 446 | 120 | 89.2 | Original | Fine Plus Mix | Bottom Lift | 107 | Time Zero Construction | 79 | Medium
20 | 20 | High | 508.4 | 429 | 98 | 76.5 | Original | Fine Plus Mix | Bottom Lift | 75 | Time Zero Construction | 84.4 | Medium
21 | 21 | Low | 589.6 | 618 | 149 | 92.6 | Original | Fine Plus Mix | Bottom Lift | 138 | Time Zero Construction | 104.8 | High
22 | 22 | Medium | 760.4 | 692 | 148 | 69.6 | Original | Fine Plus Mix | Bottom Lift | 103 | Time Zero Construction | 91 | Low
23 | 23 | Low | 663.7 | 767 | 150 | 83.3 | Original | Coarse Mix | Bottom Lift | 125 | Time Zero Construction | 115.6 | Medium
24 | 24 | Medium | 648.3 | 677 | 119 | 92.4 | Original | Coarse Mix | Bottom Lift | 110 | Time Zero Construction | 104.4 | Medium
25 | 25 | Low | 573.5 | 629 | 123 | 99.2 | Original | Coarse Mix | Bottom Lift | 122 | Time Zero Construction | 109.7 | High
26 | 26 | High | 517.7 | 417 | 83 | 84.3 | Original | Coarse Mix | Bottom Lift | 70 | Time Zero Construction | 80.5 | Low
27 | 21 | Low | 1080 | 714 | 161 | 93.2 | Original | Fine Plus Mix | Bottom Lift | 150 | Post Mortem | 66.1 | High
28 | 24 | Medium | 806 | 771 | 152 | 93 | Original | Coarse Mix | Bottom Lift | 142 | Post Mortem | 95.7 | Medium
29 | 25 | Low | 926 | 470 | 123 | 97.6 | Original | Coarse Mix | Bottom Lift | 120 | Post Mortem | 50.8 | High
30 | 26 | High | 861 | 307 | 117 | 87.2 | Original | Coarse Mix | Bottom Lift | 102 | Post Mortem | 35.7 | Low

## WT_AVG_PENETRATION_UNR
TEST_ID | SECTION_ID | PENETRATION_AT_25_DEG | CONSTRUCTION | BINDER_TYPE | PENETRATION_AT_4_DEG
1 | 1 | 55.5 | Original | Original Binder | 20.1
1 | 2 | 55.5 | Original | Original Binder | 20.1
1 | 3 | 55.5 | Original | Original Binder | 20.1
1 | 4 | 55.5 | Original | Original Binder | 20.1
1 | 5 | 55.5 | Original | Original Binder | 20.1
1 | 6 | 55.5 | Original | Original Binder | 20.1
1 | 7 | 55.5 | Original | Original Binder | 20.1
1 | 8 | 55.5 | Original | Original Binder | 20.1
1 | 9 | 55.5 | Original | Original Binder | 20.1
1 | 10 | 55.5 | Original | Original Binder | 20.1
1 | 11 | 55.5 | Original | Original Binder | 20.1
1 | 12 | 55.5 | Original | Original Binder | 20.1
1 | 13 | 55.5 | Original | Original Binder | 20.1
1 | 14 | 55.5 | Original | Original Binder | 20.1
1 | 15 | 55.5 | Original | Original Binder | 20.1
1 | 16 | 55.5 | Original | Original Binder | 20.1
1 | 17 | 55.5 | Original | Original Binder | 20.1
1 | 18 | 55.5 | Original | Original Binder | 20.1
1 | 19 | 55.5 | Original | Original Binder | 20.1
1 | 20 | 55.5 | Original | Original Binder | 20.1
1 | 21 | 55.5 | Original | Original Binder | 20.1
1 | 22 | 55.5 | Original | Original Binder | 20.1
1 | 23 | 55.5 | Original | Original Binder | 20.1
1 | 24 | 55.5 | Original | Original Binder | 20.1
1 | 25 | 55.5 | Original | Original Binder | 20.1
1 | 26 | 55.5 | Original | Original Binder | 20.1
2 | 35 | 65 | Reconstruction | Original Binder | -996
2 | 36 | 65 | Reconstruction | Original Binder | -996
2 | 37 | 65 | Reconstruction | Original Binder | -996
2 | 38 | 65 | Reconstruction | Original Binder | -996
2 | 39 | 65 | Reconstruction | Original Binder | -996
2 | 54 | 65 | Reconstruction | Original Binder | -996
2 | 55 | 65 | Reconstruction | Original Binder | -996
2 | 56 | 65 | Reconstruction | Original Binder | -996
3 | 35 | 19 | Reconstruction | RTFOT Binder | -996
3 | 36 | 19 | Reconstruction | RTFOT Binder | -996
3 | 37 | 19 | Reconstruction | RTFOT Binder | -996
3 | 38 | 19 | Reconstruction | RTFOT Binder | -996
3 | 39 | 19 | Reconstruction | RTFOT Binder | -996
3 | 54 | 19 | Reconstruction | RTFOT Binder | -996
3 | 55 | 19 | Reconstruction | RTFOT Binder | -996
3 | 56 | 19 | Reconstruction | RTFOT Binder | -996

## WT_AVG_RES_MOD_HMA_UNR
TEST_ID | SECTION_ID | CONSTRUCTION | TIME_PERIOD | TEST_TEMP | AIR_VOIDS | AC_CONTENT | LIFT | WHEEL_PATH | CONDITION | RESILIENT_MODULUS | GRADATION
18 | 18 | Original | Time Zero Construction | 25 | Low | High | Top Lift | -994 | Dry | 635.8 | Fine Mix
19 | 19 | Original | Time Zero Construction | 25 | Medium | Medium | Top Lift | -994 | Dry | 537.1 | Fine Plus Mix
20 | 20 | Original | Time Zero Construction | 25 | High | Medium | Top Lift | -994 | Dry | 413.7 | Fine Plus Mix
21 | 21 | Original | Time Zero Construction | 25 | Low | High | Top Lift | -994 | Dry | 466.5 | Fine Plus Mix
22 | 22 | Original | Time Zero Construction | 25 | Medium | Low | Top Lift | -994 | Dry | 651.1 | Fine Plus Mix
23 | 23 | Original | Time Zero Construction | 25 | Low | Medium | Top Lift | -994 | Dry | 715.8 | Coarse Mix
24 | 24 | Original | Time Zero Construction | 25 | Medium | Medium | Top Lift | -994 | Dry | 499.8 | Coarse Mix
25 | 25 | Original | Time Zero Construction | 25 | Low | High | Top Lift | -994 | Dry | 530.7 | Coarse Mix
26 | 26 | Original | Time Zero Construction | 25 | High | Low | Top Lift | -994 | Dry | 524.9 | Coarse Mix
27 | 1 | Original | Time Zero Construction | 25 | Medium | Medium | Bottom Lift | -994 | Dry | 496 | Fine Mix
28 | 2 | Original | Time Zero Construction | 25 | Medium | Low | Bottom Lift | -994 | Dry | 562.2 | Fine Mix
29 | 3 | Original | Time Zero Construction | 25 | High | Low | Bottom Lift | -994 | Dry | 427.9 | Fine Mix
30 | 4 | Original | Time Zero Construction | 25 | Low | Medium | Bottom Lift | -994 | Dry | 744.8 | Fine Mix
31 | 5 | Original | Time Zero Construction | 25 | Medium | Medium | Bottom Lift | -994 | Dry | 610.4 | Coarse Mix
32 | 6 | Original | Time Zero Construction | 25 | High | Medium | Bottom Lift | -994 | Dry | 372.5 | Coarse Mix
33 | 7 | Original | Time Zero Construction | 25 | Medium | High | Bottom Lift | -994 | Dry | 517.2 | Coarse Mix
34 | 8 | Original | Time Zero Construction | 25 | Medium | Low | Bottom Lift | -994 | Dry | 623 | Coarse Mix
35 | 9 | Original | Time Zero Construction | 25 | Low | High | Bottom Lift | -994 | Dry | 647.1 | Fine Plus Mix
36 | 10 | Original | Time Zero Construction | 25 | High | Low | Bottom Lift | -994 | Dry | 482.2 | Fine Plus Mix
37 | 11 | Original | Time Zero Construction | 25 | Medium | Medium | Bottom Lift | -994 | Dry | 766.7 | Fine Plus Mix
38 | 12 | Original | Time Zero Construction | 25 | Low | Medium | Bottom Lift | -994 | Dry | 848.9 | Fine Plus Mix
39 | 13 | Original | Time Zero Construction | 25 | Medium | High | Bottom Lift | -994 | Dry | 567.9 | Fine Plus Mix
40 | 14 | Original | Time Zero Construction | 25 | Medium | High | Bottom Lift | -994 | Dry | 555.5 | Fine Mix
41 | 15 | Original | Time Zero Construction | 25 | Medium | Medium | Bottom Lift | -994 | Dry | 629.3 | Fine Mix
42 | 16 | Original | Time Zero Construction | 25 | High | Low | Bottom Lift | -994 | Dry | 553.8 | Fine Mix
43 | 17 | Original | Time Zero Construction | 25 | High | Medium | Bottom Lift | -994 | Dry | 485.1 | Fine Mix
44 | 18 | Original | Time Zero Construction | 25 | Low | High | Bottom Lift | -994 | Dry | 714.7 | Fine Mix
45 | 19 | Original | Time Zero Construction | 25 | Medium | Medium | Bottom Lift | -994 | Dry | 564.5 | Fine Plus Mix
46 | 20 | Original | Time Zero Construction | 25 | High | Medium | Bottom Lift | -994 | Dry | 508.4 | Fine Plus Mix
47 | 21 | Original | Time Zero Construction | 25 | Low | High | Bottom Lift | -994 | Dry | 589.6 | Fine Plus Mix
48 | 22 | Original | Time Zero Construction | 25 | Medium | Low | Bottom Lift | -994 | Dry | 760.4 | Fine Plus Mix
49 | 23 | Original | Time Zero Construction | 25 | Low | Medium | Bottom Lift | -994 | Dry | 663.7 | Coarse Mix
50 | 24 | Original | Time Zero Construction | 25 | Medium | Medium | Bottom Lift | -994 | Dry | 648.3 | Coarse Mix
51 | 25 | Original | Time Zero Construction | 25 | Low | High | Bottom Lift | -994 | Dry | 573.5 | Coarse Mix
52 | 26 | Original | Time Zero Construction | 25 | High | Low | Bottom Lift | -994 | Dry | 517.7 | Coarse Mix
53 | 1 | Original | Time Zero Construction | 2 | Medium | Medium | Top Lift | -994 | Dry | 1578 | Fine Mix
54 | 5 | Original | Time Zero Construction | 2 | Medium | Medium | Top Lift | -994 | Dry | 1858 | Coarse Mix
55 | 11 | Original | Time Zero Construction | 2 | Medium | Medium | Top Lift | -994 | Dry | 1512 | Fine Plus Mix
56 | 15 | Original | Time Zero Construction | 2 | Medium | Medium | Top Lift | -994 | Dry | 1834 | Fine Mix
57 | 19 | Original | Time Zero Construction | 2 | Medium | Medium | Top Lift | -994 | Dry | 1634 | Fine Plus Mix
58 | 24 | Original | Time Zero Construction | 2 | Medium | Medium | Top Lift | -994 | Dry | 1782 | Coarse Mix
59 | 1 | Original | Time Zero Construction | 40 | Medium | Medium | Top Lift | -994 | Dry | 127 | Fine Mix
60 | 5 | Original | Time Zero Construction | 40 | Medium | Medium | Top Lift | -994 | Dry | 149 | Coarse Mix
61 | 11 | Original | Time Zero Construction | 40 | Medium | Medium | Top Lift | -994 | Dry | 167 | Fine Plus Mix
62 | 15 | Original | Time Zero Construction | 40 | Medium | Medium | Top Lift | -994 | Dry | 195 | Fine Mix
63 | 19 | Original | Time Zero Construction | 40 | Medium | Medium | Top Lift | -994 | Dry | 132 | Fine Plus Mix
64 | 24 | Original | Time Zero Construction | 40 | Medium | Medium | Top Lift | -994 | Dry | 179 | Coarse Mix
65 | 1 | Original | Time Zero Construction | 25 | Medium | Medium | Bottom Lift | -994 | Wet | 511 | Fine Mix
66 | 2 | Original | Time Zero Construction | 25 | Medium | Low | Bottom Lift | -994 | Wet | 566 | Fine Mix
67 | 3 | Original | Time Zero Construction | 25 | High | Low | Bottom Lift | -994 | Wet | 327 | Fine Mix
68 | 4 | Original | Time Zero Construction | 25 | Low | Medium | Bottom Lift | -994 | Wet | 728 | Fine Mix
69 | 5 | Original | Time Zero Construction | 25 | Medium | Medium | Bottom Lift | -994 | Wet | 534 | Coarse Mix
70 | 6 | Original | Time Zero Construction | 25 | High | Medium | Bottom Lift | -994 | Wet | 382 | Coarse Mix
71 | 7 | Original | Time Zero Construction | 25 | Medium | High | Bottom Lift | -994 | Wet | 425 | Coarse Mix
72 | 8 | Original | Time Zero Construction | 25 | Medium | Low | Bottom Lift | -994 | Wet | 464 | Coarse Mix
73 | 9 | Original | Time Zero Construction | 25 | Low | High | Bottom Lift | -994 | Wet | 751 | Fine Plus Mix
74 | 10 | Original | Time Zero Construction | 25 | High | Low | Bottom Lift | -994 | Wet | 260 | Fine Plus Mix
75 | 11 | Original | Time Zero Construction | 25 | Medium | Medium | Bottom Lift | -994 | Wet | 650 | Fine Plus Mix
76 | 12 | Original | Time Zero Construction | 25 | Low | Medium | Bottom Lift | -994 | Wet | 848 | Fine Plus Mix
77 | 13 | Original | Time Zero Construction | 25 | Medium | High | Bottom Lift | -994 | Wet | 537 | Fine Plus Mix
78 | 14 | Original | Time Zero Construction | 25 | Medium | High | Bottom Lift | -994 | Wet | 460 | Fine Mix
79 | 15 | Original | Time Zero Construction | 25 | Medium | Medium | Bottom Lift | -994 | Wet | 561 | Fine Mix
80 | 16 | Original | Time Zero Construction | 25 | High | Low | Bottom Lift | -994 | Wet | 424 | Fine Mix
81 | 17 | Original | Time Zero Construction | 25 | High | Medium | Bottom Lift | -994 | Wet | 348 | Fine Mix
82 | 18 | Original | Time Zero Construction | 25 | Low | High | Bottom Lift | -994 | Wet | 687 | Fine Mix
83 | 19 | Original | Time Zero Construction | 25 | Medium | Medium | Bottom Lift | -994 | Wet | 446 | Fine Plus Mix
84 | 20 | Original | Time Zero Construction | 25 | High | Medium | Bottom Lift | -994 | Wet | 429 | Fine Plus Mix
85 | 21 | Original | Time Zero Construction | 25 | Low | High | Bottom Lift | -994 | Wet | 618 | Fine Plus Mix
86 | 22 | Original | Time Zero Construction | 25 | Medium | Low | Bottom Lift | -994 | Wet | 692 | Fine Plus Mix
87 | 23 | Original | Time Zero Construction | 25 | Low | Medium | Bottom Lift | -994 | Wet | 767 | Coarse Mix
88 | 24 | Original | Time Zero Construction | 25 | Medium | Medium | Bottom Lift | -994 | Wet | 677 | Coarse Mix
89 | 25 | Original | Time Zero Construction | 25 | Low | High | Bottom Lift | -994 | Wet | 629 | Coarse Mix
90 | 26 | Original | Time Zero Construction | 25 | High | Low | Bottom Lift | -994 | Wet | 417 | Coarse Mix
91 | 1 | Original | Time Zero Traffic | 25 | Medium | Medium | Top Lift | -994 | Dry | 601 | Fine Mix
92 | 10 | Original | Time Zero Traffic | 25 | High | Low | Top Lift | -994 | Dry | 460 | Fine Plus Mix
93 | 11 | Original | Time Zero Traffic | 25 | Medium | Medium | Top Lift | -994 | Dry | 546 | Fine Plus Mix
94 | 19 | Original | Time Zero Traffic | 25 | Medium | Medium | Top Lift | -994 | Dry | 491 | Fine Plus Mix
95 | 21 | Original | Time Zero Traffic | 25 | Low | High | Top Lift | -994 | Dry | 549 | Fine Plus Mix
96 | 24 | Original | Time Zero Traffic | 25 | Medium | Medium | Top Lift | -994 | Dry | 468 | Coarse Mix
97 | 25 | Original | Time Zero Traffic | 25 | Low | High | Top Lift | -994 | Dry | 509 | Coarse Mix
98 | 26 | Original | Time Zero Traffic | 25 | High | Low | Top Lift | -994 | Dry | 466 | Coarse Mix
99 | 1 | Original | Time Zero Traffic | 25 | Medium | Medium | Bottom Lift | -994 | Dry | 442 | Fine Mix
100 | 10 | Original | Time Zero Traffic | 25 | High | Low | Bottom Lift | -994 | Dry | 470 | Fine Plus Mix
101 | 11 | Original | Time Zero Traffic | 25 | Medium | Medium | Bottom Lift | -994 | Dry | 579 | Fine Plus Mix
102 | 19 | Original | Time Zero Traffic | 25 | Medium | Medium | Bottom Lift | -994 | Dry | 537 | Fine Plus Mix
103 | 21 | Original | Time Zero Traffic | 25 | Low | High | Bottom Lift | -994 | Dry | 587 | Fine Plus Mix
104 | 24 | Original | Time Zero Traffic | 25 | Medium | Medium | Bottom Lift | -994 | Dry | 672 | Coarse Mix
105 | 25 | Original | Time Zero Traffic | 25 | Low | High | Bottom Lift | -994 | Dry | 591 | Coarse Mix
106 | 26 | Original | Time Zero Traffic | 25 | High | Low | Bottom Lift | -994 | Dry | 487 | Coarse Mix
107 | 1 | Original | 12 Months Traffic | 25 | Medium | Medium | Top Lift | RWP | Dry | 985 | Fine Mix
108 | 2 | Original | 12 Months Traffic | 25 | Medium | Low | Top Lift | RWP | Dry | 1288 | Fine Mix
109 | 3 | Original | 12 Months Traffic | 25 | High | Low | Top Lift | RWP | Dry | 1168 | Fine Mix
110 | 4 | Original | 12 Months Traffic | 25 | Low | Medium | Top Lift | RWP | Dry | 1063 | Fine Mix
111 | 10 | Original | 12 Months Traffic | 25 | High | Low | Top Lift | RWP | Dry | 1130 | Fine Plus Mix
112 | 11 | Original | 12 Months Traffic | 25 | Medium | Medium | Top Lift | RWP | Dry | 963 | Fine Plus Mix
113 | 12 | Original | 12 Months Traffic | 25 | Low | Medium | Top Lift | RWP | Dry | 1123 | Fine Plus Mix
114 | 14 | Original | 12 Months Traffic | 25 | Medium | High | Top Lift | RWP | Dry | 988 | Fine Mix
115 | 15 | Original | 12 Months Traffic | 25 | Medium | Medium | Top Lift | RWP | Dry | 1043 | Fine Mix
133 | 17 | Original | 12 Months Traffic | 25 | High | Medium | Bottom Lift | RWP | Dry | 1038 | Fine Mix
134 | 18 | Original | 12 Months Traffic | 25 | Low | High | Bottom Lift | RWP | Dry | 580 | Fine Mix
135 | 19 | Original | 12 Months Traffic | 25 | Medium | Medium | Bottom Lift | RWP | Dry | 916 | Fine Plus Mix
136 | 20 | Original | 12 Months Traffic | 25 | High | Medium | Bottom Lift | RWP | Dry | 993 | Fine Plus Mix
137 | 22 | Original | 12 Months Traffic | 25 | Medium | Low | Bottom Lift | RWP | Dry | 1166 | Fine Plus Mix
138 | 23 | Original | 12 Months Traffic | 25 | Low | Medium | Bottom Lift | RWP | Dry | 695 | Coarse Mix
139 | 1 | Original | 12 Months Traffic | 25 | Medium | Medium | Top Lift | CL | Dry | 1013 | Fine Mix
140 | 10 | Original | 12 Months Traffic | 25 | High | L/H | Top Lift | CL | Dry | 1008 | Fine Plus Mix
141 | 11 | Original | 12 Months Traffic | 25 | Medium | Medium | Top Lift | CL | Dry | 874 | Fine Plus Mix
142 | 19 | Original | 12 Months Traffic | 25 | Medium | Medium | Top Lift | CL | Dry | 830 | Fine Plus Mix
143 | 1 | Original | 12 Months Traffic | 25 | Medium | Medium | Bottom Lift | CL | Dry | 895 | Fine Mix
144 | 10 | Original | 12 Months Traffic | 25 | High | L/H | Bottom Lift | CL | Dry | 892 | Fine Plus Mix
145 | 11 | Original | 12 Months Traffic | 25 | Medium | Medium | Bottom Lift | CL | Dry | 1059 | Fine Plus Mix
146 | 19 | Original | 12 Months Traffic | 25 | Medium | Medium | Bottom Lift | CL | Dry | 818 | Fine Plus Mix
147 | 5 | Original | Post Mortem | 25 | Medium | Medium | Top Lift | RWP | Dry | 1052 | Coarse Mix
148 | 6 | Original | Post Mortem | 25 | High | Medium | Top Lift | RWP | Dry | 730 | Coarse Mix
149 | 7 | Original | Post Mortem | 25 | Medium | High | Top Lift | RWP | Dry | 627 | Coarse Mix
150 | 8 | Original | Post Mortem | 25 | Medium | Low | Top Lift | RWP | Dry | 665 | Coarse Mix
151 | 9 | Original | Post Mortem | 25 | Low | High | Top Lift | RWP | Dry | 838 | Fine Plus Mix
152 | 13 | Original | Post Mortem | 25 | Medium | High | Top Lift | RWP | Dry | 899 | Fine Plus Mix
153 | 21 | Original | Post Mortem | 25 | Low | High | Top Lift | RWP | Dry | 1080 | Fine Plus Mix
154 | 24 | Original | Post Mortem | 25 | Medium | Medium | Top Lift | RWP | Dry | 806 | Coarse Mix
155 | 25 | Original | Post Mortem | 25 | Low | High | Top Lift | RWP | Dry | 926 | Coarse Mix
156 | 26 | Original | Post Mortem | 25 | High | Low | Top Lift | RWP | Dry | 861 | Coarse Mix
157 | 5 | Original | Post Mortem | 25 | Medium | Medium | Bottom Lift | RWP | Dry | 536 | Coarse Mix
158 | 6 | Original | Post Mortem | 25 | High | Medium | Bottom Lift | RWP | Dry | 740 | Coarse Mix
159 | 7 | Original | Post Mortem | 25 | Medium | High | Bottom Lift | RWP | Dry | 736 | Coarse Mix
160 | 8 | Original | Post Mortem | 25 | Medium | Low | Bottom Lift | RWP | Dry | 535 | Coarse Mix
161 | 9 | Original | Post Mortem | 25 | Low | High | Bottom Lift | RWP | Dry | 863 | Fine Plus Mix
162 | 13 | Original | Post Mortem | 25 | Medium | High | Bottom Lift | RWP | Dry | 846 | Fine Plus Mix
163 | 21 | Original | Post Mortem | 25 | Low | High | Bottom Lift | RWP | Dry | 1108 | Fine Plus Mix
164 | 24 | Original | Post Mortem | 25 | Medium | Medium | Bottom Lift | RWP | Dry | 614 | Coarse Mix
165 | 25 | Original | Post Mortem | 25 | Low | High | Bottom Lift | RWP | Dry | 1473 | Coarse Mix
166 | 26 | Original | Post Mortem | 25 | High | Low | Bottom Lift | RWP | Dry | 646 | Coarse Mix
167 | 21 | Original | Post Mortem | 25 | Low | High | Top Lift | CL | Dry | 1081 | Fine Plus Mix
168 | 24 | Original | Post Mortem | 25 | Medium | Medium | Top Lift | CL | Dry | 732 | Coarse Mix
169 | 25 | Original | Post Mortem | 25 | Low | High | Top Lift | CL | Dry | 1022 | Coarse Mix
170 | 26 | Original | Post Mortem | 25 | High | Low | Top Lift | CL | Dry | 848 | Coarse Mix
171 | 21 | Original | Post Mortem | 25 | Low | High | Bottom Lift | CL | Dry | 1118 | Fine Plus Mix
172 | 24 | Original | Post Mortem | 25 | Medium | Medium | Bottom Lift | CL | Dry | 733 | Coarse Mix
173 | 25 | Original | Post Mortem | 25 | Low | High | Bottom Lift | CL | Dry | 923 | Coarse Mix
174 | 26 | Original | Post Mortem | 25 | High | Low | Bottom Lift | CL | Dry | 702 | Coarse Mix
175 | 21 | Original | Post Mortem | 25 | Low | High | Bottom Lift | -994 | Wet | 714 | Fine Plus Mix
176 | 24 | Original | Post Mortem | 25 | Medium | Medium | Bottom Lift | -994 | Wet | 771 | Coarse Mix
177 | 25 | Original | Post Mortem | 25 | Low | High | Bottom Lift | -994 | Wet | 470 | Coarse Mix
178 | 26 | Original | Post Mortem | 25 | High | Low | Bottom Lift | -994 | Wet | 307 | Coarse Mix
179 | 35 | Reconstruction | Time Zero Traffic | 25 | Medium | Medium | Top Lift | -994 | Dry | 460 | Coarse Mix
180 | 36 | Reconstruction | Time Zero Traffic | 25 | High | Medium | Top Lift | -994 | Dry | 287 | Coarse Mix
181 | 37 | Reconstruction | Time Zero Traffic | 25 | Medium | High | Top Lift | -994 | Dry | 421 | Coarse Mix
182 | 38 | Reconstruction | Time Zero Traffic | 25 | Medium | Low | Top Lift | -994 | Dry | 491 | Coarse Mix
183 | 39 | Reconstruction | Time Zero Traffic | 25 | Low | Medium | Top Lift | -994 | Dry | 559 | Coarse Mix
184 | 54 | Reconstruction | Time Zero Traffic | 25 | Medium | Medium | Top Lift | -994 | Dry | 376 | Coarse Mix
185 | 55 | Reconstruction | Time Zero Traffic | 25 | Low | High | Top Lift | -994 | Dry | 419 | Coarse Mix
186 | 56 | Reconstruction | Time Zero Traffic | 25 | High | Low | Top Lift | -994 | Dry | 346 | Coarse Mix
187 | 35 | Reconstruction | Time Zero Traffic | 25 | Medium | Medium | Bottom Lift | -994 | Dry | 409 | Coarse Mix
188 | 36 | Reconstruction | Time Zero Traffic | 25 | High | Medium | Bottom Lift | -994 | Dry | 386 | Coarse Mix
189 | 37 | Reconstruction | Time Zero Traffic | 25 | Medium | High | Bottom Lift | -994 | Dry | 384 | Coarse Mix
190 | 38 | Reconstruction | Time Zero Traffic | 25 | Medium | Low | Bottom Lift | -994 | Dry | 511 | Coarse Mix
191 | 39 | Reconstruction | Time Zero Traffic | 25 | Low | Medium | Bottom Lift | -994 | Dry | 525 | Coarse Mix
192 | 54 | Reconstruction | Time Zero Traffic | 25 | Medium | Medium | Bottom Lift | -994 | Dry | 443 | Coarse Mix
193 | 55 | Reconstruction | Time Zero Traffic | 25 | Low | High | Bottom Lift | -994 | Dry | 336 | Coarse Mix
194 | 56 | Reconstruction | Time Zero Traffic | 25 | High | Low | Bottom Lift | -994 | Dry | 358 | Coarse Mix
195 | 35 | Reconstruction | Time Zero Traffic | 2 | Medium | Medium | Top Lift | -994 | Dry | 1659 | Coarse Mix
196 | 54 | Reconstruction | Time Zero Traffic | 2 | Medium | Medium | Top Lift | -994 | Dry | 1683 | Coarse Mix
197 | 35 | Reconstruction | Time Zero Traffic | 40 | Medium | Medium | Top Lift | -994 | Dry | 99 | Coarse Mix
198 | 54 | Reconstruction | Time Zero Traffic | 40 | Medium | Medium | Top Lift | -994 | Dry | 98 | Coarse Mix
199 | 35 | Reconstruction | Time Zero Traffic | 25 | Medium | Medium | Bottom Lift | -994 | Wet | 228.6 | Coarse Mix
200 | 36 | Reconstruction | Time Zero Traffic | 25 | High | Medium | Bottom Lift | -994 | Wet | 128.3 | Coarse Mix
201 | 37 | Reconstruction | Time Zero Traffic | 25 | Medium | High | Bottom Lift | -994 | Wet | 193.5 | Coarse Mix
202 | 38 | Reconstruction | Time Zero Traffic | 25 | Medium | Low | Bottom Lift | -994 | Wet | 307.3 | Coarse Mix
203 | 39 | Reconstruction | Time Zero Traffic | 25 | Low | Medium | Bottom Lift | -994 | Wet | 300.8 | Coarse Mix
204 | 54 | Reconstruction | Time Zero Traffic | 25 | Medium | Medium | Bottom Lift | -994 | Wet | 261.4 | Coarse Mix
205 | 55 | Reconstruction | Time Zero Traffic | 25 | Low | High | Bottom Lift | -994 | Wet | 267.6 | Coarse Mix
206 | 56 | Reconstruction | Time Zero Traffic | 25 | High | Low | Bottom Lift | -994 | Wet | 230.3 | Coarse Mix
116 | 16 | Original | 12 Months Traffic | 25 | High | Low | Top Lift | RWP | Dry | 1090 | Fine Mix
117 | 17 | Original | 12 Months Traffic | 25 | High | Medium | Top Lift | RWP | Dry | 1110 | Fine Mix
118 | 18 | Original | 12 Months Traffic | 25 | Low | High | Top Lift | RWP | Dry | 723 | Fine Mix
119 | 19 | Original | 12 Months Traffic | 25 | Medium | Medium | Top Lift | RWP | Dry | 1016 | Fine Plus Mix
120 | 20 | Original | 12 Months Traffic | 25 | High | Medium | Top Lift | RWP | Dry | 981 | Fine Plus Mix
121 | 22 | Original | 12 Months Traffic | 25 | Medium | Low | Top Lift | RWP | Dry | 1253 | Fine Plus Mix
122 | 23 | Original | 12 Months Traffic | 25 | Low | Medium | Top Lift | RWP | Dry | 674 | Coarse Mix
123 | 1 | Original | 12 Months Traffic | 25 | Medium | Medium | Bottom Lift | RWP | Dry | 958 | Fine Mix
124 | 2 | Original | 12 Months Traffic | 25 | Medium | Low | Bottom Lift | RWP | Dry | 856 | Fine Mix
125 | 3 | Original | 12 Months Traffic | 25 | High | Low | Bottom Lift | RWP | Dry | 997 | Fine Mix
126 | 4 | Original | 12 Months Traffic | 25 | Low | Medium | Bottom Lift | RWP | Dry | 1180 | Fine Mix
127 | 10 | Original | 12 Months Traffic | 25 | High | Low | Bottom Lift | RWP | Dry | 653 | Fine Plus Mix
128 | 11 | Original | 12 Months Traffic | 25 | Medium | Medium | Bottom Lift | RWP | Dry | 967 | Fine Plus Mix
129 | 12 | Original | 12 Months Traffic | 25 | Low | Medium | Bottom Lift | RWP | Dry | 1045 | Fine Plus Mix
130 | 14 | Original | 12 Months Traffic | 25 | Medium | High | Bottom Lift | RWP | Dry | 847 | Fine Mix
131 | 15 | Original | 12 Months Traffic | 25 | Medium | Medium | Bottom Lift | RWP | Dry | 944 | Fine Mix
132 | 16 | Original | 12 Months Traffic | 25 | High | Low | Bottom Lift | RWP | Dry | 1079 | Fine Mix
1 | 1 | Original | Time Zero Construction | 25 | Medium | Medium | Top Lift | -994 | Dry | 547.3 | Fine Mix
2 | 2 | Original | Time Zero Construction | 25 | Medium | Low | Top Lift | -994 | Dry | 617.8 | Fine Mix
3 | 3 | Original | Time Zero Construction | 25 | High | Low | Top Lift | -994 | Dry | 363.4 | Fine Mix
4 | 4 | Original | Time Zero Construction | 25 | Low | Medium | Top Lift | -994 | Dry | 463.9 | Fine Mix
5 | 5 | Original | Time Zero Construction | 25 | Medium | Medium | Top Lift | -994 | Dry | 531 | Coarse Mix
6 | 6 | Original | Time Zero Construction | 25 | High | Medium | Top Lift | -994 | Dry | 336.6 | Coarse Mix
7 | 7 | Original | Time Zero Construction | 25 | Medium | High | Top Lift | -994 | Dry | 404.2 | Coarse Mix
8 | 8 | Original | Time Zero Construction | 25 | Medium | Low | Top Lift | -994 | Dry | 459.8 | Coarse Mix
9 | 9 | Original | Time Zero Construction | 25 | Low | High | Top Lift | -994 | Dry | 574.3 | Fine Plus Mix
10 | 10 | Original | Time Zero Construction | 25 | High | Low | Top Lift | -994 | Dry | 425.2 | Fine Plus Mix
11 | 11 | Original | Time Zero Construction | 25 | Medium | Medium | Top Lift | -994 | Dry | 525 | Fine Plus Mix
12 | 12 | Original | Time Zero Construction | 25 | Low | Medium | Top Lift | -994 | Dry | 678.2 | Fine Plus Mix
13 | 13 | Original | Time Zero Construction | 25 | Medium | High | Top Lift | -994 | Dry | 598.7 | Fine Plus Mix
14 | 14 | Original | Time Zero Construction | 25 | Medium | High | Top Lift | -994 | Dry | 420 | Fine Mix
15 | 15 | Original | Time Zero Construction | 25 | Medium | Medium | Top Lift | -994 | Dry | 510 | Fine Mix
16 | 16 | Original | Time Zero Construction | 25 | High | Low | Top Lift | -994 | Dry | 397.5 | Fine Mix
17 | 17 | Original | Time Zero Construction | 25 | High | Medium | Top Lift | -994 | Dry | 443.7 | Fine Mix

## WT_AVG_SOUNDNESS_UNR
TEST_ID | SECTION_ID | CONSTRUCTION | STOCKPILE_BLEND_TYPE | LAB_FACILITY | SOURCE | SOUNDNESS_COARSE_AGG | SOUNDNESS_FINE_AGG
1 | 5 | Original | Coarse Blend (Top Lift) | HLA | Cold Feeds | 4.7 | 9
1 | 6 | Original | Coarse Blend (Top Lift) | HLA | Cold Feeds | 4.7 | 9
1 | 7 | Original | Coarse Blend (Top Lift) | HLA | Cold Feeds | 4.7 | 9
1 | 8 | Original | Coarse Blend (Top Lift) | HLA | Cold Feeds | 4.7 | 9
1 | 23 | Original | Coarse Blend (Top Lift) | HLA | Cold Feeds | 4.7 | 9
1 | 24 | Original | Coarse Blend (Top Lift) | HLA | Cold Feeds | 4.7 | 9
1 | 25 | Original | Coarse Blend (Top Lift) | HLA | Cold Feeds | 4.7 | 9
1 | 26 | Original | Coarse Blend (Top Lift) | HLA | Cold Feeds | 4.7 | 9
2 | 5 | Original | Coarse Blend (Bottom Lift) | HLA | Cold Feeds | 6 | 9
2 | 6 | Original | Coarse Blend (Bottom Lift) | HLA | Cold Feeds | 6 | 9
2 | 7 | Original | Coarse Blend (Bottom Lift) | HLA | Cold Feeds | 6 | 9
2 | 8 | Original | Coarse Blend (Bottom Lift) | HLA | Cold Feeds | 6 | 9
2 | 23 | Original | Coarse Blend (Bottom Lift) | HLA | Cold Feeds | 6 | 9
2 | 24 | Original | Coarse Blend (Bottom Lift) | HLA | Cold Feeds | 6 | 9
2 | 25 | Original | Coarse Blend (Bottom Lift) | HLA | Cold Feeds | 6 | 9
2 | 26 | Original | Coarse Blend (Bottom Lift) | HLA | Cold Feeds | 6 | 9
3 | 1 | Original | Fine Blend (Top Lift) | HLA | Cold Feeds | 6.8 | 7.2
3 | 2 | Original | Fine Blend (Top Lift) | HLA | Cold Feeds | 6.8 | 7.2
3 | 3 | Original | Fine Blend (Top Lift) | HLA | Cold Feeds | 6.8 | 7.2
3 | 4 | Original | Fine Blend (Top Lift) | HLA | Cold Feeds | 6.8 | 7.2
3 | 14 | Original | Fine Blend (Top Lift) | HLA | Cold Feeds | 6.8 | 7.2
3 | 15 | Original | Fine Blend (Top Lift) | HLA | Cold Feeds | 6.8 | 7.2
3 | 16 | Original | Fine Blend (Top Lift) | HLA | Cold Feeds | 6.8 | 7.2
3 | 17 | Original | Fine Blend (Top Lift) | HLA | Cold Feeds | 6.8 | 7.2
3 | 18 | Original | Fine Blend (Top Lift) | HLA | Cold Feeds | 6.8 | 7.2
4 | 1 | Original | Fine Blend (Bottm Lift) | HLA | Cold Feeds | 4 | 6.8
4 | 2 | Original | Fine Blend (Bottm Lift) | HLA | Cold Feeds | 4 | 6.8
4 | 3 | Original | Fine Blend (Bottm Lift) | HLA | Cold Feeds | 4 | 6.8
4 | 4 | Original | Fine Blend (Bottm Lift) | HLA | Cold Feeds | 4 | 6.8
4 | 14 | Original | Fine Blend (Bottm Lift) | HLA | Cold Feeds | 4 | 6.8
4 | 15 | Original | Fine Blend (Bottm Lift) | HLA | Cold Feeds | 4 | 6.8
4 | 16 | Original | Fine Blend (Bottm Lift) | HLA | Cold Feeds | 4 | 6.8
4 | 17 | Original | Fine Blend (Bottm Lift) | HLA | Cold Feeds | 4 | 6.8
4 | 18 | Original | Fine Blend (Bottm Lift) | HLA | Cold Feeds | 4 | 6.8
5 | 9 | Original | Fine Plus Blend (Top Lift) | HLA | Cold Feeds | 1.9 | 5.8
5 | 10 | Original | Fine Plus Blend (Top Lift) | HLA | Cold Feeds | 1.9 | 5.8
5 | 11 | Original | Fine Plus Blend (Top Lift) | HLA | Cold Feeds | 1.9 | 5.8
5 | 12 | Original | Fine Plus Blend (Top Lift) | HLA | Cold Feeds | 1.9 | 5.8
5 | 13 | Original | Fine Plus Blend (Top Lift) | HLA | Cold Feeds | 1.9 | 5.8
5 | 19 | Original | Fine Plus Blend (Top Lift) | HLA | Cold Feeds | 1.9 | 5.8
5 | 20 | Original | Fine Plus Blend (Top Lift) | HLA | Cold Feeds | 1.9 | 5.8
5 | 21 | Original | Fine Plus Blend (Top Lift) | HLA | Cold Feeds | 1.9 | 5.8
5 | 22 | Original | Fine Plus Blend (Top Lift) | HLA | Cold Feeds | 1.9 | 5.8
6 | 9 | Original | Fine Plus Blend (Bottom Lift) | HLA | Cold Feeds | 6.4 | 8.3
6 | 10 | Original | Fine Plus Blend (Bottom Lift) | HLA | Cold Feeds | 6.4 | 8.3
6 | 11 | Original | Fine Plus Blend (Bottom Lift) | HLA | Cold Feeds | 6.4 | 8.3
6 | 12 | Original | Fine Plus Blend (Bottom Lift) | HLA | Cold Feeds | 6.4 | 8.3
6 | 13 | Original | Fine Plus Blend (Bottom Lift) | HLA | Cold Feeds | 6.4 | 8.3
6 | 19 | Original | Fine Plus Blend (Bottom Lift) | HLA | Cold Feeds | 6.4 | 8.3
6 | 20 | Original | Fine Plus Blend (Bottom Lift) | HLA | Cold Feeds | 6.4 | 8.3
6 | 21 | Original | Fine Plus Blend (Bottom Lift) | HLA | Cold Feeds | 6.4 | 8.3
6 | 22 | Original | Fine Plus Blend (Bottom Lift) | HLA | Cold Feeds | 6.4 | 8.3
7 |  | Reconstruction |  |  |  | -994 | -994

## WT_AVG_SPEC_GRAV_ABSORP_UNR
TEST_ID | SECTION_ID | CONSTRUCTION | BULK_SG | COARSE_FINE_AGGREGATE | MIX_TYPE | ABSORPTION_CAPACITY | SOURCE | STOCKPILE_BLEND_TYPE | APPARENT_SG | TEST_DATE
1 | 5 | Original | 2.5 | Coarse Aggregate | Coarse Mix | 2.4 | Dayton | 3/4-inch Stockpile | 2.7
1 | 6 | Original | 2.5 | Coarse Aggregate | Coarse Mix | 2.4 | Dayton | 3/4-inch Stockpile | 2.7
1 | 7 | Original | 2.5 | Coarse Aggregate | Coarse Mix | 2.4 | Dayton | 3/4-inch Stockpile | 2.7
1 | 8 | Original | 2.5 | Coarse Aggregate | Coarse Mix | 2.4 | Dayton | 3/4-inch Stockpile | 2.7
1 | 23 | Original | 2.5 | Coarse Aggregate | Coarse Mix | 2.4 | Dayton | 3/4-inch Stockpile | 2.7
1 | 24 | Original | 2.5 | Coarse Aggregate | Coarse Mix | 2.4 | Dayton | 3/4-inch Stockpile | 2.7
1 | 25 | Original | 2.5 | Coarse Aggregate | Coarse Mix | 2.4 | Dayton | 3/4-inch Stockpile | 2.7
1 | 26 | Original | 2.5 | Coarse Aggregate | Coarse Mix | 2.4 | Dayton | 3/4-inch Stockpile | 2.7
2 | 5 | Original | 2.6 | Coarse Aggregate | Coarse Mix | 1.8 | Dayton | 1/2-inch Stockpile | 2.7
2 | 6 | Original | 2.6 | Coarse Aggregate | Coarse Mix | 1.8 | Dayton | 1/2-inch Stockpile | 2.7
2 | 7 | Original | 2.6 | Coarse Aggregate | Coarse Mix | 1.8 | Dayton | 1/2-inch Stockpile | 2.7
2 | 8 | Original | 2.6 | Coarse Aggregate | Coarse Mix | 1.8 | Dayton | 1/2-inch Stockpile | 2.7
2 | 23 | Original | 2.6 | Coarse Aggregate | Coarse Mix | 1.8 | Dayton | 1/2-inch Stockpile | 2.7
2 | 24 | Original | 2.6 | Coarse Aggregate | Coarse Mix | 1.8 | Dayton | 1/2-inch Stockpile | 2.7
2 | 25 | Original | 2.6 | Coarse Aggregate | Coarse Mix | 1.8 | Dayton | 1/2-inch Stockpile | 2.7
2 | 26 | Original | 2.6 | Coarse Aggregate | Coarse Mix | 1.8 | Dayton | 1/2-inch Stockpile | 2.7
3 | 5 | Original | 2.5 | Coarse Aggregate | Coarse Mix | 1.9 | Dayton | 3/8-inch Stockpile | 2.6
3 | 6 | Original | 2.5 | Coarse Aggregate | Coarse Mix | 1.9 | Dayton | 3/8-inch Stockpile | 2.6
3 | 7 | Original | 2.5 | Coarse Aggregate | Coarse Mix | 1.9 | Dayton | 3/8-inch Stockpile | 2.6
3 | 8 | Original | 2.5 | Coarse Aggregate | Coarse Mix | 1.9 | Dayton | 3/8-inch Stockpile | 2.6
3 | 23 | Original | 2.5 | Coarse Aggregate | Coarse Mix | 1.9 | Dayton | 3/8-inch Stockpile | 2.6
3 | 24 | Original | 2.5 | Coarse Aggregate | Coarse Mix | 1.9 | Dayton | 3/8-inch Stockpile | 2.6
3 | 25 | Original | 2.5 | Coarse Aggregate | Coarse Mix | 1.9 | Dayton | 3/8-inch Stockpile | 2.6
3 | 26 | Original | 2.5 | Coarse Aggregate | Coarse Mix | 1.9 | Dayton | 3/8-inch Stockpile | 2.6
4 | 1 | Original | 2.4 | Fine Aggregate | Fine Mix | 4.1 | Dayton | Rock Dust Stockpile | 2.7
4 | 2 | Original | 2.4 | Fine Aggregate | Fine Mix | 4.1 | Dayton | Rock Dust Stockpile | 2.7
4 | 3 | Original | 2.4 | Fine Aggregate | Fine Mix | 4.1 | Dayton | Rock Dust Stockpile | 2.7
4 | 4 | Original | 2.4 | Fine Aggregate | Fine Mix | 4.1 | Dayton | Rock Dust Stockpile | 2.7
4 | 14 | Original | 2.4 | Fine Aggregate | Fine Mix | 4.1 | Dayton | Rock Dust Stockpile | 2.7
4 | 15 | Original | 2.4 | Fine Aggregate | Fine Mix | 4.1 | Dayton | Rock Dust Stockpile | 2.7
4 | 16 | Original | 2.4 | Fine Aggregate | Fine Mix | 4.1 | Dayton | Rock Dust Stockpile | 2.7
4 | 17 | Original | 2.4 | Fine Aggregate | Fine Mix | 4.1 | Dayton | Rock Dust Stockpile | 2.7
4 | 18 | Original | 2.4 | Fine Aggregate | Fine Mix | 4.1 | Dayton | Rock Dust Stockpile | 2.7
5 | 1 | Original | 2.5 | Fine Aggregate | Fine Mix | 3 | Dayton | Sand Stockpile | 2.7
5 | 2 | Original | 2.5 | Fine Aggregate | Fine Mix | 3 | Dayton | Sand Stockpile | 2.7
5 | 3 | Original | 2.5 | Fine Aggregate | Fine Mix | 3 | Dayton | Sand Stockpile | 2.7
5 | 4 | Original | 2.5 | Fine Aggregate | Fine Mix | 3 | Dayton | Sand Stockpile | 2.7
5 | 14 | Original | 2.5 | Fine Aggregate | Fine Mix | 3 | Dayton | Sand Stockpile | 2.7
5 | 15 | Original | 2.5 | Fine Aggregate | Fine Mix | 3 | Dayton | Sand Stockpile | 2.7
5 | 16 | Original | 2.5 | Fine Aggregate | Fine Mix | 3 | Dayton | Sand Stockpile | 2.7
5 | 17 | Original | 2.5 | Fine Aggregate | Fine Mix | 3 | Dayton | Sand Stockpile | 2.7
5 | 18 | Original | 2.5 | Fine Aggregate | Fine Mix | 3 | Dayton | Sand Stockpile | 2.7
6 | 1 | Original | 2.6 | Fine Aggregate | Fine Mix | 2.3 | Wadsworth | Sand Stockpile | 2.7
6 | 2 | Original | 2.6 | Fine Aggregate | Fine Mix | 2.3 | Wadsworth | Sand Stockpile | 2.7
6 | 3 | Original | 2.6 | Fine Aggregate | Fine Mix | 2.3 | Wadsworth | Sand Stockpile | 2.7
6 | 4 | Original | 2.6 | Fine Aggregate | Fine Mix | 2.3 | Wadsworth | Sand Stockpile | 2.7
6 | 14 | Original | 2.6 | Fine Aggregate | Fine Mix | 2.3 | Wadsworth | Sand Stockpile | 2.7
6 | 15 | Original | 2.6 | Fine Aggregate | Fine Mix | 2.3 | Wadsworth | Sand Stockpile | 2.7
6 | 16 | Original | 2.6 | Fine Aggregate | Fine Mix | 2.3 | Wadsworth | Sand Stockpile | 2.7
6 | 17 | Original | 2.6 | Fine Aggregate | Fine Mix | 2.3 | Wadsworth | Sand Stockpile | 2.7
6 | 18 | Original | 2.6 | Fine Aggregate | Fine Mix | 2.3 | Wadsworth | Sand Stockpile | 2.7
7 | 1 | Original | 2.3 | Fine Aggregate | Fine Mix | -994 |  | Lime | -994
7 | 2 | Original | 2.3 | Fine Aggregate | Fine Mix | -994 |  | Lime | -994
7 | 3 | Original | 2.3 | Fine Aggregate | Fine Mix | -994 |  | Lime | -994
7 | 4 | Original | 2.3 | Fine Aggregate | Fine Mix | -994 |  | Lime | -994
7 | 14 | Original | 2.3 | Fine Aggregate | Fine Mix | -994 |  | Lime | -994
7 | 15 | Original | 2.3 | Fine Aggregate | Fine Mix | -994 |  | Lime | -994
7 | 16 | Original | 2.3 | Fine Aggregate | Fine Mix | -994 |  | Lime | -994
7 | 17 | Original | 2.3 | Fine Aggregate | Fine Mix | -994 |  | Lime | -994
7 | 18 | Original | 2.3 | Fine Aggregate | Fine Mix | -994 |  | Lime | -994
8 | 5 | Original | 2.5 | Coarse Aggregate | Coarse Mix | -994 |  | Blend | 2.7
8 | 6 | Original | 2.5 | Coarse Aggregate | Coarse Mix | -994 |  | Blend | 2.7
8 | 7 | Original | 2.5 | Coarse Aggregate | Coarse Mix | -994 |  | Blend | 2.7
8 | 8 | Original | 2.5 | Coarse Aggregate | Coarse Mix | -994 |  | Blend | 2.7
8 | 23 | Original | 2.5 | Coarse Aggregate | Coarse Mix | -994 |  | Blend | 2.7
8 | 24 | Original | 2.5 | Coarse Aggregate | Coarse Mix | -994 |  | Blend | 2.7
8 | 25 | Original | 2.5 | Coarse Aggregate | Coarse Mix | -994 |  | Blend | 2.7
8 | 26 | Original | 2.5 | Coarse Aggregate | Coarse Mix | -994 |  | Blend | 2.7
9 | 1 | Original | 2.5 | Fine Aggregate | Fine and Fine Plus Mixes | -994 |  | Blend | 2.7
9 | 2 | Original | 2.5 | Fine Aggregate | Fine and Fine Plus Mixes | -994 |  | Blend | 2.7
9 | 3 | Original | 2.5 | Fine Aggregate | Fine and Fine Plus Mixes | -994 |  | Blend | 2.7
9 | 4 | Original | 2.5 | Fine Aggregate | Fine and Fine Plus Mixes | -994 |  | Blend | 2.7
9 | 9 | Original | 2.5 | Fine Aggregate | Fine and Fine Plus Mixes | -994 |  | Blend | 2.7
9 | 10 | Original | 2.5 | Fine Aggregate | Fine and Fine Plus Mixes | -994 |  | Blend | 2.7
9 | 11 | Original | 2.5 | Fine Aggregate | Fine and Fine Plus Mixes | -994 |  | Blend | 2.7
9 | 12 | Original | 2.5 | Fine Aggregate | Fine and Fine Plus Mixes | -994 |  | Blend | 2.7
9 | 13 | Original | 2.5 | Fine Aggregate | Fine and Fine Plus Mixes | -994 |  | Blend | 2.7
9 | 14 | Original | 2.5 | Fine Aggregate | Fine and Fine Plus Mixes | -994 |  | Blend | 2.7
9 | 15 | Original | 2.5 | Fine Aggregate | Fine and Fine Plus Mixes | -994 |  | Blend | 2.7
9 | 16 | Original | 2.5 | Fine Aggregate | Fine and Fine Plus Mixes | -994 |  | Blend | 2.7
9 | 17 | Original | 2.5 | Fine Aggregate | Fine and Fine Plus Mixes | -994 |  | Blend | 2.7
9 | 18 | Original | 2.5 | Fine Aggregate | Fine and Fine Plus Mixes | -994 |  | Blend | 2.7
9 | 19 | Original | 2.5 | Fine Aggregate | Fine and Fine Plus Mixes | -994 |  | Blend | 2.7
9 | 20 | Original | 2.5 | Fine Aggregate | Fine and Fine Plus Mixes | -994 |  | Blend | 2.7
9 | 21 | Original | 2.5 | Fine Aggregate | Fine and Fine Plus Mixes | -994 |  | Blend | 2.7
9 | 22 | Original | 2.5 | Fine Aggregate | Fine and Fine Plus Mixes | -994 |  | Blend | 2.7
10 |  | Reconstruction | 2.6 | Coarse Aggregate | Coarse | 2.1 | Patrick | 3/4-inch Stockpile | 2.8 | 06/07/1997
11 |  | Reconstruction | 2.6 | Coarse Aggregate | Coarse | 1.7 | Patrick | 1/2-inch Stockpile | 2.8 | 06/07/1997
12 |  | Reconstruction | 2.5 | Coarse Aggregate | Coarse | 2.1 | Patrick | 3/8-inch Stockpile | 2.8 | 06/07/1997
13 |  | Reconstruction | 2.5 | Fine Aggregate | Fine | 4.3 | Patrick | Rock Dust Stockpile | 2.8 | 06/07/1997
14 |  | Reconstruction | 2.6 |  | Retained on #4 | 2.1 | Patrick | Blend F | 2.8 | 06/07/1997
15 |  | Reconstruction | 2.5 |  | Passing #4 | 3.7 | Patrick | Blend F | 2.8 | 06/07/1997

## Table Reference
TABLE_NAME | TABLE_ALIAS | DESCRIPTION
WT_AVG_DOWN_RUTTING_NCE | Average Down Rutting NCE | Table listing the down rut depths for the right wheel path (Down rut is the distance from the original pavement surface elevation to the bottom of the rut) - NCE (Nichols Consulting Engineers)
WT_AVG_FATIGUE_CRACKING_NCE | Average Fatigue Cracking NCE | Table listing level C fatigue cracking data for all pavement sections (both wheel paths) - NCE (Nichols Consulting Engineers)
WT_AVG_MAX_RUTTING_NCE | Average Maximum Rutting NCE | Table listing level C maximum rut depths for both wheel paths (Max rut is the distance from the highest peak of the rut to the bottom of the rut) - NCE (Nichols Consulting Engineers)
WT_AVG_ANGULARITY_UNR | Average Angularity UNR | Table listing level C aggregate angularity test results from UNR (University of Nevada, Reno) testing
WT_AVG_BEAM_FATIGUE_UCB | Average Beam Fatigue UCB | Table listing Level C Beam Fatigue data from UCB (University of California, Berkeley) testing (Original Sections before trafficking)
WT_AVG_BBR_UNR | Average Bending Beam Rheometer UNR | Table listing level C Bending Beam Rheometer data from FHWA (Federal Highway Administration) testing
WT_AVG_DSR_FHWA | Average Dynamic Shear Results FHWA | Table listing level C Dynamic Shear test results of the binder from FHWA (Federal Highway Administration) testing
WT_AVG_DSR_UNR | Average Dynamic Shear Results UNR | Table listing level C Dynamic Shear data of the binder from UNR (University of Nevada, Reno) testing
WT_AVG_FLASH_POINT_UNR | Average Flash Point UNR | Table listing level C Flash Point test results of the binder
WT_AVG_FLAT_ELONGATED_PRT_UNR | Average Flat - Elongated Particles UNR | Table listing level C Flat/Elongated Particles percentage of the aggregate
WT_AVG_GRADATIONS | Average Gradations | Table listing level C aggregate gradation data for UNR (University of Nevada, Reno) testing
WT_AVG_GRADATIONS_FHWA | Average Gradations FHWA | Table listing level C aggregate gradation data for FHWA (Federal Highway Administration) testing
WT_AVG_GYRATORY_COMPACT_UNR | Average Gyratory Compaction UNR | Table listing level C UNR (University of Nevada, Reno) Gyratory compaction results on the HMA
WT_AVG_INPLACE_AV_THICK_UNR | Average In-place Air Voids and Thickness UNR | Table listing level C In-place Air Voids and thickness results on the HMA from UNR (University of Nevada, Reno) testing
WT_AVG_LA_ABRASION_UNR | Average LA Abrasion UNR | Table listing level C LA Abrasion test results on the aggregate
WT_AVG_MIX_DESGN_SUPERPAV_UNR | Average Mix Design Superpave UNR | Table listing level C Superpave Mix Design data from UNR (University of Nevada, Reno) testing
WT_AVG_MOISTURE_SENS_UNR | Average Moisture Sensitivity UNR | Table listing level C Moisture Sensitivity data from UNR (University of Nevada, Reno)
WT_AVG_PENETRATION_UNR | Average Penetration UNR | Table listing level C Penetration data from UNR (University of Nevada, Reno)
WT_AVG_RES_MOD_HMA_UNR | Average Resilient Modulus Aggregates - HMA UNR | Table listing level C HMA Resilient Modulus data from NCE (Nichols Consulting Engineers) testing
WT_AVG_SOUNDNESS_UNR | Average Soundness UNR | Table listing level C Skid Data reported by NATC (Nevada Automotive Test Center)
WT_AVG_SPEC_GRAV_ABSORP_UNR | Average Specific Gravity - Absorption UNR | Table listing level C Specific Gravity/reported by NATC (Nevada Automotive Test Center)

## Field Reference
TABLE_NAME | FIELD_NAME | FIELD_ALIAS | DESCRIPTION
WT_AVG_DOWN_RUTTING_NCE | TEST_DATE | Date | Date that the rut data was collected
WT_AVG_DOWN_RUTTING_NCE | SECTION_ID | SectionID | Section number according to the track layout
WT_AVG_DOWN_RUTTING_NCE | DEVICE | Device | Name of the device used to measure the rutted pavement (Dipstick, Laser, or Arizona Device)
WT_AVG_DOWN_RUTTING_NCE | TEST_ID | TestID | Unique ID number (primary key)
WT_AVG_DOWN_RUTTING_NCE | RWP_DOWN_RUT | RWP Down Rut (mm) | Rut depth of right wheel path
WT_AVG_DOWN_RUTTING_NCE | CUMULATIVE_ESALS | Cumulative ESALs | Cumulative number of ESALs to date for pavement section
WT_AVG_DOWN_RUTTING_NCE | SESSION_ID | SessionID | ID number representing which monitoring session data comes from
WT_AVG_FATIGUE_CRACKING_NCE | RWP_MODERATE_SEV_FAT_CRACK | RWP Moderate-severity Fatigue Crack (m^2) | Area of moderate severity fatigue cracking in the right wheel path
WT_AVG_FATIGUE_CRACKING_NCE | TEST_DATE | Date | Date that the fatigue cracking data was collected
WT_AVG_FATIGUE_CRACKING_NCE | SESSION_ID | SessionID | ID number representing which monitoring session data comes from
WT_AVG_FATIGUE_CRACKING_NCE | RWP_FATIGUE_CRACKING | RWP % Fatigue Cracking | Percentage of total fatigue cracking in the right wheel path
WT_AVG_FATIGUE_CRACKING_NCE | COMMENTS | Comments | Any comments that may affect the data
WT_AVG_FATIGUE_CRACKING_NCE | RWP_LOW_SEV_FATIGUE_CRACK | RWP Low-severity Fatigue Crack (m^2) | Area of low severity fatigue cracking in the right wheel path
WT_AVG_FATIGUE_CRACKING_NCE | SECTION_ID | SectionID | Section number according to the track layout
WT_AVG_FATIGUE_CRACKING_NCE | CUMULATIVE_ESALS | Cumulative ESALs | Cumulative number of ESALs to date for pavement section
WT_AVG_FATIGUE_CRACKING_NCE | LWP_MODERATE_SEV_FAT_CRACK | LWP Moderate-severity Fatigue Crack (m^2) | Area of moderate severity fatigue cracking in the left wheel path
WT_AVG_FATIGUE_CRACKING_NCE | TEST_ID | TestID | Unique ID number (primary key)
WT_AVG_FATIGUE_CRACKING_NCE | RWP_HIGH_SEV_FATIGUE_CRACK | RWP High-severity Fatigue Crack (m^2) | Area of high severity fatigue cracking in the right wheel path
WT_AVG_FATIGUE_CRACKING_NCE | LWP_FATIGUE_CRACKING | LWP % Fatigue Cracking | Percentage of total fatigue cracking in the left wheel path
WT_AVG_FATIGUE_CRACKING_NCE | LWP_HIGH_SEV_FATIGUE_CRACK | LWP High-severity Fatigue Crack (m^2) | Area of high severity fatigue cracking in the left wheel path
WT_AVG_FATIGUE_CRACKING_NCE | LWP_LOW_SEV_FATIGUE_CRACK | LWP Low-severity Fatigue Crack (m^2) | Area of low severity fatigue cracking in the left wheel path
WT_AVG_MAX_RUTTING_NCE | LWP_MAX_RUTTING | LWP Max Rutting (mm) | Maximum rut depth of the left wheel path
WT_AVG_MAX_RUTTING_NCE | SECTION_ID | SectionID | Section number according to the track layout
WT_AVG_MAX_RUTTING_NCE | CUMULATIVE_ESALS | Cumulative ESALs | Cumulative number of ESALs to date for pavement section
WT_AVG_MAX_RUTTING_NCE | TEST_DATE | Date | Date that the rut data was collected
WT_AVG_MAX_RUTTING_NCE | SESSION_ID | SessionID | ID number representing which monitoring session data comes from
WT_AVG_MAX_RUTTING_NCE | TEST_ID | TestID | Unique ID number (primary key)
WT_AVG_MAX_RUTTING_NCE | DEVICE | Device | Name of the device used to measure the rutted pavement (Dipstick, Laser, or Arizona Device)
WT_AVG_MAX_RUTTING_NCE | RWP_MAX_RUTTING | RWP Max Rutting (mm) | Maximum rut depth of the right wheel path
WT_AVG_ANGULARITY_UNR | STOCKPILE_BLEND_TYPE | Stockpile or Blend Type | Type of stockpile or blend (I.e. 1_2_inch stockpile or fine blend)
WT_AVG_ANGULARITY_UNR | TEST_DATE | Date | Date of test (if available)
WT_AVG_ANGULARITY_UNR | CONSTRUCTION | Construction | Which material was test performed on (Original or Reconstruction)
WT_AVG_ANGULARITY_UNR | SOURCE | Source | Source of aggregate (if available)
WT_AVG_ANGULARITY_UNR | LAB_FACILITY | Lab Facility | Facility where testing was performed
WT_AVG_ANGULARITY_UNR | COARSE_FINE_AGG | Coarse of Fine Aggregate? | Type of aggregate (Course or Fine)
WT_AVG_ANGULARITY_UNR | TEST_ID | TestID | Unique ID number (primary key)
WT_AVG_ANGULARITY_UNR | PERC_TWO_FRACTURED_FACE | % Two Fractured Faces | Percent of aggregate with two fractured faces
WT_AVG_ANGULARITY_UNR | SECTION_ID | SectionID | Section number according to the track layout
WT_AVG_ANGULARITY_UNR | PERC_ONE_FRACTURED_FACE | % One Fractured Face | Percent of aggregate with one fractured face
WT_AVG_ANGULARITY_UNR | PERC_FRACTURED_PARTICLE | % Fractured Particles | Percent of aggregate particles that are fractured
WT_AVG_BEAM_FATIGUE_UCB | R_SQUARED_VALUE | R-squared value | R_squared indicates the reliability of the test results for the tested specimens (R^2=1 is perfect)
WT_AVG_BEAM_FATIGUE_UCB | INTERCEPT | Intercept | Repetitions to failure = intercept * (tensile strain) ^ slope
WT_AVG_BEAM_FATIGUE_UCB | TEST_ID | TestID | Unique ID number (primary key)
WT_AVG_BEAM_FATIGUE_UCB | TARGET_AC | Target AC (%) | Target percentage of Asphalt Cement for design
WT_AVG_BEAM_FATIGUE_UCB | PHASE_ANGLE | Phase Angle (deg) | Phase Angle of the material tested
WT_AVG_BEAM_FATIGUE_UCB | STIFFNESS_MPA | Stiffness (MPa) | Stiffness of the material tested
WT_AVG_BEAM_FATIGUE_UCB | TARGET_AV_PERC | Target AV (%) | Target percentage of Air Voids in mix for design
WT_AVG_BEAM_FATIGUE_UCB | CALCULATED_AC | Calculated AC (%) | Actual percentage of Asphalt Cement in material tested
WT_AVG_BEAM_FATIGUE_UCB | SLOPE | Slope | Repetitions to failure = intercept * (tensile strain) ^ slope
WT_AVG_BEAM_FATIGUE_UCB | MIX_ID | MixID | ID number assigned to each mix design for orig construction only (26 mix designs total)
WT_AVG_BEAM_FATIGUE_UCB | CALCULATED_AV | Calculated AV (%) | Actual percentage of Air Voids in material tested
WT_AVG_BEAM_FATIGUE_UCB | CONSTRUCTION | Construction | Which material was test performed on (Original or Reconstruction)
WT_AVG_BEAM_FATIGUE_UCB | SECTION_ID | SectionID | Section number according to the track layout
WT_AVG_BEAM_FATIGUE_UCB | GRADATION | Gradation | Blend of aggregate (Coarse, Fine, or Fine Plus gradation)
WT_AVG_BBR_UNR | SPECIFICATION_TEMP | Specification Temp (deg C) | Specification temperature of the test (for binder grading purposes)
WT_AVG_BBR_UNR | SECTION_ID | SectionID | Section number according to the track layout
WT_AVG_BBR_UNR | STIFFNESS_MPA | Stiffness (MPa) | Stiffness of the asphalt binder
WT_AVG_BBR_UNR | BINDER_TYPE | Binder Type | Type of binder tested (Aged or Unaged and the source of binder)
WT_AVG_BBR_UNR | TEST_ID | TestID | Unique ID number (primary key)
WT_AVG_BBR_UNR | CONSTRUCTION | Construction | Which material was test performed on (Original or Reconstruction)
WT_AVG_BBR_UNR | TEMP_M_3_10 | Temp when m=3/10 (deg C) | Temperature of test when m=0.3
WT_AVG_BBR_UNR | M_VALUE | m-value | Absolute value of the Slope of "log of Stiffness vs log of Time" curve
WT_AVG_BBR_UNR | TEMP_300_MPA | Temp at 300 MPa (deg C) | Temperature of test when the Stiffness=300 Mpa
WT_AVG_DSR_FHWA | TEST_TEMP | Test Temp (deg C) | Temperature of test
WT_AVG_DSR_FHWA | SECTION_ID | SectionID | Section number according to the track layout
WT_AVG_DSR_FHWA | G_SIN_DELTA | G*sin(delta), (kPa) | Performance Grade Binder Specification Parameter
WT_AVG_DSR_FHWA | TEST_ID | TestID | Unique ID number (primary key)
WT_AVG_DSR_FHWA | PLATE_SIZE | Plate Size (mm) | Plate size of the DSR (25mm or 8mm)
WT_AVG_DSR_FHWA | G_KPA | G* (kPa) | Complex shear modulus (ratio of max shear stress to max shear strain)
WT_AVG_DSR_FHWA | DELTA_DEG | delta (deg) | Phase angle (time lag between applied stress and resulting strain_for constant stress rheometers)
WT_AVG_DSR_FHWA | CONSTRUCTION | Construction | Which material was test performed on (Original or Reconstruction)
WT_AVG_DSR_FHWA | BINDER_TYPE | Binder Type | Type of binder tested (Aged or Unaged and the source of binder)
WT_AVG_DSR_FHWA | FREQUENCY_HZ | Frequency (Hz) | Frequency test was run at
WT_AVG_DSR_FHWA | G_OR_SIN_DELTA | G*/sin(delta), (kPa) | Performance Grade Binder Specification Parameter
WT_AVG_DSR_UNR | TEST_ID | TestID | Unique ID number (primary key)
WT_AVG_DSR_UNR | TEMP_AT_1_KPA | Temp at 1 kPa (deg C) | Measured temperature when G*=1 kPa (Original binder)
WT_AVG_DSR_UNR | BINDER_TYPE | Binder Type | Type of binder tested (Aged or Unaged and the source of binder)
WT_AVG_DSR_UNR | CONSTRUCTION | Construction | Which material was test performed on (Original or Reconstruction)
WT_AVG_DSR_UNR | G_SIN_DELTA | G*sin(delta), (MPa) | Performance Grade Binder Specification Parameter
WT_AVG_DSR_UNR | DELTA_DEG | delta (deg) | Phase angle (time lag between applied stress and resulting strain_for constant stress rheometers)
WT_AVG_DSR_UNR | SECTION_ID | SectionID | Section number according to the track layout
WT_AVG_DSR_UNR | TEMP_AT_5_KPA | Temp at 5 kPa (deg C) | Measured temperature when G*=5 kPa (PAV Aged binder)
WT_AVG_DSR_UNR | G_KPA | G* (kPa) | Complex shear modulus (ratio of max shear stress to max shear strain)
WT_AVG_DSR_UNR | G_MPA | G* (MPa) | Complex shear modulus (ratio of max shear stress to max shear strain)
WT_AVG_DSR_UNR | SPECIFICATION_TEMP | Specification Temp (deg C) | Temperature specification for test
WT_AVG_DSR_UNR | TEMP_AT_2_2_KPA | Temp at 2_2 kPa (deg C) | Measured temperature when G*=2.2 kPa (RTFOT Aged binder)
WT_AVG_DSR_UNR | G_OR_SIN_DELTA | G*/sin(delta), (kPa) | Performance Grade Binder Specification Parameter
WT_AVG_FLASH_POINT_UNR | FLASH_POINT_TEMPERATURE_C | Flash Point Temperature (deg C) | Measured temperature of binder at flash point
WT_AVG_FLASH_POINT_UNR | SECTION_ID | SectionID | Section number according to the track layout
WT_AVG_FLASH_POINT_UNR | FLASH_POINT_TEMPERATURE_F | Flash Point Temperature (deg F) | Measured temperature of binder at flash point
WT_AVG_FLASH_POINT_UNR | BINDER_TYPE | Binder Type | Type of binder tested (Aged or Unaged and the source of binder)
WT_AVG_FLASH_POINT_UNR | CONSTRUCTION | Construction | Which material was test performed on (Original or Reconstruction)
WT_AVG_FLASH_POINT_UNR | TEST_ID | TestID | Unique ID number (primary key)
WT_AVG_FLAT_ELONGATED_PRT_UNR | SOURCE | Source | Source of aggregate (if available)
WT_AVG_FLAT_ELONGATED_PRT_UNR | TEST_DATE | Date | Date that the Flat_Elongated Particle data was collected
WT_AVG_FLAT_ELONGATED_PRT_UNR | FLAT_ELONGATED_3_8 | 1/2 x 3/8 Flat or Elongated (%) | Percent of 1_2 x 3_8_inch aggregate that is flat or elongated
WT_AVG_FLAT_ELONGATED_PRT_UNR | TEST_ID | TestID | Unique ID number (primary key)
WT_AVG_FLAT_ELONGATED_PRT_UNR | STOCKPILE_BLEND_TYPE | Stockpile or Blend Type | Type of stockpile or blend (I.e. 1_2_inch stockpile or fine blend)
WT_AVG_FLAT_ELONGATED_PRT_UNR | SECTION_ID | SectionID | Section number according to the track layout
WT_AVG_FLAT_ELONGATED_PRT_UNR | FLAT_OR_ELONGATED | % Flat or Elongated | Percent of Aggregate that is flat or elongated
WT_AVG_FLAT_ELONGATED_PRT_UNR | LAB_FACILITY | Lab Facility | Facility where testing was performed
WT_AVG_FLAT_ELONGATED_PRT_UNR | CONSTRUCTION | Construction | Which material was test performed on (Original or Reconstruction)
WT_AVG_FLAT_ELONGATED_PRT_UNR | FLAT_ELONGATED_3_4 | 3/4 x 1/2 Flat or Elongated (%) | Percent of 3_4 x 1_2_inch aggregate that is flat or elongated
WT_AVG_GRADATIONS | PASSING_1_2_INCH | % Passing 1/2-inch | Percent of aggregate passing the 1_2_inch sieve
WT_AVG_GRADATIONS | STOCKPILE_OR_CORE_GRADATIONS | Stockpile or Core Gradations? | Is aggregate from a stockpile or from cores?
WT_AVG_GRADATIONS | TEST_DATE | Date | Date testing was performed
WT_AVG_GRADATIONS | PASSING_3_4_INCH | % Passing 3/4-inch | Percent of aggregate passing the 3_4_inch sieve
WT_AVG_GRADATIONS | LAB_FACILITY | Lab Facility | Facility where testing was performed
WT_AVG_GRADATIONS | PASSING_8 | % Passing #8 | Percent of aggregate passing the 8 sieve
WT_AVG_GRADATIONS | PASSING_3_8_INCH | % Passing 3/8-inch | Percent of aggregate passing the 3_8_inch sieve
WT_AVG_GRADATIONS | PASSING_200 | % Passing #200 | Percent of aggregate passing the 200 sieve
WT_AVG_GRADATIONS | PASSING_16 | % Passing #16 | Percent of aggregate passing the 16 sieve
WT_AVG_GRADATIONS | SECTION_ID | SectionID | Section number according to the track layout
WT_AVG_GRADATIONS | PASSING_100 | % Passing #100 | Percent of aggregate passing the 100 sieve
WT_AVG_GRADATIONS | LIFT | Lift | Refers to either the top or the bottom lift of the HMA layer
WT_AVG_GRADATIONS | CONSTRUCTION | Construction | Which material was test performed on (Original or Reconstruction)
WT_AVG_GRADATIONS | PASSING_30 | % Passing #30 | Percent of aggregate passing the 30 sieve
WT_AVG_GRADATIONS | TEST_ID | TestID | Unique ID number (primary key)
WT_AVG_GRADATIONS | SOURCE | Source | Source of aggregate (if available)
WT_AVG_GRADATIONS | PASSING_1_INCH | % Passing 1-inch | Percent of aggregate passing the 1_inch sieve
WT_AVG_GRADATIONS | PASSING_4 | % Passing #4 | Percent of aggregate passing the 4 sieve
WT_AVG_GRADATIONS | PASSING_50 | % Passing #50 | Percent of aggregate passing the 50 sieve
WT_AVG_GRADATIONS | STOCKPILE_BLEND_TYPE | Stockpile or Blend Type | Type of stockpile or blend (I.e. 1_2_inch stockpile or fine blend)
WT_AVG_GRADATIONS_FHWA | PASSING_1_2_INCH | % Passing 1/2-inch | Percent of aggregate passing the 1_2_inch sieve
WT_AVG_GRADATIONS_FHWA | PASSING_16 | % Passing #16 | Percent of aggregate passing the 16 sieve
WT_AVG_GRADATIONS_FHWA | PASSING_30 | % Passing #30 | Percent of aggregate passing the 30 sieve
WT_AVG_GRADATIONS_FHWA | LIFT | Lift | Refers to either the top or the bottom lift of the HMA layer
WT_AVG_GRADATIONS_FHWA | TEST_ID | TestID | Unique ID number (primary key)
WT_AVG_GRADATIONS_FHWA | PASSING_200 | % Passing #200 | Percent of aggregate passing the 200 sieve
WT_AVG_GRADATIONS_FHWA | PASSING_3_4_INCH | % Passing 3/4-inch | Percent of aggregate passing the 3_4_inch sieve
WT_AVG_GRADATIONS_FHWA | LAB_FACILITY | Lab Facility | Facility where testing was performed
WT_AVG_GRADATIONS_FHWA | STOCKPILE_OR_CORE_GRADATIONS | Stockpile or Core Gradations? | Is aggregate from a stockpile or from cores?
WT_AVG_GRADATIONS_FHWA | PASSING_50 | % Passing #50 | Percent of aggregate passing the 50 sieve
WT_AVG_GRADATIONS_FHWA | PASSING_1_INCH | % Passing 1-inch | Percent of aggregate passing the 1_inch sieve
WT_AVG_GRADATIONS_FHWA | CONSTRUCTION | Construction | Which material was test performed on (Original or Reconstruction)
WT_AVG_GRADATIONS_FHWA | PASSING_8 | % Passing #8 | Percent of aggregate passing the 8 sieve
WT_AVG_GRADATIONS_FHWA | PASSING_4 | % Passing #4 | Percent of aggregate passing the 4 sieve
WT_AVG_GRADATIONS_FHWA | PASSING_3_8_INCH | % Passing 3/8-inch | Percent of aggregate passing the 3_8_inch sieve
WT_AVG_GRADATIONS_FHWA | PASSING_100 | % Passing #100 | Percent of aggregate passing the 100 sieve
WT_AVG_GRADATIONS_FHWA | SECTION_ID | SectionID | Section number according to the track layout
WT_AVG_GRADATIONS_FHWA | SOURCE | Source | Source of aggregate (if available)
WT_AVG_GYRATORY_COMPACT_UNR | MAX_THEORETICAL_SG_GMM | Max Theoretical SG (Gmm) | Maximum Theoretical Specific Gravity, Gmm (Rice)
WT_AVG_GYRATORY_COMPACT_UNR | VFA_AT_NDESIGN | % VFA at Ndesign | Percentage of Voids Filled with Asphalt in HMA at design number of gyrations
WT_AVG_GYRATORY_COMPACT_UNR | TEST_ID | TestID | Unique ID number (primary key)
WT_AVG_GYRATORY_COMPACT_UNR | SECTION_ID | SectionID | Section number according to the track layout
WT_AVG_GYRATORY_COMPACT_UNR | AC | % AC | Percentage of Asphalt Cement in material tested
WT_AVG_GYRATORY_COMPACT_UNR | GMM_AT_NINITIAL | % Gmm at Ninitial | Percent of Rice achieved at initial number of gyrations
WT_AVG_GYRATORY_COMPACT_UNR | FILER_EFF_AC_RATIO_OPT_AC_CON | Filler/Effective AC Ratio at Optimum AC content | Filler to Effective Asphalt Cement Ratio achieved at optimum AC content
WT_AVG_GYRATORY_COMPACT_UNR | GRADATION | Gradation | Blend of aggregate (Coarse, Fine, or Fine Plus gradation)
WT_AVG_GYRATORY_COMPACT_UNR | LIFT | Lift | Refers to either the top or the bottom lift of the HMA layer
WT_AVG_GYRATORY_COMPACT_UNR | AIR_VOIDS_AT_NDESIGN | % Air Voids at Ndesign | Percentage of air voids in HMA at design number of gyrations
WT_AVG_GYRATORY_COMPACT_UNR | GMM_AT_NMAX | % Gmm at Nmax | Percent of Rice achieved at max number of gyrations
WT_AVG_GYRATORY_COMPACT_UNR | VMA_AT_NDESIGN | % VMA at Ndesign | Percentage of Voids in Mineral Aggregate in HMA at design number of gyrations
WT_AVG_GYRATORY_COMPACT_UNR | GMM_AT_NDESIGN | % Gmm at Ndesign | Percent of Rice achieved at design number of gyrations
WT_AVG_GYRATORY_COMPACT_UNR | CONSTRUCTION | Construction | Which material was test performed on (Original or Reconstruction)
WT_AVG_INPLACE_AV_THICK_UNR | TARGET_AV | Target AV (%) | Target percentage of Air Voids in mix for design
WT_AVG_INPLACE_AV_THICK_UNR | GRADATION | Gradation | Blend of aggregate (Coarse, Fine, or Fine Plus gradation)
WT_AVG_INPLACE_AV_THICK_UNR | IN_PLACE_AIR_VOIDS | In-Place Air Voids (%) | Actual percentage of In_place Air Voids in field mix
WT_AVG_INPLACE_AV_THICK_UNR | LIFT | Lift | Refers to either the top or the bottom lift of the HMA layer
WT_AVG_INPLACE_AV_THICK_UNR | MIX_ID | MixID | ID number assigned to each mix design for orig construction only (26 mix designs total)
WT_AVG_INPLACE_AV_THICK_UNR | CONSTRUCTION | Construction | Which material was test performed on (Original or Reconstruction)
WT_AVG_INPLACE_AV_THICK_UNR | TEST_DATE | Date | Date of material testing
WT_AVG_INPLACE_AV_THICK_UNR | SECTION_ID | SectionID | Section number according to the track layout
WT_AVG_INPLACE_AV_THICK_UNR | TEST_ID | TestID | Unique ID number (primary key)
WT_AVG_INPLACE_AV_THICK_UNR | THICKNESS_INCHES | Thickness (inches) | Thickness of each lift in HMA layer
WT_AVG_INPLACE_AV_THICK_UNR | MIX_TYPE | Mix Type | ID referring to mix design type (LM=low air voids, medium asphalt content)
WT_AVG_LA_ABRASION_UNR | TEST_DATE | Date | Date of material testing
WT_AVG_LA_ABRASION_UNR | LA_ABRASION_PREC_LOSS | LA Abrasion (% Loss) | Percent of mass loss as a result of the testing
WT_AVG_LA_ABRASION_UNR | SOURCE | Source | Source of aggregate (if available)
WT_AVG_LA_ABRASION_UNR | TEST_ID | TestID | Unique ID number (primary key)
WT_AVG_LA_ABRASION_UNR | SECTION_ID | SectionID | Section number according to the track layout
WT_AVG_LA_ABRASION_UNR | STOCKPILE_BLEND_TYPE | Stockpile or Blend Type | Type of stockpile or blend (I.e. 1_2_inch stockpile or fine blend)
WT_AVG_LA_ABRASION_UNR | CONSTRUCTION | Construction | Which material was test performed on (Original or Reconstruction)
WT_AVG_LA_ABRASION_UNR | LAB_FACILITY | Lab Facility | Facility where testing was performed
WT_AVG_MIX_DESGN_SUPERPAV_UNR | CONSTRUCTION | Construction | Which material was test performed on (Original or Reconstruction)
WT_AVG_MIX_DESGN_SUPERPAV_UNR | FILLER_ASPHALT_RATIO | Filler/Asphalt Ratio | Filler to Effective Asphalt Cement Ratio achieved at optimum AC content
WT_AVG_MIX_DESGN_SUPERPAV_UNR | PERC_AC | % AC | Percentage of Asphalt Cement in material tested
WT_AVG_MIX_DESGN_SUPERPAV_UNR | PERC_VFA | % VFA | Percentage of Voids Filled with Asphalt in the HMA
WT_AVG_MIX_DESGN_SUPERPAV_UNR | TEST_ID | TestID | Unique ID number (primary key)
WT_AVG_MIX_DESGN_SUPERPAV_UNR | SECTION_ID | SectionID | Section number according to the track layout
WT_AVG_MIX_DESGN_SUPERPAV_UNR | GMM_AT_NMAX_152 | % Gmm at Nmax=152 | Percent of Rice achieved at max number of gyrations (152 gyrations)
WT_AVG_MIX_DESGN_SUPERPAV_UNR | PERC_VMA | % VMA | Percentage of Voids in Mineral Aggregate in the HMA
WT_AVG_MIX_DESGN_SUPERPAV_UNR | PERC_AIR_VOIDS | % Air Voids | Percentage of air voids in mix
WT_AVG_MIX_DESGN_SUPERPAV_UNR | GMM_AT_NINITIAL_8 | % Gmm at Ninitial=8 | Percent of Rice achieved at initial number of gyrations (8 gyrations)
WT_AVG_MIX_DESGN_SUPERPAV_UNR | GMM_AT_NDESIGN_96 | % Gmm at Ndesign=96 | Percent of Rice achieved at design number of gyrations (96 gyrations)
WT_AVG_MIX_DESGN_SUPERPAV_UNR | GRADATION | Gradation | Blend of aggregate (Coarse, Fine, or Fine Plus gradation)
WT_AVG_MOISTURE_SENS_UNR | AIR_VOIDS | Air Voids | Refers to the design content of the mix (low, med, or high)
WT_AVG_MOISTURE_SENS_UNR | TEST_ID | TestID | Unique ID number (primary key)
WT_AVG_MOISTURE_SENS_UNR | WET_TENSILE_STRENGTH | Wet Tensile Strength (psi) | Measured Wet Tensile Strength value
WT_AVG_MOISTURE_SENS_UNR | DRY_TENSILE_STRENGTH | Dry Tensile Strength (psi) | Measured Dry Tensile Strength value
WT_AVG_MOISTURE_SENS_UNR | TENSILE_STRENGTH_RATIO | Tensile Strength Ratio (%) | Ratio of Wet Tensile Strength value to Dry Tensile Strength value (*100)
WT_AVG_MOISTURE_SENS_UNR | AC_CONTENT | AC Content | Refers to the design content of the mix (low, med, or high)
WT_AVG_MOISTURE_SENS_UNR | WET_RESILIENT_MODULUS | Wet Resilient Modulus (ksi) | Measured Wet Resilient Modulus value
WT_AVG_MOISTURE_SENS_UNR | CONSTRUCTION | Construction | Which material was test performed on (Original or Reconstruction)
WT_AVG_MOISTURE_SENS_UNR | SECTION_ID | SectionID | Section number according to the track layout
WT_AVG_MOISTURE_SENS_UNR | RESILIENT_MODULUS_RATIO | Resilient Modulus Ratio (%) | Ratio of Wet Resilient Modulus value to Dry Resilient Modulus value (*100)
WT_AVG_MOISTURE_SENS_UNR | GRADATION | Gradation | Blend of aggregate (Coarse, Fine, or Fine Plus gradation)
WT_AVG_MOISTURE_SENS_UNR | LIFT | Lift | Refers to either the top or the bottom lift of the HMA layer
WT_AVG_MOISTURE_SENS_UNR | DRY_RESILIENT_MODULUS | Dry Resilient Modulus (ksi) | Measured Dry Resilient Modulus value
WT_AVG_MOISTURE_SENS_UNR | TIME_PERIOD | Time Period | Time period of construction (Time zero or post mortem)
WT_AVG_PENETRATION_UNR | SECTION_ID | SectionID | Section number according to the track layout
WT_AVG_PENETRATION_UNR | PENETRATION_AT_25_DEG | Penetration at 25 deg C (1/10 mm) | Depth that the needle penetrates when specimen is at 25 degrees C
WT_AVG_PENETRATION_UNR | PENETRATION_AT_4_DEG | Penetration at 4 deg C (1/10 mm) | Depth that the needle penetrates when specimen is at 4 degrees C
WT_AVG_PENETRATION_UNR | CONSTRUCTION | Construction | Which material was test performed on (Original or Reconstruction)
WT_AVG_PENETRATION_UNR | BINDER_TYPE | Binder Type | Type of binder tested (Aged or Unaged and the source of binder)
WT_AVG_PENETRATION_UNR | TEST_ID | TestID | Unique ID number (primary key)
WT_AVG_RES_MOD_HMA_UNR | SECTION_ID | SectionID | Section number according to the track layout
WT_AVG_RES_MOD_HMA_UNR | RESILIENT_MODULUS | Resilient Modulus (ksi) | Resilient Modulus value recorded for specimen
WT_AVG_RES_MOD_HMA_UNR | TIME_PERIOD | Time Period | Time period of construction (Time zero or post mortem)
WT_AVG_RES_MOD_HMA_UNR | TEST_TEMP | Test Temp (deg C) | Temperature of test
WT_AVG_RES_MOD_HMA_UNR | AIR_VOIDS | Air Voids | Refers to the design content of the mix (low, med, or high)
WT_AVG_RES_MOD_HMA_UNR | GRADATION | Gradation | Blend of aggregate (Coarse, Fine, or Fine Plus gradation)
WT_AVG_RES_MOD_HMA_UNR | CONSTRUCTION | Construction | Which material was test performed on (Original or Reconstruction)
WT_AVG_RES_MOD_HMA_UNR | LIFT | Lift | Refers to either the top or the bottom lift of the HMA layer
WT_AVG_RES_MOD_HMA_UNR | WHEEL_PATH | Wheel Path | States which wheel path test was performed in
WT_AVG_RES_MOD_HMA_UNR | CONDITION | Condition | Condition of sample during test (i.e. Dry or Wet)
WT_AVG_RES_MOD_HMA_UNR | TEST_ID | TestID | Unique ID number (primary key)
WT_AVG_RES_MOD_HMA_UNR | AC_CONTENT | AC Content | Refers to the design content of the mix (low, med, or high)
WT_AVG_SOUNDNESS_UNR | SOUNDNESS_COARSE_AGG | Soundness-Coarse Agg (% Loss) | Percent of Coarse aggregate lost during testing
WT_AVG_SOUNDNESS_UNR | CONSTRUCTION | Construction | Which material was test performed on (Original or Reconstruction)
WT_AVG_SOUNDNESS_UNR | SOURCE | Source | Source of aggregate (if available)
WT_AVG_SOUNDNESS_UNR | SOUNDNESS_FINE_AGG | Soundness-Fine Agg (% Loss) | Percent of Fine aggregate lost during testing
WT_AVG_SOUNDNESS_UNR | TEST_ID | TestID | Unique ID number (primary key)
WT_AVG_SOUNDNESS_UNR | STOCKPILE_BLEND_TYPE | Stockpile or Blend Type | Type of stockpile or blend (I.e. 1_2_inch stockpile or fine blend)
WT_AVG_SOUNDNESS_UNR | LAB_FACILITY | Lab Facility | Facility where testing was performed
WT_AVG_SOUNDNESS_UNR | SECTION_ID | SectionID | Section number according to the track layout
WT_AVG_SPEC_GRAV_ABSORP_UNR | APPARENT_SG | Apparent SG | Apparent Specific Gravity of aggregate
WT_AVG_SPEC_GRAV_ABSORP_UNR | STOCKPILE_BLEND_TYPE | Stockpile or Blend Type | Type of stockpile or blend (I.e. 1_2_inch stockpile or fine blend)
WT_AVG_SPEC_GRAV_ABSORP_UNR | TEST_ID | TestID | Unique ID number (primary key)
WT_AVG_SPEC_GRAV_ABSORP_UNR | BULK_SG | Bulk SG (Gmb) | Bulk Specific Gravity of mixture, Gmb
WT_AVG_SPEC_GRAV_ABSORP_UNR | COARSE_FINE_AGGREGATE | Coarse or Fine Aggregate? | Type of aggregate (Course or Fine)
WT_AVG_SPEC_GRAV_ABSORP_UNR | TEST_DATE | Date | Date of material testing
WT_AVG_SPEC_GRAV_ABSORP_UNR | MIX_TYPE | Mix Type | ID referring to mix design type (Coarse, Fine, Fine Plus, etc.,)
WT_AVG_SPEC_GRAV_ABSORP_UNR | ABSORPTION_CAPACITY | Absorption Capacity(%) | Percent asphalt absorption by the aggregate
WT_AVG_SPEC_GRAV_ABSORP_UNR | CONSTRUCTION | Construction | Which material was test performed on (Original or Reconstruction)
WT_AVG_SPEC_GRAV_ABSORP_UNR | SOURCE | Source | Source of aggregate (if available)
WT_AVG_SPEC_GRAV_ABSORP_UNR | SECTION_ID | SectionID | Section number according to the track layout