## WT_AVG_DOWN_RUTTING_NCE
TEST_ID | SECTION_ID | SESSION_ID | TEST_DATE | RWP_DOWN_RUT | DEVICE | CUMULATIVE_ESALS
586 | 14 | 1 | 03/18/1996 | 1.5 | Dipstick | 4518
587 | 14 | 2 | 04/15/1996 | 2.7 | Dipstick | 80063
588 | 14 | 3 | 04/29/1996 | 3.7 | Dipstick | 150644
589 | 14 | 4 | 05/13/1996 | 8.3 | Dipstick | 233736
590 | 14 | 5 | 05/28/1996 | 6.1 | Dipstick | 296504
591 | 14 | 6 | 06/10/1996 | 7.5 | Dipstick | 336073
592 | 14 | 7 | 06/24/1996 | 7.9 | AZ Device | 436966
593 | 14 | 9 | 07/22/1996 | 10.2 | AZ Device | 516563
594 | 14 | 10 | 08/05/1996 | 10.1 | AZ Device | 662883
595 | 14 | 12 | 09/03/1996 | 9.2 | AZ Device | 835823
596 | 14 | 13 | 09/19/1996 | 9.1 | AZ Device | 967780
597 | 14 | 14 | 09/30/1996 | 11.1 | AZ Device | 1070221
598 | 14 | 15 | 10/14/1996 | 11.6 | AZ Device | 1205574
599 | 14 | 16 | 10/28/1996 | 11.2 | AZ Device | 1365970
600 | 14 | 17 | 11/11/1996 | 10.4 | AZ Device | 1463101
601 | 14 | 19 | 12/09/1996 | 10.4 | AZ Device | 1626437
602 | 14 | 20 | 12/19/1996 | 13.4 | AZ Device | 1711938
603 | 14 | 21 | 01/09/1997 | 13.2 | AZ Device | 1790400
604 | 14 | 23 | 02/18/1997 | 13.5 | AZ Device | 1794199
605 | 14 | 24 | 03/03/1997 | 13.3 | AZ Device | 1880144
606 | 14 | 25 | 03/17/1997 | 12.1 | AZ Device | 2047631
607 | 14 | 26 | 03/31/1997 | 13 | AZ Device | 2229566
608 | 14 | 27 | 04/14/1997 | 12.4 | AZ Device | 2369909
609 | 14 | 28 | 04/29/1997 | 10.5 | AZ Device | 2546035
610 | 14 | 29 | 05/16/1997 | 12.4 | AZ Device | 2774052
611 | 14 | 30 | 07/14/1997 | 10.3 | AZ Device | 2825970
612 | 14 | 31 | 08/05/1997 | 11.4 | AZ Device | 3027764
613 | 14 | 32 | 08/19/1997 | 13.4 | AZ Device | 3194168
614 | 14 | 33 | 09/02/1997 | 12.2 | Laser | 3338264
615 | 14 | 34 | 09/16/1997 | 12.4 | Laser | 3407976
616 | 14 | 35 | 10/27/1997 | 12.2 | Laser | 3530248
617 | 14 | 36 | 11/18/1997 | 11.9 | Laser | 3727207
618 | 14 | 37 | 12/02/1997 | 12.6 | Laser | 3886594
619 | 14 | 38 | 12/16/1997 | 12.4 | Laser | 4000077
620 | 14 | 39 | 12/30/1997 | 12.8 | Laser | 4100720
621 | 14 | 40 | 01/13/1998 | 12.6 | Laser | 4203408
622 | 14 | 41 | 01/27/1998 | 12.4 | Laser | 4247038
623 | 14 | 42 | 02/10/1998 | 12.7 | Laser | 4339085
624 | 14 | 43 | 03/04/1998 | 12.9 | Laser | 4369711
625 | 14 | 44 | 03/26/1998 | 12.9 | Laser | 4473690
626 | 14 | 45 | 04/15/1998 | 12.8 | Laser | 4635856
627 | 14 | 46 | 05/07/1998 | 13.4 | Laser | 4719839
628 | 14 | 47 | 06/02/1998 | 13.4 | Laser | 4817861
629 | 14 | 48 | 09/17/1998 | 15.7 | Laser | 4871710
630 | 14 | 50 | 03/09/1999 | 17.2 | Laser | 5003303
631 | 15 | 1 | 03/18/1996 | 1.5 | Dipstick | 4518
632 | 15 | 2 | 04/15/1996 | 2.9 | Dipstick | 80063
633 | 15 | 3 | 04/29/1996 | 4.2 | Dipstick | 150644
634 | 15 | 4 | 05/13/1996 | 5.7 | Dipstick | 233736
635 | 15 | 5 | 05/28/1996 | 5.6 | Dipstick | 296504
636 | 15 | 6 | 06/10/1996 | 5.8 | Dipstick | 336073
637 | 15 | 7 | 06/24/1996 | 5.7 | AZ Device | 436966
638 | 15 | 9 | 07/22/1996 | 4.9 | AZ Device | 516563
639 | 15 | 10 | 08/05/1996 | 5.4 | AZ Device | 662883
640 | 15 | 12 | 09/03/1996 | 6.5 | AZ Device | 835823
641 | 15 | 13 | 09/19/1996 | 6 | AZ Device | 967780
642 | 15 | 14 | 09/30/1996 | 6.4 | AZ Device | 1070221
643 | 15 | 15 | 10/14/1996 | 7.5 | AZ Device | 1205574
644 | 15 | 16 | 10/28/1996 | 7.7 | AZ Device | 1365970
645 | 15 | 17 | 11/11/1996 | 7.6 | AZ Device | 1463101
646 | 15 | 19 | 12/09/1996 | 7.6 | AZ Device | 1626437
647 | 15 | 20 | 12/19/1996 | 8.1 | AZ Device | 1711938
648 | 15 | 21 | 01/09/1997 | 7.9 | AZ Device | 1790400
649 | 15 | 23 | 02/18/1997 | 8 | AZ Device | 1794199
650 | 15 | 24 | 03/03/1997 | 9.7 | AZ Device | 1880144
651 | 15 | 25 | 03/17/1997 | 9.2 | AZ Device | 2047631
652 | 15 | 26 | 03/31/1997 | 8.5 | AZ Device | 2229566
653 | 15 | 27 | 04/14/1997 | 8.3 | AZ Device | 2369909
654 | 15 | 28 | 04/29/1997 | 8 | AZ Device | 2546035
655 | 15 | 29 | 05/16/1997 | 8.9 | AZ Device | 2774052
656 | 15 | 30 | 07/14/1997 | 9.3 | AZ Device | 2825970
657 | 15 | 31 | 08/05/1997 | 8.1 | AZ Device | 3027764
658 | 15 | 32 | 08/19/1997 | 8.5 | AZ Device | 3194168
659 | 15 | 33 | 09/02/1997 | 8.6 | Laser | 3338264
660 | 15 | 34 | 09/16/1997 | 8.5 | Laser | 3407976
661 | 15 | 35 | 10/27/1997 | 8.2 | Laser | 3530248
662 | 15 | 36 | 11/18/1997 | 8.2 | Laser | 3727207
663 | 15 | 37 | 12/02/1997 | 8.4 | Laser | 3886594
664 | 15 | 38 | 12/16/1997 | 8.6 | Laser | 4000077
665 | 15 | 39 | 12/30/1997 | 8.1 | Laser | 4100720
666 | 15 | 40 | 01/13/1998 | 8.3 | Laser | 4203408
667 | 15 | 41 | 01/27/1998 | 8.3 | Laser | 4247038
668 | 15 | 42 | 02/10/1998 | 9.1 | Laser | 4339085
669 | 15 | 43 | 03/04/1998 | 8.5 | Laser | 4369711
670 | 15 | 44 | 03/26/1998 | 8.6 | Laser | 4473690
671 | 15 | 45 | 04/15/1998 | 8.7 | Laser | 4635856
672 | 15 | 46 | 05/07/1998 | 9.4 | Laser | 4719839
673 | 15 | 47 | 06/02/1998 | 8.9 | Laser | 4817861
674 | 15 | 48 | 09/17/1998 | 9.7 | Laser | 4871710
675 | 15 | 50 | 03/09/1999 | 9.2 | Laser | 5003303
676 | 16 | 1 | 03/18/1996 | 1.4 | Dipstick | 4518
677 | 16 | 2 | 04/15/1996 | 3.6 | Dipstick | 80063
678 | 16 | 3 | 04/29/1996 | 5.6 | Dipstick | 150644
679 | 16 | 4 | 05/13/1996 | 7.7 | Dipstick | 233736
680 | 16 | 5 | 05/28/1996 | 7.3 | Dipstick | 296504
681 | 16 | 6 | 06/10/1996 | 7.8 | Dipstick | 336073
682 | 16 | 7 | 06/24/1996 | 7 | AZ Device | 436966
683 | 16 | 9 | 07/22/1996 | 8.7 | AZ Device | 516563
684 | 16 | 10 | 08/05/1996 | 8.2 | AZ Device | 662883
685 | 16 | 12 | 09/03/1996 | 7.6 | AZ Device | 835823
686 | 16 | 13 | 09/19/1996 | 7.5 | AZ Device | 967780
687 | 16 | 14 | 09/30/1996 | 8.8 | AZ Device | 1070221
688 | 16 | 15 | 10/14/1996 | 7.7 | AZ Device | 1205574
689 | 16 | 16 | 10/28/1996 | 9.9 | AZ Device | 1365970
690 | 16 | 17 | 11/11/1996 | 9.3 | AZ Device | 1463101
691 | 16 | 19 | 12/09/1996 | 8.2 | AZ Device | 1626437
692 | 16 | 20 | 12/19/1996 | 9.9 | AZ Device | 1711938
693 | 16 | 21 | 01/09/1997 | 9.2 | AZ Device | 1790400
694 | 16 | 23 | 02/18/1997 | 9.2 | AZ Device | 1794199
695 | 16 | 24 | 03/03/1997 | 8.4 | AZ Device | 1880144
696 | 16 | 25 | 03/17/1997 | 9 | AZ Device | 2047631
697 | 16 | 26 | 03/31/1997 | 8.4 | AZ Device | 2229566
698 | 16 | 27 | 04/14/1997 | 9.5 | AZ Device | 2369909
699 | 16 | 28 | 04/29/1997 | 8.8 | AZ Device | 2546035
700 | 16 | 29 | 05/16/1997 | 9.7 | AZ Device | 2774052
701 | 16 | 30 | 07/14/1997 | 9.2 | AZ Device | 2825970
702 | 16 | 31 | 08/05/1997 | 9 | AZ Device | 3027764
703 | 16 | 32 | 08/19/1997 | 8.9 | AZ Device | 3194168
704 | 16 | 33 | 09/02/1997 | 9.2 | Laser | 3338264
705 | 16 | 34 | 09/16/1997 | 9.1 | Laser | 3407976
706 | 16 | 35 | 10/27/1997 | 9.4 | Laser | 3530248
707 | 16 | 36 | 11/18/1997 | 9.4 | Laser | 3727207
708 | 16 | 37 | 12/02/1997 | 9.6 | Laser | 3886594
709 | 16 | 38 | 12/16/1997 | 10.2 | Laser | 4000077
710 | 16 | 39 | 12/30/1997 | 9.9 | Laser | 4100720
711 | 16 | 40 | 01/13/1998 | 9.5 | Laser | 4203408
712 | 16 | 41 | 01/27/1998 | 10.5 | Laser | 4247038
713 | 16 | 42 | 02/10/1998 | 12.3 | Laser | 4339085
714 | 16 | 43 | 03/04/1998 | 12.6 | Laser | 4369711
715 | 16 | 44 | 03/26/1998 | 11.1 | Laser | 4473690
716 | 16 | 45 | 04/15/1998 | 11.1 | Laser | 4635856
717 | 16 | 46 | 05/07/1998 | 11.7 | Laser | 4719839
718 | 16 | 47 | 06/02/1998 | 12.3 | Laser | 4817861
719 | 16 | 48 | 09/17/1998 | 14 | Laser | 4871710
720 | 16 | 50 | 03/09/1999 | 14.8 | Laser | 5003303
721 | 17 | 1 | 03/18/1996 | 1 | Dipstick | 4518
722 | 17 | 2 | 04/15/1996 | 3.2 | Dipstick | 80063
723 | 17 | 3 | 04/29/1996 | 3.3 | Dipstick | 150644
724 | 17 | 4 | 05/13/1996 | 5 | Dipstick | 233736
725 | 17 | 5 | 05/28/1996 | 6.4 | Dipstick | 296504
726 | 17 | 6 | 06/10/1996 | 6 | Dipstick | 336073
727 | 17 | 7 | 06/24/1996 | 5.9 | AZ Device | 436966
728 | 17 | 9 | 07/22/1996 | 9.1 | AZ Device | 516563
729 | 17 | 10 | 08/05/1996 | 10.9 | AZ Device | 662883
730 | 17 | 12 | 09/03/1996 | 9.5 | AZ Device | 835823
731 | 17 | 13 | 09/19/1996 | 9.5 | AZ Device | 967780
732 | 17 | 14 | 09/30/1996 | 9.4 | AZ Device | 1070221
733 | 17 | 15 | 10/14/1996 | 10.8 | AZ Device | 1205574
734 | 17 | 16 | 10/28/1996 | 11.2 | AZ Device | 1365970
735 | 17 | 17 | 11/11/1996 | 11.4 | AZ Device | 1463101
736 | 17 | 19 | 12/09/1996 | 10 | AZ Device | 1626437
737 | 17 | 20 | 12/19/1996 | 9.4 | AZ Device | 1711938
738 | 17 | 21 | 01/09/1997 | 10.8 | AZ Device | 1790400
739 | 17 | 23 | 02/18/1997 | 10.6 | AZ Device | 1794199
740 | 17 | 24 | 03/03/1997 | 11.6 | AZ Device | 1880144
741 | 17 | 25 | 03/17/1997 | 11.6 | AZ Device | 2047631
742 | 17 | 26 | 03/31/1997 | 10.9 | AZ Device | 2229566
743 | 17 | 27 | 04/14/1997 | 11.1 | AZ Device | 2369909
744 | 17 | 28 | 04/29/1997 | 10.4 | AZ Device | 2546035
745 | 17 | 29 | 05/16/1997 | 12.3 | AZ Device | 2774052
746 | 17 | 30 | 07/14/1997 | 11.6 | AZ Device | 2825970
747 | 17 | 31 | 08/05/1997 | 10.6 | AZ Device | 3027764
748 | 17 | 32 | 08/19/1997 | 10.6 | AZ Device | 3194168
749 | 17 | 33 | 09/02/1997 | 9.5 | Laser | 3338264
750 | 17 | 34 | 09/16/1997 | 10.1 | Laser | 3407976
751 | 17 | 35 | 10/27/1997 | 10.5 | Laser | 3530248
752 | 17 | 36 | 11/18/1997 | 10.1 | Laser | 3727207
753 | 17 | 37 | 12/02/1997 | 10.3 | Laser | 3886594
754 | 17 | 38 | 12/16/1997 | 10.7 | Laser | 4000077
755 | 17 | 39 | 12/30/1997 | 10.9 | Laser | 4100720
756 | 17 | 40 | 01/13/1998 | 10.4 | Laser | 4203408
757 | 17 | 41 | 01/27/1998 | 10.7 | Laser | 4247038
758 | 17 | 42 | 02/10/1998 | 11.2 | Laser | 4339085
759 | 17 | 43 | 03/04/1998 | 11.8 | Laser | 4369711
760 | 17 | 44 | 03/26/1998 | 11.5 | Laser | 4473690
761 | 17 | 45 | 04/15/1998 | 11.6 | Laser | 4635856
762 | 17 | 46 | 05/07/1998 | 10.8 | Laser | 4719839
763 | 17 | 47 | 06/02/1998 | 11.4 | Laser | 4817861
764 | 17 | 48 | 09/17/1998 | 11.3 | Laser | 4871710
765 | 17 | 50 | 03/09/1999 | 11.5 | Laser | 5003303
766 | 18 | 1 | 03/18/1996 | 1.1 | Dipstick | 4518
767 | 18 | 2 | 04/15/1996 | 3 | Dipstick | 80063
768 | 18 | 3 | 04/29/1996 | 2.2 | Dipstick | 150644
769 | 18 | 4 | 05/13/1996 | 2.2 | Dipstick | 233736
770 | 18 | 5 | 05/28/1996 | 2.1 | Dipstick | 296504
771 | 18 | 6 | 06/10/1996 | 2.7 | Dipstick | 336073
772 | 18 | 7 | 06/24/1996 | 3.9 | AZ Device | 436966
773 | 18 | 9 | 07/22/1996 | 3.8 | AZ Device | 516563
774 | 18 | 10 | 08/05/1996 | 5.7 | AZ Device | 662883
775 | 18 | 12 | 09/03/1996 | 6.2 | AZ Device | 835823
776 | 18 | 13 | 09/19/1996 | 5.7 | AZ Device | 967780
777 | 18 | 14 | 09/30/1996 | 6.2 | AZ Device | 1070221
778 | 18 | 15 | 10/14/1996 | 5.5 | AZ Device | 1205574
779 | 18 | 16 | 10/28/1996 | 6.5 | AZ Device | 1365970
780 | 18 | 17 | 11/11/1996 | 6.5 | AZ Device | 1463101
781 | 18 | 19 | 12/09/1996 | 5.6 | AZ Device | 1626437
782 | 18 | 20 | 12/19/1996 | 7 | AZ Device | 1711938
783 | 18 | 21 | 01/09/1997 | 8.2 | AZ Device | 1790400
784 | 18 | 23 | 02/18/1997 | 8.1 | AZ Device | 1794199
785 | 18 | 24 | 03/03/1997 | 9.1 | AZ Device | 1880144
786 | 18 | 25 | 03/17/1997 | 7.2 | AZ Device | 2047631
787 | 18 | 26 | 03/31/1997 | 6.8 | AZ Device | 2229566
788 | 18 | 27 | 04/14/1997 | 7.9 | AZ Device | 2369909
789 | 18 | 28 | 04/29/1997 | 6.7 | AZ Device | 2546035
790 | 18 | 29 | 05/16/1997 | 7.5 | AZ Device | 2774052
791 | 18 | 30 | 07/14/1997 | 7.3 | AZ Device | 2825970
792 | 18 | 31 | 08/05/1997 | 8.1 | AZ Device | 3027764
793 | 18 | 32 | 08/19/1997 | 9 | AZ Device | 3194168
794 | 18 | 33 | 09/02/1997 | 8.7 | Laser | 3338264
795 | 18 | 34 | 09/16/1997 | 8.4 | Laser | 3407976
796 | 18 | 35 | 10/27/1997 | 8.3 | Laser | 3530248
797 | 18 | 36 | 11/18/1997 | 8.1 | Laser | 3727207
798 | 18 | 37 | 12/02/1997 | 8.3 | Laser | 3886594
799 | 18 | 38 | 12/16/1997 | 7.7 | Laser | 4000077
800 | 18 | 39 | 12/30/1997 | 7.9 | Laser | 4100720
801 | 18 | 40 | 01/13/1998 | 7.6 | Laser | 4203408
802 | 18 | 41 | 01/27/1998 | 7.8 | Laser | 4247038
803 | 18 | 42 | 02/10/1998 | 8.3 | Laser | 4339085
804 | 18 | 43 | 03/04/1998 | 8.8 | Laser | 4369711
805 | 18 | 44 | 03/26/1998 | 8.8 | Laser | 4473690
806 | 18 | 45 | 04/15/1998 | 8.1 | Laser | 4635856
807 | 18 | 46 | 05/07/1998 | 8.8 | Laser | 4719839
808 | 18 | 47 | 06/02/1998 | 8.6 | Laser | 4817861
809 | 18 | 48 | 09/17/1998 | 10.9 | Laser | 4871710
810 | 18 | 50 | 03/09/1999 | 11.1 | Laser | 5003303
1 | 1 | 1 | 03/18/1996 | 2.2 | Dipstick | 4518
2 | 1 | 2 | 04/15/1996 | 2.6 | Dipstick | 80063
3 | 1 | 3 | 04/29/1996 | 3.3 | Dipstick | 150644
4 | 1 | 4 | 05/13/1996 | 6.3 | Dipstick | 233736
5 | 1 | 5 | 05/28/1996 | 6.9 | Dipstick | 296504
6 | 1 | 6 | 06/10/1996 | 7.3 | Dipstick | 336073
7 | 1 | 7 | 06/24/1996 | 5.7 | AZ Device | 436966
8 | 1 | 9 | 07/22/1996 | 6.8 | AZ Device | 516563
9 | 1 | 10 | 08/05/1996 | 6.5 | AZ Device | 662883
10 | 1 | 12 | 09/03/1996 | 9.1 | AZ Device | 835823
11 | 1 | 13 | 09/19/1996 | 7.7 | AZ Device | 967780
12 | 1 | 14 | 09/30/1996 | 8.1 | AZ Device | 1070221
13 | 1 | 15 | 10/14/1996 | 6.7 | AZ Device | 1205574
14 | 1 | 16 | 10/28/1996 | 8 | AZ Device | 1365970
15 | 1 | 17 | 11/11/1996 | 8.4 | AZ Device | 1463101
16 | 1 | 19 | 12/09/1996 | 6.9 | AZ Device | 1626437
17 | 1 | 20 | 12/19/1996 | 9.1 | AZ Device | 1711938
18 | 1 | 21 | 01/09/1997 | 8.1 | AZ Device | 1790400
19 | 1 | 23 | 02/18/1997 | 7.9 | AZ Device | 1794199
20 | 1 | 24 | 03/03/1997 | 7.1 | AZ Device | 1880144
21 | 1 | 25 | 03/17/1997 | 9 | AZ Device | 2047631
22 | 1 | 26 | 03/31/1997 | 9.6 | AZ Device | 2229566
23 | 1 | 27 | 04/14/1997 | 9.2 | AZ Device | 2369909
24 | 1 | 28 | 04/29/1997 | 8.9 | AZ Device | 2546035
25 | 1 | 29 | 05/16/1997 | 9.6 | AZ Device | 2774052
26 | 1 | 30 | 07/14/1997 | 9.2 | AZ Device | 2825970
27 | 1 | 31 | 08/05/1997 | 10.1 | AZ Device | 3027764
28 | 1 | 32 | 08/19/1997 | 10 | AZ Device | 3194168
29 | 1 | 33 | 09/02/1997 | 9.7 | Laser | 3338264
30 | 1 | 34 | 09/16/1997 | 9.7 | Laser | 3407976
31 | 1 | 35 | 10/27/1997 | 9.6 | Laser | 3530248
32 | 1 | 36 | 11/18/1997 | 9.6 | Laser | 3727207
33 | 1 | 37 | 12/02/1997 | 9.4 | Laser | 3886594
34 | 1 | 38 | 12/16/1997 | 9.6 | Laser | 4000077
35 | 1 | 39 | 12/30/1997 | 9.5 | Laser | 4100720
36 | 1 | 40 | 01/13/1998 | 9.7 | Laser | 4203408
37 | 1 | 41 | 01/27/1998 | 9.8 | Laser | 4247038
38 | 1 | 42 | 02/10/1998 | 10.2 | Laser | 4339085
39 | 1 | 43 | 03/04/1998 | 10.3 | Laser | 4369711
40 | 1 | 44 | 03/26/1998 | 10.8 | Laser | 4473690
41 | 1 | 45 | 04/15/1998 | 10.6 | Laser | 4635856
42 | 1 | 46 | 05/07/1998 | 10.7 | Laser | 4719839
43 | 1 | 47 | 06/02/1998 | 11.1 | Laser | 4817861
44 | 1 | 48 | 09/17/1998 | 11.8 | Laser | 4871710
45 | 1 | 50 | 03/09/1999 | 11.1 | Laser | 5003303
46 | 2 | 1 | 03/18/1996 | 0.4 | Dipstick | 4518
47 | 2 | 2 | 04/15/1996 | 1.8 | Dipstick | 80063
48 | 2 | 3 | 04/29/1996 | 3 | Dipstick | 150644
49 | 2 | 4 | 05/13/1996 | 4.6 | Dipstick | 233736
50 | 2 | 5 | 05/28/1996 | 4.6 | Dipstick | 296504
51 | 2 | 6 | 06/10/1996 | 5.2 | Dipstick | 336073
52 | 2 | 7 | 06/24/1996 | 3.9 | AZ Device | 436966
53 | 2 | 9 | 07/22/1996 | 5.3 | AZ Device | 516563
54 | 2 | 10 | 08/05/1996 | 5.2 | AZ Device | 662883
55 | 2 | 12 | 09/03/1996 | 4.5 | AZ Device | 835823
56 | 2 | 13 | 09/19/1996 | 4.7 | AZ Device | 967780
57 | 2 | 14 | 09/30/1996 | 5.4 | AZ Device | 1070221
58 | 2 | 15 | 10/14/1996 | 5.1 | AZ Device | 1205574
59 | 2 | 16 | 10/28/1996 | 5.5 | AZ Device | 1365970
60 | 2 | 17 | 11/11/1996 | 5.8 | AZ Device | 1463101
61 | 2 | 19 | 12/09/1996 | 5.4 | AZ Device | 1626437
62 | 2 | 20 | 12/19/1996 | 4.6 | AZ Device | 1711938
63 | 2 | 21 | 01/09/1997 | 5.8 | AZ Device | 1790400
64 | 2 | 23 | 02/18/1997 | 4.8 | AZ Device | 1794199
65 | 2 | 24 | 03/03/1997 | 5.3 | AZ Device | 1880144
66 | 2 | 25 | 03/17/1997 | 7.9 | AZ Device | 2047631
67 | 2 | 26 | 03/31/1997 | 7.7 | AZ Device | 2229566
68 | 2 | 27 | 04/14/1997 | 6.4 | AZ Device | 2369909
69 | 2 | 28 | 04/29/1997 | 7.2 | AZ Device | 2546035
70 | 2 | 29 | 05/16/1997 | 6.9 | AZ Device | 2774052
71 | 2 | 30 | 07/14/1997 | 6.3 | AZ Device | 2825970
72 | 2 | 31 | 08/05/1997 | 8 | AZ Device | 3027764
73 | 2 | 32 | 08/19/1997 | 8.3 | AZ Device | 3194168
74 | 2 | 33 | 09/02/1997 | 7.9 | Laser | 3338264
75 | 2 | 34 | 09/16/1997 | 8.1 | Laser | 3407976
76 | 2 | 35 | 10/27/1997 | 6.9 | Laser | 3530248
77 | 2 | 36 | 11/18/1997 | 6.7 | Laser | 3727207
78 | 2 | 37 | 12/02/1997 | 7 | Laser | 3886594
79 | 2 | 38 | 12/16/1997 | 7.1 | Laser | 4000077
80 | 2 | 39 | 12/30/1997 | 6.8 | Laser | 4100720
81 | 2 | 40 | 01/13/1998 | 7.3 | Laser | 4203408
82 | 2 | 41 | 01/27/1998 | 7.2 | Laser | 4247038
83 | 2 | 42 | 02/10/1998 | 7.7 | Laser | 4339085
84 | 2 | 43 | 03/04/1998 | 9 | Laser | 4369711
85 | 2 | 44 | 03/26/1998 | 7.9 | Laser | 4473690
86 | 2 | 45 | 04/15/1998 | 8.5 | Laser | 4635856
87 | 2 | 46 | 05/07/1998 | 8.4 | Laser | 4719839
88 | 2 | 47 | 06/02/1998 | 8.1 | Laser | 4817861
89 | 2 | 48 | 09/17/1998 | 9 | Laser | 4871710
90 | 2 | 50 | 03/09/1999 | 8.5 | Laser | 5003303
91 | 3 | 1 | 03/18/1996 | 1.2 | Dipstick | 4518
92 | 3 | 2 | 04/15/1996 | 2.5 | Dipstick | 80063
93 | 3 | 3 | 04/29/1996 | 4.9 | Dipstick | 150644
94 | 3 | 4 | 05/13/1996 | 7.3 | Dipstick | 233736
95 | 3 | 5 | 05/28/1996 | 7 | Dipstick | 296504
96 | 3 | 6 | 06/10/1996 | 7.2 | Dipstick | 336073
97 | 3 | 7 | 06/24/1996 | 5.8 | AZ Device | 436966
98 | 3 | 9 | 07/22/1996 | 7.1 | AZ Device | 516563
99 | 3 | 10 | 08/05/1996 | 8 | AZ Device | 662883
100 | 3 | 12 | 09/03/1996 | 8.5 | AZ Device | 835823
101 | 3 | 13 | 09/19/1996 | 8.3 | AZ Device | 967780
102 | 3 | 14 | 09/30/1996 | 8.4 | AZ Device | 1070221
103 | 3 | 15 | 10/14/1996 | 8 | AZ Device | 1205574
104 | 3 | 16 | 10/28/1996 | 8.6 | AZ Device | 1365970
105 | 3 | 17 | 11/11/1996 | 9.3 | AZ Device | 1463101
106 | 3 | 19 | 12/09/1996 | 8.9 | AZ Device | 1626437
107 | 3 | 20 | 12/19/1996 | 8.1 | AZ Device | 1711938
108 | 3 | 21 | 01/09/1997 | 9.2 | AZ Device | 1790400
109 | 3 | 23 | 02/18/1997 | 8.3 | AZ Device | 1794199
110 | 3 | 24 | 03/03/1997 | 10.8 | AZ Device | 1880144
111 | 3 | 25 | 03/17/1997 | 10 | AZ Device | 2047631
112 | 3 | 26 | 03/31/1997 | 8.6 | AZ Device | 2229566
113 | 3 | 27 | 04/14/1997 | 10.5 | AZ Device | 2369909
114 | 3 | 28 | 04/29/1997 | 11.6 | AZ Device | 2546035
115 | 3 | 29 | 05/16/1997 | 10.8 | AZ Device | 2774052
116 | 3 | 30 | 07/14/1997 | 10.1 | AZ Device | 2825970
117 | 3 | 31 | 08/05/1997 | 10.5 | AZ Device | 3027764
118 | 3 | 32 | 08/19/1997 | 9.7 | AZ Device | 3194168
119 | 3 | 33 | 09/02/1997 | 10.2 | Laser | 3338264
120 | 3 | 34 | 09/16/1997 | 10.6 | Laser | 3407976
121 | 3 | 35 | 10/27/1997 | 10.4 | Laser | 3530248
122 | 3 | 36 | 11/18/1997 | 10.3 | Laser | 3727207
123 | 3 | 37 | 12/02/1997 | 10.2 | Laser | 3886594
124 | 3 | 38 | 12/16/1997 | 10.5 | Laser | 4000077
125 | 3 | 39 | 12/30/1997 | 10.8 | Laser | 4100720
126 | 3 | 40 | 01/13/1998 | 11.8 | Laser | 4203408
127 | 3 | 41 | 01/27/1998 | 10.6 | Laser | 4247038
128 | 3 | 42 | 02/10/1998 | 11.6 | Laser | 4339085
129 | 3 | 43 | 03/04/1998 | 11.5 | Laser | 4369711
130 | 3 | 44 | 03/26/1998 | 12.3 | Laser | 4473690
131 | 3 | 45 | 04/15/1998 | 13.1 | Laser | 4635856
132 | 3 | 46 | 05/07/1998 | 13 | Laser | 4719839
133 | 3 | 47 | 06/02/1998 | 13.4 | Laser | 4817861
134 | 3 | 48 | 09/17/1998 | 15 | Laser | 4871710
135 | 3 | 50 | 03/09/1999 | 13.7 | Laser | 5003303
136 | 4 | 1 | 03/18/1996 | 2.1 | Dipstick | 4518
137 | 4 | 2 | 04/15/1996 | 2.9 | Dipstick | 80063
138 | 4 | 3 | 04/29/1996 | 2.4 | Dipstick | 150644
139 | 4 | 4 | 05/13/1996 | 3.9 | Dipstick | 233736
140 | 4 | 5 | 05/28/1996 | 3.4 | Dipstick | 296504
141 | 4 | 6 | 06/10/1996 | 3.4 | Dipstick | 336073
142 | 4 | 7 | 06/24/1996 | 5.1 | AZ Device | 436966
143 | 4 | 9 | 07/22/1996 | 5.1 | AZ Device | 516563
144 | 4 | 10 | 08/05/1996 | 7 | AZ Device | 662883
145 | 4 | 12 | 09/03/1996 | 6.8 | AZ Device | 835823
146 | 4 | 13 | 09/19/1996 | 6 | AZ Device | 967780
147 | 4 | 14 | 09/30/1996 | 7.5 | AZ Device | 1070221
148 | 4 | 15 | 10/14/1996 | 6.8 | AZ Device | 1205574
149 | 4 | 16 | 10/28/1996 | 6.5 | AZ Device | 1365970
150 | 4 | 17 | 11/11/1996 | 6.6 | AZ Device | 1463101
151 | 4 | 19 | 12/09/1996 | 6.1 | AZ Device | 1626437
152 | 4 | 20 | 12/19/1996 | 6.4 | AZ Device | 1711938
153 | 4 | 21 | 01/09/1997 | 7.1 | AZ Device | 1790400
154 | 4 | 23 | 02/18/1997 | 6.7 | AZ Device | 1794199
155 | 4 | 24 | 03/03/1997 | 6.8 | AZ Device | 1880144
156 | 4 | 25 | 03/17/1997 | 8.4 | AZ Device | 2047631
157 | 4 | 26 | 03/31/1997 | 8.1 | AZ Device | 2229566
158 | 4 | 27 | 04/14/1997 | 8.7 | AZ Device | 2369909
159 | 4 | 28 | 04/29/1997 | 10.6 | AZ Device | 2546035
160 | 4 | 29 | 05/16/1997 | 10.1 | AZ Device | 2774052
161 | 4 | 30 | 07/14/1997 | 10.5 | AZ Device | 2825970
162 | 4 | 31 | 08/05/1997 | 10.5 | AZ Device | 3027764
163 | 4 | 32 | 08/19/1997 | 14.2 | AZ Device | 3194168
164 | 4 | 33 | 09/02/1997 | 12.5 | Laser | 3338264
165 | 4 | 34 | 09/16/1997 | 13 | Laser | 3407976
166 | 4 | 35 | 10/27/1997 | 12.1 | Laser | 3530248
167 | 4 | 36 | 11/18/1997 | 11.9 | Laser | 3727207
168 | 4 | 37 | 12/02/1997 | 11.9 | Laser | 3886594
169 | 4 | 38 | 12/16/1997 | 11.8 | Laser | 4000077
170 | 4 | 39 | 12/30/1997 | 11.6 | Laser | 4100720
171 | 4 | 40 | 01/13/1998 | 12 | Laser | 4203408
172 | 4 | 41 | 01/27/1998 | 12.3 | Laser | 4247038
173 | 4 | 42 | 02/10/1998 | 12.8 | Laser | 4339085
174 | 4 | 43 | 03/04/1998 | 12.7 | Laser | 4369711
175 | 4 | 44 | 03/26/1998 | 12.7 | Laser | 4473690
176 | 4 | 45 | 04/15/1998 | 12.8 | Laser | 4635856
177 | 4 | 46 | 05/07/1998 | 13.1 | Laser | 4719839
178 | 4 | 47 | 06/02/1998 | 13.1 | Laser | 4817861
179 | 4 | 48 | 09/17/1998 | 14.5 | Laser | 4871710
180 | 4 | 50 | 03/09/1999 | 15.3 | Laser | 5003303

## Table Reference
TABLE_NAME | TABLE_ALIAS | DESCRIPTION
WT_AVG_DOWN_RUTTING_NCE | Avg_Down Rutting (NCE) | Table listing the down rut depths for the right wheel path (Down rut is the distance from the original pavement surface elevation to the bottom of the rut)

## Field Reference
TABLE_NAME | FIELD_NAME | FIELD_ALIAS | DESCRIPTION
WT_AVG_DOWN_RUTTING_NCE | TEST_DATE | Date | Date that the rut data was collected
WT_AVG_DOWN_RUTTING_NCE | SECTION_ID | SectionID | Section number according to the track layout
WT_AVG_DOWN_RUTTING_NCE | RWP_DOWN_RUT | RWP Down Rut (mm) | Rut depth of right wheel path
WT_AVG_DOWN_RUTTING_NCE | DEVICE | Device | Name of the device used to measure the rutted pavement (Dipstick, Laser, or Arizona Device)
WT_AVG_DOWN_RUTTING_NCE | TEST_ID | TestID | Unique ID number (primary key)
WT_AVG_DOWN_RUTTING_NCE | CUMULATIVE_ESALS | Cumulative ESALs | Cumulative number of ESALs to date for pavement section
WT_AVG_DOWN_RUTTING_NCE | SESSION_ID | SessionID | ID number representing which monitoring session data comes from