## WT_AVG_DOWN_RUTTING_NCE
TEST_ID | SECTION_ID | SESSION_ID | TEST_DATE | RWP_DOWN_RUT | DEVICE | CUMULATIVE_ESALS
370 | 9 | 12 | 09/03/1996 | 17.7 | AZ Device | 835823
371 | 9 | 13 | 09/19/1996 | 19.3 | AZ Device | 967780
372 | 9 | 14 | 09/30/1996 | 17.3 | AZ Device | 1070221
373 | 9 | 15 | 10/14/1996 | 17.6 | AZ Device | 1205574
374 | 9 | 16 | 10/28/1996 | 18.4 | AZ Device | 1365970
375 | 9 | 17 | 11/11/1996 | 18.2 | AZ Device | 1463101
376 | 9 | 19 | 12/09/1996 | -997 |  | 1626437
377 | 9 | 20 | 12/19/1996 | -997 |  | 1711938
378 | 9 | 21 | 01/09/1997 | -997 |  | 1790400
379 | 9 | 23 | 02/18/1997 | -997 |  | 1794199
380 | 9 | 24 | 03/03/1997 | -997 |  | 1880144
381 | 9 | 25 | 03/17/1997 | -997 |  | 2047631
382 | 9 | 26 | 03/31/1997 | -997 |  | 2229566
383 | 9 | 27 | 04/14/1997 | -997 |  | 2369909
384 | 9 | 28 | 04/29/1997 | -997 |  | 2546035
385 | 9 | 29 | 05/16/1997 | -997 |  | 2774052
386 | 9 | 30 | 07/14/1997 | -997 |  | 2825970
387 | 9 | 31 | 08/05/1997 | -997 |  | 3027764
388 | 9 | 32 | 08/19/1997 | -997 |  | 3194168
389 | 9 | 33 | 09/02/1997 | -997 |  | 3338264
390 | 9 | 34 | 09/16/1997 | -997 |  | 3407976
391 | 9 | 35 | 10/27/1997 | -997 |  | 3530248
392 | 9 | 36 | 11/18/1997 | -997 |  | 3727207
393 | 9 | 37 | 12/02/1997 | -997 |  | 3886594
394 | 9 | 38 | 12/16/1997 | -997 |  | 4000077
395 | 9 | 39 | 12/30/1997 | -997 |  | 4100720
396 | 9 | 40 | 01/13/1998 | -997 |  | 4203408
397 | 9 | 41 | 01/27/1998 | -997 |  | 4247038
398 | 9 | 42 | 02/10/1998 | -997 |  | 4339085
399 | 9 | 43 | 03/04/1998 | -997 |  | 4369711
400 | 9 | 44 | 03/26/1998 | -997 |  | 4473690
401 | 9 | 45 | 04/15/1998 | -997 |  | 4635856
402 | 9 | 46 | 05/07/1998 | -997 |  | 4719839
403 | 9 | 47 | 06/02/1998 | -997 |  | 4817861
404 | 9 | 48 | 09/17/1998 | -997 |  | 4871710
405 | 9 | 50 | 03/09/1999 | -997 |  | 5003303
406 | 10 | 1 | 03/18/1996 | 0.8 | Dipstick | 4518
407 | 10 | 2 | 04/15/1996 | 3.2 | Dipstick | 80063
408 | 10 | 3 | 04/29/1996 | 4.7 | Dipstick | 150644
409 | 10 | 4 | 05/13/1996 | 6.8 | Dipstick | 233736
410 | 10 | 5 | 05/28/1996 | 6.1 | Dipstick | 296504
411 | 10 | 6 | 06/10/1996 | 5.7 | Dipstick | 336073
412 | 10 | 7 | 06/24/1996 | 8.3 | AZ Device | 436966
413 | 10 | 9 | 07/22/1996 | 10.5 | AZ Device | 516563
414 | 10 | 10 | 08/05/1996 | 10.9 | AZ Device | 662883
415 | 10 | 12 | 09/03/1996 | 10.7 | AZ Device | 835823
416 | 10 | 13 | 09/19/1996 | 10.4 | AZ Device | 967780
417 | 10 | 14 | 09/30/1996 | 12.2 | AZ Device | 1070221
418 | 10 | 15 | 10/14/1996 | 11.6 | AZ Device | 1205574
419 | 10 | 16 | 10/28/1996 | 12.4 | AZ Device | 1365970
420 | 10 | 17 | 11/11/1996 | 12.6 | AZ Device | 1463101
421 | 10 | 19 | 12/09/1996 | 10.1 | AZ Device | 1626437
422 | 10 | 20 | 12/19/1996 | 11.3 | AZ Device | 1711938
423 | 10 | 21 | 01/09/1997 | 12.6 | AZ Device | 1790400
424 | 10 | 23 | 02/18/1997 | 13.1 | AZ Device | 1794199
425 | 10 | 24 | 03/03/1997 | 12.2 | AZ Device | 1880144
426 | 10 | 25 | 03/17/1997 | 10.6 | AZ Device | 2047631
427 | 10 | 26 | 03/31/1997 | 10.4 | AZ Device | 2229566
428 | 10 | 27 | 04/14/1997 | 12.2 | AZ Device | 2369909
429 | 10 | 28 | 04/29/1997 | 13.2 | AZ Device | 2546035
430 | 10 | 29 | 05/16/1997 | 13 | AZ Device | 2774052
431 | 10 | 30 | 07/14/1997 | 11.9 | AZ Device | 2825970
432 | 10 | 31 | 08/05/1997 | 12.7 | AZ Device | 3027764
433 | 10 | 32 | 08/19/1997 | 11.9 | AZ Device | 3194168
434 | 10 | 33 | 09/02/1997 | 12.6 | Laser | 3338264
435 | 10 | 34 | 09/16/1997 | 12 | Laser | 3407976
436 | 10 | 35 | 10/27/1997 | 12 | Laser | 3530248
437 | 10 | 36 | 11/18/1997 | 11.9 | Laser | 3727207
438 | 10 | 37 | 12/02/1997 | 11.3 | Laser | 3886594
439 | 10 | 38 | 12/16/1997 | 12.3 | Laser | 4000077
440 | 10 | 39 | 12/30/1997 | 12.2 | Laser | 4100720
441 | 10 | 40 | 01/13/1998 | 11.6 | Laser | 4203408
442 | 10 | 41 | 01/27/1998 | 13 | Laser | 4247038
443 | 10 | 42 | 02/10/1998 | 13 | Laser | 4339085
444 | 10 | 43 | 03/04/1998 | 13.7 | Laser | 4369711
445 | 10 | 44 | 03/26/1998 | 14.6 | Laser | 4473690
446 | 10 | 45 | 04/15/1998 | 12.9 | Laser | 4635856
447 | 10 | 46 | 05/07/1998 | 15 | Laser | 4719839
448 | 10 | 47 | 06/02/1998 | 15.3 | Laser | 4817861
449 | 10 | 48 | 09/17/1998 | 16.3 | Laser | 4871710
450 | 10 | 50 | 03/09/1999 | 16.6 | Laser | 5003303
451 | 11 | 1 | 03/18/1996 | 1 | Dipstick | 4518
452 | 11 | 2 | 04/15/1996 | 2.4 | Dipstick | 80063
453 | 11 | 3 | 04/29/1996 | 1.6 | Dipstick | 150644
454 | 11 | 4 | 05/13/1996 | 2.9 | Dipstick | 233736
455 | 11 | 5 | 05/28/1996 | 2.7 | Dipstick | 296504
456 | 11 | 6 | 06/10/1996 | 2 | Dipstick | 336073
457 | 11 | 7 | 06/24/1996 | 4.3 | AZ Device | 436966
458 | 11 | 9 | 07/22/1996 | 6.9 | AZ Device | 516563
459 | 11 | 10 | 08/05/1996 | 7.5 | AZ Device | 662883
460 | 11 | 12 | 09/03/1996 | 6.5 | AZ Device | 835823
461 | 11 | 13 | 09/19/1996 | 6.1 | AZ Device | 967780
462 | 11 | 14 | 09/30/1996 | 7.7 | AZ Device | 1070221
463 | 11 | 15 | 10/14/1996 | 7 | AZ Device | 1205574
464 | 11 | 16 | 10/28/1996 | 7.9 | AZ Device | 1365970
465 | 11 | 17 | 11/11/1996 | 7.6 | AZ Device | 1463101
466 | 11 | 19 | 12/09/1996 | 7.5 | AZ Device | 1626437
467 | 11 | 20 | 12/19/1996 | 7.6 | AZ Device | 1711938
468 | 11 | 21 | 01/09/1997 | 8.5 | AZ Device | 1790400
469 | 11 | 23 | 02/18/1997 | 7.9 | AZ Device | 1794199
470 | 11 | 24 | 03/03/1997 | 7.8 | AZ Device | 1880144
471 | 11 | 25 | 03/17/1997 | 7.5 | AZ Device | 2047631
472 | 11 | 26 | 03/31/1997 | 7.5 | AZ Device | 2229566
473 | 11 | 27 | 04/14/1997 | 8.7 | AZ Device | 2369909
474 | 11 | 28 | 04/29/1997 | 8.9 | AZ Device | 2546035
475 | 11 | 29 | 05/16/1997 | 9.4 | AZ Device | 2774052
476 | 11 | 30 | 07/14/1997 | 9.6 | AZ Device | 2825970
477 | 11 | 31 | 08/05/1997 | 8.6 | AZ Device | 3027764
478 | 11 | 32 | 08/19/1997 | 8.7 | AZ Device | 3194168
479 | 11 | 33 | 09/02/1997 | 8.1 | Laser | 3338264
480 | 11 | 34 | 09/16/1997 | 8.1 | Laser | 3407976
481 | 11 | 35 | 10/27/1997 | 7.8 | Laser | 3530248
482 | 11 | 36 | 11/18/1997 | 7.5 | Laser | 3727207
483 | 11 | 37 | 12/02/1997 | 7.8 | Laser | 3886594
484 | 11 | 38 | 12/16/1997 | 7.9 | Laser | 4000077
485 | 11 | 39 | 12/30/1997 | 8 | Laser | 4100720
486 | 11 | 40 | 01/13/1998 | 8.4 | Laser | 4203408
487 | 11 | 41 | 01/27/1998 | 8.4 | Laser | 4247038
488 | 11 | 42 | 02/10/1998 | 8.7 | Laser | 4339085
489 | 11 | 43 | 03/04/1998 | 8 | Laser | 4369711
490 | 11 | 44 | 03/26/1998 | 8 | Laser | 4473690
491 | 11 | 45 | 04/15/1998 | 8 | Laser | 4635856
492 | 11 | 46 | 05/07/1998 | 8.3 | Laser | 4719839
493 | 11 | 47 | 06/02/1998 | 8.6 | Laser | 4817861
494 | 11 | 48 | 09/17/1998 | 8.9 | Laser | 4871710
495 | 11 | 50 | 03/09/1999 | 9.1 | Laser | 5003303
496 | 12 | 1 | 03/18/1996 | 1.9 | Dipstick | 4518
497 | 12 | 2 | 04/15/1996 | 3.3 | Dipstick | 80063
498 | 12 | 3 | 04/29/1996 | 2.2 | Dipstick | 150644
499 | 12 | 4 | 05/13/1996 | 3.3 | Dipstick | 233736
500 | 12 | 5 | 05/28/1996 | 3 | Dipstick | 296504
501 | 12 | 6 | 06/10/1996 | 3.1 | Dipstick | 336073
502 | 12 | 7 | 06/24/1996 | 3.9 | AZ Device | 436966
503 | 12 | 9 | 07/22/1996 | 6.7 | AZ Device | 516563
504 | 12 | 10 | 08/05/1996 | 6.5 | AZ Device | 662883
505 | 12 | 12 | 09/03/1996 | 7.9 | AZ Device | 835823
506 | 12 | 13 | 09/19/1996 | 7.9 | AZ Device | 967780
507 | 12 | 14 | 09/30/1996 | 6.9 | AZ Device | 1070221
508 | 12 | 15 | 10/14/1996 | 8 | AZ Device | 1205574
509 | 12 | 16 | 10/28/1996 | 7.8 | AZ Device | 1365970
510 | 12 | 17 | 11/11/1996 | 7 | AZ Device | 1463101
511 | 12 | 19 | 12/09/1996 | 7.2 | AZ Device | 1626437
512 | 12 | 20 | 12/19/1996 | 7.3 | AZ Device | 1711938
513 | 12 | 21 | 01/09/1997 | 8.3 | AZ Device | 1790400
514 | 12 | 23 | 02/18/1997 | 7.9 | AZ Device | 1794199
515 | 12 | 24 | 03/03/1997 | 8.9 | AZ Device | 1880144
516 | 12 | 25 | 03/17/1997 | 7.8 | AZ Device | 2047631
517 | 12 | 26 | 03/31/1997 | 8.3 | AZ Device | 2229566
518 | 12 | 27 | 04/14/1997 | 10.2 | AZ Device | 2369909
519 | 12 | 28 | 04/29/1997 | 9.2 | AZ Device | 2546035
520 | 12 | 29 | 05/16/1997 | 9 | AZ Device | 2774052
521 | 12 | 30 | 07/14/1997 | 7.9 | AZ Device | 2825970
522 | 12 | 31 | 08/05/1997 | 8.1 | AZ Device | 3027764
523 | 12 | 32 | 08/19/1997 | 9.8 | AZ Device | 3194168
524 | 12 | 33 | 09/02/1997 | 9.1 | Laser | 3338264
525 | 12 | 34 | 09/16/1997 | 9.1 | Laser | 3407976
526 | 12 | 35 | 10/27/1997 | 8.9 | Laser | 3530248
527 | 12 | 36 | 11/18/1997 | 7.9 | Laser | 3727207
528 | 12 | 37 | 12/02/1997 | 9 | Laser | 3886594
529 | 12 | 38 | 12/16/1997 | 9.4 | Laser | 4000077
530 | 12 | 39 | 12/30/1997 | 9.2 | Laser | 4100720
531 | 12 | 40 | 01/13/1998 | 9.3 | Laser | 4203408
532 | 12 | 41 | 01/27/1998 | 9.1 | Laser | 4247038
533 | 12 | 42 | 02/10/1998 | 9.3 | Laser | 4339085
534 | 12 | 43 | 03/04/1998 | 9.5 | Laser | 4369711
535 | 12 | 44 | 03/26/1998 | 7.9 | Laser | 4473690
536 | 12 | 45 | 04/15/1998 | 8.4 | Laser | 4635856
537 | 12 | 46 | 05/07/1998 | 8.7 | Laser | 4719839
538 | 12 | 47 | 06/02/1998 | 8.7 | Laser | 4817861
539 | 12 | 48 | 09/17/1998 | 13.7 | Laser | 4871710
540 | 12 | 50 | 03/09/1999 | 13.2 | Laser | 5003303
541 | 13 | 1 | 03/18/1996 | 1 | Dipstick | 4518
542 | 13 | 2 | 04/15/1996 | 3 | Dipstick | 80063
543 | 13 | 3 | 04/29/1996 | 3.8 | Dipstick | 150644
544 | 13 | 4 | 05/13/1996 | 5.1 | Dipstick | 233736
545 | 13 | 5 | 05/28/1996 | 4.6 | Dipstick | 296504
546 | 13 | 6 | 06/10/1996 | 4.1 | Dipstick | 336073
547 | 13 | 7 | 06/24/1996 | 9 | AZ Device | 436966
548 | 13 | 9 | 07/22/1996 | 12.5 | AZ Device | 516563
549 | 13 | 10 | 08/05/1996 | 15.8 | AZ Device | 662883
550 | 13 | 12 | 09/03/1996 | 17.4 | AZ Device | 835823
551 | 13 | 13 | 09/19/1996 | 15.2 | AZ Device | 967780
552 | 13 | 14 | 09/30/1996 | 16.3 | AZ Device | 1070221
553 | 13 | 15 | 10/14/1996 | 17.7 | AZ Device | 1205574
554 | 13 | 16 | 10/28/1996 | 15.3 | AZ Device | 1365970
555 | 13 | 17 | 11/11/1996 | 16.9 | AZ Device | 1463101
556 | 13 | 19 | 12/09/1996 | -997 |  | 1626437
557 | 13 | 20 | 12/19/1996 | -997 |  | 1711938
558 | 13 | 21 | 01/09/1997 | -997 |  | 1790400
559 | 13 | 23 | 02/18/1997 | -997 |  | 1794199
560 | 13 | 24 | 03/03/1997 | -997 |  | 1880144
561 | 13 | 25 | 03/17/1997 | -997 |  | 2047631
562 | 13 | 26 | 03/31/1997 | -997 |  | 2229566
563 | 13 | 27 | 04/14/1997 | -997 |  | 2369909
564 | 13 | 28 | 04/29/1997 | -997 |  | 2546035
565 | 13 | 29 | 05/16/1997 | -997 |  | 2774052
566 | 13 | 30 | 07/14/1997 | -997 |  | 2825970
567 | 13 | 31 | 08/05/1997 | -997 |  | 3027764
568 | 13 | 32 | 08/19/1997 | -997 |  | 3194168
569 | 13 | 33 | 09/02/1997 | -997 |  | 3338264
570 | 13 | 34 | 09/16/1997 | -997 |  | 3407976
571 | 13 | 35 | 10/27/1997 | -997 |  | 3530248
572 | 13 | 36 | 11/18/1997 | -997 |  | 3727207
573 | 13 | 37 | 12/02/1997 | -997 |  | 3886594
574 | 13 | 38 | 12/16/1997 | -997 |  | 4000077
575 | 13 | 39 | 12/30/1997 | -997 |  | 4100720
576 | 13 | 40 | 01/13/1998 | -997 |  | 4203408
577 | 13 | 41 | 01/27/1998 | -997 |  | 4247038
578 | 13 | 42 | 02/10/1998 | -997 |  | 4339085
579 | 13 | 43 | 03/04/1998 | -997 |  | 4369711
580 | 13 | 44 | 03/26/1998 | -997 |  | 4473690
581 | 13 | 45 | 04/15/1998 | -997 |  | 4635856
582 | 13 | 46 | 05/07/1998 | -997 |  | 4719839
583 | 13 | 47 | 06/02/1998 | -997 |  | 4817861
584 | 13 | 48 | 09/17/1998 | -997 |  | 4871710
585 | 13 | 50 | 03/09/1999 | -997 |  | 5003303
586 | 14 | 1 | 03/18/1996 | 1.5 | Dipstick | 4518
587 | 14 | 2 | 04/15/1996 | 2.7 | Dipstick | 80063
588 | 14 | 3 | 04/29/1996 | 3.7 | Dipstick | 150644
589 | 14 | 4 | 05/13/1996 | 8.3 | Dipstick | 233736
590 | 14 | 5 | 05/28/1996 | 6.1 | Dipstick | 296504
591 | 14 | 6 | 06/10/1996 | 7.5 | Dipstick | 336073
592 | 14 | 7 | 06/24/1996 | 7.9 | AZ Device | 436966
593 | 14 | 9 | 07/22/1996 | 10.2 | AZ Device | 516563
594 | 14 | 10 | 08/05/1996 | 10.1 | AZ Device | 662883
595 | 14 | 12 | 09/03/1996 | 9.2 | AZ Device | 835823
596 | 14 | 13 | 09/19/1996 | 9.1 | AZ Device | 967780
597 | 14 | 14 | 09/30/1996 | 11.1 | AZ Device | 1070221
598 | 14 | 15 | 10/14/1996 | 11.6 | AZ Device | 1205574
599 | 14 | 16 | 10/28/1996 | 11.2 | AZ Device | 1365970
600 | 14 | 17 | 11/11/1996 | 10.4 | AZ Device | 1463101
601 | 14 | 19 | 12/09/1996 | 10.4 | AZ Device | 1626437
602 | 14 | 20 | 12/19/1996 | 13.4 | AZ Device | 1711938
603 | 14 | 21 | 01/09/1997 | 13.2 | AZ Device | 1790400
604 | 14 | 23 | 02/18/1997 | 13.5 | AZ Device | 1794199
605 | 14 | 24 | 03/03/1997 | 13.3 | AZ Device | 1880144
606 | 14 | 25 | 03/17/1997 | 12.1 | AZ Device | 2047631
607 | 14 | 26 | 03/31/1997 | 13 | AZ Device | 2229566
608 | 14 | 27 | 04/14/1997 | 12.4 | AZ Device | 2369909
609 | 14 | 28 | 04/29/1997 | 10.5 | AZ Device | 2546035
610 | 14 | 29 | 05/16/1997 | 12.4 | AZ Device | 2774052
611 | 14 | 30 | 07/14/1997 | 10.3 | AZ Device | 2825970
612 | 14 | 31 | 08/05/1997 | 11.4 | AZ Device | 3027764
613 | 14 | 32 | 08/19/1997 | 13.4 | AZ Device | 3194168
614 | 14 | 33 | 09/02/1997 | 12.2 | Laser | 3338264
615 | 14 | 34 | 09/16/1997 | 12.4 | Laser | 3407976
616 | 14 | 35 | 10/27/1997 | 12.2 | Laser | 3530248
617 | 14 | 36 | 11/18/1997 | 11.9 | Laser | 3727207
618 | 14 | 37 | 12/02/1997 | 12.6 | Laser | 3886594
619 | 14 | 38 | 12/16/1997 | 12.4 | Laser | 4000077
620 | 14 | 39 | 12/30/1997 | 12.8 | Laser | 4100720
621 | 14 | 40 | 01/13/1998 | 12.6 | Laser | 4203408
622 | 14 | 41 | 01/27/1998 | 12.4 | Laser | 4247038
623 | 14 | 42 | 02/10/1998 | 12.7 | Laser | 4339085
624 | 14 | 43 | 03/04/1998 | 12.9 | Laser | 4369711
625 | 14 | 44 | 03/26/1998 | 12.9 | Laser | 4473690
626 | 14 | 45 | 04/15/1998 | 12.8 | Laser | 4635856
627 | 14 | 46 | 05/07/1998 | 13.4 | Laser | 4719839
628 | 14 | 47 | 06/02/1998 | 13.4 | Laser | 4817861
629 | 14 | 48 | 09/17/1998 | 15.7 | Laser | 4871710
630 | 14 | 50 | 03/09/1999 | 17.2 | Laser | 5003303
631 | 15 | 1 | 03/18/1996 | 1.5 | Dipstick | 4518
632 | 15 | 2 | 04/15/1996 | 2.9 | Dipstick | 80063
633 | 15 | 3 | 04/29/1996 | 4.2 | Dipstick | 150644
634 | 15 | 4 | 05/13/1996 | 5.7 | Dipstick | 233736
635 | 15 | 5 | 05/28/1996 | 5.6 | Dipstick | 296504
636 | 15 | 6 | 06/10/1996 | 5.8 | Dipstick | 336073
637 | 15 | 7 | 06/24/1996 | 5.7 | AZ Device | 436966
638 | 15 | 9 | 07/22/1996 | 4.9 | AZ Device | 516563
639 | 15 | 10 | 08/05/1996 | 5.4 | AZ Device | 662883
640 | 15 | 12 | 09/03/1996 | 6.5 | AZ Device | 835823
641 | 15 | 13 | 09/19/1996 | 6 | AZ Device | 967780
642 | 15 | 14 | 09/30/1996 | 6.4 | AZ Device | 1070221
643 | 15 | 15 | 10/14/1996 | 7.5 | AZ Device | 1205574
644 | 15 | 16 | 10/28/1996 | 7.7 | AZ Device | 1365970
645 | 15 | 17 | 11/11/1996 | 7.6 | AZ Device | 1463101
646 | 15 | 19 | 12/09/1996 | 7.6 | AZ Device | 1626437
647 | 15 | 20 | 12/19/1996 | 8.1 | AZ Device | 1711938
648 | 15 | 21 | 01/09/1997 | 7.9 | AZ Device | 1790400
649 | 15 | 23 | 02/18/1997 | 8 | AZ Device | 1794199
650 | 15 | 24 | 03/03/1997 | 9.7 | AZ Device | 1880144
651 | 15 | 25 | 03/17/1997 | 9.2 | AZ Device | 2047631
652 | 15 | 26 | 03/31/1997 | 8.5 | AZ Device | 2229566
653 | 15 | 27 | 04/14/1997 | 8.3 | AZ Device | 2369909
654 | 15 | 28 | 04/29/1997 | 8 | AZ Device | 2546035
655 | 15 | 29 | 05/16/1997 | 8.9 | AZ Device | 2774052
656 | 15 | 30 | 07/14/1997 | 9.3 | AZ Device | 2825970
657 | 15 | 31 | 08/05/1997 | 8.1 | AZ Device | 3027764
658 | 15 | 32 | 08/19/1997 | 8.5 | AZ Device | 3194168
659 | 15 | 33 | 09/02/1997 | 8.6 | Laser | 3338264
660 | 15 | 34 | 09/16/1997 | 8.5 | Laser | 3407976
661 | 15 | 35 | 10/27/1997 | 8.2 | Laser | 3530248
662 | 15 | 36 | 11/18/1997 | 8.2 | Laser | 3727207
663 | 15 | 37 | 12/02/1997 | 8.4 | Laser | 3886594
664 | 15 | 38 | 12/16/1997 | 8.6 | Laser | 4000077
665 | 15 | 39 | 12/30/1997 | 8.1 | Laser | 4100720
666 | 15 | 40 | 01/13/1998 | 8.3 | Laser | 4203408
667 | 15 | 41 | 01/27/1998 | 8.3 | Laser | 4247038
668 | 15 | 42 | 02/10/1998 | 9.1 | Laser | 4339085
669 | 15 | 43 | 03/04/1998 | 8.5 | Laser | 4369711
670 | 15 | 44 | 03/26/1998 | 8.6 | Laser | 4473690
671 | 15 | 45 | 04/15/1998 | 8.7 | Laser | 4635856
672 | 15 | 46 | 05/07/1998 | 9.4 | Laser | 4719839
673 | 15 | 47 | 06/02/1998 | 8.9 | Laser | 4817861
674 | 15 | 48 | 09/17/1998 | 9.7 | Laser | 4871710
675 | 15 | 50 | 03/09/1999 | 9.2 | Laser | 5003303
676 | 16 | 1 | 03/18/1996 | 1.4 | Dipstick | 4518
677 | 16 | 2 | 04/15/1996 | 3.6 | Dipstick | 80063
678 | 16 | 3 | 04/29/1996 | 5.6 | Dipstick | 150644
679 | 16 | 4 | 05/13/1996 | 7.7 | Dipstick | 233736
680 | 16 | 5 | 05/28/1996 | 7.3 | Dipstick | 296504
681 | 16 | 6 | 06/10/1996 | 7.8 | Dipstick | 336073
682 | 16 | 7 | 06/24/1996 | 7 | AZ Device | 436966
683 | 16 | 9 | 07/22/1996 | 8.7 | AZ Device | 516563
684 | 16 | 10 | 08/05/1996 | 8.2 | AZ Device | 662883
685 | 16 | 12 | 09/03/1996 | 7.6 | AZ Device | 835823
686 | 16 | 13 | 09/19/1996 | 7.5 | AZ Device | 967780
687 | 16 | 14 | 09/30/1996 | 8.8 | AZ Device | 1070221
688 | 16 | 15 | 10/14/1996 | 7.7 | AZ Device | 1205574
689 | 16 | 16 | 10/28/1996 | 9.9 | AZ Device | 1365970
690 | 16 | 17 | 11/11/1996 | 9.3 | AZ Device | 1463101
691 | 16 | 19 | 12/09/1996 | 8.2 | AZ Device | 1626437
692 | 16 | 20 | 12/19/1996 | 9.9 | AZ Device | 1711938
693 | 16 | 21 | 01/09/1997 | 9.2 | AZ Device | 1790400
694 | 16 | 23 | 02/18/1997 | 9.2 | AZ Device | 1794199
695 | 16 | 24 | 03/03/1997 | 8.4 | AZ Device | 1880144
696 | 16 | 25 | 03/17/1997 | 9 | AZ Device | 2047631
697 | 16 | 26 | 03/31/1997 | 8.4 | AZ Device | 2229566
698 | 16 | 27 | 04/14/1997 | 9.5 | AZ Device | 2369909
699 | 16 | 28 | 04/29/1997 | 8.8 | AZ Device | 2546035
700 | 16 | 29 | 05/16/1997 | 9.7 | AZ Device | 2774052
701 | 16 | 30 | 07/14/1997 | 9.2 | AZ Device | 2825970
702 | 16 | 31 | 08/05/1997 | 9 | AZ Device | 3027764
703 | 16 | 32 | 08/19/1997 | 8.9 | AZ Device | 3194168
704 | 16 | 33 | 09/02/1997 | 9.2 | Laser | 3338264
705 | 16 | 34 | 09/16/1997 | 9.1 | Laser | 3407976
706 | 16 | 35 | 10/27/1997 | 9.4 | Laser | 3530248
707 | 16 | 36 | 11/18/1997 | 9.4 | Laser | 3727207
708 | 16 | 37 | 12/02/1997 | 9.6 | Laser | 3886594
709 | 16 | 38 | 12/16/1997 | 10.2 | Laser | 4000077
710 | 16 | 39 | 12/30/1997 | 9.9 | Laser | 4100720
711 | 16 | 40 | 01/13/1998 | 9.5 | Laser | 4203408
712 | 16 | 41 | 01/27/1998 | 10.5 | Laser | 4247038
713 | 16 | 42 | 02/10/1998 | 12.3 | Laser | 4339085
714 | 16 | 43 | 03/04/1998 | 12.6 | Laser | 4369711
715 | 16 | 44 | 03/26/1998 | 11.1 | Laser | 4473690
716 | 16 | 45 | 04/15/1998 | 11.1 | Laser | 4635856
717 | 16 | 46 | 05/07/1998 | 11.7 | Laser | 4719839
718 | 16 | 47 | 06/02/1998 | 12.3 | Laser | 4817861
719 | 16 | 48 | 09/17/1998 | 14 | Laser | 4871710
720 | 16 | 50 | 03/09/1999 | 14.8 | Laser | 5003303
721 | 17 | 1 | 03/18/1996 | 1 | Dipstick | 4518
722 | 17 | 2 | 04/15/1996 | 3.2 | Dipstick | 80063
723 | 17 | 3 | 04/29/1996 | 3.3 | Dipstick | 150644
724 | 17 | 4 | 05/13/1996 | 5 | Dipstick | 233736
725 | 17 | 5 | 05/28/1996 | 6.4 | Dipstick | 296504
726 | 17 | 6 | 06/10/1996 | 6 | Dipstick | 336073
727 | 17 | 7 | 06/24/1996 | 5.9 | AZ Device | 436966
728 | 17 | 9 | 07/22/1996 | 9.1 | AZ Device | 516563
729 | 17 | 10 | 08/05/1996 | 10.9 | AZ Device | 662883
730 | 17 | 12 | 09/03/1996 | 9.5 | AZ Device | 835823
731 | 17 | 13 | 09/19/1996 | 9.5 | AZ Device | 967780
732 | 17 | 14 | 09/30/1996 | 9.4 | AZ Device | 1070221
733 | 17 | 15 | 10/14/1996 | 10.8 | AZ Device | 1205574
734 | 17 | 16 | 10/28/1996 | 11.2 | AZ Device | 1365970
735 | 17 | 17 | 11/11/1996 | 11.4 | AZ Device | 1463101
736 | 17 | 19 | 12/09/1996 | 10 | AZ Device | 1626437
737 | 17 | 20 | 12/19/1996 | 9.4 | AZ Device | 1711938
738 | 17 | 21 | 01/09/1997 | 10.8 | AZ Device | 1790400
739 | 17 | 23 | 02/18/1997 | 10.6 | AZ Device | 1794199
740 | 17 | 24 | 03/03/1997 | 11.6 | AZ Device | 1880144
741 | 17 | 25 | 03/17/1997 | 11.6 | AZ Device | 2047631
742 | 17 | 26 | 03/31/1997 | 10.9 | AZ Device | 2229566
743 | 17 | 27 | 04/14/1997 | 11.1 | AZ Device | 2369909
744 | 17 | 28 | 04/29/1997 | 10.4 | AZ Device | 2546035
745 | 17 | 29 | 05/16/1997 | 12.3 | AZ Device | 2774052
746 | 17 | 30 | 07/14/1997 | 11.6 | AZ Device | 2825970
747 | 17 | 31 | 08/05/1997 | 10.6 | AZ Device | 3027764
748 | 17 | 32 | 08/19/1997 | 10.6 | AZ Device | 3194168
749 | 17 | 33 | 09/02/1997 | 9.5 | Laser | 3338264
750 | 17 | 34 | 09/16/1997 | 10.1 | Laser | 3407976
751 | 17 | 35 | 10/27/1997 | 10.5 | Laser | 3530248
752 | 17 | 36 | 11/18/1997 | 10.1 | Laser | 3727207
753 | 17 | 37 | 12/02/1997 | 10.3 | Laser | 3886594
754 | 17 | 38 | 12/16/1997 | 10.7 | Laser | 4000077
755 | 17 | 39 | 12/30/1997 | 10.9 | Laser | 4100720
756 | 17 | 40 | 01/13/1998 | 10.4 | Laser | 4203408
757 | 17 | 41 | 01/27/1998 | 10.7 | Laser | 4247038
758 | 17 | 42 | 02/10/1998 | 11.2 | Laser | 4339085
759 | 17 | 43 | 03/04/1998 | 11.8 | Laser | 4369711
760 | 17 | 44 | 03/26/1998 | 11.5 | Laser | 4473690
761 | 17 | 45 | 04/15/1998 | 11.6 | Laser | 4635856
762 | 17 | 46 | 05/07/1998 | 10.8 | Laser | 4719839
763 | 17 | 47 | 06/02/1998 | 11.4 | Laser | 4817861
764 | 17 | 48 | 09/17/1998 | 11.3 | Laser | 4871710
765 | 17 | 50 | 03/09/1999 | 11.5 | Laser | 5003303
766 | 18 | 1 | 03/18/1996 | 1.1 | Dipstick | 4518
767 | 18 | 2 | 04/15/1996 | 3 | Dipstick | 80063
768 | 18 | 3 | 04/29/1996 | 2.2 | Dipstick | 150644
769 | 18 | 4 | 05/13/1996 | 2.2 | Dipstick | 233736
770 | 18 | 5 | 05/28/1996 | 2.1 | Dipstick | 296504
771 | 18 | 6 | 06/10/1996 | 2.7 | Dipstick | 336073
772 | 18 | 7 | 06/24/1996 | 3.9 | AZ Device | 436966
773 | 18 | 9 | 07/22/1996 | 3.8 | AZ Device | 516563
774 | 18 | 10 | 08/05/1996 | 5.7 | AZ Device | 662883
775 | 18 | 12 | 09/03/1996 | 6.2 | AZ Device | 835823
776 | 18 | 13 | 09/19/1996 | 5.7 | AZ Device | 967780
777 | 18 | 14 | 09/30/1996 | 6.2 | AZ Device | 1070221
778 | 18 | 15 | 10/14/1996 | 5.5 | AZ Device | 1205574
779 | 18 | 16 | 10/28/1996 | 6.5 | AZ Device | 1365970
780 | 18 | 17 | 11/11/1996 | 6.5 | AZ Device | 1463101
781 | 18 | 19 | 12/09/1996 | 5.6 | AZ Device | 1626437
782 | 18 | 20 | 12/19/1996 | 7 | AZ Device | 1711938
783 | 18 | 21 | 01/09/1997 | 8.2 | AZ Device | 1790400
784 | 18 | 23 | 02/18/1997 | 8.1 | AZ Device | 1794199
785 | 18 | 24 | 03/03/1997 | 9.1 | AZ Device | 1880144
786 | 18 | 25 | 03/17/1997 | 7.2 | AZ Device | 2047631
787 | 18 | 26 | 03/31/1997 | 6.8 | AZ Device | 2229566
788 | 18 | 27 | 04/14/1997 | 7.9 | AZ Device | 2369909
789 | 18 | 28 | 04/29/1997 | 6.7 | AZ Device | 2546035
790 | 18 | 29 | 05/16/1997 | 7.5 | AZ Device | 2774052
791 | 18 | 30 | 07/14/1997 | 7.3 | AZ Device | 2825970
792 | 18 | 31 | 08/05/1997 | 8.1 | AZ Device | 3027764
793 | 18 | 32 | 08/19/1997 | 9 | AZ Device | 3194168
794 | 18 | 33 | 09/02/1997 | 8.7 | Laser | 3338264
795 | 18 | 34 | 09/16/1997 | 8.4 | Laser | 3407976
796 | 18 | 35 | 10/27/1997 | 8.3 | Laser | 3530248
797 | 18 | 36 | 11/18/1997 | 8.1 | Laser | 3727207
798 | 18 | 37 | 12/02/1997 | 8.3 | Laser | 3886594
799 | 18 | 38 | 12/16/1997 | 7.7 | Laser | 4000077
800 | 18 | 39 | 12/30/1997 | 7.9 | Laser | 4100720
801 | 18 | 40 | 01/13/1998 | 7.6 | Laser | 4203408
802 | 18 | 41 | 01/27/1998 | 7.8 | Laser | 4247038
803 | 18 | 42 | 02/10/1998 | 8.3 | Laser | 4339085
804 | 18 | 43 | 03/04/1998 | 8.8 | Laser | 4369711
805 | 18 | 44 | 03/26/1998 | 8.8 | Laser | 4473690
806 | 18 | 45 | 04/15/1998 | 8.1 | Laser | 4635856
807 | 18 | 46 | 05/07/1998 | 8.8 | Laser | 4719839
808 | 18 | 47 | 06/02/1998 | 8.6 | Laser | 4817861
809 | 18 | 48 | 09/17/1998 | 10.9 | Laser | 4871710
810 | 18 | 50 | 03/09/1999 | 11.1 | Laser | 5003303
811 | 19 | 1 | 03/18/1996 | 1.9 | Dipstick | 4518
812 | 19 | 2 | 04/15/1996 | 3.7 | Dipstick | 80063
813 | 19 | 3 | 04/29/1996 | 4.5 | Dipstick | 150644
814 | 19 | 4 | 05/13/1996 | 4.9 | Dipstick | 233736
815 | 19 | 5 | 05/28/1996 | 4.7 | Dipstick | 296504
816 | 19 | 6 | 06/10/1996 | 5.4 | Dipstick | 336073
817 | 19 | 7 | 06/24/1996 | 7.1 | AZ Device | 436966
818 | 19 | 9 | 07/22/1996 | 9.3 | AZ Device | 516563
819 | 19 | 10 | 08/05/1996 | 10.9 | AZ Device | 662883
820 | 19 | 12 | 09/03/1996 | 10.8 | AZ Device | 835823
821 | 19 | 13 | 09/19/1996 | 10.5 | AZ Device | 967780
822 | 19 | 14 | 09/30/1996 | 11.8 | AZ Device | 1070221
823 | 19 | 15 | 10/14/1996 | 11.7 | AZ Device | 1205574
824 | 19 | 16 | 10/28/1996 | 12.1 | AZ Device | 1365970
825 | 19 | 17 | 11/11/1996 | 12 | AZ Device | 1463101
826 | 19 | 19 | 12/09/1996 | 11.2 | AZ Device | 1626437
827 | 19 | 20 | 12/19/1996 | 11.7 | AZ Device | 1711938
828 | 19 | 21 | 01/09/1997 | 12.6 | AZ Device | 1790400
829 | 19 | 23 | 02/18/1997 | 10.8 | AZ Device | 1794199
830 | 19 | 24 | 03/03/1997 | 11.2 | AZ Device | 1880144
831 | 19 | 25 | 03/17/1997 | 13.1 | AZ Device | 2047631
832 | 19 | 26 | 03/31/1997 | 13 | AZ Device | 2229566
833 | 19 | 27 | 04/14/1997 | 12.4 | AZ Device | 2369909
834 | 19 | 28 | 04/29/1997 | 12 | AZ Device | 2546035
835 | 19 | 29 | 05/16/1997 | 12.7 | AZ Device | 2774052
836 | 19 | 30 | 07/14/1997 | 11 | AZ Device | 2825970
837 | 19 | 31 | 08/05/1997 | 11.1 | AZ Device | 3027764
838 | 19 | 32 | 08/19/1997 | 13 | AZ Device | 3194168
839 | 19 | 33 | 09/02/1997 | 13 | Laser | 3338264
840 | 19 | 34 | 09/16/1997 | 13.7 | Laser | 3407976
841 | 19 | 35 | 10/27/1997 | 13 | Laser | 3530248
842 | 19 | 36 | 11/18/1997 | 12.3 | Laser | 3727207
843 | 19 | 37 | 12/02/1997 | 13.1 | Laser | 3886594
844 | 19 | 38 | 12/16/1997 | 12.9 | Laser | 4000077
845 | 19 | 39 | 12/30/1997 | 12.7 | Laser | 4100720
846 | 19 | 40 | 01/13/1998 | 12.7 | Laser | 4203408
847 | 19 | 41 | 01/27/1998 | 12.8 | Laser | 4247038
848 | 19 | 42 | 02/10/1998 | 13.4 | Laser | 4339085
849 | 19 | 43 | 03/04/1998 | 13.3 | Laser | 4369711
850 | 19 | 44 | 03/26/1998 | 13.6 | Laser | 4473690
851 | 19 | 45 | 04/15/1998 | 13.3 | Laser | 4635856
852 | 19 | 46 | 05/07/1998 | 13.3 | Laser | 4719839
853 | 19 | 47 | 06/02/1998 | 13.3 | Laser | 4817861
854 | 19 | 48 | 09/17/1998 | 14.5 | Laser | 4871710
855 | 19 | 50 | 03/09/1999 | 14 | Laser | 5003303
856 | 20 | 1 | 03/18/1996 | 2 | Dipstick | 4518
857 | 20 | 2 | 04/15/1996 | 4.8 | Dipstick | 80063
858 | 20 | 3 | 04/29/1996 | 4.7 | Dipstick | 150644
859 | 20 | 4 | 05/13/1996 | 6.8 | Dipstick | 233736
860 | 20 | 5 | 05/28/1996 | 7.6 | Dipstick | 296504
861 | 20 | 6 | 06/10/1996 | 8.4 | Dipstick | 336073
862 | 20 | 7 | 06/24/1996 | 8.9 | AZ Device | 436966
863 | 20 | 9 | 07/22/1996 | 12.3 | AZ Device | 516563
864 | 20 | 10 | 08/05/1996 | 11.4 | AZ Device | 662883
865 | 20 | 12 | 09/03/1996 | 13.1 | AZ Device | 835823
866 | 20 | 13 | 09/19/1996 | 13.6 | AZ Device | 967780
867 | 20 | 14 | 09/30/1996 | 13.2 | AZ Device | 1070221
868 | 20 | 15 | 10/14/1996 | 12.3 | AZ Device | 1205574
869 | 20 | 16 | 10/28/1996 | 14.9 | AZ Device | 1365970
870 | 20 | 17 | 11/11/1996 | 15 | AZ Device | 1463101
871 | 20 | 19 | 12/09/1996 | 14.5 | AZ Device | 1626437
872 | 20 | 20 | 12/19/1996 | 13.7 | AZ Device | 1711938
873 | 20 | 21 | 01/09/1997 | 14.5 | AZ Device | 1790400
874 | 20 | 23 | 02/18/1997 | 14.1 | AZ Device | 1794199
875 | 20 | 24 | 03/03/1997 | 13.4 | AZ Device | 1880144
876 | 20 | 25 | 03/17/1997 | 12.4 | AZ Device | 2047631
877 | 20 | 26 | 03/31/1997 | 13.3 | AZ Device | 2229566
878 | 20 | 27 | 04/14/1997 | 14.2 | AZ Device | 2369909
879 | 20 | 28 | 04/29/1997 | 12.4 | AZ Device | 2546035
880 | 20 | 29 | 05/16/1997 | 13.5 | AZ Device | 2774052
881 | 20 | 30 | 07/14/1997 | 11.9 | AZ Device | 2825970
882 | 20 | 31 | 08/05/1997 | 13.5 | AZ Device | 3027764
883 | 20 | 32 | 08/19/1997 | 14.4 | AZ Device | 3194168
884 | 20 | 33 | 09/02/1997 | 14.4 | Laser | 3338264
885 | 20 | 34 | 09/16/1997 | 15.2 | Laser | 3407976
886 | 20 | 35 | 10/27/1997 | 14.7 | Laser | 3530248
887 | 20 | 36 | 11/18/1997 | 14.6 | Laser | 3727207
888 | 20 | 37 | 12/02/1997 | 14.8 | Laser | 3886594
889 | 20 | 38 | 12/16/1997 | 14.6 | Laser | 4000077
890 | 20 | 39 | 12/30/1997 | 14.8 | Laser | 4100720
891 | 20 | 40 | 01/13/1998 | 14.9 | Laser | 4203408
892 | 20 | 41 | 01/27/1998 | 14.7 | Laser | 4247038
893 | 20 | 42 | 02/10/1998 | 16.4 | Laser | 4339085
894 | 20 | 43 | 03/04/1998 | 16.4 | Laser | 4369711
895 | 20 | 44 | 03/26/1998 | 16.4 | Laser | 4473690
896 | 20 | 45 | 04/15/1998 | 14.8 | Laser | 4635856
897 | 20 | 46 | 05/07/1998 | 16.2 | Laser | 4719839
898 | 20 | 47 | 06/02/1998 | 16.7 | Laser | 4817861
899 | 20 | 48 | 09/17/1998 | 17.7 | Laser | 4871710
900 | 20 | 50 | 03/09/1999 | 17.7 | Laser | 5003303
901 | 21 | 1 | 03/18/1996 | 1.2 | Dipstick | 4518
902 | 21 | 2 | 04/15/1996 | 3.9 | Dipstick | 80063
903 | 21 | 3 | 04/29/1996 | 4 | Dipstick | 150644
904 | 21 | 4 | 05/13/1996 | 6.5 | Dipstick | 233736
905 | 21 | 5 | 05/28/1996 | 5.1 | Dipstick | 296504
906 | 21 | 6 | 06/10/1996 | 5.4 | Dipstick | 336073
907 | 21 | 7 | 06/24/1996 | 12.6 | AZ Device | 436966
908 | 21 | 9 | 07/22/1996 | 18 | AZ Device | 516563
909 | 21 | 10 | 08/05/1996 | 21.7 | AZ Device | 662883
910 | 21 | 12 | 09/03/1996 | 24.4 | AZ Device | 835823
1 | 1 | 1 | 03/18/1996 | 2.2 | Dipstick | 4518
2 | 1 | 2 | 04/15/1996 | 2.6 | Dipstick | 80063
3 | 1 | 3 | 04/29/1996 | 3.3 | Dipstick | 150644
4 | 1 | 4 | 05/13/1996 | 6.3 | Dipstick | 233736
5 | 1 | 5 | 05/28/1996 | 6.9 | Dipstick | 296504
6 | 1 | 6 | 06/10/1996 | 7.3 | Dipstick | 336073
7 | 1 | 7 | 06/24/1996 | 5.7 | AZ Device | 436966
8 | 1 | 9 | 07/22/1996 | 6.8 | AZ Device | 516563
9 | 1 | 10 | 08/05/1996 | 6.5 | AZ Device | 662883
10 | 1 | 12 | 09/03/1996 | 9.1 | AZ Device | 835823
11 | 1 | 13 | 09/19/1996 | 7.7 | AZ Device | 967780
12 | 1 | 14 | 09/30/1996 | 8.1 | AZ Device | 1070221
13 | 1 | 15 | 10/14/1996 | 6.7 | AZ Device | 1205574
14 | 1 | 16 | 10/28/1996 | 8 | AZ Device | 1365970
15 | 1 | 17 | 11/11/1996 | 8.4 | AZ Device | 1463101
16 | 1 | 19 | 12/09/1996 | 6.9 | AZ Device | 1626437
17 | 1 | 20 | 12/19/1996 | 9.1 | AZ Device | 1711938
18 | 1 | 21 | 01/09/1997 | 8.1 | AZ Device | 1790400
19 | 1 | 23 | 02/18/1997 | 7.9 | AZ Device | 1794199
20 | 1 | 24 | 03/03/1997 | 7.1 | AZ Device | 1880144
21 | 1 | 25 | 03/17/1997 | 9 | AZ Device | 2047631
22 | 1 | 26 | 03/31/1997 | 9.6 | AZ Device | 2229566
23 | 1 | 27 | 04/14/1997 | 9.2 | AZ Device | 2369909
24 | 1 | 28 | 04/29/1997 | 8.9 | AZ Device | 2546035
25 | 1 | 29 | 05/16/1997 | 9.6 | AZ Device | 2774052
26 | 1 | 30 | 07/14/1997 | 9.2 | AZ Device | 2825970
27 | 1 | 31 | 08/05/1997 | 10.1 | AZ Device | 3027764
28 | 1 | 32 | 08/19/1997 | 10 | AZ Device | 3194168
29 | 1 | 33 | 09/02/1997 | 9.7 | Laser | 3338264
30 | 1 | 34 | 09/16/1997 | 9.7 | Laser | 3407976
31 | 1 | 35 | 10/27/1997 | 9.6 | Laser | 3530248
32 | 1 | 36 | 11/18/1997 | 9.6 | Laser | 3727207
33 | 1 | 37 | 12/02/1997 | 9.4 | Laser | 3886594
34 | 1 | 38 | 12/16/1997 | 9.6 | Laser | 4000077
35 | 1 | 39 | 12/30/1997 | 9.5 | Laser | 4100720
36 | 1 | 40 | 01/13/1998 | 9.7 | Laser | 4203408
37 | 1 | 41 | 01/27/1998 | 9.8 | Laser | 4247038
38 | 1 | 42 | 02/10/1998 | 10.2 | Laser | 4339085
39 | 1 | 43 | 03/04/1998 | 10.3 | Laser | 4369711
40 | 1 | 44 | 03/26/1998 | 10.8 | Laser | 4473690
41 | 1 | 45 | 04/15/1998 | 10.6 | Laser | 4635856
42 | 1 | 46 | 05/07/1998 | 10.7 | Laser | 4719839
43 | 1 | 47 | 06/02/1998 | 11.1 | Laser | 4817861
44 | 1 | 48 | 09/17/1998 | 11.8 | Laser | 4871710
45 | 1 | 50 | 03/09/1999 | 11.1 | Laser | 5003303
46 | 2 | 1 | 03/18/1996 | 0.4 | Dipstick | 4518
47 | 2 | 2 | 04/15/1996 | 1.8 | Dipstick | 80063
48 | 2 | 3 | 04/29/1996 | 3 | Dipstick | 150644
49 | 2 | 4 | 05/13/1996 | 4.6 | Dipstick | 233736
50 | 2 | 5 | 05/28/1996 | 4.6 | Dipstick | 296504
51 | 2 | 6 | 06/10/1996 | 5.2 | Dipstick | 336073
52 | 2 | 7 | 06/24/1996 | 3.9 | AZ Device | 436966
53 | 2 | 9 | 07/22/1996 | 5.3 | AZ Device | 516563
54 | 2 | 10 | 08/05/1996 | 5.2 | AZ Device | 662883
55 | 2 | 12 | 09/03/1996 | 4.5 | AZ Device | 835823
56 | 2 | 13 | 09/19/1996 | 4.7 | AZ Device | 967780
57 | 2 | 14 | 09/30/1996 | 5.4 | AZ Device | 1070221
58 | 2 | 15 | 10/14/1996 | 5.1 | AZ Device | 1205574
59 | 2 | 16 | 10/28/1996 | 5.5 | AZ Device | 1365970
60 | 2 | 17 | 11/11/1996 | 5.8 | AZ Device | 1463101
61 | 2 | 19 | 12/09/1996 | 5.4 | AZ Device | 1626437
62 | 2 | 20 | 12/19/1996 | 4.6 | AZ Device | 1711938
63 | 2 | 21 | 01/09/1997 | 5.8 | AZ Device | 1790400
64 | 2 | 23 | 02/18/1997 | 4.8 | AZ Device | 1794199
65 | 2 | 24 | 03/03/1997 | 5.3 | AZ Device | 1880144
66 | 2 | 25 | 03/17/1997 | 7.9 | AZ Device | 2047631
67 | 2 | 26 | 03/31/1997 | 7.7 | AZ Device | 2229566
68 | 2 | 27 | 04/14/1997 | 6.4 | AZ Device | 2369909
69 | 2 | 28 | 04/29/1997 | 7.2 | AZ Device | 2546035
70 | 2 | 29 | 05/16/1997 | 6.9 | AZ Device | 2774052
71 | 2 | 30 | 07/14/1997 | 6.3 | AZ Device | 2825970
72 | 2 | 31 | 08/05/1997 | 8 | AZ Device | 3027764
73 | 2 | 32 | 08/19/1997 | 8.3 | AZ Device | 3194168
74 | 2 | 33 | 09/02/1997 | 7.9 | Laser | 3338264
75 | 2 | 34 | 09/16/1997 | 8.1 | Laser | 3407976
76 | 2 | 35 | 10/27/1997 | 6.9 | Laser | 3530248
77 | 2 | 36 | 11/18/1997 | 6.7 | Laser | 3727207
78 | 2 | 37 | 12/02/1997 | 7 | Laser | 3886594
79 | 2 | 38 | 12/16/1997 | 7.1 | Laser | 4000077
80 | 2 | 39 | 12/30/1997 | 6.8 | Laser | 4100720
81 | 2 | 40 | 01/13/1998 | 7.3 | Laser | 4203408
82 | 2 | 41 | 01/27/1998 | 7.2 | Laser | 4247038
83 | 2 | 42 | 02/10/1998 | 7.7 | Laser | 4339085
84 | 2 | 43 | 03/04/1998 | 9 | Laser | 4369711
85 | 2 | 44 | 03/26/1998 | 7.9 | Laser | 4473690
86 | 2 | 45 | 04/15/1998 | 8.5 | Laser | 4635856
87 | 2 | 46 | 05/07/1998 | 8.4 | Laser | 4719839
88 | 2 | 47 | 06/02/1998 | 8.1 | Laser | 4817861
89 | 2 | 48 | 09/17/1998 | 9 | Laser | 4871710
90 | 2 | 50 | 03/09/1999 | 8.5 | Laser | 5003303
91 | 3 | 1 | 03/18/1996 | 1.2 | Dipstick | 4518
92 | 3 | 2 | 04/15/1996 | 2.5 | Dipstick | 80063
93 | 3 | 3 | 04/29/1996 | 4.9 | Dipstick | 150644
94 | 3 | 4 | 05/13/1996 | 7.3 | Dipstick | 233736
95 | 3 | 5 | 05/28/1996 | 7 | Dipstick | 296504
96 | 3 | 6 | 06/10/1996 | 7.2 | Dipstick | 336073
97 | 3 | 7 | 06/24/1996 | 5.8 | AZ Device | 436966
98 | 3 | 9 | 07/22/1996 | 7.1 | AZ Device | 516563
99 | 3 | 10 | 08/05/1996 | 8 | AZ Device | 662883
100 | 3 | 12 | 09/03/1996 | 8.5 | AZ Device | 835823
101 | 3 | 13 | 09/19/1996 | 8.3 | AZ Device | 967780
102 | 3 | 14 | 09/30/1996 | 8.4 | AZ Device | 1070221
103 | 3 | 15 | 10/14/1996 | 8 | AZ Device | 1205574
104 | 3 | 16 | 10/28/1996 | 8.6 | AZ Device | 1365970
105 | 3 | 17 | 11/11/1996 | 9.3 | AZ Device | 1463101
106 | 3 | 19 | 12/09/1996 | 8.9 | AZ Device | 1626437
107 | 3 | 20 | 12/19/1996 | 8.1 | AZ Device | 1711938
108 | 3 | 21 | 01/09/1997 | 9.2 | AZ Device | 1790400
109 | 3 | 23 | 02/18/1997 | 8.3 | AZ Device | 1794199
110 | 3 | 24 | 03/03/1997 | 10.8 | AZ Device | 1880144
111 | 3 | 25 | 03/17/1997 | 10 | AZ Device | 2047631
112 | 3 | 26 | 03/31/1997 | 8.6 | AZ Device | 2229566
113 | 3 | 27 | 04/14/1997 | 10.5 | AZ Device | 2369909
114 | 3 | 28 | 04/29/1997 | 11.6 | AZ Device | 2546035
115 | 3 | 29 | 05/16/1997 | 10.8 | AZ Device | 2774052
116 | 3 | 30 | 07/14/1997 | 10.1 | AZ Device | 2825970
117 | 3 | 31 | 08/05/1997 | 10.5 | AZ Device | 3027764
118 | 3 | 32 | 08/19/1997 | 9.7 | AZ Device | 3194168
119 | 3 | 33 | 09/02/1997 | 10.2 | Laser | 3338264
120 | 3 | 34 | 09/16/1997 | 10.6 | Laser | 3407976
121 | 3 | 35 | 10/27/1997 | 10.4 | Laser | 3530248
122 | 3 | 36 | 11/18/1997 | 10.3 | Laser | 3727207
123 | 3 | 37 | 12/02/1997 | 10.2 | Laser | 3886594
124 | 3 | 38 | 12/16/1997 | 10.5 | Laser | 4000077
125 | 3 | 39 | 12/30/1997 | 10.8 | Laser | 4100720
126 | 3 | 40 | 01/13/1998 | 11.8 | Laser | 4203408
127 | 3 | 41 | 01/27/1998 | 10.6 | Laser | 4247038
128 | 3 | 42 | 02/10/1998 | 11.6 | Laser | 4339085
129 | 3 | 43 | 03/04/1998 | 11.5 | Laser | 4369711
130 | 3 | 44 | 03/26/1998 | 12.3 | Laser | 4473690
131 | 3 | 45 | 04/15/1998 | 13.1 | Laser | 4635856
132 | 3 | 46 | 05/07/1998 | 13 | Laser | 4719839
133 | 3 | 47 | 06/02/1998 | 13.4 | Laser | 4817861
134 | 3 | 48 | 09/17/1998 | 15 | Laser | 4871710
135 | 3 | 50 | 03/09/1999 | 13.7 | Laser | 5003303
136 | 4 | 1 | 03/18/1996 | 2.1 | Dipstick | 4518
137 | 4 | 2 | 04/15/1996 | 2.9 | Dipstick | 80063
138 | 4 | 3 | 04/29/1996 | 2.4 | Dipstick | 150644
139 | 4 | 4 | 05/13/1996 | 3.9 | Dipstick | 233736
140 | 4 | 5 | 05/28/1996 | 3.4 | Dipstick | 296504
141 | 4 | 6 | 06/10/1996 | 3.4 | Dipstick | 336073
142 | 4 | 7 | 06/24/1996 | 5.1 | AZ Device | 436966
143 | 4 | 9 | 07/22/1996 | 5.1 | AZ Device | 516563
144 | 4 | 10 | 08/05/1996 | 7 | AZ Device | 662883
145 | 4 | 12 | 09/03/1996 | 6.8 | AZ Device | 835823
146 | 4 | 13 | 09/19/1996 | 6 | AZ Device | 967780
147 | 4 | 14 | 09/30/1996 | 7.5 | AZ Device | 1070221
148 | 4 | 15 | 10/14/1996 | 6.8 | AZ Device | 1205574
149 | 4 | 16 | 10/28/1996 | 6.5 | AZ Device | 1365970
150 | 4 | 17 | 11/11/1996 | 6.6 | AZ Device | 1463101
151 | 4 | 19 | 12/09/1996 | 6.1 | AZ Device | 1626437
152 | 4 | 20 | 12/19/1996 | 6.4 | AZ Device | 1711938
153 | 4 | 21 | 01/09/1997 | 7.1 | AZ Device | 1790400
154 | 4 | 23 | 02/18/1997 | 6.7 | AZ Device | 1794199
155 | 4 | 24 | 03/03/1997 | 6.8 | AZ Device | 1880144
156 | 4 | 25 | 03/17/1997 | 8.4 | AZ Device | 2047631
157 | 4 | 26 | 03/31/1997 | 8.1 | AZ Device | 2229566
158 | 4 | 27 | 04/14/1997 | 8.7 | AZ Device | 2369909
159 | 4 | 28 | 04/29/1997 | 10.6 | AZ Device | 2546035
160 | 4 | 29 | 05/16/1997 | 10.1 | AZ Device | 2774052
161 | 4 | 30 | 07/14/1997 | 10.5 | AZ Device | 2825970
162 | 4 | 31 | 08/05/1997 | 10.5 | AZ Device | 3027764
163 | 4 | 32 | 08/19/1997 | 14.2 | AZ Device | 3194168
164 | 4 | 33 | 09/02/1997 | 12.5 | Laser | 3338264
165 | 4 | 34 | 09/16/1997 | 13 | Laser | 3407976
166 | 4 | 35 | 10/27/1997 | 12.1 | Laser | 3530248
167 | 4 | 36 | 11/18/1997 | 11.9 | Laser | 3727207
168 | 4 | 37 | 12/02/1997 | 11.9 | Laser | 3886594
169 | 4 | 38 | 12/16/1997 | 11.8 | Laser | 4000077
170 | 4 | 39 | 12/30/1997 | 11.6 | Laser | 4100720
171 | 4 | 40 | 01/13/1998 | 12 | Laser | 4203408
172 | 4 | 41 | 01/27/1998 | 12.3 | Laser | 4247038
173 | 4 | 42 | 02/10/1998 | 12.8 | Laser | 4339085
174 | 4 | 43 | 03/04/1998 | 12.7 | Laser | 4369711
175 | 4 | 44 | 03/26/1998 | 12.7 | Laser | 4473690
176 | 4 | 45 | 04/15/1998 | 12.8 | Laser | 4635856
177 | 4 | 46 | 05/07/1998 | 13.1 | Laser | 4719839
178 | 4 | 47 | 06/02/1998 | 13.1 | Laser | 4817861
179 | 4 | 48 | 09/17/1998 | 14.5 | Laser | 4871710
180 | 4 | 50 | 03/09/1999 | 15.3 | Laser | 5003303
361 | 9 | 1 | 03/18/1996 | 2.2 | Dipstick | 4518
362 | 9 | 2 | 04/15/1996 | 2.8 | Dipstick | 80063
363 | 9 | 3 | 04/29/1996 | 2.7 | Dipstick | 150644
364 | 9 | 4 | 05/13/1996 | 5 | Dipstick | 233736
365 | 9 | 5 | 05/28/1996 | 5 | Dipstick | 296504
366 | 9 | 6 | 06/10/1996 | 4.2 | Dipstick | 336073
367 | 9 | 7 | 06/24/1996 | 9.5 | AZ Device | 436966
368 | 9 | 9 | 07/22/1996 | 12.5 | AZ Device | 516563
369 | 9 | 10 | 08/05/1996 | 15.1 | AZ Device | 662883
911 | 21 | 13 | 09/19/1996 | 24.8 | AZ Device | 967780
912 | 21 | 14 | 09/30/1996 | 25.1 | AZ Device | 1070221
913 | 21 | 15 | 10/14/1996 | 22.5 | AZ Device | 1205574
914 | 21 | 16 | 10/28/1996 | 23.5 | AZ Device | 1365970
915 | 21 | 17 | 11/11/1996 | 24.5 | AZ Device | 1463101
916 | 21 | 19 | 12/09/1996 | -997 |  | 1626437
917 | 21 | 20 | 12/19/1996 | -997 |  | 1711938
918 | 21 | 21 | 01/09/1997 | -997 |  | 1790400
919 | 21 | 23 | 02/18/1997 | -997 |  | 1794199
920 | 21 | 24 | 03/03/1997 | -997 |  | 1880144
921 | 21 | 25 | 03/17/1997 | -997 |  | 2047631
922 | 21 | 26 | 03/31/1997 | -997 |  | 2229566
923 | 21 | 27 | 04/14/1997 | -997 |  | 2369909
924 | 21 | 28 | 04/29/1997 | -997 |  | 2546035
925 | 21 | 29 | 05/16/1997 | -997 |  | 2774052
926 | 21 | 30 | 07/14/1997 | -997 |  | 2825970
927 | 21 | 31 | 08/05/1997 | -997 |  | 3027764
928 | 21 | 32 | 08/19/1997 | -997 |  | 3194168
929 | 21 | 33 | 09/02/1997 | -997 |  | 3338264
930 | 21 | 34 | 09/16/1997 | -997 |  | 3407976
931 | 21 | 35 | 10/27/1997 | -997 |  | 3530248
932 | 21 | 36 | 11/18/1997 | -997 |  | 3727207
933 | 21 | 37 | 12/02/1997 | -997 |  | 3886594
934 | 21 | 38 | 12/16/1997 | -997 |  | 4000077
935 | 21 | 39 | 12/30/1997 | -997 |  | 4100720
936 | 21 | 40 | 01/13/1998 | -997 |  | 4203408
937 | 21 | 41 | 01/27/1998 | -997 |  | 4247038
938 | 21 | 42 | 02/10/1998 | -997 |  | 4339085
939 | 21 | 43 | 03/04/1998 | -997 |  | 4369711
940 | 21 | 44 | 03/26/1998 | -997 |  | 4473690
941 | 21 | 45 | 04/15/1998 | -997 |  | 4635856
942 | 21 | 46 | 05/07/1998 | -997 |  | 4719839
943 | 21 | 47 | 06/02/1998 | -997 |  | 4817861
944 | 21 | 48 | 09/17/1998 | -997 |  | 4871710
945 | 21 | 50 | 03/09/1999 | -997 |  | 5003303
946 | 22 | 1 | 03/18/1996 | 3 | Dipstick | 4518
947 | 22 | 2 | 04/15/1996 | 4.3 | Dipstick | 80063
948 | 22 | 3 | 04/29/1996 | 4.5 | Dipstick | 150644
949 | 22 | 4 | 05/13/1996 | 5.1 | Dipstick | 233736
950 | 22 | 5 | 05/28/1996 | 5.4 | Dipstick | 296504
951 | 22 | 6 | 06/10/1996 | 4.8 | Dipstick | 336073
952 | 22 | 7 | 06/24/1996 | 6.5 | AZ Device | 436966
953 | 22 | 9 | 07/22/1996 | 8.3 | AZ Device | 516563
954 | 22 | 10 | 08/05/1996 | 8.2 | AZ Device | 662883
955 | 22 | 12 | 09/03/1996 | 9.2 | AZ Device | 835823
956 | 22 | 13 | 09/19/1996 | 7.9 | AZ Device | 967780
957 | 22 | 14 | 09/30/1996 | 8.9 | AZ Device | 1070221
958 | 22 | 15 | 10/14/1996 | 7.7 | AZ Device | 1205574
959 | 22 | 16 | 10/28/1996 | 9.2 | AZ Device | 1365970
960 | 22 | 17 | 11/11/1996 | 7.5 | AZ Device | 1463101
961 | 22 | 19 | 12/09/1996 | 9.3 | AZ Device | 1626437
962 | 22 | 20 | 12/19/1996 | 8.4 | AZ Device | 1711938
963 | 22 | 21 | 01/09/1997 | 8.7 | AZ Device | 1790400
964 | 22 | 23 | 02/18/1997 | 8.5 | AZ Device | 1794199
965 | 22 | 24 | 03/03/1997 | 10.1 | AZ Device | 1880144
966 | 22 | 25 | 03/17/1997 | 8.7 | AZ Device | 2047631
967 | 22 | 26 | 03/31/1997 | 8.3 | AZ Device | 2229566
968 | 22 | 27 | 04/14/1997 | 10 | AZ Device | 2369909
969 | 22 | 28 | 04/29/1997 | 8.5 | AZ Device | 2546035
970 | 22 | 29 | 05/16/1997 | 8.1 | AZ Device | 2774052
971 | 22 | 30 | 07/14/1997 | 6.6 | AZ Device | 2825970
972 | 22 | 31 | 08/05/1997 | 8.1 | AZ Device | 3027764
973 | 22 | 32 | 08/19/1997 | 8.2 | AZ Device | 3194168
974 | 22 | 33 | 09/02/1997 | 8.1 | Laser | 3338264
975 | 22 | 34 | 09/16/1997 | 7.8 | Laser | 3407976
976 | 22 | 35 | 10/27/1997 | 7.4 | Laser | 3530248
977 | 22 | 36 | 11/18/1997 | 7.6 | Laser | 3727207
978 | 22 | 37 | 12/02/1997 | 7.9 | Laser | 3886594
979 | 22 | 38 | 12/16/1997 | 7.8 | Laser | 4000077
980 | 22 | 39 | 12/30/1997 | 7.9 | Laser | 4100720
981 | 22 | 40 | 01/13/1998 | 8.2 | Laser | 4203408
982 | 22 | 41 | 01/27/1998 | 8.4 | Laser | 4247038
983 | 22 | 42 | 02/10/1998 | 8.3 | Laser | 4339085
984 | 22 | 43 | 03/04/1998 | 8 | Laser | 4369711
985 | 22 | 44 | 03/26/1998 | 9.1 | Laser | 4473690
986 | 22 | 45 | 04/15/1998 | 9.2 | Laser | 4635856
987 | 22 | 46 | 05/07/1998 | 9.9 | Laser | 4719839
988 | 22 | 47 | 06/02/1998 | 9.6 | Laser | 4817861
989 | 22 | 48 | 09/17/1998 | 10.6 | Laser | 4871710
990 | 22 | 50 | 03/09/1999 | 10.7 | Laser | 5003303

## Table Reference
TABLE_NAME | TABLE_ALIAS | DESCRIPTION
WT_AVG_DOWN_RUTTING_NCE | Avg_Down Rutting (NCE) | Table listing the down rut depths for the right wheel path (Down rut is the distance from the original pavement surface elevation to the bottom of the rut)

## Field Reference
TABLE_NAME | FIELD_NAME | FIELD_ALIAS | DESCRIPTION
WT_AVG_DOWN_RUTTING_NCE | TEST_DATE | Date | Date that the rut data was collected
WT_AVG_DOWN_RUTTING_NCE | SECTION_ID | SectionID | Section number according to the track layout
WT_AVG_DOWN_RUTTING_NCE | RWP_DOWN_RUT | RWP Down Rut (mm) | Rut depth of right wheel path
WT_AVG_DOWN_RUTTING_NCE | DEVICE | Device | Name of the device used to measure the rutted pavement (Dipstick, Laser, or Arizona Device)
WT_AVG_DOWN_RUTTING_NCE | TEST_ID | TestID | Unique ID number (primary key)
WT_AVG_DOWN_RUTTING_NCE | CUMULATIVE_ESALS | Cumulative ESALs | Cumulative number of ESALs to date for pavement section
WT_AVG_DOWN_RUTTING_NCE | SESSION_ID | SessionID | ID number representing which monitoring session data comes from