## WT_AVG_MAX_RUTTING_NCE
TEST_ID | SESSION_ID | SECTION_ID | TEST_DATE | DEVICE | CUMULATIVE_ESALS | RWP_MAX_RUTTING | LWP_MAX_RUTTING
181 | 1 | 5 | 03/18/1996 | Dipstick | 4518 | 1.6 | 0.6
182 | 2 | 5 | 04/15/1996 | Dipstick | 80063 | 4.3 | 3
183 | 3 | 5 | 04/29/1996 | Dipstick | 150644 | 2 | 5.4
184 | 4 | 5 | 05/13/1996 | Dipstick | 233736 | 7 | 7.4
185 | 5 | 5 | 05/28/1996 | Dipstick | 296504 | 6 | 6.2
186 | 6 | 5 | 06/10/1996 | Dipstick | 336073 | 7 | 8.5
187 | 7 | 5 | 06/24/1996 | AZ Device | 436966 | 10.2 | -996
188 | 9 | 5 | 07/22/1996 | AZ Device | 516563 | 12.5 | -996
189 | 10 | 5 | 08/05/1996 | AZ Device | 662883 | 16 | -996
190 | 12 | 5 | 09/03/1996 | AZ Device | 835823 | 18.5 | -996
191 | 13 | 5 | 09/19/1996 | AZ Device | 967780 | 16.8 | -996
192 | 14 | 5 | 09/30/1996 | AZ Device | 1070221 | 19 | -996
193 | 15 | 5 | 10/14/1996 | AZ Device | 1205574 | 18 | 24
194 | 16 | 5 | 10/28/1996 | AZ Device | 1365970 | 17 | 22.9
195 | 17 | 5 | 11/11/1996 | AZ Device | 1463101 | 17 | 23.8
196 | 19 | 5 | 12/09/1996 | AZ Device | 1626437 | 18 | 22.5
197 | 20 | 5 | 12/19/1996 | AZ Device | 1711938 | 21 | 21.6
198 | 21 | 5 | 01/09/1997 | AZ Device | 1790400 | 20 | 19.7
199 | 23 | 5 | 02/18/1997 | AZ Device | 1794199 | 20 | 23.9
200 | 24 | 5 | 03/03/1997 | AZ Device | 1880144 | 23 | 26.8
201 | 25 | 5 | 03/17/1997 | AZ Device | 2047631 | 20 | 24.7
202 | 26 | 5 | 03/31/1997 | AZ Device | 2229566 | 22 | 25.3
203 | 27 | 5 | 04/14/1997 | AZ Device | 2369909 | 23 | 25.1
204 | 28 | 5 | 04/29/1997 | AZ Device | 2546035 | 20 | 29.7
205 | 29 | 5 | 05/16/1997 | AZ Device | 2774052 | 22 | 32.7
206 | 30 | 5 | 07/14/1997 |  | 2825970 | -997 | -997
207 | 31 | 5 | 08/05/1997 |  | 3027764 | -997 | -997
208 | 32 | 5 | 08/19/1997 |  | 3194168 | -997 | -997
209 | 33 | 5 | 09/02/1997 |  | 3338264 | -997 | -997
210 | 34 | 5 | 09/16/1997 |  | 3407976 | -997 | -997
211 | 35 | 5 | 10/27/1997 |  | 3530248 | -997 | -997
212 | 36 | 5 | 11/18/1997 |  | 3727207 | -997 | -997
213 | 37 | 5 | 12/02/1997 |  | 3886594 | -997 | -997
214 | 38 | 5 | 12/16/1997 |  | 4000077 | -997 | -997
215 | 39 | 5 | 12/30/1997 |  | 4100720 | -997 | -997
216 | 40 | 5 | 01/13/1998 |  | 4203408 | -997 | -997
217 | 41 | 5 | 01/27/1998 |  | 4247038 | -997 | -997
218 | 42 | 5 | 02/10/1998 |  | 4339085 | -997 | -997
219 | 43 | 5 | 03/04/1998 |  | 4369711 | -997 | -997
220 | 44 | 5 | 03/26/1998 |  | 4473690 | -997 | -997
221 | 45 | 5 | 04/15/1998 |  | 4635856 | -997 | -997
222 | 46 | 5 | 05/07/1998 |  | 4719839 | -997 | -997
223 | 47 | 5 | 06/02/1998 |  | 4817861 | -997 | -997
224 | 48 | 5 | 09/17/1998 |  | 4871710 | -997 | -997
225 | 50 | 5 | 03/09/1999 |  | 5003303 | -997 | -997
226 | 1 | 6 | 03/18/1996 | Dipstick | 4518 | 1.2 | 0
227 | 2 | 6 | 04/15/1996 | Dipstick | 80063 | 4.9 | 2.6
228 | 3 | 6 | 04/29/1996 | Dipstick | 150644 | 6 | 7.2
229 | 4 | 6 | 05/13/1996 | Dipstick | 233736 | 11 | 12.8
230 | 5 | 6 | 05/28/1996 | Dipstick | 296504 | 10 | 10.6
231 | 6 | 6 | 06/10/1996 | Dipstick | 336073 | 12 | 11.9
232 | 7 | 6 | 06/24/1996 | AZ Device | 436966 | 12.5 | -996
233 | 9 | 6 | 07/22/1996 | AZ Device | 516563 | 16.5 | -996
234 | 10 | 6 | 08/05/1996 | AZ Device | 662883 | 22.6 | -996
235 | 12 | 6 | 09/03/1996 | AZ Device | 835823 | 22.2 | -996
236 | 13 | 6 | 09/19/1996 | AZ Device | 967780 | 21 | -996
237 | 14 | 6 | 09/30/1996 | AZ Device | 1070221 | 22 | -996
238 | 15 | 6 | 10/14/1996 | AZ Device | 1205574 | 21 | 22.5
239 | 16 | 6 | 10/28/1996 | AZ Device | 1365970 | 21 | 20.6
240 | 17 | 6 | 11/11/1996 | AZ Device | 1463101 | 21 | 22.1
241 | 19 | 6 | 12/09/1996 | AZ Device | 1626437 | 21 | 23.3
242 | 20 | 6 | 12/19/1996 | AZ Device | 1711938 | 23 | 24
243 | 21 | 6 | 01/09/1997 | AZ Device | 1790400 | 21 | 19.4
244 | 23 | 6 | 02/18/1997 | AZ Device | 1794199 | 23 | 22.1
245 | 24 | 6 | 03/03/1997 | AZ Device | 1880144 | 24 | 23.8
246 | 25 | 6 | 03/17/1997 | AZ Device | 2047631 | 26 | 26.3
247 | 26 | 6 | 03/31/1997 | AZ Device | 2229566 | 27 | 27.1
248 | 27 | 6 | 04/14/1997 | AZ Device | 2369909 | 29 | -996
249 | 28 | 6 | 04/29/1997 | AZ Device | 2546035 | 28 | 29.6
250 | 29 | 6 | 05/16/1997 | AZ Device | 2774052 | 30 | 26.1
251 | 30 | 6 | 07/14/1997 |  | 2825970 | -997 | -997
252 | 31 | 6 | 08/05/1997 |  | 3027764 | -997 | -997
253 | 32 | 6 | 08/19/1997 |  | 3194168 | -997 | -997
254 | 33 | 6 | 09/02/1997 |  | 3338264 | -997 | -997
255 | 34 | 6 | 09/16/1997 |  | 3407976 | -997 | -997
256 | 35 | 6 | 10/27/1997 |  | 3530248 | -997 | -997
257 | 36 | 6 | 11/18/1997 |  | 3727207 | -997 | -997
258 | 37 | 6 | 12/02/1997 |  | 3886594 | -997 | -997
259 | 38 | 6 | 12/16/1997 |  | 4000077 | -997 | -997
260 | 39 | 6 | 12/30/1997 |  | 4100720 | -997 | -997
261 | 40 | 6 | 01/13/1998 |  | 4203408 | -997 | -997
262 | 41 | 6 | 01/27/1998 |  | 4247038 | -997 | -997
263 | 42 | 6 | 02/10/1998 |  | 4339085 | -997 | -997
264 | 43 | 6 | 03/04/1998 |  | 4369711 | -997 | -997
265 | 44 | 6 | 03/26/1998 |  | 4473690 | -997 | -997
266 | 45 | 6 | 04/15/1998 |  | 4635856 | -997 | -997
267 | 46 | 6 | 05/07/1998 |  | 4719839 | -997 | -997
268 | 47 | 6 | 06/02/1998 |  | 4817861 | -997 | -997
269 | 48 | 6 | 09/17/1998 |  | 4871710 | -997 | -997
270 | 50 | 6 | 03/09/1999 |  | 5003303 | -997 | -997
271 | 1 | 7 | 03/18/1996 | Dipstick | 4518 | 1.9 | 2.7
272 | 2 | 7 | 04/15/1996 | Dipstick | 80063 | 4.3 | 1.8
273 | 3 | 7 | 04/29/1996 | Dipstick | 150644 | 6 | 4.2
274 | 4 | 7 | 05/13/1996 | Dipstick | 233736 | 9 | 9.8
275 | 5 | 7 | 05/28/1996 | Dipstick | 296504 | 7 | 7.5
276 | 6 | 7 | 06/10/1996 | Dipstick | 336073 | 7 | 7.3
277 | 7 | 7 | 06/24/1996 | AZ Device | 436966 | 17.2 | -996
278 | 9 | 7 | 07/22/1996 | AZ Device | 516563 | 24.9 | -996
279 | 10 | 7 | 08/05/1996 | AZ Device | 662883 | 32.7 | -996
280 | 12 | 7 | 09/03/1996 | AZ Device | 835823 | 35 | -996
281 | 13 | 7 | 09/19/1996 | AZ Device | 967780 | 37 | -996
282 | 14 | 7 | 09/30/1996 | AZ Device | 1070221 | 37 | -996
283 | 15 | 7 | 10/14/1996 | AZ Device | 1205574 | 33 | 42.1
284 | 16 | 7 | 10/28/1996 | AZ Device | 1365970 | 33 | 42.4
285 | 17 | 7 | 11/11/1996 | AZ Device | 1463101 | 36 | 40.1
286 | 19 | 7 | 12/09/1996 |  | 1626437 | -997 | -997
287 | 20 | 7 | 12/19/1996 |  | 1711938 | -997 | -997
288 | 21 | 7 | 01/09/1997 |  | 1790400 | -997 | -997
289 | 23 | 7 | 02/18/1997 |  | 1794199 | -997 | -997
290 | 24 | 7 | 03/03/1997 |  | 1880144 | -997 | -997
291 | 25 | 7 | 03/17/1997 |  | 2047631 | -997 | -997
292 | 26 | 7 | 03/31/1997 |  | 2229566 | -997 | -997
293 | 27 | 7 | 04/14/1997 |  | 2369909 | -997 | -997
294 | 28 | 7 | 04/29/1997 |  | 2546035 | -997 | -997
295 | 29 | 7 | 05/16/1997 |  | 2774052 | -997 | -997
296 | 30 | 7 | 07/14/1997 |  | 2825970 | -997 | -997
297 | 31 | 7 | 08/05/1997 |  | 3027764 | -997 | -997
298 | 32 | 7 | 08/19/1997 |  | 3194168 | -997 | -997
299 | 33 | 7 | 09/02/1997 |  | 3338264 | -997 | -997
300 | 34 | 7 | 09/16/1997 |  | 3407976 | -997 | -997
301 | 35 | 7 | 10/27/1997 |  | 3530248 | -997 | -997
302 | 36 | 7 | 11/18/1997 |  | 3727207 | -997 | -997
303 | 37 | 7 | 12/02/1997 |  | 3886594 | -997 | -997
304 | 38 | 7 | 12/16/1997 |  | 4000077 | -997 | -997
305 | 39 | 7 | 12/30/1997 |  | 4100720 | -997 | -997
306 | 40 | 7 | 01/13/1998 |  | 4203408 | -997 | -997
307 | 41 | 7 | 01/27/1998 |  | 4247038 | -997 | -997
308 | 42 | 7 | 02/10/1998 |  | 4339085 | -997 | -997
309 | 43 | 7 | 03/04/1998 |  | 4369711 | -997 | -997
310 | 44 | 7 | 03/26/1998 |  | 4473690 | -997 | -997
311 | 45 | 7 | 04/15/1998 |  | 4635856 | -997 | -997
312 | 46 | 7 | 05/07/1998 |  | 4719839 | -997 | -997
313 | 47 | 7 | 06/02/1998 |  | 4817861 | -997 | -997
314 | 48 | 7 | 09/17/1998 |  | 4871710 | -997 | -997
315 | 50 | 7 | 03/09/1999 |  | 5003303 | -997 | -997
316 | 1 | 8 | 03/18/1996 | Dipstick | 4518 | 1.5 | 0.7
317 | 2 | 8 | 04/15/1996 | Dipstick | 80063 | 4 | 2.2
318 | 3 | 8 | 04/29/1996 | Dipstick | 150644 | 4 | 4.4
319 | 4 | 8 | 05/13/1996 | Dipstick | 233736 | 5 | 6
320 | 5 | 8 | 05/28/1996 | Dipstick | 296504 | 5 | 5.8
321 | 6 | 8 | 06/10/1996 | Dipstick | 336073 | 7 | 5.6
322 | 7 | 8 | 06/24/1996 | AZ Device | 436966 | 10.2 | -996
323 | 9 | 8 | 07/22/1996 | AZ Device | 516563 | 13.2 | -996
324 | 10 | 8 | 08/05/1996 | AZ Device | 662883 | 15.3 | -996
325 | 12 | 8 | 09/03/1996 | AZ Device | 835823 | 14.6 | -996
326 | 13 | 8 | 09/19/1996 | AZ Device | 967780 | 15.8 | -996
327 | 14 | 8 | 09/30/1996 | AZ Device | 1070221 | 15.5 | -996
328 | 15 | 8 | 10/14/1996 | AZ Device | 1205574 | 15 | 15
329 | 16 | 8 | 10/28/1996 | AZ Device | 1365970 | 16 | 16.2
330 | 17 | 8 | 11/11/1996 | AZ Device | 1463101 | 17 | 16
331 | 19 | 8 | 12/09/1996 | AZ Device | 1626437 | 17 | 17
332 | 20 | 8 | 12/19/1996 | AZ Device | 1711938 | 15 | 15.4
333 | 21 | 8 | 01/09/1997 | AZ Device | 1790400 | 15 | 15.9
334 | 23 | 8 | 02/18/1997 | AZ Device | 1794199 | 16 | 18.2
335 | 24 | 8 | 03/03/1997 | AZ Device | 1880144 | 15 | 17
336 | 25 | 8 | 03/17/1997 | AZ Device | 2047631 | 19 | 17
337 | 26 | 8 | 03/31/1997 | AZ Device | 2229566 | 20 | 23.4
338 | 27 | 8 | 04/14/1997 | AZ Device | 2369909 | 19 | 20.9
339 | 28 | 8 | 04/29/1997 | AZ Device | 2546035 | 23 | 24.4
340 | 29 | 8 | 05/16/1997 | AZ Device | 2774052 | 23 | 23.9
341 | 30 | 8 | 07/14/1997 |  | 2825970 | -997 | -997
342 | 31 | 8 | 08/05/1997 |  | 3027764 | -997 | -997
343 | 32 | 8 | 08/19/1997 |  | 3194168 | -997 | -997
344 | 33 | 8 | 09/02/1997 |  | 3338264 | -997 | -997
345 | 34 | 8 | 09/16/1997 |  | 3407976 | -997 | -997
346 | 35 | 8 | 10/27/1997 |  | 3530248 | -997 | -997
347 | 36 | 8 | 11/18/1997 |  | 3727207 | -997 | -997
348 | 37 | 8 | 12/02/1997 |  | 3886594 | -997 | -997
349 | 38 | 8 | 12/16/1997 |  | 4000077 | -997 | -997
350 | 39 | 8 | 12/30/1997 |  | 4100720 | -997 | -997
351 | 40 | 8 | 01/13/1998 |  | 4203408 | -997 | -997
352 | 41 | 8 | 01/27/1998 |  | 4247038 | -997 | -997
353 | 42 | 8 | 02/10/1998 |  | 4339085 | -997 | -997
354 | 43 | 8 | 03/04/1998 |  | 4369711 | -997 | -997
355 | 44 | 8 | 03/26/1998 |  | 4473690 | -997 | -997
356 | 45 | 8 | 04/15/1998 |  | 4635856 | -997 | -997
357 | 46 | 8 | 05/07/1998 |  | 4719839 | -997 | -997
358 | 47 | 8 | 06/02/1998 |  | 4817861 | -997 | -997
359 | 48 | 8 | 09/17/1998 |  | 4871710 | -997 | -997
360 | 50 | 8 | 03/09/1999 |  | 5003303 | -997 | -997
991 | 1 | 23 | 03/18/1996 | Dipstick | 4518 | 1 | 2.9
992 | 2 | 23 | 04/15/1996 | Dipstick | 80063 | 2 | 3.3
993 | 3 | 23 | 04/29/1996 | Dipstick | 150644 | 4 | 3.4
994 | 4 | 23 | 05/13/1996 | Dipstick | 233736 | 6 | 5
995 | 5 | 23 | 05/28/1996 | Dipstick | 296504 | 5 | 4.2
996 | 6 | 23 | 06/10/1996 | Dipstick | 336073 | 5 | 4.5
997 | 7 | 23 | 06/24/1996 | AZ Device | 436966 | 8.2 | -996
998 | 9 | 23 | 07/22/1996 | AZ Device | 516563 | 10.3 | -996
999 | 10 | 23 | 08/05/1996 | AZ Device | 662883 | 12.5 | -996
1000 | 12 | 23 | 09/03/1996 | AZ Device | 835823 | 15 | -996
1001 | 13 | 23 | 09/19/1996 | AZ Device | 967780 | 14 | -996
1002 | 14 | 23 | 09/30/1996 | AZ Device | 1070221 | 14 | -996
1003 | 15 | 23 | 10/14/1996 | AZ Device | 1205574 | 14 | 17
1004 | 16 | 23 | 10/28/1996 | AZ Device | 1365970 | 12 | 16.7
1005 | 17 | 23 | 11/11/1996 | AZ Device | 1463101 | 13 | 18.9
1006 | 19 | 23 | 12/09/1996 | AZ Device | 1626437 | 14 | 16.1
1007 | 20 | 23 | 12/19/1996 | AZ Device | 1711938 | 15 | 18.1
1008 | 21 | 23 | 01/09/1997 | AZ Device | 1790400 | 14 | 18.7
1009 | 23 | 23 | 02/18/1997 | AZ Device | 1794199 | 10 | 15.3
1010 | 24 | 23 | 03/03/1997 | AZ Device | 1880144 | 15 | 19
1011 | 25 | 23 | 03/17/1997 | AZ Device | 2047631 | 15 | 18.5
1012 | 26 | 23 | 03/31/1997 | AZ Device | 2229566 | 13 | 13.6
1013 | 27 | 23 | 04/14/1997 | AZ Device | 2369909 | 13 | 18.6
1014 | 28 | 23 | 04/29/1997 | AZ Device | 2546035 | 12 | 20.9
1015 | 29 | 23 | 05/16/1997 | AZ Device | 2774052 | 13 | 19.2
1016 | 30 | 23 | 07/14/1997 | AZ Device | 2825970 | 14.6 | 14
1017 | 31 | 23 | 08/05/1997 | AZ Device | 3027764 | 16 | 14.8
1018 | 32 | 23 | 08/19/1997 | AZ Device | 3194168 | 19.4 | 17.9
1019 | 33 | 23 | 09/02/1997 | Laser | 3338264 | 19.3 | 22.2
1020 | 34 | 23 | 09/16/1997 | Laser | 3407976 | 18 | 16.3
1021 | 35 | 23 | 10/27/1997 |  | 3530248 | -997 | -997
1022 | 36 | 23 | 11/18/1997 |  | 3727207 | -997 | -997
1023 | 37 | 23 | 12/02/1997 |  | 3886594 | -997 | -997
1024 | 38 | 23 | 12/16/1997 |  | 4000077 | -997 | -997
1025 | 39 | 23 | 12/30/1997 |  | 4100720 | -997 | -997
1026 | 40 | 23 | 01/13/1998 |  | 4203408 | -997 | -997
1027 | 41 | 23 | 01/27/1998 |  | 4247038 | -997 | -997
1028 | 42 | 23 | 02/10/1998 |  | 4339085 | -997 | -997
1029 | 43 | 23 | 03/04/1998 |  | 4369711 | -997 | -997
1030 | 44 | 23 | 03/26/1998 |  | 4473690 | -997 | -997
1031 | 45 | 23 | 04/15/1998 |  | 4635856 | -997 | -997
1032 | 46 | 23 | 05/07/1998 |  | 4719839 | -997 | -997
1033 | 47 | 23 | 06/02/1998 |  | 4817861 | -997 | -997
1034 | 48 | 23 | 09/17/1998 |  | 4871710 | -997 | -997
1035 | 50 | 23 | 03/09/1999 |  | 5003303 | -997 | -997
1036 | 1 | 24 | 03/18/1996 | Dipstick | 4518 | 2.4 | 2.2
1037 | 2 | 24 | 04/15/1996 | Dipstick | 80063 | 4.6 | 3.1
1038 | 3 | 24 | 04/29/1996 | Dipstick | 150644 | 5 | 2.6
1039 | 4 | 24 | 05/13/1996 | Dipstick | 233736 | 7 | 4.1
1040 | 5 | 24 | 05/28/1996 | Dipstick | 296504 | 7 | 4.5
1041 | 6 | 24 | 06/10/1996 | Dipstick | 336073 | 8 | 5.9
1042 | 7 | 24 | 06/24/1996 | AZ Device | 436966 | 12.8 | -996
1043 | 9 | 24 | 07/22/1996 | AZ Device | 516563 | 18.4 | -996
1044 | 10 | 24 | 08/05/1996 | AZ Device | 662883 | 19.1 | -996
1045 | 12 | 24 | 09/03/1996 | AZ Device | 835823 | 22.9 | -996
1046 | 13 | 24 | 09/19/1996 | AZ Device | 967780 | 21 | -996
1047 | 14 | 24 | 09/30/1996 | AZ Device | 1070221 | 23 | -996
1048 | 15 | 24 | 10/14/1996 | AZ Device | 1205574 | 23 | 20.7
1049 | 16 | 24 | 10/28/1996 | AZ Device | 1365970 | 24 | 18
1050 | 17 | 24 | 11/11/1996 | AZ Device | 1463101 | 22 | 21.5
1051 | 19 | 24 | 12/09/1996 | AZ Device | 1626437 | 22 | 21.3
1052 | 20 | 24 | 12/19/1996 | AZ Device | 1711938 | 20 | 17.8
1053 | 21 | 24 | 01/09/1997 | AZ Device | 1790400 | 24 | 18.8
1054 | 23 | 24 | 02/18/1997 | AZ Device | 1794199 | 21 | 19.7
1055 | 24 | 24 | 03/03/1997 | AZ Device | 1880144 | 22 | 21.6
1056 | 25 | 24 | 03/17/1997 | AZ Device | 2047631 | 19.7 | 20
1057 | 26 | 24 | 03/31/1997 | AZ Device | 2229566 | 22 | 19
1058 | 27 | 24 | 04/14/1997 | AZ Device | 2369909 | 22 | 18.2
1059 | 28 | 24 | 04/29/1997 | AZ Device | 2546035 | 23.8 | 23
1060 | 29 | 24 | 05/16/1997 | AZ Device | 2774052 | 26 | 22.5
1061 | 30 | 24 | 07/14/1997 |  | 2825970 | -997 | -997
1062 | 31 | 24 | 08/05/1997 |  | 3027764 | -997 | -997
1063 | 32 | 24 | 08/19/1997 |  | 3194168 | -997 | -997
1064 | 33 | 24 | 09/02/1997 |  | 3338264 | -997 | -997
1065 | 34 | 24 | 09/16/1997 |  | 3407976 | -997 | -997
1066 | 35 | 24 | 10/27/1997 |  | 3530248 | -997 | -997
1067 | 36 | 24 | 11/18/1997 |  | 3727207 | -997 | -997
1068 | 37 | 24 | 12/02/1997 |  | 3886594 | -997 | -997
1069 | 38 | 24 | 12/16/1997 |  | 4000077 | -997 | -997
1070 | 39 | 24 | 12/30/1997 |  | 4100720 | -997 | -997
1071 | 40 | 24 | 01/13/1998 |  | 4203408 | -997 | -997
1072 | 41 | 24 | 01/27/1998 |  | 4247038 | -997 | -997
1073 | 42 | 24 | 02/10/1998 |  | 4339085 | -997 | -997
1074 | 43 | 24 | 03/04/1998 |  | 4369711 | -997 | -997
1075 | 44 | 24 | 03/26/1998 |  | 4473690 | -997 | -997
1076 | 45 | 24 | 04/15/1998 |  | 4635856 | -997 | -997
1077 | 46 | 24 | 05/07/1998 |  | 4719839 | -997 | -997
1078 | 47 | 24 | 06/02/1998 |  | 4817861 | -997 | -997
1079 | 48 | 24 | 09/17/1998 |  | 4871710 | -997 | -997
1080 | 50 | 24 | 03/09/1999 |  | 5003303 | -997 | -997
1081 | 1 | 25 | 03/18/1996 | Dipstick | 4518 | 3 | 0.8
1082 | 2 | 25 | 04/15/1996 | Dipstick | 80063 | 4.4 | 0.7
1083 | 3 | 25 | 04/29/1996 | Dipstick | 150644 | 6 | 4.2
1084 | 4 | 25 | 05/13/1996 | Dipstick | 233736 | 8 | 8.5
1085 | 5 | 25 | 05/28/1996 | Dipstick | 296504 | 7 | 7.2
1086 | 6 | 25 | 06/10/1996 | Dipstick | 336073 | 7 | 6.4
1087 | 7 | 25 | 06/24/1996 | AZ Device | 436966 | 11.8 | -996
1088 | 9 | 25 | 07/22/1996 | AZ Device | 516563 | 21.9 | -996
1089 | 10 | 25 | 08/05/1996 | AZ Device | 662883 | 24 | -996
1090 | 12 | 25 | 09/03/1996 | AZ Device | 835823 | 26 | -996
1091 | 13 | 25 | 09/19/1996 | AZ Device | 967780 | 25 | -996
1092 | 14 | 25 | 09/30/1996 | AZ Device | 1070221 | 25 | -996
1093 | 15 | 25 | 10/14/1996 | AZ Device | 1205574 | 26 | 35.7
1094 | 16 | 25 | 10/28/1996 | AZ Device | 1365970 | 26 | 34
1095 | 17 | 25 | 11/11/1996 | AZ Device | 1463101 | 27 | 43.1
1096 | 19 | 25 | 12/09/1996 |  | 1626437 | -997 | -997
1097 | 20 | 25 | 12/19/1996 |  | 1711938 | -997 | -997
1098 | 21 | 25 | 01/09/1997 |  | 1790400 | -997 | -997
1099 | 23 | 25 | 02/18/1997 |  | 1794199 | -997 | -997
1100 | 24 | 25 | 03/03/1997 |  | 1880144 | -997 | -997
1101 | 25 | 25 | 03/17/1997 |  | 2047631 | -997 | -997
1102 | 26 | 25 | 03/31/1997 |  | 2229566 | -997 | -997
1103 | 27 | 25 | 04/14/1997 |  | 2369909 | -997 | -997
1104 | 28 | 25 | 04/29/1997 |  | 2546035 | -997 | -997
1105 | 29 | 25 | 05/16/1997 |  | 2774052 | -997 | -997
1106 | 30 | 25 | 07/14/1997 |  | 2825970 | -997 | -997
1107 | 31 | 25 | 08/05/1997 |  | 3027764 | -997 | -997
1108 | 32 | 25 | 08/19/1997 |  | 3194168 | -997 | -997
1109 | 33 | 25 | 09/02/1997 |  | 3338264 | -997 | -997
1110 | 34 | 25 | 09/16/1997 |  | 3407976 | -997 | -997
1111 | 35 | 25 | 10/27/1997 |  | 3530248 | -997 | -997
1112 | 36 | 25 | 11/18/1997 |  | 3727207 | -997 | -997
1113 | 37 | 25 | 12/02/1997 |  | 3886594 | -997 | -997
1114 | 38 | 25 | 12/16/1997 |  | 4000077 | -997 | -997
1115 | 39 | 25 | 12/30/1997 |  | 4100720 | -997 | -997
1116 | 40 | 25 | 01/13/1998 |  | 4203408 | -997 | -997
1117 | 41 | 25 | 01/27/1998 |  | 4247038 | -997 | -997
1118 | 42 | 25 | 02/10/1998 |  | 4339085 | -997 | -997
1119 | 43 | 25 | 03/04/1998 |  | 4369711 | -997 | -997
1120 | 44 | 25 | 03/26/1998 |  | 4473690 | -997 | -997
1121 | 45 | 25 | 04/15/1998 |  | 4635856 | -997 | -997
1122 | 46 | 25 | 05/07/1998 |  | 4719839 | -997 | -997
1123 | 47 | 25 | 06/02/1998 |  | 4817861 | -997 | -997
1124 | 48 | 25 | 09/17/1998 |  | 4871710 | -997 | -997
1125 | 50 | 25 | 03/09/1999 |  | 5003303 | -997 | -997
1126 | 1 | 26 | 03/18/1996 | Dipstick | 4518 | 2.9 | 0.3
1127 | 2 | 26 | 04/15/1996 | Dipstick | 80063 | 1.5 | 6.8
1128 | 3 | 26 | 04/29/1996 | Dipstick | 150644 | 4 | 9.4
1129 | 4 | 26 | 05/13/1996 | Dipstick | 233736 | 9 | 10.5
1130 | 5 | 26 | 05/28/1996 | Dipstick | 296504 | 9 | 9.6
1131 | 6 | 26 | 06/10/1996 | Dipstick | 336073 | 11 | 14.1
1132 | 7 | 26 | 06/24/1996 | AZ Device | 436966 | 9.8 | -996
1133 | 9 | 26 | 07/22/1996 | AZ Device | 516563 | 14.8 | -996
1134 | 10 | 26 | 08/05/1996 | AZ Device | 662883 | 14.6 | -996
1135 | 12 | 26 | 09/03/1996 | AZ Device | 835823 | 14.5 | -996
1136 | 13 | 26 | 09/19/1996 | AZ Device | 967780 | 15 | -996
1137 | 14 | 26 | 09/30/1996 | AZ Device | 1070221 | 14 | -996
1138 | 15 | 26 | 10/14/1996 | AZ Device | 1205574 | 15 | 23.8
1139 | 16 | 26 | 10/28/1996 | AZ Device | 1365970 | 16 | 19
1140 | 17 | 26 | 11/11/1996 | AZ Device | 1463101 | 15 | 22.2
1141 | 19 | 26 | 12/09/1996 | AZ Device | 1626437 | 14 | 22
1142 | 20 | 26 | 12/19/1996 | AZ Device | 1711938 | 18 | 23.6
1143 | 21 | 26 | 01/09/1997 | AZ Device | 1790400 | 16.5 | -996
1144 | 23 | 26 | 02/18/1997 | AZ Device | 1794199 | 19 | -996
1145 | 24 | 26 | 03/03/1997 | AZ Device | 1880144 | 21 | -996
1146 | 25 | 26 | 03/17/1997 | AZ Device | 2047631 | 19 | -996
1147 | 26 | 26 | 03/31/1997 | AZ Device | 2229566 | 19.1 | -996
1148 | 27 | 26 | 04/14/1997 | AZ Device | 2369909 | 19.8 | -996
1149 | 28 | 26 | 04/29/1997 | AZ Device | 2546035 | 20 | -996
1150 | 29 | 26 | 05/16/1997 | AZ Device | 2774052 | 21 | -996
1151 | 30 | 26 | 07/14/1997 |  | 2825970 | -997 | -997
1152 | 31 | 26 | 08/05/1997 |  | 3027764 | -997 | -997
1153 | 32 | 26 | 08/19/1997 |  | 3194168 | -997 | -997
1154 | 33 | 26 | 09/02/1997 |  | 3338264 | -997 | -997
1155 | 34 | 26 | 09/16/1997 |  | 3407976 | -997 | -997
1156 | 35 | 26 | 10/27/1997 |  | 3530248 | -997 | -997
1157 | 36 | 26 | 11/18/1997 |  | 3727207 | -997 | -997
1158 | 37 | 26 | 12/02/1997 |  | 3886594 | -997 | -997
1159 | 38 | 26 | 12/16/1997 |  | 4000077 | -997 | -997
1160 | 39 | 26 | 12/30/1997 |  | 4100720 | -997 | -997
1161 | 40 | 26 | 01/13/1998 |  | 4203408 | -997 | -997
1162 | 41 | 26 | 01/27/1998 |  | 4247038 | -997 | -997
1163 | 42 | 26 | 02/10/1998 |  | 4339085 | -997 | -997
1164 | 43 | 26 | 03/04/1998 |  | 4369711 | -997 | -997
1165 | 44 | 26 | 03/26/1998 |  | 4473690 | -997 | -997
1166 | 45 | 26 | 04/15/1998 |  | 4635856 | -997 | -997
1167 | 46 | 26 | 05/07/1998 |  | 4719839 | -997 | -997
1168 | 47 | 26 | 06/02/1998 |  | 4817861 | -997 | -997
1169 | 48 | 26 | 09/17/1998 |  | 4871710 | -997 | -997
1170 | 50 | 26 | 03/09/1999 |  | 5003303 | -997 | -997
1171 | 301 | 35 | 07/22/1997 | Laser | 35135 | -996 | -996
1172 | 302 | 35 | 07/23/1997 | Laser | 40593 | 14.1 | 12.5
1173 | 303 | 35 | 07/24/1997 | Laser | 48298 | -996 | -996
1174 | 304 | 35 | 07/25/1997 | Laser | 61001 | 14.9 | 12.4
1175 | 305 | 35 | 07/28/1997 | Laser | 93000 | 15.3 | 12.5
1176 | 306 | 35 | 07/29/1997 | Laser | 102235 | 14.4 | 12.7
1177 | 307 | 35 | 07/30/1997 | Laser | 118043 | 15.4 | 12
1178 | 308 | 35 | 07/31/1997 | Laser | 128415 | 15.2 | 12.5
1179 | 309 | 35 | 08/01/1997 | Laser | 141463 | 15.5 | 12.6
1180 | 310 | 35 | 08/04/1997 | Laser | 188454 | 16.8 | 14.4
1181 | 31 | 35 | 08/05/1997 | Laser | 201794 | 16 | 13.4
1182 | 32 | 35 | 08/19/1997 | Laser | 368198 | 20 | 12.3
1183 | 33 | 35 | 09/02/1997 | Laser | 512294 | 19.2 | 17.2
1184 | 34 | 35 | 09/16/1997 | Laser | 582006 | 20 | 15.5
1185 | 35 | 35 | 10/27/1997 | Laser | 704278 | 17.8 | 15.9
1186 | 36 | 35 | 11/18/1997 | Laser | 901237 | 17.8 | 15.4
1187 | 37 | 35 | 12/02/1997 | Laser | 1060624 | 17.6 | 15.5
1188 | 38 | 35 | 12/16/1997 | Laser | 1174107 | 17.6 | 15.8
1189 | 39 | 35 | 12/30/1997 | Laser | 1274750 | 17.8 | 15.7
1190 | 40 | 35 | 01/13/1998 | Laser | 1377438 | 17.7 | 15.3
1191 | 41 | 35 | 01/27/1998 | Laser | 1421068 | 17.8 | 15.7
1192 | 42 | 35 | 02/10/1998 | Laser | 1513115 | 18 | 17.6
1193 | 43 | 35 | 03/04/1998 | Laser | 1543741 | 17.9 | 16.7
1194 | 44 | 35 | 03/26/1998 | Laser | 1647720 | 18 | 16.9
1195 | 45 | 35 | 04/15/1998 | Laser | 1809886 | 17.9 | 16.3
1196 | 46 | 35 | 05/07/1998 | Laser | 1893869 | 17.7 | 16.6
1197 | 47 | 35 | 06/02/1998 | Laser | 1991891 | 18.1 | 16.9
1198 | 48 | 35 | 09/17/1998 | Laser | 2045740 | 19.4 | 21
1199 | 50 | 35 | 03/09/1999 | Laser | 2177333 | 18.8 | 19.7
1200 | 301 | 36 | 07/22/1997 | Laser | 35135 | 26.7 | 28.1
1201 | 302 | 36 | 07/23/1997 | Laser | 40593 | -996 | -996
1202 | 303 | 36 | 07/24/1997 | Laser | 48298 | 27.5 | 28
1203 | 304 | 36 | 07/25/1997 | Laser | 61001 | 29.3 | 29.2
1204 | 305 | 36 | 07/28/1997 | Laser | 93000 | 30.8 | 30.1
1205 | 306 | 36 | 07/29/1997 | Laser | 102235 | 30 | 28.8
1206 | 307 | 36 | 07/30/1997 | Laser | 118043 | 30.5 | 28.4
1207 | 308 | 36 | 07/31/1997 | Laser | 128415 | 29.7 | 29.1
1208 | 309 | 36 | 08/01/1997 | Laser | 141463 | 30.4 | 29.6
1209 | 310 | 36 | 08/04/1997 | Laser | 188454 | 32.9 | 31.6
1210 | 31 | 36 | 08/05/1997 | Laser | 201794 | 36 | 29.3
1211 | 32 | 36 | 08/19/1997 | Laser | 368198 | 36 | 35.2
1212 | 33 | 36 | 09/02/1997 | Laser | 512294 | 35 | 34.2
1213 | 34 | 36 | 09/16/1997 | Laser | 582006 | 36 | 34
1214 | 35 | 36 | 10/27/1997 |  | 704278 | -997 | -997
1215 | 36 | 36 | 11/18/1997 |  | 901237 | -997 | -997
1216 | 37 | 36 | 12/02/1997 |  | 1060624 | -997 | -997
1217 | 38 | 36 | 12/16/1997 |  | 1174107 | -997 | -997
1218 | 39 | 36 | 12/30/1997 |  | 1274750 | -997 | -997
1219 | 40 | 36 | 01/13/1998 |  | 1377438 | -997 | -997
1220 | 41 | 36 | 01/27/1998 |  | 1421068 | -997 | -997
1221 | 42 | 36 | 02/10/1998 |  | 1513115 | -997 | -997
1222 | 43 | 36 | 03/04/1998 |  | 1543741 | -997 | -997
1223 | 44 | 36 | 03/26/1998 |  | 1647720 | -997 | -997
1224 | 45 | 36 | 04/15/1998 |  | 1809886 | -997 | -997
1225 | 46 | 36 | 05/07/1998 |  | 1893869 | -997 | -997
1226 | 47 | 36 | 06/02/1998 |  | 1991891 | -997 | -997
1227 | 48 | 36 | 09/17/1998 |  | 2045740 | -997 | -997
1228 | 50 | 36 | 03/09/1999 |  | 2177333 | -997 | -997
1229 | 301 | 37 | 07/22/1997 | Laser | 35135 | 13.7 | 11.8
1230 | 302 | 37 | 07/23/1997 | Laser | 40593 | -996 | -996
1231 | 303 | 37 | 07/24/1997 | Laser | 48298 | -996 | -996
1232 | 304 | 37 | 07/25/1997 | Laser | 61001 | 15.7 | 13.8
1233 | 305 | 37 | 07/28/1997 | Laser | 93000 | 16.2 | 14.5
1234 | 306 | 37 | 07/29/1997 | Laser | 102235 | 16.8 | 14.6
1235 | 307 | 37 | 07/30/1997 | Laser | 118043 | 16.7 | 14.2
1236 | 308 | 37 | 07/31/1997 | Laser | 128415 | 16.8 | 14.8
1237 | 309 | 37 | 08/01/1997 | Laser | 141463 | 17.2 | 15.5
1238 | 310 | 37 | 08/04/1997 | Laser | 188454 | 18.7 | 17.7
1239 | 31 | 37 | 08/05/1997 | Laser | 201794 | 18 | 20.9
1240 | 32 | 37 | 08/19/1997 | Laser | 368198 | 26 | 23.1
1241 | 33 | 37 | 09/02/1997 | Laser | 512294 | 25.5 | 25.9
1242 | 34 | 37 | 09/16/1997 | Laser | 582006 | 26 | 24.9
1243 | 35 | 37 | 10/27/1997 |  | 704278 | -997 | -997
1244 | 36 | 37 | 11/18/1997 |  | 901237 | -997 | -997
1245 | 37 | 37 | 12/02/1997 |  | 1060624 | -997 | -997
1246 | 38 | 37 | 12/16/1997 |  | 1174107 | -997 | -997
1247 | 39 | 37 | 12/30/1997 |  | 1274750 | -997 | -997
1248 | 40 | 37 | 01/13/1998 |  | 1377438 | -997 | -997
1249 | 41 | 37 | 01/27/1998 |  | 1421068 | -997 | -997
1250 | 42 | 37 | 02/10/1998 |  | 1513115 | -997 | -997
1251 | 43 | 37 | 03/04/1998 |  | 1543741 | -997 | -997
1252 | 44 | 37 | 03/26/1998 |  | 1647720 | -997 | -997
1253 | 45 | 37 | 04/15/1998 |  | 1809886 | -997 | -997
1254 | 46 | 37 | 05/07/1998 |  | 1893869 | -997 | -997
1255 | 47 | 37 | 06/02/1998 |  | 1991891 | -997 | -997
1256 | 48 | 37 | 09/17/1998 |  | 2045740 | -997 | -997
1257 | 50 | 37 | 03/09/1999 |  | 2177333 | -997 | -997
1258 | 301 | 38 | 07/22/1997 | Laser | 35135 | -996 | -996
1259 | 302 | 38 | 07/23/1997 | Laser | 40593 | -996 | -996
1260 | 303 | 38 | 07/24/1997 | Laser | 48298 | 7.7 | 7.8
1261 | 304 | 38 | 07/25/1997 | Laser | 61001 | 7.5 | 7.8
1262 | 305 | 38 | 07/28/1997 | Laser | 93000 | 9.4 | 8.3
1263 | 306 | 38 | 07/29/1997 | Laser | 102235 | 9.2 | 8.3
1264 | 307 | 38 | 07/30/1997 | Laser | 118043 | 9.2 | 8.2
1265 | 308 | 38 | 07/31/1997 | Laser | 128415 | 9.1 | 7.8
1266 | 309 | 38 | 08/01/1997 | Laser | 141463 | 8.9 | 8.8
1267 | 310 | 38 | 08/04/1997 | Laser | 188454 | 10.3 | 10.9
1268 | 31 | 38 | 08/05/1997 | Laser | 201794 | 8 | 11
1269 | 32 | 38 | 08/19/1997 | Laser | 368198 | 13 | 13
1270 | 33 | 38 | 09/02/1997 | Laser | 512294 | 11.7 | 11.6
1271 | 34 | 38 | 09/16/1997 | Laser | 582006 | 13 | 11.9
1272 | 35 | 38 | 10/27/1997 | Laser | 704278 | 10.5 | 9.9
1273 | 36 | 38 | 11/18/1997 | Laser | 901237 | 11.2 | 10.2
1274 | 37 | 38 | 12/02/1997 | Laser | 1060624 | 10.8 | 10.3
1275 | 38 | 38 | 12/16/1997 | Laser | 1174107 | 11.2 | 10.4
1276 | 39 | 38 | 12/30/1997 | Laser | 1274750 | 11.3 | 9.9
1277 | 40 | 38 | 01/13/1998 | Laser | 1377438 | 11.1 | 10.9
1278 | 41 | 38 | 01/27/1998 | Laser | 1421068 | 11.3 | 9.9
1279 | 42 | 38 | 02/10/1998 | Laser | 1513115 | 11.2 | 13
1280 | 43 | 38 | 03/04/1998 | Laser | 1543741 | 11.5 | 12.3
1281 | 44 | 38 | 03/26/1998 | Laser | 1647720 | 11 | 13
1282 | 45 | 38 | 04/15/1998 | Laser | 1809886 | 11.1 | 12.8
1283 | 46 | 38 | 05/07/1998 | Laser | 1893869 | 11.1 | 13.3
1284 | 47 | 38 | 06/02/1998 | Laser | 1991891 | 11.3 | 13.6
1285 | 48 | 38 | 09/17/1998 | Laser | 2045740 | 12.1 | 15.3
1286 | 50 | 38 | 03/09/1999 | Laser | 2177333 | 11.8 | 13.9
1287 | 301 | 39 | 07/22/1997 | Laser | 35135 | -996 | -996
1288 | 302 | 39 | 07/23/1997 | Laser | 40593 | -996 | -996
1289 | 303 | 39 | 07/24/1997 | Laser | 48298 | 7.5 | 7.9
1290 | 304 | 39 | 07/25/1997 | Laser | 61001 | 7.8 | 8.3
1291 | 305 | 39 | 07/28/1997 | Laser | 93000 | 8.3 | 8.5
1292 | 306 | 39 | 07/29/1997 | Laser | 102235 | 8.3 | 8.4
1293 | 307 | 39 | 07/30/1997 | Laser | 118043 | 8.4 | 9
1294 | 308 | 39 | 07/31/1997 | Laser | 128415 | 8.6 | 8.4
1295 | 309 | 39 | 08/01/1997 | Laser | 141463 | 8.5 | 8.8
1296 | 310 | 39 | 08/04/1997 | Laser | 188454 | 9.8 | 10
1297 | 31 | 39 | 08/05/1997 | Laser | 201794 | 8 | 11.9
1298 | 32 | 39 | 08/19/1997 | Laser | 368198 | 11 | 11.1
1299 | 33 | 39 | 09/02/1997 | Laser | 512294 | 12 | 11.6
1300 | 34 | 39 | 09/16/1997 | Laser | 582006 | 11 | 11.8
1301 | 35 | 39 | 10/27/1997 | Laser | 704278 | 10.5 | 11
1302 | 36 | 39 | 11/18/1997 | Laser | 901237 | 10.2 | 10.9
1303 | 37 | 39 | 12/02/1997 | Laser | 1060624 | 10.2 | 11.5
1304 | 38 | 39 | 12/16/1997 | Laser | 1174107 | 10.2 | 11.8
1305 | 39 | 39 | 12/30/1997 | Laser | 1274750 | 10.1 | 11.5
1306 | 40 | 39 | 01/13/1998 | Laser | 1377438 | 10.1 | 12.5
1307 | 41 | 39 | 01/27/1998 | Laser | 1421068 | 10.5 | 11.4
1308 | 42 | 39 | 02/10/1998 | Laser | 1513115 | 10.3 | 11.6
1309 | 43 | 39 | 03/04/1998 | Laser | 1543741 | 10.5 | 10.7
1310 | 44 | 39 | 03/26/1998 | Laser | 1647720 | 10.1 | 11.7
1311 | 45 | 39 | 04/15/1998 | Laser | 1809886 | 10.2 | 11.2
1312 | 46 | 39 | 05/07/1998 | Laser | 1893869 | 10.4 | 11.5
1313 | 47 | 39 | 06/02/1998 | Laser | 1991891 | 10.5 | 12
1314 | 48 | 39 | 09/17/1998 | Laser | 2045740 | 12.1 | 14
1315 | 50 | 39 | 03/09/1999 | Laser | 2177333 | 11.7 | 12.8
1316 | 301 | 54 | 07/22/1997 | Laser | 35135 | -996 | -996
1317 | 302 | 54 | 07/23/1997 | Laser | 40593 | 11.3 | 9.6
1318 | 303 | 54 | 07/24/1997 | Laser | 48298 | -996 | -996
1319 | 304 | 54 | 07/25/1997 | Laser | 61001 | 12.1 | 9.8
1320 | 305 | 54 | 07/28/1997 | Laser | 93000 | 13.2 | 11.3
1321 | 306 | 54 | 07/29/1997 | Laser | 102235 | 12.5 | 11.7
1322 | 307 | 54 | 07/30/1997 | Laser | 118043 | 13.8 | 10.5
1323 | 308 | 54 | 07/31/1997 | Laser | 128415 | 13.5 | 10.6
1324 | 309 | 54 | 08/01/1997 | Laser | 141463 | 13.5 | 11
1325 | 310 | 54 | 08/04/1997 | Laser | 188454 | 14.9 | 13.1
1326 | 31 | 54 | 08/05/1997 | Laser | 201794 | 15 | 11.5
1327 | 32 | 54 | 08/19/1997 | Laser | 368198 | 17 | 13.8
1328 | 33 | 54 | 09/02/1997 | Laser | 512294 | 16.5 | 14.7
1329 | 34 | 54 | 09/16/1997 | Laser | 582006 | 17 | 14.4
1330 | 35 | 54 | 10/27/1997 |  | 704278 | -997 | -997
1331 | 36 | 54 | 11/18/1997 |  | 901237 | -997 | -997
1332 | 37 | 54 | 12/02/1997 |  | 1060624 | -997 | -997
1333 | 38 | 54 | 12/16/1997 |  | 1174107 | -997 | -997
1334 | 39 | 54 | 12/30/1997 |  | 1274750 | -997 | -997
1335 | 40 | 54 | 01/13/1998 |  | 1377438 | -997 | -997
1336 | 41 | 54 | 01/27/1998 |  | 1421068 | -997 | -997
1337 | 42 | 54 | 02/10/1998 |  | 1513115 | -997 | -997
1338 | 43 | 54 | 03/04/1998 |  | 1543741 | -997 | -997
1339 | 44 | 54 | 03/26/1998 |  | 1647720 | -997 | -997
1340 | 45 | 54 | 04/15/1998 |  | 1809886 | -997 | -997
1341 | 46 | 54 | 05/07/1998 |  | 1893869 | -997 | -997
1342 | 47 | 54 | 06/02/1998 |  | 1991891 | -997 | -997
1343 | 48 | 54 | 09/17/1998 |  | 2045740 | -997 | -997
1344 | 50 | 54 | 03/09/1999 |  | 2177333 | -997 | -997
1345 | 301 | 55 | 07/22/1997 | Laser | 35135 | -996 | -996
1346 | 302 | 55 | 07/23/1997 | Laser | 40593 | 10.3 | 11.5
1347 | 303 | 55 | 07/24/1997 | Laser | 48298 | -996 | -996
1348 | 304 | 55 | 07/25/1997 | Laser | 61001 | 10.3 | 12.1
1349 | 305 | 55 | 07/28/1997 | Laser | 93000 | 10.5 | 11.7
1350 | 306 | 55 | 07/29/1997 | Laser | 102235 | 11.1 | 12.3
1351 | 307 | 55 | 07/30/1997 | Laser | 118043 | 11.5 | 12.4
1352 | 308 | 55 | 07/31/1997 | Laser | 128415 | 11.2 | 11.7
1353 | 309 | 55 | 08/01/1997 | Laser | 141463 | 11.5 | 12.8
1354 | 310 | 55 | 08/04/1997 | Laser | 188454 | 14.2 | 15
1355 | 31 | 55 | 08/05/1997 | Laser | 201794 | 15 | 15.4
1356 | 32 | 55 | 08/19/1997 | Laser | 368198 | 21 | 23
1357 | 33 | 55 | 09/02/1997 | Laser | 512294 | 20.4 | 23.6
1358 | 34 | 55 | 09/16/1997 | Laser | 582006 | 21 | 22.2
1359 | 35 | 55 | 10/27/1997 |  | 704278 | -997 | -997
1360 | 36 | 55 | 11/18/1997 |  | 901237 | -997 | -997
1361 | 37 | 55 | 12/02/1997 |  | 1060624 | -997 | -997
1362 | 38 | 55 | 12/16/1997 |  | 1174107 | -997 | -997
1363 | 39 | 55 | 12/30/1997 |  | 1274750 | -997 | -997
1364 | 40 | 55 | 01/13/1998 |  | 1377438 | -997 | -997
1365 | 41 | 55 | 01/27/1998 |  | 1421068 | -997 | -997
1366 | 42 | 55 | 02/10/1998 |  | 1513115 | -997 | -997
1367 | 43 | 55 | 03/04/1998 |  | 1543741 | -997 | -997
1368 | 44 | 55 | 03/26/1998 |  | 1647720 | -997 | -997
1369 | 45 | 55 | 04/15/1998 |  | 1809886 | -997 | -997
1370 | 46 | 55 | 05/07/1998 |  | 1893869 | -997 | -997
1371 | 47 | 55 | 06/02/1998 |  | 1991891 | -997 | -997
1372 | 48 | 55 | 09/17/1998 |  | 2045740 | -997 | -997
1373 | 50 | 55 | 03/09/1999 |  | 2177333 | -997 | -997
1374 | 301 | 56 | 07/22/1997 | Laser | 35135 | 17.4 | 19.7
1375 | 302 | 56 | 07/23/1997 | Laser | 40593 | -996 | -996
1376 | 303 | 56 | 07/24/1997 | Laser | 48298 | -996 | -996
1377 | 304 | 56 | 07/25/1997 | Laser | 61001 | 18.3 | 21.1
1378 | 305 | 56 | 07/28/1997 | Laser | 93000 | 19.4 | 22.6
1379 | 306 | 56 | 07/29/1997 | Laser | 102235 | 19.6 | 22.5
1380 | 307 | 56 | 07/30/1997 | Laser | 118043 | 18.8 | 22.5
1381 | 308 | 56 | 07/31/1997 | Laser | 128415 | 19.7 | 22.6
1382 | 309 | 56 | 08/01/1997 | Laser | 141463 | 19.8 | 23
1383 | 310 | 56 | 08/04/1997 | Laser | 188454 | 22.1 | 24.9
1384 | 31 | 56 | 08/05/1997 | Laser | 201794 | 23 | 25
1385 | 32 | 56 | 08/19/1997 | Laser | 368198 | 27 | 27.5
1386 | 33 | 56 | 09/02/1997 | Laser | 512294 | 25.5 | 28.9
1387 | 34 | 56 | 09/16/1997 | Laser | 582006 | 27 | 29
1388 | 35 | 56 | 10/27/1997 |  | 704278 | -997 | -997
1389 | 36 | 56 | 11/18/1997 |  | 901237 | -997 | -997
1390 | 37 | 56 | 12/02/1997 |  | 1060624 | -997 | -997
1391 | 38 | 56 | 12/16/1997 |  | 1174107 | -997 | -997
1392 | 39 | 56 | 12/30/1997 |  | 1274750 | -997 | -997
1393 | 40 | 56 | 01/13/1998 |  | 1377438 | -997 | -997
1394 | 41 | 56 | 01/27/1998 |  | 1421068 | -997 | -997
1395 | 42 | 56 | 02/10/1998 |  | 1513115 | -997 | -997
1396 | 43 | 56 | 03/04/1998 |  | 1543741 | -997 | -997
1397 | 44 | 56 | 03/26/1998 |  | 1647720 | -997 | -997
1398 | 45 | 56 | 04/15/1998 |  | 1809886 | -997 | -997
1399 | 46 | 56 | 05/07/1998 |  | 1893869 | -997 | -997
1400 | 47 | 56 | 06/02/1998 |  | 1991891 | -997 | -997
1401 | 48 | 56 | 09/17/1998 |  | 2045740 | -997 | -997
1402 | 50 | 56 | 03/09/1999 |  | 2177333 | -997 | -997

## Table Reference
TABLE_NAME | TABLE_ALIAS | DESCRIPTION
WT_AVG_MAX_RUTTING_NCE | Average Maximum Rutting NCE | Table listing level C maximum rut depths for both wheel paths (Max rut is the distance from the highest peak of the rut to the bottom of the rut) - NCE (Nichols Consulting Engineers)

## Field Reference
TABLE_NAME | FIELD_NAME | FIELD_ALIAS | DESCRIPTION
WT_AVG_MAX_RUTTING_NCE | LWP_MAX_RUTTING | LWP Max Rutting (mm) | Maximum rut depth of the left wheel path
WT_AVG_MAX_RUTTING_NCE | SECTION_ID | SectionID | Section number according to the track layout
WT_AVG_MAX_RUTTING_NCE | CUMULATIVE_ESALS | Cumulative ESALs | Cumulative number of ESALs to date for pavement section
WT_AVG_MAX_RUTTING_NCE | TEST_DATE | Date | Date that the rut data was collected
WT_AVG_MAX_RUTTING_NCE | SESSION_ID | SessionID | ID number representing which monitoring session data comes from
WT_AVG_MAX_RUTTING_NCE | TEST_ID | TestID | Unique ID number (primary key)
WT_AVG_MAX_RUTTING_NCE | DEVICE | Device | Name of the device used to measure the rutted pavement (Dipstick, Laser, or Arizona Device)
WT_AVG_MAX_RUTTING_NCE | RWP_MAX_RUTTING | RWP Max Rutting (mm) | Maximum rut depth of the right wheel path