## WT_AVG_CAPILLARY_VISC_UNR
TEST_ID | SECTION_ID | CONSTRUCTION | BINDER_TYPE | VISCOSITY_AT_60 | VISCOSITY_AT_135
1 | 1 | Original | Original Binder | 1928.7 | 361.6
1 | 2 | Original | Original Binder | 1928.7 | 361.6
1 | 3 | Original | Original Binder | 1928.7 | 361.6
1 | 4 | Original | Original Binder | 1928.7 | 361.6
1 | 5 | Original | Original Binder | 1928.7 | 361.6
1 | 6 | Original | Original Binder | 1928.7 | 361.6
1 | 7 | Original | Original Binder | 1928.7 | 361.6
1 | 8 | Original | Original Binder | 1928.7 | 361.6
1 | 9 | Original | Original Binder | 1928.7 | 361.6
1 | 10 | Original | Original Binder | 1928.7 | 361.6
1 | 11 | Original | Original Binder | 1928.7 | 361.6
1 | 12 | Original | Original Binder | 1928.7 | 361.6
1 | 13 | Original | Original Binder | 1928.7 | 361.6
1 | 14 | Original | Original Binder | 1928.7 | 361.6
1 | 15 | Original | Original Binder | 1928.7 | 361.6
1 | 16 | Original | Original Binder | 1928.7 | 361.6
1 | 17 | Original | Original Binder | 1928.7 | 361.6
1 | 18 | Original | Original Binder | 1928.7 | 361.6
1 | 19 | Original | Original Binder | 1928.7 | 361.6
1 | 20 | Original | Original Binder | 1928.7 | 361.6
1 | 21 | Original | Original Binder | 1928.7 | 361.6
1 | 22 | Original | Original Binder | 1928.7 | 361.6
1 | 23 | Original | Original Binder | 1928.7 | 361.6
1 | 24 | Original | Original Binder | 1928.7 | 361.6
1 | 25 | Original | Original Binder | 1928.7 | 361.6
1 | 26 | Original | Original Binder | 1928.7 | 361.6
2 | 1 | Original | RTFOT Binder | 4746 | -996
2 | 2 | Original | RTFOT Binder | 4746 | -996
2 | 3 | Original | RTFOT Binder | 4746 | -996
2 | 4 | Original | RTFOT Binder | 4746 | -996
2 | 5 | Original | RTFOT Binder | 4746 | -996
2 | 6 | Original | RTFOT Binder | 4746 | -996
2 | 7 | Original | RTFOT Binder | 4746 | -996
2 | 8 | Original | RTFOT Binder | 4746 | -996
2 | 9 | Original | RTFOT Binder | 4746 | -996
2 | 10 | Original | RTFOT Binder | 4746 | -996
2 | 11 | Original | RTFOT Binder | 4746 | -996
2 | 12 | Original | RTFOT Binder | 4746 | -996
2 | 13 | Original | RTFOT Binder | 4746 | -996
2 | 14 | Original | RTFOT Binder | 4746 | -996
2 | 15 | Original | RTFOT Binder | 4746 | -996
2 | 16 | Original | RTFOT Binder | 4746 | -996
2 | 17 | Original | RTFOT Binder | 4746 | -996
2 | 18 | Original | RTFOT Binder | 4746 | -996
2 | 19 | Original | RTFOT Binder | 4746 | -996
2 | 20 | Original | RTFOT Binder | 4746 | -996
2 | 21 | Original | RTFOT Binder | 4746 | -996
2 | 22 | Original | RTFOT Binder | 4746 | -996
2 | 23 | Original | RTFOT Binder | 4746 | -996
2 | 24 | Original | RTFOT Binder | 4746 | -996
2 | 25 | Original | RTFOT Binder | 4746 | -996
2 | 26 | Original | RTFOT Binder | 4746 | -996

## WT_AVG_GRADATIONS
TEST_ID | SECTION_ID | PASSING_1_INCH | PASSING_3_4_INCH | PASSING_1_2_INCH | PASSING_3_8_INCH | PASSING_4 | PASSING_8 | PASSING_16 | PASSING_30 | PASSING_50 | PASSING_100 | CONSTRUCTION | PASSING_200 | TEST_DATE | LAB_FACILITY | STOCKPILE_OR_CORE_GRADATIONS | STOCKPILE_BLEND_TYPE | SOURCE | LIFT
9 | 14 | 100 | 100 | 100 | 97.7 | 29.8 | 6.4 | 5 | 4.4 | 3.9 | 3.4 | Original | 2.8 | 02/17/1995 | UNR | Stockpile Gradation | 3/8-inch Stockpile | Dayton | Top and Bottom
9 | 15 | 100 | 100 | 100 | 97.7 | 29.8 | 6.4 | 5 | 4.4 | 3.9 | 3.4 | Original | 2.8 | 02/17/1995 | UNR | Stockpile Gradation | 3/8-inch Stockpile | Dayton | Top and Bottom
9 | 16 | 100 | 100 | 100 | 97.7 | 29.8 | 6.4 | 5 | 4.4 | 3.9 | 3.4 | Original | 2.8 | 02/17/1995 | UNR | Stockpile Gradation | 3/8-inch Stockpile | Dayton | Top and Bottom
9 | 17 | 100 | 100 | 100 | 97.7 | 29.8 | 6.4 | 5 | 4.4 | 3.9 | 3.4 | Original | 2.8 | 02/17/1995 | UNR | Stockpile Gradation | 3/8-inch Stockpile | Dayton | Top and Bottom
9 | 18 | 100 | 100 | 100 | 97.7 | 29.8 | 6.4 | 5 | 4.4 | 3.9 | 3.4 | Original | 2.8 | 02/17/1995 | UNR | Stockpile Gradation | 3/8-inch Stockpile | Dayton | Top and Bottom
9 | 19 | 100 | 100 | 100 | 97.7 | 29.8 | 6.4 | 5 | 4.4 | 3.9 | 3.4 | Original | 2.8 | 02/17/1995 | UNR | Stockpile Gradation | 3/8-inch Stockpile | Dayton | Top and Bottom
9 | 20 | 100 | 100 | 100 | 97.7 | 29.8 | 6.4 | 5 | 4.4 | 3.9 | 3.4 | Original | 2.8 | 02/17/1995 | UNR | Stockpile Gradation | 3/8-inch Stockpile | Dayton | Top and Bottom
9 | 21 | 100 | 100 | 100 | 97.7 | 29.8 | 6.4 | 5 | 4.4 | 3.9 | 3.4 | Original | 2.8 | 02/17/1995 | UNR | Stockpile Gradation | 3/8-inch Stockpile | Dayton | Top and Bottom
9 | 22 | 100 | 100 | 100 | 97.7 | 29.8 | 6.4 | 5 | 4.4 | 3.9 | 3.4 | Original | 2.8 | 02/17/1995 | UNR | Stockpile Gradation | 3/8-inch Stockpile | Dayton | Top and Bottom
9 | 23 | 100 | 100 | 100 | 97.7 | 29.8 | 6.4 | 5 | 4.4 | 3.9 | 3.4 | Original | 2.8 | 02/17/1995 | UNR | Stockpile Gradation | 3/8-inch Stockpile | Dayton | Top and Bottom
9 | 24 | 100 | 100 | 100 | 97.7 | 29.8 | 6.4 | 5 | 4.4 | 3.9 | 3.4 | Original | 2.8 | 02/17/1995 | UNR | Stockpile Gradation | 3/8-inch Stockpile | Dayton | Top and Bottom
9 | 25 | 100 | 100 | 100 | 97.7 | 29.8 | 6.4 | 5 | 4.4 | 3.9 | 3.4 | Original | 2.8 | 02/17/1995 | UNR | Stockpile Gradation | 3/8-inch Stockpile | Dayton | Top and Bottom
9 | 26 | 100 | 100 | 100 | 97.7 | 29.8 | 6.4 | 5 | 4.4 | 3.9 | 3.4 | Original | 2.8 | 02/17/1995 | UNR | Stockpile Gradation | 3/8-inch Stockpile | Dayton | Top and Bottom
10 | 1 | 100 | 100 | 100 | 100 | 99.1 | 76.6 | 54.1 | 39.2 | 28.7 | 20.3 | Original | 13.9 | 02/16/1995 | UNR | Stockpile Gradation | Rock Dust Stockpile | Dayton | Top and Bottom
10 | 2 | 100 | 100 | 100 | 100 | 99.1 | 76.6 | 54.1 | 39.2 | 28.7 | 20.3 | Original | 13.9 | 02/16/1995 | UNR | Stockpile Gradation | Rock Dust Stockpile | Dayton | Top and Bottom
10 | 3 | 100 | 100 | 100 | 100 | 99.1 | 76.6 | 54.1 | 39.2 | 28.7 | 20.3 | Original | 13.9 | 02/16/1995 | UNR | Stockpile Gradation | Rock Dust Stockpile | Dayton | Top and Bottom
10 | 4 | 100 | 100 | 100 | 100 | 99.1 | 76.6 | 54.1 | 39.2 | 28.7 | 20.3 | Original | 13.9 | 02/16/1995 | UNR | Stockpile Gradation | Rock Dust Stockpile | Dayton | Top and Bottom
10 | 5 | 100 | 100 | 100 | 100 | 99.1 | 76.6 | 54.1 | 39.2 | 28.7 | 20.3 | Original | 13.9 | 02/16/1995 | UNR | Stockpile Gradation | Rock Dust Stockpile | Dayton | Top and Bottom
10 | 6 | 100 | 100 | 100 | 100 | 99.1 | 76.6 | 54.1 | 39.2 | 28.7 | 20.3 | Original | 13.9 | 02/16/1995 | UNR | Stockpile Gradation | Rock Dust Stockpile | Dayton | Top and Bottom
10 | 7 | 100 | 100 | 100 | 100 | 99.1 | 76.6 | 54.1 | 39.2 | 28.7 | 20.3 | Original | 13.9 | 02/16/1995 | UNR | Stockpile Gradation | Rock Dust Stockpile | Dayton | Top and Bottom
10 | 8 | 100 | 100 | 100 | 100 | 99.1 | 76.6 | 54.1 | 39.2 | 28.7 | 20.3 | Original | 13.9 | 02/16/1995 | UNR | Stockpile Gradation | Rock Dust Stockpile | Dayton | Top and Bottom
10 | 9 | 100 | 100 | 100 | 100 | 99.1 | 76.6 | 54.1 | 39.2 | 28.7 | 20.3 | Original | 13.9 | 02/16/1995 | UNR | Stockpile Gradation | Rock Dust Stockpile | Dayton | Top and Bottom
10 | 10 | 100 | 100 | 100 | 100 | 99.1 | 76.6 | 54.1 | 39.2 | 28.7 | 20.3 | Original | 13.9 | 02/16/1995 | UNR | Stockpile Gradation | Rock Dust Stockpile | Dayton | Top and Bottom
10 | 11 | 100 | 100 | 100 | 100 | 99.1 | 76.6 | 54.1 | 39.2 | 28.7 | 20.3 | Original | 13.9 | 02/16/1995 | UNR | Stockpile Gradation | Rock Dust Stockpile | Dayton | Top and Bottom
10 | 12 | 100 | 100 | 100 | 100 | 99.1 | 76.6 | 54.1 | 39.2 | 28.7 | 20.3 | Original | 13.9 | 02/16/1995 | UNR | Stockpile Gradation | Rock Dust Stockpile | Dayton | Top and Bottom
10 | 13 | 100 | 100 | 100 | 100 | 99.1 | 76.6 | 54.1 | 39.2 | 28.7 | 20.3 | Original | 13.9 | 02/16/1995 | UNR | Stockpile Gradation | Rock Dust Stockpile | Dayton | Top and Bottom
10 | 14 | 100 | 100 | 100 | 100 | 99.1 | 76.6 | 54.1 | 39.2 | 28.7 | 20.3 | Original | 13.9 | 02/16/1995 | UNR | Stockpile Gradation | Rock Dust Stockpile | Dayton | Top and Bottom
10 | 15 | 100 | 100 | 100 | 100 | 99.1 | 76.6 | 54.1 | 39.2 | 28.7 | 20.3 | Original | 13.9 | 02/16/1995 | UNR | Stockpile Gradation | Rock Dust Stockpile | Dayton | Top and Bottom
10 | 16 | 100 | 100 | 100 | 100 | 99.1 | 76.6 | 54.1 | 39.2 | 28.7 | 20.3 | Original | 13.9 | 02/16/1995 | UNR | Stockpile Gradation | Rock Dust Stockpile | Dayton | Top and Bottom
10 | 17 | 100 | 100 | 100 | 100 | 99.1 | 76.6 | 54.1 | 39.2 | 28.7 | 20.3 | Original | 13.9 | 02/16/1995 | UNR | Stockpile Gradation | Rock Dust Stockpile | Dayton | Top and Bottom
10 | 18 | 100 | 100 | 100 | 100 | 99.1 | 76.6 | 54.1 | 39.2 | 28.7 | 20.3 | Original | 13.9 | 02/16/1995 | UNR | Stockpile Gradation | Rock Dust Stockpile | Dayton | Top and Bottom
10 | 19 | 100 | 100 | 100 | 100 | 99.1 | 76.6 | 54.1 | 39.2 | 28.7 | 20.3 | Original | 13.9 | 02/16/1995 | UNR | Stockpile Gradation | Rock Dust Stockpile | Dayton | Top and Bottom
10 | 20 | 100 | 100 | 100 | 100 | 99.1 | 76.6 | 54.1 | 39.2 | 28.7 | 20.3 | Original | 13.9 | 02/16/1995 | UNR | Stockpile Gradation | Rock Dust Stockpile | Dayton | Top and Bottom
10 | 21 | 100 | 100 | 100 | 100 | 99.1 | 76.6 | 54.1 | 39.2 | 28.7 | 20.3 | Original | 13.9 | 02/16/1995 | UNR | Stockpile Gradation | Rock Dust Stockpile | Dayton | Top and Bottom
10 | 22 | 100 | 100 | 100 | 100 | 99.1 | 76.6 | 54.1 | 39.2 | 28.7 | 20.3 | Original | 13.9 | 02/16/1995 | UNR | Stockpile Gradation | Rock Dust Stockpile | Dayton | Top and Bottom
10 | 23 | 100 | 100 | 100 | 100 | 99.1 | 76.6 | 54.1 | 39.2 | 28.7 | 20.3 | Original | 13.9 | 02/16/1995 | UNR | Stockpile Gradation | Rock Dust Stockpile | Dayton | Top and Bottom
10 | 24 | 100 | 100 | 100 | 100 | 99.1 | 76.6 | 54.1 | 39.2 | 28.7 | 20.3 | Original | 13.9 | 02/16/1995 | UNR | Stockpile Gradation | Rock Dust Stockpile | Dayton | Top and Bottom
10 | 25 | 100 | 100 | 100 | 100 | 99.1 | 76.6 | 54.1 | 39.2 | 28.7 | 20.3 | Original | 13.9 | 02/16/1995 | UNR | Stockpile Gradation | Rock Dust Stockpile | Dayton | Top and Bottom
10 | 26 | 100 | 100 | 100 | 100 | 99.1 | 76.6 | 54.1 | 39.2 | 28.7 | 20.3 | Original | 13.9 | 02/16/1995 | UNR | Stockpile Gradation | Rock Dust Stockpile | Dayton | Top and Bottom
11 | 1 | 100 | 100 | 100 | 100 | 99.7 | 99 | 96 | 79.9 | 40.1 | 11 | Original | 3.3 | 02/15/1995 | UNR | Stockpile Gradation | Sand Stockpile | Wadsworth | Top and Bottom
11 | 2 | 100 | 100 | 100 | 100 | 99.7 | 99 | 96 | 79.9 | 40.1 | 11 | Original | 3.3 | 02/15/1995 | UNR | Stockpile Gradation | Sand Stockpile | Wadsworth | Top and Bottom
11 | 3 | 100 | 100 | 100 | 100 | 99.7 | 99 | 96 | 79.9 | 40.1 | 11 | Original | 3.3 | 02/15/1995 | UNR | Stockpile Gradation | Sand Stockpile | Wadsworth | Top and Bottom
11 | 4 | 100 | 100 | 100 | 100 | 99.7 | 99 | 96 | 79.9 | 40.1 | 11 | Original | 3.3 | 02/15/1995 | UNR | Stockpile Gradation | Sand Stockpile | Wadsworth | Top and Bottom
11 | 5 | 100 | 100 | 100 | 100 | 99.7 | 99 | 96 | 79.9 | 40.1 | 11 | Original | 3.3 | 02/15/1995 | UNR | Stockpile Gradation | Sand Stockpile | Wadsworth | Top and Bottom
11 | 6 | 100 | 100 | 100 | 100 | 99.7 | 99 | 96 | 79.9 | 40.1 | 11 | Original | 3.3 | 02/15/1995 | UNR | Stockpile Gradation | Sand Stockpile | Wadsworth | Top and Bottom
11 | 7 | 100 | 100 | 100 | 100 | 99.7 | 99 | 96 | 79.9 | 40.1 | 11 | Original | 3.3 | 02/15/1995 | UNR | Stockpile Gradation | Sand Stockpile | Wadsworth | Top and Bottom
11 | 8 | 100 | 100 | 100 | 100 | 99.7 | 99 | 96 | 79.9 | 40.1 | 11 | Original | 3.3 | 02/15/1995 | UNR | Stockpile Gradation | Sand Stockpile | Wadsworth | Top and Bottom
11 | 9 | 100 | 100 | 100 | 100 | 99.7 | 99 | 96 | 79.9 | 40.1 | 11 | Original | 3.3 | 02/15/1995 | UNR | Stockpile Gradation | Sand Stockpile | Wadsworth | Top and Bottom
11 | 10 | 100 | 100 | 100 | 100 | 99.7 | 99 | 96 | 79.9 | 40.1 | 11 | Original | 3.3 | 02/15/1995 | UNR | Stockpile Gradation | Sand Stockpile | Wadsworth | Top and Bottom
11 | 11 | 100 | 100 | 100 | 100 | 99.7 | 99 | 96 | 79.9 | 40.1 | 11 | Original | 3.3 | 02/15/1995 | UNR | Stockpile Gradation | Sand Stockpile | Wadsworth | Top and Bottom
11 | 12 | 100 | 100 | 100 | 100 | 99.7 | 99 | 96 | 79.9 | 40.1 | 11 | Original | 3.3 | 02/15/1995 | UNR | Stockpile Gradation | Sand Stockpile | Wadsworth | Top and Bottom
11 | 13 | 100 | 100 | 100 | 100 | 99.7 | 99 | 96 | 79.9 | 40.1 | 11 | Original | 3.3 | 02/15/1995 | UNR | Stockpile Gradation | Sand Stockpile | Wadsworth | Top and Bottom
11 | 14 | 100 | 100 | 100 | 100 | 99.7 | 99 | 96 | 79.9 | 40.1 | 11 | Original | 3.3 | 02/15/1995 | UNR | Stockpile Gradation | Sand Stockpile | Wadsworth | Top and Bottom
11 | 15 | 100 | 100 | 100 | 100 | 99.7 | 99 | 96 | 79.9 | 40.1 | 11 | Original | 3.3 | 02/15/1995 | UNR | Stockpile Gradation | Sand Stockpile | Wadsworth | Top and Bottom
6 | 10 | 100 | 100 | 89 | 77.8 | 51.3 | 39.7 | 35.1 | 29 | 17.1 | 8.9 | Original | 5.5 |  | UNR | Core Gradation | Fine Plus Blend | HMA Layer | Bottom
11 | 16 | 100 | 100 | 100 | 100 | 99.7 | 99 | 96 | 79.9 | 40.1 | 11 | Original | 3.3 | 02/15/1995 | UNR | Stockpile Gradation | Sand Stockpile | Wadsworth | Top and Bottom
11 | 17 | 100 | 100 | 100 | 100 | 99.7 | 99 | 96 | 79.9 | 40.1 | 11 | Original | 3.3 | 02/15/1995 | UNR | Stockpile Gradation | Sand Stockpile | Wadsworth | Top and Bottom
11 | 18 | 100 | 100 | 100 | 100 | 99.7 | 99 | 96 | 79.9 | 40.1 | 11 | Original | 3.3 | 02/15/1995 | UNR | Stockpile Gradation | Sand Stockpile | Wadsworth | Top and Bottom
11 | 19 | 100 | 100 | 100 | 100 | 99.7 | 99 | 96 | 79.9 | 40.1 | 11 | Original | 3.3 | 02/15/1995 | UNR | Stockpile Gradation | Sand Stockpile | Wadsworth | Top and Bottom
11 | 20 | 100 | 100 | 100 | 100 | 99.7 | 99 | 96 | 79.9 | 40.1 | 11 | Original | 3.3 | 02/15/1995 | UNR | Stockpile Gradation | Sand Stockpile | Wadsworth | Top and Bottom
11 | 21 | 100 | 100 | 100 | 100 | 99.7 | 99 | 96 | 79.9 | 40.1 | 11 | Original | 3.3 | 02/15/1995 | UNR | Stockpile Gradation | Sand Stockpile | Wadsworth | Top and Bottom
11 | 22 | 100 | 100 | 100 | 100 | 99.7 | 99 | 96 | 79.9 | 40.1 | 11 | Original | 3.3 | 02/15/1995 | UNR | Stockpile Gradation | Sand Stockpile | Wadsworth | Top and Bottom
11 | 23 | 100 | 100 | 100 | 100 | 99.7 | 99 | 96 | 79.9 | 40.1 | 11 | Original | 3.3 | 02/15/1995 | UNR | Stockpile Gradation | Sand Stockpile | Wadsworth | Top and Bottom
11 | 24 | 100 | 100 | 100 | 100 | 99.7 | 99 | 96 | 79.9 | 40.1 | 11 | Original | 3.3 | 02/15/1995 | UNR | Stockpile Gradation | Sand Stockpile | Wadsworth | Top and Bottom
11 | 25 | 100 | 100 | 100 | 100 | 99.7 | 99 | 96 | 79.9 | 40.1 | 11 | Original | 3.3 | 02/15/1995 | UNR | Stockpile Gradation | Sand Stockpile | Wadsworth | Top and Bottom
11 | 26 | 100 | 100 | 100 | 100 | 99.7 | 99 | 96 | 79.9 | 40.1 | 11 | Original | 3.3 | 02/15/1995 | UNR | Stockpile Gradation | Sand Stockpile | Wadsworth | Top and Bottom
64 | 15 | 100 | 99.9 | 88.5 | 75.4 | 48.9 | 38.4 | 33.9 | 27.6 | 15.7 | 6.8 | Reconstruction | 3.6 |  | FHWA | Core Gradation |  | HMA Layer
65 | 15 | 100 | 100 | 90.4 | 79 | 53.8 | 42.6 | 37.4 | 30.5 | 17.8 | 9.3 | Reconstruction | 6 |  | FHWA | Core Gradation |  | HMA Layer | Top Lift
66 | 15 | 100 | 99.7 | 87.875 | 76.65 | 49.275 | 38.125 | 33.4 | 27.6 | 16.575 | 8.625 | Reconstruction | 5.575 |  | FHWA | Core Gradation |  | HMA Layer | Bottom Lift
1 | 5 | 100 | 100 | 79.2 | 65 | 41.8 | 28.6 | 21 | 16.1 | 12.2 | 9 | Original | 6.6 |  | UNR | Core Gradation | Coarse Blend | HMA Layer | Top
1 | 6 | 100 | 100 | 79.2 | 65 | 41.8 | 28.6 | 21 | 16.1 | 12.2 | 9 | Original | 6.6 |  | UNR | Core Gradation | Coarse Blend | HMA Layer | Top
1 | 7 | 100 | 100 | 79.2 | 65 | 41.8 | 28.6 | 21 | 16.1 | 12.2 | 9 | Original | 6.6 |  | UNR | Core Gradation | Coarse Blend | HMA Layer | Top
1 | 8 | 100 | 100 | 79.2 | 65 | 41.8 | 28.6 | 21 | 16.1 | 12.2 | 9 | Original | 6.6 |  | UNR | Core Gradation | Coarse Blend | HMA Layer | Top
1 | 23 | 100 | 100 | 79.2 | 65 | 41.8 | 28.6 | 21 | 16.1 | 12.2 | 9 | Original | 6.6 |  | UNR | Core Gradation | Coarse Blend | HMA Layer | Top
1 | 24 | 100 | 100 | 79.2 | 65 | 41.8 | 28.6 | 21 | 16.1 | 12.2 | 9 | Original | 6.6 |  | UNR | Core Gradation | Coarse Blend | HMA Layer | Top
1 | 25 | 100 | 100 | 79.2 | 65 | 41.8 | 28.6 | 21 | 16.1 | 12.2 | 9 | Original | 6.6 |  | UNR | Core Gradation | Coarse Blend | HMA Layer | Top
1 | 26 | 100 | 100 | 79.2 | 65 | 41.8 | 28.6 | 21 | 16.1 | 12.2 | 9 | Original | 6.6 |  | UNR | Core Gradation | Coarse Blend | HMA Layer | Top
2 | 5 | 100 | 100 | 81.8 | 66.3 | 42.1 | 27.7 | 19.9 | 14.9 | 11 | 7.9 | Original | 5.5 |  | UNR | Core Gradation | Coarse Blend | HMA Layer | Bottom
2 | 6 | 100 | 100 | 81.8 | 66.3 | 42.1 | 27.7 | 19.9 | 14.9 | 11 | 7.9 | Original | 5.5 |  | UNR | Core Gradation | Coarse Blend | HMA Layer | Bottom
2 | 7 | 100 | 100 | 81.8 | 66.3 | 42.1 | 27.7 | 19.9 | 14.9 | 11 | 7.9 | Original | 5.5 |  | UNR | Core Gradation | Coarse Blend | HMA Layer | Bottom
2 | 8 | 100 | 100 | 81.8 | 66.3 | 42.1 | 27.7 | 19.9 | 14.9 | 11 | 7.9 | Original | 5.5 |  | UNR | Core Gradation | Coarse Blend | HMA Layer | Bottom
2 | 23 | 100 | 100 | 81.8 | 66.3 | 42.1 | 27.7 | 19.9 | 14.9 | 11 | 7.9 | Original | 5.5 |  | UNR | Core Gradation | Coarse Blend | HMA Layer | Bottom
2 | 24 | 100 | 100 | 81.8 | 66.3 | 42.1 | 27.7 | 19.9 | 14.9 | 11 | 7.9 | Original | 5.5 |  | UNR | Core Gradation | Coarse Blend | HMA Layer | Bottom
2 | 25 | 100 | 100 | 81.8 | 66.3 | 42.1 | 27.7 | 19.9 | 14.9 | 11 | 7.9 | Original | 5.5 |  | UNR | Core Gradation | Coarse Blend | HMA Layer | Bottom
2 | 26 | 100 | 100 | 81.8 | 66.3 | 42.1 | 27.7 | 19.9 | 14.9 | 11 | 7.9 | Original | 5.5 |  | UNR | Core Gradation | Coarse Blend | HMA Layer | Bottom
3 | 1 | 100 | 100 | 88.1 | 76.6 | 51.1 | 39.8 | 35.2 | 28.7 | 16.1 | 8.1 | Original | 5 |  | UNR | Core Gradation | Fine Blend | HMA Layer | Top
3 | 2 | 100 | 100 | 88.1 | 76.6 | 51.1 | 39.8 | 35.2 | 28.7 | 16.1 | 8.1 | Original | 5 |  | UNR | Core Gradation | Fine Blend | HMA Layer | Top
3 | 3 | 100 | 100 | 88.1 | 76.6 | 51.1 | 39.8 | 35.2 | 28.7 | 16.1 | 8.1 | Original | 5 |  | UNR | Core Gradation | Fine Blend | HMA Layer | Top
3 | 4 | 100 | 100 | 88.1 | 76.6 | 51.1 | 39.8 | 35.2 | 28.7 | 16.1 | 8.1 | Original | 5 |  | UNR | Core Gradation | Fine Blend | HMA Layer | Top
3 | 14 | 100 | 100 | 88.1 | 76.6 | 51.1 | 39.8 | 35.2 | 28.7 | 16.1 | 8.1 | Original | 5 |  | UNR | Core Gradation | Fine Blend | HMA Layer | Top
3 | 15 | 100 | 100 | 88.1 | 76.6 | 51.1 | 39.8 | 35.2 | 28.7 | 16.1 | 8.1 | Original | 5 |  | UNR | Core Gradation | Fine Blend | HMA Layer | Top
3 | 16 | 100 | 100 | 88.1 | 76.6 | 51.1 | 39.8 | 35.2 | 28.7 | 16.1 | 8.1 | Original | 5 |  | UNR | Core Gradation | Fine Blend | HMA Layer | Top
3 | 17 | 100 | 100 | 88.1 | 76.6 | 51.1 | 39.8 | 35.2 | 28.7 | 16.1 | 8.1 | Original | 5 |  | UNR | Core Gradation | Fine Blend | HMA Layer | Top
3 | 18 | 100 | 100 | 88.1 | 76.6 | 51.1 | 39.8 | 35.2 | 28.7 | 16.1 | 8.1 | Original | 5 |  | UNR | Core Gradation | Fine Blend | HMA Layer | Top
4 | 1 | 100 | 100 | 88.3 | 75.9 | 48.3 | 36.7 | 32.3 | 26.4 | 15.1 | 7.4 | Original | 4.4 |  | UNR | Core Gradation | Fine Blend | HMA Layer | Bottom
4 | 2 | 100 | 100 | 88.3 | 75.9 | 48.3 | 36.7 | 32.3 | 26.4 | 15.1 | 7.4 | Original | 4.4 |  | UNR | Core Gradation | Fine Blend | HMA Layer | Bottom
4 | 3 | 100 | 100 | 88.3 | 75.9 | 48.3 | 36.7 | 32.3 | 26.4 | 15.1 | 7.4 | Original | 4.4 |  | UNR | Core Gradation | Fine Blend | HMA Layer | Bottom
4 | 4 | 100 | 100 | 88.3 | 75.9 | 48.3 | 36.7 | 32.3 | 26.4 | 15.1 | 7.4 | Original | 4.4 |  | UNR | Core Gradation | Fine Blend | HMA Layer | Bottom
4 | 14 | 100 | 100 | 88.3 | 75.9 | 48.3 | 36.7 | 32.3 | 26.4 | 15.1 | 7.4 | Original | 4.4 |  | UNR | Core Gradation | Fine Blend | HMA Layer | Bottom
4 | 15 | 100 | 100 | 88.3 | 75.9 | 48.3 | 36.7 | 32.3 | 26.4 | 15.1 | 7.4 | Original | 4.4 |  | UNR | Core Gradation | Fine Blend | HMA Layer | Bottom
4 | 16 | 100 | 100 | 88.3 | 75.9 | 48.3 | 36.7 | 32.3 | 26.4 | 15.1 | 7.4 | Original | 4.4 |  | UNR | Core Gradation | Fine Blend | HMA Layer | Bottom
4 | 17 | 100 | 100 | 88.3 | 75.9 | 48.3 | 36.7 | 32.3 | 26.4 | 15.1 | 7.4 | Original | 4.4 |  | UNR | Core Gradation | Fine Blend | HMA Layer | Bottom
4 | 18 | 100 | 100 | 88.3 | 75.9 | 48.3 | 36.7 | 32.3 | 26.4 | 15.1 | 7.4 | Original | 4.4 |  | UNR | Core Gradation | Fine Blend | HMA Layer | Bottom
5 | 9 | 100 | 100 | 86.8 | 75.6 | 50.7 | 39.4 | 34.9 | 28.7 | 17 | 8.9 | Original | 5.5 |  | UNR | Core Gradation | Fine Plus Blend | HMA Layer | Top
5 | 10 | 100 | 100 | 86.8 | 75.6 | 50.7 | 39.4 | 34.9 | 28.7 | 17 | 8.9 | Original | 5.5 |  | UNR | Core Gradation | Fine Plus Blend | HMA Layer | Top
5 | 11 | 100 | 100 | 86.8 | 75.6 | 50.7 | 39.4 | 34.9 | 28.7 | 17 | 8.9 | Original | 5.5 |  | UNR | Core Gradation | Fine Plus Blend | HMA Layer | Top
5 | 12 | 100 | 100 | 86.8 | 75.6 | 50.7 | 39.4 | 34.9 | 28.7 | 17 | 8.9 | Original | 5.5 |  | UNR | Core Gradation | Fine Plus Blend | HMA Layer | Top
5 | 13 | 100 | 100 | 86.8 | 75.6 | 50.7 | 39.4 | 34.9 | 28.7 | 17 | 8.9 | Original | 5.5 |  | UNR | Core Gradation | Fine Plus Blend | HMA Layer | Top
5 | 19 | 100 | 100 | 86.8 | 75.6 | 50.7 | 39.4 | 34.9 | 28.7 | 17 | 8.9 | Original | 5.5 |  | UNR | Core Gradation | Fine Plus Blend | HMA Layer | Top
5 | 20 | 100 | 100 | 86.8 | 75.6 | 50.7 | 39.4 | 34.9 | 28.7 | 17 | 8.9 | Original | 5.5 |  | UNR | Core Gradation | Fine Plus Blend | HMA Layer | Top
5 | 21 | 100 | 100 | 86.8 | 75.6 | 50.7 | 39.4 | 34.9 | 28.7 | 17 | 8.9 | Original | 5.5 |  | UNR | Core Gradation | Fine Plus Blend | HMA Layer | Top
5 | 22 | 100 | 100 | 86.8 | 75.6 | 50.7 | 39.4 | 34.9 | 28.7 | 17 | 8.9 | Original | 5.5 |  | UNR | Core Gradation | Fine Plus Blend | HMA Layer | Top
6 | 9 | 100 | 100 | 89 | 77.8 | 51.3 | 39.7 | 35.1 | 29 | 17.1 | 8.9 | Original | 5.5 |  | UNR | Core Gradation | Fine Plus Blend | HMA Layer | Bottom
7 | 12 | 100 | 99.8 | 63.5 | 33.7 | 10.8 | 5 | 4.3 | 4 | 3.7 | 3.4 | Original | 3 | 03/04/1995 | UNR | Stockpile Gradation | 3/4-inch Stockpile | Dayton | Top and Bottom
7 | 13 | 100 | 99.8 | 63.5 | 33.7 | 10.8 | 5 | 4.3 | 4 | 3.7 | 3.4 | Original | 3 | 03/04/1995 | UNR | Stockpile Gradation | 3/4-inch Stockpile | Dayton | Top and Bottom
7 | 14 | 100 | 99.8 | 63.5 | 33.7 | 10.8 | 5 | 4.3 | 4 | 3.7 | 3.4 | Original | 3 | 03/04/1995 | UNR | Stockpile Gradation | 3/4-inch Stockpile | Dayton | Top and Bottom
7 | 15 | 100 | 99.8 | 63.5 | 33.7 | 10.8 | 5 | 4.3 | 4 | 3.7 | 3.4 | Original | 3 | 03/04/1995 | UNR | Stockpile Gradation | 3/4-inch Stockpile | Dayton | Top and Bottom
7 | 16 | 100 | 99.8 | 63.5 | 33.7 | 10.8 | 5 | 4.3 | 4 | 3.7 | 3.4 | Original | 3 | 03/04/1995 | UNR | Stockpile Gradation | 3/4-inch Stockpile | Dayton | Top and Bottom
7 | 17 | 100 | 99.8 | 63.5 | 33.7 | 10.8 | 5 | 4.3 | 4 | 3.7 | 3.4 | Original | 3 | 03/04/1995 | UNR | Stockpile Gradation | 3/4-inch Stockpile | Dayton | Top and Bottom
7 | 18 | 100 | 99.8 | 63.5 | 33.7 | 10.8 | 5 | 4.3 | 4 | 3.7 | 3.4 | Original | 3 | 03/04/1995 | UNR | Stockpile Gradation | 3/4-inch Stockpile | Dayton | Top and Bottom
7 | 19 | 100 | 99.8 | 63.5 | 33.7 | 10.8 | 5 | 4.3 | 4 | 3.7 | 3.4 | Original | 3 | 03/04/1995 | UNR | Stockpile Gradation | 3/4-inch Stockpile | Dayton | Top and Bottom
7 | 20 | 100 | 99.8 | 63.5 | 33.7 | 10.8 | 5 | 4.3 | 4 | 3.7 | 3.4 | Original | 3 | 03/04/1995 | UNR | Stockpile Gradation | 3/4-inch Stockpile | Dayton | Top and Bottom
7 | 21 | 100 | 99.8 | 63.5 | 33.7 | 10.8 | 5 | 4.3 | 4 | 3.7 | 3.4 | Original | 3 | 03/04/1995 | UNR | Stockpile Gradation | 3/4-inch Stockpile | Dayton | Top and Bottom
7 | 22 | 100 | 99.8 | 63.5 | 33.7 | 10.8 | 5 | 4.3 | 4 | 3.7 | 3.4 | Original | 3 | 03/04/1995 | UNR | Stockpile Gradation | 3/4-inch Stockpile | Dayton | Top and Bottom
7 | 23 | 100 | 99.8 | 63.5 | 33.7 | 10.8 | 5 | 4.3 | 4 | 3.7 | 3.4 | Original | 3 | 03/04/1995 | UNR | Stockpile Gradation | 3/4-inch Stockpile | Dayton | Top and Bottom
7 | 24 | 100 | 99.8 | 63.5 | 33.7 | 10.8 | 5 | 4.3 | 4 | 3.7 | 3.4 | Original | 3 | 03/04/1995 | UNR | Stockpile Gradation | 3/4-inch Stockpile | Dayton | Top and Bottom
7 | 25 | 100 | 99.8 | 63.5 | 33.7 | 10.8 | 5 | 4.3 | 4 | 3.7 | 3.4 | Original | 3 | 03/04/1995 | UNR | Stockpile Gradation | 3/4-inch Stockpile | Dayton | Top and Bottom
7 | 26 | 100 | 99.8 | 63.5 | 33.7 | 10.8 | 5 | 4.3 | 4 | 3.7 | 3.4 | Original | 3 | 03/04/1995 | UNR | Stockpile Gradation | 3/4-inch Stockpile | Dayton | Top and Bottom
8 | 1 | 100 | 100 | 99.9 | 82.6 | 19.5 | 4.3 | 3.2 | 2.9 | 2.6 | 2.4 | Original | 2 | 02/16/1995 | UNR | Stockpile Gradation | 1/2-inch Stockpile | Dayton | Top and Bottom
8 | 2 | 100 | 100 | 99.9 | 82.6 | 19.5 | 4.3 | 3.2 | 2.9 | 2.6 | 2.4 | Original | 2 | 02/16/1995 | UNR | Stockpile Gradation | 1/2-inch Stockpile | Dayton | Top and Bottom
8 | 3 | 100 | 100 | 99.9 | 82.6 | 19.5 | 4.3 | 3.2 | 2.9 | 2.6 | 2.4 | Original | 2 | 02/16/1995 | UNR | Stockpile Gradation | 1/2-inch Stockpile | Dayton | Top and Bottom
8 | 4 | 100 | 100 | 99.9 | 82.6 | 19.5 | 4.3 | 3.2 | 2.9 | 2.6 | 2.4 | Original | 2 | 02/16/1995 | UNR | Stockpile Gradation | 1/2-inch Stockpile | Dayton | Top and Bottom
8 | 5 | 100 | 100 | 99.9 | 82.6 | 19.5 | 4.3 | 3.2 | 2.9 | 2.6 | 2.4 | Original | 2 | 02/16/1995 | UNR | Stockpile Gradation | 1/2-inch Stockpile | Dayton | Top and Bottom
8 | 6 | 100 | 100 | 99.9 | 82.6 | 19.5 | 4.3 | 3.2 | 2.9 | 2.6 | 2.4 | Original | 2 | 02/16/1995 | UNR | Stockpile Gradation | 1/2-inch Stockpile | Dayton | Top and Bottom
8 | 7 | 100 | 100 | 99.9 | 82.6 | 19.5 | 4.3 | 3.2 | 2.9 | 2.6 | 2.4 | Original | 2 | 02/16/1995 | UNR | Stockpile Gradation | 1/2-inch Stockpile | Dayton | Top and Bottom
8 | 8 | 100 | 100 | 99.9 | 82.6 | 19.5 | 4.3 | 3.2 | 2.9 | 2.6 | 2.4 | Original | 2 | 02/16/1995 | UNR | Stockpile Gradation | 1/2-inch Stockpile | Dayton | Top and Bottom
8 | 9 | 100 | 100 | 99.9 | 82.6 | 19.5 | 4.3 | 3.2 | 2.9 | 2.6 | 2.4 | Original | 2 | 02/16/1995 | UNR | Stockpile Gradation | 1/2-inch Stockpile | Dayton | Top and Bottom
8 | 10 | 100 | 100 | 99.9 | 82.6 | 19.5 | 4.3 | 3.2 | 2.9 | 2.6 | 2.4 | Original | 2 | 02/16/1995 | UNR | Stockpile Gradation | 1/2-inch Stockpile | Dayton | Top and Bottom
8 | 11 | 100 | 100 | 99.9 | 82.6 | 19.5 | 4.3 | 3.2 | 2.9 | 2.6 | 2.4 | Original | 2 | 02/16/1995 | UNR | Stockpile Gradation | 1/2-inch Stockpile | Dayton | Top and Bottom
8 | 12 | 100 | 100 | 99.9 | 82.6 | 19.5 | 4.3 | 3.2 | 2.9 | 2.6 | 2.4 | Original | 2 | 02/16/1995 | UNR | Stockpile Gradation | 1/2-inch Stockpile | Dayton | Top and Bottom
8 | 13 | 100 | 100 | 99.9 | 82.6 | 19.5 | 4.3 | 3.2 | 2.9 | 2.6 | 2.4 | Original | 2 | 02/16/1995 | UNR | Stockpile Gradation | 1/2-inch Stockpile | Dayton | Top and Bottom
8 | 14 | 100 | 100 | 99.9 | 82.6 | 19.5 | 4.3 | 3.2 | 2.9 | 2.6 | 2.4 | Original | 2 | 02/16/1995 | UNR | Stockpile Gradation | 1/2-inch Stockpile | Dayton | Top and Bottom
8 | 15 | 100 | 100 | 99.9 | 82.6 | 19.5 | 4.3 | 3.2 | 2.9 | 2.6 | 2.4 | Original | 2 | 02/16/1995 | UNR | Stockpile Gradation | 1/2-inch Stockpile | Dayton | Top and Bottom
8 | 16 | 100 | 100 | 99.9 | 82.6 | 19.5 | 4.3 | 3.2 | 2.9 | 2.6 | 2.4 | Original | 2 | 02/16/1995 | UNR | Stockpile Gradation | 1/2-inch Stockpile | Dayton | Top and Bottom
8 | 17 | 100 | 100 | 99.9 | 82.6 | 19.5 | 4.3 | 3.2 | 2.9 | 2.6 | 2.4 | Original | 2 | 02/16/1995 | UNR | Stockpile Gradation | 1/2-inch Stockpile | Dayton | Top and Bottom
8 | 18 | 100 | 100 | 99.9 | 82.6 | 19.5 | 4.3 | 3.2 | 2.9 | 2.6 | 2.4 | Original | 2 | 02/16/1995 | UNR | Stockpile Gradation | 1/2-inch Stockpile | Dayton | Top and Bottom
8 | 19 | 100 | 100 | 99.9 | 82.6 | 19.5 | 4.3 | 3.2 | 2.9 | 2.6 | 2.4 | Original | 2 | 02/16/1995 | UNR | Stockpile Gradation | 1/2-inch Stockpile | Dayton | Top and Bottom
8 | 20 | 100 | 100 | 99.9 | 82.6 | 19.5 | 4.3 | 3.2 | 2.9 | 2.6 | 2.4 | Original | 2 | 02/16/1995 | UNR | Stockpile Gradation | 1/2-inch Stockpile | Dayton | Top and Bottom
8 | 21 | 100 | 100 | 99.9 | 82.6 | 19.5 | 4.3 | 3.2 | 2.9 | 2.6 | 2.4 | Original | 2 | 02/16/1995 | UNR | Stockpile Gradation | 1/2-inch Stockpile | Dayton | Top and Bottom
8 | 22 | 100 | 100 | 99.9 | 82.6 | 19.5 | 4.3 | 3.2 | 2.9 | 2.6 | 2.4 | Original | 2 | 02/16/1995 | UNR | Stockpile Gradation | 1/2-inch Stockpile | Dayton | Top and Bottom
8 | 23 | 100 | 100 | 99.9 | 82.6 | 19.5 | 4.3 | 3.2 | 2.9 | 2.6 | 2.4 | Original | 2 | 02/16/1995 | UNR | Stockpile Gradation | 1/2-inch Stockpile | Dayton | Top and Bottom
8 | 24 | 100 | 100 | 99.9 | 82.6 | 19.5 | 4.3 | 3.2 | 2.9 | 2.6 | 2.4 | Original | 2 | 02/16/1995 | UNR | Stockpile Gradation | 1/2-inch Stockpile | Dayton | Top and Bottom
8 | 25 | 100 | 100 | 99.9 | 82.6 | 19.5 | 4.3 | 3.2 | 2.9 | 2.6 | 2.4 | Original | 2 | 02/16/1995 | UNR | Stockpile Gradation | 1/2-inch Stockpile | Dayton | Top and Bottom
8 | 26 | 100 | 100 | 99.9 | 82.6 | 19.5 | 4.3 | 3.2 | 2.9 | 2.6 | 2.4 | Original | 2 | 02/16/1995 | UNR | Stockpile Gradation | 1/2-inch Stockpile | Dayton | Top and Bottom
9 | 1 | 100 | 100 | 100 | 97.7 | 29.8 | 6.4 | 5 | 4.4 | 3.9 | 3.4 | Original | 2.8 | 02/17/1995 | UNR | Stockpile Gradation | 3/8-inch Stockpile | Dayton | Top and Bottom
9 | 2 | 100 | 100 | 100 | 97.7 | 29.8 | 6.4 | 5 | 4.4 | 3.9 | 3.4 | Original | 2.8 | 02/17/1995 | UNR | Stockpile Gradation | 3/8-inch Stockpile | Dayton | Top and Bottom
9 | 3 | 100 | 100 | 100 | 97.7 | 29.8 | 6.4 | 5 | 4.4 | 3.9 | 3.4 | Original | 2.8 | 02/17/1995 | UNR | Stockpile Gradation | 3/8-inch Stockpile | Dayton | Top and Bottom
9 | 4 | 100 | 100 | 100 | 97.7 | 29.8 | 6.4 | 5 | 4.4 | 3.9 | 3.4 | Original | 2.8 | 02/17/1995 | UNR | Stockpile Gradation | 3/8-inch Stockpile | Dayton | Top and Bottom
9 | 5 | 100 | 100 | 100 | 97.7 | 29.8 | 6.4 | 5 | 4.4 | 3.9 | 3.4 | Original | 2.8 | 02/17/1995 | UNR | Stockpile Gradation | 3/8-inch Stockpile | Dayton | Top and Bottom
9 | 6 | 100 | 100 | 100 | 97.7 | 29.8 | 6.4 | 5 | 4.4 | 3.9 | 3.4 | Original | 2.8 | 02/17/1995 | UNR | Stockpile Gradation | 3/8-inch Stockpile | Dayton | Top and Bottom
9 | 7 | 100 | 100 | 100 | 97.7 | 29.8 | 6.4 | 5 | 4.4 | 3.9 | 3.4 | Original | 2.8 | 02/17/1995 | UNR | Stockpile Gradation | 3/8-inch Stockpile | Dayton | Top and Bottom
9 | 8 | 100 | 100 | 100 | 97.7 | 29.8 | 6.4 | 5 | 4.4 | 3.9 | 3.4 | Original | 2.8 | 02/17/1995 | UNR | Stockpile Gradation | 3/8-inch Stockpile | Dayton | Top and Bottom
9 | 9 | 100 | 100 | 100 | 97.7 | 29.8 | 6.4 | 5 | 4.4 | 3.9 | 3.4 | Original | 2.8 | 02/17/1995 | UNR | Stockpile Gradation | 3/8-inch Stockpile | Dayton | Top and Bottom
9 | 10 | 100 | 100 | 100 | 97.7 | 29.8 | 6.4 | 5 | 4.4 | 3.9 | 3.4 | Original | 2.8 | 02/17/1995 | UNR | Stockpile Gradation | 3/8-inch Stockpile | Dayton | Top and Bottom
9 | 11 | 100 | 100 | 100 | 97.7 | 29.8 | 6.4 | 5 | 4.4 | 3.9 | 3.4 | Original | 2.8 | 02/17/1995 | UNR | Stockpile Gradation | 3/8-inch Stockpile | Dayton | Top and Bottom
9 | 12 | 100 | 100 | 100 | 97.7 | 29.8 | 6.4 | 5 | 4.4 | 3.9 | 3.4 | Original | 2.8 | 02/17/1995 | UNR | Stockpile Gradation | 3/8-inch Stockpile | Dayton | Top and Bottom
9 | 13 | 100 | 100 | 100 | 97.7 | 29.8 | 6.4 | 5 | 4.4 | 3.9 | 3.4 | Original | 2.8 | 02/17/1995 | UNR | Stockpile Gradation | 3/8-inch Stockpile | Dayton | Top and Bottom
6 | 11 | 100 | 100 | 89 | 77.8 | 51.3 | 39.7 | 35.1 | 29 | 17.1 | 8.9 | Original | 5.5 |  | UNR | Core Gradation | Fine Plus Blend | HMA Layer | Bottom
6 | 12 | 100 | 100 | 89 | 77.8 | 51.3 | 39.7 | 35.1 | 29 | 17.1 | 8.9 | Original | 5.5 |  | UNR | Core Gradation | Fine Plus Blend | HMA Layer | Bottom
6 | 13 | 100 | 100 | 89 | 77.8 | 51.3 | 39.7 | 35.1 | 29 | 17.1 | 8.9 | Original | 5.5 |  | UNR | Core Gradation | Fine Plus Blend | HMA Layer | Bottom
6 | 19 | 100 | 100 | 89 | 77.8 | 51.3 | 39.7 | 35.1 | 29 | 17.1 | 8.9 | Original | 5.5 |  | UNR | Core Gradation | Fine Plus Blend | HMA Layer | Bottom
6 | 20 | 100 | 100 | 89 | 77.8 | 51.3 | 39.7 | 35.1 | 29 | 17.1 | 8.9 | Original | 5.5 |  | UNR | Core Gradation | Fine Plus Blend | HMA Layer | Bottom
6 | 21 | 100 | 100 | 89 | 77.8 | 51.3 | 39.7 | 35.1 | 29 | 17.1 | 8.9 | Original | 5.5 |  | UNR | Core Gradation | Fine Plus Blend | HMA Layer | Bottom
6 | 22 | 100 | 100 | 89 | 77.8 | 51.3 | 39.7 | 35.1 | 29 | 17.1 | 8.9 | Original | 5.5 |  | UNR | Core Gradation | Fine Plus Blend | HMA Layer | Bottom
7 | 1 | 100 | 99.8 | 63.5 | 33.7 | 10.8 | 5 | 4.3 | 4 | 3.7 | 3.4 | Original | 3 | 03/04/1995 | UNR | Stockpile Gradation | 3/4-inch Stockpile | Dayton | Top and Bottom
7 | 2 | 100 | 99.8 | 63.5 | 33.7 | 10.8 | 5 | 4.3 | 4 | 3.7 | 3.4 | Original | 3 | 03/04/1995 | UNR | Stockpile Gradation | 3/4-inch Stockpile | Dayton | Top and Bottom
7 | 3 | 100 | 99.8 | 63.5 | 33.7 | 10.8 | 5 | 4.3 | 4 | 3.7 | 3.4 | Original | 3 | 03/04/1995 | UNR | Stockpile Gradation | 3/4-inch Stockpile | Dayton | Top and Bottom
7 | 4 | 100 | 99.8 | 63.5 | 33.7 | 10.8 | 5 | 4.3 | 4 | 3.7 | 3.4 | Original | 3 | 03/04/1995 | UNR | Stockpile Gradation | 3/4-inch Stockpile | Dayton | Top and Bottom
7 | 5 | 100 | 99.8 | 63.5 | 33.7 | 10.8 | 5 | 4.3 | 4 | 3.7 | 3.4 | Original | 3 | 03/04/1995 | UNR | Stockpile Gradation | 3/4-inch Stockpile | Dayton | Top and Bottom
7 | 6 | 100 | 99.8 | 63.5 | 33.7 | 10.8 | 5 | 4.3 | 4 | 3.7 | 3.4 | Original | 3 | 03/04/1995 | UNR | Stockpile Gradation | 3/4-inch Stockpile | Dayton | Top and Bottom
7 | 7 | 100 | 99.8 | 63.5 | 33.7 | 10.8 | 5 | 4.3 | 4 | 3.7 | 3.4 | Original | 3 | 03/04/1995 | UNR | Stockpile Gradation | 3/4-inch Stockpile | Dayton | Top and Bottom
7 | 8 | 100 | 99.8 | 63.5 | 33.7 | 10.8 | 5 | 4.3 | 4 | 3.7 | 3.4 | Original | 3 | 03/04/1995 | UNR | Stockpile Gradation | 3/4-inch Stockpile | Dayton | Top and Bottom
7 | 9 | 100 | 99.8 | 63.5 | 33.7 | 10.8 | 5 | 4.3 | 4 | 3.7 | 3.4 | Original | 3 | 03/04/1995 | UNR | Stockpile Gradation | 3/4-inch Stockpile | Dayton | Top and Bottom
7 | 10 | 100 | 99.8 | 63.5 | 33.7 | 10.8 | 5 | 4.3 | 4 | 3.7 | 3.4 | Original | 3 | 03/04/1995 | UNR | Stockpile Gradation | 3/4-inch Stockpile | Dayton | Top and Bottom
7 | 11 | 100 | 99.8 | 63.5 | 33.7 | 10.8 | 5 | 4.3 | 4 | 3.7 | 3.4 | Original | 3 | 03/04/1995 | UNR | Stockpile Gradation | 3/4-inch Stockpile | Dayton | Top and Bottom

## WT_AVG_GYRATORY_COMPACT_UNR
TEST_ID | SECTION_ID | VFA_AT_NDESIGN | GMM_AT_NINITIAL | GMM_AT_NDESIGN | GMM_AT_NMAX | FILER_EFF_AC_RATIO_OPT_AC_CON | CONSTRUCTION | GRADATION | LIFT | AC | MAX_THEORETICAL_SG_GMM | AIR_VOIDS_AT_NDESIGN | VMA_AT_NDESIGN
1 | 1 | 68.1 | 89.13 | 95.83 | 96.81 | 1.31 | Original | Fine Mix | Top Lift | 5.69 | 2.434 | 4.17 | 13.02
2 | 2 | 57.2 | 87.62 | 94 | 94.98 | 1.39 | Original | Fine Mix | Top Lift | 5.02 | 2.436 | 6 | 14
3 | 3 | 45.21 | 86.36 | 92.21 | 93.14 | 1.76 | Original | Fine Mix | Top Lift | 5.08 | 2.479 | 7.79 | 14.2
4 | 4 | 61.14 | 88.22 | 94.44 | 95.38 | 1.12 | Original | Fine Mix | Top Lift | 5.24 | 2.422 | 5.56 | 14.29
5 | 5 | 77.6 | 87.83 | 97.29 | 98.71 | 1.57 | Original | Coarse Mix | Top Lift | 5.67 | 2.399 | 2.71 | 12.08
6 | 6 | 73.51 | 86.77 | 96.74 | 98.22 | 1.6 | Original | Coarse Mix | Top Lift | 5.73 | 2.411 | 3.26 | 12.19
7 | 7 | 86.51 | 88.5 | 98.33 | 99.57 | 1.36 | Original | Coarse Mix | Top Lift | 6.28 | 2.382 | 1.67 | 12.33
8 | 8 | 61.12 | 85.83 | 94.93 | 96.39 | 1.9 | Original | Coarse Mix | Top Lift | 5.55 | 2.43 | 5.07 | 12.98
9 | 9 | 102 | 95.04 | 100.24 | 100.51 | 0.95 | Original | Fine Plus Mix | Top Lift | 6.07 | 2.356 | -0.24 | 12.28
10 | 10 | 71.22 | 89.76 | 96.44 | 97.44 | 1.44 | Original | Fine Plus Mix | Top Lift | 4.8 | 2.415 | 3.56 | 12.33
11 | 11 | 83.99 | 91.25 | 98.11 | 99.04 | 1.28 | Original | Fine Plus Mix | Top Lift | 5.5 | 2.407 | 1.89 | 11.76
12 | 12 | 87.54 | 91.78 | 98.55 | 99.44 | 1.35 | Original | Fine Plus Mix | Top Lift | 5.35 | 2.396 | 1.45 | 11.63
13 | 13 | 93.1 | 92.46 | 99.18 | 99.8 | 1.2 | Original | Fine Plus Mix | Top Lift | 6.01 | 2.394 | 0.82 | 11.75
14 | 14 | 77.7 | 90.29 | 96.9 | 97.87 | 1.03 | Original | Fine Mix | Top Lift | 6.62 | 1.444 | 3.1 | 13.88
15 | 15 | 63.49 | 88.56 | 95 | 95.97 | 1.34 | Original | Fine Mix | Top Lift | 5.55 | 1.946 | 5 | 13.68
16 | 16 | 57.65 | 87.7 | 94 | 94.95 | 1.33 | Original | Fine Mix | Top Lift | 4.84 | 1.942 | 6 | 14.16
17 | 17 | 66.04 | 88.88 | 95.23 | 96.18 | 1.23 | Original | Fine Mix | Top Lift | 5.9 | 1.941 | 4.77 | 14.04
18 | 18 | 79.96 | 90.71 | 97.31 | 98.34 | 1.08 | Original | Fine Mix | Top Lift | 6.22 | 2.401 | 2.69 | 13.36
19 | 19 | 95.1 | 92.67 | 99.42 | 100.29 | 1.19 | Original | Fine Plus Mix | Top Lift | 5.41 | 2.374 | 0.58 | 11.72
20 | 20 | 87.11 | 91.56 | 98.41 | 99.31 | 1.13 | Original | Fine Plus Mix | Top Lift | 5.4 | 1.911 | 1.59 | 12.06
21 | 21 | 96.68 | 93.04 | 99.59 | 100.19 | 1.06 | Original | Fine Plus Mix | Top Lift | 6.25 | 2.38 | 0.41 | 12.13
22 | 22 | 74.69 | 90.29 | 96.93 | 97.9 | 1.33 | Original | Fine Plus Mix | Top Lift | 4.76 | 2.408 | 3.07 | 12.1
23 | 23 | 71.78 | 86.79 | 96.6 | 98.05 | 1.84 | Original | Coarse Mix | Top Lift | 5.78 | 2.42 | 3.4 | 12.04
24 | 24 | 79.17 | 87.68 | 97.46 | 98.91 | 1.56 | Original | Coarse Mix | Top Lift | 5.91 | 2.399 | 2.54 | 12.14
25 | 25 | 87.62 | 88.26 | 98.41 | 99.78 | 1.4 | Original | Coarse Mix | Top Lift | 6.33 | 1.902 | 1.59 | 12.49
26 | 26 | 62.31 | 85.9 | 95.07 | 96.45 | 1.75 | Original | Coarse Mix | Top Lift | 5.43 | 2.424 | 4.93 | 12.96
27 | 1 | 71.59 | 89.28 | 96.1 | 97.09 | 0.94 | Original | Fine Mix | Bottom Lift | 5.75 | 2.409 | 3.9 | 13.73
28 | 2 | 64.87 | 88.52 | 95.18 | 96.23 | 1.05 | Original | Fine Mix | Bottom Lift | 4.76 | 2.408 | 4.82 | 13.69
29 | 3 | 60.08 | 87.92 | 94.54 | 95.54 | 1.14 | Original | Fine Mix | Bottom Lift | 5.13 | 2.434 | 5.46 | 13.68
30 | 4 | 68.86 | 88.86 | 95.69 | 96.79 | 1.01 | Original | Fine Mix | Bottom Lift | 5.62 | 2.413 | 4.31 | 13.83
31 | 5 | 69.12 | 85.87 | 95.82 | 97.38 | 1.36 | Original | Coarse Mix | Bottom Lift | 5.61 | 2.395 | 4.18 | 13.49
32 | 6 | 65.56 | 85.12 | 95.02 | 96.56 | 1.31 | Original | Coarse Mix | Bottom Lift | 5.89 | 2.404 | 4.98 | 14.15
33 | 7 | 77.93 | 86.59 | 96.96 | 98.45 | 1.15 | Original | Coarse Mix | Bottom Lift | 6.38 | 2.383 | 3.04 | 13.61
34 | 8 | 56.56 | 84.23 | 93.81 | 95.2 | 1.61 | Original | Coarse Mix | Bottom Lift | 5.54 | 2.429 | 6.19 | 14.04
35 | 9 | 92.07 | 92.84 | 99.01 | 99.46 | 1.23 | Original | Fine Plus Mix | Bottom Lift | 5.8 | 2.374 | 0.99 | 12.45
36 | 10 | 62.91 | 88.22 | 95.33 | 96.36 | 1.47 | Original | Fine Plus Mix | Bottom Lift | 4.33 | 1.939 | 4.67 | 12.59
37 | 11 | 85.51 | 91.19 | 98.27 | 99.12 | 1.45 | Original | Fine Plus Mix | Bottom Lift | 5.16 | 1.912 | 1.73 | 11.93
38 | 12 | 80.17 | 90.51 | 97.59 | 98.59 | 1.27 | Original | Fine Plus Mix | Bottom Lift | 5.27 | 2.404 | 2.41 | 12.12
39 | 13 | 87.05 | 91.66 | 98.45 | 99.15 | 1.21 | Original | Fine Plus Mix | Bottom Lift | 5.76 | 1.92 | 1.55 | 11.96
40 | 14 | 84.33 | 91 | 97.93 | 98.91 | 0.92 | Original | Fine Mix | Bottom Lift | 6.62 | 1.921 | 2.07 | 13.18
41 | 15 | 67.29 | 88.54 | 95.49 | 96.57 | 1.14 | Original | Fine Mix | Bottom Lift | 5.56 | 2.418 | 4.51 | 13.78
42 | 16 | 52.24 | 86.91 | 93.34 | 94.35 | 1.34 | Original | Fine Mix | Bottom Lift | 4.79 | 2.449 | 6.66 | 13.94
43 | 17 | 60.66 | 87.88 | 94.57 | 95.6 | 1.23 | Original | Fine Mix | Bottom Lift | 5.49 | 1.951 | 5.43 | 13.8
44 | 18 | 77.02 | 89.76 | 96.92 | 97.99 | 0.99 | Original | Fine Mix | Bottom Lift | 6.26 | 2.412 | 3.08 | 13.35
45 | 19 | 83.09 | 90.82 | 97.95 | 98.84 | 1.29 | Original | Fine Plus Mix | Bottom Lift | 5.48 | 2.401 | 2.05 | 12.11
46 | 20 | 80.57 | 90.67 | 97.72 | 98.6 | 1.24 | Original | Fine Plus Mix | Bottom Lift | 5.13 | 2.409 | 2.28 | 11.7
47 | 21 | 92.86 | 92.27 | 99.14 | 99.72 | 1.1 | Original | Fine Plus Mix | Bottom Lift | 5.84 | 2.386 | 0.86 | 11.93
48 | 22 | 65.57 | 88.46 | 95.55 | 96.57 | 1.3 | Original | Fine Plus Mix | Bottom Lift | 4.52 | 2.414 | 4.45 | 12.92
49 | 23 | 67.81 | 85.37 | 95.4 | 96.96 | 1.3 | Original | Coarse Mix | Bottom Lift | 5.84 | 2.394 | 4.6 | 14.12
50 | 24 | 63.69 | 84.85 | 94.87 | 96.45 | 1.38 | Original | Coarse Mix | Bottom Lift | 5.78 | 2.409 | 5.13 | 14
51 | 25 | 81.33 | 87.2 | 97.46 | 99.01 | 1.17 | Original | Coarse Mix | Bottom Lift | 6.24 | 1.901 | 2.54 | 13.29
52 | 26 | 66.59 | 85.75 | 95.31 | 96.86 | 1.27 | Original | Coarse Mix | Bottom Lift | 5.37 | 2.389 | 4.69 | 13.95

## WT_AVG_MIX_DESGN_SUPERPAV_UNR
TEST_ID | SECTION_ID | PERC_AIR_VOIDS | PERC_VMA | GMM_AT_NINITIAL_8 | GMM_AT_NDESIGN_96 | CONSTRUCTION | GRADATION | PERC_VFA | FILLER_ASPHALT_RATIO | GMM_AT_NMAX_152 | PERC_AC
3 | 9 | 3.8 | 13 | 89.8 | 96.2 | Original | Fine Plus Mix | 74 | 1.5 | 97.6 | 5.4
3 | 10 | 3.8 | 13 | 89.8 | 96.2 | Original | Fine Plus Mix | 74 | 1.5 | 97.6 | 5.4
3 | 11 | 3.8 | 13 | 89.8 | 96.2 | Original | Fine Plus Mix | 74 | 1.5 | 97.6 | 5.4
3 | 12 | 3.8 | 13 | 89.8 | 96.2 | Original | Fine Plus Mix | 74 | 1.5 | 97.6 | 5.4
3 | 13 | 3.8 | 13 | 89.8 | 96.2 | Original | Fine Plus Mix | 74 | 1.5 | 97.6 | 5.4
3 | 19 | 3.8 | 13 | 89.8 | 96.2 | Original | Fine Plus Mix | 74 | 1.5 | 97.6 | 5.4
3 | 20 | 3.8 | 13 | 89.8 | 96.2 | Original | Fine Plus Mix | 74 | 1.5 | 97.6 | 5.4
3 | 21 | 3.8 | 13 | 89.8 | 96.2 | Original | Fine Plus Mix | 74 | 1.5 | 97.6 | 5.4
3 | 22 | 3.8 | 13 | 89.8 | 96.2 | Original | Fine Plus Mix | 74 | 1.5 | 97.6 | 5.4
1 | 5 | 4 | 14.2 | 86.3 | 96 | Original | Coarse Mix | 72 | 1.1 | 97.3 | 5.7
1 | 6 | 4 | 14.2 | 86.3 | 96 | Original | Coarse Mix | 72 | 1.1 | 97.3 | 5.7
1 | 7 | 4 | 14.2 | 86.3 | 96 | Original | Coarse Mix | 72 | 1.1 | 97.3 | 5.7
1 | 8 | 4 | 14.2 | 86.3 | 96 | Original | Coarse Mix | 72 | 1.1 | 97.3 | 5.7
1 | 23 | 4 | 14.2 | 86.3 | 96 | Original | Coarse Mix | 72 | 1.1 | 97.3 | 5.7
1 | 24 | 4 | 14.2 | 86.3 | 96 | Original | Coarse Mix | 72 | 1.1 | 97.3 | 5.7
1 | 25 | 4 | 14.2 | 86.3 | 96 | Original | Coarse Mix | 72 | 1.1 | 97.3 | 5.7
1 | 26 | 4 | 14.2 | 86.3 | 96 | Original | Coarse Mix | 72 | 1.1 | 97.3 | 5.7
2 | 1 | 4 | 14 | 90 | 96 | Original | Fine Mix | 71 | 0.8 | 97 | 5.4
2 | 2 | 4 | 14 | 90 | 96 | Original | Fine Mix | 71 | 0.8 | 97 | 5.4
2 | 3 | 4 | 14 | 90 | 96 | Original | Fine Mix | 71 | 0.8 | 97 | 5.4
2 | 4 | 4 | 14 | 90 | 96 | Original | Fine Mix | 71 | 0.8 | 97 | 5.4
2 | 14 | 4 | 14 | 90 | 96 | Original | Fine Mix | 71 | 0.8 | 97 | 5.4
2 | 15 | 4 | 14 | 90 | 96 | Original | Fine Mix | 71 | 0.8 | 97 | 5.4
2 | 16 | 4 | 14 | 90 | 96 | Original | Fine Mix | 71 | 0.8 | 97 | 5.4
2 | 17 | 4 | 14 | 90 | 96 | Original | Fine Mix | 71 | 0.8 | 97 | 5.4
2 | 18 | 4 | 14 | 90 | 96 | Original | Fine Mix | 71 | 0.8 | 97 | 5.4

## WT_AVG_SPEC_GRAV_ABSORP_UNR
TEST_ID | SECTION_ID | CONSTRUCTION | BULK_SG | COARSE_FINE_AGGREGATE | MIX_TYPE | ABSORPTION_CAPACITY | SOURCE | STOCKPILE_BLEND_TYPE | APPARENT_SG | TEST_DATE
1 | 5 | Original | 2.5 | Coarse Aggregate | Coarse Mix | 2.4 | Dayton | 3/4-inch Stockpile | 2.7
1 | 6 | Original | 2.5 | Coarse Aggregate | Coarse Mix | 2.4 | Dayton | 3/4-inch Stockpile | 2.7
1 | 7 | Original | 2.5 | Coarse Aggregate | Coarse Mix | 2.4 | Dayton | 3/4-inch Stockpile | 2.7
1 | 8 | Original | 2.5 | Coarse Aggregate | Coarse Mix | 2.4 | Dayton | 3/4-inch Stockpile | 2.7
1 | 23 | Original | 2.5 | Coarse Aggregate | Coarse Mix | 2.4 | Dayton | 3/4-inch Stockpile | 2.7
1 | 24 | Original | 2.5 | Coarse Aggregate | Coarse Mix | 2.4 | Dayton | 3/4-inch Stockpile | 2.7
1 | 25 | Original | 2.5 | Coarse Aggregate | Coarse Mix | 2.4 | Dayton | 3/4-inch Stockpile | 2.7
1 | 26 | Original | 2.5 | Coarse Aggregate | Coarse Mix | 2.4 | Dayton | 3/4-inch Stockpile | 2.7
2 | 5 | Original | 2.6 | Coarse Aggregate | Coarse Mix | 1.8 | Dayton | 1/2-inch Stockpile | 2.7
2 | 6 | Original | 2.6 | Coarse Aggregate | Coarse Mix | 1.8 | Dayton | 1/2-inch Stockpile | 2.7
2 | 7 | Original | 2.6 | Coarse Aggregate | Coarse Mix | 1.8 | Dayton | 1/2-inch Stockpile | 2.7
2 | 8 | Original | 2.6 | Coarse Aggregate | Coarse Mix | 1.8 | Dayton | 1/2-inch Stockpile | 2.7
2 | 23 | Original | 2.6 | Coarse Aggregate | Coarse Mix | 1.8 | Dayton | 1/2-inch Stockpile | 2.7
2 | 24 | Original | 2.6 | Coarse Aggregate | Coarse Mix | 1.8 | Dayton | 1/2-inch Stockpile | 2.7
2 | 25 | Original | 2.6 | Coarse Aggregate | Coarse Mix | 1.8 | Dayton | 1/2-inch Stockpile | 2.7
2 | 26 | Original | 2.6 | Coarse Aggregate | Coarse Mix | 1.8 | Dayton | 1/2-inch Stockpile | 2.7
3 | 5 | Original | 2.5 | Coarse Aggregate | Coarse Mix | 1.9 | Dayton | 3/8-inch Stockpile | 2.6
3 | 6 | Original | 2.5 | Coarse Aggregate | Coarse Mix | 1.9 | Dayton | 3/8-inch Stockpile | 2.6
3 | 7 | Original | 2.5 | Coarse Aggregate | Coarse Mix | 1.9 | Dayton | 3/8-inch Stockpile | 2.6
3 | 8 | Original | 2.5 | Coarse Aggregate | Coarse Mix | 1.9 | Dayton | 3/8-inch Stockpile | 2.6
3 | 23 | Original | 2.5 | Coarse Aggregate | Coarse Mix | 1.9 | Dayton | 3/8-inch Stockpile | 2.6
3 | 24 | Original | 2.5 | Coarse Aggregate | Coarse Mix | 1.9 | Dayton | 3/8-inch Stockpile | 2.6
3 | 25 | Original | 2.5 | Coarse Aggregate | Coarse Mix | 1.9 | Dayton | 3/8-inch Stockpile | 2.6
3 | 26 | Original | 2.5 | Coarse Aggregate | Coarse Mix | 1.9 | Dayton | 3/8-inch Stockpile | 2.6
4 | 1 | Original | 2.4 | Fine Aggregate | Fine Mix | 4.1 | Dayton | Rock Dust Stockpile | 2.7
4 | 2 | Original | 2.4 | Fine Aggregate | Fine Mix | 4.1 | Dayton | Rock Dust Stockpile | 2.7
4 | 3 | Original | 2.4 | Fine Aggregate | Fine Mix | 4.1 | Dayton | Rock Dust Stockpile | 2.7
4 | 4 | Original | 2.4 | Fine Aggregate | Fine Mix | 4.1 | Dayton | Rock Dust Stockpile | 2.7
4 | 14 | Original | 2.4 | Fine Aggregate | Fine Mix | 4.1 | Dayton | Rock Dust Stockpile | 2.7
4 | 15 | Original | 2.4 | Fine Aggregate | Fine Mix | 4.1 | Dayton | Rock Dust Stockpile | 2.7
4 | 16 | Original | 2.4 | Fine Aggregate | Fine Mix | 4.1 | Dayton | Rock Dust Stockpile | 2.7
4 | 17 | Original | 2.4 | Fine Aggregate | Fine Mix | 4.1 | Dayton | Rock Dust Stockpile | 2.7
4 | 18 | Original | 2.4 | Fine Aggregate | Fine Mix | 4.1 | Dayton | Rock Dust Stockpile | 2.7
5 | 1 | Original | 2.5 | Fine Aggregate | Fine Mix | 3 | Dayton | Sand Stockpile | 2.7
5 | 2 | Original | 2.5 | Fine Aggregate | Fine Mix | 3 | Dayton | Sand Stockpile | 2.7
5 | 3 | Original | 2.5 | Fine Aggregate | Fine Mix | 3 | Dayton | Sand Stockpile | 2.7
5 | 4 | Original | 2.5 | Fine Aggregate | Fine Mix | 3 | Dayton | Sand Stockpile | 2.7
5 | 14 | Original | 2.5 | Fine Aggregate | Fine Mix | 3 | Dayton | Sand Stockpile | 2.7
5 | 15 | Original | 2.5 | Fine Aggregate | Fine Mix | 3 | Dayton | Sand Stockpile | 2.7
5 | 16 | Original | 2.5 | Fine Aggregate | Fine Mix | 3 | Dayton | Sand Stockpile | 2.7
5 | 17 | Original | 2.5 | Fine Aggregate | Fine Mix | 3 | Dayton | Sand Stockpile | 2.7
5 | 18 | Original | 2.5 | Fine Aggregate | Fine Mix | 3 | Dayton | Sand Stockpile | 2.7
6 | 1 | Original | 2.6 | Fine Aggregate | Fine Mix | 2.3 | Wadsworth | Sand Stockpile | 2.7
6 | 2 | Original | 2.6 | Fine Aggregate | Fine Mix | 2.3 | Wadsworth | Sand Stockpile | 2.7
6 | 3 | Original | 2.6 | Fine Aggregate | Fine Mix | 2.3 | Wadsworth | Sand Stockpile | 2.7
6 | 4 | Original | 2.6 | Fine Aggregate | Fine Mix | 2.3 | Wadsworth | Sand Stockpile | 2.7
6 | 14 | Original | 2.6 | Fine Aggregate | Fine Mix | 2.3 | Wadsworth | Sand Stockpile | 2.7
6 | 15 | Original | 2.6 | Fine Aggregate | Fine Mix | 2.3 | Wadsworth | Sand Stockpile | 2.7
6 | 16 | Original | 2.6 | Fine Aggregate | Fine Mix | 2.3 | Wadsworth | Sand Stockpile | 2.7
6 | 17 | Original | 2.6 | Fine Aggregate | Fine Mix | 2.3 | Wadsworth | Sand Stockpile | 2.7
6 | 18 | Original | 2.6 | Fine Aggregate | Fine Mix | 2.3 | Wadsworth | Sand Stockpile | 2.7
7 | 1 | Original | 2.3 | Fine Aggregate | Fine Mix | -994 |  | Lime | -994
7 | 2 | Original | 2.3 | Fine Aggregate | Fine Mix | -994 |  | Lime | -994
7 | 3 | Original | 2.3 | Fine Aggregate | Fine Mix | -994 |  | Lime | -994
7 | 4 | Original | 2.3 | Fine Aggregate | Fine Mix | -994 |  | Lime | -994
7 | 14 | Original | 2.3 | Fine Aggregate | Fine Mix | -994 |  | Lime | -994
7 | 15 | Original | 2.3 | Fine Aggregate | Fine Mix | -994 |  | Lime | -994
7 | 16 | Original | 2.3 | Fine Aggregate | Fine Mix | -994 |  | Lime | -994
7 | 17 | Original | 2.3 | Fine Aggregate | Fine Mix | -994 |  | Lime | -994
7 | 18 | Original | 2.3 | Fine Aggregate | Fine Mix | -994 |  | Lime | -994
8 | 5 | Original | 2.5 | Coarse Aggregate | Coarse Mix | -994 |  | Blend | 2.7
8 | 6 | Original | 2.5 | Coarse Aggregate | Coarse Mix | -994 |  | Blend | 2.7
8 | 7 | Original | 2.5 | Coarse Aggregate | Coarse Mix | -994 |  | Blend | 2.7
8 | 8 | Original | 2.5 | Coarse Aggregate | Coarse Mix | -994 |  | Blend | 2.7
8 | 23 | Original | 2.5 | Coarse Aggregate | Coarse Mix | -994 |  | Blend | 2.7
8 | 24 | Original | 2.5 | Coarse Aggregate | Coarse Mix | -994 |  | Blend | 2.7
8 | 25 | Original | 2.5 | Coarse Aggregate | Coarse Mix | -994 |  | Blend | 2.7
8 | 26 | Original | 2.5 | Coarse Aggregate | Coarse Mix | -994 |  | Blend | 2.7
9 | 1 | Original | 2.5 | Fine Aggregate | Fine and Fine Plus Mixes | -994 |  | Blend | 2.7
9 | 2 | Original | 2.5 | Fine Aggregate | Fine and Fine Plus Mixes | -994 |  | Blend | 2.7
9 | 3 | Original | 2.5 | Fine Aggregate | Fine and Fine Plus Mixes | -994 |  | Blend | 2.7
9 | 4 | Original | 2.5 | Fine Aggregate | Fine and Fine Plus Mixes | -994 |  | Blend | 2.7
9 | 9 | Original | 2.5 | Fine Aggregate | Fine and Fine Plus Mixes | -994 |  | Blend | 2.7
9 | 10 | Original | 2.5 | Fine Aggregate | Fine and Fine Plus Mixes | -994 |  | Blend | 2.7
9 | 11 | Original | 2.5 | Fine Aggregate | Fine and Fine Plus Mixes | -994 |  | Blend | 2.7
9 | 12 | Original | 2.5 | Fine Aggregate | Fine and Fine Plus Mixes | -994 |  | Blend | 2.7
9 | 13 | Original | 2.5 | Fine Aggregate | Fine and Fine Plus Mixes | -994 |  | Blend | 2.7
9 | 14 | Original | 2.5 | Fine Aggregate | Fine and Fine Plus Mixes | -994 |  | Blend | 2.7
9 | 15 | Original | 2.5 | Fine Aggregate | Fine and Fine Plus Mixes | -994 |  | Blend | 2.7
9 | 16 | Original | 2.5 | Fine Aggregate | Fine and Fine Plus Mixes | -994 |  | Blend | 2.7
9 | 17 | Original | 2.5 | Fine Aggregate | Fine and Fine Plus Mixes | -994 |  | Blend | 2.7
9 | 18 | Original | 2.5 | Fine Aggregate | Fine and Fine Plus Mixes | -994 |  | Blend | 2.7
9 | 19 | Original | 2.5 | Fine Aggregate | Fine and Fine Plus Mixes | -994 |  | Blend | 2.7
9 | 20 | Original | 2.5 | Fine Aggregate | Fine and Fine Plus Mixes | -994 |  | Blend | 2.7
9 | 21 | Original | 2.5 | Fine Aggregate | Fine and Fine Plus Mixes | -994 |  | Blend | 2.7
9 | 22 | Original | 2.5 | Fine Aggregate | Fine and Fine Plus Mixes | -994 |  | Blend | 2.7

## Table Reference
TABLE_NAME | TABLE_ALIAS | DESCRIPTION
WT_AVG_CAPILLARY_VISC_UNR | Average Capillary Viscosity UNR | Table listing level C capillary viscosity test results on binder
WT_AVG_GRADATIONS | Average Gradations | Table listing level C aggregate gradation data for UNR (University of Nevada, Reno) testing
WT_AVG_GYRATORY_COMPACT_UNR | Average Gyratory Compaction UNR | Table listing level C UNR (University of Nevada, Reno) Gyratory compaction results on the HMA
WT_AVG_MIX_DESGN_SUPERPAV_UNR | Average Mix Design Superpave UNR | Table listing level C Superpave Mix Design data from UNR (University of Nevada, Reno) testing
WT_AVG_SPEC_GRAV_ABSORP_UNR | Average Specific Gravity - Absorption UNR | Table listing level C Specific Gravity/reported by NATC (Nevada Automotive Test Center)

## Field Reference
TABLE_NAME | FIELD_NAME | FIELD_ALIAS | DESCRIPTION
WT_AVG_CAPILLARY_VISC_UNR | VISCOSITY_AT_135 | Viscosity at 135 deg C (CentiStokes) | Measured Viscosity at a temp of 135 degrees C
WT_AVG_CAPILLARY_VISC_UNR | SECTION_ID | SectionID | Section number according to the track layout
WT_AVG_CAPILLARY_VISC_UNR | VISCOSITY_AT_60 | Viscosity at 60 deg C (Poises) | Measured Viscosity at a temp of 60 degrees C
WT_AVG_CAPILLARY_VISC_UNR | CONSTRUCTION | Construction | Which material was test performed on (Original or Reconstruction)
WT_AVG_CAPILLARY_VISC_UNR | BINDER_TYPE | Binder Type | Type of binder tested (Aged or Unaged and the source of binder)
WT_AVG_CAPILLARY_VISC_UNR | TEST_ID | TestID | Unique ID number (primary key)
WT_AVG_GRADATIONS | STOCKPILE_OR_CORE_GRADATIONS | Stockpile or Core Gradations? | Is aggregate from a stockpile or from cores?
WT_AVG_GRADATIONS | TEST_DATE | Date | Date testing was performed
WT_AVG_GRADATIONS | PASSING_3_4_INCH | % Passing 3/4-inch | Percent of aggregate passing the 3_4_inch sieve
WT_AVG_GRADATIONS | LAB_FACILITY | Lab Facility | Facility where testing was performed
WT_AVG_GRADATIONS | PASSING_8 | % Passing #8 | Percent of aggregate passing the 8 sieve
WT_AVG_GRADATIONS | PASSING_3_8_INCH | % Passing 3/8-inch | Percent of aggregate passing the 3_8_inch sieve
WT_AVG_GRADATIONS | PASSING_200 | % Passing #200 | Percent of aggregate passing the 200 sieve
WT_AVG_GRADATIONS | PASSING_16 | % Passing #16 | Percent of aggregate passing the 16 sieve
WT_AVG_GRADATIONS | PASSING_1_2_INCH | % Passing 1/2-inch | Percent of aggregate passing the 1_2_inch sieve
WT_AVG_GRADATIONS | SECTION_ID | SectionID | Section number according to the track layout
WT_AVG_GRADATIONS | PASSING_100 | % Passing #100 | Percent of aggregate passing the 100 sieve
WT_AVG_GRADATIONS | LIFT | Lift | Refers to either the top or the bottom lift of the HMA layer
WT_AVG_GRADATIONS | CONSTRUCTION | Construction | Which material was test performed on (Original or Reconstruction)
WT_AVG_GRADATIONS | PASSING_30 | % Passing #30 | Percent of aggregate passing the 30 sieve
WT_AVG_GRADATIONS | TEST_ID | TestID | Unique ID number (primary key)
WT_AVG_GRADATIONS | SOURCE | Source | Source of aggregate (if available)
WT_AVG_GRADATIONS | PASSING_1_INCH | % Passing 1-inch | Percent of aggregate passing the 1_inch sieve
WT_AVG_GRADATIONS | PASSING_4 | % Passing #4 | Percent of aggregate passing the 4 sieve
WT_AVG_GRADATIONS | PASSING_50 | % Passing #50 | Percent of aggregate passing the 50 sieve
WT_AVG_GRADATIONS | STOCKPILE_BLEND_TYPE | Stockpile or Blend Type | Type of stockpile or blend (I.e. 1_2_inch stockpile or fine blend)
WT_AVG_GYRATORY_COMPACT_UNR | VFA_AT_NDESIGN | % VFA at Ndesign | Percentage of Voids Filled with Asphalt in HMA at design number of gyrations
WT_AVG_GYRATORY_COMPACT_UNR | TEST_ID | TestID | Unique ID number (primary key)
WT_AVG_GYRATORY_COMPACT_UNR | SECTION_ID | SectionID | Section number according to the track layout
WT_AVG_GYRATORY_COMPACT_UNR | AC | % AC | Percentage of Asphalt Cement in material tested
WT_AVG_GYRATORY_COMPACT_UNR | GMM_AT_NINITIAL | % Gmm at Ninitial | Percent of Rice achieved at initial number of gyrations
WT_AVG_GYRATORY_COMPACT_UNR | FILER_EFF_AC_RATIO_OPT_AC_CON | Filler/Effective AC Ratio at Optimum AC content | Filler to Effective Asphalt Cement Ratio achieved at optimum AC content
WT_AVG_GYRATORY_COMPACT_UNR | GRADATION | Gradation | Blend of aggregate (Coarse, Fine, or Fine Plus gradation)
WT_AVG_GYRATORY_COMPACT_UNR | LIFT | Lift | Refers to either the top or the bottom lift of the HMA layer
WT_AVG_GYRATORY_COMPACT_UNR | AIR_VOIDS_AT_NDESIGN | % Air Voids at Ndesign | Percentage of air voids in HMA at design number of gyrations
WT_AVG_GYRATORY_COMPACT_UNR | GMM_AT_NMAX | % Gmm at Nmax | Percent of Rice achieved at max number of gyrations
WT_AVG_GYRATORY_COMPACT_UNR | MAX_THEORETICAL_SG_GMM | Max Theoretical SG (Gmm) | Maximum Theoretical Specific Gravity, Gmm (Rice)
WT_AVG_GYRATORY_COMPACT_UNR | VMA_AT_NDESIGN | % VMA at Ndesign | Percentage of Voids in Mineral Aggregate in HMA at design number of gyrations
WT_AVG_GYRATORY_COMPACT_UNR | GMM_AT_NDESIGN | % Gmm at Ndesign | Percent of Rice achieved at design number of gyrations
WT_AVG_GYRATORY_COMPACT_UNR | CONSTRUCTION | Construction | Which material was test performed on (Original or Reconstruction)
WT_AVG_MIX_DESGN_SUPERPAV_UNR | PERC_AC | % AC | Percentage of Asphalt Cement in material tested
WT_AVG_MIX_DESGN_SUPERPAV_UNR | PERC_VFA | % VFA | Percentage of Voids Filled with Asphalt in the HMA
WT_AVG_MIX_DESGN_SUPERPAV_UNR | TEST_ID | TestID | Unique ID number (primary key)
WT_AVG_MIX_DESGN_SUPERPAV_UNR | SECTION_ID | SectionID | Section number according to the track layout
WT_AVG_MIX_DESGN_SUPERPAV_UNR | GMM_AT_NMAX_152 | % Gmm at Nmax=152 | Percent of Rice achieved at max number of gyrations (152 gyrations)
WT_AVG_MIX_DESGN_SUPERPAV_UNR | CONSTRUCTION | Construction | Which material was test performed on (Original or Reconstruction)
WT_AVG_MIX_DESGN_SUPERPAV_UNR | FILLER_ASPHALT_RATIO | Filler/Asphalt Ratio | Filler to Effective Asphalt Cement Ratio achieved at optimum AC content
WT_AVG_MIX_DESGN_SUPERPAV_UNR | PERC_AIR_VOIDS | % Air Voids | Percentage of air voids in mix
WT_AVG_MIX_DESGN_SUPERPAV_UNR | GMM_AT_NINITIAL_8 | % Gmm at Ninitial=8 | Percent of Rice achieved at initial number of gyrations (8 gyrations)
WT_AVG_MIX_DESGN_SUPERPAV_UNR | GMM_AT_NDESIGN_96 | % Gmm at Ndesign=96 | Percent of Rice achieved at design number of gyrations (96 gyrations)
WT_AVG_MIX_DESGN_SUPERPAV_UNR | PERC_VMA | % VMA | Percentage of Voids in Mineral Aggregate in the HMA
WT_AVG_MIX_DESGN_SUPERPAV_UNR | GRADATION | Gradation | Blend of aggregate (Coarse, Fine, or Fine Plus gradation)
WT_AVG_SPEC_GRAV_ABSORP_UNR | APPARENT_SG | Apparent SG | Apparent Specific Gravity of aggregate
WT_AVG_SPEC_GRAV_ABSORP_UNR | STOCKPILE_BLEND_TYPE | Stockpile or Blend Type | Type of stockpile or blend (I.e. 1_2_inch stockpile or fine blend)
WT_AVG_SPEC_GRAV_ABSORP_UNR | TEST_ID | TestID | Unique ID number (primary key)
WT_AVG_SPEC_GRAV_ABSORP_UNR | BULK_SG | Bulk SG (Gmb) | Bulk Specific Gravity of mixture, Gmb
WT_AVG_SPEC_GRAV_ABSORP_UNR | COARSE_FINE_AGGREGATE | Coarse or Fine Aggregate? | Type of aggregate (Course or Fine)
WT_AVG_SPEC_GRAV_ABSORP_UNR | TEST_DATE | Date | Date of material testing
WT_AVG_SPEC_GRAV_ABSORP_UNR | MIX_TYPE | Mix Type | ID referring to mix design type (Coarse, Fine, Fine Plus, etc.,)
WT_AVG_SPEC_GRAV_ABSORP_UNR | ABSORPTION_CAPACITY | Absorption Capacity(%) | Percent asphalt absorption by the aggregate
WT_AVG_SPEC_GRAV_ABSORP_UNR | CONSTRUCTION | Construction | Which material was test performed on (Original or Reconstruction)
WT_AVG_SPEC_GRAV_ABSORP_UNR | SOURCE | Source | Source of aggregate (if available)
WT_AVG_SPEC_GRAV_ABSORP_UNR | SECTION_ID | SectionID | Section number according to the track layout