## WT_BDATA_TSRST_OSU
TEST_ID | SAMPLE_ID | SECTION_ID | TENSILE_STRESS_MPA | SAMPLE_TYPE | TENSILE_STRESS_PSI | AVERAGE_TEMP_DEG_F | AVERAGE_TEMP_DEG_C
33644 | D | 35 | 0.3 | FMFC - PM | 36.5 | 24.3 | -4.3
33645 | D | 35 | 0.3 | FMFC - PM | 36.6 | 24.1 | -4.4
33646 | D | 35 | 0.3 | FMFC - PM | 37.1 | 23.9 | -4.5
33647 | D | 35 | 0.3 | FMFC - PM | 37.8 | 23.9 | -4.5
33648 | D | 35 | 0.3 | FMFC - PM | 38.6 | 23.7 | -4.6
33649 | D | 35 | 0.3 | FMFC - PM | 38.7 | 23.6 | -4.7
33650 | D | 35 | 0.3 | FMFC - PM | 39.5 | 23.4 | -4.8
33651 | D | 35 | 0.3 | FMFC - PM | 39.9 | 23.2 | -4.9
33652 | D | 35 | 0.3 | FMFC - PM | 40.7 | 23.2 | -4.9
33653 | D | 35 | 0.3 | FMFC - PM | 40.9 | 23 | -5
33654 | D | 35 | 0.3 | FMFC - PM | 41.8 | 22.9 | -5.1
33655 | D | 35 | 0.3 | FMFC - PM | 42.2 | 22.7 | -5.2
33656 | D | 35 | 0.3 | FMFC - PM | 43 | 22.6 | -5.2
33657 | D | 35 | 0.3 | FMFC - PM | 43.4 | 22.5 | -5.3
33658 | D | 35 | 0.3 | FMFC - PM | 43.7 | 22.3 | -5.4
33659 | D | 35 | 0.3 | FMFC - PM | 44.6 | 22.1 | -5.5
33660 | D | 35 | 0.3 | FMFC - PM | 45.1 | 22.1 | -5.5
33661 | D | 35 | 0.3 | FMFC - PM | 45.9 | 22 | -5.6
33662 | D | 35 | 0.3 | FMFC - PM | 46.2 | 21.8 | -5.7
33663 | D | 35 | 0.3 | FMFC - PM | 46.6 | 21.6 | -5.8
33664 | D | 35 | 0.3 | FMFC - PM | 47.5 | 21.6 | -5.8
33665 | D | 35 | 0.3 | FMFC - PM | 47.7 | 21.4 | -5.9
33666 | D | 35 | 0.3 | FMFC - PM | 47.7 | 21.2 | -6
33667 | D | 35 | 0.3 | FMFC - PM | 48.2 | 21.1 | -6.1
33668 | D | 35 | 0.3 | FMFC - PM | 49.2 | 21 | -6.1
33669 | D | 35 | 0.3 | FMFC - PM | 50.1 | 20.9 | -6.2
33670 | D | 35 | 0.3 | FMFC - PM | 50.4 | 20.7 | -6.3
33671 | D | 35 | 0.4 | FMFC - PM | 51.2 | 20.5 | -6.4
33672 | D | 35 | 0.4 | FMFC - PM | 51.6 | 20.5 | -6.4
33673 | D | 35 | 0.4 | FMFC - PM | 52.4 | 20.3 | -6.5
33674 | D | 35 | 0.4 | FMFC - PM | 53.3 | 20.2 | -6.6
33675 | D | 35 | 0.4 | FMFC - PM | 54 | 20 | -6.7
33676 | D | 35 | 0.4 | FMFC - PM | 54.3 | 19.9 | -6.7
33677 | D | 35 | 0.4 | FMFC - PM | 55 | 19.8 | -6.8
33678 | D | 35 | 0.4 | FMFC - PM | 55.8 | 19.6 | -6.9
33679 | D | 35 | 0.4 | FMFC - PM | 56.5 | 19.4 | -7
33680 | D | 35 | 0.4 | FMFC - PM | 57.2 | 19.4 | -7
33681 | D | 35 | 0.4 | FMFC - PM | 57.8 | 19.2 | -7.1
33682 | D | 35 | 0.4 | FMFC - PM | 58.5 | 19.1 | -7.2
21726 | B | 35 | 0.3 | LMLC - LTOA | 49.3 | 18 | -7.8
21727 | B | 35 | 0.3 | LMLC - LTOA | 49.9 | 17.9 | -7.8
21728 | B | 35 | 0.3 | LMLC - LTOA | 50.3 | 17.8 | -7.9
21729 | B | 35 | 0.4 | LMLC - LTOA | 51.3 | 17.6 | -8
21730 | B | 35 | 0.4 | LMLC - LTOA | 51.6 | 17.4 | -8.1
21731 | B | 35 | 0.4 | LMLC - LTOA | 52.6 | 17.4 | -8.1
21732 | B | 35 | 0.4 | LMLC - LTOA | 53.3 | 17.2 | -8.2
21733 | B | 35 | 0.4 | LMLC - LTOA | 54 | 17.1 | -8.3
21734 | B | 35 | 0.4 | LMLC - LTOA | 54.6 | 16.9 | -8.4
21735 | B | 35 | 0.4 | LMLC - LTOA | 54.9 | 16.8 | -8.4
21736 | B | 35 | 0.4 | LMLC - LTOA | 56 | 16.7 | -8.5
21737 | B | 35 | 0.4 | LMLC - LTOA | 57.2 | 16.5 | -8.6
21738 | B | 35 | 0.4 | LMLC - LTOA | 57.3 | 16.4 | -8.7
21739 | B | 35 | 0.4 | LMLC - LTOA | 58.6 | 16.3 | -8.7
21740 | B | 35 | 0.4 | LMLC - LTOA | 59.4 | 16.1 | -8.8
21741 | B | 35 | 0.4 | LMLC - LTOA | 59.5 | 16 | -8.9
21742 | B | 35 | 0.4 | LMLC - LTOA | 60.4 | 15.9 | -9
21743 | B | 35 | 0.4 | LMLC - LTOA | 61.2 | 15.8 | -9
21744 | B | 35 | 0.4 | LMLC - LTOA | 61.9 | 15.6 | -9.1
21745 | B | 35 | 0.4 | LMLC - LTOA | 62.8 | 15.4 | -9.2
21746 | B | 35 | 0.4 | LMLC - LTOA | 63.3 | 15.4 | -9.2
21747 | B | 35 | 0.4 | LMLC - LTOA | 64 | 15.2 | -9.3
21748 | B | 35 | 0.4 | LMLC - LTOA | 64.7 | 15.1 | -9.4
21749 | B | 35 | 0.5 | LMLC - LTOA | 65.4 | 14.9 | -9.5
21750 | B | 35 | 0.5 | LMLC - LTOA | 65.6 | 14.8 | -9.5
21751 | B | 35 | 0.5 | LMLC - LTOA | 66.7 | 14.7 | -9.6
21752 | B | 35 | 0.5 | LMLC - LTOA | 67.6 | 14.5 | -9.7
21753 | B | 35 | 0.5 | LMLC - LTOA | 68.1 | 14.4 | -9.8
21754 | B | 35 | 0.5 | LMLC - LTOA | 68.3 | 14.3 | -9.8
21755 | B | 35 | 0.5 | LMLC - LTOA | 69 | 14.2 | -9.9
21756 | B | 35 | 0.5 | LMLC - LTOA | 69.3 | 14 | -10
21757 | B | 35 | 0.5 | LMLC - LTOA | 70.5 | 13.9 | -10.1
21758 | B | 35 | 0.5 | LMLC - LTOA | 71.4 | 13.7 | -10.2
21759 | B | 35 | 0.5 | LMLC - LTOA | 72.1 | 13.6 | -10.2
21760 | B | 35 | 0.5 | LMLC - LTOA | 72.9 | 13.5 | -10.3
21761 | B | 35 | 0.5 | LMLC - LTOA | 74.1 | 13.3 | -10.4
21762 | B | 35 | 0.5 | LMLC - LTOA | 74.4 | 13.2 | -10.4
21763 | B | 35 | 0.5 | LMLC - LTOA | 75.6 | 13.1 | -10.5
21764 | B | 35 | 0.5 | LMLC - LTOA | 76.3 | 12.9 | -10.6
21765 | B | 35 | 0.5 | LMLC - LTOA | 76.6 | 12.7 | -10.7
21766 | B | 35 | 0.5 | LMLC - LTOA | 77.7 | 12.7 | -10.7
21767 | B | 35 | 0.5 | LMLC - LTOA | 78.6 | 12.5 | -10.8
21768 | B | 35 | 0.5 | LMLC - LTOA | 79.5 | 12.4 | -10.9
21769 | B | 35 | 0.6 | LMLC - LTOA | 80.6 | 12.3 | -11
21770 | B | 35 | 0.6 | LMLC - LTOA | 81.4 | 12.1 | -11.1
21771 | B | 35 | 0.6 | LMLC - LTOA | 81.6 | 12 | -11.1
21772 | B | 35 | 0.6 | LMLC - LTOA | 83.3 | 11.8 | -11.2
21773 | B | 35 | 0.6 | LMLC - LTOA | 84.1 | 11.7 | -11.3
21774 | B | 35 | 0.6 | LMLC - LTOA | 84.3 | 11.6 | -11.3
21775 | B | 35 | 0.6 | LMLC - LTOA | 87.1 | 11.5 | -11.4
21776 | B | 35 | 0.6 | LMLC - LTOA | 87.7 | 11.3 | -11.5
21777 | B | 35 | 0.6 | LMLC - LTOA | 89.5 | 11.1 | -11.6
21778 | B | 35 | 0.6 | LMLC - LTOA | 90 | 11 | -11.7
21779 | B | 35 | 0.6 | LMLC - LTOA | 90.4 | 10.9 | -11.7
21780 | B | 35 | 0.6 | LMLC - LTOA | 91.1 | 10.8 | -11.8
21781 | B | 35 | 0.6 | LMLC - LTOA | 92.3 | 10.6 | -11.9
21782 | B | 35 | 0.6 | LMLC - LTOA | 93.3 | 10.5 | -12
21783 | B | 35 | 0.7 | LMLC - LTOA | 94.4 | 10.4 | -12
21784 | B | 35 | 0.7 | LMLC - LTOA | 94.9 | 10.2 | -12.1
21785 | B | 35 | 0.7 | LMLC - LTOA | 95.7 | 10 | -12.2
21786 | B | 35 | 0.7 | LMLC - LTOA | 97 | 9.9 | -12.3
21787 | B | 35 | 0.7 | LMLC - LTOA | 97.9 | 9.8 | -12.3
21788 | B | 35 | 0.7 | LMLC - LTOA | 99 | 9.7 | -12.4
21789 | B | 35 | 0.7 | LMLC - LTOA | 100 | 9.6 | -12.5
21790 | B | 35 | 0.7 | LMLC - LTOA | 100.6 | 9.4 | -12.6
21791 | B | 35 | 0.7 | LMLC - LTOA | 101.3 | 9.3 | -12.6
21792 | B | 35 | 0.7 | LMLC - LTOA | 102.2 | 9.1 | -12.7
21793 | B | 35 | 0.7 | LMLC - LTOA | 103.4 | 9 | -12.8
21794 | B | 35 | 0.7 | LMLC - LTOA | 104.9 | 8.8 | -12.9
21795 | B | 35 | 0.7 | LMLC - LTOA | 105.8 | 8.8 | -12.9
21796 | B | 35 | 0.7 | LMLC - LTOA | 106.4 | 8.6 | -13
21797 | B | 35 | 0.7 | LMLC - LTOA | 108 | 8.4 | -13.1
21798 | B | 35 | 0.8 | LMLC - LTOA | 109 | 8.2 | -13.2
21799 | B | 35 | 0.8 | LMLC - LTOA | 109.9 | 8.1 | -13.3
21800 | B | 35 | 0.8 | LMLC - LTOA | 110.8 | 8.1 | -13.3
21801 | B | 35 | 0.8 | LMLC - LTOA | 112.4 | 7.9 | -13.4
21802 | B | 35 | 0.8 | LMLC - LTOA | 112.5 | 7.8 | -13.5
21803 | B | 35 | 0.8 | LMLC - LTOA | 113.6 | 7.6 | -13.5
21804 | B | 35 | 0.8 | LMLC - LTOA | 115 | 7.5 | -13.6
21805 | B | 35 | 0.8 | LMLC - LTOA | 116.1 | 7.3 | -13.7
21806 | B | 35 | 0.8 | LMLC - LTOA | 116.5 | 7.2 | -13.8
21807 | B | 35 | 0.8 | LMLC - LTOA | 118.2 | 7 | -13.9
21808 | B | 35 | 0.8 | LMLC - LTOA | 119.1 | 6.9 | -14
21809 | B | 35 | 0.8 | LMLC - LTOA | 121.1 | 6.8 | -14
21810 | B | 35 | 0.8 | LMLC - LTOA | 122.1 | 6.6 | -14.1
21811 | B | 35 | 0.8 | LMLC - LTOA | 123 | 6.4 | -14.2
21812 | B | 35 | 0.8 | LMLC - LTOA | 123.1 | 6.4 | -14.2
21813 | B | 35 | 0.9 | LMLC - LTOA | 124.3 | 6.3 | -14.3
21814 | B | 35 | 0.9 | LMLC - LTOA | 125.1 | 6.1 | -14.4
21815 | B | 35 | 0.9 | LMLC - LTOA | 126.2 | 6 | -14.5
21816 | B | 35 | 0.9 | LMLC - LTOA | 127.1 | 5.8 | -14.6
21817 | B | 35 | 0.9 | LMLC - LTOA | 128.3 | 5.7 | -14.6
21818 | B | 35 | 0.9 | LMLC - LTOA | 129.4 | 5.6 | -14.7
29071 | C | 1 | 1.2 | FMFC - PM | 177.5 | 14.8 | -9.6
29072 | C | 1 | 1.2 | FMFC - PM | 178.9 | 14.7 | -9.6
29073 | C | 1 | 1.2 | FMFC - PM | 180.8 | 14.5 | -9.7
29074 | C | 1 | 1.3 | FMFC - PM | 182.3 | 14.3 | -9.8
29075 | C | 1 | 1.3 | FMFC - PM | 184.3 | 14.3 | -9.9
29076 | C | 1 | 1.3 | FMFC - PM | 186.2 | 14.1 | -9.9
29077 | C | 1 | 1.3 | FMFC - PM | 187.4 | 14 | -10
29078 | C | 1 | 1.3 | FMFC - PM | 189.4 | 13.8 | -10.1
29079 | C | 1 | 1.3 | FMFC - PM | 190.6 | 13.7 | -10.2
29080 | C | 1 | 1.3 | FMFC - PM | 192.5 | 13.6 | -10.2
29081 | C | 1 | 1.3 | FMFC - PM | 193.9 | 13.4 | -10.3
29082 | C | 1 | 1.4 | FMFC - PM | 195.9 | 13.2 | -10.4
29083 | C | 1 | 1.4 | FMFC - PM | 197.7 | 13.1 | -10.5
29084 | C | 1 | 1.4 | FMFC - PM | 199.7 | 13.1 | -10.5
29085 | C | 1 | 1.4 | FMFC - PM | 200.8 | 12.9 | -10.6
29086 | C | 1 | 1.4 | FMFC - PM | 202.8 | 12.7 | -10.7
29087 | C | 1 | 1.4 | FMFC - PM | 204.8 | 12.6 | -10.8
29088 | C | 1 | 1.4 | FMFC - PM | 206.8 | 12.5 | -10.8
29089 | C | 1 | 1.4 | FMFC - PM | 208 | 12.3 | -10.9
29090 | C | 1 | 1.4 | FMFC - PM | 209.6 | 12.2 | -11
29091 | C | 1 | 1.5 | FMFC - PM | 211.5 | 12 | -11.1
29092 | C | 1 | 1.5 | FMFC - PM | 213.5 | 12 | -11.1
29093 | C | 1 | 1.5 | FMFC - PM | 214.8 | 11.8 | -11.2
29094 | C | 1 | 1.5 | FMFC - PM | 217 | 11.6 | -11.3
29095 | C | 1 | 1.5 | FMFC - PM | 219 | 11.5 | -11.4
29096 | C | 1 | 1.5 | FMFC - PM | 220.3 | 11.4 | -11.4
29097 | C | 1 | 1.5 | FMFC - PM | 222.4 | 11.3 | -11.5
29098 | C | 1 | 1.5 | FMFC - PM | 224.4 | 11.1 | -11.6
29099 | C | 1 | 1.6 | FMFC - PM | 225.9 | 10.9 | -11.7
29100 | C | 1 | 1.6 | FMFC - PM | 227.9 | 10.9 | -11.8
29101 | C | 1 | 1.6 | FMFC - PM | 229.9 | 10.7 | -11.8
29102 | C | 1 | 1.6 | FMFC - PM | 231.4 | 10.5 | -11.9
29103 | C | 1 | 1.6 | FMFC - PM | 233.4 | 10.4 | -12
29104 | C | 1 | 1.6 | FMFC - PM | 235.5 | 10.3 | -12.1
29105 | C | 1 | 1.6 | FMFC - PM | 237.5 | 10.2 | -12.1
29106 | C | 1 | 1.7 | FMFC - PM | 239.4 | 10 | -12.2
25869 | A | 36 | 0 | LMLC - STOA | 4.3 | 32 | 0
25870 | A | 36 | 0 | LMLC - STOA | 4.3 | 31.8 | -0.1
21868 | B | 35 | 1.4 | LMLC - LTOA | 197.3 | -1.2 | -18.5
28316 | A | 1 | 0.1 | FMFC - PM | 15 | 32.4 | 0.2
28317 | A | 1 | 0.1 | FMFC - PM | 16.2 | 32.3 | 0.2
28318 | A | 1 | 0.1 | FMFC - PM | 17.5 | 32.2 | 0.1
28319 | A | 1 | 0.1 | FMFC - PM | 18.5 | 32 | 0
28320 | A | 1 | 0.1 | FMFC - PM | 18.7 | 31.9 | -0.1
28321 | A | 1 | 0.1 | FMFC - PM | 19.4 | 31.8 | -0.1
28322 | A | 1 | 0.1 | FMFC - PM | 20 | 31.6 | -0.2
28323 | A | 1 | 0.1 | FMFC - PM | 20.8 | 31.6 | -0.3
28324 | A | 1 | 0.2 | FMFC - PM | 21.8 | 31.5 | -0.3
28325 | A | 1 | 0.2 | FMFC - PM | 22.2 | 31.3 | -0.4
28326 | A | 1 | 0.2 | FMFC - PM | 22.9 | 31.2 | -0.5
28327 | A | 1 | 0.2 | FMFC - PM | 23.7 | 31.1 | -0.5
28328 | A | 1 | 0.2 | FMFC - PM | 24.6 | 30.9 | -0.6
28329 | A | 1 | 0.2 | FMFC - PM | 25.2 | 30.8 | -0.7
28330 | A | 1 | 0.2 | FMFC - PM | 26 | 30.7 | -0.7
28331 | A | 1 | 0.2 | FMFC - PM | 26.6 | 30.6 | -0.8
28332 | A | 1 | 0.2 | FMFC - PM | 27.4 | 30.4 | -0.9
28333 | A | 1 | 0.2 | FMFC - PM | 28.5 | 30.3 | -0.9
28334 | A | 1 | 0.2 | FMFC - PM | 28.9 | 30.2 | -1
28335 | A | 1 | 0.2 | FMFC - PM | 29.9 | 30.1 | -1.1
28336 | A | 1 | 0.2 | FMFC - PM | 30.9 | 30 | -1.1
28337 | A | 1 | 0.2 | FMFC - PM | 31.4 | 29.8 | -1.2
28338 | A | 1 | 0.2 | FMFC - PM | 32.3 | 29.7 | -1.3
28339 | A | 1 | 0.2 | FMFC - PM | 33.1 | 29.6 | -1.3
28340 | A | 1 | 0.2 | FMFC - PM | 34 | 29.5 | -1.4
28341 | A | 1 | 0.2 | FMFC - PM | 34.7 | 29.3 | -1.5
28342 | A | 1 | 0.2 | FMFC - PM | 35.4 | 29.2 | -1.6
28343 | A | 1 | 0.3 | FMFC - PM | 36.6 | 29.1 | -1.6
28344 | A | 1 | 0.3 | FMFC - PM | 37.5 | 28.9 | -1.7
28345 | A | 1 | 0.3 | FMFC - PM | 38 | 28.8 | -1.8
28346 | A | 1 | 0.3 | FMFC - PM | 38.8 | 28.7 | -1.8
28347 | A | 1 | 0.3 | FMFC - PM | 40 | 28.6 | -1.9
28348 | A | 1 | 0.3 | FMFC - PM | 40.4 | 28.4 | -2
28349 | A | 1 | 0.3 | FMFC - PM | 41.9 | 28.3 | -2.1
28350 | A | 1 | 0.3 | FMFC - PM | 42.3 | 28.2 | -2.1
28351 | A | 1 | 0.3 | FMFC - PM | 43.4 | 28 | -2.2
28352 | A | 1 | 0.3 | FMFC - PM | 43.9 | 27.9 | -2.3
28353 | A | 1 | 0.3 | FMFC - PM | 45.2 | 27.8 | -2.3
28354 | A | 1 | 0.3 | FMFC - PM | 45.8 | 27.6 | -2.4
28355 | A | 1 | 0.3 | FMFC - PM | 47.1 | 27.5 | -2.5
28356 | A | 1 | 0.3 | FMFC - PM | 47.8 | 27.4 | -2.6
28357 | A | 1 | 0.3 | FMFC - PM | 48.4 | 27.3 | -2.6
28358 | A | 1 | 0.3 | FMFC - PM | 49.3 | 27.1 | -2.7
28359 | A | 1 | 0.3 | FMFC - PM | 50.4 | 27 | -2.8
28360 | A | 1 | 0.4 | FMFC - PM | 51.1 | 26.9 | -2.9
28361 | A | 1 | 0.4 | FMFC - PM | 52.1 | 26.7 | -2.9
28362 | A | 1 | 0.4 | FMFC - PM | 53 | 26.6 | -3
28363 | A | 1 | 0.4 | FMFC - PM | 53.9 | 26.5 | -3.1
28364 | A | 1 | 0.4 | FMFC - PM | 55.3 | 26.3 | -3.2
28365 | A | 1 | 0.4 | FMFC - PM | 56 | 26.2 | -3.2
28366 | A | 1 | 0.4 | FMFC - PM | 56.8 | 26.1 | -3.3
28367 | A | 1 | 0.4 | FMFC - PM | 57.5 | 26 | -3.4
28368 | A | 1 | 0.4 | FMFC - PM | 58.8 | 25.8 | -3.4
28369 | A | 1 | 0.4 | FMFC - PM | 59.7 | 25.7 | -3.5
28370 | A | 1 | 0.4 | FMFC - PM | 60.9 | 25.6 | -3.6
27215 | A | 39 | 0.3 | LMLC - STOA | 37.4 | 19.4 | -7
28978 | C | 1 | 0.4 | FMFC - PM | 55.8 | 27.3 | -2.6
28979 | C | 1 | 0.4 | FMFC - PM | 57 | 27.1 | -2.7
28980 | C | 1 | 0.4 | FMFC - PM | 58.2 | 27.1 | -2.8
28981 | C | 1 | 0.4 | FMFC - PM | 58.9 | 26.9 | -2.9
28982 | C | 1 | 0.4 | FMFC - PM | 59.9 | 26.7 | -2.9
28983 | C | 1 | 0.4 | FMFC - PM | 61.1 | 26.6 | -3
28984 | C | 1 | 0.4 | FMFC - PM | 62 | 26.5 | -3.1
28985 | C | 1 | 0.4 | FMFC - PM | 63.1 | 26.4 | -3.1
28986 | C | 1 | 0.4 | FMFC - PM | 64.1 | 26.2 | -3.2
28987 | C | 1 | 0.4 | FMFC - PM | 65.2 | 26.1 | -3.3
28988 | C | 1 | 0.5 | FMFC - PM | 66.4 | 26 | -3.4
28989 | C | 1 | 0.5 | FMFC - PM | 66.9 | 25.8 | -3.4
28990 | C | 1 | 0.5 | FMFC - PM | 68.7 | 25.7 | -3.5
28991 | C | 1 | 0.5 | FMFC - PM | 69.3 | 25.5 | -3.6
28992 | C | 1 | 0.5 | FMFC - PM | 70.3 | 25.4 | -3.7
28993 | C | 1 | 0.5 | FMFC - PM | 71.6 | 25.3 | -3.7
28994 | C | 1 | 0.5 | FMFC - PM | 72.6 | 25.1 | -3.8
28995 | C | 1 | 0.5 | FMFC - PM | 73.8 | 25 | -3.9
28996 | C | 1 | 0.5 | FMFC - PM | 74.9 | 24.9 | -4
28997 | C | 1 | 0.5 | FMFC - PM | 76 | 24.8 | -4
28998 | C | 1 | 0.5 | FMFC - PM | 77.2 | 24.6 | -4.1
28999 | C | 1 | 0.5 | FMFC - PM | 78.3 | 24.5 | -4.2
29000 | C | 1 | 0.5 | FMFC - PM | 79.6 | 24.4 | -4.2
29001 | C | 1 | 0.6 | FMFC - PM | 80.2 | 24.2 | -4.3
29002 | C | 1 | 0.6 | FMFC - PM | 81.8 | 24 | -4.4
29003 | C | 1 | 0.6 | FMFC - PM | 82.9 | 24 | -4.5
29004 | C | 1 | 0.6 | FMFC - PM | 84.2 | 23.9 | -4.5
29005 | C | 1 | 0.6 | FMFC - PM | 85.2 | 23.7 | -4.6
29006 | C | 1 | 0.6 | FMFC - PM | 86.4 | 23.5 | -4.7
29007 | C | 1 | 0.6 | FMFC - PM | 87.7 | 23.5 | -4.8
29008 | C | 1 | 0.6 | FMFC - PM | 88.7 | 23.3 | -4.8
29009 | C | 1 | 0.6 | FMFC - PM | 90.1 | 23.1 | -4.9
29010 | C | 1 | 0.6 | FMFC - PM | 90.8 | 23 | -5
29011 | C | 1 | 0.6 | FMFC - PM | 91.9 | 22.9 | -5.1
29012 | C | 1 | 0.6 | FMFC - PM | 93.2 | 22.8 | -5.1
29013 | C | 1 | 0.6 | FMFC - PM | 94.3 | 22.6 | -5.2
29014 | C | 1 | 0.7 | FMFC - PM | 96.1 | 22.4 | -5.3
29015 | C | 1 | 0.7 | FMFC - PM | 96.7 | 22.4 | -5.4
29016 | C | 1 | 0.7 | FMFC - PM | 98.5 | 22.2 | -5.4
29017 | C | 1 | 0.7 | FMFC - PM | 99.5 | 22.1 | -5.5
29018 | C | 1 | 0.7 | FMFC - PM | 100.8 | 21.9 | -5.6
29019 | C | 1 | 0.7 | FMFC - PM | 101.9 | 21.8 | -5.7
29020 | C | 1 | 0.7 | FMFC - PM | 103.2 | 21.7 | -5.7
29021 | C | 1 | 0.7 | FMFC - PM | 104.4 | 21.5 | -5.8
29022 | C | 1 | 0.7 | FMFC - PM | 105.8 | 21.3 | -5.9
29023 | C | 1 | 0.7 | FMFC - PM | 107.1 | 21.3 | -6
29024 | C | 1 | 0.7 | FMFC - PM | 108.3 | 21.2 | -6
29025 | C | 1 | 0.8 | FMFC - PM | 109.8 | 21 | -6.1
29026 | C | 1 | 0.8 | FMFC - PM | 111 | 20.8 | -6.2
29027 | C | 1 | 0.8 | FMFC - PM | 112.5 | 20.8 | -6.3
29028 | C | 1 | 0.8 | FMFC - PM | 113.6 | 20.6 | -6.3
29029 | C | 1 | 0.8 | FMFC - PM | 115.1 | 20.4 | -6.4
29030 | C | 1 | 0.8 | FMFC - PM | 116.4 | 20.3 | -6.5
29031 | C | 1 | 0.8 | FMFC - PM | 117.8 | 20.3 | -6.5
29032 | C | 1 | 0.8 | FMFC - PM | 119.2 | 20.1 | -6.6
29033 | C | 1 | 0.8 | FMFC - PM | 120.4 | 19.9 | -6.7
29034 | C | 1 | 0.8 | FMFC - PM | 121.8 | 19.7 | -6.8
29035 | C | 1 | 0.8 | FMFC - PM | 123 | 19.7 | -6.9
29036 | C | 1 | 0.9 | FMFC - PM | 124.5 | 19.5 | -6.9
29037 | C | 1 | 0.9 | FMFC - PM | 126.4 | 19.4 | -7
29038 | C | 1 | 0.9 | FMFC - PM | 127.2 | 19.2 | -7.1
29039 | C | 1 | 0.9 | FMFC - PM | 129 | 19.2 | -7.1
29040 | C | 1 | 0.9 | FMFC - PM | 130.4 | 19 | -7.2
29041 | C | 1 | 0.9 | FMFC - PM | 131.7 | 18.8 | -7.3
29042 | C | 1 | 0.9 | FMFC - PM | 133.1 | 18.6 | -7.4
29043 | C | 1 | 0.9 | FMFC - PM | 134.3 | 18.6 | -7.5
29044 | C | 1 | 0.9 | FMFC - PM | 135.8 | 18.5 | -7.5
29045 | C | 1 | 0.9 | FMFC - PM | 137 | 18.3 | -7.6
29046 | C | 1 | 1 | FMFC - PM | 138.4 | 18.1 | -7.7
29047 | C | 1 | 1 | FMFC - PM | 140.4 | 18.1 | -7.7
29048 | C | 1 | 1 | FMFC - PM | 141.5 | 17.9 | -7.8
29049 | C | 1 | 1 | FMFC - PM | 143.2 | 17.7 | -7.9
29050 | C | 1 | 1 | FMFC - PM | 144.9 | 17.6 | -8
29051 | C | 1 | 1 | FMFC - PM | 146 | 17.6 | -8
29052 | C | 1 | 1 | FMFC - PM | 147.3 | 17.4 | -8.1
29053 | C | 1 | 1 | FMFC - PM | 149.2 | 17.2 | -8.2
29054 | C | 1 | 1 | FMFC - PM | 150.5 | 17.1 | -8.3
29055 | C | 1 | 1 | FMFC - PM | 151.8 | 17 | -8.3
29056 | C | 1 | 1.1 | FMFC - PM | 153.7 | 16.8 | -8.4
29057 | C | 1 | 1.1 | FMFC - PM | 155.2 | 16.7 | -8.5
29058 | C | 1 | 1.1 | FMFC - PM | 156.5 | 16.5 | -8.6
29059 | C | 1 | 1.1 | FMFC - PM | 158 | 16.5 | -8.6
29060 | C | 1 | 1.1 | FMFC - PM | 160.1 | 16.3 | -8.7
29061 | C | 1 | 1.1 | FMFC - PM | 161.2 | 16.1 | -8.8
29062 | C | 1 | 1.1 | FMFC - PM | 163.2 | 16 | -8.9
29063 | C | 1 | 1.1 | FMFC - PM | 164.6 | 15.9 | -8.9
29064 | C | 1 | 1.1 | FMFC - PM | 166 | 15.8 | -9
29065 | C | 1 | 1.2 | FMFC - PM | 168 | 15.6 | -9.1
29066 | C | 1 | 1.2 | FMFC - PM | 169.2 | 15.4 | -9.2
29067 | C | 1 | 1.2 | FMFC - PM | 170.6 | 15.3 | -9.3
29068 | C | 1 | 1.2 | FMFC - PM | 172.5 | 15.2 | -9.3
29069 | C | 1 | 1.2 | FMFC - PM | 174.4 | 15 | -9.4
29070 | C | 1 | 1.2 | FMFC - PM | 176.3 | 14.9 | -9.5
37867 | C | 39 | 0.5 | FMFC - PM | 75.2 | 19.1 | -7.2
37868 | C | 39 | 0.5 | FMFC - PM | 76.3 | 18.8 | -7.4
37869 | C | 39 | 0.5 | FMFC - PM | 77.9 | 18.5 | -7.5
37870 | C | 39 | 0.5 | FMFC - PM | 78.5 | 18.4 | -7.6
37871 | C | 39 | 0.5 | FMFC - PM | 79.3 | 18.5 | -7.5
37872 | C | 39 | 0.6 | FMFC - PM | 80.1 | 18.5 | -7.5
37873 | C | 39 | 0.6 | FMFC - PM | 81.2 | 18.2 | -7.7
37874 | C | 39 | 0.6 | FMFC - PM | 82.2 | 18.1 | -7.7
37875 | C | 39 | 0.6 | FMFC - PM | 82.7 | 18.1 | -7.7
37876 | C | 39 | 0.6 | FMFC - PM | 83.5 | 18 | -7.8
37877 | C | 39 | 0.6 | FMFC - PM | 84.4 | 17.7 | -7.9
37878 | C | 39 | 0.6 | FMFC - PM | 85.8 | 17.4 | -8.1
37879 | C | 39 | 0.6 | FMFC - PM | 86.6 | 17.4 | -8.1
37880 | C | 39 | 0.6 | FMFC - PM | 87.5 | 17.5 | -8.1
37881 | C | 39 | 0.6 | FMFC - PM | 88.3 | 17.5 | -8.1
37882 | C | 39 | 0.6 | FMFC - PM | 88.8 | 17 | -8.3
37883 | C | 39 | 0.6 | FMFC - PM | 90.5 | 16.7 | -8.5
37884 | C | 39 | 0.6 | FMFC - PM | 91.7 | 16.7 | -8.5
37885 | C | 39 | 0.6 | FMFC - PM | 92.2 | 16.7 | -8.5
37886 | C | 39 | 0.6 | FMFC - PM | 93.3 | 16.7 | -8.5
37887 | C | 39 | 0.7 | FMFC - PM | 94.7 | 16.3 | -8.7
37888 | C | 39 | 0.7 | FMFC - PM | 96.1 | 16.1 | -8.9
37889 | C | 39 | 0.7 | FMFC - PM | 96.9 | 16.1 | -8.8
37890 | C | 39 | 0.7 | FMFC - PM | 98.1 | 16.1 | -8.8
37891 | C | 39 | 0.7 | FMFC - PM | 98.5 | 16 | -8.9
27727 | B | 39 | 1.2 | LMLC - STOA | 174.1 | 4 | -15.6
27728 | B | 39 | 1.2 | LMLC - STOA | 175.8 | 3.8 | -15.7
29109 | C | 1 | 1.7 | FMFC - PM | 244.9 | 9.6 | -12.4
33854 | D | 35 | 1.9 | FMFC - PM | 278.2 | -4.3 | -20.2
33855 | D | 35 | 1.9 | FMFC - PM | 280.3 | -4.5 | -20.3
33856 | D | 35 | 1.9 | FMFC - PM | 281.8 | -4.5 | -20.3
33857 | D | 35 | 2 | FMFC - PM | 283.9 | -4.7 | -20.4
33858 | D | 35 | 2 | FMFC - PM | 285.9 | -4.9 | -20.5
33859 | D | 35 | 2 | FMFC - PM | 287.2 | -5 | -20.6
33860 | D | 35 | 2 | FMFC - PM | 289.3 | -5.2 | -20.7
33861 | D | 35 | 2 | FMFC - PM | 291.4 | -5.2 | -20.7
33862 | D | 35 | 2 | FMFC - PM | 293.5 | -5.4 | -20.8
33863 | D | 35 | 2 | FMFC - PM | 294.8 | -5.5 | -20.9
33864 | D | 35 | 2 | FMFC - PM | 297 | -5.8 | -21
33865 | D | 35 | 2.1 | FMFC - PM | 298.5 | -5.9 | -21.1
33866 | D | 35 | 2.1 | FMFC - PM | 300.6 | -5.9 | -21.1
33867 | D | 35 | 2.1 | FMFC - PM | 302.7 | -6 | -21.1
33868 | D | 35 | 2.1 | FMFC - PM | 304.1 | -6.1 | -21.2
33869 | D | 35 | 2.1 | FMFC - PM | 306.3 | -6.5 | -21.4
33870 | D | 35 | 2.1 | FMFC - PM | 307.7 | -6.6 | -21.5
33871 | D | 35 | 2.1 | FMFC - PM | 309.2 | -6.7 | -21.5
33872 | D | 35 | 2.1 | FMFC - PM | 311.3 | -6.7 | -21.5
33873 | D | 35 | 2.2 | FMFC - PM | 312.8 | -6.8 | -21.6
33874 | D | 35 | 2.2 | FMFC - PM | 314.6 | -7 | -21.7
33875 | D | 35 | 2.2 | FMFC - PM | 316.7 | -7.2 | -21.8
33876 | D | 35 | 2.2 | FMFC - PM | 318.1 | -7.3 | -21.8
33877 | D | 35 | 2.2 | FMFC - PM | 320.3 | -7.4 | -21.9
33878 | D | 35 | 2.2 | FMFC - PM | 321.9 | -7.6 | -22
33879 | D | 35 | 2.2 | FMFC - PM | 323.6 | -7.7 | -22.1
33880 | D | 35 | 2.2 | FMFC - PM | 325.9 | -7.9 | -22.2
33881 | D | 35 | 2.3 | FMFC - PM | 327.3 | -7.9 | -22.2
33882 | D | 35 | 2.3 | FMFC - PM | 329.2 | -8.1 | -22.3
33883 | D | 35 | 2.3 | FMFC - PM | 330.5 | -8.3 | -22.4
33884 | D | 35 | 2.3 | FMFC - PM | 332.4 | -8.5 | -22.5
33885 | D | 35 | 2.3 | FMFC - PM | 333.9 | -8.6 | -22.6
33886 | D | 35 | 2.3 | FMFC - PM | 335 | -8.6 | -22.6
33887 | D | 35 | 2.3 | FMFC - PM | 336 | -8.8 | -22.7
33888 | D | 35 | 2.3 | FMFC - PM | 337.7 | -9 | -22.8
33889 | D | 35 | 2.3 | FMFC - PM | 339.5 | -9.1 | -22.9
33890 | D | 35 | 2.4 | FMFC - PM | 341.2 | -9.2 | -22.9
33891 | D | 35 | 2.4 | FMFC - PM | 342.3 | -9.4 | -23
33892 | D | 35 | 2.4 | FMFC - PM | 343.3 | -9.5 | -23.1
33893 | D | 35 | 2.4 | FMFC - PM | 344.5 | -9.7 | -23.2
33894 | D | 35 | 2.4 | FMFC - PM | 345.7 | -9.7 | -23.2
33895 | D | 35 | 2.4 | FMFC - PM | 346.2 | -9.9 | -23.3
33896 | D | 35 | 2.4 | FMFC - PM | 347.4 | -10.1 | -23.4
33897 | D | 35 | 2.4 | FMFC - PM | 348.7 | -10.2 | -23.5
34479 | B | 36 | 1 | FMFC - PM | 143 | 5.7 | -14.6
34480 | B | 36 | 1 | FMFC - PM | 144.2 | 5.4 | -14.8
34481 | B | 36 | 1 | FMFC - PM | 144.4 | 5 | -15
34482 | B | 36 | 1 | FMFC - PM | 145.6 | 4.9 | -15.1
34483 | B | 36 | 1 | FMFC - PM | 146.5 | 5 | -15
34484 | B | 36 | 1 | FMFC - PM | 148.4 | 5.1 | -15
34485 | B | 36 | 1 | FMFC - PM | 148.8 | 4.8 | -15.1
34486 | B | 36 | 1 | FMFC - PM | 149.6 | 4.5 | -15.3
34487 | B | 36 | 1 | FMFC - PM | 150.7 | 4.4 | -15.3
34488 | B | 36 | 1 | FMFC - PM | 151.5 | 4.6 | -15.3
34489 | B | 36 | 1.1 | FMFC - PM | 153.3 | 4.4 | -15.3
34490 | B | 36 | 1.1 | FMFC - PM | 153.2 | 4.1 | -15.5
34491 | B | 36 | 1.1 | FMFC - PM | 154.5 | 3.8 | -15.7
34492 | B | 36 | 1.1 | FMFC - PM | 155.6 | 3.9 | -15.6
34493 | B | 36 | 1.1 | FMFC - PM | 157.1 | 3.9 | -15.6
34494 | B | 36 | 1.1 | FMFC - PM | 157.9 | 3.7 | -15.7
34495 | B | 36 | 1.1 | FMFC - PM | 158.4 | 3.2 | -16
34496 | B | 36 | 1.1 | FMFC - PM | 159.6 | 3 | -16.1
34497 | B | 36 | 1.1 | FMFC - PM | 161.5 | 3 | -16.1
34498 | B | 36 | 1.1 | FMFC - PM | 162.4 | 3.1 | -16.1
34499 | B | 36 | 1.1 | FMFC - PM | 164.2 | 3 | -16.1
34500 | B | 36 | 1.1 | FMFC - PM | 165 | 2.5 | -16.4
34501 | B | 36 | 1.1 | FMFC - PM | 166.1 | 2.3 | -16.5
34502 | B | 36 | 1.2 | FMFC - PM | 167.1 | 2.3 | -16.5
34503 | B | 36 | 1.2 | FMFC - PM | 168.7 | 2.4 | -16.5
34504 | B | 36 | 1.2 | FMFC - PM | 170 | 2.3 | -16.5
34505 | B | 36 | 1.2 | FMFC - PM | 170.7 | 1.7 | -16.8
34506 | B | 36 | 1.2 | FMFC - PM | 172.1 | 1.2 | -17.1
34507 | B | 36 | 1.2 | FMFC - PM | 173.1 | 1.1 | -17.2
34508 | B | 36 | 1.2 | FMFC - PM | 175.6 | 1.2 | -17.1
34509 | B | 36 | 1.2 | FMFC - PM | 177.2 | 1.3 | -17.1
34510 | B | 36 | 1.2 | FMFC - PM | 178.8 | 1.3 | -17.1
34511 | B | 36 | 1.2 | FMFC - PM | 179.5 | 0.9 | -17.3
34512 | B | 36 | 1.2 | FMFC - PM | 180.8 | 0.6 | -17.4
34513 | B | 36 | 1.3 | FMFC - PM | 182.4 | 0.6 | -17.5
34514 | B | 36 | 1.3 | FMFC - PM | 184.1 | 0.7 | -17.4
34515 | B | 36 | 1.3 | FMFC - PM | 185.3 | 0.8 | -17.3
34516 | B | 36 | 1.3 | FMFC - PM | 186 | 0.4 | -17.6
34517 | B | 36 | 1.3 | FMFC - PM | 186.6 | -0.1 | -17.8
34518 | B | 36 | 1.3 | FMFC - PM | 187.9 | -0.3 | -17.9
34519 | B | 36 | 1.3 | FMFC - PM | 189.7 | -0.3 | -17.9
34520 | B | 36 | 1.3 | FMFC - PM | 191.1 | -0.1 | -17.8
34521 | B | 36 | 1.3 | FMFC - PM | 193.1 | 0 | -17.8
34522 | B | 36 | 1.3 | FMFC - PM | 193.2 | -0.5 | -18.1
34523 | B | 36 | 1.3 | FMFC - PM | 194.5 | -0.9 | -18.3
34524 | B | 36 | 1.3 | FMFC - PM | 195.7 | -1 | -18.3
34525 | B | 36 | 1.4 | FMFC - PM | 197.1 | -0.9 | -18.3
34526 | B | 36 | 1.4 | FMFC - PM | 198.7 | -0.8 | -18.2
34527 | B | 36 | 1.4 | FMFC - PM | 200.1 | -0.9 | -18.3
34528 | B | 36 | 1.4 | FMFC - PM | 200.7 | -1.4 | -18.6
34529 | B | 36 | 1.4 | FMFC - PM | 201.8 | -1.7 | -18.7
34530 | B | 36 | 1.4 | FMFC - PM | 203.1 | -1.8 | -18.8
34531 | B | 36 | 1.4 | FMFC - PM | 204.7 | -1.7 | -18.7
34532 | B | 36 | 1.4 | FMFC - PM | 206.7 | -1.5 | -18.6
34533 | B | 36 | 1.4 | FMFC - PM | 207.1 | -1.8 | -18.8
34534 | B | 36 | 1.4 | FMFC - PM | 207.5 | -2.2 | -19
34535 | B | 36 | 1.4 | FMFC - PM | 208.8 | -2.2 | -19
34536 | B | 36 | 1.5 | FMFC - PM | 210.5 | -2.1 | -18.9
34537 | B | 36 | 1.5 | FMFC - PM | 211.6 | -2.1 | -18.9
34538 | B | 36 | 1.5 | FMFC - PM | 212.5 | -2.4 | -19.1
34539 | B | 36 | 1.5 | FMFC - PM | 212.6 | -3 | -19.4
34540 | B | 36 | 1.5 | FMFC - PM | 213.9 | -3.1 | -19.5
34541 | B | 36 | 1.5 | FMFC - PM | 214.9 | -3.1 | -19.5
34542 | B | 36 | 1.5 | FMFC - PM | 216.7 | -3 | -19.4
34543 | B | 36 | 1.5 | FMFC - PM | 218.1 | -3 | -19.4
34544 | B | 36 | 1.5 | FMFC - PM | 218.7 | -3.4 | -19.7
34545 | B | 36 | 1.6 | FMFC - PM | 230.9 | -3.7 | -19.8
34546 | B | 36 | 1.6 | FMFC - PM | 230.5 | -3.7 | -19.9
34547 | B | 36 | 1.6 | FMFC - PM | 229.8 | -3.6 | -19.8
34548 | C | 36 | 0 | FMFC - PM | -0.1 | 35.4 | 1.9
34549 | C | 36 | 0 | FMFC - PM | 0.9 | 35.3 | 1.8
34550 | C | 36 | 0 | FMFC - PM | 0.9 | 35.2 | 1.8
34551 | C | 36 | 0 | FMFC - PM | 0.9 | 35.2 | 1.8
34552 | C | 36 | 0 | FMFC - PM | 0.9 | 35.3 | 1.8
34553 | C | 36 | 0 | FMFC - PM | 0.9 | 35.1 | 1.7
34554 | C | 36 | 0 | FMFC - PM | 0.9 | 35 | 1.7
34555 | C | 36 | 0 | FMFC - PM | 0.9 | 34.9 | 1.6
34556 | C | 36 | 0 | FMFC - PM | 0.9 | 35 | 1.7
34557 | C | 36 | 0 | FMFC - PM | 0.9 | 34.9 | 1.6
34558 | C | 36 | 0 | FMFC - PM | 0.9 | 34.6 | 1.5
34559 | C | 36 | 0 | FMFC - PM | 1.1 | 34.4 | 1.3
34560 | C | 36 | 0 | FMFC - PM | 1 | 34.4 | 1.3
34561 | C | 36 | 0 | FMFC - PM | 1 | 34.6 | 1.4
34562 | C | 36 | 0 | FMFC - PM | 1 | 34.5 | 1.4
34563 | C | 36 | 0 | FMFC - PM | 1.1 | 34.1 | 1.2
34564 | C | 36 | 0 | FMFC - PM | 1.1 | 33.9 | 1.1
34565 | C | 36 | 0 | FMFC - PM | 1.2 | 33.8 | 1
34566 | C | 36 | 0 | FMFC - PM | 1.2 | 33.9 | 1.1
34567 | C | 36 | 0 | FMFC - PM | 1.5 | 34 | 1.1
34568 | C | 36 | 0 | FMFC - PM | 2.2 | 33.8 | 1
34569 | C | 36 | 0 | FMFC - PM | 2.5 | 33.6 | 0.9
34570 | C | 36 | 0 | FMFC - PM | 3 | 33.6 | 0.9
34571 | C | 36 | 0 | FMFC - PM | 3.1 | 33.7 | 0.9
34572 | C | 36 | 0 | FMFC - PM | 3.7 | 33.6 | 0.9
34573 | C | 36 | 0 | FMFC - PM | 4.1 | 33.2 | 0.7
34574 | C | 36 | 0 | FMFC - PM | 4.4 | 33 | 0.6
34575 | C | 36 | 0 | FMFC - PM | 4.9 | 33 | 0.6
34576 | C | 36 | 0 | FMFC - PM | 5.1 | 33 | 0.6
34577 | C | 36 | 0 | FMFC - PM | 5.6 | 33 | 0.6
34578 | C | 36 | 0 | FMFC - PM | 5.8 | 32.8 | 0.5
34579 | C | 36 | 0 | FMFC - PM | 6.2 | 32.7 | 0.4
34580 | C | 36 | 0 | FMFC - PM | 6.5 | 32.7 | 0.4
34581 | C | 36 | 0 | FMFC - PM | 6.8 | 32.7 | 0.4
34582 | C | 36 | 0 | FMFC - PM | 7.2 | 32.5 | 0.3
34583 | C | 36 | 0.1 | FMFC - PM | 7.7 | 32.1 | 0.1
34584 | C | 36 | 0.1 | FMFC - PM | 8 | 32.1 | 0.1
34585 | C | 36 | 0.1 | FMFC - PM | 8.2 | 32.1 | 0.1
34586 | C | 36 | 0.1 | FMFC - PM | 8.5 | 32.1 | 0.1
34587 | C | 36 | 0.1 | FMFC - PM | 8.9 | 32 | 0
34588 | C | 36 | 0.1 | FMFC - PM | 9.5 | 31.7 | -0.2
34589 | C | 36 | 0.1 | FMFC - PM | 9.8 | 31.6 | -0.3
34590 | C | 36 | 0.1 | FMFC - PM | 10.1 | 31.6 | -0.2
34591 | C | 36 | 0.1 | FMFC - PM | 10.2 | 31.6 | -0.2
34592 | C | 36 | 0.1 | FMFC - PM | 10.8 | 31.4 | -0.3
34593 | C | 36 | 0.1 | FMFC - PM | 11.1 | 31.1 | -0.5
34594 | C | 36 | 0.1 | FMFC - PM | 11.3 | 31 | -0.6
30491 | D | 11 | 0.5 | FMFC - PM | 79.6 | 25.1 | -3.8
30492 | D | 11 | 0.6 | FMFC - PM | 80.9 | 25 | -3.9
30493 | D | 11 | 0.6 | FMFC - PM | 82 | 24.8 | -4
30494 | D | 11 | 0.6 | FMFC - PM | 83.4 | 24.7 | -4.1
30495 | D | 11 | 0.6 | FMFC - PM | 84.5 | 24.6 | -4.1
30496 | D | 11 | 0.6 | FMFC - PM | 85.9 | 24.5 | -4.2
30497 | D | 11 | 0.6 | FMFC - PM | 87.1 | 24.3 | -4.3
30498 | D | 11 | 0.6 | FMFC - PM | 88.4 | 24.2 | -4.4
30499 | D | 11 | 0.6 | FMFC - PM | 89.8 | 24.1 | -4.4
30500 | D | 11 | 0.6 | FMFC - PM | 91 | 23.9 | -4.5
30501 | D | 11 | 0.6 | FMFC - PM | 92.3 | 23.8 | -4.6
16495 | A | 35 | 0.6 | FMLC | 87.4 | 13.3 | -10.4
16496 | A | 35 | 0.6 | FMLC | 87.2 | 13.1 | -10.5
16497 | A | 35 | 0.6 | FMLC | 89 | 13 | -10.6
16498 | A | 35 | 0.6 | FMLC | 89.7 | 12.9 | -10.6
31692 | B | 25 | 0.1 | FMFC - PM | 12.9 | 31.8 | -0.1
31693 | B | 25 | 0.1 | FMFC - PM | 13.2 | 31.6 | -0.2
31694 | B | 25 | 0.1 | FMFC - PM | 13.7 | 31.5 | -0.3
31695 | B | 25 | 0.1 | FMFC - PM | 13.9 | 31.4 | -0.3
31696 | B | 25 | 0.1 | FMFC - PM | 14.7 | 31.3 | -0.4
31697 | B | 25 | 0.1 | FMFC - PM | 14.9 | 31.2 | -0.5
31698 | B | 25 | 0.1 | FMFC - PM | 15.4 | 31.1 | -0.5
31699 | B | 25 | 0.1 | FMFC - PM | 15.9 | 30.9 | -0.6
31700 | B | 25 | 0.1 | FMFC - PM | 16.6 | 30.8 | -0.7
31701 | B | 25 | 0.1 | FMFC - PM | 16.8 | 30.7 | -0.7
31702 | B | 25 | 0.1 | FMFC - PM | 17.2 | 30.6 | -0.8
31703 | B | 25 | 0.1 | FMFC - PM | 17.5 | 30.5 | -0.9
32923 | B | 35 | 0.1 | FMFC - PM | 21.1 | 29 | -1.7
32924 | B | 35 | 0.1 | FMFC - PM | 21.6 | 28.9 | -1.8
32925 | B | 35 | 0.2 | FMFC - PM | 22.4 | 28.7 | -1.8
32926 | B | 35 | 0.2 | FMFC - PM | 22.4 | 28.5 | -1.9
32927 | B | 35 | 0.2 | FMFC - PM | 23 | 28.4 | -2
32928 | B | 35 | 0.2 | FMFC - PM | 23.3 | 28.3 | -2.1
32929 | B | 35 | 0.2 | FMFC - PM | 24 | 28.2 | -2.1
32930 | B | 35 | 0.2 | FMFC - PM | 24.6 | 28.1 | -2.2
32931 | B | 35 | 0.2 | FMFC - PM | 25.2 | 27.9 | -2.3
32932 | B | 35 | 0.2 | FMFC - PM | 25.3 | 27.8 | -2.4
32933 | B | 35 | 0.2 | FMFC - PM | 26 | 27.6 | -2.4
32934 | B | 35 | 0.2 | FMFC - PM | 26.2 | 27.5 | -2.5
32935 | B | 35 | 0.2 | FMFC - PM | 26.9 | 27.4 | -2.6
32936 | B | 35 | 0.2 | FMFC - PM | 27.5 | 27.3 | -2.6
32937 | B | 35 | 0.2 | FMFC - PM | 27.7 | 27.2 | -2.7
32938 | B | 35 | 0.2 | FMFC - PM | 28.3 | 27 | -2.8
32939 | B | 35 | 0.2 | FMFC - PM | 28.6 | 26.9 | -2.9
32940 | B | 35 | 0.2 | FMFC - PM | 29.2 | 26.7 | -2.9
32941 | B | 35 | 0.2 | FMFC - PM | 29.9 | 26.6 | -3
32942 | B | 35 | 0.2 | FMFC - PM | 30.5 | 26.5 | -3.1
32943 | B | 35 | 0.2 | FMFC - PM | 31.2 | 26.3 | -3.2
32944 | B | 35 | 0.2 | FMFC - PM | 31.8 | 26.2 | -3.2
32945 | B | 35 | 0.2 | FMFC - PM | 32.5 | 26.1 | -3.3
32946 | B | 35 | 0.2 | FMFC - PM | 32.5 | 25.9 | -3.4
32947 | B | 35 | 0.2 | FMFC - PM | 33.1 | 25.8 | -3.5
32948 | B | 35 | 0.2 | FMFC - PM | 33.8 | 25.7 | -3.5
32949 | B | 35 | 0.2 | FMFC - PM | 34.4 | 25.5 | -3.6
32950 | B | 35 | 0.2 | FMFC - PM | 34.7 | 25.4 | -3.7
32951 | B | 35 | 0.2 | FMFC - PM | 35.3 | 25.3 | -3.8
32952 | B | 35 | 0.2 | FMFC - PM | 35.9 | 25.1 | -3.8
32953 | B | 35 | 0.3 | FMFC - PM | 36.6 | 25 | -3.9
32954 | B | 35 | 0.3 | FMFC - PM | 37.2 | 24.9 | -4
32955 | B | 35 | 0.3 | FMFC - PM | 38 | 24.8 | -4
32956 | B | 35 | 0.3 | FMFC - PM | 38.2 | 24.6 | -4.1
32957 | B | 35 | 0.3 | FMFC - PM | 38.9 | 24.5 | -4.2
32958 | B | 35 | 0.3 | FMFC - PM | 39.6 | 24.3 | -4.3
32959 | B | 35 | 0.3 | FMFC - PM | 40.3 | 24.2 | -4.3
32960 | B | 35 | 0.3 | FMFC - PM | 41 | 24.1 | -4.4
32961 | B | 35 | 0.3 | FMFC - PM | 41.6 | 23.9 | -4.5
32962 | B | 35 | 0.3 | FMFC - PM | 42.3 | 23.8 | -4.6
32963 | B | 35 | 0.3 | FMFC - PM | 42.9 | 23.7 | -4.6
32964 | B | 35 | 0.3 | FMFC - PM | 43.7 | 23.5 | -4.7
32965 | B | 35 | 0.3 | FMFC - PM | 43.7 | 23.4 | -4.8
32966 | B | 35 | 0.3 | FMFC - PM | 44.4 | 23.3 | -4.9
32967 | B | 35 | 0.3 | FMFC - PM | 45.1 | 23.1 | -4.9
32968 | B | 35 | 0.3 | FMFC - PM | 45.8 | 23 | -5
32969 | B | 35 | 0.3 | FMFC - PM | 46.4 | 22.9 | -5.1
32970 | B | 35 | 0.3 | FMFC - PM | 47.1 | 22.7 | -5.2
32971 | B | 35 | 0.3 | FMFC - PM | 47.8 | 22.6 | -5.2
32972 | B | 35 | 0.3 | FMFC - PM | 48.4 | 22.5 | -5.3
32973 | B | 35 | 0.3 | FMFC - PM | 49 | 22.3 | -5.4
32974 | B | 35 | 0.3 | FMFC - PM | 50 | 22.1 | -5.5
32975 | B | 35 | 0.3 | FMFC - PM | 50.6 | 22 | -5.6
32976 | B | 35 | 0.4 | FMFC - PM | 51.3 | 21.9 | -5.6
32977 | B | 35 | 0.4 | FMFC - PM | 51.8 | 21.8 | -5.7
32978 | B | 35 | 0.4 | FMFC - PM | 53.1 | 21.6 | -5.8
32979 | B | 35 | 0.4 | FMFC - PM | 53.6 | 21.5 | -5.8
32980 | B | 35 | 0.4 | FMFC - PM | 54.1 | 21.4 | -5.9
32981 | B | 35 | 0.4 | FMFC - PM | 55.2 | 21.2 | -6
32982 | B | 35 | 0.4 | FMFC - PM | 55.7 | 21.1 | -6.1
32983 | B | 35 | 0.4 | FMFC - PM | 56.3 | 21 | -6.1
32984 | B | 35 | 0.4 | FMFC - PM | 57.1 | 20.8 | -6.2
32985 | B | 35 | 0.4 | FMFC - PM | 57.8 | 20.7 | -6.3
32986 | B | 35 | 0.4 | FMFC - PM | 58.8 | 20.5 | -6.4
32987 | B | 35 | 0.4 | FMFC - PM | 59.4 | 20.4 | -6.4
32988 | B | 35 | 0.4 | FMFC - PM | 59.9 | 20.3 | -6.5
32989 | B | 35 | 0.4 | FMFC - PM | 60.9 | 20.2 | -6.6
32990 | B | 35 | 0.4 | FMFC - PM | 61.5 | 20 | -6.7
32991 | B | 35 | 0.4 | FMFC - PM | 62.1 | 19.9 | -6.7
32992 | B | 35 | 0.4 | FMFC - PM | 63.6 | 19.8 | -6.8
32993 | B | 35 | 0.4 | FMFC - PM | 64.1 | 19.6 | -6.9
32994 | B | 35 | 0.4 | FMFC - PM | 64.9 | 19.4 | -7
32995 | B | 35 | 0.5 | FMFC - PM | 65.5 | 19.4 | -7
32996 | B | 35 | 0.5 | FMFC - PM | 66.4 | 19.2 | -7.1
32997 | B | 35 | 0.5 | FMFC - PM | 67 | 19.1 | -7.2
32998 | B | 35 | 0.5 | FMFC - PM | 68.2 | 18.9 | -7.3
32999 | B | 35 | 0.5 | FMFC - PM | 68.8 | 18.9 | -7.3
33000 | B | 35 | 0.5 | FMFC - PM | 69.8 | 18.7 | -7.4
33001 | B | 35 | 0.5 | FMFC - PM | 70.9 | 18.5 | -7.5
33002 | B | 35 | 0.5 | FMFC - PM | 71.5 | 18.4 | -7.6
33003 | B | 35 | 0.5 | FMFC - PM | 72 | 18.3 | -7.6
33004 | B | 35 | 0.5 | FMFC - PM | 73.5 | 18.1 | -7.7
33005 | B | 35 | 0.5 | FMFC - PM | 74.1 | 18 | -7.8
33006 | B | 35 | 0.5 | FMFC - PM | 74.7 | 17.9 | -7.8
33007 | B | 35 | 0.5 | FMFC - PM | 76 | 17.8 | -7.9
33008 | B | 35 | 0.5 | FMFC - PM | 76.6 | 17.6 | -8
33009 | B | 35 | 0.5 | FMFC - PM | 77.2 | 17.5 | -8.1
33010 | B | 35 | 0.5 | FMFC - PM | 78.7 | 17.4 | -8.1
33011 | B | 35 | 0.5 | FMFC - PM | 79.3 | 17.2 | -8.2
33012 | B | 35 | 0.6 | FMFC - PM | 80.2 | 17.1 | -8.3
33013 | B | 35 | 0.6 | FMFC - PM | 81.3 | 16.9 | -8.4
33014 | B | 35 | 0.6 | FMFC - PM | 81.9 | 16.7 | -8.5
33015 | B | 35 | 0.6 | FMFC - PM | 83.1 | 16.7 | -8.5
33016 | B | 35 | 0.6 | FMFC - PM | 83.8 | 16.5 | -8.6
33017 | B | 35 | 0.6 | FMFC - PM | 84.9 | 16.4 | -8.7
33018 | B | 35 | 0.6 | FMFC - PM | 85.6 | 16.2 | -8.8
33019 | B | 35 | 0.6 | FMFC - PM | 87 | 16.2 | -8.8
33020 | B | 35 | 0.6 | FMFC - PM | 87.6 | 16 | -8.9
33021 | B | 35 | 0.6 | FMFC - PM | 88.7 | 15.8 | -9
33022 | B | 35 | 0.6 | FMFC - PM | 90 | 15.7 | -9.1
33023 | B | 35 | 0.6 | FMFC - PM | 90.5 | 15.6 | -9.1
33024 | B | 35 | 0.6 | FMFC - PM | 91.7 | 15.4 | -9.2
33025 | B | 35 | 0.6 | FMFC - PM | 92.4 | 15.3 | -9.3
33026 | B | 35 | 0.6 | FMFC - PM | 93.4 | 15.3 | -9.3
33027 | B | 35 | 0.7 | FMFC - PM | 94.7 | 15.1 | -9.4
33028 | B | 35 | 0.7 | FMFC - PM | 95.5 | 14.9 | -9.5
33029 | B | 35 | 0.7 | FMFC - PM | 96.5 | 14.8 | -9.6
33030 | B | 35 | 0.7 | FMFC - PM | 97.8 | 14.7 | -9.6
33031 | B | 35 | 0.7 | FMFC - PM | 98.5 | 14.5 | -9.7
33032 | B | 35 | 0.7 | FMFC - PM | 99.6 | 14.4 | -9.8
33033 | B | 35 | 0.7 | FMFC - PM | 100.8 | 14.2 | -9.9
33034 | B | 35 | 0.7 | FMFC - PM | 102.1 | 14.1 | -9.9
21819 | B | 35 | 0.9 | LMLC - LTOA | 131.1 | 5.4 | -14.8
21820 | B | 35 | 0.9 | LMLC - LTOA | 132.1 | 5.2 | -14.9
21821 | B | 35 | 0.9 | LMLC - LTOA | 133.1 | 5.2 | -14.9
21822 | B | 35 | 0.9 | LMLC - LTOA | 134.6 | 5 | -15
21823 | B | 35 | 0.9 | LMLC - LTOA | 135.8 | 4.8 | -15.1
21824 | B | 35 | 0.9 | LMLC - LTOA | 137 | 4.8 | -15.1
21825 | B | 35 | 1 | LMLC - LTOA | 138.4 | 4.6 | -15.2
21826 | B | 35 | 1 | LMLC - LTOA | 139.4 | 4.5 | -15.3
21827 | B | 35 | 1 | LMLC - LTOA | 139.8 | 4.3 | -15.4
21828 | B | 35 | 1 | LMLC - LTOA | 141.6 | 4.2 | -15.5
21829 | B | 35 | 1 | LMLC - LTOA | 142.8 | 4 | -15.6
21830 | B | 35 | 1 | LMLC - LTOA | 143.8 | 3.9 | -15.6
21831 | B | 35 | 1 | LMLC - LTOA | 146 | 3.8 | -15.7
21832 | B | 35 | 1 | LMLC - LTOA | 147.1 | 3.6 | -15.8
21833 | B | 35 | 1 | LMLC - LTOA | 148 | 3.6 | -15.8
21834 | B | 35 | 1 | LMLC - LTOA | 149.6 | 3.4 | -15.9
21835 | B | 35 | 1 | LMLC - LTOA | 150.9 | 3.3 | -16
21836 | B | 35 | 1 | LMLC - LTOA | 152.3 | 3.1 | -16.1
21837 | B | 35 | 1.1 | LMLC - LTOA | 153.7 | 3 | -16.1
21838 | B | 35 | 1.1 | LMLC - LTOA | 154.9 | 2.8 | -16.2
21839 | B | 35 | 1.1 | LMLC - LTOA | 155.9 | 2.7 | -16.3
21840 | B | 35 | 1.1 | LMLC - LTOA | 157.1 | 2.5 | -16.4
21841 | B | 35 | 1.1 | LMLC - LTOA | 158.2 | 2.4 | -16.5
21842 | B | 35 | 1.1 | LMLC - LTOA | 160.5 | 2.3 | -16.5
21843 | B | 35 | 1.1 | LMLC - LTOA | 161.5 | 2.2 | -16.6
21844 | B | 35 | 1.1 | LMLC - LTOA | 162.8 | 2 | -16.7
21845 | B | 35 | 1.1 | LMLC - LTOA | 163.8 | 1.8 | -16.8
21846 | B | 35 | 1.1 | LMLC - LTOA | 165.6 | 1.8 | -16.8
21847 | B | 35 | 1.2 | LMLC - LTOA | 166.9 | 1.6 | -16.9
21848 | B | 35 | 1.2 | LMLC - LTOA | 168.1 | 1.5 | -17
21849 | B | 35 | 1.2 | LMLC - LTOA | 169.7 | 1.3 | -17.1
21850 | B | 35 | 1.2 | LMLC - LTOA | 170.9 | 1.1 | -17.2
21851 | B | 35 | 1.2 | LMLC - LTOA | 173 | 1 | -17.2
21852 | B | 35 | 1.2 | LMLC - LTOA | 173.9 | 0.9 | -17.3
21853 | B | 35 | 1.2 | LMLC - LTOA | 175.5 | 0.7 | -17.4
21854 | B | 35 | 1.2 | LMLC - LTOA | 176.8 | 0.7 | -17.4
21855 | B | 35 | 1.2 | LMLC - LTOA | 178.5 | 0.5 | -17.5
21856 | B | 35 | 1.2 | LMLC - LTOA | 179.4 | 0.4 | -17.6
21857 | B | 35 | 1.3 | LMLC - LTOA | 181.8 | 0.2 | -17.7
21858 | B | 35 | 1.3 | LMLC - LTOA | 183 | 0 | -17.8
21859 | B | 35 | 1.3 | LMLC - LTOA | 184.1 | 0 | -17.8
21860 | B | 35 | 1.3 | LMLC - LTOA | 186.3 | -0.2 | -17.9
21861 | B | 35 | 1.3 | LMLC - LTOA | 187.5 | -0.3 | -18
21862 | B | 35 | 1.3 | LMLC - LTOA | 189 | -0.5 | -18.1
21863 | B | 35 | 1.3 | LMLC - LTOA | 189.7 | -0.6 | -18.1
21864 | B | 35 | 1.3 | LMLC - LTOA | 191.4 | -0.7 | -18.2
33199 | B | 35 | 2.5 | FMFC - PM | 360.1 | -8.4 | -22.4
33200 | B | 35 | 2.5 | FMFC - PM | 361.5 | -8.5 | -22.5
33201 | B | 35 | 2.5 | FMFC - PM | 362.8 | -8.5 | -22.5
33202 | B | 35 | 2.5 | FMFC - PM | 363.4 | -8.7 | -22.6
21869 | B | 35 | 1.4 | LMLC - LTOA | 198.9 | -1.4 | -18.6
21870 | B | 35 | 1.4 | LMLC - LTOA | 203 | -1.6 | -18.7
21871 | B | 35 | 1.4 | LMLC - LTOA | 203.1 | -1.7 | -18.7
23027 | B | 36 | 1.5 | LMLC - LTOA | 216.4 | -4.6 | -20.3
23028 | B | 36 | 1.5 | LMLC - LTOA | 216.3 | -4.8 | -20.5
23029 | B | 36 | 1.5 | LMLC - LTOA | 216.4 | -5 | -20.6
23030 | B | 36 | 1.5 | LMLC - LTOA | 216.4 | -5.1 | -20.6
23031 | B | 36 | 1.5 | LMLC - LTOA | 216.3 | -5.1 | -20.6
23032 | B | 36 | 1.5 | LMLC - LTOA | 218.6 | -5.3 | -20.7
23033 | B | 36 | 1.5 | LMLC - LTOA | 220.6 | -5.5 | -20.8
23034 | B | 36 | 1.5 | LMLC - LTOA | 222.9 | -5.6 | -20.9
23035 | B | 36 | 1.5 | LMLC - LTOA | 223.8 | -5.7 | -20.9
23036 | B | 36 | 1.6 | LMLC - LTOA | 225.5 | -5.8 | -21
23037 | B | 36 | 1.6 | LMLC - LTOA | 227.6 | -5.9 | -21
23038 | B | 36 | 1.6 | LMLC - LTOA | 228.7 | -6 | -21.1
23039 | B | 36 | 1.6 | LMLC - LTOA | 230.4 | -6.2 | -21.2
23040 | B | 36 | 1.6 | LMLC - LTOA | 231.5 | -6.2 | -21.2
23041 | B | 36 | 1.6 | LMLC - LTOA | 233.5 | -6.4 | -21.3
23042 | B | 36 | 1.6 | LMLC - LTOA | 234.5 | -6.6 | -21.4
23043 | B | 36 | 1.6 | LMLC - LTOA | 236.5 | -6.8 | -21.5
23044 | B | 36 | 1.6 | LMLC - LTOA | 237.8 | -6.9 | -21.6
23045 | B | 36 | 1.7 | LMLC - LTOA | 239.4 | -7.1 | -21.7
23046 | B | 36 | 1.7 | LMLC - LTOA | 240.4 | -7.2 | -21.8
23047 | B | 36 | 1.7 | LMLC - LTOA | 242.6 | -7.3 | -21.8
23048 | B | 36 | 1.7 | LMLC - LTOA | 244.2 | -7.5 | -21.9
23049 | B | 36 | 1.7 | LMLC - LTOA | 245.4 | -7.5 | -22
23050 | B | 36 | 1.7 | LMLC - LTOA | 246.6 | -7.8 | -22.1
23051 | B | 36 | 1.7 | LMLC - LTOA | 248.6 | -8 | -22.2
23052 | B | 36 | 1.7 | LMLC - LTOA | 249.6 | -8.1 | -22.3
23053 | B | 36 | 1.7 | LMLC - LTOA | 251.3 | -8.2 | -22.3
23054 | B | 36 | 1.7 | LMLC - LTOA | 253.2 | -8.3 | -22.4
23055 | B | 36 | 1.8 | LMLC - LTOA | 255.2 | -8.4 | -22.4
23056 | B | 36 | 1.8 | LMLC - LTOA | 256.8 | -8.6 | -22.5
23057 | B | 36 | 1.8 | LMLC - LTOA | 257.9 | -8.7 | -22.6
23058 | B | 36 | 1.8 | LMLC - LTOA | 260.3 | -8.7 | -22.6
23059 | B | 36 | 1.8 | LMLC - LTOA | 261.2 | -8.9 | -22.7
23060 | B | 36 | 1.8 | LMLC - LTOA | 262.9 | -9 | -22.8
23061 | B | 36 | 1.8 | LMLC - LTOA | 264.2 | -9.3 | -22.9
23062 | B | 36 | 1.8 | LMLC - LTOA | 265.3 | -9.5 | -23.1
23063 | B | 36 | 1.8 | LMLC - LTOA | 267.2 | -9.7 | -23.2
23064 | B | 36 | 1.9 | LMLC - LTOA | 268.4 | -9.8 | -23.2
23065 | B | 36 | 1.9 | LMLC - LTOA | 270.5 | -9.9 | -23.3
23066 | B | 36 | 1.9 | LMLC - LTOA | 272 | -10.1 | -23.4
23067 | B | 36 | 1.9 | LMLC - LTOA | 274.3 | -10.1 | -23.4
23068 | B | 36 | 1.9 | LMLC - LTOA | 275.1 | -10.2 | -23.5
23069 | B | 36 | 1.9 | LMLC - LTOA | 277.1 | -10.4 | -23.5
23070 | B | 36 | 1.9 | LMLC - LTOA | 279 | -10.5 | -23.6
23071 | B | 36 | 1.9 | LMLC - LTOA | 280.2 | -10.7 | -23.7
23072 | B | 36 | 1.9 | LMLC - LTOA | 281.3 | -10.9 | -23.8
23073 | B | 36 | 2 | LMLC - LTOA | 283.1 | -11 | -23.9
23074 | B | 36 | 2 | LMLC - LTOA | 285.1 | -11.1 | -24
23075 | B | 36 | 2 | LMLC - LTOA | 287.2 | -11.2 | -24
23076 | B | 36 | 2 | LMLC - LTOA | 288.1 | -11.4 | -24.1
23077 | B | 36 | 2 | LMLC - LTOA | 289.3 | -11.5 | -24.2
23078 | B | 36 | 2 | LMLC - LTOA | 291.2 | -11.6 | -24.2
23079 | B | 36 | 2 | LMLC - LTOA | 292.6 | -11.9 | -24.4
23080 | B | 36 | 2 | LMLC - LTOA | 293.9 | -12 | -24.5
23081 | B | 36 | 2 | LMLC - LTOA | 295 | -12.2 | -24.5
23082 | B | 36 | 2 | LMLC - LTOA | 296.1 | -12.2 | -24.6
23083 | B | 36 | 2 | LMLC - LTOA | 295.9 | -12.4 | -24.7
23084 | B | 36 | 2 | LMLC - LTOA | 295.9 | -12.5 | -24.7
23085 | B | 36 | 2 | LMLC - LTOA | 297.1 | -12.6 | -24.8
23086 | B | 36 | 2.1 | LMLC - LTOA | 298.4 | -12.6 | -24.8
23087 | B | 36 | 2.1 | LMLC - LTOA | 300.7 | -12.9 | -24.9
23088 | B | 36 | 2.1 | LMLC - LTOA | 301.5 | -13.1 | -25.1
23089 | B | 36 | 2.1 | LMLC - LTOA | 301.3 | -13.2 | -25.1
23090 | C | 36 | 0 | LMLC - LTOA | 0.1 | 36 | 2.2
23091 | C | 36 | 0 | LMLC - LTOA | 0.2 | 36 | 2.2
23092 | C | 36 | 0 | LMLC - LTOA | 0.4 | 35.8 | 2.1
23093 | C | 36 | 0 | LMLC - LTOA | 0.5 | 35.7 | 2.1
23094 | C | 36 | 0 | LMLC - LTOA | 0.6 | 35.6 | 2
23095 | C | 36 | 0 | LMLC - LTOA | 0.6 | 35.4 | 1.9
23096 | C | 36 | 0 | LMLC - LTOA | 0.7 | 35.2 | 1.8
23097 | C | 36 | 0 | LMLC - LTOA | 1.1 | 35.1 | 1.7
23098 | C | 36 | 0 | LMLC - LTOA | 1.4 | 34.9 | 1.6
23099 | C | 36 | 0 | LMLC - LTOA | 2.4 | 34.8 | 1.5
23100 | C | 36 | 0 | LMLC - LTOA | 3.1 | 34.6 | 1.5
23101 | C | 36 | 0 | LMLC - LTOA | 3.9 | 34.5 | 1.4
23102 | C | 36 | 0 | LMLC - LTOA | 4.7 | 34.3 | 1.3
23103 | C | 36 | 0 | LMLC - LTOA | 4.9 | 34.2 | 1.2
23104 | C | 36 | 0 | LMLC - LTOA | 5.2 | 34 | 1.1
23105 | C | 36 | 0 | LMLC - LTOA | 5.4 | 33.9 | 1
23106 | C | 36 | 0 | LMLC - LTOA | 5.6 | 33.7 | 0.9
23107 | C | 36 | 0 | LMLC - LTOA | 6.1 | 33.6 | 0.9
23108 | C | 36 | 0 | LMLC - LTOA | 6.2 | 33.4 | 0.8
23109 | C | 36 | 0 | LMLC - LTOA | 6.5 | 33.3 | 0.7
23110 | C | 36 | 0 | LMLC - LTOA | 7 | 33.1 | 0.6
23111 | C | 36 | 0 | LMLC - LTOA | 7.1 | 33 | 0.5
23112 | C | 36 | 0.1 | LMLC - LTOA | 7.4 | 32.8 | 0.4
23113 | C | 36 | 0.1 | LMLC - LTOA | 7.8 | 32.7 | 0.4
23114 | C | 36 | 0.1 | LMLC - LTOA | 8 | 32.5 | 0.3
23115 | C | 36 | 0.1 | LMLC - LTOA | 8.5 | 32.4 | 0.2
23116 | C | 36 | 0.1 | LMLC - LTOA | 8.6 | 32.2 | 0.1
23117 | C | 36 | 0.1 | LMLC - LTOA | 8.8 | 32.1 | 0
23118 | C | 36 | 0.1 | LMLC - LTOA | 9.3 | 31.9 | 0
23119 | C | 36 | 0.1 | LMLC - LTOA | 9.4 | 31.8 | -0.1
23120 | C | 36 | 0.1 | LMLC - LTOA | 9.7 | 31.6 | -0.2
23121 | C | 36 | 0.1 | LMLC - LTOA | 10 | 31.5 | -0.3
23122 | C | 36 | 0.1 | LMLC - LTOA | 10.3 | 31.3 | -0.4
23123 | C | 36 | 0.1 | LMLC - LTOA | 10.6 | 31.2 | -0.4
23124 | C | 36 | 0.1 | LMLC - LTOA | 10.9 | 31.1 | -0.5
23125 | C | 36 | 0.1 | LMLC - LTOA | 11 | 31 | -0.6
23126 | C | 36 | 0.1 | LMLC - LTOA | 11.4 | 30.8 | -0.7
23127 | C | 36 | 0.1 | LMLC - LTOA | 11.8 | 30.6 | -0.8
23128 | C | 36 | 0.1 | LMLC - LTOA | 12.1 | 30.4 | -0.9
23129 | C | 36 | 0.1 | LMLC - LTOA | 12.6 | 30.4 | -0.9
23130 | C | 36 | 0.1 | LMLC - LTOA | 12.7 | 30.3 | -1
23131 | C | 36 | 0.1 | LMLC - LTOA | 13.1 | 30.1 | -1.1
23132 | C | 36 | 0.1 | LMLC - LTOA | 13.2 | 29.9 | -1.2
23133 | C | 36 | 0.1 | LMLC - LTOA | 13.8 | 29.8 | -1.2
23134 | C | 36 | 0.1 | LMLC - LTOA | 13.9 | 29.7 | -1.3
23135 | C | 36 | 0.1 | LMLC - LTOA | 14.4 | 29.5 | -1.4
27612 | B | 39 | 0.3 | LMLC - STOA | 50.5 | 19.6 | -6.9
27613 | B | 39 | 0.4 | LMLC - STOA | 50.9 | 19.5 | -7
27614 | B | 39 | 0.4 | LMLC - STOA | 51.6 | 19.3 | -7.1
27615 | B | 39 | 0.4 | LMLC - STOA | 52.6 | 19.1 | -7.2
27616 | B | 39 | 0.4 | LMLC - STOA | 52.9 | 19 | -7.2
27617 | B | 39 | 0.4 | LMLC - STOA | 53.7 | 18.9 | -7.3
27618 | B | 39 | 0.4 | LMLC - STOA | 54.4 | 18.7 | -7.4
27619 | B | 39 | 0.4 | LMLC - STOA | 55.5 | 18.6 | -7.5
27620 | B | 39 | 0.4 | LMLC - STOA | 55.8 | 18.4 | -7.5
27621 | B | 39 | 0.4 | LMLC - STOA | 56.3 | 18.4 | -7.6
27622 | B | 39 | 0.4 | LMLC - STOA | 57.2 | 18.2 | -7.7
27623 | B | 39 | 0.4 | LMLC - STOA | 57.7 | 18 | -7.8
27624 | B | 39 | 0.4 | LMLC - STOA | 58.7 | 18 | -7.8
27625 | B | 39 | 0.4 | LMLC - STOA | 59.8 | 17.8 | -7.9
27626 | B | 39 | 0.4 | LMLC - STOA | 60.1 | 17.7 | -8
27627 | B | 39 | 0.4 | LMLC - STOA | 61.1 | 17.5 | -8.1
27628 | B | 39 | 0.4 | LMLC - STOA | 61.6 | 17.4 | -8.1
27629 | B | 39 | 0.4 | LMLC - STOA | 62.7 | 17.3 | -8.2
27630 | B | 39 | 0.4 | LMLC - STOA | 62.9 | 17.1 | -8.3
27631 | B | 39 | 0.4 | LMLC - STOA | 64 | 16.9 | -8.4
27632 | B | 39 | 0.4 | LMLC - STOA | 64.5 | 16.8 | -8.5
27633 | B | 39 | 0.5 | LMLC - STOA | 65.5 | 16.8 | -8.5
27634 | B | 39 | 0.5 | LMLC - STOA | 66.5 | 16.6 | -8.6
27635 | B | 39 | 0.5 | LMLC - STOA | 67.6 | 16.4 | -8.7
27636 | B | 39 | 0.5 | LMLC - STOA | 67.8 | 16.3 | -8.7
27637 | B | 39 | 0.5 | LMLC - STOA | 68.8 | 16.2 | -8.8
27638 | B | 39 | 0.5 | LMLC - STOA | 69.2 | 16 | -8.9
27639 | B | 39 | 0.5 | LMLC - STOA | 70.7 | 15.9 | -9
27640 | B | 39 | 0.5 | LMLC - STOA | 71.8 | 15.7 | -9.1
27641 | B | 39 | 0.5 | LMLC - STOA | 72.7 | 15.7 | -9.1
27642 | B | 39 | 0.5 | LMLC - STOA | 73.5 | 15.5 | -9.2
27643 | B | 39 | 0.5 | LMLC - STOA | 74.5 | 15.3 | -9.3
27644 | B | 39 | 0.5 | LMLC - STOA | 74.8 | 15.2 | -9.3
27500 | B | 39 | 0 | LMLC - STOA | 3.3 | 35.1 | 1.7
28371 | A | 1 | 0.4 | FMFC - PM | 61.9 | 25.4 | -3.7
28372 | A | 1 | 0.4 | FMFC - PM | 62.5 | 25.3 | -3.7
28373 | A | 1 | 0.4 | FMFC - PM | 63.7 | 25.1 | -3.8
28374 | A | 1 | 0.4 | FMFC - PM | 64.7 | 25 | -3.9
28375 | A | 1 | 0.5 | FMFC - PM | 66 | 24.9 | -4
28376 | A | 1 | 0.5 | FMFC - PM | 66.6 | 24.8 | -4
28377 | A | 1 | 0.5 | FMFC - PM | 67.8 | 24.6 | -4.1
28378 | A | 1 | 0.5 | FMFC - PM | 68.6 | 24.5 | -4.2
28379 | A | 1 | 0.5 | FMFC - PM | 69.6 | 24.4 | -4.3
28380 | A | 1 | 0.5 | FMFC - PM | 70.8 | 24.2 | -4.3
28381 | A | 1 | 0.5 | FMFC - PM | 71.8 | 24 | -4.4
28382 | A | 1 | 0.5 | FMFC - PM | 73.4 | 23.9 | -4.5
28383 | A | 1 | 0.5 | FMFC - PM | 73.9 | 23.9 | -4.5
28384 | A | 1 | 0.5 | FMFC - PM | 75 | 23.7 | -4.6
28385 | A | 1 | 0.5 | FMFC - PM | 76.4 | 23.5 | -4.7
28386 | A | 1 | 0.5 | FMFC - PM | 77.7 | 23.4 | -4.8
28387 | A | 1 | 0.5 | FMFC - PM | 78.3 | 23.3 | -4.8
28388 | A | 1 | 0.5 | FMFC - PM | 79.5 | 23.1 | -4.9
26052 | A | 36 | 0.4 | LMLC - STOA | 65.2 | 6.6 | -14.1
26053 | A | 36 | 0.5 | LMLC - STOA | 65.8 | 6.4 | -14.2
26054 | A | 36 | 0.5 | LMLC - STOA | 66.7 | 6.4 | -14.2
24347 | C | 39 | 0.4 | LMLC - LTOA | 64.7 | 22.5 | -5.3
29110 | C | 1 | 1.7 | FMFC - PM | 247.1 | 9.5 | -12.5
29111 | C | 1 | 1.7 | FMFC - PM | 248.3 | 9.3 | -12.6
29112 | C | 1 | 1.7 | FMFC - PM | 250.4 | 9.2 | -12.7
29113 | C | 1 | 1.7 | FMFC - PM | 252.4 | 9.1 | -12.7
29114 | C | 1 | 1.8 | FMFC - PM | 254.6 | 8.9 | -12.8
29115 | C | 1 | 1.8 | FMFC - PM | 256.1 | 8.7 | -12.9
29116 | C | 1 | 1.8 | FMFC - PM | 258.2 | 8.7 | -13
29117 | C | 1 | 1.8 | FMFC - PM | 260.4 | 8.6 | -13
29118 | C | 1 | 1.8 | FMFC - PM | 261.9 | 8.4 | -13.1
29119 | C | 1 | 1.8 | FMFC - PM | 264.1 | 8.2 | -13.2
29120 | C | 1 | 1.8 | FMFC - PM | 266.2 | 8.2 | -13.3
29121 | C | 1 | 1.8 | FMFC - PM | 268.3 | 8 | -13.4
29122 | C | 1 | 1.9 | FMFC - PM | 269.9 | 7.8 | -13.4
29123 | C | 1 | 1.9 | FMFC - PM | 272 | 7.7 | -13.5
29124 | C | 1 | 1.9 | FMFC - PM | 274.2 | 7.5 | -13.6
29125 | C | 1 | 1.9 | FMFC - PM | 276.5 | 7.4 | -13.7
27360 | A | 39 | 1.3 | LMLC - STOA | 187.3 | -0.2 | -17.9
27501 | B | 39 | 0 | LMLC - STOA | 3.7 | 34.9 | 1.6
27502 | B | 39 | 0 | LMLC - STOA | 4.1 | 34.7 | 1.5
27503 | B | 39 | 0 | LMLC - STOA | 4.8 | 34.6 | 1.4
27504 | B | 39 | 0 | LMLC - STOA | 5 | 34.4 | 1.3
27505 | B | 39 | 0 | LMLC - STOA | 5.7 | 34.3 | 1.3
27506 | B | 39 | 0 | LMLC - STOA | 6 | 34.1 | 1.2
27507 | B | 39 | 0 | LMLC - STOA | 6.3 | 34 | 1.1
27508 | B | 39 | 0 | LMLC - STOA | 6.5 | 33.9 | 1
27509 | B | 39 | 0 | LMLC - STOA | 7 | 33.7 | 1
27510 | B | 39 | 0 | LMLC - STOA | 7.2 | 33.6 | 0.9
27511 | B | 39 | 0.1 | LMLC - STOA | 7.7 | 33.4 | 0.8
27512 | B | 39 | 0.1 | LMLC - STOA | 8 | 33.3 | 0.7
27513 | B | 39 | 0.1 | LMLC - STOA | 8 | 33.1 | 0.6
27514 | B | 39 | 0.1 | LMLC - STOA | 8.3 | 33 | 0.6
27515 | B | 39 | 0.1 | LMLC - STOA | 9 | 32.8 | 0.5
27516 | B | 39 | 0.1 | LMLC - STOA | 9.1 | 32.7 | 0.4
27517 | B | 39 | 0.1 | LMLC - STOA | 9.4 | 32.6 | 0.3
27518 | B | 39 | 0.1 | LMLC - STOA | 9.6 | 32.5 | 0.3
27519 | B | 39 | 0.1 | LMLC - STOA | 9.7 | 32.3 | 0.2
27520 | B | 39 | 0.1 | LMLC - STOA | 10.5 | 32.2 | 0.1
27521 | B | 39 | 0.1 | LMLC - STOA | 10.8 | 32.1 | 0
27522 | B | 39 | 0.1 | LMLC - STOA | 10.7 | 31.9 | 0
27523 | B | 39 | 0.1 | LMLC - STOA | 11.1 | 31.8 | -0.1
27524 | B | 39 | 0.1 | LMLC - STOA | 11.4 | 31.6 | -0.2
27525 | B | 39 | 0.1 | LMLC - STOA | 11.6 | 31.5 | -0.3
27526 | B | 39 | 0.1 | LMLC - STOA | 11.8 | 31.3 | -0.4
27527 | B | 39 | 0.1 | LMLC - STOA | 12.3 | 31.2 | -0.4
27528 | B | 39 | 0.1 | LMLC - STOA | 12.6 | 31 | -0.5
27529 | B | 39 | 0.1 | LMLC - STOA | 12.8 | 30.9 | -0.6
27530 | B | 39 | 0.1 | LMLC - STOA | 13.1 | 30.8 | -0.7
27531 | B | 39 | 0.1 | LMLC - STOA | 13.4 | 30.7 | -0.7
27532 | B | 39 | 0.1 | LMLC - STOA | 14 | 30.5 | -0.8
27533 | B | 39 | 0.1 | LMLC - STOA | 14.3 | 30.4 | -0.9
27534 | B | 39 | 0.1 | LMLC - STOA | 14.6 | 30.3 | -1
27535 | B | 39 | 0.1 | LMLC - STOA | 14.9 | 30.1 | -1.1
27536 | B | 39 | 0.1 | LMLC - STOA | 15.2 | 30 | -1.1
27537 | B | 39 | 0.1 | LMLC - STOA | 15.4 | 29.8 | -1.2
27538 | B | 39 | 0.1 | LMLC - STOA | 15.8 | 29.7 | -1.3
27539 | B | 39 | 0.1 | LMLC - STOA | 15.6 | 29.5 | -1.4
27540 | B | 39 | 0.1 | LMLC - STOA | 16.5 | 29.4 | -1.4
27541 | B | 39 | 0.1 | LMLC - STOA | 16.6 | 29.2 | -1.5
27542 | B | 39 | 0.1 | LMLC - STOA | 17.4 | 29.1 | -1.6
27543 | B | 39 | 0.1 | LMLC - STOA | 17.1 | 28.9 | -1.7
27544 | B | 39 | 0.1 | LMLC - STOA | 17.8 | 28.9 | -1.7
27545 | B | 39 | 0.1 | LMLC - STOA | 18.1 | 28.7 | -1.8
27546 | B | 39 | 0.1 | LMLC - STOA | 18.5 | 28.6 | -1.9
27547 | B | 39 | 0.1 | LMLC - STOA | 18.8 | 28.4 | -2
27548 | B | 39 | 0.1 | LMLC - STOA | 19.2 | 28.3 | -2.1
27549 | B | 39 | 0.1 | LMLC - STOA | 19.5 | 28.2 | -2.1
27550 | B | 39 | 0.1 | LMLC - STOA | 19.9 | 28 | -2.2
27551 | B | 39 | 0.1 | LMLC - STOA | 20.2 | 27.9 | -2.3
27552 | B | 39 | 0.1 | LMLC - STOA | 20.7 | 27.7 | -2.4
27553 | B | 39 | 0.1 | LMLC - STOA | 20.9 | 27.6 | -2.4
27554 | B | 39 | 0.1 | LMLC - STOA | 21.3 | 27.4 | -2.5
27555 | B | 39 | 0.1 | LMLC - STOA | 21.6 | 27.3 | -2.6
27556 | B | 39 | 0.2 | LMLC - STOA | 22.1 | 27.3 | -2.6
27557 | B | 39 | 0.2 | LMLC - STOA | 22.5 | 27.1 | -2.7
27558 | B | 39 | 0.2 | LMLC - STOA | 22.8 | 26.9 | -2.8
27559 | B | 39 | 0.2 | LMLC - STOA | 23.2 | 26.8 | -2.9
27560 | B | 39 | 0.2 | LMLC - STOA | 23.6 | 26.7 | -3
27561 | B | 39 | 0.2 | LMLC - STOA | 24 | 26.5 | -3
27562 | B | 39 | 0.2 | LMLC - STOA | 24.4 | 26.4 | -3.1
27563 | B | 39 | 0.2 | LMLC - STOA | 24.9 | 26.2 | -3.2
27564 | B | 39 | 0.2 | LMLC - STOA | 25.3 | 26.1 | -3.3
27565 | B | 39 | 0.2 | LMLC - STOA | 25.8 | 25.9 | -3.4
27566 | B | 39 | 0.2 | LMLC - STOA | 25.7 | 25.8 | -3.4
27567 | B | 39 | 0.2 | LMLC - STOA | 26.7 | 25.7 | -3.5
27568 | B | 39 | 0.2 | LMLC - STOA | 26.7 | 25.5 | -3.6
27569 | B | 39 | 0.2 | LMLC - STOA | 27.6 | 25.5 | -3.6
27570 | B | 39 | 0.2 | LMLC - STOA | 27.5 | 25.3 | -3.7
27571 | B | 39 | 0.2 | LMLC - STOA | 27.9 | 25.2 | -3.8
27572 | B | 39 | 0.2 | LMLC - STOA | 28.4 | 25 | -3.9
27573 | B | 39 | 0.2 | LMLC - STOA | 29.5 | 24.9 | -4
27574 | B | 39 | 0.2 | LMLC - STOA | 29.4 | 24.7 | -4
27575 | B | 39 | 0.2 | LMLC - STOA | 30.4 | 24.6 | -4.1
27576 | B | 39 | 0.2 | LMLC - STOA | 30.1 | 24.4 | -4.2
27577 | B | 39 | 0.2 | LMLC - STOA | 30.7 | 24.3 | -4.3
27578 | B | 39 | 0.2 | LMLC - STOA | 31.6 | 24.2 | -4.3
27579 | B | 39 | 0.2 | LMLC - STOA | 32.1 | 24 | -4.4
27580 | B | 39 | 0.2 | LMLC - STOA | 32.5 | 23.9 | -4.5
27581 | B | 39 | 0.2 | LMLC - STOA | 33 | 23.8 | -4.6
27582 | B | 39 | 0.2 | LMLC - STOA | 33.4 | 23.7 | -4.6
27583 | B | 39 | 0.2 | LMLC - STOA | 33.9 | 23.5 | -4.7
27584 | B | 39 | 0.2 | LMLC - STOA | 34.3 | 23.4 | -4.8
27585 | B | 39 | 0.2 | LMLC - STOA | 34.8 | 23.2 | -4.9
27586 | B | 39 | 0.2 | LMLC - STOA | 35.3 | 23.1 | -4.9
27587 | B | 39 | 0.2 | LMLC - STOA | 35.7 | 22.9 | -5
27588 | B | 39 | 0.3 | LMLC - STOA | 36.3 | 22.8 | -5.1
27589 | B | 39 | 0.3 | LMLC - STOA | 36.6 | 22.7 | -5.2
27590 | B | 39 | 0.3 | LMLC - STOA | 37.1 | 22.5 | -5.3
27591 | B | 39 | 0.3 | LMLC - STOA | 37.4 | 22.5 | -5.3
27592 | B | 39 | 0.3 | LMLC - STOA | 38.1 | 22.3 | -5.4
27593 | B | 39 | 0.3 | LMLC - STOA | 39.1 | 22.2 | -5.5
27594 | B | 39 | 0.3 | LMLC - STOA | 39.5 | 22 | -5.6
27595 | B | 39 | 0.3 | LMLC - STOA | 40.1 | 21.9 | -5.6
27596 | B | 39 | 0.3 | LMLC - STOA | 40.4 | 21.7 | -5.7
27597 | B | 39 | 0.3 | LMLC - STOA | 41.1 | 21.6 | -5.8
27598 | B | 39 | 0.3 | LMLC - STOA | 42.1 | 21.4 | -5.9
27599 | B | 39 | 0.3 | LMLC - STOA | 42 | 21.4 | -5.9
27600 | B | 39 | 0.3 | LMLC - STOA | 43.1 | 21.2 | -6
27601 | B | 39 | 0.3 | LMLC - STOA | 43.4 | 21.1 | -6.1
27602 | B | 39 | 0.3 | LMLC - STOA | 44.1 | 20.9 | -6.2
27603 | B | 39 | 0.3 | LMLC - STOA | 44.5 | 20.8 | -6.2
27604 | B | 39 | 0.3 | LMLC - STOA | 45.6 | 20.7 | -6.3
27605 | B | 39 | 0.3 | LMLC - STOA | 46 | 20.5 | -6.4
27606 | B | 39 | 0.3 | LMLC - STOA | 46.4 | 20.4 | -6.5
27607 | B | 39 | 0.3 | LMLC - STOA | 46.8 | 20.2 | -6.5
27608 | B | 39 | 0.3 | LMLC - STOA | 48 | 20.1 | -6.6
27609 | B | 39 | 0.3 | LMLC - STOA | 48.5 | 20 | -6.7
27610 | B | 39 | 0.3 | LMLC - STOA | 48.9 | 19.8 | -6.8
27611 | B | 39 | 0.3 | LMLC - STOA | 49.5 | 19.7 | -6.8
37128 | A | 39 | 0.2 | FMFC - PM | 31.3 | 28.1 | -2.2
37129 | A | 39 | 0.2 | FMFC - PM | 30.9 | 27.7 | -2.4
37130 | A | 39 | 0.2 | FMFC - PM | 32.6 | 27.4 | -2.6
37131 | A | 39 | 0.2 | FMFC - PM | 32.8 | 27.3 | -2.6
37132 | A | 39 | 0.2 | FMFC - PM | 33.3 | 27.4 | -2.6
37133 | A | 39 | 0.2 | FMFC - PM | 33.8 | 27.5 | -2.5
37134 | A | 39 | 0.2 | FMFC - PM | 34.5 | 27.1 | -2.7
37135 | A | 39 | 0.2 | FMFC - PM | 35.6 | 26.8 | -2.9
37136 | A | 39 | 0.2 | FMFC - PM | 36.1 | 26.7 | -2.9
37137 | A | 39 | 0.3 | FMFC - PM | 36.4 | 26.8 | -2.9
37138 | A | 39 | 0.3 | FMFC - PM | 37.1 | 26.8 | -2.9
37139 | A | 39 | 0.3 | FMFC - PM | 37.8 | 26.5 | -3.1
37140 | A | 39 | 0.3 | FMFC - PM | 38.7 | 26.2 | -3.3
37141 | A | 39 | 0.3 | FMFC - PM | 39.4 | 26.1 | -3.3
37142 | A | 39 | 0.3 | FMFC - PM | 39.5 | 26.2 | -3.3
37143 | A | 39 | 0.3 | FMFC - PM | 39.6 | 26.2 | -3.2
37144 | A | 39 | 0.3 | FMFC - PM | 40.8 | 25.8 | -3.4
37145 | A | 39 | 0.3 | FMFC - PM | 41.8 | 25.4 | -3.7
37146 | A | 39 | 0.3 | FMFC - PM | 42.5 | 25.3 | -3.7
37147 | A | 39 | 0.3 | FMFC - PM | 42.5 | 25.4 | -3.7
37148 | A | 39 | 0.3 | FMFC - PM | 43.3 | 25.5 | -3.6
37149 | A | 39 | 0.3 | FMFC - PM | 44.4 | 25.3 | -3.8
37150 | A | 39 | 0.3 | FMFC - PM | 45 | 25 | -3.9
37151 | A | 39 | 0.3 | FMFC - PM | 45.9 | 25 | -3.9
37152 | A | 39 | 0.3 | FMFC - PM | 45.8 | 25.1 | -3.9
37153 | A | 39 | 0.3 | FMFC - PM | 46.1 | 24.9 | -4
37154 | A | 39 | 0.3 | FMFC - PM | 47.2 | 24.6 | -4.1
37155 | A | 39 | 0.3 | FMFC - PM | 47.9 | 24.5 | -4.2
37156 | A | 39 | 0.3 | FMFC - PM | 47.9 | 24.6 | -4.1
37157 | A | 39 | 0.3 | FMFC - PM | 48.5 | 24.5 | -4.2
37158 | A | 39 | 0.3 | FMFC - PM | 48.8 | 24 | -4.4
37159 | A | 39 | 0.3 | FMFC - PM | 50.4 | 23.7 | -4.6
37160 | A | 39 | 0.4 | FMFC - PM | 51.1 | 23.7 | -4.6
37161 | A | 39 | 0.4 | FMFC - PM | 51.8 | 23.8 | -4.6
37162 | A | 39 | 0.4 | FMFC - PM | 52.2 | 23.8 | -4.6
37163 | A | 39 | 0.4 | FMFC - PM | 53.4 | 23.3 | -4.8
37164 | A | 39 | 0.4 | FMFC - PM | 55.4 | 22.6 | -5.2
37165 | A | 39 | 0.4 | FMFC - PM | 56.5 | 22.3 | -5.4
37166 | A | 39 | 0.4 | FMFC - PM | 57.7 | 22.4 | -5.4
37167 | A | 39 | 0.4 | FMFC - PM | 58.4 | 22.5 | -5.3
37168 | A | 39 | 0.4 | FMFC - PM | 59 | 22.7 | -5.2
37169 | A | 39 | 0.4 | FMFC - PM | 59 | 22.6 | -5.3
28645 | B | 1 | 0.2 | FMFC - PM | 27.8 | 30 | -1.1
28646 | B | 1 | 0.2 | FMFC - PM | 28.4 | 29.8 | -1.3
28392 | A | 1 | 0.6 | FMFC - PM | 84.1 | 22.6 | -5.2
38150 | D | 39 | 0.4 | FMFC - PM | 60.1 | 22.9 | -5.1
38151 | D | 39 | 0.4 | FMFC - PM | 60.7 | 22.7 | -5.2
38152 | D | 39 | 0.4 | FMFC - PM | 61.7 | 22.6 | -5.2
38153 | D | 39 | 0.4 | FMFC - PM | 62.8 | 22.5 | -5.3
38154 | D | 39 | 0.4 | FMFC - PM | 63.4 | 22.3 | -5.4
38155 | D | 39 | 0.4 | FMFC - PM | 64.4 | 22.1 | -5.5
38156 | D | 39 | 0.5 | FMFC - PM | 65.6 | 22.1 | -5.5
38157 | D | 39 | 0.5 | FMFC - PM | 66.1 | 21.9 | -5.6
38158 | D | 39 | 0.5 | FMFC - PM | 66.8 | 21.8 | -5.7
38159 | D | 39 | 0.5 | FMFC - PM | 68.4 | 21.6 | -5.8
38160 | D | 39 | 0.5 | FMFC - PM | 68.9 | 21.4 | -5.9
38161 | D | 39 | 0.5 | FMFC - PM | 70.1 | 21.3 | -5.9
38162 | D | 39 | 0.5 | FMFC - PM | 70.8 | 21.2 | -6
38163 | D | 39 | 0.5 | FMFC - PM | 71.9 | 21.1 | -6.1
38164 | D | 39 | 0.5 | FMFC - PM | 72.5 | 20.9 | -6.2
38165 | D | 39 | 0.5 | FMFC - PM | 73.7 | 20.8 | -6.2
38166 | D | 39 | 0.5 | FMFC - PM | 74.4 | 20.7 | -6.3
38167 | D | 39 | 0.5 | FMFC - PM | 75.4 | 20.5 | -6.4
38168 | D | 39 | 0.5 | FMFC - PM | 76.6 | 20.4 | -6.4
38169 | D | 39 | 0.5 | FMFC - PM | 77.2 | 20.3 | -6.5
38170 | D | 39 | 0.5 | FMFC - PM | 78.3 | 20.2 | -6.6
38171 | D | 39 | 0.5 | FMFC - PM | 79 | 20 | -6.7
38172 | D | 39 | 0.6 | FMFC - PM | 80.2 | 19.9 | -6.7
38173 | D | 39 | 0.6 | FMFC - PM | 81.5 | 19.8 | -6.8
38174 | D | 39 | 0.6 | FMFC - PM | 82.1 | 19.6 | -6.9
38175 | D | 39 | 0.6 | FMFC - PM | 83 | 19.4 | -7
38176 | D | 39 | 0.6 | FMFC - PM | 84.3 | 19.4 | -7
38177 | D | 39 | 0.6 | FMFC - PM | 85 | 19.3 | -7.1
38178 | D | 39 | 0.6 | FMFC - PM | 86.1 | 19.1 | -7.2
38179 | D | 39 | 0.6 | FMFC - PM | 86.8 | 19.1 | -7.2
38180 | D | 39 | 0.6 | FMFC - PM | 88.1 | 18.9 | -7.3
38181 | D | 39 | 0.6 | FMFC - PM | 89.3 | 18.6 | -7.4
38182 | D | 39 | 0.6 | FMFC - PM | 90.4 | 18.5 | -7.5
38183 | D | 39 | 0.6 | FMFC - PM | 91.7 | 18.4 | -7.6
38184 | D | 39 | 0.6 | FMFC - PM | 92.4 | 18.3 | -7.6
38185 | D | 39 | 0.6 | FMFC - PM | 93.7 | 18.2 | -7.7
38186 | D | 39 | 0.7 | FMFC - PM | 95 | 17.9 | -7.9
38187 | D | 39 | 0.7 | FMFC - PM | 96.1 | 17.7 | -7.9
38188 | D | 39 | 0.7 | FMFC - PM | 96.7 | 17.8 | -7.9
38189 | D | 39 | 0.7 | FMFC - PM | 98 | 17.6 | -8
38190 | D | 39 | 0.7 | FMFC - PM | 98.7 | 17.5 | -8.1
38191 | D | 39 | 0.7 | FMFC - PM | 100 | 17.5 | -8.1
38192 | D | 39 | 0.7 | FMFC - PM | 100.9 | 17.4 | -8.1
38193 | D | 39 | 0.7 | FMFC - PM | 102.1 | 17.2 | -8.3
38194 | D | 39 | 0.7 | FMFC - PM | 103.5 | 16.9 | -8.4
38195 | D | 39 | 0.7 | FMFC - PM | 105.2 | 16.7 | -8.5
38196 | D | 39 | 0.7 | FMFC - PM | 106.3 | 16.6 | -8.6
38197 | D | 39 | 0.7 | FMFC - PM | 107.6 | 16.6 | -8.6
38198 | D | 39 | 0.7 | FMFC - PM | 108.3 | 16.4 | -8.7
38199 | D | 39 | 0.8 | FMFC - PM | 110.2 | 16.2 | -8.8
38200 | D | 39 | 0.8 | FMFC - PM | 111.4 | 16 | -8.9
38201 | D | 39 | 0.8 | FMFC - PM | 112.6 | 15.8 | -9
38202 | D | 39 | 0.8 | FMFC - PM | 114 | 15.8 | -9
38203 | D | 39 | 0.8 | FMFC - PM | 115.1 | 15.6 | -9.1
38204 | D | 39 | 0.8 | FMFC - PM | 116.5 | 15.5 | -9.2
38205 | D | 39 | 0.8 | FMFC - PM | 117.7 | 15.3 | -9.3
38206 | D | 39 | 0.8 | FMFC - PM | 119.1 | 15.1 | -9.4
38207 | D | 39 | 0.8 | FMFC - PM | 120.3 | 15 | -9.4
38208 | D | 39 | 0.8 | FMFC - PM | 121.7 | 14.9 | -9.5
38209 | D | 39 | 0.8 | FMFC - PM | 123.1 | 14.8 | -9.6
38210 | D | 39 | 0.9 | FMFC - PM | 124.4 | 14.7 | -9.6
38211 | D | 39 | 0.9 | FMFC - PM | 125.8 | 14.6 | -9.7
38212 | D | 39 | 0.9 | FMFC - PM | 126.6 | 14.4 | -9.8
38213 | D | 39 | 0.9 | FMFC - PM | 128.5 | 14.3 | -9.8
38214 | D | 39 | 0.9 | FMFC - PM | 129.3 | 14.2 | -9.9
38215 | D | 39 | 0.9 | FMFC - PM | 130.6 | 14 | -10
38216 | D | 39 | 0.9 | FMFC - PM | 132.1 | 13.9 | -10.1
38217 | D | 39 | 0.9 | FMFC - PM | 133.6 | 13.7 | -10.2
38218 | D | 39 | 0.9 | FMFC - PM | 134.9 | 13.6 | -10.2
38219 | D | 39 | 0.9 | FMFC - PM | 136.3 | 13.5 | -10.3
38220 | D | 39 | 0.9 | FMFC - PM | 137.6 | 13.4 | -10.4
38221 | D | 39 | 1 | FMFC - PM | 139.2 | 13.2 | -10.4
38222 | D | 39 | 1 | FMFC - PM | 140.5 | 13.1 | -10.5
38223 | D | 39 | 1 | FMFC - PM | 141.9 | 13 | -10.6
38224 | D | 39 | 1 | FMFC - PM | 143.3 | 12.8 | -10.7
38225 | D | 39 | 1 | FMFC - PM | 144.6 | 12.7 | -10.8
38226 | D | 39 | 1 | FMFC - PM | 146.1 | 12.5 | -10.8
38227 | D | 39 | 1 | FMFC - PM | 147.4 | 12.4 | -10.9
38228 | D | 39 | 1 | FMFC - PM | 148.9 | 12.2 | -11
38229 | D | 39 | 1 | FMFC - PM | 150.9 | 12.1 | -11.1
38230 | D | 39 | 1 | FMFC - PM | 152.2 | 12 | -11.1
38231 | D | 39 | 1.1 | FMFC - PM | 153.7 | 11.9 | -11.2
38232 | D | 39 | 1.1 | FMFC - PM | 155.1 | 11.8 | -11.3
38233 | D | 39 | 1.1 | FMFC - PM | 156.6 | 11.6 | -11.3
38234 | D | 39 | 1.1 | FMFC - PM | 157.8 | 11.5 | -11.4
38235 | D | 39 | 1.1 | FMFC - PM | 159.3 | 11.3 | -11.5
38236 | D | 39 | 1.1 | FMFC - PM | 160.8 | 11.2 | -11.6
38237 | D | 39 | 1.1 | FMFC - PM | 162.9 | 11.1 | -11.6
38238 | D | 39 | 1.1 | FMFC - PM | 164.2 | 10.9 | -11.7
38239 | D | 39 | 1.1 | FMFC - PM | 165.6 | 10.8 | -11.8
29732 | A | 11 | 2.5 | FMFC - PM | 358.1 | 5.5 | -14.8
29733 | A | 11 | 2.5 | FMFC - PM | 360.4 | 5.3 | -14.8
29734 | A | 11 | 2.5 | FMFC - PM | 362.8 | 5.1 | -14.9
29735 | A | 11 | 2.5 | FMFC - PM | 365.1 | 5 | -15
29736 | A | 11 | 2.5 | FMFC - PM | 367.4 | 4.9 | -15.1
29737 | A | 11 | 2.5 | FMFC - PM | 369.7 | 4.8 | -15.1
34423 | B | 36 | 0.6 | FMFC - PM | 88 | 13.1 | -10.5
34424 | B | 36 | 0.6 | FMFC - PM | 88.7 | 13 | -10.6
34425 | B | 36 | 0.6 | FMFC - PM | 89.6 | 13.1 | -10.5
34426 | B | 36 | 0.6 | FMFC - PM | 90.6 | 13 | -10.6
34427 | B | 36 | 0.6 | FMFC - PM | 91 | 12.6 | -10.8
34428 | B | 36 | 0.6 | FMFC - PM | 91.4 | 12.3 | -10.9
34429 | B | 36 | 0.6 | FMFC - PM | 92.4 | 12.3 | -11
34430 | B | 36 | 0.6 | FMFC - PM | 93.3 | 12.3 | -10.9
34431 | B | 36 | 0.7 | FMFC - PM | 94.4 | 12.3 | -11
34432 | B | 36 | 0.7 | FMFC - PM | 94.8 | 11.8 | -11.2
34433 | B | 36 | 0.7 | FMFC - PM | 95.9 | 11.4 | -11.4
34434 | B | 36 | 0.7 | FMFC - PM | 96.8 | 11.3 | -11.5
34435 | B | 36 | 0.7 | FMFC - PM | 98.1 | 11.4 | -11.4
34436 | B | 36 | 0.7 | FMFC - PM | 99.2 | 11.5 | -11.4
34437 | B | 36 | 0.7 | FMFC - PM | 99.7 | 11.1 | -11.6
34438 | B | 36 | 0.7 | FMFC - PM | 100.8 | 10.7 | -11.8
34439 | B | 36 | 0.7 | FMFC - PM | 101.8 | 10.5 | -11.9
34440 | B | 36 | 0.7 | FMFC - PM | 103.1 | 10.5 | -12
34441 | B | 36 | 0.7 | FMFC - PM | 103.7 | 10.6 | -11.9
34442 | B | 36 | 0.7 | FMFC - PM | 105.5 | 10.6 | -11.9
34443 | B | 36 | 0.7 | FMFC - PM | 105.8 | 10.1 | -12.2
30339 | C | 11 | 2.6 | FMFC - PM | 370.7 | 5.2 | -14.9
30340 | C | 11 | 2.6 | FMFC - PM | 373.8 | 4.8 | -15.1
30341 | C | 11 | 2.6 | FMFC - PM | 376.8 | 4.7 | -15.2
30342 | C | 11 | 2.6 | FMFC - PM | 377.8 | 4.9 | -15.1
30343 | C | 11 | 2.6 | FMFC - PM | 380.2 | 5 | -15
30344 | C | 11 | 2.6 | FMFC - PM | 382.4 | 4.8 | -15.1
30345 | C | 11 | 2.7 | FMFC - PM | 385.9 | 4.1 | -15.5
30346 | C | 11 | 2.7 | FMFC - PM | 389.7 | 4 | -15.6
30347 | C | 11 | 2.7 | FMFC - PM | 392.5 | 3.9 | -15.6
30348 | C | 11 | 2.7 | FMFC - PM | 394 | 4.1 | -15.5
30349 | C | 11 | 2.7 | FMFC - PM | 395.4 | 4.3 | -15.4
30350 | C | 11 | 2.7 | FMFC - PM | 398.5 | 3.9 | -15.6
30351 | C | 11 | 2.8 | FMFC - PM | 401.4 | 3.4 | -15.9
30352 | C | 11 | 2.8 | FMFC - PM | 404.1 | 3.3 | -15.9
30353 | C | 11 | 2.8 | FMFC - PM | 406.2 | 3.5 | -15.9
30354 | C | 11 | 2.8 | FMFC - PM | 408.5 | 3.6 | -15.8
30355 | C | 11 | 2.8 | FMFC - PM | 410.5 | 3.3 | -16
30356 | C | 11 | 2.9 | FMFC - PM | 414.2 | 2.8 | -16.2
30357 | C | 11 | 2.9 | FMFC - PM | 416.1 | 2.8 | -16.3
30358 | C | 11 | 2.9 | FMFC - PM | 418.3 | 2.8 | -16.2
30359 | C | 11 | 2.9 | FMFC - PM | 420.4 | 2.9 | -16.2
30360 | C | 11 | 2.9 | FMFC - PM | 423.3 | 2.5 | -16.4
30361 | C | 11 | 2.9 | FMFC - PM | 427.4 | 2.1 | -16.6
30362 | C | 11 | 3 | FMFC - PM | 430.2 | 2 | -16.7
30363 | C | 11 | 3 | FMFC - PM | 431.8 | 2.1 | -16.6
30364 | C | 11 | 3 | FMFC - PM | 433.9 | 2.2 | -16.6
30365 | C | 11 | 3 | FMFC - PM | 436.6 | 1.9 | -16.7
30366 | C | 11 | 3 | FMFC - PM | 439.5 | 1.4 | -17
30367 | C | 11 | 3.1 | FMFC - PM | 443.1 | 1.4 | -17
30368 | C | 11 | 3.1 | FMFC - PM | 445.1 | 1.4 | -17
30369 | C | 11 | 3.1 | FMFC - PM | 446.4 | 1.6 | -16.9
30370 | C | 11 | 3.1 | FMFC - PM | 449.3 | 1.2 | -17.1
30371 | C | 11 | 3.1 | FMFC - PM | 453.4 | 0.5 | -17.5
30372 | C | 11 | 3.2 | FMFC - PM | 457.1 | 0.4 | -17.6
30373 | C | 11 | 3.2 | FMFC - PM | 460 | 0.5 | -17.5
30374 | C | 11 | 3.2 | FMFC - PM | 461.7 | 0.7 | -17.4
30375 | C | 11 | 3.2 | FMFC - PM | 463.7 | 0.7 | -17.4
30376 | C | 11 | 3.2 | FMFC - PM | 466.5 | 0.2 | -17.7
30377 | C | 11 | 3.2 | FMFC - PM | 470 | -0.2 | -17.9
30378 | C | 11 | 3.3 | FMFC - PM | 471.8 | -0.2 | -17.9
30379 | C | 11 | 3.3 | FMFC - PM | 474 | 0 | -17.8
30380 | C | 11 | 3.3 | FMFC - PM | 476.1 | 0.1 | -17.8
30381 | C | 11 | 3.3 | FMFC - PM | 478.8 | -0.3 | -17.9
30382 | C | 11 | 3.3 | FMFC - PM | 482.4 | -0.9 | -18.3
30383 | C | 11 | 3.3 | FMFC - PM | 485.5 | -1.1 | -18.4
30384 | C | 11 | 3.4 | FMFC - PM | 488.3 | -1 | -18.3
30385 | C | 11 | 3.4 | FMFC - PM | 489.1 | -0.8 | -18.2
30386 | C | 11 | 3.4 | FMFC - PM | 490.4 | -0.7 | -18.2
30387 | C | 11 | 3.4 | FMFC - PM | 493.8 | -1.3 | -18.5
30388 | C | 11 | 3.4 | FMFC - PM | 497 | -1.6 | -18.7
30389 | C | 11 | 3.4 | FMFC - PM | 498.7 | -1.7 | -18.7
30390 | C | 11 | 3.5 | FMFC - PM | 500.7 | -1.5 | -18.6
30391 | C | 11 | 3.5 | FMFC - PM | 500.5 | -1.4 | -18.6
30392 | C | 11 | 3.5 | FMFC - PM | 503.1 | -1.8 | -18.8
29940 | B | 11 | 1 | FMFC - PM | 148 | 17.5 | -8.1
29941 | B | 11 | 1 | FMFC - PM | 150.1 | 17.6 | -8
18570 | A | 37 | 1.7 | FMLC | 252.3 | -4.5 | -20.3
18571 | A | 37 | 1.8 | FMLC | 254.5 | -4.7 | -20.4
18572 | A | 37 | 1.8 | FMLC | 255.4 | -4.9 | -20.5
18573 | A | 37 | 1.8 | FMLC | 257.5 | -5 | -20.6
18574 | A | 37 | 1.8 | FMLC | 259.2 | -5.1 | -20.6
18575 | A | 37 | 1.8 | FMLC | 260.8 | -5.3 | -20.7
18576 | A | 37 | 1.8 | FMLC | 262.4 | -5.4 | -20.8
18577 | A | 37 | 1.8 | FMLC | 263.9 | -5.6 | -20.9
18578 | A | 37 | 1.8 | FMLC | 265.6 | -5.6 | -20.9
18579 | A | 37 | 1.8 | FMLC | 267.2 | -5.8 | -21
18580 | A | 37 | 1.9 | FMLC | 269 | -5.9 | -21.1
18581 | A | 37 | 1.9 | FMLC | 271.3 | -6.1 | -21.2
18582 | A | 37 | 1.9 | FMLC | 272.3 | -6.3 | -21.3
18583 | A | 37 | 1.9 | FMLC | 274.5 | -6.5 | -21.4
18584 | A | 37 | 1.9 | FMLC | 276.2 | -6.5 | -21.4
18585 | A | 37 | 1.9 | FMLC | 277.8 | -6.7 | -21.5
18586 | A | 37 | 1.9 | FMLC | 279.5 | -6.8 | -21.6
18759 | B | 37 | 0.3 | FMLC | 46.2 | 19.2 | -7.1
18760 | B | 37 | 0.3 | FMLC | 46.6 | 19.2 | -7.1
18761 | B | 37 | 0.3 | FMLC | 46.2 | 19.2 | -7.1
18762 | B | 37 | 0.3 | FMLC | 47.8 | 19.1 | -7.2
18763 | B | 37 | 0.3 | FMLC | 48.3 | 18.4 | -7.6
18764 | B | 37 | 0.3 | FMLC | 49.5 | 18 | -7.8
18765 | B | 37 | 0.3 | FMLC | 50 | 17.7 | -8
18766 | B | 37 | 0.3 | FMLC | 50.6 | 17.5 | -8.1
18767 | B | 37 | 0.4 | FMLC | 51.4 | 17.6 | -8
18768 | B | 37 | 0.4 | FMLC | 51.9 | 17.6 | -8
18769 | B | 37 | 0.4 | FMLC | 52.6 | 17.8 | -7.9
18770 | B | 37 | 0.4 | FMLC | 53.2 | 17.9 | -7.9
18771 | B | 37 | 0.4 | FMLC | 54.2 | 17.5 | -8.1
18772 | B | 37 | 0.4 | FMLC | 54.7 | 17.3 | -8.2
18773 | B | 37 | 0.4 | FMLC | 55.2 | 17.2 | -8.2
18774 | B | 37 | 0.4 | FMLC | 55.7 | 17.2 | -8.2
18775 | B | 37 | 0.4 | FMLC | 55.8 | 17.2 | -8.2
18776 | B | 37 | 0.4 | FMLC | 56.6 | 17.3 | -8.2
18777 | B | 37 | 0.4 | FMLC | 57.2 | 17.1 | -8.3
18778 | B | 37 | 0.4 | FMLC | 57.7 | 16.9 | -8.4
18779 | B | 37 | 0.4 | FMLC | 58.2 | 16.8 | -8.5
18780 | B | 37 | 0.4 | FMLC | 58.8 | 16.8 | -8.5
18781 | B | 37 | 0.4 | FMLC | 59.7 | 16.8 | -8.5
18782 | B | 37 | 0.4 | FMLC | 59.9 | 16.4 | -8.7
18783 | B | 37 | 0.4 | FMLC | 60.4 | 16 | -8.9
18784 | B | 37 | 0.4 | FMLC | 60.9 | 15.8 | -9
18785 | B | 37 | 0.4 | FMLC | 62 | 15.8 | -9
18786 | B | 37 | 0.4 | FMLC | 62.3 | 15.8 | -9
18787 | B | 37 | 0.4 | FMLC | 63.2 | 15.8 | -9
18788 | B | 37 | 0.4 | FMLC | 63.9 | 15.7 | -9.1
18789 | B | 37 | 0.4 | FMLC | 64.5 | 15.4 | -9.2
18790 | B | 37 | 0.4 | FMLC | 65.1 | 15.3 | -9.3
18791 | B | 37 | 0.5 | FMLC | 65.8 | 15.3 | -9.3
18792 | B | 37 | 0.5 | FMLC | 66.6 | 15.4 | -9.3
18793 | B | 37 | 0.5 | FMLC | 67.5 | 15 | -9.5
18794 | B | 37 | 0.5 | FMLC | 67.8 | 14.6 | -9.7
18795 | B | 37 | 0.5 | FMLC | 68.3 | 14.3 | -9.9
18796 | B | 37 | 0.5 | FMLC | 69.3 | 14.2 | -9.9
18797 | B | 37 | 0.5 | FMLC | 69.9 | 14.2 | -9.9
18798 | B | 37 | 0.5 | FMLC | 71 | 14.3 | -9.9
18799 | B | 37 | 0.5 | FMLC | 72.3 | 14.2 | -9.9
18800 | B | 37 | 0.5 | FMLC | 72.8 | 13.9 | -10.1
18801 | B | 37 | 0.5 | FMLC | 73.3 | 13.6 | -10.2
18802 | B | 37 | 0.5 | FMLC | 73.8 | 13.6 | -10.2
18803 | B | 37 | 0.5 | FMLC | 74.5 | 13.6 | -10.2
18804 | B | 37 | 0.5 | FMLC | 75.2 | 13.7 | -10.2
18805 | B | 37 | 0.5 | FMLC | 77 | 13.2 | -10.5
18806 | B | 37 | 0.5 | FMLC | 77.3 | 12.6 | -10.8
18807 | B | 37 | 0.5 | FMLC | 78.6 | 12.3 | -10.9
18808 | B | 37 | 0.5 | FMLC | 79.7 | 12.1 | -11.1
18809 | B | 37 | 0.6 | FMLC | 80.6 | 12.2 | -11
18810 | B | 37 | 0.6 | FMLC | 81.6 | 12.3 | -11
18811 | B | 37 | 0.6 | FMLC | 82.3 | 12.4 | -10.9
18812 | B | 37 | 0.6 | FMLC | 84.1 | 12.3 | -11
18813 | B | 37 | 0.6 | FMLC | 84.2 | 11.8 | -11.2
18814 | B | 37 | 0.6 | FMLC | 85.3 | 11.5 | -11.4
18815 | B | 37 | 0.6 | FMLC | 86.4 | 11.3 | -11.5
18816 | B | 37 | 0.6 | FMLC | 87.2 | 11.3 | -11.5
18817 | B | 37 | 0.6 | FMLC | 87.8 | 11.4 | -11.4
18818 | B | 37 | 0.6 | FMLC | 88 | 11.6 | -11.4
18819 | B | 37 | 0.6 | FMLC | 90.3 | 11.5 | -11.4
18820 | B | 37 | 0.6 | FMLC | 91 | 10.9 | -11.8
18821 | B | 37 | 0.6 | FMLC | 91.8 | 10.4 | -12
18822 | B | 37 | 0.6 | FMLC | 93 | 10.3 | -12.1
18823 | B | 37 | 0.6 | FMLC | 93.8 | 10.3 | -12.1
18824 | B | 37 | 0.7 | FMLC | 94.8 | 10.4 | -12
18825 | B | 37 | 0.7 | FMLC | 95.1 | 10.5 | -12
18826 | B | 37 | 0.7 | FMLC | 96.7 | 10.6 | -11.9
18827 | B | 37 | 0.7 | FMLC | 98.1 | 10.2 | -12.1
18828 | B | 37 | 0.7 | FMLC | 99.2 | 9.6 | -12.5
18829 | B | 37 | 0.7 | FMLC | 99.6 | 9.3 | -12.6
18830 | B | 37 | 0.7 | FMLC | 101.1 | 9.2 | -12.7
18831 | B | 37 | 0.7 | FMLC | 102.2 | 9.2 | -12.7
18832 | B | 37 | 0.7 | FMLC | 103.2 | 9.4 | -12.6
18833 | B | 37 | 0.7 | FMLC | 103.8 | 9.5 | -12.5
18834 | B | 37 | 0.7 | FMLC | 105.2 | 9.5 | -12.5
18835 | B | 37 | 0.7 | FMLC | 106.3 | 9 | -12.8
18836 | B | 37 | 0.7 | FMLC | 107 | 8.6 | -13
18837 | B | 37 | 0.7 | FMLC | 108.4 | 8.5 | -13.1
18838 | B | 37 | 0.8 | FMLC | 109.1 | 8.5 | -13.1
18839 | B | 37 | 0.8 | FMLC | 109.9 | 8.6 | -13
18840 | B | 37 | 0.8 | FMLC | 110.7 | 8.8 | -12.9
18841 | B | 37 | 0.8 | FMLC | 111.7 | 8.7 | -13
18842 | B | 37 | 0.8 | FMLC | 113.4 | 8 | -13.4
18843 | B | 37 | 0.8 | FMLC | 114.2 | 7.4 | -13.7
18844 | B | 37 | 0.8 | FMLC | 115 | 7.2 | -13.8
18845 | B | 37 | 0.8 | FMLC | 117.2 | 7.1 | -13.9
18846 | B | 37 | 0.8 | FMLC | 117.9 | 7 | -13.9
18847 | B | 37 | 0.8 | FMLC | 119.3 | 7.2 | -13.8
18848 | B | 37 | 0.8 | FMLC | 120.1 | 7.4 | -13.7
18849 | B | 37 | 0.8 | FMLC | 121.3 | 7.5 | -13.6
18850 | B | 37 | 0.8 | FMLC | 122.1 | 7.3 | -13.7
18851 | B | 37 | 0.8 | FMLC | 122.6 | 7.3 | -13.8
18852 | B | 37 | 0.9 | FMLC | 123.3 | 7.3 | -13.8
18853 | B | 37 | 0.9 | FMLC | 124.4 | 7.4 | -13.7
18854 | B | 37 | 0.9 | FMLC | 125.6 | 7 | -13.9
18855 | B | 37 | 0.9 | FMLC | 126 | 6.4 | -14.3
18856 | B | 37 | 0.9 | FMLC | 127.4 | 6 | -14.4
18857 | B | 37 | 0.9 | FMLC | 128.3 | 5.9 | -14.5
18858 | B | 37 | 0.9 | FMLC | 129.7 | 5.9 | -14.5
18859 | B | 37 | 0.9 | FMLC | 130.3 | 6 | -14.5
18860 | B | 37 | 0.9 | FMLC | 131.8 | 6.1 | -14.4
18861 | B | 37 | 0.9 | FMLC | 132.8 | 6 | -14.5
18862 | B | 37 | 0.9 | FMLC | 133.7 | 5.3 | -14.9
18863 | B | 37 | 0.9 | FMLC | 135.5 | 4.9 | -15.1
18864 | B | 37 | 0.9 | FMLC | 136.8 | 4.6 | -15.2
18865 | B | 37 | 0.9 | FMLC | 137.6 | 4.6 | -15.2
18866 | B | 37 | 1 | FMLC | 139.5 | 4.7 | -15.2
18867 | B | 37 | 1 | FMLC | 140.5 | 4.9 | -15.1
18868 | B | 37 | 1 | FMLC | 142.1 | 5 | -15
18869 | B | 37 | 1 | FMLC | 143.2 | 4.7 | -15.2
18870 | B | 37 | 1 | FMLC | 143.9 | 4.2 | -15.4
18871 | B | 37 | 1 | FMLC | 145.5 | 4 | -15.6
18872 | B | 37 | 1 | FMLC | 146.9 | 3.9 | -15.6
18873 | B | 37 | 1 | FMLC | 147.8 | 3.9 | -15.6
18874 | B | 37 | 1 | FMLC | 149.4 | 4.1 | -15.5
18875 | B | 37 | 1 | FMLC | 149.6 | 4.2 | -15.4
18876 | B | 37 | 1 | FMLC | 151.9 | 3.8 | -15.7
18877 | B | 37 | 1 | FMLC | 152.3 | 3.1 | -16.1
18878 | B | 37 | 1.1 | FMLC | 154.1 | 2.7 | -16.3
18879 | B | 37 | 1.1 | FMLC | 155.7 | 2.5 | -16.4
18880 | B | 37 | 1.1 | FMLC | 157.1 | 2.5 | -16.4
18881 | B | 37 | 1.1 | FMLC | 158.4 | 2.6 | -16.4
18882 | B | 37 | 1.1 | FMLC | 159.9 | 2.8 | -16.3
18883 | B | 37 | 1.1 | FMLC | 161.2 | 2.9 | -16.2
18884 | B | 37 | 1.1 | FMLC | 162.9 | 2.8 | -16.2
18885 | B | 37 | 1.1 | FMLC | 164.8 | 1.9 | -16.7
18886 | B | 37 | 1.1 | FMLC | 165.6 | 1.5 | -17
18887 | B | 37 | 1.2 | FMLC | 167.2 | 1.3 | -17.1
18888 | B | 37 | 1.2 | FMLC | 168.8 | 1.3 | -17.1
18889 | B | 37 | 1.2 | FMLC | 170.5 | 1.4 | -17
18890 | B | 37 | 1.2 | FMLC | 171.7 | 1.5 | -16.9
18891 | B | 37 | 1.2 | FMLC | 173.1 | 1.8 | -16.8
18892 | B | 37 | 1.2 | FMLC | 175.6 | 1.8 | -16.8
18893 | B | 37 | 1.2 | FMLC | 175.5 | 1.4 | -17
18894 | B | 37 | 1.2 | FMLC | 176.6 | 1.2 | -17.1
18895 | B | 37 | 1.2 | FMLC | 178.5 | 1.1 | -17.2
18896 | B | 37 | 1.2 | FMLC | 179.1 | 1.2 | -17.1
18897 | B | 37 | 1.2 | FMLC | 180 | 1.3 | -17.1
18898 | B | 37 | 1.3 | FMLC | 181.7 | 1.2 | -17.1
18899 | B | 37 | 1.3 | FMLC | 182.9 | 0.4 | -17.6
18900 | B | 37 | 1.3 | FMLC | 184.2 | -0.2 | -17.9
18901 | B | 37 | 1.3 | FMLC | 185.6 | -0.4 | -18
18902 | B | 37 | 1.3 | FMLC | 187.7 | -0.5 | -18.1
18903 | B | 37 | 1.3 | FMLC | 188.7 | -0.4 | -18
18904 | B | 37 | 1.3 | FMLC | 190.8 | -0.3 | -17.9
18905 | B | 37 | 1.3 | FMLC | 191.6 | 0 | -17.8
18906 | B | 37 | 1.3 | FMLC | 193.9 | 0 | -17.8
18907 | B | 37 | 1.3 | FMLC | 195.2 | -0.6 | -18.1
18908 | B | 37 | 1.4 | FMLC | 196.1 | -1 | -18.3
18909 | B | 37 | 1.4 | FMLC | 197.4 | -1.3 | -18.5
18910 | B | 37 | 1.4 | FMLC | 199.2 | -1.3 | -18.5
18911 | B | 37 | 1.4 | FMLC | 200.4 | -1.2 | -18.5
18912 | B | 37 | 1.4 | FMLC | 201.5 | -1 | -18.4
18913 | B | 37 | 1.4 | FMLC | 203.3 | -0.9 | -18.3
18914 | B | 37 | 1.4 | FMLC | 204.5 | -1.3 | -18.5
18915 | B | 37 | 1.4 | FMLC | 205.9 | -2.1 | -18.9
18916 | B | 37 | 1.4 | FMLC | 207.7 | -2.3 | -19.1
18917 | B | 37 | 1.4 | FMLC | 208.7 | -2.5 | -19.2
18918 | B | 37 | 1.5 | FMLC | 210.4 | -2.4 | -19.1
18919 | B | 37 | 1.5 | FMLC | 213.1 | -2.4 | -19.1
18920 | B | 37 | 1.5 | FMLC | 213.8 | -2.2 | -19
18921 | B | 37 | 1.5 | FMLC | 215.8 | -2 | -18.9
18922 | B | 37 | 1.5 | FMLC | 217.1 | -2.5 | -19.2
18923 | B | 37 | 1.5 | FMLC | 218.1 | -2.7 | -19.3
18924 | B | 37 | 1.5 | FMLC | 219.8 | -2.9 | -19.4
18925 | B | 37 | 1.5 | FMLC | 220.9 | -2.9 | -19.4
18926 | B | 37 | 1.5 | FMLC | 221.7 | -2.7 | -19.3
18587 | A | 37 | 1.9 | FMLC | 281.8 | -6.9 | -21.6
18588 | A | 37 | 1.9 | FMLC | 282.7 | -7 | -21.7
18589 | A | 37 | 2 | FMLC | 284.4 | -7.2 | -21.8
18590 | A | 37 | 2 | FMLC | 286.1 | -7.4 | -21.9
18591 | A | 37 | 2 | FMLC | 287.7 | -7.5 | -21.9
18592 | A | 37 | 2 | FMLC | 289.4 | -7.6 | -22
18593 | A | 37 | 2 | FMLC | 290.4 | -7.7 | -22.1
22123 | C | 35 | 0.4 | LMLC - LTOA | 62.1 | 15.8 | -9
22124 | C | 35 | 0.4 | LMLC - LTOA | 62.9 | 15.7 | -9.1
22125 | C | 35 | 0.4 | LMLC - LTOA | 63.5 | 15.6 | -9.1
22126 | C | 35 | 0.4 | LMLC - LTOA | 64.3 | 15.4 | -9.2
24348 | C | 39 | 0.5 | LMLC - LTOA | 65.7 | 22.4 | -5.3
24349 | C | 39 | 0.5 | LMLC - LTOA | 66.6 | 22.3 | -5.4
24350 | C | 39 | 0.5 | LMLC - LTOA | 67.2 | 22.3 | -5.4
24351 | C | 39 | 0.5 | LMLC - LTOA | 68 | 22 | -5.5
24352 | C | 39 | 0.5 | LMLC - LTOA | 68.7 | 21.9 | -5.6
24353 | C | 39 | 0.5 | LMLC - LTOA | 69.2 | 21.9 | -5.6
24354 | C | 39 | 0.5 | LMLC - LTOA | 70 | 21.8 | -5.7
24355 | C | 39 | 0.5 | LMLC - LTOA | 70.9 | 21.5 | -5.8
24356 | C | 39 | 0.5 | LMLC - LTOA | 70.8 | 21.1 | -6
24357 | C | 39 | 0.5 | LMLC - LTOA | 71.6 | 21.1 | -6
24358 | C | 39 | 0.5 | LMLC - LTOA | 72.7 | 21.1 | -6.1
24359 | C | 39 | 0.5 | LMLC - LTOA | 73.8 | 21 | -6.1
24360 | C | 39 | 0.5 | LMLC - LTOA | 74.9 | 20.8 | -6.2
24361 | C | 39 | 0.5 | LMLC - LTOA | 75.6 | 20.7 | -6.3
24362 | C | 39 | 0.5 | LMLC - LTOA | 76.1 | 20.7 | -6.3
24363 | C | 39 | 0.5 | LMLC - LTOA | 77.1 | 20.5 | -6.4
24364 | C | 39 | 0.5 | LMLC - LTOA | 77.9 | 20.2 | -6.5
24365 | C | 39 | 0.5 | LMLC - LTOA | 78.7 | 20.1 | -6.6
24366 | C | 39 | 0.5 | LMLC - LTOA | 79.5 | 20 | -6.7
24367 | C | 39 | 0.6 | LMLC - LTOA | 80.7 | 20 | -6.7
24368 | C | 39 | 0.6 | LMLC - LTOA | 81.6 | 19.7 | -6.8
24369 | C | 39 | 0.6 | LMLC - LTOA | 82.6 | 19.5 | -6.9
24370 | C | 39 | 0.6 | LMLC - LTOA | 83.5 | 19.4 | -7
24371 | C | 39 | 0.6 | LMLC - LTOA | 84.1 | 19.4 | -7
24372 | C | 39 | 0.6 | LMLC - LTOA | 85.5 | 19.3 | -7
24373 | C | 39 | 0.6 | LMLC - LTOA | 86.2 | 19.2 | -7.1
24374 | C | 39 | 0.6 | LMLC - LTOA | 86.8 | 19 | -7.2
24375 | C | 39 | 0.6 | LMLC - LTOA | 88.2 | 19 | -7.2
24376 | C | 39 | 0.6 | LMLC - LTOA | 88.8 | 18.8 | -7.3
24377 | C | 39 | 0.6 | LMLC - LTOA | 89.6 | 18.5 | -7.5
24378 | C | 39 | 0.6 | LMLC - LTOA | 90.5 | 18.4 | -7.5
24379 | C | 39 | 0.6 | LMLC - LTOA | 92.1 | 18.4 | -7.6
24380 | C | 39 | 0.6 | LMLC - LTOA | 93.2 | 18.3 | -7.6
24381 | C | 39 | 0.6 | LMLC - LTOA | 93.5 | 18.1 | -7.7
24382 | C | 39 | 0.7 | LMLC - LTOA | 94.3 | 17.9 | -7.8
24383 | C | 39 | 0.7 | LMLC - LTOA | 95.7 | 18 | -7.8
24384 | C | 39 | 0.7 | LMLC - LTOA | 96.5 | 17.8 | -7.9
24385 | C | 39 | 0.7 | LMLC - LTOA | 97.1 | 17.5 | -8
24386 | C | 39 | 0.7 | LMLC - LTOA | 98 | 17.4 | -8.1
24387 | C | 39 | 0.7 | LMLC - LTOA | 99.5 | 17.3 | -8.2
24388 | C | 39 | 0.7 | LMLC - LTOA | 100.6 | 17.3 | -8.2
24389 | C | 39 | 0.7 | LMLC - LTOA | 101.5 | 17.1 | -8.3
24390 | C | 39 | 0.7 | LMLC - LTOA | 102.4 | 16.6 | -8.5
24391 | C | 39 | 0.7 | LMLC - LTOA | 103.9 | 16.5 | -8.6
24392 | C | 39 | 0.7 | LMLC - LTOA | 104.8 | 16.6 | -8.6
24393 | C | 39 | 0.7 | LMLC - LTOA | 106.7 | 16.5 | -8.6
24394 | C | 39 | 0.7 | LMLC - LTOA | 107.9 | 16.3 | -8.7
24395 | C | 39 | 0.7 | LMLC - LTOA | 108.7 | 16.1 | -8.8
24396 | C | 39 | 0.8 | LMLC - LTOA | 109.6 | 16.1 | -8.8
24397 | C | 39 | 0.8 | LMLC - LTOA | 110.5 | 16 | -8.9
24398 | C | 39 | 0.8 | LMLC - LTOA | 111.6 | 15.7 | -9
24399 | C | 39 | 0.8 | LMLC - LTOA | 113 | 15.6 | -9.1
24400 | C | 39 | 0.8 | LMLC - LTOA | 113.8 | 15.6 | -9.1
24401 | C | 39 | 0.8 | LMLC - LTOA | 115.5 | 15.6 | -9.1
24402 | C | 39 | 0.8 | LMLC - LTOA | 116.3 | 15.3 | -9.3
24403 | C | 39 | 0.8 | LMLC - LTOA | 117.4 | 14.8 | -9.5
24404 | C | 39 | 0.8 | LMLC - LTOA | 118.5 | 14.7 | -9.6
24405 | C | 39 | 0.8 | LMLC - LTOA | 120.1 | 14.7 | -9.6
24406 | C | 39 | 0.8 | LMLC - LTOA | 121.5 | 14.8 | -9.5
24407 | C | 39 | 0.8 | LMLC - LTOA | 122.5 | 14.5 | -9.7
24408 | C | 39 | 0.9 | LMLC - LTOA | 124.2 | 14.1 | -9.9
24409 | C | 39 | 0.9 | LMLC - LTOA | 125 | 13.9 | -10
24410 | C | 39 | 0.9 | LMLC - LTOA | 126.8 | 13.9 | -10
24411 | C | 39 | 0.9 | LMLC - LTOA | 128 | 14 | -10
24412 | C | 39 | 0.9 | LMLC - LTOA | 129.5 | 13.8 | -10.1
24413 | C | 39 | 0.9 | LMLC - LTOA | 130.5 | 13.6 | -10.2
24414 | C | 39 | 0.9 | LMLC - LTOA | 131.3 | 13.6 | -10.2
24415 | C | 39 | 0.9 | LMLC - LTOA | 133.2 | 13.6 | -10.2
24416 | C | 39 | 0.9 | LMLC - LTOA | 133.8 | 13.4 | -10.3
24417 | C | 39 | 0.9 | LMLC - LTOA | 134.9 | 13 | -10.5
24418 | C | 39 | 0.9 | LMLC - LTOA | 136.4 | 12.9 | -10.6
24419 | C | 39 | 1 | LMLC - LTOA | 138.1 | 12.9 | -10.6
24420 | C | 39 | 1 | LMLC - LTOA | 139.6 | 12.9 | -10.6
24421 | C | 39 | 1 | LMLC - LTOA | 140.6 | 12.7 | -10.7
24422 | C | 39 | 1 | LMLC - LTOA | 141.7 | 12.5 | -10.8
24423 | C | 39 | 1 | LMLC - LTOA | 142.5 | 12.4 | -10.9
24424 | C | 39 | 1 | LMLC - LTOA | 144 | 12.6 | -10.8
24425 | C | 39 | 1.1 | LMLC - LTOA | 157.8 | 12.2 | -11
24426 | C | 39 | 1.1 | LMLC - LTOA | 161.2 | 12 | -11.1
24427 | C | 39 | 1.1 | LMLC - LTOA | 160.5 | 11.8 | -11.2
24428 | C | 39 | 1.1 | LMLC - LTOA | 161 | 11.8 | -11.2
24429 | C | 39 | 1.1 | LMLC - LTOA | 162.1 | 11.8 | -11.2
24430 | C | 39 | 1.1 | LMLC - LTOA | 162.4 | 11.4 | -11.4
24431 | C | 39 | 1.1 | LMLC - LTOA | 163 | 11.2 | -11.5
24432 | C | 39 | 1.1 | LMLC - LTOA | 164 | 11.3 | -11.5
24433 | C | 39 | 1.1 | LMLC - LTOA | 165.3 | 11.3 | -11.5
24434 | C | 39 | 1.1 | LMLC - LTOA | 165.7 | 11 | -11.7
24435 | C | 39 | 1.2 | LMLC - LTOA | 166.9 | 10.7 | -11.8
24436 | C | 39 | 1.2 | LMLC - LTOA | 168 | 10.5 | -11.9
24437 | C | 39 | 1.2 | LMLC - LTOA | 169.7 | 10.6 | -11.9
24438 | C | 39 | 1.2 | LMLC - LTOA | 170.8 | 10.6 | -11.9
24439 | C | 39 | 1.2 | LMLC - LTOA | 172.2 | 10.2 | -12.1
24440 | C | 39 | 1.2 | LMLC - LTOA | 173.4 | 9.8 | -12.3
24441 | C | 39 | 1.2 | LMLC - LTOA | 174.6 | 9.8 | -12.3
24442 | C | 39 | 1.2 | LMLC - LTOA | 176.4 | 9.9 | -12.3
24443 | C | 39 | 1.2 | LMLC - LTOA | 178.1 | 9.9 | -12.3
24444 | C | 39 | 1.2 | LMLC - LTOA | 179.4 | 9.4 | -12.5
24445 | C | 39 | 1.2 | LMLC - LTOA | 180.4 | 9.3 | -12.6
28505 | A | 1 | 1.7 | FMFC - PM | 252.4 | 7.3 | -13.8
28506 | A | 1 | 1.8 | FMFC - PM | 253.9 | 7.1 | -13.8
28507 | A | 1 | 1.8 | FMFC - PM | 255.7 | 7 | -13.9
28508 | A | 1 | 1.8 | FMFC - PM | 257.9 | 6.8 | -14
28509 | A | 1 | 1.8 | FMFC - PM | 259.9 | 6.7 | -14.1
28510 | A | 1 | 1.8 | FMFC - PM | 261.4 | 6.5 | -14.2
28511 | A | 1 | 1.8 | FMFC - PM | 263.7 | 6.4 | -14.2
28512 | A | 1 | 1.8 | FMFC - PM | 265.1 | 6.3 | -14.3
28513 | A | 1 | 1.8 | FMFC - PM | 267.4 | 6.1 | -14.4
28514 | A | 1 | 1.9 | FMFC - PM | 269 | 6 | -14.5
28515 | A | 1 | 1.9 | FMFC - PM | 271.3 | 5.9 | -14.5
28516 | A | 1 | 1.9 | FMFC - PM | 273.4 | 5.7 | -14.6
28517 | A | 1 | 1.9 | FMFC - PM | 274.9 | 5.5 | -14.7
28518 | A | 1 | 1.9 | FMFC - PM | 276.5 | 5.4 | -14.8
28519 | A | 1 | 1.9 | FMFC - PM | 278.7 | 5.3 | -14.9
28520 | A | 1 | 1.9 | FMFC - PM | 280.3 | 5.2 | -14.9
28521 | A | 1 | 1.9 | FMFC - PM | 282.7 | 5 | -15
29126 | C | 1 | 1.9 | FMFC - PM | 278.6 | 7.3 | -13.7
29127 | C | 1 | 1.9 | FMFC - PM | 279.9 | 7.1 | -13.8
29128 | C | 1 | 1.9 | FMFC - PM | 282.1 | 7.1 | -13.9
29129 | C | 1 | 2 | FMFC - PM | 283.6 | 6.9 | -13.9
29130 | C | 1 | 2 | FMFC - PM | 285.9 | 6.8 | -14
29131 | C | 1 | 2 | FMFC - PM | 288.1 | 6.6 | -14.1
29132 | C | 1 | 2 | FMFC - PM | 289.7 | 6.5 | -14.2
29133 | C | 1 | 2 | FMFC - PM | 291.8 | 6.4 | -14.3
29134 | C | 1 | 2 | FMFC - PM | 294 | 6.2 | -14.3
29135 | C | 1 | 2 | FMFC - PM | 295.4 | 6.1 | -14.4
29136 | C | 1 | 2.1 | FMFC - PM | 297.7 | 6 | -14.5
29137 | C | 1 | 2.1 | FMFC - PM | 299.9 | 5.8 | -14.6
29138 | C | 1 | 2.1 | FMFC - PM | 301.3 | 5.7 | -14.6
29139 | C | 1 | 2.1 | FMFC - PM | 303.5 | 5.5 | -14.7
29140 | C | 1 | 2.1 | FMFC - PM | 305.6 | 5.5 | -14.8
29141 | C | 1 | 2.1 | FMFC - PM | 307.3 | 5.3 | -14.8
29142 | C | 1 | 2.1 | FMFC - PM | 309.5 | 5.1 | -14.9
29143 | C | 1 | 2.1 | FMFC - PM | 311.7 | 5 | -15
29144 | C | 1 | 2.2 | FMFC - PM | 313.9 | 4.9 | -15.1
29145 | C | 1 | 2.2 | FMFC - PM | 315.5 | 4.8 | -15.1
29146 | C | 1 | 2.2 | FMFC - PM | 317.8 | 4.6 | -15.2
29147 | C | 1 | 2.2 | FMFC - PM | 320.1 | 4.5 | -15.3
29148 | C | 1 | 2.2 | FMFC - PM | 321.5 | 4.4 | -15.4
29149 | C | 1 | 2.2 | FMFC - PM | 323.9 | 4.2 | -15.5
29150 | C | 1 | 2.2 | FMFC - PM | 326.1 | 4.1 | -15.5
29151 | C | 1 | 2.3 | FMFC - PM | 328.7 | 3.9 | -15.6
29152 | C | 1 | 2.3 | FMFC - PM | 330.7 | 3.7 | -15.7
29153 | C | 1 | 2.3 | FMFC - PM | 332.2 | 3.7 | -15.8
29154 | C | 1 | 2.3 | FMFC - PM | 334.5 | 3.5 | -15.8
29155 | C | 1 | 2.3 | FMFC - PM | 336.1 | 3.3 | -15.9
29156 | C | 1 | 2.3 | FMFC - PM | 338.5 | 3.2 | -16
29157 | C | 1 | 2.4 | FMFC - PM | 340.8 | 3.1 | -16.1
29158 | C | 1 | 2.4 | FMFC - PM | 342.4 | 2.9 | -16.2
29159 | C | 1 | 2.4 | FMFC - PM | 344.7 | 2.8 | -16.2
29160 | C | 1 | 2.4 | FMFC - PM | 347 | 2.7 | -16.3
29161 | C | 1 | 2.4 | FMFC - PM | 349.5 | 2.6 | -16.4
29162 | C | 1 | 2.4 | FMFC - PM | 350.9 | 2.4 | -16.5
29163 | C | 1 | 2.4 | FMFC - PM | 353.2 | 2.3 | -16.5
29164 | C | 1 | 2.5 | FMFC - PM | 355.7 | 2.1 | -16.6
29165 | C | 1 | 2.5 | FMFC - PM | 357.3 | 1.9 | -16.7
29166 | C | 1 | 2.5 | FMFC - PM | 359.2 | 1.9 | -16.8
29167 | C | 1 | 2.5 | FMFC - PM | 361.7 | 1.7 | -16.8
29168 | C | 1 | 2.5 | FMFC - PM | 363.4 | 1.6 | -16.9
29169 | C | 1 | 2.5 | FMFC - PM | 365.9 | 1.4 | -17
29170 | C | 1 | 2.5 | FMFC - PM | 367.8 | 1.3 | -17.1
29171 | C | 1 | 2.6 | FMFC - PM | 370.4 | 1.2 | -17.1
29172 | C | 1 | 2.6 | FMFC - PM | 372.2 | 1 | -17.2
29173 | C | 1 | 2.6 | FMFC - PM | 374.8 | 0.9 | -17.3
29174 | C | 1 | 2.6 | FMFC - PM | 376.6 | 0.8 | -17.4
29175 | C | 1 | 2.6 | FMFC - PM | 378.4 | 0.6 | -17.5
26225 | A | 36 | 1.9 | LMLC - STOA | 273.3 | -17.5 | -27.5
26226 | A | 36 | 1.9 | LMLC - STOA | 274.6 | -17.7 | -27.6
25695 | C | 35 | 0.9 | LMLC - STOA | 137.7 | 0.5 | -17.5
28393 | A | 1 | 0.6 | FMFC - PM | 84.5 | 22.5 | -5.3
28394 | A | 1 | 0.6 | FMFC - PM | 86 | 22.4 | -5.4
28395 | A | 1 | 0.6 | FMFC - PM | 87.1 | 22.2 | -5.4
28396 | A | 1 | 0.6 | FMFC - PM | 88.5 | 22.1 | -5.5
28397 | A | 1 | 0.6 | FMFC - PM | 89.6 | 21.9 | -5.6
28398 | A | 1 | 0.6 | FMFC - PM | 90.7 | 21.8 | -5.7
28399 | A | 1 | 0.6 | FMFC - PM | 92.1 | 21.7 | -5.8
28400 | A | 1 | 0.6 | FMFC - PM | 92.8 | 21.5 | -5.8
28401 | A | 1 | 0.6 | FMFC - PM | 94 | 21.4 | -5.9
28402 | A | 1 | 0.7 | FMFC - PM | 95.4 | 21.3 | -6
28403 | A | 1 | 0.7 | FMFC - PM | 96.8 | 21.2 | -6
28404 | A | 1 | 0.7 | FMFC - PM | 97.7 | 21 | -6.1
28405 | A | 1 | 0.7 | FMFC - PM | 99 | 20.8 | -6.2
28406 | A | 1 | 0.7 | FMFC - PM | 100.5 | 20.8 | -6.3
28407 | A | 1 | 0.7 | FMFC - PM | 101.4 | 20.6 | -6.4
28408 | A | 1 | 0.7 | FMFC - PM | 102.7 | 20.4 | -6.4
28409 | A | 1 | 0.7 | FMFC - PM | 104.2 | 20.3 | -6.5
28410 | A | 1 | 0.7 | FMFC - PM | 105 | 20.1 | -6.6
28411 | A | 1 | 0.7 | FMFC - PM | 106.4 | 20 | -6.7
28412 | A | 1 | 0.7 | FMFC - PM | 107.8 | 19.9 | -6.7
28413 | A | 1 | 0.7 | FMFC - PM | 108.7 | 19.8 | -6.8
28414 | A | 1 | 0.8 | FMFC - PM | 110.3 | 19.7 | -6.9
28415 | A | 1 | 0.8 | FMFC - PM | 111.2 | 19.5 | -7
28416 | A | 1 | 0.8 | FMFC - PM | 113.3 | 19.4 | -7
28417 | A | 1 | 0.8 | FMFC - PM | 114 | 19.2 | -7.1
28418 | A | 1 | 0.8 | FMFC - PM | 115.4 | 19.1 | -7.2
28419 | A | 1 | 0.8 | FMFC - PM | 117.1 | 19 | -7.3
28420 | A | 1 | 0.8 | FMFC - PM | 118.3 | 18.8 | -7.3
28421 | A | 1 | 0.8 | FMFC - PM | 119.7 | 18.6 | -7.4
28422 | A | 1 | 0.8 | FMFC - PM | 120.5 | 18.6 | -7.5
28423 | A | 1 | 0.8 | FMFC - PM | 122.1 | 18.4 | -7.6
28424 | A | 1 | 0.9 | FMFC - PM | 123.4 | 18.3 | -7.6
28425 | A | 1 | 0.9 | FMFC - PM | 124.4 | 18.1 | -7.7
28426 | A | 1 | 0.9 | FMFC - PM | 125.7 | 18 | -7.8
28427 | A | 1 | 0.9 | FMFC - PM | 127.6 | 17.9 | -7.9
28428 | A | 1 | 0.9 | FMFC - PM | 128.1 | 17.7 | -7.9
28429 | A | 1 | 0.9 | FMFC - PM | 130.2 | 17.6 | -8
28430 | A | 1 | 0.9 | FMFC - PM | 131.2 | 17.4 | -8.1
28431 | A | 1 | 0.9 | FMFC - PM | 132.6 | 17.3 | -8.2
28432 | A | 1 | 0.9 | FMFC - PM | 134.2 | 17.2 | -8.2
28433 | A | 1 | 0.9 | FMFC - PM | 135 | 17.1 | -8.3
28434 | A | 1 | 0.9 | FMFC - PM | 136.6 | 16.9 | -8.4
28435 | A | 1 | 1 | FMFC - PM | 138.8 | 16.8 | -8.5
28436 | A | 1 | 1 | FMFC - PM | 139.6 | 16.7 | -8.5
28437 | A | 1 | 1 | FMFC - PM | 141.1 | 16.5 | -8.6
28438 | A | 1 | 1 | FMFC - PM | 142.8 | 16.3 | -8.7
28439 | A | 1 | 1 | FMFC - PM | 143.7 | 16.3 | -8.8
28440 | A | 1 | 1 | FMFC - PM | 145.1 | 16.1 | -8.8
28441 | A | 1 | 1 | FMFC - PM | 146.8 | 15.9 | -8.9
28442 | A | 1 | 1 | FMFC - PM | 148.2 | 15.8 | -9
28443 | A | 1 | 1 | FMFC - PM | 149.8 | 15.7 | -9.1
28444 | A | 1 | 1 | FMFC - PM | 151.4 | 15.6 | -9.1
28445 | A | 1 | 1.1 | FMFC - PM | 152.8 | 15.4 | -9.2
28446 | A | 1 | 1.1 | FMFC - PM | 154.5 | 15.3 | -9.3
28447 | A | 1 | 1.1 | FMFC - PM | 155.7 | 15.2 | -9.4
28448 | A | 1 | 1.1 | FMFC - PM | 157.2 | 15 | -9.4
28449 | A | 1 | 1.1 | FMFC - PM | 158.7 | 14.9 | -9.5
28450 | A | 1 | 1.1 | FMFC - PM | 160.3 | 14.7 | -9.6
28451 | A | 1 | 1.1 | FMFC - PM | 161.7 | 14.6 | -9.7
28452 | A | 1 | 1.1 | FMFC - PM | 163.1 | 14.5 | -9.8
28453 | A | 1 | 1.1 | FMFC - PM | 164.7 | 14.3 | -9.8
28454 | A | 1 | 1.1 | FMFC - PM | 166 | 14.2 | -9.9
28455 | A | 1 | 1.2 | FMFC - PM | 167.7 | 14.1 | -10
28456 | A | 1 | 1.2 | FMFC - PM | 169.1 | 14 | -10
28457 | A | 1 | 1.2 | FMFC - PM | 170.7 | 13.8 | -10.1
28458 | A | 1 | 1.2 | FMFC - PM | 172.1 | 13.6 | -10.2
28459 | A | 1 | 1.2 | FMFC - PM | 173.7 | 13.6 | -10.3
28460 | A | 1 | 1.2 | FMFC - PM | 175.2 | 13.4 | -10.4
28461 | A | 1 | 1.2 | FMFC - PM | 176.8 | 13.2 | -10.4
28462 | A | 1 | 1.2 | FMFC - PM | 178.4 | 13.1 | -10.5
28463 | A | 1 | 1.2 | FMFC - PM | 179.9 | 13 | -10.6
28464 | A | 1 | 1.3 | FMFC - PM | 181.6 | 12.8 | -10.7
28465 | A | 1 | 1.3 | FMFC - PM | 183.9 | 12.7 | -10.7
28466 | A | 1 | 1.3 | FMFC - PM | 184.7 | 12.6 | -10.8
28467 | A | 1 | 1.3 | FMFC - PM | 186.9 | 12.4 | -10.9
28468 | A | 1 | 1.3 | FMFC - PM | 188.2 | 12.3 | -11
28469 | A | 1 | 1.3 | FMFC - PM | 189.9 | 12.1 | -11.1
28470 | A | 1 | 1.3 | FMFC - PM | 191.4 | 12 | -11.1
28471 | A | 1 | 1.3 | FMFC - PM | 192.8 | 11.9 | -11.2
28472 | A | 1 | 1.3 | FMFC - PM | 194.4 | 11.8 | -11.3
28473 | A | 1 | 1.4 | FMFC - PM | 196.8 | 11.6 | -11.3
28474 | A | 1 | 1.4 | FMFC - PM | 197.7 | 11.5 | -11.4
28475 | A | 1 | 1.4 | FMFC - PM | 199.9 | 11.3 | -11.5
28476 | A | 1 | 1.4 | FMFC - PM | 201.2 | 11.2 | -11.6
28477 | A | 1 | 1.4 | FMFC - PM | 202.9 | 11.1 | -11.6
28478 | A | 1 | 1.4 | FMFC - PM | 204.9 | 10.9 | -11.7
28479 | A | 1 | 1.4 | FMFC - PM | 206.5 | 10.8 | -11.8
28480 | A | 1 | 1.4 | FMFC - PM | 207.9 | 10.7 | -11.9
28481 | A | 1 | 1.4 | FMFC - PM | 209.5 | 10.5 | -12
28482 | A | 1 | 1.5 | FMFC - PM | 211.7 | 10.4 | -12
28483 | A | 1 | 1.5 | FMFC - PM | 213 | 10.2 | -12.1
28484 | A | 1 | 1.5 | FMFC - PM | 215.2 | 10.1 | -12.2
28485 | A | 1 | 1.5 | FMFC - PM | 216.7 | 10 | -12.3
28486 | A | 1 | 1.5 | FMFC - PM | 218.2 | 9.8 | -12.4
28487 | A | 1 | 1.5 | FMFC - PM | 220.5 | 9.7 | -12.4
28488 | A | 1 | 1.5 | FMFC - PM | 221.9 | 9.5 | -12.5
28489 | A | 1 | 1.5 | FMFC - PM | 223.5 | 9.4 | -12.6
28490 | A | 1 | 1.6 | FMFC - PM | 225.8 | 9.3 | -12.6
28491 | A | 1 | 1.6 | FMFC - PM | 227.2 | 9.1 | -12.7
28492 | A | 1 | 1.6 | FMFC - PM | 229 | 9 | -12.8
28493 | A | 1 | 1.6 | FMFC - PM | 231.1 | 8.9 | -12.9
28494 | A | 1 | 1.6 | FMFC - PM | 232.5 | 8.7 | -12.9
28495 | A | 1 | 1.6 | FMFC - PM | 234.1 | 8.6 | -13
28496 | A | 1 | 1.6 | FMFC - PM | 235.7 | 8.5 | -13.1
28497 | A | 1 | 1.6 | FMFC - PM | 238 | 8.3 | -13.2
28498 | A | 1 | 1.7 | FMFC - PM | 239.5 | 8.2 | -13.3
28499 | A | 1 | 1.7 | FMFC - PM | 241.2 | 8 | -13.3
28500 | A | 1 | 1.7 | FMFC - PM | 243.4 | 7.9 | -13.4
28501 | A | 1 | 1.7 | FMFC - PM | 244.9 | 7.8 | -13.5
28502 | A | 1 | 1.7 | FMFC - PM | 247 | 7.7 | -13.5
28503 | A | 1 | 1.7 | FMFC - PM | 248.7 | 7.5 | -13.6
28504 | A | 1 | 1.7 | FMFC - PM | 250.8 | 7.3 | -13.7
38055 | D | 39 | 0 | FMFC - PM | 1.7 | 35.2 | 1.8
38056 | D | 39 | 0 | FMFC - PM | 1.8 | 35.1 | 1.7
38057 | D | 39 | 0 | FMFC - PM | 2.9 | 34.9 | 1.6
38058 | D | 39 | 0 | FMFC - PM | 3.8 | 34.7 | 1.5
38059 | D | 39 | 0 | FMFC - PM | 4.8 | 34.7 | 1.5
38060 | D | 39 | 0 | FMFC - PM | 5.5 | 34.6 | 1.4
38061 | D | 39 | 0 | FMFC - PM | 5.9 | 34.4 | 1.3
38062 | D | 39 | 0 | FMFC - PM | 6.5 | 34.3 | 1.3
38063 | D | 39 | 0.1 | FMFC - PM | 7.3 | 34.2 | 1.2
38064 | D | 39 | 0.1 | FMFC - PM | 7.9 | 34 | 1.1
38065 | D | 39 | 0.1 | FMFC - PM | 8.3 | 33.9 | 1.1
38066 | D | 39 | 0.1 | FMFC - PM | 8.8 | 33.8 | 1
38067 | D | 39 | 0.1 | FMFC - PM | 9.3 | 33.7 | 0.9
38068 | D | 39 | 0.1 | FMFC - PM | 9.4 | 33.5 | 0.9
38069 | D | 39 | 0.1 | FMFC - PM | 10.1 | 33.4 | 0.8
38070 | D | 39 | 0.1 | FMFC - PM | 10.8 | 33.3 | 0.7
38071 | D | 39 | 0.1 | FMFC - PM | 11.2 | 33.2 | 0.7
38072 | D | 39 | 0.1 | FMFC - PM | 11.8 | 33.1 | 0.6
38073 | D | 39 | 0.1 | FMFC - PM | 12.6 | 32.9 | 0.5
38074 | D | 39 | 0.1 | FMFC - PM | 12.8 | 32.8 | 0.5
38075 | D | 39 | 0.1 | FMFC - PM | 13.3 | 32.7 | 0.4
38076 | D | 39 | 0.1 | FMFC - PM | 13.8 | 32.6 | 0.3
38077 | D | 39 | 0.1 | FMFC - PM | 14.4 | 32.4 | 0.2
38078 | D | 39 | 0.1 | FMFC - PM | 15 | 32.3 | 0.2
38079 | D | 39 | 0.1 | FMFC - PM | 15.1 | 32.2 | 0.1
38080 | D | 39 | 0.1 | FMFC - PM | 15.8 | 32 | 0
38081 | D | 39 | 0.1 | FMFC - PM | 16.2 | 31.9 | -0.1
38082 | D | 39 | 0.1 | FMFC - PM | 16.8 | 31.8 | -0.1
38083 | D | 39 | 0.1 | FMFC - PM | 17.3 | 31.7 | -0.2
38084 | D | 39 | 0.1 | FMFC - PM | 17.8 | 31.5 | -0.3
38085 | D | 39 | 0.1 | FMFC - PM | 18.3 | 31.4 | -0.4
38086 | D | 39 | 0.1 | FMFC - PM | 18.8 | 31.3 | -0.4
38087 | D | 39 | 0.1 | FMFC - PM | 19.3 | 31.1 | -0.5
38088 | D | 39 | 0.1 | FMFC - PM | 20.2 | 31 | -0.6
37179 | A | 39 | 0.5 | FMFC - PM | 66.3 | 21.7 | -5.8
37180 | A | 39 | 0.5 | FMFC - PM | 68.2 | 21.1 | -6.1
37181 | A | 39 | 0.5 | FMFC - PM | 69.4 | 20.8 | -6.3
37182 | A | 39 | 0.5 | FMFC - PM | 70.3 | 20.7 | -6.3
37183 | A | 39 | 0.5 | FMFC - PM | 71 | 20.9 | -6.2
37184 | A | 39 | 0.5 | FMFC - PM | 71.4 | 20.9 | -6.2
37185 | A | 39 | 0.5 | FMFC - PM | 72.6 | 20.5 | -6.4
37186 | A | 39 | 0.5 | FMFC - PM | 73.7 | 20.3 | -6.5
37187 | A | 39 | 0.5 | FMFC - PM | 74.1 | 20.4 | -6.4
37188 | A | 39 | 0.5 | FMFC - PM | 74.8 | 20.5 | -6.4
37189 | A | 39 | 0.5 | FMFC - PM | 75.3 | 20.2 | -6.6
37190 | A | 39 | 0.5 | FMFC - PM | 76.7 | 19.7 | -6.9
37191 | A | 39 | 0.5 | FMFC - PM | 78 | 19.5 | -7
37192 | A | 39 | 0.5 | FMFC - PM | 79 | 19.6 | -6.9
37193 | A | 39 | 0.5 | FMFC - PM | 79.4 | 19.8 | -6.8
37194 | A | 39 | 0.6 | FMFC - PM | 80.4 | 19.7 | -6.9
37195 | A | 39 | 0.6 | FMFC - PM | 80.2 | 19 | -7.2
37196 | A | 39 | 0.6 | FMFC - PM | 80 | 18.7 | -7.4
37197 | A | 39 | 0.6 | FMFC - PM | 81.9 | 18.7 | -7.4
37198 | A | 39 | 0.6 | FMFC - PM | 82.2 | 18.9 | -7.3
37199 | A | 39 | 0.6 | FMFC - PM | 83.3 | 19 | -7.3
37200 | A | 39 | 0.6 | FMFC - PM | 85 | 18.5 | -7.5
37201 | A | 39 | 0.6 | FMFC - PM | 86 | 18.3 | -7.6
37202 | A | 39 | 0.6 | FMFC - PM | 87.3 | 18.3 | -7.6
37203 | A | 39 | 0.6 | FMFC - PM | 88.4 | 18.4 | -7.6
27792 | B | 39 | 2.1 | LMLC - STOA | 298.4 | -4.9 | -20.5
27793 | B | 39 | 2.1 | LMLC - STOA | 300.5 | -5.1 | -20.6
27794 | B | 39 | 2.1 | LMLC - STOA | 302.7 | -5.2 | -20.7
29178 | C | 1 | 2.7 | FMFC - PM | 384.7 | 0.2 | -17.7
29832 | B | 11 | 0.2 | FMFC - PM | 28.3 | 31.3 | -0.4
29833 | B | 11 | 0.2 | FMFC - PM | 29.3 | 31.2 | -0.4
29834 | B | 11 | 0.2 | FMFC - PM | 29.7 | 31 | -0.6
29835 | B | 11 | 0.2 | FMFC - PM | 30.1 | 30.8 | -0.7
29836 | B | 11 | 0.2 | FMFC - PM | 30.9 | 30.7 | -0.7
29837 | B | 11 | 0.2 | FMFC - PM | 32.1 | 30.8 | -0.7
29838 | B | 11 | 0.2 | FMFC - PM | 33.3 | 30.7 | -0.7
29839 | B | 11 | 0.2 | FMFC - PM | 33.8 | 30.4 | -0.9
29840 | B | 11 | 0.2 | FMFC - PM | 34.2 | 30.2 | -1
29841 | B | 11 | 0.2 | FMFC - PM | 34.6 | 30.2 | -1
29842 | B | 11 | 0.2 | FMFC - PM | 36.1 | 30.2 | -1
29843 | B | 11 | 0.3 | FMFC - PM | 36.7 | 30 | -1.1
29844 | B | 11 | 0.3 | FMFC - PM | 37.5 | 29.8 | -1.3
29845 | B | 11 | 0.3 | FMFC - PM | 37.9 | 29.6 | -1.4
29846 | B | 11 | 0.3 | FMFC - PM | 39.2 | 29.6 | -1.3
29847 | B | 11 | 0.3 | FMFC - PM | 40.5 | 29.6 | -1.3
29848 | B | 11 | 0.3 | FMFC - PM | 41.1 | 29.4 | -1.4
29849 | B | 11 | 0.3 | FMFC - PM | 41.5 | 29.1 | -1.6
29850 | B | 11 | 0.3 | FMFC - PM | 42.4 | 29 | -1.7
29851 | B | 11 | 0.3 | FMFC - PM | 43.4 | 29 | -1.7
29852 | B | 11 | 0.3 | FMFC - PM | 44.8 | 29.1 | -1.6
29853 | B | 11 | 0.3 | FMFC - PM | 45.8 | 28.8 | -1.8
29854 | B | 11 | 0.3 | FMFC - PM | 45.6 | 28.5 | -1.9
29855 | B | 11 | 0.3 | FMFC - PM | 47 | 28.4 | -2
29856 | B | 11 | 0.3 | FMFC - PM | 47.9 | 28.5 | -1.9
29857 | B | 11 | 0.3 | FMFC - PM | 49.3 | 28.4 | -2
29858 | B | 11 | 0.3 | FMFC - PM | 49.8 | 28.1 | -2.2
29859 | B | 11 | 0.3 | FMFC - PM | 50.1 | 27.9 | -2.3
29860 | B | 11 | 0.4 | FMFC - PM | 51.5 | 27.9 | -2.3
29861 | B | 11 | 0.4 | FMFC - PM | 52.7 | 27.9 | -2.3
29862 | B | 11 | 0.4 | FMFC - PM | 53.4 | 27.8 | -2.3
29863 | B | 11 | 0.4 | FMFC - PM | 54.5 | 27.5 | -2.5
29864 | B | 11 | 0.4 | FMFC - PM | 55.3 | 27.3 | -2.6
29865 | B | 11 | 0.4 | FMFC - PM | 55.7 | 27.3 | -2.6
29866 | B | 11 | 0.4 | FMFC - PM | 57.8 | 27.4 | -2.6
29867 | B | 11 | 0.4 | FMFC - PM | 58.5 | 27.1 | -2.7
29868 | B | 11 | 0.4 | FMFC - PM | 59.4 | 26.9 | -2.9
29869 | B | 11 | 0.4 | FMFC - PM | 60.4 | 26.8 | -2.9
29870 | B | 11 | 0.4 | FMFC - PM | 61.3 | 26.8 | -2.9
29871 | B | 11 | 0.4 | FMFC - PM | 62.8 | 26.7 | -3
29872 | B | 11 | 0.4 | FMFC - PM | 63.7 | 26.4 | -3.1
29873 | B | 11 | 0.4 | FMFC - PM | 63.9 | 26.2 | -3.2
29874 | B | 11 | 0.4 | FMFC - PM | 64.7 | 26.1 | -3.3
29875 | B | 11 | 0.5 | FMFC - PM | 66.3 | 26.2 | -3.3
29876 | B | 11 | 0.5 | FMFC - PM | 67.7 | 26.1 | -3.3
29877 | B | 11 | 0.5 | FMFC - PM | 68.4 | 25.7 | -3.5
29878 | B | 11 | 0.5 | FMFC - PM | 69.1 | 25.5 | -3.6
29879 | B | 11 | 0.5 | FMFC - PM | 70.5 | 25.5 | -3.6
29880 | B | 11 | 0.5 | FMFC - PM | 71.4 | 25.6 | -3.6
29881 | B | 11 | 0.5 | FMFC - PM | 73 | 25.4 | -3.7
29882 | B | 11 | 0.5 | FMFC - PM | 73.7 | 25.1 | -3.9
29883 | B | 11 | 0.5 | FMFC - PM | 74.7 | 24.8 | -4
29884 | B | 11 | 0.5 | FMFC - PM | 76 | 24.8 | -4
29885 | B | 11 | 0.5 | FMFC - PM | 77.1 | 24.9 | -4
31098 | B | 24 | 0.4 | FMFC - PM | 51 | 27.2 | -2.7
31099 | B | 24 | 0.4 | FMFC - PM | 51.2 | 27.1 | -2.8
31100 | B | 24 | 0.4 | FMFC - PM | 52.1 | 27 | -2.8
31101 | B | 24 | 0.4 | FMFC - PM | 52.8 | 26.8 | -2.9
31102 | B | 24 | 0.4 | FMFC - PM | 53.5 | 26.7 | -3
31103 | B | 24 | 0.4 | FMFC - PM | 54.9 | 26.5 | -3.1
31104 | B | 24 | 0.4 | FMFC - PM | 55.6 | 26.4 | -3.1
31105 | B | 24 | 0.4 | FMFC - PM | 56.2 | 26.3 | -3.2
31106 | B | 24 | 0.4 | FMFC - PM | 56.9 | 26.1 | -3.3
31107 | B | 24 | 0.4 | FMFC - PM | 57.7 | 25.9 | -3.4
31108 | B | 24 | 0.4 | FMFC - PM | 58.4 | 25.8 | -3.5
31109 | B | 24 | 0.4 | FMFC - PM | 59.2 | 25.7 | -3.5
31110 | B | 24 | 0.4 | FMFC - PM | 59.9 | 25.6 | -3.6
31111 | B | 24 | 0.4 | FMFC - PM | 61.1 | 25.4 | -3.7
31112 | B | 24 | 0.4 | FMFC - PM | 61.9 | 25.2 | -3.8
31113 | B | 24 | 0.4 | FMFC - PM | 62.6 | 25.1 | -3.9
31114 | B | 24 | 0.4 | FMFC - PM | 63.4 | 25 | -3.9
31115 | B | 24 | 0.4 | FMFC - PM | 64.5 | 24.8 | -4
31116 | B | 24 | 0.5 | FMFC - PM | 65.5 | 24.7 | -4.1
31117 | B | 24 | 0.5 | FMFC - PM | 65.8 | 24.5 | -4.2
31118 | B | 24 | 0.5 | FMFC - PM | 67.5 | 24.4 | -4.2
31119 | B | 24 | 0.5 | FMFC - PM | 68.3 | 24.3 | -4.3
31120 | B | 24 | 0.5 | FMFC - PM | 69 | 24.1 | -4.4
31121 | B | 24 | 0.5 | FMFC - PM | 69.7 | 24 | -4.5
31122 | B | 24 | 0.5 | FMFC - PM | 70.4 | 23.9 | -4.5
31123 | B | 24 | 0.5 | FMFC - PM | 71.9 | 23.8 | -4.6
31124 | B | 24 | 0.5 | FMFC - PM | 72.6 | 23.6 | -4.7
30490 | D | 11 | 0.5 | FMFC - PM | 78.4 | 25.2 | -3.8
31704 | B | 25 | 0.1 | FMFC - PM | 18 | 30.3 | -0.9
31705 | B | 25 | 0.1 | FMFC - PM | 18.7 | 30.2 | -1
31706 | B | 25 | 0.1 | FMFC - PM | 19 | 30.1 | -1.1
31707 | B | 25 | 0.1 | FMFC - PM | 19.5 | 30 | -1.1
31708 | B | 25 | 0.1 | FMFC - PM | 19.9 | 29.8 | -1.2
31709 | B | 25 | 0.1 | FMFC - PM | 20.4 | 29.8 | -1.3
31710 | B | 25 | 0.1 | FMFC - PM | 20.7 | 29.6 | -1.3
31711 | B | 25 | 0.1 | FMFC - PM | 21.3 | 29.5 | -1.4
31712 | B | 25 | 0.2 | FMFC - PM | 21.8 | 29.3 | -1.5
31713 | B | 25 | 0.2 | FMFC - PM | 22.4 | 29.2 | -1.6
31714 | B | 25 | 0.2 | FMFC - PM | 22.5 | 29.1 | -1.6
31715 | B | 25 | 0.2 | FMFC - PM | 23 | 28.9 | -1.7
31716 | B | 25 | 0.2 | FMFC - PM | 24 | 28.8 | -1.8
31717 | B | 25 | 0.2 | FMFC - PM | 24.2 | 28.8 | -1.8
31718 | B | 25 | 0.2 | FMFC - PM | 24.7 | 28.6 | -1.9
31719 | B | 25 | 0.2 | FMFC - PM | 25.2 | 28.4 | -2
31720 | B | 25 | 0.2 | FMFC - PM | 25.6 | 28.3 | -2.1
31721 | B | 25 | 0.2 | FMFC - PM | 26.4 | 28.2 | -2.1
31722 | B | 25 | 0.2 | FMFC - PM | 26.7 | 28 | -2.2
31723 | B | 25 | 0.2 | FMFC - PM | 27.3 | 28 | -2.3
31724 | B | 25 | 0.2 | FMFC - PM | 27.6 | 27.9 | -2.3
31725 | B | 25 | 0.2 | FMFC - PM | 28.4 | 27.7 | -2.4
31726 | B | 25 | 0.2 | FMFC - PM | 29.1 | 27.5 | -2.5
31727 | B | 25 | 0.2 | FMFC - PM | 29.3 | 27.4 | -2.6
31728 | B | 25 | 0.2 | FMFC - PM | 29.7 | 27.3 | -2.6
31729 | B | 25 | 0.2 | FMFC - PM | 30.6 | 27.1 | -2.7
31730 | B | 25 | 0.2 | FMFC - PM | 30.9 | 27.1 | -2.8
31731 | B | 25 | 0.2 | FMFC - PM | 31.4 | 26.9 | -2.8
31732 | B | 25 | 0.2 | FMFC - PM | 31.9 | 26.8 | -2.9
31733 | B | 25 | 0.2 | FMFC - PM | 33 | 26.6 | -3
31734 | B | 25 | 0.2 | FMFC - PM | 33.4 | 26.6 | -3
31735 | B | 25 | 0.2 | FMFC - PM | 33.8 | 26.4 | -3.1
31736 | B | 25 | 0.2 | FMFC - PM | 34.2 | 26.2 | -3.2
31737 | B | 25 | 0.2 | FMFC - PM | 34.7 | 26.1 | -3.3
31738 | B | 25 | 0.2 | FMFC - PM | 35.7 | 26 | -3.3
31739 | B | 25 | 0.2 | FMFC - PM | 36.2 | 25.9 | -3.4
31740 | B | 25 | 0.3 | FMFC - PM | 36.8 | 25.7 | -3.5
31741 | B | 25 | 0.3 | FMFC - PM | 37.4 | 25.6 | -3.6
31742 | B | 25 | 0.3 | FMFC - PM | 38 | 25.5 | -3.6
31743 | B | 25 | 0.3 | FMFC - PM | 38.6 | 25.3 | -3.7
31744 | B | 25 | 0.3 | FMFC - PM | 39.3 | 25.2 | -3.8
31745 | B | 25 | 0.3 | FMFC - PM | 40.1 | 25.1 | -3.8
31746 | B | 25 | 0.3 | FMFC - PM | 40.2 | 24.9 | -3.9
31747 | B | 25 | 0.3 | FMFC - PM | 40.9 | 24.8 | -4
31748 | B | 25 | 0.3 | FMFC - PM | 41.7 | 24.7 | -4.1
31749 | B | 25 | 0.3 | FMFC - PM | 42 | 24.6 | -4.1
31750 | B | 25 | 0.3 | FMFC - PM | 42.8 | 24.4 | -4.2
31751 | B | 25 | 0.3 | FMFC - PM | 43.6 | 24.3 | -4.3
31752 | B | 25 | 0.3 | FMFC - PM | 43.9 | 24.1 | -4.4
31753 | B | 25 | 0.3 | FMFC - PM | 44.7 | 24 | -4.4
31754 | B | 25 | 0.3 | FMFC - PM | 45.5 | 23.9 | -4.5
31755 | B | 25 | 0.3 | FMFC - PM | 45.8 | 23.8 | -4.6
31756 | B | 25 | 0.3 | FMFC - PM | 46.6 | 23.7 | -4.6
31757 | B | 25 | 0.3 | FMFC - PM | 47.4 | 23.5 | -4.7
31758 | B | 25 | 0.3 | FMFC - PM | 47.9 | 23.4 | -4.8
31759 | B | 25 | 0.3 | FMFC - PM | 48.7 | 23.2 | -4.9
31760 | B | 25 | 0.3 | FMFC - PM | 49.4 | 23.1 | -5
31761 | B | 25 | 0.3 | FMFC - PM | 50.2 | 23 | -5
31762 | B | 25 | 0.4 | FMFC - PM | 50.9 | 22.8 | -5.1
31763 | B | 25 | 0.4 | FMFC - PM | 51.6 | 22.7 | -5.2
31764 | B | 25 | 0.4 | FMFC - PM | 52.3 | 22.6 | -5.2
31765 | B | 25 | 0.4 | FMFC - PM | 53 | 22.4 | -5.3
31766 | B | 25 | 0.4 | FMFC - PM | 53.6 | 22.3 | -5.4
31767 | B | 25 | 0.4 | FMFC - PM | 53.8 | 22.1 | -5.5
31768 | B | 25 | 0.4 | FMFC - PM | 54.5 | 22.1 | -5.5
31769 | B | 25 | 0.4 | FMFC - PM | 55.2 | 21.9 | -5.6
31770 | B | 25 | 0.4 | FMFC - PM | 56.4 | 21.8 | -5.7
31771 | B | 25 | 0.4 | FMFC - PM | 57 | 21.7 | -5.8
31772 | B | 25 | 0.4 | FMFC - PM | 57.7 | 21.5 | -5.8
31773 | B | 25 | 0.4 | FMFC - PM | 58.4 | 21.3 | -5.9
31774 | B | 25 | 0.4 | FMFC - PM | 59 | 21.2 | -6
31775 | B | 25 | 0.4 | FMFC - PM | 59.7 | 21.1 | -6.1
31776 | B | 25 | 0.4 | FMFC - PM | 60.3 | 21 | -6.1
31777 | B | 25 | 0.4 | FMFC - PM | 61 | 20.8 | -6.2
31778 | B | 25 | 0.4 | FMFC - PM | 61.6 | 20.7 | -6.3
31779 | B | 25 | 0.4 | FMFC - PM | 62.3 | 20.6 | -6.3
31780 | B | 25 | 0.4 | FMFC - PM | 63.1 | 20.4 | -6.4
31781 | B | 25 | 0.4 | FMFC - PM | 63.8 | 20.3 | -6.5
31782 | B | 25 | 0.4 | FMFC - PM | 64 | 20.2 | -6.6
31783 | B | 25 | 0.4 | FMFC - PM | 64.5 | 20.1 | -6.6
31784 | B | 25 | 0.5 | FMFC - PM | 65.4 | 19.9 | -6.7
31785 | B | 25 | 0.5 | FMFC - PM | 65.6 | 19.8 | -6.8
31786 | B | 25 | 0.5 | FMFC - PM | 66.5 | 19.7 | -6.8
31787 | B | 25 | 0.5 | FMFC - PM | 67.3 | 19.5 | -6.9
31788 | B | 25 | 0.5 | FMFC - PM | 67.6 | 19.4 | -7
31789 | B | 25 | 0.5 | FMFC - PM | 68.4 | 19.3 | -7.1
31790 | B | 25 | 0.5 | FMFC - PM | 69.3 | 19.2 | -7.1
31791 | B | 25 | 0.5 | FMFC - PM | 69.5 | 19 | -7.2
31792 | B | 25 | 0.5 | FMFC - PM | 69.9 | 18.9 | -7.3
31793 | B | 25 | 0.5 | FMFC - PM | 70.8 | 18.8 | -7.3
31794 | B | 25 | 0.5 | FMFC - PM | 71.6 | 18.6 | -7.4
31795 | B | 25 | 0.5 | FMFC - PM | 72.5 | 18.5 | -7.5
31796 | B | 25 | 0.5 | FMFC - PM | 73.2 | 18.3 | -7.6
31797 | B | 25 | 0.5 | FMFC - PM | 74 | 18.3 | -7.6
31336 | A | 25 | 0 | FMFC - PM | 5.6 | 35.8 | 2.1
31337 | A | 25 | 0 | FMFC - PM | 5.9 | 35.6 | 2
30395 | C | 11 | 3.5 | FMFC - PM | 510.4 | -2.2 | -19
30396 | C | 11 | 3.5 | FMFC - PM | 512.6 | -2.1 | -19
30397 | C | 11 | 3.6 | FMFC - PM | 515.5 | -2.6 | -19.2
30398 | C | 11 | 3.6 | FMFC - PM | 518.5 | -3.1 | -19.5
30399 | C | 11 | 3.6 | FMFC - PM | 521.3 | -3.2 | -19.6
30400 | C | 11 | 3.6 | FMFC - PM | 523.6 | -3.1 | -19.5
30401 | C | 11 | 3.6 | FMFC - PM | 525.5 | -2.9 | -19.4
30402 | C | 11 | 3.6 | FMFC - PM | 526.2 | -2.9 | -19.4
30403 | C | 11 | 3.6 | FMFC - PM | 527.9 | -3.3 | -19.6
30404 | C | 11 | 3.7 | FMFC - PM | 529.8 | -3.8 | -19.9
30405 | C | 11 | 3.7 | FMFC - PM | 531.2 | -3.8 | -19.9
30406 | C | 11 | 3.7 | FMFC - PM | 530.7 | -3.6 | -19.8
30407 | D | 11 | 0 | FMFC - PM | 1.1 | 34.9 | 1.6
30408 | D | 11 | 0 | FMFC - PM | 1.2 | 34.7 | 1.5
30409 | D | 11 | 0 | FMFC - PM | 1.8 | 34.6 | 1.4
30410 | D | 11 | 0 | FMFC - PM | 1.7 | 34.6 | 1.4
30411 | D | 11 | 0 | FMFC - PM | 1.7 | 34.5 | 1.4
30412 | D | 11 | 0 | FMFC - PM | 1.3 | 34.4 | 1.4
30413 | D | 11 | 0 | FMFC - PM | 1.3 | 34.4 | 1.3
30414 | D | 11 | 0 | FMFC - PM | 1.2 | 34.2 | 1.2
30415 | D | 11 | 0 | FMFC - PM | 1.2 | 34.2 | 1.2
30416 | D | 11 | 0 | FMFC - PM | 1.9 | 34 | 1.1
30417 | D | 11 | 0 | FMFC - PM | 2 | 34 | 1.1
30418 | D | 11 | 0 | FMFC - PM | 2.1 | 33.8 | 1
30419 | D | 11 | 0 | FMFC - PM | 2.3 | 33.7 | 1
30420 | D | 11 | 0 | FMFC - PM | 2.6 | 33.7 | 0.9
30421 | D | 11 | 0 | FMFC - PM | 2.7 | 33.5 | 0.9
30422 | D | 11 | 0 | FMFC - PM | 3.1 | 33.5 | 0.8
30423 | D | 11 | 0 | FMFC - PM | 3.6 | 33.3 | 0.7
30424 | D | 11 | 0 | FMFC - PM | 4.1 | 33.3 | 0.7
30425 | D | 11 | 0 | FMFC - PM | 5.1 | 33.1 | 0.6
30426 | D | 11 | 0 | FMFC - PM | 5.9 | 33 | 0.6
30427 | D | 11 | 0 | FMFC - PM | 7 | 32.9 | 0.5
30428 | D | 11 | 0.1 | FMFC - PM | 7.7 | 32.8 | 0.5
30429 | D | 11 | 0.1 | FMFC - PM | 8.6 | 32.7 | 0.4
30430 | D | 11 | 0.1 | FMFC - PM | 10.1 | 32.6 | 0.4
30431 | D | 11 | 0.1 | FMFC - PM | 12.5 | 32.5 | 0.3
30432 | D | 11 | 0.1 | FMFC - PM | 15.2 | 32.4 | 0.2
30433 | D | 11 | 0.1 | FMFC - PM | 17.9 | 32.3 | 0.2
30434 | D | 11 | 0.1 | FMFC - PM | 21.3 | 32.1 | 0.1
30435 | D | 11 | 0.2 | FMFC - PM | 24.2 | 32.1 | 0.1
30436 | D | 11 | 0.2 | FMFC - PM | 26.7 | 32 | 0
30437 | D | 11 | 0.2 | FMFC - PM | 26.4 | 31.8 | -0.1
30438 | D | 11 | 0.2 | FMFC - PM | 26.6 | 31.7 | -0.2
30439 | D | 11 | 0.2 | FMFC - PM | 27.1 | 31.6 | -0.2
30440 | D | 11 | 0.2 | FMFC - PM | 27.9 | 31.5 | -0.3
30441 | D | 11 | 0.2 | FMFC - PM | 28.2 | 31.4 | -0.4
30442 | D | 11 | 0.2 | FMFC - PM | 29 | 31.2 | -0.4
30443 | D | 11 | 0.2 | FMFC - PM | 29.8 | 31.1 | -0.5
30444 | D | 11 | 0.2 | FMFC - PM | 30.7 | 31.1 | -0.5
30445 | D | 11 | 0.2 | FMFC - PM | 31.5 | 30.9 | -0.6
30446 | D | 11 | 0.2 | FMFC - PM | 32.2 | 30.8 | -0.7
30447 | D | 11 | 0.2 | FMFC - PM | 33.1 | 30.7 | -0.7
30448 | D | 11 | 0.2 | FMFC - PM | 34.3 | 30.5 | -0.8
30449 | D | 11 | 0.2 | FMFC - PM | 35.2 | 30.4 | -0.9
30450 | D | 11 | 0.2 | FMFC - PM | 36 | 30.3 | -0.9
30451 | D | 11 | 0.3 | FMFC - PM | 36.7 | 30.2 | -1
30452 | D | 11 | 0.3 | FMFC - PM | 37.6 | 30.1 | -1.1
30453 | D | 11 | 0.3 | FMFC - PM | 39 | 30 | -1.1
30454 | D | 11 | 0.3 | FMFC - PM | 39.9 | 29.8 | -1.2
30455 | D | 11 | 0.3 | FMFC - PM | 40.7 | 29.7 | -1.3
30456 | D | 11 | 0.3 | FMFC - PM | 41.5 | 29.5 | -1.4
30457 | D | 11 | 0.3 | FMFC - PM | 42.4 | 29.4 | -1.4
30458 | D | 11 | 0.3 | FMFC - PM | 43.3 | 29.3 | -1.5
30459 | D | 11 | 0.3 | FMFC - PM | 44.8 | 29.2 | -1.6
30460 | D | 11 | 0.3 | FMFC - PM | 45.7 | 29.1 | -1.6
30461 | D | 11 | 0.3 | FMFC - PM | 46.7 | 28.9 | -1.7
30462 | D | 11 | 0.3 | FMFC - PM | 47.5 | 28.8 | -1.8
30463 | D | 11 | 0.3 | FMFC - PM | 48.4 | 28.7 | -1.8
30464 | D | 11 | 0.3 | FMFC - PM | 49.7 | 28.6 | -1.9
30465 | D | 11 | 0.3 | FMFC - PM | 50.6 | 28.4 | -2
30466 | D | 11 | 0.4 | FMFC - PM | 51.5 | 28.3 | -2.1
30467 | D | 11 | 0.4 | FMFC - PM | 53 | 28.2 | -2.1
30468 | D | 11 | 0.4 | FMFC - PM | 53.8 | 28.1 | -2.2
30469 | D | 11 | 0.4 | FMFC - PM | 54.7 | 27.9 | -2.3
30470 | D | 11 | 0.4 | FMFC - PM | 56.2 | 27.9 | -2.3
30471 | D | 11 | 0.4 | FMFC - PM | 57.1 | 27.7 | -2.4
30472 | D | 11 | 0.4 | FMFC - PM | 58 | 27.5 | -2.5
30473 | D | 11 | 0.4 | FMFC - PM | 58.8 | 27.4 | -2.6
30474 | D | 11 | 0.4 | FMFC - PM | 60.1 | 27.3 | -2.6
30475 | D | 11 | 0.4 | FMFC - PM | 60.9 | 27.2 | -2.7
30476 | D | 11 | 0.4 | FMFC - PM | 62.5 | 27 | -2.8
30477 | D | 11 | 0.4 | FMFC - PM | 63.2 | 27 | -2.8
30478 | D | 11 | 0.4 | FMFC - PM | 64.4 | 26.8 | -2.9
30479 | D | 11 | 0.5 | FMFC - PM | 65.7 | 26.6 | -3
30480 | D | 11 | 0.5 | FMFC - PM | 67 | 26.5 | -3.1
30481 | D | 11 | 0.5 | FMFC - PM | 67.7 | 26.4 | -3.1
30482 | D | 11 | 0.5 | FMFC - PM | 69.4 | 26.3 | -3.2
30483 | D | 11 | 0.5 | FMFC - PM | 70.1 | 26.1 | -3.3
30484 | D | 11 | 0.5 | FMFC - PM | 71.8 | 26 | -3.3
30485 | D | 11 | 0.5 | FMFC - PM | 72.9 | 25.9 | -3.4
30486 | D | 11 | 0.5 | FMFC - PM | 74.1 | 25.7 | -3.5
30487 | D | 11 | 0.5 | FMFC - PM | 75.3 | 25.6 | -3.6
30488 | D | 11 | 0.5 | FMFC - PM | 76 | 25.5 | -3.6
30489 | D | 11 | 0.5 | FMFC - PM | 77.7 | 25.4 | -3.7
24446 | C | 39 | 1.3 | LMLC - LTOA | 182.4 | 9.2 | -12.7
24447 | C | 39 | 1.3 | LMLC - LTOA | 184 | 9.3 | -12.6
24448 | C | 39 | 1.3 | LMLC - LTOA | 185.4 | 9.2 | -12.7
24449 | C | 39 | 1.3 | LMLC - LTOA | 186.5 | 8.7 | -12.9
24450 | C | 39 | 1.3 | LMLC - LTOA | 187.6 | 8.4 | -13.1
24451 | C | 39 | 1.3 | LMLC - LTOA | 189.2 | 8.4 | -13.1
24452 | C | 39 | 1.3 | LMLC - LTOA | 191.7 | 8.4 | -13.1
24453 | C | 39 | 1.3 | LMLC - LTOA | 192.7 | 8.4 | -13.1
24454 | C | 39 | 1.3 | LMLC - LTOA | 194.8 | 8.2 | -13.2
24455 | C | 39 | 1.3 | LMLC - LTOA | 195.7 | 8.1 | -13.3
24456 | C | 39 | 1.4 | LMLC - LTOA | 197.5 | 8.1 | -13.3
24457 | C | 39 | 1.4 | LMLC - LTOA | 198.6 | 8.1 | -13.3
24458 | C | 39 | 1.4 | LMLC - LTOA | 200.1 | 7.7 | -13.5
24459 | C | 39 | 1.4 | LMLC - LTOA | 201.5 | 7.4 | -13.7
25630 | C | 35 | 0.5 | LMLC - STOA | 70.6 | 9.4 | -12.5
25631 | C | 35 | 0.5 | LMLC - STOA | 71.5 | 9.3 | -12.6
25632 | C | 35 | 0.5 | LMLC - STOA | 72.2 | 9.2 | -12.7
25633 | C | 35 | 0.5 | LMLC - STOA | 73.1 | 9.1 | -12.7
25634 | C | 35 | 0.5 | LMLC - STOA | 73.8 | 8.9 | -12.8
25635 | C | 35 | 0.5 | LMLC - STOA | 74.6 | 8.7 | -12.9
25636 | C | 35 | 0.5 | LMLC - STOA | 75.4 | 8.7 | -13
25637 | C | 35 | 0.5 | LMLC - STOA | 76.8 | 8.5 | -13.1
25638 | C | 35 | 0.5 | LMLC - STOA | 77.5 | 8.3 | -13.2
25639 | C | 35 | 0.5 | LMLC - STOA | 78.3 | 8.2 | -13.2
25640 | C | 35 | 0.5 | LMLC - STOA | 79 | 8.1 | -13.3
25641 | C | 35 | 0.6 | LMLC - STOA | 79.8 | 7.9 | -13.4
25642 | C | 35 | 0.6 | LMLC - STOA | 81.1 | 7.8 | -13.5
25643 | C | 35 | 0.6 | LMLC - STOA | 81.8 | 7.6 | -13.5
25644 | C | 35 | 0.6 | LMLC - STOA | 82.6 | 7.6 | -13.6
25645 | C | 35 | 0.6 | LMLC - STOA | 83.4 | 7.4 | -13.7
25646 | C | 35 | 0.6 | LMLC - STOA | 84.2 | 7.2 | -13.8
25647 | C | 35 | 0.6 | LMLC - STOA | 85.4 | 7.1 | -13.8
25648 | C | 35 | 0.6 | LMLC - STOA | 86.8 | 6.9 | -13.9
25649 | C | 35 | 0.6 | LMLC - STOA | 87.6 | 6.8 | -14
25650 | C | 35 | 0.6 | LMLC - STOA | 88.3 | 6.7 | -14.1
25651 | C | 35 | 0.6 | LMLC - STOA | 89 | 6.6 | -14.1
25652 | C | 35 | 0.6 | LMLC - STOA | 90.3 | 6.4 | -14.2
25653 | C | 35 | 0.6 | LMLC - STOA | 91.1 | 6.3 | -14.3
25654 | C | 35 | 0.6 | LMLC - STOA | 91.9 | 6.1 | -14.4
25655 | C | 35 | 0.6 | LMLC - STOA | 92.6 | 6 | -14.4
25656 | C | 35 | 0.6 | LMLC - STOA | 94 | 5.9 | -14.5
25657 | C | 35 | 0.7 | LMLC - STOA | 94.7 | 5.8 | -14.6
25658 | C | 35 | 0.7 | LMLC - STOA | 95.6 | 5.7 | -14.6
25659 | C | 35 | 0.7 | LMLC - STOA | 97 | 5.5 | -14.7
25660 | C | 35 | 0.7 | LMLC - STOA | 97.6 | 5.3 | -14.8
25661 | C | 35 | 0.7 | LMLC - STOA | 98.7 | 5.2 | -14.9
25662 | C | 35 | 0.7 | LMLC - STOA | 100.3 | 5.1 | -15
25663 | C | 35 | 0.7 | LMLC - STOA | 100.9 | 4.9 | -15.1
25664 | C | 35 | 0.7 | LMLC - STOA | 101.6 | 4.8 | -15.1
25665 | C | 35 | 0.7 | LMLC - STOA | 103 | 4.6 | -15.2
25666 | C | 35 | 0.7 | LMLC - STOA | 103.9 | 4.5 | -15.3
25667 | C | 35 | 0.7 | LMLC - STOA | 104.6 | 4.3 | -15.4
25668 | C | 35 | 0.7 | LMLC - STOA | 105.8 | 4.2 | -15.4
25669 | C | 35 | 0.7 | LMLC - STOA | 107.3 | 4 | -15.5
25670 | C | 35 | 0.7 | LMLC - STOA | 108.1 | 3.9 | -15.6
25671 | C | 35 | 0.8 | LMLC - STOA | 109.2 | 3.8 | -15.7
25672 | C | 35 | 0.8 | LMLC - STOA | 110.6 | 3.7 | -15.7
25673 | C | 35 | 0.8 | LMLC - STOA | 111.4 | 3.6 | -15.8
25674 | C | 35 | 0.8 | LMLC - STOA | 112.5 | 3.4 | -15.9
25675 | C | 35 | 0.8 | LMLC - STOA | 113.8 | 3.2 | -16
25676 | C | 35 | 0.8 | LMLC - STOA | 115.2 | 3.1 | -16
25677 | C | 35 | 0.8 | LMLC - STOA | 116.3 | 3 | -16.1
25678 | C | 35 | 0.8 | LMLC - STOA | 117.1 | 2.9 | -16.2
25679 | C | 35 | 0.8 | LMLC - STOA | 118.6 | 2.7 | -16.3
25680 | C | 35 | 0.8 | LMLC - STOA | 119.3 | 2.6 | -16.3
25681 | C | 35 | 0.8 | LMLC - STOA | 121.2 | 2.4 | -16.4
25682 | C | 35 | 0.8 | LMLC - STOA | 122 | 2.3 | -16.5
25683 | C | 35 | 0.8 | LMLC - STOA | 122.8 | 2.1 | -16.6
25684 | C | 35 | 0.9 | LMLC - STOA | 124.2 | 2.1 | -16.6
25685 | C | 35 | 0.9 | LMLC - STOA | 125.6 | 1.9 | -16.7
25686 | C | 35 | 0.9 | LMLC - STOA | 126.3 | 1.8 | -16.8
25687 | C | 35 | 0.9 | LMLC - STOA | 127.2 | 1.6 | -16.9
25688 | C | 35 | 0.9 | LMLC - STOA | 128.7 | 1.5 | -17
25689 | C | 35 | 0.9 | LMLC - STOA | 130 | 1.3 | -17
25690 | C | 35 | 0.9 | LMLC - STOA | 131.6 | 1.2 | -17.1
25691 | C | 35 | 0.9 | LMLC - STOA | 132.7 | 1 | -17.2
25692 | C | 35 | 0.9 | LMLC - STOA | 134.2 | 1 | -17.2
31901 | B | 25 | 1.4 | FMFC - PM | 197.4 | 4.3 | -15.4
31902 | B | 25 | 1.4 | FMFC - PM | 199.5 | 4.2 | -15.4
25696 | C | 35 | 1 | LMLC - STOA | 139.1 | 0.3 | -17.6
25697 | C | 35 | 1 | LMLC - STOA | 140.5 | 0.3 | -17.6
25698 | C | 35 | 1 | LMLC - STOA | 141.3 | 0.1 | -17.7
25699 | C | 35 | 1 | LMLC - STOA | 142.9 | 0 | -17.8
25700 | C | 35 | 1 | LMLC - STOA | 144.2 | -0.2 | -17.9
25701 | C | 35 | 1 | LMLC - STOA | 145.7 | -0.3 | -17.9
25702 | C | 35 | 1 | LMLC - STOA | 147 | -0.5 | -18
25703 | C | 35 | 1 | LMLC - STOA | 148.5 | -0.6 | -18.1
25704 | C | 35 | 1 | LMLC - STOA | 149.3 | -0.8 | -18.2
25705 | C | 35 | 1 | LMLC - STOA | 151 | -0.8 | -18.2
25706 | C | 35 | 1 | LMLC - STOA | 152.2 | -0.9 | -18.3
25707 | C | 35 | 1.1 | LMLC - STOA | 153.2 | -1.1 | -18.4
25708 | C | 35 | 1.1 | LMLC - STOA | 154.8 | -1.3 | -18.5
25709 | C | 35 | 1.1 | LMLC - STOA | 156 | -1.5 | -18.6
25710 | C | 35 | 1.1 | LMLC - STOA | 157.6 | -1.5 | -18.6
25711 | C | 35 | 1.1 | LMLC - STOA | 159.1 | -1.6 | -18.7
25712 | C | 35 | 1.1 | LMLC - STOA | 160.6 | -1.8 | -18.8
25713 | C | 35 | 1.1 | LMLC - STOA | 162.1 | -2 | -18.9
25714 | C | 35 | 1.1 | LMLC - STOA | 163.4 | -2 | -18.9
25715 | C | 35 | 1.1 | LMLC - STOA | 164.9 | -2.2 | -19
25716 | C | 35 | 1.1 | LMLC - STOA | 166.3 | -2.3 | -19.1
25717 | C | 35 | 1.2 | LMLC - STOA | 167.9 | -2.5 | -19.2
25718 | C | 35 | 1.2 | LMLC - STOA | 169.1 | -2.7 | -19.3
25719 | C | 35 | 1.2 | LMLC - STOA | 170.8 | -2.7 | -19.3
25720 | C | 35 | 1.2 | LMLC - STOA | 172.2 | -2.9 | -19.4
25721 | C | 35 | 1.2 | LMLC - STOA | 173.5 | -3 | -19.5
25722 | C | 35 | 1.2 | LMLC - STOA | 175.2 | -3.2 | -19.5
25723 | C | 35 | 1.2 | LMLC - STOA | 176 | -3.3 | -19.6
25724 | C | 35 | 1.2 | LMLC - STOA | 178.1 | -3.5 | -19.7
25725 | C | 35 | 1.2 | LMLC - STOA | 179.1 | -3.6 | -19.8
25726 | C | 35 | 1.2 | LMLC - STOA | 181.3 | -3.8 | -19.9
25727 | C | 35 | 1.3 | LMLC - STOA | 182.4 | -4 | -20
25728 | C | 35 | 1.3 | LMLC - STOA | 184.2 | -4 | -20
25729 | C | 35 | 1.3 | LMLC - STOA | 185.6 | -4.2 | -20.1
25730 | C | 35 | 1.3 | LMLC - STOA | 187.1 | -4.2 | -20.1
25731 | C | 35 | 1.3 | LMLC - STOA | 188.6 | -4.5 | -20.3
25732 | C | 35 | 1.3 | LMLC - STOA | 190.1 | -4.5 | -20.3
25733 | C | 35 | 1.3 | LMLC - STOA | 191.8 | -4.7 | -20.4
25734 | C | 35 | 1.3 | LMLC - STOA | 193.9 | -4.9 | -20.5
25735 | C | 35 | 1.3 | LMLC - STOA | 194.7 | -4.9 | -20.5
25736 | C | 35 | 1.4 | LMLC - STOA | 196.9 | -5.1 | -20.6
25737 | C | 35 | 1.4 | LMLC - STOA | 198.2 | -5.3 | -20.7
25738 | C | 35 | 1.4 | LMLC - STOA | 199.9 | -5.4 | -20.8
25739 | C | 35 | 1.4 | LMLC - STOA | 201.4 | -5.4 | -20.8
25740 | C | 35 | 1.4 | LMLC - STOA | 202.9 | -5.6 | -20.9
25741 | C | 35 | 1.4 | LMLC - STOA | 204.5 | -5.8 | -21
25742 | C | 35 | 1.4 | LMLC - STOA | 205.8 | -6 | -21.1
25743 | C | 35 | 1.4 | LMLC - STOA | 207.6 | -6 | -21.1
25744 | C | 35 | 1.4 | LMLC - STOA | 209.7 | -6.2 | -21.2
25745 | C | 35 | 1.5 | LMLC - STOA | 210.9 | -6.3 | -21.3
25746 | C | 35 | 1.5 | LMLC - STOA | 212.6 | -6.5 | -21.4
25747 | C | 35 | 1.5 | LMLC - STOA | 214 | -6.6 | -21.4
25748 | C | 35 | 1.5 | LMLC - STOA | 216.2 | -6.7 | -21.5
25749 | C | 35 | 1.5 | LMLC - STOA | 217.6 | -6.9 | -21.6
25750 | C | 35 | 1.5 | LMLC - STOA | 219 | -7.1 | -21.7
25751 | C | 35 | 1.5 | LMLC - STOA | 221.2 | -7.1 | -21.7
25752 | C | 35 | 1.5 | LMLC - STOA | 222.4 | -7.2 | -21.8
25753 | C | 35 | 1.5 | LMLC - STOA | 224.3 | -7.4 | -21.9
25754 | C | 35 | 1.6 | LMLC - STOA | 226.2 | -7.6 | -22
25755 | C | 35 | 1.6 | LMLC - STOA | 227.7 | -7.7 | -22.1
25756 | C | 35 | 1.6 | LMLC - STOA | 228.9 | -7.8 | -22.1
25757 | C | 35 | 1.6 | LMLC - STOA | 231.4 | -8 | -22.2
25758 | C | 35 | 1.6 | LMLC - STOA | 232.9 | -8.1 | -22.3
25759 | C | 35 | 1.6 | LMLC - STOA | 235.1 | -8.2 | -22.3
25760 | C | 35 | 1.6 | LMLC - STOA | 236.5 | -8.4 | -22.4
25761 | C | 35 | 1.6 | LMLC - STOA | 238 | -8.5 | -22.5
25762 | C | 35 | 1.7 | LMLC - STOA | 239.5 | -8.7 | -22.6
25763 | C | 35 | 1.7 | LMLC - STOA | 241.7 | -8.9 | -22.7
25764 | C | 35 | 1.7 | LMLC - STOA | 243.2 | -9 | -22.8
25765 | C | 35 | 1.7 | LMLC - STOA | 244.7 | -9 | -22.8
25766 | C | 35 | 1.7 | LMLC - STOA | 246.9 | -9.2 | -22.9
25767 | C | 35 | 1.7 | LMLC - STOA | 249.2 | -9.3 | -23
25768 | C | 35 | 1.7 | LMLC - STOA | 250.4 | -9.5 | -23.1
25769 | C | 35 | 1.7 | LMLC - STOA | 252.1 | -9.6 | -23.1
25770 | C | 35 | 1.8 | LMLC - STOA | 254.2 | -9.8 | -23.2
25771 | C | 35 | 1.8 | LMLC - STOA | 255.9 | -9.9 | -23.3
25772 | C | 35 | 1.8 | LMLC - STOA | 258 | -10.1 | -23.4
25773 | C | 35 | 1.8 | LMLC - STOA | 259.5 | -10.2 | -23.4
21872 | B | 35 | 1.4 | LMLC - LTOA | 205.1 | -1.8 | -18.8
27646 | B | 39 | 0.5 | LMLC - STOA | 77 | 15 | -9.5
27647 | B | 39 | 0.5 | LMLC - STOA | 77.5 | 14.8 | -9.6
27648 | B | 39 | 0.5 | LMLC - STOA | 78.8 | 14.6 | -9.7
27649 | B | 39 | 0.5 | LMLC - STOA | 79.3 | 14.5 | -9.7
27650 | B | 39 | 0.6 | LMLC - STOA | 80.1 | 14.4 | -9.8
27651 | B | 39 | 0.6 | LMLC - STOA | 81.1 | 14.2 | -9.9
27652 | B | 39 | 0.6 | LMLC - STOA | 82.5 | 14.1 | -10
27653 | B | 39 | 0.6 | LMLC - STOA | 82.8 | 14.1 | -10
27654 | B | 39 | 0.6 | LMLC - STOA | 83.2 | 13.9 | -10.1
27655 | B | 39 | 0.6 | LMLC - STOA | 84.2 | 13.7 | -10.2
27656 | B | 39 | 0.6 | LMLC - STOA | 85.1 | 13.5 | -10.3
27657 | B | 39 | 0.6 | LMLC - STOA | 86.1 | 13.5 | -10.3
27658 | B | 39 | 0.6 | LMLC - STOA | 86.9 | 13.3 | -10.4
27659 | B | 39 | 0.6 | LMLC - STOA | 87.9 | 13.2 | -10.5
27660 | B | 39 | 0.6 | LMLC - STOA | 89.2 | 13 | -10.6
27661 | B | 39 | 0.6 | LMLC - STOA | 90.1 | 13 | -10.6
27662 | B | 39 | 0.6 | LMLC - STOA | 90.9 | 12.8 | -10.7
27663 | B | 39 | 0.6 | LMLC - STOA | 92.5 | 12.6 | -10.8
27664 | B | 39 | 0.6 | LMLC - STOA | 93.3 | 12.4 | -10.9
27665 | B | 39 | 0.6 | LMLC - STOA | 94.1 | 12.4 | -10.9
27666 | B | 39 | 0.7 | LMLC - STOA | 95.6 | 12.3 | -11
27667 | B | 39 | 0.7 | LMLC - STOA | 96.3 | 12.1 | -11.1
27668 | B | 39 | 0.7 | LMLC - STOA | 97.1 | 11.9 | -11.2
27669 | B | 39 | 0.7 | LMLC - STOA | 98.1 | 11.8 | -11.2
27670 | B | 39 | 0.7 | LMLC - STOA | 99.4 | 11.7 | -11.3
27671 | B | 39 | 0.7 | LMLC - STOA | 100.2 | 11.5 | -11.4
27672 | B | 39 | 0.7 | LMLC - STOA | 101.7 | 11.4 | -11.5
27673 | B | 39 | 0.7 | LMLC - STOA | 102.5 | 11.3 | -11.5
27674 | B | 39 | 0.7 | LMLC - STOA | 103.9 | 11.2 | -11.6
27675 | B | 39 | 0.7 | LMLC - STOA | 104.7 | 11 | -11.7
27676 | B | 39 | 0.7 | LMLC - STOA | 106.1 | 10.8 | -11.8
27677 | B | 39 | 0.7 | LMLC - STOA | 106.9 | 10.8 | -11.8
27678 | B | 39 | 0.7 | LMLC - STOA | 107.8 | 10.6 | -11.9
27679 | B | 39 | 0.8 | LMLC - STOA | 109.3 | 10.5 | -12
27680 | B | 39 | 0.8 | LMLC - STOA | 110.3 | 10.3 | -12.1
27681 | B | 39 | 0.8 | LMLC - STOA | 111.6 | 10.2 | -12.1
27682 | B | 39 | 0.8 | LMLC - STOA | 112.6 | 10.1 | -12.2
27683 | B | 39 | 0.8 | LMLC - STOA | 114.1 | 9.9 | -12.3
27684 | B | 39 | 0.8 | LMLC - STOA | 114.9 | 9.8 | -12.3
27685 | B | 39 | 0.8 | LMLC - STOA | 116.3 | 9.7 | -12.4
27686 | B | 39 | 0.8 | LMLC - STOA | 117.2 | 9.6 | -12.5
27687 | B | 39 | 0.8 | LMLC - STOA | 118.6 | 9.4 | -12.6
27688 | B | 39 | 0.8 | LMLC - STOA | 120.1 | 9.2 | -12.7
27689 | B | 39 | 0.8 | LMLC - STOA | 120.9 | 9.2 | -12.7
27690 | B | 39 | 0.8 | LMLC - STOA | 122.4 | 9 | -12.8
27691 | B | 39 | 0.8 | LMLC - STOA | 123.2 | 8.8 | -12.9
27692 | B | 39 | 0.9 | LMLC - STOA | 124.7 | 8.7 | -13
27693 | B | 39 | 0.9 | LMLC - STOA | 126.1 | 8.6 | -13
27694 | B | 39 | 0.9 | LMLC - STOA | 126.8 | 8.5 | -13.1
27695 | B | 39 | 0.9 | LMLC - STOA | 128.3 | 8.3 | -13.2
27696 | B | 39 | 0.9 | LMLC - STOA | 129.7 | 8.1 | -13.3
27697 | B | 39 | 0.9 | LMLC - STOA | 131.3 | 8.1 | -13.3
27698 | B | 39 | 0.9 | LMLC - STOA | 132.1 | 7.9 | -13.4
27699 | B | 39 | 0.9 | LMLC - STOA | 133.7 | 7.8 | -13.5
27700 | B | 39 | 0.9 | LMLC - STOA | 134.7 | 7.6 | -13.6
27701 | B | 39 | 0.9 | LMLC - STOA | 136.9 | 7.5 | -13.6
27702 | B | 39 | 0.9 | LMLC - STOA | 137.7 | 7.4 | -13.7
27703 | B | 39 | 1 | LMLC - STOA | 138.8 | 7.2 | -13.8
27704 | B | 39 | 1 | LMLC - STOA | 140.8 | 7 | -13.9
27705 | B | 39 | 1 | LMLC - STOA | 141.6 | 7 | -13.9
27706 | B | 39 | 1 | LMLC - STOA | 143 | 6.9 | -14
27707 | B | 39 | 1 | LMLC - STOA | 144.6 | 6.7 | -14.1
27708 | B | 39 | 1 | LMLC - STOA | 146.1 | 6.6 | -14.1
27709 | B | 39 | 1 | LMLC - STOA | 147 | 6.4 | -14.2
27710 | B | 39 | 1 | LMLC - STOA | 148.6 | 6.3 | -14.3
27711 | B | 39 | 1 | LMLC - STOA | 150 | 6.1 | -14.4
27712 | B | 39 | 1 | LMLC - STOA | 151.4 | 6 | -14.5
27713 | B | 39 | 1.1 | LMLC - STOA | 153.1 | 5.9 | -14.5
27714 | B | 39 | 1.1 | LMLC - STOA | 154.5 | 5.7 | -14.6
27715 | B | 39 | 1.1 | LMLC - STOA | 155.4 | 5.6 | -14.7
27716 | B | 39 | 1.1 | LMLC - STOA | 157.1 | 5.4 | -14.8
27717 | B | 39 | 1.1 | LMLC - STOA | 158.7 | 5.4 | -14.8
27718 | B | 39 | 1.1 | LMLC - STOA | 160.2 | 5.2 | -14.9
27719 | B | 39 | 1.1 | LMLC - STOA | 161.9 | 5.1 | -15
27720 | B | 39 | 1.1 | LMLC - STOA | 163.3 | 4.9 | -15.1
27721 | B | 39 | 1.1 | LMLC - STOA | 164.3 | 4.8 | -15.1
27722 | B | 39 | 1.1 | LMLC - STOA | 166.4 | 4.6 | -15.2
27723 | B | 39 | 1.2 | LMLC - STOA | 167.4 | 4.5 | -15.3
27724 | B | 39 | 1.2 | LMLC - STOA | 169.5 | 4.3 | -15.4
27725 | B | 39 | 1.2 | LMLC - STOA | 171.2 | 4.3 | -15.4
27726 | B | 39 | 1.2 | LMLC - STOA | 172.7 | 4.1 | -15.5
26408 | B | 36 | 0.2 | LMLC - STOA | 31 | 16.7 | -8.5
26409 | B | 36 | 0.2 | LMLC - STOA | 31.3 | 16.6 | -8.6
25871 | A | 36 | 0 | LMLC - STOA | 4.5 | 31.7 | -0.2
29179 | C | 1 | 2.7 | FMFC - PM | 386.6 | 0.1 | -17.8
29180 | C | 1 | 2.7 | FMFC - PM | 389.3 | -0.1 | -17.8
29181 | C | 1 | 2.7 | FMFC - PM | 391 | -0.2 | -17.9
29182 | C | 1 | 2.7 | FMFC - PM | 393.1 | -0.3 | -18
29183 | C | 1 | 2.7 | FMFC - PM | 394.9 | -0.5 | -18.1
29184 | C | 1 | 2.7 | FMFC - PM | 396.9 | -0.6 | -18.1
29185 | C | 1 | 2.7 | FMFC - PM | 396.5 | -0.7 | -18.2
29186 | C | 1 | 2.7 | FMFC - PM | 396.2 | -0.9 | -18.3
29187 | D | 1 | 0 | FMFC - PM | 1.3 | 35.9 | 2.2
29188 | D | 1 | 0 | FMFC - PM | 1.8 | 35.8 | 2.1
29189 | D | 1 | 0 | FMFC - PM | 4.5 | 35.8 | 2.1
29190 | D | 1 | 0.1 | FMFC - PM | 7.6 | 35.7 | 2.1
29191 | D | 1 | 0.1 | FMFC - PM | 11.1 | 35.7 | 2.1
29192 | D | 1 | 0.1 | FMFC - PM | 13.7 | 35.6 | 2
29193 | D | 1 | 0.1 | FMFC - PM | 16.2 | 35.4 | 1.9
29194 | D | 1 | 0.1 | FMFC - PM | 18.6 | 35.4 | 1.9
29195 | D | 1 | 0.1 | FMFC - PM | 21 | 35.4 | 1.9
29196 | D | 1 | 0.2 | FMFC - PM | 22.3 | 35.4 | 1.9
29197 | D | 1 | 0.2 | FMFC - PM | 23.3 | 35.2 | 1.8
29198 | D | 1 | 0.2 | FMFC - PM | 24.3 | 35 | 1.7
29199 | D | 1 | 0.2 | FMFC - PM | 24.8 | 35 | 1.7
29200 | D | 1 | 0.2 | FMFC - PM | 25.4 | 35.1 | 1.7
29201 | D | 1 | 0.2 | FMFC - PM | 26.2 | 35 | 1.7
29202 | D | 1 | 0.2 | FMFC - PM | 27.3 | 34.8 | 1.6
29203 | D | 1 | 0.2 | FMFC - PM | 28 | 34.7 | 1.5
29204 | D | 1 | 0.2 | FMFC - PM | 28.7 | 34.7 | 1.5
29205 | D | 1 | 0.2 | FMFC - PM | 28.9 | 34.7 | 1.5
29206 | D | 1 | 0.2 | FMFC - PM | 29.7 | 34.6 | 1.5
29207 | D | 1 | 0.2 | FMFC - PM | 30.7 | 34.4 | 1.3
29208 | D | 1 | 0.2 | FMFC - PM | 31 | 34.3 | 1.3
29209 | D | 1 | 0.2 | FMFC - PM | 31.7 | 34.3 | 1.3
29210 | D | 1 | 0.2 | FMFC - PM | 32.2 | 34.3 | 1.3
29211 | D | 1 | 0.2 | FMFC - PM | 32.7 | 34.1 | 1.2
29212 | D | 1 | 0.2 | FMFC - PM | 33.7 | 33.9 | 1.1
29213 | D | 1 | 0.2 | FMFC - PM | 34.6 | 33.8 | 1
29214 | D | 1 | 0.2 | FMFC - PM | 34.9 | 33.8 | 1
29215 | D | 1 | 0.2 | FMFC - PM | 35.5 | 33.8 | 1
29216 | D | 1 | 0.3 | FMFC - PM | 36.7 | 33.6 | 0.9
29217 | D | 1 | 0.3 | FMFC - PM | 37.6 | 33.4 | 0.8
29218 | D | 1 | 0.3 | FMFC - PM | 38.1 | 33.3 | 0.7
29219 | D | 1 | 0.3 | FMFC - PM | 38.6 | 33.4 | 0.8
29220 | D | 1 | 0.3 | FMFC - PM | 38.4 | 33.4 | 0.8
29221 | D | 1 | 0.3 | FMFC - PM | 40 | 33.1 | 0.6
29222 | D | 1 | 0.3 | FMFC - PM | 40.9 | 32.9 | 0.5
29223 | D | 1 | 0.3 | FMFC - PM | 41.8 | 32.7 | 0.4
29224 | D | 1 | 0.3 | FMFC - PM | 42.2 | 32.7 | 0.4
29225 | D | 1 | 0.3 | FMFC - PM | 42.6 | 32.9 | 0.5
29226 | D | 1 | 0.3 | FMFC - PM | 43.1 | 32.7 | 0.4
29227 | D | 1 | 0.3 | FMFC - PM | 44.2 | 32.4 | 0.2
29228 | D | 1 | 0.3 | FMFC - PM | 45.2 | 32.4 | 0.2
29229 | D | 1 | 0.3 | FMFC - PM | 45.7 | 32.4 | 0.2
29230 | D | 1 | 0.3 | FMFC - PM | 46.2 | 32.4 | 0.2
29231 | D | 1 | 0.3 | FMFC - PM | 47.1 | 32.2 | 0.1
29232 | D | 1 | 0.3 | FMFC - PM | 47.8 | 31.8 | -0.1
29233 | D | 1 | 0.3 | FMFC - PM | 48.7 | 31.8 | -0.1
29234 | D | 1 | 0.3 | FMFC - PM | 49 | 31.8 | -0.1
29235 | D | 1 | 0.3 | FMFC - PM | 49.3 | 31.8 | -0.1
29236 | D | 1 | 0.3 | FMFC - PM | 50.6 | 31.6 | -0.2
29237 | D | 1 | 0.4 | FMFC - PM | 51.3 | 31.3 | -0.4
29238 | D | 1 | 0.4 | FMFC - PM | 52.2 | 31.1 | -0.5
29239 | D | 1 | 0.4 | FMFC - PM | 52.6 | 31.2 | -0.4
29240 | D | 1 | 0.4 | FMFC - PM | 52.9 | 31.3 | -0.4
29241 | D | 1 | 0.4 | FMFC - PM | 53.8 | 31.1 | -0.5
29242 | D | 1 | 0.4 | FMFC - PM | 54.8 | 30.7 | -0.7
29243 | D | 1 | 0.4 | FMFC - PM | 55.8 | 30.6 | -0.8
29244 | D | 1 | 0.4 | FMFC - PM | 56.4 | 30.6 | -0.8
29245 | D | 1 | 0.4 | FMFC - PM | 56.8 | 30.7 | -0.7
29246 | D | 1 | 0.4 | FMFC - PM | 57.6 | 30.6 | -0.8
29247 | D | 1 | 0.4 | FMFC - PM | 58.3 | 30.3 | -0.9
29248 | D | 1 | 0.4 | FMFC - PM | 59 | 30.2 | -1
29249 | D | 1 | 0.4 | FMFC - PM | 60 | 30.2 | -1
29250 | D | 1 | 0.4 | FMFC - PM | 59.8 | 30.2 | -1
29251 | D | 1 | 0.4 | FMFC - PM | 61.3 | 30 | -1.1
29252 | D | 1 | 0.4 | FMFC - PM | 62.3 | 29.7 | -1.3
29253 | D | 1 | 0.4 | FMFC - PM | 63.2 | 29.5 | -1.4
29254 | D | 1 | 0.4 | FMFC - PM | 63.9 | 29.6 | -1.4
29255 | D | 1 | 0.4 | FMFC - PM | 64.3 | 29.6 | -1.3
29256 | D | 1 | 0.5 | FMFC - PM | 65.4 | 29.5 | -1.4
29257 | D | 1 | 0.5 | FMFC - PM | 66.3 | 29 | -1.7
29258 | D | 1 | 0.5 | FMFC - PM | 67.3 | 28.9 | -1.7
29259 | D | 1 | 0.5 | FMFC - PM | 68.2 | 28.9 | -1.8
29260 | D | 1 | 0.5 | FMFC - PM | 68.6 | 28.9 | -1.7
29261 | D | 1 | 0.5 | FMFC - PM | 69.3 | 28.9 | -1.7
29262 | D | 1 | 0.5 | FMFC - PM | 70.6 | 28.6 | -1.9
29263 | D | 1 | 0.5 | FMFC - PM | 71.5 | 28.4 | -2
29264 | D | 1 | 0.5 | FMFC - PM | 72.3 | 28.3 | -2.1
29265 | D | 1 | 0.5 | FMFC - PM | 72.8 | 28.4 | -2
29266 | D | 1 | 0.5 | FMFC - PM | 72.8 | 28.4 | -2
29267 | D | 1 | 0.5 | FMFC - PM | 74.5 | 28.1 | -2.2
29268 | D | 1 | 0.5 | FMFC - PM | 75.5 | 27.8 | -2.4
29269 | D | 1 | 0.5 | FMFC - PM | 76.5 | 27.7 | -2.4
29270 | D | 1 | 0.5 | FMFC - PM | 76.8 | 27.8 | -2.4
29271 | D | 1 | 0.5 | FMFC - PM | 77.5 | 27.7 | -2.4
29272 | D | 1 | 0.5 | FMFC - PM | 78.8 | 27.4 | -2.6
29273 | D | 1 | 0.6 | FMFC - PM | 80.2 | 27.1 | -2.7
29274 | D | 1 | 0.6 | FMFC - PM | 80.8 | 27 | -2.8
29275 | D | 1 | 0.6 | FMFC - PM | 81.4 | 27.1 | -2.7
29276 | D | 1 | 0.6 | FMFC - PM | 82 | 27.1 | -2.7
29277 | D | 1 | 0.6 | FMFC - PM | 83.5 | 26.8 | -2.9
29278 | D | 1 | 0.6 | FMFC - PM | 84.4 | 26.6 | -3
29279 | D | 1 | 0.6 | FMFC - PM | 85.2 | 26.5 | -3.1
27645 | B | 39 | 0.5 | LMLC - STOA | 75.9 | 15.1 | -9.4
37316 | A | 39 | 1.8 | FMFC - PM | 264.1 | 3 | -16.1
37317 | A | 39 | 1.8 | FMFC - PM | 266.6 | 3 | -16.1
37318 | A | 39 | 1.8 | FMFC - PM | 267.7 | 3.2 | -16
37319 | A | 39 | 1.9 | FMFC - PM | 268.8 | 3.1 | -16.1
37320 | A | 39 | 1.9 | FMFC - PM | 270.9 | 2.5 | -16.4
37321 | A | 39 | 1.9 | FMFC - PM | 274.2 | 2.2 | -16.6
37322 | A | 39 | 1.9 | FMFC - PM | 277.1 | 2.3 | -16.5
37323 | A | 39 | 1.9 | FMFC - PM | 278 | 2.5 | -16.4
37324 | A | 39 | 1.9 | FMFC - PM | 279.1 | 2.5 | -16.4
37325 | A | 39 | 1.9 | FMFC - PM | 282.1 | 1.7 | -16.9
37326 | A | 39 | 2 | FMFC - PM | 285.3 | 1.1 | -17.2
37327 | A | 39 | 2 | FMFC - PM | 288.9 | 1 | -17.3
37328 | A | 39 | 2 | FMFC - PM | 291.2 | 1 | -17.2
37329 | A | 39 | 2 | FMFC - PM | 292.7 | 1.3 | -17.1
37330 | A | 39 | 2 | FMFC - PM | 294 | 1.4 | -17
38089 | D | 39 | 0.1 | FMFC - PM | 20.5 | 30.9 | -0.6
38090 | D | 39 | 0.1 | FMFC - PM | 21 | 30.8 | -0.7
38091 | D | 39 | 0.1 | FMFC - PM | 21.4 | 30.6 | -0.8
38092 | D | 39 | 0.2 | FMFC - PM | 22 | 30.5 | -0.9
38093 | D | 39 | 0.2 | FMFC - PM | 22.4 | 30.4 | -0.9
38094 | D | 39 | 0.2 | FMFC - PM | 22.7 | 30.2 | -1
38095 | D | 39 | 0.2 | FMFC - PM | 23.3 | 30.1 | -1.1
38096 | D | 39 | 0.2 | FMFC - PM | 23.9 | 30.1 | -1.1
38097 | D | 39 | 0.2 | FMFC - PM | 24.6 | 29.9 | -1.2
38098 | D | 39 | 0.2 | FMFC - PM | 24.8 | 29.7 | -1.3
38099 | D | 39 | 0.2 | FMFC - PM | 25.6 | 29.6 | -1.4
38100 | D | 39 | 0.2 | FMFC - PM | 26.3 | 29.5 | -1.4
38101 | D | 39 | 0.2 | FMFC - PM | 26.6 | 29.3 | -1.5
38102 | D | 39 | 0.2 | FMFC - PM | 27.4 | 29.2 | -1.6
38103 | D | 39 | 0.2 | FMFC - PM | 27.5 | 29.1 | -1.6
38104 | D | 39 | 0.2 | FMFC - PM | 28.3 | 29 | -1.7
38105 | D | 39 | 0.2 | FMFC - PM | 29.1 | 28.8 | -1.8
38106 | D | 39 | 0.2 | FMFC - PM | 29.4 | 28.7 | -1.9
38107 | D | 39 | 0.2 | FMFC - PM | 29.2 | 28.6 | -1.9
38108 | D | 39 | 0.2 | FMFC - PM | 30.8 | 28.4 | -2
38109 | D | 39 | 0.2 | FMFC - PM | 31.2 | 28.3 | -2.1
38110 | D | 39 | 0.2 | FMFC - PM | 31.8 | 28.1 | -2.2
38111 | D | 39 | 0.2 | FMFC - PM | 32.4 | 28 | -2.2
38112 | D | 39 | 0.2 | FMFC - PM | 33.1 | 27.9 | -2.3
38113 | D | 39 | 0.2 | FMFC - PM | 33.7 | 27.8 | -2.4
38114 | D | 39 | 0.2 | FMFC - PM | 34 | 27.6 | -2.4
38115 | D | 39 | 0.2 | FMFC - PM | 34.7 | 27.5 | -2.5
38116 | D | 39 | 0.2 | FMFC - PM | 35.5 | 27.4 | -2.6
38117 | D | 39 | 0.2 | FMFC - PM | 36.2 | 27.2 | -2.7
38118 | D | 39 | 0.3 | FMFC - PM | 36.9 | 27.1 | -2.7
38119 | D | 39 | 0.3 | FMFC - PM | 37.6 | 27 | -2.8
38120 | D | 39 | 0.3 | FMFC - PM | 38.3 | 26.8 | -2.9
38121 | D | 39 | 0.3 | FMFC - PM | 39.1 | 26.7 | -3
38122 | D | 39 | 0.3 | FMFC - PM | 39.3 | 26.6 | -3
38123 | D | 39 | 0.3 | FMFC - PM | 40 | 26.4 | -3.1
38124 | D | 39 | 0.3 | FMFC - PM | 40.8 | 26.2 | -3.2
38125 | D | 39 | 0.3 | FMFC - PM | 42 | 26 | -3.3
38126 | D | 39 | 0.3 | FMFC - PM | 42.6 | 25.9 | -3.4
38127 | D | 39 | 0.3 | FMFC - PM | 42.9 | 25.9 | -3.4
38128 | D | 39 | 0.3 | FMFC - PM | 43.7 | 25.7 | -3.5
38129 | D | 39 | 0.3 | FMFC - PM | 43.9 | 25.7 | -3.5
38130 | D | 39 | 0.3 | FMFC - PM | 44.8 | 25.6 | -3.6
38131 | D | 39 | 0.3 | FMFC - PM | 45.5 | 25.4 | -3.7
38132 | D | 39 | 0.3 | FMFC - PM | 46.2 | 25.2 | -3.8
38133 | D | 39 | 0.3 | FMFC - PM | 46.9 | 25.1 | -3.8
38134 | D | 39 | 0.3 | FMFC - PM | 47.6 | 25 | -3.9
38135 | D | 39 | 0.3 | FMFC - PM | 48.3 | 24.8 | -4
38136 | D | 39 | 0.3 | FMFC - PM | 49.1 | 24.7 | -4.1
38137 | D | 39 | 0.3 | FMFC - PM | 49.8 | 24.6 | -4.1
38138 | D | 39 | 0.3 | FMFC - PM | 50.5 | 24.5 | -4.2
38139 | D | 39 | 0.4 | FMFC - PM | 51.3 | 24.3 | -4.3
38140 | D | 39 | 0.4 | FMFC - PM | 52.6 | 24.1 | -4.4
38141 | D | 39 | 0.4 | FMFC - PM | 52.7 | 24 | -4.4
38142 | D | 39 | 0.4 | FMFC - PM | 54 | 23.9 | -4.5
38143 | D | 39 | 0.4 | FMFC - PM | 54.3 | 23.8 | -4.6
38144 | D | 39 | 0.4 | FMFC - PM | 55.3 | 23.6 | -4.7
38145 | D | 39 | 0.4 | FMFC - PM | 56.5 | 23.5 | -4.7
38146 | D | 39 | 0.4 | FMFC - PM | 57 | 23.4 | -4.8
38147 | D | 39 | 0.4 | FMFC - PM | 57.6 | 23.2 | -4.9
36299 | B | 38 | 0.3 | FMFC - PM | 45 | 25.9 | -3.4
36300 | B | 38 | 0.3 | FMFC - PM | 46 | 25.9 | -3.4
27729 | B | 39 | 1.2 | LMLC - STOA | 177.1 | 3.7 | -15.7
31233 | B | 24 | 1.5 | FMFC - PM | 217.8 | 8.8 | -12.9
31234 | B | 24 | 1.5 | FMFC - PM | 219.2 | 8.7 | -12.9
31235 | B | 24 | 1.5 | FMFC - PM | 221.5 | 8.5 | -13.1
31236 | B | 24 | 1.5 | FMFC - PM | 223 | 8.3 | -13.2
31237 | B | 24 | 1.6 | FMFC - PM | 225.1 | 8.2 | -13.2
31238 | B | 24 | 1.6 | FMFC - PM | 226.7 | 8.2 | -13.3
31239 | B | 24 | 1.6 | FMFC - PM | 229 | 8.1 | -13.3
31240 | B | 24 | 1.6 | FMFC - PM | 230.4 | 7.7 | -13.5
31241 | B | 24 | 1.6 | FMFC - PM | 232.6 | 7.6 | -13.6
31242 | B | 24 | 1.6 | FMFC - PM | 234.2 | 7.5 | -13.6
31243 | B | 24 | 1.6 | FMFC - PM | 236.3 | 7.5 | -13.6
31244 | B | 24 | 1.6 | FMFC - PM | 237.9 | 7.3 | -13.7
31245 | B | 24 | 1.7 | FMFC - PM | 239.4 | 7.2 | -13.8
31246 | B | 24 | 1.7 | FMFC - PM | 241.7 | 6.9 | -14
31247 | B | 24 | 1.7 | FMFC - PM | 243.9 | 6.8 | -14
31248 | B | 24 | 1.7 | FMFC - PM | 245.5 | 6.8 | -14
32466 | B | 26 | 1.5 | FMFC - PM | 216.5 | 6.5 | -14.2
32467 | B | 26 | 1.5 | FMFC - PM | 218.6 | 6.4 | -14.3
32468 | B | 26 | 1.5 | FMFC - PM | 219.8 | 6.2 | -14.4
32469 | B | 26 | 1.5 | FMFC - PM | 221.7 | 6 | -14.4
32470 | B | 26 | 1.5 | FMFC - PM | 223.2 | 5.9 | -14.5
32471 | B | 26 | 1.6 | FMFC - PM | 225.2 | 5.8 | -14.6
32472 | B | 26 | 1.6 | FMFC - PM | 226.8 | 5.7 | -14.6
32473 | B | 26 | 1.6 | FMFC - PM | 228.8 | 5.5 | -14.7
32474 | B | 26 | 1.6 | FMFC - PM | 230 | 5.3 | -14.8
32475 | B | 26 | 1.6 | FMFC - PM | 231.9 | 5.2 | -14.9
32476 | B | 26 | 1.6 | FMFC - PM | 233.7 | 5.1 | -14.9
32477 | B | 26 | 1.6 | FMFC - PM | 235.7 | 5 | -15
32478 | B | 26 | 1.6 | FMFC - PM | 237.7 | 4.8 | -15.1
32479 | B | 26 | 1.6 | FMFC - PM | 238.8 | 4.6 | -15.2
32480 | B | 26 | 1.7 | FMFC - PM | 240.7 | 4.5 | -15.3
32481 | B | 26 | 1.7 | FMFC - PM | 242.7 | 4.4 | -15.3
32482 | B | 26 | 1.7 | FMFC - PM | 244.7 | 4.3 | -15.4
32483 | B | 26 | 1.7 | FMFC - PM | 245.9 | 4.1 | -15.5
32484 | B | 26 | 1.7 | FMFC - PM | 247.8 | 4 | -15.6
32485 | B | 26 | 1.7 | FMFC - PM | 249.8 | 3.9 | -15.6
32486 | B | 26 | 1.7 | FMFC - PM | 251.3 | 3.8 | -15.7
32487 | B | 26 | 1.7 | FMFC - PM | 253.3 | 3.7 | -15.8
32488 | B | 26 | 1.8 | FMFC - PM | 254.9 | 3.5 | -15.9
32489 | B | 26 | 1.8 | FMFC - PM | 257 | 3.3 | -16
32490 | B | 26 | 1.8 | FMFC - PM | 258.9 | 3.2 | -16
32491 | B | 26 | 1.8 | FMFC - PM | 261 | 3.1 | -16.1
32492 | B | 26 | 1.8 | FMFC - PM | 263 | 2.9 | -16.2
32493 | B | 26 | 1.8 | FMFC - PM | 264.2 | 2.8 | -16.3
32494 | B | 26 | 1.8 | FMFC - PM | 265.8 | 2.6 | -16.4
32495 | B | 26 | 1.8 | FMFC - PM | 267.7 | 2.5 | -16.4
32496 | B | 26 | 1.9 | FMFC - PM | 269.6 | 2.4 | -16.5
32497 | B | 26 | 1.9 | FMFC - PM | 271.8 | 2.3 | -16.5
32498 | B | 26 | 1.9 | FMFC - PM | 273.4 | 2.1 | -16.6
32499 | B | 26 | 1.9 | FMFC - PM | 275.6 | 1.9 | -16.7
32500 | B | 26 | 1.9 | FMFC - PM | 277.6 | 1.9 | -16.8
32501 | B | 26 | 1.9 | FMFC - PM | 278.4 | 1.7 | -16.8
32502 | B | 26 | 1.9 | FMFC - PM | 280.5 | 1.5 | -16.9
32503 | B | 26 | 1.9 | FMFC - PM | 282.5 | 1.4 | -17
32504 | B | 26 | 2 | FMFC - PM | 284 | 1.2 | -17.1
32505 | B | 26 | 2 | FMFC - PM | 286 | 1.2 | -17.1
32506 | B | 26 | 2 | FMFC - PM | 288.2 | 1 | -17.2
32507 | B | 26 | 2 | FMFC - PM | 289.4 | 0.8 | -17.3
32508 | B | 26 | 2 | FMFC - PM | 291.3 | 0.6 | -17.4
32509 | B | 26 | 2 | FMFC - PM | 293.2 | 0.6 | -17.5
33093 | B | 35 | 1.2 | FMFC - PM | 179.3 | 6.1 | -14.4
33094 | B | 35 | 1.2 | FMFC - PM | 180 | 5.9 | -14.5
33095 | B | 35 | 1.3 | FMFC - PM | 181.8 | 5.9 | -14.5
33096 | B | 35 | 1.3 | FMFC - PM | 183.7 | 5.7 | -14.6
33097 | B | 35 | 1.3 | FMFC - PM | 185 | 5.5 | -14.7
33098 | B | 35 | 1.3 | FMFC - PM | 186.9 | 5.4 | -14.8
33099 | B | 35 | 1.3 | FMFC - PM | 188 | 5.3 | -14.8
33100 | B | 35 | 1.3 | FMFC - PM | 189.5 | 5.2 | -14.9
33101 | B | 35 | 1.3 | FMFC - PM | 191.5 | 5 | -15
33102 | B | 35 | 1.3 | FMFC - PM | 192.6 | 4.9 | -15.1
33103 | B | 35 | 1.3 | FMFC - PM | 194.5 | 4.8 | -15.1
33104 | B | 35 | 1.4 | FMFC - PM | 196 | 4.6 | -15.2
33105 | B | 35 | 1.4 | FMFC - PM | 197.9 | 4.5 | -15.3
33106 | B | 35 | 1.4 | FMFC - PM | 199.1 | 4.3 | -15.4
33107 | B | 35 | 1.4 | FMFC - PM | 201.2 | 4.2 | -15.4
33108 | B | 35 | 1.4 | FMFC - PM | 203.2 | 4.1 | -15.5
33109 | B | 35 | 1.4 | FMFC - PM | 204.3 | 3.9 | -15.6
33110 | B | 35 | 1.4 | FMFC - PM | 205.9 | 3.7 | -15.7
33111 | B | 35 | 1.4 | FMFC - PM | 207.8 | 3.6 | -15.8
33112 | B | 35 | 1.4 | FMFC - PM | 209.7 | 3.5 | -15.8
33113 | B | 35 | 1.5 | FMFC - PM | 211.7 | 3.4 | -15.9
33114 | B | 35 | 1.5 | FMFC - PM | 212.8 | 3.2 | -16
33115 | B | 35 | 1.5 | FMFC - PM | 214.9 | 3.1 | -16.1
33116 | B | 35 | 1.5 | FMFC - PM | 216.8 | 3 | -16.1
33117 | B | 35 | 1.5 | FMFC - PM | 218 | 2.8 | -16.2
33118 | B | 35 | 1.5 | FMFC - PM | 219.7 | 2.7 | -16.3
33119 | B | 35 | 1.5 | FMFC - PM | 221.5 | 2.5 | -16.4
33120 | B | 35 | 1.5 | FMFC - PM | 223.4 | 2.4 | -16.4
33121 | B | 35 | 1.6 | FMFC - PM | 225.3 | 2.3 | -16.5
33122 | B | 35 | 1.6 | FMFC - PM | 226.6 | 2.1 | -16.6
33123 | B | 35 | 1.6 | FMFC - PM | 228.6 | 2 | -16.7
33124 | B | 35 | 1.6 | FMFC - PM | 230.5 | 1.9 | -16.7
33125 | B | 35 | 1.6 | FMFC - PM | 232.4 | 1.8 | -16.8
33126 | B | 35 | 1.6 | FMFC - PM | 234.3 | 1.6 | -16.9
33127 | B | 35 | 1.6 | FMFC - PM | 235.5 | 1.5 | -16.9
33128 | B | 35 | 1.6 | FMFC - PM | 237.4 | 1.4 | -17
33129 | B | 35 | 1.7 | FMFC - PM | 239.5 | 1.2 | -17.1
33130 | B | 35 | 1.7 | FMFC - PM | 241.5 | 1 | -17.2
33131 | B | 35 | 1.7 | FMFC - PM | 242.7 | 1 | -17.2
33132 | B | 35 | 1.7 | FMFC - PM | 244.7 | 0.9 | -17.3
33133 | B | 35 | 1.7 | FMFC - PM | 246.2 | 0.7 | -17.4
33134 | B | 35 | 1.7 | FMFC - PM | 248.1 | 0.5 | -17.5
33135 | B | 35 | 1.7 | FMFC - PM | 250.1 | 0.4 | -17.6
33136 | B | 35 | 1.7 | FMFC - PM | 252 | 0.3 | -17.6
33137 | B | 35 | 1.8 | FMFC - PM | 254 | 0.1 | -17.7
33138 | B | 35 | 1.8 | FMFC - PM | 255.4 | 0 | -17.8
33139 | B | 35 | 1.8 | FMFC - PM | 257.4 | -0.2 | -17.9
33140 | B | 35 | 1.8 | FMFC - PM | 259.5 | -0.3 | -17.9
33141 | B | 35 | 1.8 | FMFC - PM | 261.5 | -0.4 | -18
33142 | B | 35 | 1.8 | FMFC - PM | 263.5 | -0.6 | -18.1
33143 | B | 35 | 1.8 | FMFC - PM | 265.4 | -0.7 | -18.2
33144 | B | 35 | 1.8 | FMFC - PM | 266.6 | -0.8 | -18.2
33145 | B | 35 | 1.9 | FMFC - PM | 268.9 | -0.9 | -18.3
33146 | B | 35 | 1.9 | FMFC - PM | 270.9 | -1.1 | -18.4
33147 | B | 35 | 1.9 | FMFC - PM | 272.9 | -1.3 | -18.5
33148 | B | 35 | 1.9 | FMFC - PM | 274.2 | -1.3 | -18.5
33149 | B | 35 | 1.9 | FMFC - PM | 276.2 | -1.5 | -18.6
33150 | B | 35 | 1.9 | FMFC - PM | 278.1 | -1.7 | -18.7
33151 | B | 35 | 1.9 | FMFC - PM | 280.3 | -1.8 | -18.8
33152 | B | 35 | 1.9 | FMFC - PM | 282.3 | -1.9 | -18.8
33153 | B | 35 | 2 | FMFC - PM | 284.3 | -2 | -18.9
33154 | B | 35 | 2 | FMFC - PM | 285.6 | -2.2 | -19
33155 | B | 35 | 2 | FMFC - PM | 288.4 | -2.3 | -19.1
33156 | B | 35 | 2 | FMFC - PM | 289.7 | -2.4 | -19.1
33157 | B | 35 | 2 | FMFC - PM | 291.8 | -2.6 | -19.2
33158 | B | 35 | 2 | FMFC - PM | 293.9 | -2.8 | -19.3
33159 | B | 35 | 2 | FMFC - PM | 296.1 | -2.9 | -19.4
33160 | B | 35 | 2.1 | FMFC - PM | 297.5 | -3 | -19.4
33161 | B | 35 | 2.1 | FMFC - PM | 299.6 | -3.1 | -19.5
33162 | B | 35 | 2.1 | FMFC - PM | 301.2 | -3.3 | -19.6
33163 | B | 35 | 2.1 | FMFC - PM | 303.3 | -3.5 | -19.7
33164 | B | 35 | 2.1 | FMFC - PM | 305.5 | -3.6 | -19.8
33165 | B | 35 | 2.1 | FMFC - PM | 307 | -3.7 | -19.8
33166 | B | 35 | 2.1 | FMFC - PM | 309.2 | -3.9 | -19.9
33167 | B | 35 | 2.1 | FMFC - PM | 310.8 | -4 | -20
33168 | B | 35 | 2.2 | FMFC - PM | 313 | -4.1 | -20.1
33169 | B | 35 | 2.2 | FMFC - PM | 314.8 | -4.2 | -20.1
33170 | B | 35 | 2.2 | FMFC - PM | 317.1 | -4.4 | -20.2
33171 | B | 35 | 2.2 | FMFC - PM | 318.5 | -4.5 | -20.3
33172 | B | 35 | 2.2 | FMFC - PM | 320.4 | -4.7 | -20.4
33173 | B | 35 | 2.2 | FMFC - PM | 322.8 | -4.8 | -20.4
33174 | B | 35 | 2.2 | FMFC - PM | 324.3 | -4.9 | -20.5
33175 | B | 35 | 2.3 | FMFC - PM | 326.8 | -5.1 | -20.6
33176 | B | 35 | 2.3 | FMFC - PM | 328.4 | -5.2 | -20.7
33177 | B | 35 | 2.3 | FMFC - PM | 329.5 | -5.3 | -20.7
33178 | B | 35 | 2.3 | FMFC - PM | 330.6 | -5.5 | -20.8
33179 | B | 35 | 2.3 | FMFC - PM | 332.5 | -5.6 | -20.9
33180 | B | 35 | 2.3 | FMFC - PM | 334 | -5.8 | -21
33181 | B | 35 | 2.3 | FMFC - PM | 335.9 | -5.8 | -21
33182 | B | 35 | 2.3 | FMFC - PM | 337 | -6 | -21.1
33183 | B | 35 | 2.3 | FMFC - PM | 338.8 | -6.2 | -21.2
33184 | B | 35 | 2.3 | FMFC - PM | 340.5 | -6.3 | -21.3
33185 | B | 35 | 2.4 | FMFC - PM | 342.4 | -6.4 | -21.3
33186 | B | 35 | 2.4 | FMFC - PM | 343.4 | -6.6 | -21.4
33187 | B | 35 | 2.4 | FMFC - PM | 345.2 | -6.7 | -21.5
33188 | B | 35 | 2.4 | FMFC - PM | 347.1 | -6.8 | -21.6
33189 | B | 35 | 2.4 | FMFC - PM | 348.2 | -6.9 | -21.6
33190 | B | 35 | 2.4 | FMFC - PM | 349.9 | -7.1 | -21.7
33191 | B | 35 | 2.4 | FMFC - PM | 351.9 | -7.3 | -21.8
33192 | B | 35 | 2.4 | FMFC - PM | 353 | -7.4 | -21.9
33193 | B | 35 | 2.4 | FMFC - PM | 353.5 | -7.5 | -21.9
33194 | B | 35 | 2.4 | FMFC - PM | 354.1 | -7.6 | -22
33195 | B | 35 | 2.5 | FMFC - PM | 355.4 | -7.8 | -22.1
33196 | B | 35 | 2.5 | FMFC - PM | 357.3 | -8 | -22.2
33197 | B | 35 | 2.5 | FMFC - PM | 358.6 | -8 | -22.2
33198 | B | 35 | 2.5 | FMFC - PM | 359.8 | -8.2 | -22.3
32744 | A | 35 | 0.7 | FMFC - PM | 106.1 | 14.5 | -9.7
33322 | C | 35 | 0.3 | FMFC - PM | 41.7 | 24.5 | -4.2
33323 | C | 35 | 0.3 | FMFC - PM | 42.7 | 24.2 | -4.4
31800 | B | 25 | 0.5 | FMFC - PM | 75.3 | 18 | -7.8
31801 | B | 25 | 0.5 | FMFC - PM | 76.6 | 17.8 | -7.9
31802 | B | 25 | 0.5 | FMFC - PM | 77.3 | 17.7 | -8
31803 | B | 25 | 0.5 | FMFC - PM | 78.8 | 17.6 | -8
31804 | B | 25 | 0.5 | FMFC - PM | 79.5 | 17.5 | -8.1
31805 | B | 25 | 0.6 | FMFC - PM | 80.3 | 17.3 | -8.2
31806 | B | 25 | 0.6 | FMFC - PM | 81.1 | 17.1 | -8.3
31807 | B | 25 | 0.6 | FMFC - PM | 81.4 | 17.1 | -8.3
31808 | B | 25 | 0.6 | FMFC - PM | 81.9 | 16.9 | -8.4
31809 | B | 25 | 0.6 | FMFC - PM | 83.2 | 16.7 | -8.5
31810 | B | 25 | 0.6 | FMFC - PM | 83.6 | 16.7 | -8.5
31811 | B | 25 | 0.6 | FMFC - PM | 85 | 16.6 | -8.6
31812 | B | 25 | 0.6 | FMFC - PM | 85.8 | 16.4 | -8.7
31813 | B | 25 | 0.6 | FMFC - PM | 86.6 | 16.3 | -8.7
31814 | B | 25 | 0.6 | FMFC - PM | 87.8 | 16.1 | -8.8
31815 | B | 25 | 0.6 | FMFC - PM | 88.6 | 16 | -8.9
31816 | B | 25 | 0.6 | FMFC - PM | 90.2 | 15.8 | -9
31817 | B | 25 | 0.6 | FMFC - PM | 90.2 | 15.8 | -9
31818 | B | 25 | 0.6 | FMFC - PM | 91.1 | 15.7 | -9.1
31819 | B | 25 | 0.6 | FMFC - PM | 92.5 | 15.5 | -9.2
31820 | B | 25 | 0.6 | FMFC - PM | 92.7 | 15.4 | -9.3
31821 | B | 25 | 0.6 | FMFC - PM | 94.3 | 15.2 | -9.3
31822 | B | 25 | 0.7 | FMFC - PM | 95 | 15 | -9.4
31823 | B | 25 | 0.7 | FMFC - PM | 96.3 | 15 | -9.5
31824 | B | 25 | 0.7 | FMFC - PM | 97.2 | 14.9 | -9.5
31825 | B | 25 | 0.7 | FMFC - PM | 98.7 | 14.7 | -9.6
31826 | B | 25 | 0.7 | FMFC - PM | 99.5 | 14.5 | -9.7
31827 | B | 25 | 0.7 | FMFC - PM | 100.4 | 14.4 | -9.8
31828 | B | 25 | 0.7 | FMFC - PM | 101.9 | 14.3 | -9.8
31829 | B | 25 | 0.7 | FMFC - PM | 102.8 | 14.2 | -9.9
31830 | B | 25 | 0.7 | FMFC - PM | 104.1 | 14 | -10
31831 | B | 25 | 0.7 | FMFC - PM | 105 | 13.9 | -10.1
31832 | B | 25 | 0.7 | FMFC - PM | 105.4 | 13.8 | -10.1
31833 | B | 25 | 0.7 | FMFC - PM | 106.8 | 13.6 | -10.2
31834 | B | 25 | 0.7 | FMFC - PM | 107.2 | 13.5 | -10.3
31835 | B | 25 | 0.8 | FMFC - PM | 108.8 | 13.4 | -10.4
31836 | B | 25 | 0.8 | FMFC - PM | 109.7 | 13.2 | -10.4
31837 | B | 25 | 0.8 | FMFC - PM | 110.6 | 13.1 | -10.5
31838 | B | 25 | 0.8 | FMFC - PM | 111.9 | 12.9 | -10.6
31839 | B | 25 | 0.8 | FMFC - PM | 113.5 | 12.8 | -10.7
31840 | B | 25 | 0.8 | FMFC - PM | 114.3 | 12.7 | -10.7
31841 | B | 25 | 0.8 | FMFC - PM | 115.5 | 12.5 | -10.8
31842 | B | 25 | 0.8 | FMFC - PM | 117.1 | 12.4 | -10.9
31843 | B | 25 | 0.8 | FMFC - PM | 118.4 | 12.3 | -11
31844 | B | 25 | 0.8 | FMFC - PM | 119.3 | 12.1 | -11.1
31845 | B | 25 | 0.8 | FMFC - PM | 120.7 | 12 | -11.1
31846 | B | 25 | 0.8 | FMFC - PM | 122.2 | 11.8 | -11.2
31847 | B | 25 | 0.9 | FMFC - PM | 123.6 | 11.8 | -11.3
31848 | B | 25 | 0.9 | FMFC - PM | 124.5 | 11.6 | -11.4
31849 | B | 25 | 0.9 | FMFC - PM | 125.4 | 11.4 | -11.4
31850 | B | 25 | 0.9 | FMFC - PM | 127.1 | 11.3 | -11.5
31851 | B | 25 | 0.9 | FMFC - PM | 127.8 | 11.2 | -11.6
31852 | B | 25 | 0.9 | FMFC - PM | 128.8 | 11.1 | -11.6
31853 | B | 25 | 0.9 | FMFC - PM | 130.2 | 10.9 | -11.7
31854 | B | 25 | 0.9 | FMFC - PM | 131.9 | 10.8 | -11.8
31855 | B | 25 | 0.9 | FMFC - PM | 132.6 | 10.6 | -11.9
31856 | B | 25 | 0.9 | FMFC - PM | 134.1 | 10.5 | -11.9
31857 | B | 25 | 0.9 | FMFC - PM | 135.1 | 10.4 | -12
33076 | B | 35 | 1.1 | FMFC - PM | 153.4 | 8.4 | -13.1
33077 | B | 35 | 1.1 | FMFC - PM | 155.3 | 8.2 | -13.2
33078 | B | 35 | 1.1 | FMFC - PM | 156.4 | 8.1 | -13.3
33079 | B | 35 | 1.1 | FMFC - PM | 157.8 | 8 | -13.3
33080 | B | 35 | 1.1 | FMFC - PM | 159.6 | 7.9 | -13.4
33081 | B | 35 | 1.1 | FMFC - PM | 160.8 | 7.7 | -13.5
33082 | B | 35 | 1.1 | FMFC - PM | 162.1 | 7.6 | -13.6
33083 | B | 35 | 1.1 | FMFC - PM | 163.5 | 7.5 | -13.6
33084 | B | 35 | 1.1 | FMFC - PM | 165.4 | 7.3 | -13.7
33085 | B | 35 | 1.2 | FMFC - PM | 167.3 | 7.2 | -13.8
33086 | B | 35 | 1.2 | FMFC - PM | 168 | 7 | -13.9
33087 | B | 35 | 1.2 | FMFC - PM | 169.8 | 7 | -13.9
33088 | B | 35 | 1.2 | FMFC - PM | 171 | 6.8 | -14
33089 | B | 35 | 1.2 | FMFC - PM | 172.8 | 6.6 | -14.1
33090 | B | 35 | 1.2 | FMFC - PM | 174.2 | 6.5 | -14.2
33091 | B | 35 | 1.2 | FMFC - PM | 175.6 | 6.4 | -14.2
33092 | B | 35 | 1.2 | FMFC - PM | 177.4 | 6.3 | -14.3
25775 | C | 35 | 1.8 | LMLC - STOA | 263.2 | -10.4 | -23.6
25776 | C | 35 | 1.8 | LMLC - STOA | 264.7 | -10.5 | -23.6
25777 | C | 35 | 1.8 | LMLC - STOA | 266.9 | -10.7 | -23.7
25778 | C | 35 | 1.9 | LMLC - STOA | 268.4 | -10.8 | -23.8
25779 | C | 35 | 1.9 | LMLC - STOA | 270.5 | -11 | -23.9
25780 | C | 35 | 1.9 | LMLC - STOA | 272.7 | -11.1 | -24
25781 | C | 35 | 1.9 | LMLC - STOA | 274.2 | -11.2 | -24
25782 | C | 35 | 1.9 | LMLC - STOA | 276.3 | -11.4 | -24.1
25783 | C | 35 | 1.9 | LMLC - STOA | 278.4 | -11.5 | -24.2
25784 | C | 35 | 1.9 | LMLC - STOA | 279.9 | -11.7 | -24.3
25785 | C | 35 | 1.9 | LMLC - STOA | 282.1 | -11.7 | -24.3
25786 | C | 35 | 2 | LMLC - STOA | 284.3 | -11.9 | -24.4
25787 | C | 35 | 2 | LMLC - STOA | 285.7 | -12.1 | -24.5
25788 | C | 35 | 2 | LMLC - STOA | 287.9 | -12.2 | -24.6
25789 | C | 35 | 2 | LMLC - STOA | 289.6 | -12.3 | -24.6
25790 | C | 35 | 2 | LMLC - STOA | 291.7 | -12.5 | -24.7
25791 | C | 35 | 2 | LMLC - STOA | 293.1 | -12.6 | -24.8
25792 | C | 35 | 2 | LMLC - STOA | 295.4 | -12.7 | -24.8
25793 | C | 35 | 2 | LMLC - STOA | 296.8 | -12.9 | -25
25794 | C | 35 | 2.1 | LMLC - STOA | 299.1 | -13.1 | -25
25795 | C | 35 | 2.1 | LMLC - STOA | 301.4 | -13.1 | -25.1
25796 | C | 35 | 2.1 | LMLC - STOA | 303 | -13.2 | -25.1
25797 | C | 35 | 2.1 | LMLC - STOA | 305.3 | -13.5 | -25.3
25798 | C | 35 | 2.1 | LMLC - STOA | 307.5 | -13.7 | -25.4
25799 | C | 35 | 2.1 | LMLC - STOA | 308.9 | -13.7 | -25.4
25800 | C | 35 | 2.1 | LMLC - STOA | 311.2 | -13.7 | -25.4
25801 | C | 35 | 2.2 | LMLC - STOA | 313.6 | -13.9 | -25.5
25802 | C | 35 | 2.2 | LMLC - STOA | 315 | -14.2 | -25.7
25803 | C | 35 | 2.2 | LMLC - STOA | 317.3 | -14.4 | -25.8
25804 | C | 35 | 2.2 | LMLC - STOA | 319 | -14.4 | -25.8
25805 | C | 35 | 2.2 | LMLC - STOA | 321.1 | -14.5 | -25.8
25806 | C | 35 | 2.2 | LMLC - STOA | 323.4 | -14.7 | -26
25807 | C | 35 | 2.2 | LMLC - STOA | 325.5 | -14.9 | -26
25808 | C | 35 | 2.3 | LMLC - STOA | 327.1 | -14.9 | -26.1
25809 | C | 35 | 2.3 | LMLC - STOA | 329.3 | -15.1 | -26.2
25810 | C | 35 | 2.3 | LMLC - STOA | 331.4 | -15.3 | -26.3
25811 | C | 35 | 2.3 | LMLC - STOA | 333.6 | -15.4 | -26.3
25812 | C | 35 | 2.3 | LMLC - STOA | 334.8 | -15.5 | -26.4
25813 | C | 35 | 2.3 | LMLC - STOA | 334.7 | -15.6 | -26.5
25814 | C | 35 | 2.3 | LMLC - STOA | 334.6 | -15.7 | -26.5
25815 | C | 35 | 2.3 | LMLC - STOA | 335.9 | -15.9 | -26.6
25816 | C | 35 | 2.3 | LMLC - STOA | 337.7 | -16.1 | -26.7
25817 | C | 35 | 2.3 | LMLC - STOA | 340 | -16.2 | -26.8
25818 | C | 35 | 2.4 | LMLC - STOA | 341.8 | -16.4 | -26.9
25819 | C | 35 | 2.4 | LMLC - STOA | 343.2 | -16.4 | -26.9
25820 | C | 35 | 2.4 | LMLC - STOA | 343.8 | -16.5 | -27
25821 | C | 35 | 2.4 | LMLC - STOA | 344.9 | -16.7 | -27.1
25822 | C | 35 | 2.4 | LMLC - STOA | 346 | -16.9 | -27.2
25823 | C | 35 | 2.4 | LMLC - STOA | 347.3 | -17 | -27.2
25824 | C | 35 | 2.4 | LMLC - STOA | 349.5 | -17.1 | -27.3
25825 | A | 36 | 0 | LMLC - STOA | 0.1 | 38.1 | 3.4
25826 | A | 36 | 0 | LMLC - STOA | 0.1 | 37.9 | 3.3
25827 | A | 36 | 0 | LMLC - STOA | 0.2 | 37.7 | 3.2
25828 | A | 36 | 0 | LMLC - STOA | 0.3 | 37.5 | 3.1
25829 | A | 36 | 0 | LMLC - STOA | 0.3 | 37.5 | 3
25830 | A | 36 | 0 | LMLC - STOA | 0 | 37.3 | 3
25831 | A | 36 | 0 | LMLC - STOA | 0.7 | 37 | 2.8
25832 | A | 36 | 0 | LMLC - STOA | 0.8 | 36.9 | 2.7
25833 | A | 36 | 0 | LMLC - STOA | 0.8 | 36.8 | 2.7
25834 | A | 36 | 0 | LMLC - STOA | 1 | 36.6 | 2.6
25835 | A | 36 | 0 | LMLC - STOA | 1 | 36.5 | 2.5
25836 | A | 36 | 0 | LMLC - STOA | 1 | 36.4 | 2.5
25837 | A | 36 | 0 | LMLC - STOA | 0.9 | 36.3 | 2.4
25838 | A | 36 | 0 | LMLC - STOA | 1.1 | 36.1 | 2.3
25839 | A | 36 | 0 | LMLC - STOA | 1.2 | 36.1 | 2.3
25840 | A | 36 | 0 | LMLC - STOA | 1.1 | 35.9 | 2.2
25841 | A | 36 | 0 | LMLC - STOA | 1.3 | 35.7 | 2.1
25842 | A | 36 | 0 | LMLC - STOA | 1.2 | 35.7 | 2.1
25843 | A | 36 | 0 | LMLC - STOA | 1.4 | 35.5 | 2
25844 | A | 36 | 0 | LMLC - STOA | 1.6 | 35.4 | 1.9
25845 | A | 36 | 0 | LMLC - STOA | 1.6 | 35.3 | 1.8
25846 | A | 36 | 0 | LMLC - STOA | 1.8 | 35.1 | 1.7
25847 | A | 36 | 0 | LMLC - STOA | 1.8 | 34.9 | 1.6
25848 | A | 36 | 0 | LMLC - STOA | 2.1 | 34.8 | 1.6
25849 | A | 36 | 0 | LMLC - STOA | 2.1 | 34.6 | 1.5
25850 | A | 36 | 0 | LMLC - STOA | 2.2 | 34.6 | 1.5
25851 | A | 36 | 0 | LMLC - STOA | 2.3 | 34.5 | 1.4
25852 | A | 36 | 0 | LMLC - STOA | 2.4 | 34.3 | 1.3
25853 | A | 36 | 0 | LMLC - STOA | 2.6 | 34.2 | 1.2
25854 | A | 36 | 0 | LMLC - STOA | 2.6 | 34.1 | 1.2
25855 | A | 36 | 0 | LMLC - STOA | 2.8 | 33.9 | 1.1
25856 | A | 36 | 0 | LMLC - STOA | 2.8 | 33.7 | 1
25857 | A | 36 | 0 | LMLC - STOA | 3.1 | 33.7 | 0.9
25858 | A | 36 | 0 | LMLC - STOA | 3.1 | 33.4 | 0.8
25859 | A | 36 | 0 | LMLC - STOA | 3.3 | 33.4 | 0.8
25860 | A | 36 | 0 | LMLC - STOA | 3.3 | 33.2 | 0.7
25861 | A | 36 | 0 | LMLC - STOA | 3.5 | 33 | 0.6
25862 | A | 36 | 0 | LMLC - STOA | 3.4 | 32.8 | 0.5
25863 | A | 36 | 0 | LMLC - STOA | 3.8 | 32.8 | 0.5
25864 | A | 36 | 0 | LMLC - STOA | 3.7 | 32.7 | 0.4
25865 | A | 36 | 0 | LMLC - STOA | 3.9 | 32.5 | 0.3
25866 | A | 36 | 0 | LMLC - STOA | 4.2 | 32.5 | 0.3
25867 | A | 36 | 0 | LMLC - STOA | 4 | 32.3 | 0.2
25868 | A | 36 | 0 | LMLC - STOA | 4.3 | 32.1 | 0.1
33308 | C | 35 | 0.2 | FMFC - PM | 33.8 | 26.2 | -3.3
33309 | C | 35 | 0.2 | FMFC - PM | 34.4 | 26 | -3.4
25872 | A | 36 | 0 | LMLC - STOA | 4.9 | 31.6 | -0.2
25873 | A | 36 | 0 | LMLC - STOA | 4.5 | 31.4 | -0.3
25874 | A | 36 | 0 | LMLC - STOA | 4.8 | 31.3 | -0.4
25875 | A | 36 | 0 | LMLC - STOA | 5.2 | 31.1 | -0.5
25876 | A | 36 | 0 | LMLC - STOA | 5 | 30.9 | -0.6
25877 | A | 36 | 0 | LMLC - STOA | 5 | 30.9 | -0.6
25878 | A | 36 | 0 | LMLC - STOA | 5.3 | 30.7 | -0.7
25879 | A | 36 | 0 | LMLC - STOA | 5.2 | 30.5 | -0.8
25880 | A | 36 | 0 | LMLC - STOA | 5.4 | 30.5 | -0.8
25881 | A | 36 | 0 | LMLC - STOA | 5.6 | 30.3 | -0.9
25882 | A | 36 | 0 | LMLC - STOA | 5.3 | 30.1 | -1.1
25883 | A | 36 | 0 | LMLC - STOA | 5.7 | 29.9 | -1.2
25884 | A | 36 | 0 | LMLC - STOA | 5.7 | 29.8 | -1.2
25885 | A | 36 | 0 | LMLC - STOA | 5.9 | 29.7 | -1.3
25886 | A | 36 | 0 | LMLC - STOA | 6.3 | 29.6 | -1.3
25887 | A | 36 | 0 | LMLC - STOA | 6.2 | 29.6 | -1.3
25888 | A | 36 | 0 | LMLC - STOA | 6.3 | 29.4 | -1.5
25889 | A | 36 | 0 | LMLC - STOA | 6.6 | 29.2 | -1.5
25890 | A | 36 | 0 | LMLC - STOA | 6.6 | 29.1 | -1.6
25891 | A | 36 | 0 | LMLC - STOA | 6.6 | 28.9 | -1.7
25892 | A | 36 | 0 | LMLC - STOA | 6.5 | 28.9 | -1.7
25893 | A | 36 | 0 | LMLC - STOA | 7.1 | 28.7 | -1.8
25894 | A | 36 | 0 | LMLC - STOA | 7.1 | 28.5 | -1.9
25895 | A | 36 | 0.1 | LMLC - STOA | 7.3 | 28.3 | -2
25896 | A | 36 | 0.1 | LMLC - STOA | 7.6 | 28.2 | -2.1
25897 | A | 36 | 0.1 | LMLC - STOA | 7.6 | 28.2 | -2.1
25898 | A | 36 | 0.1 | LMLC - STOA | 7.9 | 28 | -2.2
25899 | A | 36 | 0.1 | LMLC - STOA | 8.2 | 27.9 | -2.3
25900 | A | 36 | 0.1 | LMLC - STOA | 8.1 | 27.7 | -2.4
25901 | A | 36 | 0.1 | LMLC - STOA | 8.1 | 27.6 | -2.4
25902 | A | 36 | 0.1 | LMLC - STOA | 8.3 | 27.4 | -2.5
25903 | A | 36 | 0.1 | LMLC - STOA | 8.7 | 27.3 | -2.6
25904 | A | 36 | 0.1 | LMLC - STOA | 8.6 | 27.3 | -2.6
25905 | A | 36 | 0.1 | LMLC - STOA | 8.9 | 27.1 | -2.7
25906 | A | 36 | 0.1 | LMLC - STOA | 9.2 | 26.9 | -2.8
25907 | A | 36 | 0.1 | LMLC - STOA | 9 | 26.8 | -2.9
25908 | A | 36 | 0.1 | LMLC - STOA | 9.4 | 26.7 | -2.9
25909 | A | 36 | 0.1 | LMLC - STOA | 9.5 | 26.5 | -3
25910 | A | 36 | 0.1 | LMLC - STOA | 9.7 | 26.4 | -3.1
25911 | A | 36 | 0.1 | LMLC - STOA | 9.9 | 26.2 | -3.2
25912 | A | 36 | 0.1 | LMLC - STOA | 9.9 | 26 | -3.3
25913 | A | 36 | 0.1 | LMLC - STOA | 10.2 | 26 | -3.3
25914 | A | 36 | 0.1 | LMLC - STOA | 10.5 | 25.8 | -3.4
25915 | A | 36 | 0.1 | LMLC - STOA | 10.6 | 25.6 | -3.5
23170 | C | 36 | 0.2 | LMLC - LTOA | 26.3 | 24.7 | -4.1
25917 | A | 36 | 0.1 | LMLC - STOA | 11 | 25.5 | -3.6
25918 | A | 36 | 0.1 | LMLC - STOA | 11 | 25.3 | -3.7
25919 | A | 36 | 0.1 | LMLC - STOA | 11.2 | 25.1 | -3.8
25920 | A | 36 | 0.1 | LMLC - STOA | 11.4 | 25 | -3.9
25921 | A | 36 | 0.1 | LMLC - STOA | 11.6 | 24.8 | -4
25922 | A | 36 | 0.1 | LMLC - STOA | 11.6 | 24.7 | -4
25923 | A | 36 | 0.1 | LMLC - STOA | 11.9 | 24.6 | -4.1
25924 | A | 36 | 0.1 | LMLC - STOA | 12.2 | 24.4 | -4.2
25925 | A | 36 | 0.1 | LMLC - STOA | 12.3 | 24.3 | -4.3
25926 | A | 36 | 0.1 | LMLC - STOA | 12.6 | 24.1 | -4.4
25927 | A | 36 | 0.1 | LMLC - STOA | 12.7 | 24 | -4.5
25928 | A | 36 | 0.1 | LMLC - STOA | 13.1 | 23.8 | -4.5
25929 | A | 36 | 0.1 | LMLC - STOA | 13.2 | 23.8 | -4.6
25930 | A | 36 | 0.1 | LMLC - STOA | 13.4 | 23.6 | -4.7
25931 | A | 36 | 0.1 | LMLC - STOA | 13.6 | 23.5 | -4.7
25932 | A | 36 | 0.1 | LMLC - STOA | 14 | 23.3 | -4.8
25933 | A | 36 | 0.1 | LMLC - STOA | 14 | 23.1 | -4.9
25934 | A | 36 | 0.1 | LMLC - STOA | 14.1 | 23 | -5
25935 | A | 36 | 0.1 | LMLC - STOA | 14.5 | 22.9 | -5
25936 | A | 36 | 0.1 | LMLC - STOA | 14.8 | 22.7 | -5.2
25937 | A | 36 | 0.1 | LMLC - STOA | 14.9 | 22.6 | -5.2
25938 | A | 36 | 0.1 | LMLC - STOA | 15.1 | 22.4 | -5.3
25939 | A | 36 | 0.1 | LMLC - STOA | 15.1 | 22.3 | -5.4
25940 | A | 36 | 0.1 | LMLC - STOA | 15.7 | 22.2 | -5.4
28541 | A | 1 | 2.2 | FMFC - PM | 321.6 | 2.4 | -16.5
28542 | A | 1 | 2.2 | FMFC - PM | 323.1 | 2.2 | -16.6
28543 | A | 1 | 2.2 | FMFC - PM | 324.8 | 2.1 | -16.6
28544 | A | 1 | 2.3 | FMFC - PM | 327.1 | 1.9 | -16.7
28545 | A | 1 | 2.3 | FMFC - PM | 328.9 | 1.9 | -16.8
28546 | A | 1 | 2.3 | FMFC - PM | 331.1 | 1.7 | -16.8
28547 | A | 1 | 2.3 | FMFC - PM | 333.5 | 1.6 | -16.9
28548 | A | 1 | 2.3 | FMFC - PM | 334.9 | 1.4 | -17
28549 | A | 1 | 2.3 | FMFC - PM | 336.8 | 1.2 | -17.1
28550 | A | 1 | 2.3 | FMFC - PM | 339.1 | 1.1 | -17.2
28551 | A | 1 | 2.3 | FMFC - PM | 340.7 | 1 | -17.3
28552 | A | 1 | 2.4 | FMFC - PM | 343.3 | 0.8 | -17.3
28553 | A | 1 | 2.4 | FMFC - PM | 345.7 | 0.7 | -17.4
28554 | A | 1 | 2.4 | FMFC - PM | 347.3 | 0.5 | -17.5
28555 | A | 1 | 2.4 | FMFC - PM | 349.3 | 0.4 | -17.6
28556 | A | 1 | 2.4 | FMFC - PM | 351.8 | 0.2 | -17.7
28557 | A | 1 | 2.4 | FMFC - PM | 353.4 | 0.1 | -17.7
28558 | A | 1 | 2.4 | FMFC - PM | 355.2 | 0 | -17.8
28559 | A | 1 | 2.5 | FMFC - PM | 357.1 | -0.2 | -17.9
28560 | A | 1 | 2.5 | FMFC - PM | 358.8 | -0.4 | -18
28561 | A | 1 | 2.5 | FMFC - PM | 361 | -0.5 | -18.1
28562 | A | 1 | 2.5 | FMFC - PM | 362.7 | -0.6 | -18.1
28563 | A | 1 | 2.5 | FMFC - PM | 364.7 | -0.8 | -18.2
28564 | A | 1 | 2.5 | FMFC - PM | 366.4 | -0.9 | -18.3
28565 | A | 1 | 2.5 | FMFC - PM | 368.5 | -1.1 | -18.4
28566 | A | 1 | 2.6 | FMFC - PM | 370.3 | -1.1 | -18.4
28567 | A | 1 | 2.6 | FMFC - PM | 372.4 | -1.3 | -18.5
28568 | A | 1 | 2.6 | FMFC - PM | 373.4 | -1.4 | -18.6
28569 | A | 1 | 2.6 | FMFC - PM | 375.5 | -1.5 | -18.6
28570 | A | 1 | 2.6 | FMFC - PM | 376.6 | -1.7 | -18.7
28571 | A | 1 | 2.6 | FMFC - PM | 377.8 | -1.8 | -18.8
28572 | A | 1 | 2.6 | FMFC - PM | 379.1 | -2 | -18.9
28573 | A | 1 | 2.6 | FMFC - PM | 378.8 | -2.1 | -19
28574 | A | 1 | 2.6 | FMFC - PM | 378.6 | -2.2 | -19
28575 | A | 1 | 2.6 | FMFC - PM | 378.7 | -2.4 | -19.1
28576 | A | 1 | 2.6 | FMFC - PM | 378.7 | -2.6 | -19.2
28577 | A | 1 | 2.6 | FMFC - PM | 378.7 | -2.7 | -19.3
28578 | A | 1 | 2.6 | FMFC - PM | 378.5 | -2.7 | -19.3
28579 | A | 1 | 2.6 | FMFC - PM | 378.6 | -2.9 | -19.4
28580 | A | 1 | 2.6 | FMFC - PM | 378.4 | -3.1 | -19.5
28581 | B | 1 | 0 | FMFC - PM | 1.3 | 35.7 | 2.1
28582 | B | 1 | 0 | FMFC - PM | 1.2 | 35.8 | 2.1
28583 | B | 1 | 0 | FMFC - PM | 1.1 | 35.9 | 2.2
28584 | B | 1 | 0 | FMFC - PM | 1.1 | 35.9 | 2.2
28585 | B | 1 | 0 | FMFC - PM | 1.1 | 35.6 | 2
28586 | B | 1 | 0 | FMFC - PM | 1.1 | 35.5 | 2
28587 | B | 1 | 0 | FMFC - PM | 1.1 | 35.5 | 2
28588 | B | 1 | 0 | FMFC - PM | 1.1 | 35.6 | 2
28589 | B | 1 | 0 | FMFC - PM | 1.1 | 35.5 | 1.9
28590 | B | 1 | 0 | FMFC - PM | 1.1 | 35.2 | 1.8
28591 | B | 1 | 0 | FMFC - PM | 1.1 | 35.2 | 1.8
28592 | B | 1 | 0 | FMFC - PM | 1.1 | 35.2 | 1.8
28593 | B | 1 | 0 | FMFC - PM | 1.2 | 35.2 | 1.8
28594 | B | 1 | 0 | FMFC - PM | 1.2 | 35.1 | 1.7
28595 | B | 1 | 0 | FMFC - PM | 1.2 | 34.9 | 1.6
28596 | B | 1 | 0 | FMFC - PM | 1.2 | 34.8 | 1.6
28597 | B | 1 | 0 | FMFC - PM | 1.2 | 34.8 | 1.6
28598 | B | 1 | 0 | FMFC - PM | 1.2 | 34.9 | 1.6
28599 | B | 1 | 0 | FMFC - PM | 1.2 | 34.7 | 1.5
28600 | B | 1 | 0 | FMFC - PM | 1.2 | 34.5 | 1.4
28601 | B | 1 | 0 | FMFC - PM | 1.2 | 34.4 | 1.4
28602 | B | 1 | 0 | FMFC - PM | 1.2 | 34.5 | 1.4
28603 | B | 1 | 0 | FMFC - PM | 1.9 | 34.4 | 1.4
28604 | B | 1 | 0 | FMFC - PM | 2.5 | 34.2 | 1.2
28605 | B | 1 | 0 | FMFC - PM | 3.3 | 33.9 | 1.1
28606 | B | 1 | 0 | FMFC - PM | 4 | 33.9 | 1.1
28607 | B | 1 | 0 | FMFC - PM | 4.8 | 34 | 1.1
28608 | B | 1 | 0 | FMFC - PM | 5.6 | 34 | 1.1
28609 | B | 1 | 0 | FMFC - PM | 6 | 33.7 | 0.9
28610 | B | 1 | 0 | FMFC - PM | 6.6 | 33.4 | 0.8
28611 | B | 1 | 0 | FMFC - PM | 7.1 | 33.4 | 0.8
28612 | B | 1 | 0.1 | FMFC - PM | 7.5 | 33.5 | 0.8
28613 | B | 1 | 0.1 | FMFC - PM | 8.1 | 33.6 | 0.9
28614 | B | 1 | 0.1 | FMFC - PM | 8.9 | 33.4 | 0.8
28615 | B | 1 | 0.1 | FMFC - PM | 9.6 | 33.1 | 0.6
28616 | B | 1 | 0.1 | FMFC - PM | 10.2 | 33 | 0.6
28617 | B | 1 | 0.1 | FMFC - PM | 10.7 | 33.1 | 0.6
28618 | B | 1 | 0.1 | FMFC - PM | 11.4 | 33.1 | 0.6
28619 | B | 1 | 0.1 | FMFC - PM | 11.9 | 32.9 | 0.5
28620 | B | 1 | 0.1 | FMFC - PM | 12.4 | 32.6 | 0.4
28621 | B | 1 | 0.1 | FMFC - PM | 13 | 32.6 | 0.4
28622 | B | 1 | 0.1 | FMFC - PM | 13.7 | 32.6 | 0.4
28623 | B | 1 | 0.1 | FMFC - PM | 14.1 | 32.6 | 0.3
28624 | B | 1 | 0.1 | FMFC - PM | 14.6 | 32.3 | 0.2
28625 | B | 1 | 0.1 | FMFC - PM | 15.1 | 32.1 | 0.1
28626 | B | 1 | 0.1 | FMFC - PM | 15.7 | 32 | 0
28627 | B | 1 | 0.1 | FMFC - PM | 16.6 | 32.1 | 0.1
28628 | B | 1 | 0.1 | FMFC - PM | 17.3 | 32.1 | 0.1
28629 | B | 1 | 0.1 | FMFC - PM | 17.6 | 31.7 | -0.2
28630 | B | 1 | 0.1 | FMFC - PM | 18 | 31.6 | -0.3
28631 | B | 1 | 0.1 | FMFC - PM | 18.6 | 31.6 | -0.3
28632 | B | 1 | 0.1 | FMFC - PM | 19.5 | 31.7 | -0.2
28633 | B | 1 | 0.1 | FMFC - PM | 20.2 | 31.6 | -0.3
28634 | B | 1 | 0.1 | FMFC - PM | 20.5 | 31.2 | -0.5
28635 | B | 1 | 0.1 | FMFC - PM | 21.2 | 30.9 | -0.6
28636 | B | 1 | 0.2 | FMFC - PM | 21.9 | 30.9 | -0.6
28637 | B | 1 | 0.1 | FMFC - PM | 21.7 | 31 | -0.6
28638 | B | 1 | 0.2 | FMFC - PM | 23.3 | 31.1 | -0.5
28639 | B | 1 | 0.2 | FMFC - PM | 24.1 | 30.8 | -0.7
28640 | B | 1 | 0.2 | FMFC - PM | 24.5 | 30.5 | -0.9
28641 | B | 1 | 0.2 | FMFC - PM | 25.1 | 30.3 | -1
28642 | B | 1 | 0.2 | FMFC - PM | 25.5 | 30.3 | -0.9
28643 | B | 1 | 0.2 | FMFC - PM | 26.6 | 30.5 | -0.9
28644 | B | 1 | 0.2 | FMFC - PM | 27.4 | 30.4 | -0.9
26586 | B | 36 | 1.4 | LMLC - STOA | 205.8 | -7.6 | -22
26587 | B | 36 | 1.4 | LMLC - STOA | 207.5 | -7.7 | -22.1
26055 | A | 36 | 0.5 | LMLC - STOA | 67.5 | 6.1 | -14.4
27730 | B | 39 | 1.2 | LMLC - STOA | 178.9 | 3.6 | -15.8
27731 | B | 39 | 1.2 | LMLC - STOA | 180.2 | 3.4 | -15.9
27732 | B | 39 | 1.3 | LMLC - STOA | 182 | 3.3 | -16
27733 | B | 39 | 1.3 | LMLC - STOA | 184.2 | 3.2 | -16
27734 | B | 39 | 1.3 | LMLC - STOA | 185.6 | 3.1 | -16.1
27735 | B | 39 | 1.3 | LMLC - STOA | 187.1 | 2.9 | -16.2
27736 | B | 39 | 1.3 | LMLC - STOA | 189 | 2.8 | -16.2
27737 | B | 39 | 1.3 | LMLC - STOA | 190.4 | 2.7 | -16.3
27738 | B | 39 | 1.3 | LMLC - STOA | 192.2 | 2.5 | -16.4
27739 | B | 39 | 1.3 | LMLC - STOA | 193.5 | 2.4 | -16.5
27740 | B | 39 | 1.3 | LMLC - STOA | 195.2 | 2.2 | -16.6
27741 | B | 39 | 1.4 | LMLC - STOA | 197.3 | 2.1 | -16.6
27742 | B | 39 | 1.4 | LMLC - STOA | 198.9 | 1.9 | -16.7
27743 | B | 39 | 1.4 | LMLC - STOA | 201 | 1.8 | -16.8
27744 | B | 39 | 1.4 | LMLC - STOA | 202.5 | 1.6 | -16.9
27745 | B | 39 | 1.4 | LMLC - STOA | 204.1 | 1.5 | -16.9
27746 | B | 39 | 1.4 | LMLC - STOA | 206.4 | 1.4 | -17
27747 | B | 39 | 1.4 | LMLC - STOA | 207.7 | 1.2 | -17.1
27748 | B | 39 | 1.4 | LMLC - STOA | 209.5 | 1.1 | -17.2
27749 | B | 39 | 1.5 | LMLC - STOA | 211.6 | 0.9 | -17.3
27750 | B | 39 | 1.5 | LMLC - STOA | 213.1 | 0.9 | -17.3
27751 | B | 39 | 1.5 | LMLC - STOA | 215.3 | 0.7 | -17.4
27752 | B | 39 | 1.5 | LMLC - STOA | 216.9 | 0.6 | -17.5
27753 | B | 39 | 1.5 | LMLC - STOA | 218.5 | 0.4 | -17.5
27754 | B | 39 | 1.5 | LMLC - STOA | 220.7 | 0.3 | -17.6
27755 | B | 39 | 1.5 | LMLC - STOA | 222.9 | 0.1 | -17.7
27756 | B | 39 | 1.5 | LMLC - STOA | 224.2 | 0 | -17.8
27757 | B | 39 | 1.6 | LMLC - STOA | 225.8 | -0.2 | -17.9
27758 | B | 39 | 1.6 | LMLC - STOA | 227.9 | -0.2 | -17.9
27759 | B | 39 | 1.6 | LMLC - STOA | 229.6 | -0.4 | -18
27760 | B | 39 | 1.6 | LMLC - STOA | 231.7 | -0.6 | -18.1
27761 | B | 39 | 1.6 | LMLC - STOA | 234 | -0.7 | -18.2
27762 | B | 39 | 1.6 | LMLC - STOA | 235.3 | -0.8 | -18.2
27763 | B | 39 | 1.6 | LMLC - STOA | 238.3 | -0.9 | -18.3
27764 | B | 39 | 1.7 | LMLC - STOA | 239.7 | -1.1 | -18.4
27765 | B | 39 | 1.7 | LMLC - STOA | 241.4 | -1.2 | -18.5
27766 | B | 39 | 1.7 | LMLC - STOA | 243.4 | -1.3 | -18.5
27767 | B | 39 | 1.7 | LMLC - STOA | 245.6 | -1.5 | -18.6
27768 | B | 39 | 1.7 | LMLC - STOA | 247.2 | -1.6 | -18.7
27769 | B | 39 | 1.7 | LMLC - STOA | 249.5 | -1.8 | -18.8
27770 | B | 39 | 1.7 | LMLC - STOA | 251.5 | -1.8 | -18.8
27771 | B | 39 | 1.7 | LMLC - STOA | 253.6 | -2 | -18.9
27772 | B | 39 | 1.8 | LMLC - STOA | 255.7 | -2.1 | -19
27773 | B | 39 | 1.8 | LMLC - STOA | 257.2 | -2.3 | -19.1
27774 | B | 39 | 1.8 | LMLC - STOA | 259.4 | -2.4 | -19.1
27775 | B | 39 | 1.8 | LMLC - STOA | 261.5 | -2.6 | -19.2
27776 | B | 39 | 1.8 | LMLC - STOA | 263.7 | -2.7 | -19.3
27777 | B | 39 | 1.8 | LMLC - STOA | 266 | -2.9 | -19.4
27778 | B | 39 | 1.8 | LMLC - STOA | 268 | -3 | -19.5
27779 | B | 39 | 1.9 | LMLC - STOA | 270.2 | -3.2 | -19.5
27780 | B | 39 | 1.9 | LMLC - STOA | 272.3 | -3.3 | -19.6
27781 | B | 39 | 1.9 | LMLC - STOA | 274.3 | -3.4 | -19.7
27782 | B | 39 | 1.9 | LMLC - STOA | 276.6 | -3.5 | -19.7
27783 | B | 39 | 1.9 | LMLC - STOA | 278.3 | -3.6 | -19.8
27784 | B | 39 | 1.9 | LMLC - STOA | 281 | -3.8 | -19.9
27785 | B | 39 | 1.9 | LMLC - STOA | 282.5 | -4 | -20
27786 | B | 39 | 2 | LMLC - STOA | 285.3 | -4.1 | -20
27787 | B | 39 | 2 | LMLC - STOA | 287.5 | -4.2 | -20.1
28522 | A | 1 | 2 | FMFC - PM | 284.9 | 4.9 | -15.1
28523 | A | 1 | 2 | FMFC - PM | 286.5 | 4.7 | -15.2
28524 | A | 1 | 2 | FMFC - PM | 288.2 | 4.6 | -15.3
28525 | A | 1 | 2 | FMFC - PM | 290.4 | 4.5 | -15.3
28526 | A | 1 | 2 | FMFC - PM | 292.7 | 4.4 | -15.4
28527 | A | 1 | 2 | FMFC - PM | 294.3 | 4.3 | -15.4
28528 | A | 1 | 2 | FMFC - PM | 296.6 | 4.1 | -15.5
28529 | A | 1 | 2.1 | FMFC - PM | 298.1 | 3.9 | -15.6
28530 | A | 1 | 2.1 | FMFC - PM | 299.7 | 3.8 | -15.7
28531 | A | 1 | 2.1 | FMFC - PM | 302.2 | 3.7 | -15.7
28532 | A | 1 | 2.1 | FMFC - PM | 303.5 | 3.6 | -15.8
28533 | A | 1 | 2.1 | FMFC - PM | 305.3 | 3.5 | -15.9
28534 | A | 1 | 2.1 | FMFC - PM | 307.6 | 3.3 | -16
28535 | A | 1 | 2.1 | FMFC - PM | 309.8 | 3.2 | -16
28536 | A | 1 | 2.1 | FMFC - PM | 311.5 | 3 | -16.1
28537 | A | 1 | 2.2 | FMFC - PM | 313.1 | 2.9 | -16.2
28538 | A | 1 | 2.2 | FMFC - PM | 315.4 | 2.8 | -16.3
28539 | A | 1 | 2.2 | FMFC - PM | 317.2 | 2.7 | -16.3
28540 | A | 1 | 2.2 | FMFC - PM | 319.4 | 2.5 | -16.4
29738 | A | 11 | 2.6 | FMFC - PM | 372.7 | 4.6 | -15.2
29739 | A | 11 | 2.6 | FMFC - PM | 375 | 4.4 | -15.3
29740 | A | 11 | 2.6 | FMFC - PM | 377.2 | 4.4 | -15.4
29741 | A | 11 | 2.6 | FMFC - PM | 379.6 | 4.2 | -15.4
29742 | A | 11 | 2.6 | FMFC - PM | 382.1 | 4.1 | -15.5
29743 | A | 11 | 2.7 | FMFC - PM | 384.5 | 4 | -15.6
29744 | A | 11 | 2.7 | FMFC - PM | 386.8 | 3.8 | -15.7
29745 | A | 11 | 2.7 | FMFC - PM | 389.2 | 3.7 | -15.7
29746 | A | 11 | 2.7 | FMFC - PM | 391.6 | 3.5 | -15.8
29747 | A | 11 | 2.7 | FMFC - PM | 393.9 | 3.4 | -15.9
29748 | A | 11 | 2.7 | FMFC - PM | 396.2 | 3.3 | -16
29749 | A | 11 | 2.7 | FMFC - PM | 398.6 | 3.2 | -16
29750 | A | 11 | 2.8 | FMFC - PM | 400.7 | 3 | -16.1
29751 | A | 11 | 2.8 | FMFC - PM | 403.1 | 2.8 | -16.2
29752 | A | 11 | 2.8 | FMFC - PM | 405.5 | 2.8 | -16.3
29753 | A | 11 | 2.8 | FMFC - PM | 407.9 | 2.6 | -16.3
29754 | A | 11 | 2.8 | FMFC - PM | 410.3 | 2.4 | -16.4
29755 | A | 11 | 2.8 | FMFC - PM | 412.8 | 2.3 | -16.5
29756 | A | 11 | 2.9 | FMFC - PM | 415.3 | 2.2 | -16.6
29757 | A | 11 | 2.9 | FMFC - PM | 417.8 | 2.1 | -16.6
29758 | A | 11 | 2.9 | FMFC - PM | 420.4 | 1.9 | -16.7
29759 | A | 11 | 2.9 | FMFC - PM | 422.8 | 1.7 | -16.8
29760 | A | 11 | 2.9 | FMFC - PM | 425.2 | 1.7 | -16.9
29761 | A | 11 | 2.9 | FMFC - PM | 427.8 | 1.5 | -16.9
29762 | A | 11 | 3 | FMFC - PM | 430.3 | 1.4 | -17
29763 | A | 11 | 3 | FMFC - PM | 432.8 | 1.2 | -17.1
29764 | A | 11 | 3 | FMFC - PM | 435.2 | 1 | -17.2
29765 | A | 11 | 3 | FMFC - PM | 437.2 | 1 | -17.2
29766 | A | 11 | 3 | FMFC - PM | 439.7 | 0.8 | -17.3
29767 | A | 11 | 3 | FMFC - PM | 442.2 | 0.6 | -17.4
29768 | A | 11 | 3.1 | FMFC - PM | 444.7 | 0.6 | -17.4
29769 | A | 11 | 3.1 | FMFC - PM | 447.3 | 0.5 | -17.5
29770 | A | 11 | 3.1 | FMFC - PM | 449.8 | 0.3 | -17.6
29771 | A | 11 | 3.1 | FMFC - PM | 451.6 | 0.1 | -17.7
29772 | A | 11 | 3.1 | FMFC - PM | 454.3 | -0.1 | -17.8
29773 | A | 11 | 3.1 | FMFC - PM | 456.8 | -0.1 | -17.9
29774 | A | 11 | 3.2 | FMFC - PM | 459.3 | -0.3 | -17.9
29775 | A | 11 | 3.2 | FMFC - PM | 461.9 | -0.4 | -18
29776 | A | 11 | 3.2 | FMFC - PM | 464.3 | -0.6 | -18.1
29777 | A | 11 | 3.2 | FMFC - PM | 466 | -0.7 | -18.2
29778 | A | 11 | 3.2 | FMFC - PM | 468.6 | -0.8 | -18.2
29779 | B | 11 | 0 | FMFC - PM | 0 | 36.2 | 2.3
29780 | B | 11 | 0 | FMFC - PM | 0.6 | 36.2 | 2.3
29781 | B | 11 | 0 | FMFC - PM | 0.5 | 36.2 | 2.3
29782 | B | 11 | 0 | FMFC - PM | 0.5 | 36.1 | 2.3
29783 | B | 11 | 0 | FMFC - PM | 0.6 | 36 | 2.2
29784 | B | 11 | 0 | FMFC - PM | 0.6 | 35.9 | 2.2
29785 | B | 11 | 0 | FMFC - PM | 0.6 | 35.8 | 2.1
29786 | B | 11 | 0 | FMFC - PM | 0.6 | 35.8 | 2.1
29787 | B | 11 | 0 | FMFC - PM | 0.6 | 35.7 | 2.1
29788 | B | 11 | 0 | FMFC - PM | 0.7 | 35.6 | 2
29789 | B | 11 | 0 | FMFC - PM | 0.7 | 35.6 | 2
29790 | B | 11 | 0 | FMFC - PM | 0.7 | 35.5 | 2
29791 | B | 11 | 0 | FMFC - PM | 0.8 | 35.4 | 1.9
29792 | B | 11 | 0 | FMFC - PM | 0.9 | 35.2 | 1.8
29793 | B | 11 | 0 | FMFC - PM | 0.8 | 35.1 | 1.7
29794 | B | 11 | 0 | FMFC - PM | 2.2 | 35.1 | 1.7
29795 | B | 11 | 0 | FMFC - PM | 3.1 | 35.1 | 1.7
29796 | B | 11 | 0 | FMFC - PM | 3.7 | 35 | 1.7
29797 | B | 11 | 0 | FMFC - PM | 4.3 | 34.7 | 1.5
29798 | B | 11 | 0 | FMFC - PM | 5 | 34.7 | 1.5
29799 | B | 11 | 0 | FMFC - PM | 5.8 | 34.7 | 1.5
29800 | B | 11 | 0 | FMFC - PM | 6.6 | 34.7 | 1.5
29801 | B | 11 | 0 | FMFC - PM | 7.1 | 34.4 | 1.4
29802 | B | 11 | 0.1 | FMFC - PM | 7.6 | 34.3 | 1.3
29803 | B | 11 | 0.1 | FMFC - PM | 8.2 | 34.3 | 1.3
29804 | B | 11 | 0.1 | FMFC - PM | 8.9 | 34.3 | 1.3
29805 | B | 11 | 0.1 | FMFC - PM | 9.7 | 34.2 | 1.2
29806 | B | 11 | 0.1 | FMFC - PM | 10.2 | 33.9 | 1.1
29807 | B | 11 | 0.1 | FMFC - PM | 10.7 | 33.8 | 1
29808 | B | 11 | 0.1 | FMFC - PM | 11.4 | 33.8 | 1
29809 | B | 11 | 0.1 | FMFC - PM | 12.4 | 33.8 | 1
29810 | B | 11 | 0.1 | FMFC - PM | 13 | 33.6 | 0.9
29811 | B | 11 | 0.1 | FMFC - PM | 13.5 | 33.4 | 0.8
29812 | B | 11 | 0.1 | FMFC - PM | 13.9 | 33.4 | 0.8
29813 | B | 11 | 0.1 | FMFC - PM | 14.6 | 33.4 | 0.8
29814 | B | 11 | 0.1 | FMFC - PM | 15.7 | 33.3 | 0.7
29815 | B | 11 | 0.1 | FMFC - PM | 16.3 | 33.1 | 0.6
29816 | B | 11 | 0.1 | FMFC - PM | 16.6 | 32.9 | 0.5
29817 | B | 11 | 0.1 | FMFC - PM | 17.1 | 32.9 | 0.5
29818 | B | 11 | 0.1 | FMFC - PM | 18.1 | 32.9 | 0.5
29819 | B | 11 | 0.1 | FMFC - PM | 19.1 | 32.7 | 0.4
29820 | B | 11 | 0.1 | FMFC - PM | 19.5 | 32.5 | 0.3
29821 | B | 11 | 0.1 | FMFC - PM | 19.9 | 32.3 | 0.2
29822 | B | 11 | 0.1 | FMFC - PM | 20.9 | 32.3 | 0.2
29823 | B | 11 | 0.1 | FMFC - PM | 21.7 | 32.3 | 0.2
29824 | B | 11 | 0.2 | FMFC - PM | 22.6 | 32.2 | 0.1
29825 | B | 11 | 0.2 | FMFC - PM | 23.1 | 31.9 | -0.1
29826 | B | 11 | 0.2 | FMFC - PM | 23.6 | 31.8 | -0.1
29827 | B | 11 | 0.2 | FMFC - PM | 24.1 | 31.9 | -0.1
29828 | B | 11 | 0.2 | FMFC - PM | 25 | 31.8 | -0.1
29829 | B | 11 | 0.2 | FMFC - PM | 26.1 | 31.6 | -0.3
36485 | B | 38 | 1.8 | FMFC - PM | 255.5 | 1.1 | -17.2
36486 | B | 38 | 1.8 | FMFC - PM | 255.3 | 1 | -17.3
28647 | B | 1 | 0.2 | FMFC - PM | 29.4 | 29.8 | -1.3
16499 | A | 35 | 0.6 | FMLC | 91 | 12.7 | -10.7
16500 | A | 35 | 0.6 | FMLC | 91.9 | 12.6 | -10.8
16501 | A | 35 | 0.6 | FMLC | 92.7 | 12.4 | -10.9
16502 | A | 35 | 0.6 | FMLC | 92.7 | 12.4 | -10.9
16503 | A | 35 | 0.7 | FMLC | 94.6 | 12.1 | -11.1
16504 | A | 35 | 0.7 | FMLC | 96.2 | 12 | -11.1
16505 | A | 35 | 0.7 | FMLC | 96.4 | 11.9 | -11.2
16506 | A | 35 | 0.7 | FMLC | 98 | 11.7 | -11.3
16507 | A | 35 | 0.7 | FMLC | 98.6 | 11.7 | -11.3
16508 | A | 35 | 0.7 | FMLC | 99.8 | 11.5 | -11.4
16509 | A | 35 | 0.7 | FMLC | 101.1 | 11.3 | -11.5
16510 | A | 35 | 0.7 | FMLC | 101.9 | 11.3 | -11.5
16511 | A | 35 | 0.7 | FMLC | 103 | 11.1 | -11.6
16512 | A | 35 | 0.7 | FMLC | 104.2 | 10.9 | -11.7
16513 | A | 35 | 0.7 | FMLC | 104.9 | 10.9 | -11.7
16514 | A | 35 | 0.7 | FMLC | 105.3 | 10.8 | -11.8
16515 | A | 35 | 0.7 | FMLC | 106.9 | 10.6 | -11.9
16516 | A | 35 | 0.7 | FMLC | 107.9 | 10.5 | -11.9
16517 | A | 35 | 0.8 | FMLC | 109.4 | 10.3 | -12.1
16518 | A | 35 | 0.8 | FMLC | 110.1 | 10.2 | -12.1
16519 | A | 35 | 0.8 | FMLC | 110 | 10.1 | -12.2
16520 | A | 35 | 0.8 | FMLC | 109.8 | 9.9 | -12.3
16521 | A | 35 | 0.8 | FMLC | 109.9 | 9.9 | -12.3
16522 | A | 35 | 0.8 | FMLC | 109.7 | 9.7 | -12.4
16523 | A | 35 | 0.8 | FMLC | 109.8 | 9.5 | -12.5
16524 | A | 35 | 0.8 | FMLC | 109.8 | 9.4 | -12.6
16525 | A | 35 | 0.8 | FMLC | 109.9 | 9.1 | -12.7
16526 | A | 35 | 0.8 | FMLC | 111.5 | 9.1 | -12.7
16527 | A | 35 | 0.8 | FMLC | 113.9 | 9 | -12.8
16528 | A | 35 | 0.8 | FMLC | 114.3 | 8.8 | -12.9
16529 | A | 35 | 0.8 | FMLC | 116.3 | 8.7 | -12.9
16530 | A | 35 | 0.8 | FMLC | 117.6 | 8.4 | -13.1
16531 | A | 35 | 0.8 | FMLC | 119.2 | 8.4 | -13.1
16532 | A | 35 | 0.8 | FMLC | 120 | 8.2 | -13.2
16533 | A | 35 | 0.8 | FMLC | 121.5 | 8.2 | -13.3
16534 | A | 35 | 0.9 | FMLC | 123.3 | 8 | -13.3
16535 | A | 35 | 0.9 | FMLC | 124 | 7.9 | -13.4
16536 | A | 35 | 0.9 | FMLC | 125.7 | 7.7 | -13.5
16537 | A | 35 | 0.9 | FMLC | 126.8 | 7.5 | -13.6
16538 | A | 35 | 0.9 | FMLC | 128.2 | 7.5 | -13.6
16539 | A | 35 | 0.9 | FMLC | 129.3 | 7.3 | -13.7
16540 | A | 35 | 0.9 | FMLC | 130.6 | 7.2 | -13.8
16541 | A | 35 | 0.9 | FMLC | 132 | 7 | -13.9
16542 | A | 35 | 0.9 | FMLC | 133.5 | 6.8 | -14
16543 | A | 35 | 0.9 | FMLC | 134.5 | 6.8 | -14
16544 | A | 35 | 0.9 | FMLC | 135.9 | 6.6 | -14.1
16545 | A | 35 | 0.9 | FMLC | 137.7 | 6.4 | -14.2
18420 | A | 37 | 0.4 | FMLC | 64.4 | 15.9 | -8.9
18421 | A | 37 | 0.4 | FMLC | 65.2 | 15.8 | -9
18422 | A | 37 | 0.5 | FMLC | 65.9 | 15.7 | -9.1
18423 | A | 37 | 0.5 | FMLC | 66.6 | 15.5 | -9.2
18424 | A | 37 | 0.5 | FMLC | 67.3 | 15.4 | -9.3
18425 | A | 37 | 0.5 | FMLC | 68.5 | 15.3 | -9.3
18426 | A | 37 | 0.5 | FMLC | 69.2 | 15.1 | -9.4
18427 | A | 37 | 0.5 | FMLC | 69.9 | 14.9 | -9.5
18428 | A | 37 | 0.5 | FMLC | 70.6 | 14.8 | -9.6
18429 | A | 37 | 0.5 | FMLC | 71.3 | 14.8 | -9.6
18430 | A | 37 | 0.5 | FMLC | 72 | 14.6 | -9.7
18431 | A | 37 | 0.5 | FMLC | 73.3 | 14.4 | -9.8
18432 | A | 37 | 0.5 | FMLC | 73.9 | 14.3 | -9.9
18433 | A | 37 | 0.5 | FMLC | 74.7 | 14.2 | -9.9
18434 | A | 37 | 0.5 | FMLC | 75.4 | 14 | -10
18435 | A | 37 | 0.5 | FMLC | 76.5 | 13.9 | -10.1
18436 | A | 37 | 0.5 | FMLC | 77.2 | 13.7 | -10.2
18437 | A | 37 | 0.5 | FMLC | 78.4 | 13.6 | -10.2
18438 | A | 37 | 0.5 | FMLC | 79 | 13.5 | -10.3
18439 | A | 37 | 0.6 | FMLC | 80 | 13.3 | -10.4
18440 | A | 37 | 0.6 | FMLC | 80.7 | 13.2 | -10.5
18441 | A | 37 | 0.6 | FMLC | 81.4 | 13.1 | -10.5
18442 | A | 37 | 0.6 | FMLC | 82.2 | 13 | -10.6
18443 | A | 37 | 0.6 | FMLC | 83.6 | 12.8 | -10.7
18444 | A | 37 | 0.6 | FMLC | 84.3 | 12.7 | -10.8
18445 | A | 37 | 0.6 | FMLC | 85.1 | 12.5 | -10.8
18446 | A | 37 | 0.6 | FMLC | 85.9 | 12.4 | -10.9
18447 | A | 37 | 0.6 | FMLC | 87 | 12.2 | -11
18448 | A | 37 | 0.6 | FMLC | 87.8 | 12.1 | -11.1
18449 | A | 37 | 0.6 | FMLC | 89 | 11.9 | -11.2
18450 | A | 37 | 0.6 | FMLC | 89.7 | 11.8 | -11.2
18451 | A | 37 | 0.6 | FMLC | 90.5 | 11.7 | -11.3
18452 | A | 37 | 0.6 | FMLC | 91.8 | 11.5 | -11.4
18453 | A | 37 | 0.6 | FMLC | 92.5 | 11.4 | -11.5
18454 | A | 37 | 0.6 | FMLC | 93.7 | 11.3 | -11.5
18455 | A | 37 | 0.7 | FMLC | 94.5 | 11.2 | -11.6
18456 | A | 37 | 0.7 | FMLC | 95.8 | 11 | -11.7
18457 | A | 37 | 0.7 | FMLC | 96.6 | 10.9 | -11.8
18458 | A | 37 | 0.7 | FMLC | 97.4 | 10.8 | -11.8
18459 | A | 37 | 0.7 | FMLC | 98.8 | 10.6 | -11.9
18460 | A | 37 | 0.7 | FMLC | 99.5 | 10.4 | -12
18461 | A | 37 | 0.7 | FMLC | 100.4 | 10.3 | -12.1
18462 | A | 37 | 0.7 | FMLC | 101.7 | 10.2 | -12.1
18463 | A | 37 | 0.7 | FMLC | 102.6 | 10.1 | -12.2
18464 | A | 37 | 0.7 | FMLC | 103.5 | 9.9 | -12.3
18465 | A | 37 | 0.7 | FMLC | 105.1 | 9.7 | -12.4
18466 | A | 37 | 0.7 | FMLC | 105.9 | 9.6 | -12.4
18467 | A | 37 | 0.7 | FMLC | 106.7 | 9.5 | -12.5
18468 | A | 37 | 0.7 | FMLC | 108.1 | 9.4 | -12.6
18469 | A | 37 | 0.8 | FMLC | 109 | 9.2 | -12.7
18470 | A | 37 | 0.8 | FMLC | 109.9 | 9.1 | -12.7
18471 | A | 37 | 0.8 | FMLC | 110.8 | 9 | -12.8
18472 | A | 37 | 0.8 | FMLC | 112.2 | 8.8 | -12.9
18473 | A | 37 | 0.8 | FMLC | 113.1 | 8.6 | -13
18474 | A | 37 | 0.8 | FMLC | 114.6 | 8.6 | -13
18475 | A | 37 | 0.8 | FMLC | 115.5 | 8.4 | -13.1
18476 | A | 37 | 0.8 | FMLC | 116.3 | 8.3 | -13.2
18477 | A | 37 | 0.8 | FMLC | 117.2 | 8.1 | -13.3
18478 | A | 37 | 0.8 | FMLC | 118.6 | 8 | -13.3
18479 | A | 37 | 0.8 | FMLC | 120.2 | 7.9 | -13.4
18480 | A | 37 | 0.8 | FMLC | 121 | 7.7 | -13.5
18481 | A | 37 | 0.8 | FMLC | 122 | 7.6 | -13.6
18482 | A | 37 | 0.9 | FMLC | 123.6 | 7.5 | -13.6
18483 | A | 37 | 0.9 | FMLC | 124.6 | 7.3 | -13.7
18484 | A | 37 | 0.9 | FMLC | 125.5 | 7.2 | -13.8
18485 | A | 37 | 0.9 | FMLC | 126.6 | 7 | -13.9
18486 | A | 37 | 0.9 | FMLC | 128 | 6.9 | -14
18487 | A | 37 | 0.9 | FMLC | 129 | 6.8 | -14
18488 | A | 37 | 0.9 | FMLC | 130.6 | 6.6 | -14.1
18489 | A | 37 | 0.9 | FMLC | 131.7 | 6.5 | -14.2
18490 | A | 37 | 0.9 | FMLC | 132.6 | 6.4 | -14.3
18491 | A | 37 | 0.9 | FMLC | 134.2 | 6.3 | -14.3
18492 | A | 37 | 0.9 | FMLC | 135.1 | 6.1 | -14.4
18493 | A | 37 | 0.9 | FMLC | 136.6 | 5.9 | -14.5
18494 | A | 37 | 0.9 | FMLC | 137.6 | 5.8 | -14.6
18495 | A | 37 | 1 | FMLC | 139.3 | 5.7 | -14.6
18496 | A | 37 | 1 | FMLC | 140.2 | 5.5 | -14.7
18497 | A | 37 | 1 | FMLC | 141.7 | 5.4 | -14.8
18498 | A | 37 | 1 | FMLC | 142.6 | 5.3 | -14.9
18499 | A | 37 | 1 | FMLC | 144.2 | 5.1 | -14.9
18500 | A | 37 | 1 | FMLC | 145.1 | 5 | -15
18501 | A | 37 | 1 | FMLC | 146.7 | 4.9 | -15.1
18502 | A | 37 | 1 | FMLC | 148.3 | 4.7 | -15.2
18503 | A | 37 | 1 | FMLC | 149.2 | 4.6 | -15.2
18504 | A | 37 | 1 | FMLC | 150.8 | 4.5 | -15.3
18505 | A | 37 | 1 | FMLC | 151.8 | 4.3 | -15.4
18506 | A | 37 | 1.1 | FMLC | 153.4 | 4.1 | -15.5
18507 | A | 37 | 1.1 | FMLC | 154.4 | 4.1 | -15.5
18508 | A | 37 | 1.1 | FMLC | 156.1 | 3.9 | -15.6
18509 | A | 37 | 1.1 | FMLC | 157 | 3.7 | -15.7
18510 | A | 37 | 1.1 | FMLC | 158.6 | 3.6 | -15.8
18511 | A | 37 | 1.1 | FMLC | 159.6 | 3.5 | -15.9
18512 | A | 37 | 1.1 | FMLC | 161.3 | 3.4 | -15.9
18513 | A | 37 | 1.1 | FMLC | 162.8 | 3.2 | -16
18514 | A | 37 | 1.1 | FMLC | 163.8 | 3.1 | -16.1
18515 | A | 37 | 1.1 | FMLC | 165.4 | 2.9 | -16.2
18516 | A | 37 | 1.2 | FMLC | 167 | 2.8 | -16.2
18517 | A | 37 | 1.2 | FMLC | 168 | 2.7 | -16.3
18518 | A | 37 | 1.2 | FMLC | 169.5 | 2.5 | -16.4
18519 | A | 37 | 1.2 | FMLC | 171.2 | 2.3 | -16.5
18520 | A | 37 | 1.2 | FMLC | 172.7 | 2.3 | -16.5
18521 | A | 37 | 1.2 | FMLC | 173.7 | 2.1 | -16.6
18522 | A | 37 | 1.2 | FMLC | 175.3 | 2 | -16.7
18523 | A | 37 | 1.2 | FMLC | 176.8 | 1.9 | -16.8
18524 | A | 37 | 1.2 | FMLC | 178.5 | 1.7 | -16.9
18525 | A | 37 | 1.2 | FMLC | 179.4 | 1.5 | -16.9
18526 | A | 37 | 1.2 | FMLC | 181.1 | 1.4 | -17
18527 | A | 37 | 1.3 | FMLC | 182.6 | 1.3 | -17.1
18528 | A | 37 | 1.3 | FMLC | 184.5 | 1.2 | -17.1
18529 | A | 37 | 1.3 | FMLC | 185.4 | 1 | -17.2
18530 | A | 37 | 1.3 | FMLC | 187.5 | 0.9 | -17.3
18531 | A | 37 | 1.3 | FMLC | 189 | 0.8 | -17.4
18532 | A | 37 | 1.3 | FMLC | 190.6 | 0.6 | -17.4
18533 | A | 37 | 1.3 | FMLC | 191.5 | 0.4 | -17.6
18534 | A | 37 | 1.3 | FMLC | 193.1 | 0.3 | -17.6
18535 | A | 37 | 1.3 | FMLC | 195.2 | 0.2 | -17.7
18536 | A | 37 | 1.4 | FMLC | 196.7 | 0.1 | -17.7
18537 | A | 37 | 1.4 | FMLC | 197.7 | -0.1 | -17.8
18538 | A | 37 | 1.4 | FMLC | 199.3 | -0.2 | -17.9
18539 | A | 37 | 1.4 | FMLC | 200.7 | -0.4 | -18
18540 | A | 37 | 1.4 | FMLC | 202.9 | -0.4 | -18
18541 | A | 37 | 1.4 | FMLC | 204.5 | -0.6 | -18.1
18542 | A | 37 | 1.4 | FMLC | 205.9 | -0.8 | -18.2
18543 | A | 37 | 1.4 | FMLC | 207.4 | -0.9 | -18.3
18544 | A | 37 | 1.4 | FMLC | 209.1 | -1 | -18.3
18545 | A | 37 | 1.5 | FMLC | 210.6 | -1.2 | -18.5
18546 | A | 37 | 1.5 | FMLC | 212.4 | -1.3 | -18.5
18547 | A | 37 | 1.5 | FMLC | 213.7 | -1.4 | -18.6
18548 | A | 37 | 1.5 | FMLC | 215.4 | -1.5 | -18.6
18549 | A | 37 | 1.5 | FMLC | 216.9 | -1.8 | -18.8
18550 | A | 37 | 1.5 | FMLC | 218.5 | -1.8 | -18.8
18551 | A | 37 | 1.5 | FMLC | 220 | -2 | -18.9
18552 | A | 37 | 1.5 | FMLC | 221.7 | -2.2 | -19
18553 | A | 37 | 1.5 | FMLC | 223.3 | -2.3 | -19.1
18554 | A | 37 | 1.6 | FMLC | 224.8 | -2.4 | -19.1
18555 | A | 37 | 1.6 | FMLC | 227 | -2.5 | -19.2
18556 | A | 37 | 1.6 | FMLC | 228.7 | -2.6 | -19.2
18557 | A | 37 | 1.6 | FMLC | 229.7 | -2.9 | -19.4
18558 | A | 37 | 1.6 | FMLC | 231.2 | -3 | -19.5
18559 | A | 37 | 1.6 | FMLC | 233.3 | -3.1 | -19.5
18560 | A | 37 | 1.6 | FMLC | 235 | -3.2 | -19.6
18561 | A | 37 | 1.6 | FMLC | 236.6 | -3.4 | -19.7
18562 | A | 37 | 1.6 | FMLC | 238.2 | -3.6 | -19.8
18563 | A | 37 | 1.7 | FMLC | 239.9 | -3.6 | -19.8
18564 | A | 37 | 1.7 | FMLC | 241.4 | -3.8 | -19.9
18565 | A | 37 | 1.7 | FMLC | 243.1 | -4 | -20
20550 | A | 39 | 1.5 | FMLC | 219.1 | -5.2 | -20.7
20551 | A | 39 | 1.5 | FMLC | 220.2 | -5.2 | -20.7
20552 | A | 39 | 1.5 | FMLC | 221.3 | -5.4 | -20.8
20553 | A | 39 | 1.5 | FMLC | 222.4 | -5.6 | -20.9
33203 | B | 35 | 2.5 | FMFC - PM | 364.8 | -8.9 | -22.7
33204 | B | 35 | 2.5 | FMFC - PM | 365.1 | -9 | -22.8
33205 | B | 35 | 2.5 | FMFC - PM | 366 | -9.2 | -22.9
33206 | B | 35 | 2.5 | FMFC - PM | 365.9 | -9.3 | -22.9
33207 | B | 35 | 2.5 | FMFC - PM | 366.3 | -9.4 | -23
33208 | B | 35 | 2.5 | FMFC - PM | 366.2 | -9.6 | -23.1
33209 | B | 35 | 2.5 | FMFC - PM | 366.3 | -9.7 | -23.2
33210 | B | 35 | 2.5 | FMFC - PM | 366.2 | -9.8 | -23.2
33211 | B | 35 | 2.5 | FMFC - PM | 366.3 | -10 | -23.3
33212 | C | 35 | 0 | FMFC - PM | -0.1 | 35.7 | 2.1
33213 | C | 35 | 0 | FMFC - PM | 0.7 | 35.8 | 2.1
33214 | C | 35 | 0 | FMFC - PM | 0.7 | 35.7 | 2.1
33215 | C | 35 | 0 | FMFC - PM | 0.6 | 35.7 | 2.1
33216 | C | 35 | 0 | FMFC - PM | 0.7 | 35.6 | 2
33217 | C | 35 | 0 | FMFC - PM | 0.7 | 35.6 | 2
33218 | C | 35 | 0 | FMFC - PM | 0.7 | 35.5 | 2
33219 | C | 35 | 0 | FMFC - PM | 0.7 | 35.4 | 1.9
33220 | C | 35 | 0 | FMFC - PM | 0.7 | 35.3 | 1.9
33221 | C | 35 | 0 | FMFC - PM | 0.8 | 35.3 | 1.8
33222 | C | 35 | 0 | FMFC - PM | 0.8 | 35.3 | 1.8
33223 | C | 35 | 0 | FMFC - PM | 0.8 | 35.2 | 1.8
33224 | C | 35 | 0 | FMFC - PM | 0.9 | 35 | 1.7
34444 | B | 36 | 0.7 | FMFC - PM | 106.7 | 9.6 | -12.4
34445 | B | 36 | 0.7 | FMFC - PM | 108.1 | 9.5 | -12.5
34446 | B | 36 | 0.8 | FMFC - PM | 109 | 9.5 | -12.5
34447 | B | 36 | 0.8 | FMFC - PM | 110.6 | 9.6 | -12.4
34448 | B | 36 | 0.8 | FMFC - PM | 111.8 | 9.6 | -12.4
34449 | B | 36 | 0.8 | FMFC - PM | 112.6 | 9.3 | -12.6
34450 | B | 36 | 0.8 | FMFC - PM | 112.9 | 9.1 | -12.7
34451 | B | 36 | 0.8 | FMFC - PM | 114.5 | 9.1 | -12.7
34452 | B | 36 | 0.8 | FMFC - PM | 115.3 | 9.2 | -12.7
34453 | B | 36 | 0.8 | FMFC - PM | 116.5 | 9.1 | -12.7
34454 | B | 36 | 0.8 | FMFC - PM | 117.1 | 8.7 | -13
34455 | B | 36 | 0.8 | FMFC - PM | 117.8 | 8.4 | -13.1
34456 | B | 36 | 0.8 | FMFC - PM | 119 | 8.3 | -13.2
34457 | B | 36 | 0.8 | FMFC - PM | 119.7 | 8.5 | -13.1
34458 | B | 36 | 0.8 | FMFC - PM | 121.2 | 8.6 | -13
34459 | B | 36 | 0.8 | FMFC - PM | 122 | 8.1 | -13.3
34460 | B | 36 | 0.8 | FMFC - PM | 122.4 | 7.7 | -13.5
34461 | B | 36 | 0.9 | FMFC - PM | 123.4 | 7.7 | -13.5
34462 | B | 36 | 0.9 | FMFC - PM | 124.5 | 7.7 | -13.5
34463 | B | 36 | 0.9 | FMFC - PM | 126 | 7.8 | -13.4
34464 | B | 36 | 0.9 | FMFC - PM | 127 | 7.6 | -13.6
34465 | B | 36 | 0.9 | FMFC - PM | 127.7 | 7 | -13.9
34466 | B | 36 | 0.9 | FMFC - PM | 128.2 | 6.8 | -14
34467 | B | 36 | 0.9 | FMFC - PM | 129.5 | 6.7 | -14.1
34468 | B | 36 | 0.9 | FMFC - PM | 131.3 | 6.8 | -14
34469 | B | 36 | 0.9 | FMFC - PM | 132.4 | 6.8 | -14
34470 | B | 36 | 0.9 | FMFC - PM | 133.6 | 6.7 | -14.1
34471 | B | 36 | 0.9 | FMFC - PM | 134.5 | 6.4 | -14.2
34472 | B | 36 | 0.9 | FMFC - PM | 135.5 | 6.4 | -14.2
34473 | B | 36 | 0.9 | FMFC - PM | 136.4 | 6.6 | -14.1
34474 | B | 36 | 1 | FMFC - PM | 138.1 | 6.4 | -14.2
34475 | B | 36 | 1 | FMFC - PM | 138.1 | 5.9 | -14.5
34476 | B | 36 | 1 | FMFC - PM | 138.6 | 5.5 | -14.7
34477 | B | 36 | 1 | FMFC - PM | 139.8 | 5.5 | -14.8
34478 | B | 36 | 1 | FMFC - PM | 141.5 | 5.5 | -14.7
25941 | A | 36 | 0.1 | LMLC - STOA | 15.8 | 22 | -5.5
25942 | A | 36 | 0.1 | LMLC - STOA | 16.2 | 21.9 | -5.6
25943 | A | 36 | 0.1 | LMLC - STOA | 16.5 | 21.9 | -5.6
25944 | A | 36 | 0.1 | LMLC - STOA | 16.6 | 21.7 | -5.7
25945 | A | 36 | 0.1 | LMLC - STOA | 17.1 | 21.5 | -5.8
25946 | A | 36 | 0.1 | LMLC - STOA | 17.1 | 21.4 | -5.9
25947 | A | 36 | 0.1 | LMLC - STOA | 17.8 | 21.3 | -5.9
25948 | A | 36 | 0.1 | LMLC - STOA | 17.9 | 21.1 | -6
25949 | A | 36 | 0.1 | LMLC - STOA | 18.1 | 21 | -6.1
25950 | A | 36 | 0.1 | LMLC - STOA | 18.4 | 20.8 | -6.2
25951 | A | 36 | 0.1 | LMLC - STOA | 18.4 | 20.7 | -6.3
25952 | A | 36 | 0.1 | LMLC - STOA | 19 | 20.6 | -6.3
25953 | A | 36 | 0.1 | LMLC - STOA | 19.3 | 20.4 | -6.4
25954 | A | 36 | 0.1 | LMLC - STOA | 19.3 | 20.2 | -6.5
25955 | A | 36 | 0.1 | LMLC - STOA | 19.7 | 20.2 | -6.6
25956 | A | 36 | 0.1 | LMLC - STOA | 20 | 20.1 | -6.6
25957 | A | 36 | 0.1 | LMLC - STOA | 20.3 | 19.9 | -6.7
25958 | A | 36 | 0.1 | LMLC - STOA | 20.5 | 19.7 | -6.8
25959 | A | 36 | 0.1 | LMLC - STOA | 20.8 | 19.6 | -6.9
25960 | A | 36 | 0.1 | LMLC - STOA | 21.1 | 19.5 | -6.9
25961 | A | 36 | 0.1 | LMLC - STOA | 21.3 | 19.3 | -7
25962 | A | 36 | 0.1 | LMLC - STOA | 21.4 | 19.2 | -7.1
25963 | A | 36 | 0.2 | LMLC - STOA | 21.9 | 19.1 | -7.2
25964 | A | 36 | 0.2 | LMLC - STOA | 22.1 | 18.9 | -7.3
25965 | A | 36 | 0.2 | LMLC - STOA | 22.5 | 18.8 | -7.3
25966 | A | 36 | 0.2 | LMLC - STOA | 23 | 18.6 | -7.5
25967 | A | 36 | 0.2 | LMLC - STOA | 23 | 18.3 | -7.6
25968 | A | 36 | 0.2 | LMLC - STOA | 23.4 | 18.2 | -7.7
25969 | A | 36 | 0.2 | LMLC - STOA | 23.8 | 18.1 | -7.7
25970 | A | 36 | 0.2 | LMLC - STOA | 24.3 | 18 | -7.8
25971 | A | 36 | 0.2 | LMLC - STOA | 24.5 | 17.9 | -7.8
25972 | A | 36 | 0.2 | LMLC - STOA | 25 | 17.7 | -7.9
25973 | A | 36 | 0.2 | LMLC - STOA | 25.2 | 17.7 | -7.9
25974 | A | 36 | 0.2 | LMLC - STOA | 25.8 | 17.5 | -8.1
25975 | A | 36 | 0.2 | LMLC - STOA | 25.6 | 17.2 | -8.2
25976 | A | 36 | 0.2 | LMLC - STOA | 25.7 | 17 | -8.3
25977 | A | 36 | 0.2 | LMLC - STOA | 26.2 | 17 | -8.3
25978 | A | 36 | 0.2 | LMLC - STOA | 26.9 | 16.8 | -8.4
25979 | A | 36 | 0.2 | LMLC - STOA | 27.2 | 16.8 | -8.5
25980 | A | 36 | 0.2 | LMLC - STOA | 27.9 | 16.6 | -8.5
25981 | A | 36 | 0.2 | LMLC - STOA | 28.3 | 16.5 | -8.6
25982 | A | 36 | 0.2 | LMLC - STOA | 28.4 | 16.3 | -8.7
25983 | A | 36 | 0.2 | LMLC - STOA | 28.9 | 16.2 | -8.8
25984 | A | 36 | 0.2 | LMLC - STOA | 29.3 | 16.1 | -8.8
25985 | A | 36 | 0.2 | LMLC - STOA | 29.8 | 16 | -8.9
25986 | A | 36 | 0.2 | LMLC - STOA | 31 | 15.9 | -9
25987 | A | 36 | 0.2 | LMLC - STOA | 30.9 | 15.7 | -9
25988 | A | 36 | 0.2 | LMLC - STOA | 31.6 | 15.6 | -9.1
25989 | A | 36 | 0.2 | LMLC - STOA | 31.8 | 15.4 | -9.2
25990 | A | 36 | 0.2 | LMLC - STOA | 32 | 15.3 | -9.3
25991 | A | 36 | 0.2 | LMLC - STOA | 32.2 | 15.1 | -9.4
25992 | A | 36 | 0.2 | LMLC - STOA | 32.8 | 15 | -9.5
25993 | A | 36 | 0.2 | LMLC - STOA | 33.1 | 14.9 | -9.5
25994 | A | 36 | 0.2 | LMLC - STOA | 33.5 | 14.7 | -9.6
25995 | A | 36 | 0.2 | LMLC - STOA | 33.5 | 14.6 | -9.7
25996 | A | 36 | 0.2 | LMLC - STOA | 34.1 | 14.4 | -9.8
25997 | A | 36 | 0.2 | LMLC - STOA | 34.4 | 14.2 | -9.9
25998 | A | 36 | 0.2 | LMLC - STOA | 34.7 | 14.1 | -10
25999 | A | 36 | 0.2 | LMLC - STOA | 35.6 | 14 | -10
26000 | A | 36 | 0.2 | LMLC - STOA | 35.8 | 13.8 | -10.1
26001 | A | 36 | 0.2 | LMLC - STOA | 36.1 | 13.8 | -10.1
26002 | A | 36 | 0.3 | LMLC - STOA | 37 | 13.6 | -10.2
26003 | A | 36 | 0.3 | LMLC - STOA | 37.1 | 13.4 | -10.3
26004 | A | 36 | 0.3 | LMLC - STOA | 37.6 | 13.3 | -10.4
26005 | A | 36 | 0.3 | LMLC - STOA | 38 | 13.2 | -10.4
26006 | A | 36 | 0.3 | LMLC - STOA | 38.6 | 13.1 | -10.5
26007 | A | 36 | 0.3 | LMLC - STOA | 38.9 | 12.9 | -10.6
26008 | A | 36 | 0.3 | LMLC - STOA | 39.1 | 12.7 | -10.7
26009 | A | 36 | 0.3 | LMLC - STOA | 39.8 | 12.7 | -10.7
26010 | A | 36 | 0.3 | LMLC - STOA | 40.4 | 12.5 | -10.8
26011 | A | 36 | 0.3 | LMLC - STOA | 40.7 | 12.4 | -10.9
26012 | A | 36 | 0.3 | LMLC - STOA | 41.4 | 12.3 | -10.9
26013 | A | 36 | 0.3 | LMLC - STOA | 42.2 | 12.1 | -11
26014 | A | 36 | 0.3 | LMLC - STOA | 42.4 | 12 | -11.1
26015 | A | 36 | 0.3 | LMLC - STOA | 43.1 | 11.8 | -11.2
26016 | A | 36 | 0.3 | LMLC - STOA | 43.7 | 11.7 | -11.3
26017 | A | 36 | 0.3 | LMLC - STOA | 43.8 | 11.6 | -11.3
26018 | A | 36 | 0.3 | LMLC - STOA | 44.2 | 11.4 | -11.5
26019 | A | 36 | 0.3 | LMLC - STOA | 44.7 | 11.2 | -11.5
26020 | A | 36 | 0.3 | LMLC - STOA | 45.7 | 11.2 | -11.6
26021 | A | 36 | 0.3 | LMLC - STOA | 46.3 | 10.9 | -11.7
26022 | A | 36 | 0.3 | LMLC - STOA | 46.7 | 10.8 | -11.8
26023 | A | 36 | 0.3 | LMLC - STOA | 47.3 | 10.7 | -11.8
26024 | A | 36 | 0.3 | LMLC - STOA | 47.2 | 10.6 | -11.9
26025 | A | 36 | 0.3 | LMLC - STOA | 48.2 | 10.5 | -11.9
26026 | A | 36 | 0.3 | LMLC - STOA | 48.8 | 10.3 | -12.1
26027 | A | 36 | 0.3 | LMLC - STOA | 49 | 10.1 | -12.2
26028 | A | 36 | 0.3 | LMLC - STOA | 49.7 | 10 | -12.2
26029 | A | 36 | 0.3 | LMLC - STOA | 50.2 | 9.8 | -12.3
26030 | A | 36 | 0.3 | LMLC - STOA | 50.7 | 9.7 | -12.4
26031 | A | 36 | 0.4 | LMLC - STOA | 51.9 | 9.7 | -12.4
26032 | A | 36 | 0.4 | LMLC - STOA | 51.9 | 9.4 | -12.6
26033 | A | 36 | 0.4 | LMLC - STOA | 52.6 | 9.3 | -12.6
26034 | A | 36 | 0.4 | LMLC - STOA | 53.2 | 9.1 | -12.7
26035 | A | 36 | 0.4 | LMLC - STOA | 53.5 | 9.1 | -12.7
26036 | A | 36 | 0.4 | LMLC - STOA | 54.7 | 8.9 | -12.8
26037 | A | 36 | 0.4 | LMLC - STOA | 55.5 | 8.8 | -12.9
26038 | A | 36 | 0.4 | LMLC - STOA | 55.7 | 8.7 | -12.9
26039 | A | 36 | 0.4 | LMLC - STOA | 56 | 8.5 | -13
26040 | A | 36 | 0.4 | LMLC - STOA | 57.1 | 8.4 | -13.1
26041 | A | 36 | 0.4 | LMLC - STOA | 57.5 | 8.1 | -13.3
26042 | A | 36 | 0.4 | LMLC - STOA | 57.5 | 7.9 | -13.4
26043 | A | 36 | 0.4 | LMLC - STOA | 58.1 | 7.8 | -13.4
26044 | A | 36 | 0.4 | LMLC - STOA | 59.4 | 7.7 | -13.5
26045 | A | 36 | 0.4 | LMLC - STOA | 59.8 | 7.6 | -13.6
26046 | A | 36 | 0.4 | LMLC - STOA | 60.1 | 7.5 | -13.6
26047 | A | 36 | 0.4 | LMLC - STOA | 61.3 | 7.3 | -13.7
26048 | A | 36 | 0.4 | LMLC - STOA | 62.3 | 7.2 | -13.8
26049 | A | 36 | 0.4 | LMLC - STOA | 63.1 | 7 | -13.9
26050 | A | 36 | 0.4 | LMLC - STOA | 63.3 | 6.9 | -13.9
26051 | A | 36 | 0.4 | LMLC - STOA | 64.9 | 6.8 | -14
26598 | B | 36 | 1.6 | LMLC - STOA | 225.4 | -9.3 | -22.9
26599 | B | 36 | 1.6 | LMLC - STOA | 227 | -9.3 | -23
26600 | B | 36 | 1.6 | LMLC - STOA | 229.1 | -9.6 | -23.1
22127 | C | 35 | 0.4 | LMLC - LTOA | 65.1 | 15.4 | -9.2
26056 | A | 36 | 0.5 | LMLC - STOA | 67.9 | 5.9 | -14.5
26057 | A | 36 | 0.5 | LMLC - STOA | 68.3 | 5.8 | -14.6
26058 | A | 36 | 0.5 | LMLC - STOA | 69.4 | 5.7 | -14.6
26059 | A | 36 | 0.5 | LMLC - STOA | 70.2 | 5.6 | -14.7
26060 | A | 36 | 0.5 | LMLC - STOA | 71 | 5.4 | -14.8
26061 | A | 36 | 0.5 | LMLC - STOA | 71.9 | 5.4 | -14.8
24460 | C | 39 | 1.4 | LMLC - LTOA | 202.3 | 7.3 | -13.7
26063 | A | 36 | 0.5 | LMLC - STOA | 73.9 | 5.2 | -14.9
26064 | A | 36 | 0.5 | LMLC - STOA | 74.4 | 5 | -15
26065 | A | 36 | 0.5 | LMLC - STOA | 75.1 | 4.7 | -15.2
26066 | A | 36 | 0.5 | LMLC - STOA | 75 | 4.6 | -15.2
26067 | A | 36 | 0.5 | LMLC - STOA | 76.5 | 4.5 | -15.3
26068 | A | 36 | 0.5 | LMLC - STOA | 77.3 | 4.5 | -15.3
26069 | A | 36 | 0.5 | LMLC - STOA | 78.5 | 4.4 | -15.3
26070 | A | 36 | 0.5 | LMLC - STOA | 79.1 | 4.1 | -15.5
26071 | A | 36 | 0.5 | LMLC - STOA | 79.6 | 3.9 | -15.6
26072 | A | 36 | 0.6 | LMLC - STOA | 80.4 | 3.8 | -15.7
26073 | A | 36 | 0.6 | LMLC - STOA | 81.1 | 3.7 | -15.7
26074 | A | 36 | 0.6 | LMLC - STOA | 82.3 | 3.6 | -15.8
26075 | A | 36 | 0.6 | LMLC - STOA | 82.7 | 3.5 | -15.8
26076 | A | 36 | 0.6 | LMLC - STOA | 84.1 | 3.4 | -15.9
26077 | A | 36 | 0.6 | LMLC - STOA | 84.3 | 3.2 | -16
26078 | A | 36 | 0.6 | LMLC - STOA | 85.6 | 3.1 | -16
26079 | A | 36 | 0.6 | LMLC - STOA | 86.1 | 3 | -16.1
26080 | A | 36 | 0.6 | LMLC - STOA | 86.6 | 2.6 | -16.3
26081 | A | 36 | 0.6 | LMLC - STOA | 88 | 2.5 | -16.4
26082 | A | 36 | 0.6 | LMLC - STOA | 89 | 2.4 | -16.4
26083 | A | 36 | 0.6 | LMLC - STOA | 89.5 | 2.4 | -16.5
26084 | A | 36 | 0.6 | LMLC - STOA | 91.1 | 2.2 | -16.5
26085 | A | 36 | 0.6 | LMLC - STOA | 92.1 | 2.1 | -16.6
26086 | A | 36 | 0.6 | LMLC - STOA | 92.2 | 1.9 | -16.7
26087 | A | 36 | 0.6 | LMLC - STOA | 93.7 | 1.9 | -16.7
26088 | A | 36 | 0.7 | LMLC - STOA | 95 | 1.7 | -16.8
26089 | A | 36 | 0.7 | LMLC - STOA | 94.6 | 1.3 | -17
26090 | A | 36 | 0.7 | LMLC - STOA | 95.5 | 1.1 | -17.2
26091 | A | 36 | 0.7 | LMLC - STOA | 96.4 | 1 | -17.2
26092 | A | 36 | 0.7 | LMLC - STOA | 97.8 | 1 | -17.2
26093 | A | 36 | 0.7 | LMLC - STOA | 98.5 | 0.9 | -17.3
26094 | A | 36 | 0.7 | LMLC - STOA | 100.1 | 0.9 | -17.3
26095 | A | 36 | 0.7 | LMLC - STOA | 100.8 | 0.8 | -17.3
26096 | A | 36 | 0.7 | LMLC - STOA | 101.9 | 0.5 | -17.5
26097 | A | 36 | 0.7 | LMLC - STOA | 102.2 | 0.3 | -17.6
26098 | A | 36 | 0.7 | LMLC - STOA | 103.2 | 0.3 | -17.6
26099 | A | 36 | 0.7 | LMLC - STOA | 104.5 | 0 | -17.8
26100 | A | 36 | 0.7 | LMLC - STOA | 105.3 | 0 | -17.8
26101 | A | 36 | 0.7 | LMLC - STOA | 106.8 | -0.2 | -17.9
26102 | A | 36 | 0.7 | LMLC - STOA | 107.4 | -0.2 | -17.9
26103 | A | 36 | 0.8 | LMLC - STOA | 109.1 | -0.3 | -18
26104 | A | 36 | 0.8 | LMLC - STOA | 109.9 | -0.6 | -18.1
26105 | A | 36 | 0.8 | LMLC - STOA | 110.2 | -0.8 | -18.2
26106 | A | 36 | 0.8 | LMLC - STOA | 111.2 | -0.8 | -18.2
29319 | D | 1 | 0.9 | FMFC - PM | 127.6 | 21.6 | -5.8
29320 | D | 1 | 0.9 | FMFC - PM | 129 | 21.2 | -6
29321 | D | 1 | 0.9 | FMFC - PM | 129.8 | 21.1 | -6.1
29322 | D | 1 | 0.9 | FMFC - PM | 130.6 | 21.1 | -6.1
29323 | D | 1 | 0.9 | FMFC - PM | 131.6 | 21.2 | -6
29324 | D | 1 | 0.9 | FMFC - PM | 133.5 | 21 | -6.1
29325 | D | 1 | 0.9 | FMFC - PM | 134.7 | 20.5 | -6.4
29326 | D | 1 | 0.9 | FMFC - PM | 136.6 | 20.3 | -6.5
29327 | D | 1 | 1 | FMFC - PM | 138 | 20.3 | -6.5
29328 | D | 1 | 1 | FMFC - PM | 138.8 | 20.3 | -6.5
29329 | D | 1 | 1 | FMFC - PM | 139.2 | 20.3 | -6.5
29330 | D | 1 | 1 | FMFC - PM | 140.8 | 20.1 | -6.6
29331 | D | 1 | 1 | FMFC - PM | 142 | 19.8 | -6.8
29332 | D | 1 | 1 | FMFC - PM | 143.8 | 19.7 | -6.8
29333 | D | 1 | 1 | FMFC - PM | 144.7 | 19.8 | -6.8
29334 | D | 1 | 1 | FMFC - PM | 145.6 | 19.8 | -6.8
29335 | D | 1 | 1 | FMFC - PM | 146.7 | 19.4 | -7
29336 | D | 1 | 1 | FMFC - PM | 148.8 | 19 | -7.2
29337 | D | 1 | 1 | FMFC - PM | 150.1 | 18.9 | -7.3
29338 | D | 1 | 1 | FMFC - PM | 150.8 | 19 | -7.2
29339 | D | 1 | 1 | FMFC - PM | 151.8 | 19.1 | -7.2
29340 | D | 1 | 1.1 | FMFC - PM | 153.5 | 18.7 | -7.4
29341 | D | 1 | 1.1 | FMFC - PM | 155.4 | 18.5 | -7.5
29342 | D | 1 | 1.1 | FMFC - PM | 156.5 | 18.3 | -7.6
29343 | D | 1 | 1.1 | FMFC - PM | 157.7 | 18.4 | -7.6
29344 | D | 1 | 1.1 | FMFC - PM | 158.5 | 18.4 | -7.6
29345 | D | 1 | 1.1 | FMFC - PM | 160.6 | 18 | -7.8
29346 | D | 1 | 1.1 | FMFC - PM | 161.9 | 17.8 | -7.9
29347 | D | 1 | 1.1 | FMFC - PM | 162.8 | 17.6 | -8
29348 | D | 1 | 1.1 | FMFC - PM | 164 | 17.8 | -7.9
29349 | D | 1 | 1.1 | FMFC - PM | 165.2 | 17.8 | -7.9
29350 | D | 1 | 1.2 | FMFC - PM | 167.1 | 17.4 | -8.1
29351 | D | 1 | 1.2 | FMFC - PM | 169 | 17 | -8.3
29352 | D | 1 | 1.2 | FMFC - PM | 170.6 | 16.9 | -8.4
29353 | D | 1 | 1.2 | FMFC - PM | 171.8 | 16.9 | -8.4
29354 | D | 1 | 1.2 | FMFC - PM | 172.2 | 17.1 | -8.3
29355 | D | 1 | 1.2 | FMFC - PM | 174.3 | 16.9 | -8.4
29356 | D | 1 | 1.2 | FMFC - PM | 175.6 | 16.4 | -8.7
29357 | D | 1 | 1.2 | FMFC - PM | 177.3 | 16.2 | -8.8
29358 | D | 1 | 1.2 | FMFC - PM | 178.2 | 16.2 | -8.8
29359 | D | 1 | 1.2 | FMFC - PM | 179.4 | 16.3 | -8.7
29360 | D | 1 | 1.2 | FMFC - PM | 180.5 | 16.2 | -8.8
29361 | D | 1 | 1.3 | FMFC - PM | 183 | 15.8 | -9
29362 | D | 1 | 1.3 | FMFC - PM | 184.8 | 15.6 | -9.1
29363 | D | 1 | 1.3 | FMFC - PM | 185.9 | 15.6 | -9.1
29364 | D | 1 | 1.3 | FMFC - PM | 187 | 15.6 | -9.1
29365 | D | 1 | 1.3 | FMFC - PM | 188.3 | 15.7 | -9.1
29366 | D | 1 | 1.3 | FMFC - PM | 189.8 | 15.3 | -9.3
29367 | D | 1 | 1.3 | FMFC - PM | 191.7 | 14.9 | -9.5
29368 | D | 1 | 1.3 | FMFC - PM | 193.7 | 14.8 | -9.6
29369 | D | 1 | 1.3 | FMFC - PM | 194.8 | 14.9 | -9.5
29370 | D | 1 | 1.4 | FMFC - PM | 196.1 | 14.9 | -9.5
29371 | D | 1 | 1.4 | FMFC - PM | 197.5 | 14.7 | -9.6
29372 | D | 1 | 1.4 | FMFC - PM | 199.4 | 14.3 | -9.9
29373 | D | 1 | 1.4 | FMFC - PM | 201.3 | 14 | -10
29374 | D | 1 | 1.4 | FMFC - PM | 202.6 | 14 | -10
29375 | D | 1 | 1.4 | FMFC - PM | 203.7 | 14.2 | -9.9
29376 | D | 1 | 1.4 | FMFC - PM | 205 | 14.2 | -9.9
29377 | D | 1 | 1.4 | FMFC - PM | 207.2 | 13.7 | -10.2
29378 | D | 1 | 1.4 | FMFC - PM | 209 | 13.4 | -10.4
29379 | D | 1 | 1.5 | FMFC - PM | 211.1 | 13.3 | -10.4
29380 | D | 1 | 1.5 | FMFC - PM | 212.3 | 13.3 | -10.4
29381 | D | 1 | 1.5 | FMFC - PM | 213.5 | 13.5 | -10.3
29382 | D | 1 | 1.5 | FMFC - PM | 214.9 | 13.3 | -10.4
29383 | D | 1 | 1.5 | FMFC - PM | 216.7 | 12.8 | -10.7
29384 | D | 1 | 1.5 | FMFC - PM | 218.7 | 12.6 | -10.8
29385 | D | 1 | 1.5 | FMFC - PM | 219.9 | 12.6 | -10.8
29386 | D | 1 | 1.5 | FMFC - PM | 221.1 | 12.7 | -10.7
29387 | D | 1 | 1.5 | FMFC - PM | 222.5 | 12.7 | -10.7
29388 | D | 1 | 1.6 | FMFC - PM | 224.9 | 12.2 | -11
29389 | D | 1 | 1.6 | FMFC - PM | 226.7 | 12 | -11.1
29390 | D | 1 | 1.6 | FMFC - PM | 227.8 | 11.8 | -11.2
29391 | D | 1 | 1.6 | FMFC - PM | 229 | 12 | -11.1
29392 | D | 1 | 1.6 | FMFC - PM | 230.4 | 12 | -11.1
29393 | D | 1 | 1.6 | FMFC - PM | 232.8 | 11.6 | -11.4
29394 | D | 1 | 1.6 | FMFC - PM | 234.9 | 11.3 | -11.5
29395 | D | 1 | 1.6 | FMFC - PM | 236.9 | 11.1 | -11.6
29396 | D | 1 | 1.6 | FMFC - PM | 238.1 | 11.2 | -11.6
29397 | D | 1 | 1.7 | FMFC - PM | 239.4 | 11.3 | -11.5
29398 | D | 1 | 1.7 | FMFC - PM | 241 | 11.1 | -11.6
29399 | D | 1 | 1.7 | FMFC - PM | 243 | 10.7 | -11.9
29400 | D | 1 | 1.7 | FMFC - PM | 244.8 | 10.5 | -12
29401 | D | 1 | 1.7 | FMFC - PM | 246.1 | 10.5 | -12
29402 | D | 1 | 1.7 | FMFC - PM | 247.4 | 10.6 | -11.9
29403 | D | 1 | 1.7 | FMFC - PM | 248.8 | 10.4 | -12
29404 | D | 1 | 1.7 | FMFC - PM | 252 | 10 | -12.3
29405 | D | 1 | 1.7 | FMFC - PM | 253.3 | 9.8 | -12.3
29406 | D | 1 | 1.8 | FMFC - PM | 255.3 | 9.8 | -12.3
29407 | D | 1 | 1.8 | FMFC - PM | 256.4 | 9.9 | -12.3
29408 | D | 1 | 1.8 | FMFC - PM | 258.1 | 9.9 | -12.3
29409 | D | 1 | 1.8 | FMFC - PM | 259.5 | 9.4 | -12.6
29410 | D | 1 | 1.8 | FMFC - PM | 261.9 | 9.1 | -12.7
29411 | D | 1 | 1.8 | FMFC - PM | 263.5 | 9.1 | -12.7
29412 | D | 1 | 1.8 | FMFC - PM | 264.2 | 9.3 | -12.6
29413 | D | 1 | 1.8 | FMFC - PM | 266.4 | 9.2 | -12.7
29414 | D | 1 | 1.9 | FMFC - PM | 269 | 8.6 | -13
29415 | D | 1 | 1.9 | FMFC - PM | 271 | 8.2 | -13.3
29416 | D | 1 | 1.9 | FMFC - PM | 273.1 | 8.1 | -13.3
29417 | D | 1 | 1.9 | FMFC - PM | 274.9 | 8.1 | -13.3
29418 | D | 1 | 1.9 | FMFC - PM | 276.2 | 8.3 | -13.2
29419 | D | 1 | 1.9 | FMFC - PM | 277.7 | 8.4 | -13.1
29420 | D | 1 | 1.9 | FMFC - PM | 279.9 | 8 | -13.3
29421 | D | 1 | 1.9 | FMFC - PM | 282.3 | 7.6 | -13.6
29422 | D | 1 | 2 | FMFC - PM | 284.2 | 7.5 | -13.6
29423 | D | 1 | 2 | FMFC - PM | 285.5 | 7.5 | -13.6
29424 | D | 1 | 2 | FMFC - PM | 286.8 | 7.7 | -13.5
29425 | D | 1 | 2 | FMFC - PM | 288.1 | 7.6 | -13.6
29426 | D | 1 | 2 | FMFC - PM | 290.6 | 7 | -13.9
29427 | D | 1 | 2 | FMFC - PM | 292.9 | 6.8 | -14
29428 | D | 1 | 2 | FMFC - PM | 295.1 | 6.7 | -14.1
29429 | D | 1 | 2 | FMFC - PM | 296.5 | 6.8 | -14
27788 | B | 39 | 2 | LMLC - STOA | 289.6 | -4.4 | -20.2
27789 | B | 39 | 2 | LMLC - STOA | 291.9 | -4.5 | -20.3
27790 | B | 39 | 2 | LMLC - STOA | 294.1 | -4.7 | -20.4
27791 | B | 39 | 2 | LMLC - STOA | 296.2 | -4.7 | -20.4
37449 | B | 39 | 0.2 | FMFC - PM | 29.7 | 28.6 | -1.9
37450 | B | 39 | 0.2 | FMFC - PM | 30.3 | 28.5 | -2
37451 | B | 39 | 0.2 | FMFC - PM | 31 | 28.3 | -2.1
26227 | A | 36 | 1.9 | LMLC - STOA | 275.9 | -17.7 | -27.6
36303 | B | 38 | 0.3 | FMFC - PM | 48 | 25.4 | -3.7
36304 | B | 38 | 0.3 | FMFC - PM | 48.5 | 25.4 | -3.7
36305 | B | 38 | 0.3 | FMFC - PM | 49.1 | 25.3 | -3.7
36306 | B | 38 | 0.3 | FMFC - PM | 50 | 25.2 | -3.8
36307 | B | 38 | 0.3 | FMFC - PM | 50.6 | 24.8 | -4
36308 | B | 38 | 0.4 | FMFC - PM | 51.6 | 24.7 | -4.1
36309 | B | 38 | 0.4 | FMFC - PM | 52.2 | 24.7 | -4.1
36310 | B | 38 | 0.4 | FMFC - PM | 53.1 | 24.5 | -4.2
36311 | B | 38 | 0.4 | FMFC - PM | 54.1 | 24.3 | -4.3
36312 | B | 38 | 0.4 | FMFC - PM | 54.7 | 24.1 | -4.4
36313 | B | 38 | 0.4 | FMFC - PM | 55.6 | 24 | -4.5
36314 | B | 38 | 0.4 | FMFC - PM | 56.6 | 23.9 | -4.5
36315 | B | 38 | 0.4 | FMFC - PM | 57.2 | 23.9 | -4.5
36316 | B | 38 | 0.4 | FMFC - PM | 58.3 | 23.7 | -4.6
36317 | B | 38 | 0.4 | FMFC - PM | 58.8 | 23.6 | -4.7
36318 | B | 38 | 0.4 | FMFC - PM | 59.3 | 23.6 | -4.7
36319 | B | 38 | 0.4 | FMFC - PM | 60 | 23.6 | -4.7
36320 | B | 38 | 0.4 | FMFC - PM | 60.9 | 23.4 | -4.8
36321 | B | 38 | 0.4 | FMFC - PM | 61.4 | 23 | -5
36322 | B | 38 | 0.4 | FMFC - PM | 62 | 22.9 | -5.1
36323 | B | 38 | 0.4 | FMFC - PM | 63 | 22.9 | -5.1
36324 | B | 38 | 0.4 | FMFC - PM | 64.1 | 22.7 | -5.2
36325 | B | 38 | 0.4 | FMFC - PM | 64.8 | 22.5 | -5.3
36326 | B | 38 | 0.5 | FMFC - PM | 65.8 | 22.3 | -5.4
36327 | B | 38 | 0.5 | FMFC - PM | 67 | 22.1 | -5.5
36328 | B | 38 | 0.5 | FMFC - PM | 67.8 | 22 | -5.6
36329 | B | 38 | 0.5 | FMFC - PM | 68.8 | 22 | -5.6
36330 | B | 38 | 0.5 | FMFC - PM | 69.8 | 21.9 | -5.6
36331 | B | 38 | 0.5 | FMFC - PM | 71 | 21.6 | -5.8
36332 | B | 38 | 0.5 | FMFC - PM | 71.5 | 21.4 | -5.9
36333 | B | 38 | 0.5 | FMFC - PM | 72.5 | 21.4 | -5.9
36334 | B | 38 | 0.5 | FMFC - PM | 73.4 | 21.2 | -6
36335 | B | 38 | 0.5 | FMFC - PM | 74.6 | 21.2 | -6
36336 | B | 38 | 0.5 | FMFC - PM | 75.2 | 21.1 | -6.1
36337 | B | 38 | 0.5 | FMFC - PM | 76.1 | 20.9 | -6.2
33898 | D | 35 | 2.4 | FMFC - PM | 349.8 | -10.3 | -23.5
33899 | D | 35 | 2.4 | FMFC - PM | 350.4 | -10.4 | -23.6
33900 | A | 36 | 0 | FMFC - PM | 0 | 35.5 | 1.9
33901 | A | 36 | 0 | FMFC - PM | -0.1 | 35.4 | 1.9
33902 | A | 36 | 0 | FMFC - PM | -0.1 | 35.4 | 1.9
33903 | A | 36 | 0 | FMFC - PM | 0.5 | 35.5 | 2
33904 | A | 36 | 0 | FMFC - PM | 0.5 | 35.4 | 1.9
33905 | A | 36 | 0 | FMFC - PM | 0.6 | 35 | 1.7
33906 | A | 36 | 0 | FMFC - PM | 0.6 | 34.6 | 1.5
33907 | A | 36 | 0 | FMFC - PM | 0.6 | 34.6 | 1.5
33908 | A | 36 | 0 | FMFC - PM | 0.6 | 34.7 | 1.5
33909 | A | 36 | 0 | FMFC - PM | 0.5 | 34.8 | 1.6
33910 | A | 36 | 0 | FMFC - PM | 0.6 | 34.7 | 1.5
33911 | A | 36 | 0 | FMFC - PM | 0.6 | 34.5 | 1.4
33912 | A | 36 | 0 | FMFC - PM | 0.6 | 34.3 | 1.3
33913 | A | 36 | 0 | FMFC - PM | 0.7 | 34.3 | 1.3
33914 | A | 36 | 0 | FMFC - PM | 0.6 | 34.4 | 1.4
33915 | A | 36 | 0 | FMFC - PM | 0.6 | 34.4 | 1.4
33916 | A | 36 | 0 | FMFC - PM | 0.7 | 34.3 | 1.3
33917 | A | 36 | 0 | FMFC - PM | 0.7 | 34.2 | 1.2
33918 | A | 36 | 0 | FMFC - PM | 0.7 | 34.2 | 1.2
33919 | A | 36 | 0 | FMFC - PM | 0.7 | 34.3 | 1.3
33920 | A | 36 | 0 | FMFC - PM | 0.7 | 34.1 | 1.2
33921 | A | 36 | 0 | FMFC - PM | 0.8 | 33.8 | 1
33922 | A | 36 | 0 | FMFC - PM | 0.8 | 33.7 | 0.9
33923 | A | 36 | 0 | FMFC - PM | 1.1 | 33.7 | 0.9
33924 | A | 36 | 0 | FMFC - PM | 1.6 | 33.8 | 1
33925 | A | 36 | 0 | FMFC - PM | 2 | 33.6 | 0.9
33926 | A | 36 | 0 | FMFC - PM | 2.2 | 33.4 | 0.8
33927 | A | 36 | 0 | FMFC - PM | 2.5 | 33.4 | 0.8
33928 | A | 36 | 0 | FMFC - PM | 2.8 | 33.4 | 0.8
33929 | A | 36 | 0 | FMFC - PM | 3.2 | 33.4 | 0.8
33930 | A | 36 | 0 | FMFC - PM | 3.4 | 33.1 | 0.6
33931 | A | 36 | 0 | FMFC - PM | 3.6 | 32.9 | 0.5
33932 | A | 36 | 0 | FMFC - PM | 3.8 | 32.9 | 0.5
33933 | A | 36 | 0 | FMFC - PM | 4.2 | 33 | 0.6
33934 | A | 36 | 0 | FMFC - PM | 4.7 | 32.9 | 0.5
33935 | A | 36 | 0 | FMFC - PM | 4.9 | 32.5 | 0.3
33936 | A | 36 | 0 | FMFC - PM | 5.3 | 32.1 | 0.1
33937 | A | 36 | 0 | FMFC - PM | 5.2 | 32.1 | 0.1
33938 | A | 36 | 0 | FMFC - PM | 5.7 | 32.2 | 0.1
33939 | A | 36 | 0 | FMFC - PM | 6.2 | 32.2 | 0.1
33940 | A | 36 | 0 | FMFC - PM | 6.8 | 32 | 0
33941 | A | 36 | 0 | FMFC - PM | 7 | 31.9 | -0.1
33942 | A | 36 | 0 | FMFC - PM | 7.2 | 31.7 | -0.2
33943 | A | 36 | 0.1 | FMFC - PM | 7.3 | 31.8 | -0.1
33944 | A | 36 | 0.1 | FMFC - PM | 7.7 | 31.9 | -0.1
33945 | A | 36 | 0.1 | FMFC - PM | 8.2 | 31.7 | -0.2
33946 | A | 36 | 0.1 | FMFC - PM | 8.4 | 31.4 | -0.4
33947 | A | 36 | 0.1 | FMFC - PM | 8.6 | 31.2 | -0.5
33948 | A | 36 | 0.1 | FMFC - PM | 8.7 | 31.2 | -0.4
33949 | A | 36 | 0.1 | FMFC - PM | 9 | 31.3 | -0.4
33950 | A | 36 | 0.1 | FMFC - PM | 9.5 | 31.1 | -0.5
33951 | A | 36 | 0.1 | FMFC - PM | 9.8 | 31 | -0.6
33952 | A | 36 | 0.1 | FMFC - PM | 10 | 30.9 | -0.6
33953 | A | 36 | 0.1 | FMFC - PM | 10.1 | 31 | -0.6
33954 | A | 36 | 0.1 | FMFC - PM | 10.7 | 30.8 | -0.7
33955 | A | 36 | 0.1 | FMFC - PM | 10.8 | 30.6 | -0.8
33956 | A | 36 | 0.1 | FMFC - PM | 11 | 30.4 | -0.9
33957 | A | 36 | 0.1 | FMFC - PM | 11.1 | 30.4 | -0.9
33958 | A | 36 | 0.1 | FMFC - PM | 11.5 | 30.5 | -0.9
33959 | A | 36 | 0.1 | FMFC - PM | 12.2 | 30.2 | -1
33960 | A | 36 | 0.1 | FMFC - PM | 12.3 | 29.7 | -1.3
33961 | A | 36 | 0.1 | FMFC - PM | 12.5 | 29.5 | -1.4
33962 | A | 36 | 0.1 | FMFC - PM | 12.9 | 29.3 | -1.5
33963 | A | 36 | 0.1 | FMFC - PM | 13.3 | 29.5 | -1.4
33964 | A | 36 | 0.1 | FMFC - PM | 13.9 | 29.6 | -1.3
33965 | A | 36 | 0.1 | FMFC - PM | 14.5 | 29.4 | -1.5
33966 | A | 36 | 0.1 | FMFC - PM | 14.6 | 29.1 | -1.6
33967 | A | 36 | 0.1 | FMFC - PM | 14.9 | 29 | -1.7
33968 | A | 36 | 0.1 | FMFC - PM | 15.3 | 29.1 | -1.6
33969 | A | 36 | 0.1 | FMFC - PM | 15.7 | 29.1 | -1.6
33970 | A | 36 | 0.1 | FMFC - PM | 16.1 | 28.9 | -1.8
33971 | A | 36 | 0.1 | FMFC - PM | 16.3 | 28.6 | -1.9
33972 | A | 36 | 0.1 | FMFC - PM | 16.4 | 28.6 | -1.9
33973 | A | 36 | 0.1 | FMFC - PM | 16.8 | 28.7 | -1.9
33974 | A | 36 | 0.1 | FMFC - PM | 17.5 | 28.6 | -1.9
33975 | A | 36 | 0.1 | FMFC - PM | 17.6 | 28.2 | -2.1
33976 | A | 36 | 0.1 | FMFC - PM | 17.7 | 27.9 | -2.3
33977 | A | 36 | 0.1 | FMFC - PM | 18.2 | 27.9 | -2.3
33978 | A | 36 | 0.1 | FMFC - PM | 18.4 | 28 | -2.3
33979 | A | 36 | 0.1 | FMFC - PM | 19 | 28 | -2.2
33980 | A | 36 | 0.1 | FMFC - PM | 19.5 | 27.7 | -2.4
33981 | A | 36 | 0.1 | FMFC - PM | 19.7 | 27.4 | -2.6
33982 | A | 36 | 0.1 | FMFC - PM | 19.9 | 27.3 | -2.6
33983 | A | 36 | 0.1 | FMFC - PM | 20.3 | 27.4 | -2.6
33984 | A | 36 | 0.1 | FMFC - PM | 20.9 | 27.4 | -2.6
33985 | A | 36 | 0.1 | FMFC - PM | 21.4 | 27.1 | -2.7
29886 | B | 11 | 0.5 | FMFC - PM | 78.8 | 24.8 | -4
29887 | B | 11 | 0.5 | FMFC - PM | 79.6 | 24.4 | -4.2
29888 | B | 11 | 0.6 | FMFC - PM | 80.4 | 24.3 | -4.3
29889 | B | 11 | 0.6 | FMFC - PM | 81.7 | 24.3 | -4.3
29890 | B | 11 | 0.6 | FMFC - PM | 82.9 | 24.3 | -4.3
29891 | B | 11 | 0.6 | FMFC - PM | 84 | 24.1 | -4.4
29892 | B | 11 | 0.6 | FMFC - PM | 84.5 | 23.7 | -4.6
29893 | B | 11 | 0.6 | FMFC - PM | 85.1 | 23.7 | -4.6
29894 | B | 11 | 0.6 | FMFC - PM | 87.3 | 23.7 | -4.6
29895 | B | 11 | 0.6 | FMFC - PM | 88.7 | 23.7 | -4.6
29896 | B | 11 | 0.6 | FMFC - PM | 89.8 | 23.4 | -4.8
29897 | B | 11 | 0.6 | FMFC - PM | 90.3 | 23.1 | -4.9
29898 | B | 11 | 0.6 | FMFC - PM | 91.4 | 23 | -5
29899 | B | 11 | 0.6 | FMFC - PM | 93 | 23.1 | -4.9
29900 | B | 11 | 0.7 | FMFC - PM | 94.7 | 23 | -5
29901 | B | 11 | 0.7 | FMFC - PM | 95.5 | 22.6 | -5.2
29902 | B | 11 | 0.7 | FMFC - PM | 96.6 | 22.4 | -5.3
29903 | B | 11 | 0.7 | FMFC - PM | 98 | 22.5 | -5.3
29904 | B | 11 | 0.7 | FMFC - PM | 99.6 | 22.5 | -5.3
29905 | B | 11 | 0.7 | FMFC - PM | 100.9 | 22.2 | -5.4
29906 | B | 11 | 0.7 | FMFC - PM | 101.4 | 21.9 | -5.6
29907 | B | 11 | 0.7 | FMFC - PM | 102.7 | 21.8 | -5.7
29908 | B | 11 | 0.7 | FMFC - PM | 104.1 | 21.9 | -5.6
29909 | B | 11 | 0.7 | FMFC - PM | 106.2 | 21.8 | -5.7
29910 | B | 11 | 0.7 | FMFC - PM | 107.3 | 21.5 | -5.8
29911 | B | 11 | 0.7 | FMFC - PM | 108.2 | 21.2 | -6
29912 | B | 11 | 0.8 | FMFC - PM | 109.2 | 21.2 | -6
29913 | B | 11 | 0.8 | FMFC - PM | 110.8 | 21.2 | -6
29914 | B | 11 | 0.8 | FMFC - PM | 112.5 | 21.2 | -6
29915 | B | 11 | 0.8 | FMFC - PM | 113.8 | 20.8 | -6.2
29916 | B | 11 | 0.8 | FMFC - PM | 114.7 | 20.6 | -6.4
29917 | B | 11 | 0.8 | FMFC - PM | 115.9 | 20.5 | -6.4
29918 | B | 11 | 0.8 | FMFC - PM | 118 | 20.6 | -6.3
29919 | B | 11 | 0.8 | FMFC - PM | 119.2 | 20.5 | -6.4
29920 | B | 11 | 0.8 | FMFC - PM | 120.5 | 20.2 | -6.6
29921 | B | 11 | 0.8 | FMFC - PM | 121.4 | 20 | -6.7
29922 | B | 11 | 0.8 | FMFC - PM | 122.8 | 19.9 | -6.7
29923 | B | 11 | 0.9 | FMFC - PM | 124.6 | 20 | -6.7
29924 | B | 11 | 0.9 | FMFC - PM | 126 | 19.8 | -6.8
29925 | B | 11 | 0.9 | FMFC - PM | 126.5 | 19.4 | -7
29926 | B | 11 | 0.9 | FMFC - PM | 127.9 | 19.3 | -7.1
29927 | B | 11 | 0.9 | FMFC - PM | 129.8 | 19.4 | -7
29928 | B | 11 | 0.9 | FMFC - PM | 131.8 | 19.4 | -7
29929 | B | 11 | 0.9 | FMFC - PM | 133.1 | 19 | -7.2
29930 | B | 11 | 0.9 | FMFC - PM | 133.6 | 18.8 | -7.4
29931 | B | 11 | 0.9 | FMFC - PM | 134.8 | 18.7 | -7.4
29932 | B | 11 | 0.9 | FMFC - PM | 136.8 | 18.7 | -7.4
29933 | B | 11 | 1 | FMFC - PM | 138.8 | 18.7 | -7.4
29934 | B | 11 | 1 | FMFC - PM | 139.8 | 18.3 | -7.6
29935 | B | 11 | 1 | FMFC - PM | 141.5 | 18.1 | -7.7
29936 | B | 11 | 1 | FMFC - PM | 142.8 | 18.1 | -7.7
29937 | B | 11 | 1 | FMFC - PM | 144.8 | 18.1 | -7.7
29938 | B | 11 | 1 | FMFC - PM | 146.2 | 18 | -7.8
29939 | B | 11 | 1 | FMFC - PM | 147.1 | 17.6 | -8
17778 | B | 36 | 0.6 | FMLC | 84.8 | 15.1 | -9.4
17779 | B | 36 | 0.6 | FMLC | 85.4 | 15 | -9.4
36487 | B | 38 | 1.8 | FMFC - PM | 255.3 | 0.8 | -17.4
36488 | B | 38 | 1.8 | FMFC - PM | 255.3 | 0.6 | -17.5
29942 | B | 11 | 1 | FMFC - PM | 151.9 | 17.5 | -8.1
29943 | B | 11 | 1.1 | FMFC - PM | 153.2 | 17.1 | -8.3
29944 | B | 11 | 1.1 | FMFC - PM | 154.4 | 16.8 | -8.4
29945 | B | 11 | 1.1 | FMFC - PM | 156 | 16.7 | -8.5
29946 | B | 11 | 1.1 | FMFC - PM | 157.6 | 16.7 | -8.5
29947 | B | 11 | 1.1 | FMFC - PM | 160 | 16.7 | -8.5
29948 | B | 11 | 1.1 | FMFC - PM | 161.7 | 16.5 | -8.6
29949 | B | 11 | 1.1 | FMFC - PM | 164 | 16.1 | -8.8
29950 | B | 11 | 1.1 | FMFC - PM | 165.3 | 16.1 | -8.8
29951 | B | 11 | 1.2 | FMFC - PM | 168.1 | 16.2 | -8.8
29952 | B | 11 | 1.2 | FMFC - PM | 169.4 | 16.2 | -8.8
29953 | B | 11 | 1.2 | FMFC - PM | 171.2 | 15.8 | -9
29954 | B | 11 | 1.2 | FMFC - PM | 171.5 | 15.5 | -9.2
29955 | B | 11 | 1.2 | FMFC - PM | 173.1 | 15.4 | -9.2
29956 | B | 11 | 1.2 | FMFC - PM | 175.4 | 15.6 | -9.1
29957 | B | 11 | 1.2 | FMFC - PM | 177.3 | 15.5 | -9.2
29958 | B | 11 | 1.2 | FMFC - PM | 178.4 | 15.1 | -9.4
29959 | B | 11 | 1.2 | FMFC - PM | 179.5 | 14.9 | -9.5
29960 | B | 11 | 1.3 | FMFC - PM | 181.8 | 14.9 | -9.5
29961 | B | 11 | 1.3 | FMFC - PM | 183.4 | 14.9 | -9.5
29962 | B | 11 | 1.3 | FMFC - PM | 185.7 | 14.7 | -9.6
29963 | B | 11 | 1.3 | FMFC - PM | 186.8 | 14.4 | -9.8
29964 | B | 11 | 1.3 | FMFC - PM | 187.6 | 14.2 | -9.9
29965 | B | 11 | 1.3 | FMFC - PM | 189.8 | 14.3 | -9.8
29966 | B | 11 | 1.3 | FMFC - PM | 192 | 14.4 | -9.8
29967 | B | 11 | 1.3 | FMFC - PM | 193.9 | 14 | -10
29968 | B | 11 | 1.3 | FMFC - PM | 195.2 | 13.6 | -10.2
29969 | B | 11 | 1.4 | FMFC - PM | 196.1 | 13.6 | -10.3
29970 | B | 11 | 1.4 | FMFC - PM | 198.8 | 13.6 | -10.2
29971 | B | 11 | 1.4 | FMFC - PM | 201.1 | 13.6 | -10.2
29972 | B | 11 | 1.4 | FMFC - PM | 202.7 | 13.3 | -10.4
30547 | D | 11 | 1.1 | FMFC - PM | 159.9 | 17.6 | -8
30548 | D | 11 | 1.1 | FMFC - PM | 161.2 | 17.6 | -8
30549 | D | 11 | 1.1 | FMFC - PM | 163.3 | 17.4 | -8.1
30550 | D | 11 | 1.1 | FMFC - PM | 164.7 | 17.3 | -8.2
30551 | D | 11 | 1.1 | FMFC - PM | 166.3 | 17.2 | -8.2
30552 | D | 11 | 1.2 | FMFC - PM | 168.3 | 17 | -8.3
30553 | D | 11 | 1.2 | FMFC - PM | 169.7 | 16.8 | -8.4
30554 | D | 11 | 1.2 | FMFC - PM | 171.3 | 16.7 | -8.5
30555 | D | 11 | 1.2 | FMFC - PM | 173 | 16.7 | -8.5
30556 | D | 11 | 1.2 | FMFC - PM | 174.5 | 16.6 | -8.6
30557 | D | 11 | 1.2 | FMFC - PM | 176.6 | 16.3 | -8.7
30558 | D | 11 | 1.2 | FMFC - PM | 178.1 | 16.2 | -8.8
30559 | D | 11 | 1.2 | FMFC - PM | 179.6 | 16 | -8.9
30560 | D | 11 | 1.3 | FMFC - PM | 181.6 | 16 | -8.9
30561 | D | 11 | 1.3 | FMFC - PM | 183 | 15.8 | -9
30562 | D | 11 | 1.3 | FMFC - PM | 185 | 15.8 | -9
30563 | D | 11 | 1.3 | FMFC - PM | 186.7 | 15.5 | -9.2
30564 | D | 11 | 1.3 | FMFC - PM | 188.7 | 15.4 | -9.3
30565 | D | 11 | 1.3 | FMFC - PM | 190.2 | 15.3 | -9.3
30566 | D | 11 | 1.3 | FMFC - PM | 191.6 | 15.1 | -9.4
30567 | D | 11 | 1.3 | FMFC - PM | 193.6 | 15.1 | -9.4
30568 | D | 11 | 1.3 | FMFC - PM | 195.7 | 14.9 | -9.5
30569 | D | 11 | 1.4 | FMFC - PM | 197.3 | 14.7 | -9.6
30570 | D | 11 | 1.4 | FMFC - PM | 199.6 | 14.5 | -9.7
30571 | D | 11 | 1.4 | FMFC - PM | 200.8 | 14.5 | -9.7
30572 | D | 11 | 1.4 | FMFC - PM | 202.9 | 14.4 | -9.8
30573 | D | 11 | 1.4 | FMFC - PM | 205 | 14.2 | -9.9
30574 | D | 11 | 1.4 | FMFC - PM | 207 | 14.1 | -9.9
30575 | D | 11 | 1.4 | FMFC - PM | 208.5 | 14 | -10
30576 | D | 11 | 1.4 | FMFC - PM | 210.1 | 13.8 | -10.1
30577 | D | 11 | 1.5 | FMFC - PM | 212.2 | 13.6 | -10.2
30578 | D | 11 | 1.5 | FMFC - PM | 214.4 | 13.5 | -10.3
30579 | D | 11 | 1.5 | FMFC - PM | 215.6 | 13.4 | -10.3
30580 | D | 11 | 1.5 | FMFC - PM | 217.7 | 13.2 | -10.4
30581 | D | 11 | 1.5 | FMFC - PM | 219.7 | 13.1 | -10.5
30582 | D | 11 | 1.5 | FMFC - PM | 221.9 | 12.9 | -10.6
30583 | D | 11 | 1.5 | FMFC - PM | 223.9 | 12.9 | -10.6
30584 | D | 11 | 1.6 | FMFC - PM | 225.3 | 12.7 | -10.7
30585 | D | 11 | 1.6 | FMFC - PM | 227.4 | 12.6 | -10.8
30586 | D | 11 | 1.6 | FMFC - PM | 229.4 | 12.5 | -10.8
30587 | D | 11 | 1.6 | FMFC - PM | 230.9 | 12.4 | -10.9
30588 | D | 11 | 1.6 | FMFC - PM | 233 | 12.2 | -11
30589 | D | 11 | 1.6 | FMFC - PM | 235.1 | 12.1 | -11.1
30590 | D | 11 | 1.6 | FMFC - PM | 236.7 | 12 | -11.1
30591 | D | 11 | 1.6 | FMFC - PM | 238.8 | 11.8 | -11.2
30592 | D | 11 | 1.7 | FMFC - PM | 241 | 11.7 | -11.3
30593 | D | 11 | 1.7 | FMFC - PM | 243.1 | 11.6 | -11.4
30594 | D | 11 | 1.7 | FMFC - PM | 245.3 | 11.4 | -11.4
30595 | D | 11 | 1.7 | FMFC - PM | 246.6 | 11.3 | -11.5
30596 | D | 11 | 1.7 | FMFC - PM | 248.8 | 11.1 | -11.6
30597 | D | 11 | 1.7 | FMFC - PM | 251.1 | 10.9 | -11.7
30598 | D | 11 | 1.7 | FMFC - PM | 253.1 | 10.8 | -11.8
30599 | D | 11 | 1.8 | FMFC - PM | 255.3 | 10.7 | -11.8
30600 | D | 11 | 1.8 | FMFC - PM | 257.3 | 10.5 | -11.9
30601 | D | 11 | 1.8 | FMFC - PM | 259.5 | 10.4 | -12
30602 | D | 11 | 1.8 | FMFC - PM | 261.6 | 10.2 | -12.1
30603 | D | 11 | 1.8 | FMFC - PM | 263.6 | 10 | -12.2
30604 | D | 11 | 1.8 | FMFC - PM | 265.8 | 10 | -12.3
30605 | D | 11 | 1.8 | FMFC - PM | 268 | 9.9 | -12.3
30606 | D | 11 | 1.9 | FMFC - PM | 270.1 | 9.7 | -12.4
30607 | D | 11 | 1.9 | FMFC - PM | 272.1 | 9.6 | -12.5
30608 | D | 11 | 1.9 | FMFC - PM | 274.3 | 9.5 | -12.5
30609 | D | 11 | 1.9 | FMFC - PM | 276.4 | 9.3 | -12.6
30610 | D | 11 | 1.9 | FMFC - PM | 278.5 | 9.1 | -12.7
30611 | D | 11 | 1.9 | FMFC - PM | 280.6 | 9 | -12.8
30612 | D | 11 | 1.9 | FMFC - PM | 282.8 | 8.9 | -12.9
30613 | D | 11 | 2 | FMFC - PM | 284.9 | 8.8 | -12.9
30614 | D | 11 | 2 | FMFC - PM | 287.1 | 8.6 | -13
30615 | D | 11 | 2 | FMFC - PM | 289.2 | 8.5 | -13.1
30616 | D | 11 | 2 | FMFC - PM | 291.4 | 8.3 | -13.2
30617 | D | 11 | 2 | FMFC - PM | 294.2 | 8.2 | -13.2
30618 | D | 11 | 2 | FMFC - PM | 296.3 | 8.1 | -13.3
30619 | D | 11 | 2.1 | FMFC - PM | 298.5 | 8 | -13.4
30620 | D | 11 | 2.1 | FMFC - PM | 300.7 | 7.8 | -13.5
30621 | D | 11 | 2.1 | FMFC - PM | 304.8 | 7.7 | -13.5
30622 | D | 11 | 2.1 | FMFC - PM | 311.3 | 7.5 | -13.6
30623 | D | 11 | 2.2 | FMFC - PM | 316.9 | 7.4 | -13.7
30624 | D | 11 | 2.2 | FMFC - PM | 321.3 | 7.3 | -13.8
30625 | D | 11 | 2.2 | FMFC - PM | 323.3 | 7.1 | -13.9
30626 | D | 11 | 2.2 | FMFC - PM | 324.9 | 7 | -13.9
30627 | D | 11 | 2.3 | FMFC - PM | 327.1 | 6.9 | -14
30628 | D | 11 | 2.3 | FMFC - PM | 329.4 | 6.7 | -14.1
30629 | D | 11 | 2.3 | FMFC - PM | 330.8 | 6.6 | -14.1
30630 | D | 11 | 2.3 | FMFC - PM | 333.1 | 6.4 | -14.2
30631 | D | 11 | 2.3 | FMFC - PM | 335.3 | 6.4 | -14.3
30632 | D | 11 | 2.3 | FMFC - PM | 337.8 | 6.2 | -14.4
30633 | D | 11 | 2.3 | FMFC - PM | 340.2 | 6 | -14.5
30634 | D | 11 | 2.4 | FMFC - PM | 341.8 | 5.9 | -14.5
30635 | D | 11 | 2.4 | FMFC - PM | 343.7 | 5.8 | -14.6
30636 | D | 11 | 2.4 | FMFC - PM | 346.1 | 5.7 | -14.6
30637 | D | 11 | 2.4 | FMFC - PM | 348.7 | 5.5 | -14.7
30638 | D | 11 | 2.4 | FMFC - PM | 350.4 | 5.4 | -14.8
30639 | D | 11 | 2.4 | FMFC - PM | 352.2 | 5.3 | -14.9
30640 | D | 11 | 2.4 | FMFC - PM | 354.6 | 5.2 | -14.9
31858 | B | 25 | 0.9 | FMFC - PM | 136.4 | 10.3 | -12.1
31859 | B | 25 | 1 | FMFC - PM | 138.1 | 10.1 | -12.2
31860 | B | 25 | 1 | FMFC - PM | 139 | 10 | -12.3
31861 | B | 25 | 1 | FMFC - PM | 140.2 | 9.9 | -12.3
31862 | B | 25 | 1 | FMFC - PM | 141.9 | 9.7 | -12.4
31863 | B | 25 | 1 | FMFC - PM | 142.7 | 9.5 | -12.5
31864 | B | 25 | 1 | FMFC - PM | 144.1 | 9.5 | -12.5
31865 | B | 25 | 1 | FMFC - PM | 145.7 | 9.3 | -12.6
31866 | B | 25 | 1 | FMFC - PM | 147.2 | 9.2 | -12.7
31867 | B | 25 | 1 | FMFC - PM | 148.1 | 9 | -12.8
31868 | B | 25 | 1 | FMFC - PM | 149.5 | 8.9 | -12.9
31869 | B | 25 | 1 | FMFC - PM | 151.1 | 8.7 | -12.9
31870 | B | 25 | 1.1 | FMFC - PM | 152.4 | 8.6 | -13
31871 | B | 25 | 1.1 | FMFC - PM | 154 | 8.4 | -13.1
31872 | B | 25 | 1.1 | FMFC - PM | 154.8 | 8.3 | -13.2
31873 | B | 25 | 1.1 | FMFC - PM | 156.3 | 8.2 | -13.2
31874 | B | 25 | 1.1 | FMFC - PM | 157.7 | 8.1 | -13.3
31875 | B | 25 | 1.1 | FMFC - PM | 159.3 | 7.9 | -13.4
31876 | B | 25 | 1.1 | FMFC - PM | 160.6 | 7.7 | -13.5
31877 | B | 25 | 1.1 | FMFC - PM | 162.1 | 7.6 | -13.6
31878 | B | 25 | 1.1 | FMFC - PM | 163.5 | 7.5 | -13.6
31879 | B | 25 | 1.1 | FMFC - PM | 165.2 | 7.4 | -13.7
31880 | B | 25 | 1.1 | FMFC - PM | 166.4 | 7.2 | -13.8
31881 | B | 25 | 1.2 | FMFC - PM | 168 | 7.1 | -13.9
31882 | B | 25 | 1.2 | FMFC - PM | 169.4 | 6.9 | -14
31883 | B | 25 | 1.2 | FMFC - PM | 170.3 | 6.8 | -14
31884 | B | 25 | 1.2 | FMFC - PM | 171.9 | 6.7 | -14.1
31885 | B | 25 | 1.2 | FMFC - PM | 173.6 | 6.5 | -14.2
31886 | B | 25 | 1.2 | FMFC - PM | 175.2 | 6.4 | -14.2
31887 | B | 25 | 1.2 | FMFC - PM | 176.8 | 6.2 | -14.3
31888 | B | 25 | 1.2 | FMFC - PM | 178.2 | 6.1 | -14.4
31889 | B | 25 | 1.2 | FMFC - PM | 179.8 | 5.9 | -14.5
31890 | B | 25 | 1.2 | FMFC - PM | 180.7 | 5.9 | -14.5
31891 | B | 25 | 1.3 | FMFC - PM | 182.2 | 5.8 | -14.6
31892 | B | 25 | 1.3 | FMFC - PM | 183.7 | 5.6 | -14.7
31893 | B | 25 | 1.3 | FMFC - PM | 185.2 | 5.4 | -14.8
31894 | B | 25 | 1.3 | FMFC - PM | 186.7 | 5.3 | -14.9
31895 | B | 25 | 1.3 | FMFC - PM | 188.4 | 5.2 | -14.9
31896 | B | 25 | 1.3 | FMFC - PM | 189.7 | 5 | -15
31897 | B | 25 | 1.3 | FMFC - PM | 191.5 | 4.9 | -15.1
31898 | B | 25 | 1.3 | FMFC - PM | 192.8 | 4.7 | -15.2
31899 | B | 25 | 1.3 | FMFC - PM | 194.4 | 4.6 | -15.2
31900 | B | 25 | 1.4 | FMFC - PM | 195.8 | 4.5 | -15.3
17976 | C | 36 | 0.1 | FMLC | 10.9 | 31.5 | -0.3
17977 | C | 36 | 0.1 | FMLC | 11 | 31.5 | -0.3
17978 | C | 36 | 0.1 | FMLC | 11.6 | 31.3 | -0.4
22128 | C | 35 | 0.5 | LMLC - LTOA | 65.8 | 15.2 | -9.3
22129 | C | 35 | 0.5 | LMLC - LTOA | 66.2 | 15.1 | -9.4
22130 | C | 35 | 0.5 | LMLC - LTOA | 66.9 | 14.9 | -9.5
22131 | C | 35 | 0.5 | LMLC - LTOA | 68.2 | 14.8 | -9.6
22132 | C | 35 | 0.5 | LMLC - LTOA | 68.4 | 14.7 | -9.6
22133 | C | 35 | 0.5 | LMLC - LTOA | 69.2 | 14.5 | -9.7
22134 | C | 35 | 0.5 | LMLC - LTOA | 70 | 14.4 | -9.8
22135 | C | 35 | 0.5 | LMLC - LTOA | 70.4 | 14.2 | -9.9
22136 | C | 35 | 0.5 | LMLC - LTOA | 71.2 | 14.1 | -9.9
22137 | C | 35 | 0.5 | LMLC - LTOA | 72 | 14 | -10
22138 | C | 35 | 0.5 | LMLC - LTOA | 72.8 | 13.9 | -10.1
22139 | C | 35 | 0.5 | LMLC - LTOA | 73.5 | 13.8 | -10.1
22140 | C | 35 | 0.5 | LMLC - LTOA | 74.2 | 13.6 | -10.2
22141 | C | 35 | 0.5 | LMLC - LTOA | 74.8 | 13.5 | -10.3
22142 | C | 35 | 0.5 | LMLC - LTOA | 75.9 | 13.3 | -10.4
22143 | C | 35 | 0.5 | LMLC - LTOA | 76.5 | 13.2 | -10.4
22144 | C | 35 | 0.5 | LMLC - LTOA | 77.3 | 13.1 | -10.5
22145 | C | 35 | 0.5 | LMLC - LTOA | 78.1 | 12.9 | -10.6
22146 | C | 35 | 0.5 | LMLC - LTOA | 78.9 | 12.7 | -10.7
22147 | C | 35 | 0.5 | LMLC - LTOA | 79.7 | 12.6 | -10.8
22148 | C | 35 | 0.6 | LMLC - LTOA | 80.4 | 12.5 | -10.8
22149 | C | 35 | 0.6 | LMLC - LTOA | 81.6 | 12.4 | -10.9
22150 | C | 35 | 0.6 | LMLC - LTOA | 82.3 | 12.3 | -11
22151 | C | 35 | 0.6 | LMLC - LTOA | 83.1 | 12.1 | -11.1
22152 | C | 35 | 0.6 | LMLC - LTOA | 83.8 | 11.9 | -11.2
22153 | C | 35 | 0.6 | LMLC - LTOA | 85.2 | 11.8 | -11.2
22154 | C | 35 | 0.6 | LMLC - LTOA | 85.8 | 11.7 | -11.3
22155 | C | 35 | 0.6 | LMLC - LTOA | 86.5 | 11.6 | -11.3
22156 | C | 35 | 0.6 | LMLC - LTOA | 87.4 | 11.5 | -11.4
22157 | C | 35 | 0.6 | LMLC - LTOA | 88.1 | 11.3 | -11.5
22158 | C | 35 | 0.6 | LMLC - LTOA | 89.3 | 11.1 | -11.6
22159 | C | 35 | 0.6 | LMLC - LTOA | 90.1 | 10.9 | -11.7
23319 | C | 36 | 1 | LMLC - LTOA | 139.8 | 4.4 | -15.3
23320 | C | 36 | 1 | LMLC - LTOA | 141.5 | 4.2 | -15.4
23321 | C | 36 | 1 | LMLC - LTOA | 142.2 | 4 | -15.5
23322 | C | 36 | 1 | LMLC - LTOA | 143 | 3.9 | -15.6
23323 | C | 36 | 1 | LMLC - LTOA | 144.4 | 3.7 | -15.7
23324 | C | 36 | 1 | LMLC - LTOA | 146 | 3.7 | -15.7
23325 | C | 36 | 1 | LMLC - LTOA | 146.8 | 3.5 | -15.8
23326 | C | 36 | 1 | LMLC - LTOA | 148.2 | 3.3 | -15.9
23327 | C | 36 | 1 | LMLC - LTOA | 149.6 | 3.1 | -16
23328 | C | 36 | 1 | LMLC - LTOA | 151.2 | 3.1 | -16
23329 | C | 36 | 1 | LMLC - LTOA | 152.1 | 3 | -16.1
23330 | C | 36 | 1.1 | LMLC - LTOA | 153 | 3 | -16.1
23331 | C | 36 | 1.1 | LMLC - LTOA | 154.2 | 2.7 | -16.3
23332 | C | 36 | 1.1 | LMLC - LTOA | 155.9 | 2.6 | -16.3
23333 | C | 36 | 1.1 | LMLC - LTOA | 157.2 | 2.5 | -16.4
23334 | C | 36 | 1.1 | LMLC - LTOA | 158 | 2.4 | -16.4
23335 | C | 36 | 1.1 | LMLC - LTOA | 159.6 | 2.2 | -16.6
23336 | C | 36 | 1.1 | LMLC - LTOA | 161.1 | 1.9 | -16.7
23337 | C | 36 | 1.1 | LMLC - LTOA | 161.9 | 1.9 | -16.7
23338 | C | 36 | 1.1 | LMLC - LTOA | 163.2 | 1.8 | -16.8
23339 | C | 36 | 1.1 | LMLC - LTOA | 164.8 | 1.7 | -16.8
23340 | C | 36 | 1.1 | LMLC - LTOA | 166.2 | 1.5 | -17
23341 | C | 36 | 1.2 | LMLC - LTOA | 167.8 | 1.2 | -17.1
23342 | C | 36 | 1.2 | LMLC - LTOA | 168.5 | 1.2 | -17.1
23343 | C | 36 | 1.2 | LMLC - LTOA | 170 | 1.2 | -17.1
23344 | C | 36 | 1.2 | LMLC - LTOA | 171.4 | 1 | -17.2
23345 | C | 36 | 1.2 | LMLC - LTOA | 172.9 | 0.8 | -17.3
23346 | C | 36 | 1.2 | LMLC - LTOA | 174.2 | 0.6 | -17.4
23347 | C | 36 | 1.2 | LMLC - LTOA | 175.7 | 0.6 | -17.4
23348 | C | 36 | 1.2 | LMLC - LTOA | 177 | 0.4 | -17.5
23349 | C | 36 | 1.2 | LMLC - LTOA | 178.7 | 0.3 | -17.6
23350 | C | 36 | 1.2 | LMLC - LTOA | 179.9 | 0.1 | -17.7
23351 | C | 36 | 1.3 | LMLC - LTOA | 181.4 | 0 | -17.8
23352 | C | 36 | 1.3 | LMLC - LTOA | 182.8 | -0.2 | -17.9
23353 | C | 36 | 1.3 | LMLC - LTOA | 184.2 | -0.3 | -17.9
23354 | C | 36 | 1.3 | LMLC - LTOA | 185.7 | -0.5 | -18
23355 | C | 36 | 1.3 | LMLC - LTOA | 187 | -0.6 | -18.1
23356 | C | 36 | 1.3 | LMLC - LTOA | 188.5 | -0.6 | -18.1
23357 | C | 36 | 1.3 | LMLC - LTOA | 189.9 | -0.8 | -18.2
23358 | C | 36 | 1.3 | LMLC - LTOA | 191.4 | -1 | -18.3
23359 | C | 36 | 1.3 | LMLC - LTOA | 192.8 | -1.2 | -18.4
23360 | C | 36 | 1.3 | LMLC - LTOA | 194.3 | -1.2 | -18.4
23361 | C | 36 | 1.3 | LMLC - LTOA | 195.7 | -1.4 | -18.5
23362 | C | 36 | 1.4 | LMLC - LTOA | 197.2 | -1.5 | -18.6
23363 | C | 36 | 1.4 | LMLC - LTOA | 198.6 | -1.7 | -18.7
23364 | C | 36 | 1.4 | LMLC - LTOA | 200 | -1.8 | -18.8
23365 | C | 36 | 1.4 | LMLC - LTOA | 201.7 | -1.9 | -18.8
23366 | C | 36 | 1.4 | LMLC - LTOA | 203 | -2.1 | -18.9
23367 | C | 36 | 1.4 | LMLC - LTOA | 204.7 | -2.3 | -19
23368 | C | 36 | 1.4 | LMLC - LTOA | 206.7 | -2.4 | -19.1
23369 | C | 36 | 1.4 | LMLC - LTOA | 208 | -2.4 | -19.1
23370 | C | 36 | 1.4 | LMLC - LTOA | 209.5 | -2.6 | -19.2
23371 | C | 36 | 1.5 | LMLC - LTOA | 211.1 | -2.7 | -19.3
23372 | C | 36 | 1.5 | LMLC - LTOA | 212.4 | -3 | -19.4
23373 | C | 36 | 1.5 | LMLC - LTOA | 214 | -3.1 | -19.5
23374 | C | 36 | 1.5 | LMLC - LTOA | 215.3 | -3.2 | -19.5
23375 | C | 36 | 1.5 | LMLC - LTOA | 217 | -3.2 | -19.6
23376 | C | 36 | 1.5 | LMLC - LTOA | 218.4 | -3.4 | -19.7
23377 | C | 36 | 1.5 | LMLC - LTOA | 220.5 | -3.7 | -19.8
23378 | C | 36 | 1.5 | LMLC - LTOA | 221.9 | -3.7 | -19.8
23379 | C | 36 | 1.5 | LMLC - LTOA | 223.4 | -3.7 | -19.8
23380 | C | 36 | 1.5 | LMLC - LTOA | 224.8 | -3.9 | -19.9
23381 | C | 36 | 1.6 | LMLC - LTOA | 226.4 | -4.1 | -20.1
23382 | C | 36 | 1.6 | LMLC - LTOA | 228.5 | -4.2 | -20.1
23383 | C | 36 | 1.6 | LMLC - LTOA | 229.7 | -4.4 | -20.2
23384 | C | 36 | 1.6 | LMLC - LTOA | 231.3 | -4.4 | -20.2
23385 | C | 36 | 1.6 | LMLC - LTOA | 232.7 | -4.7 | -20.4
23386 | C | 36 | 1.6 | LMLC - LTOA | 234.9 | -4.9 | -20.5
23387 | C | 36 | 1.6 | LMLC - LTOA | 236.1 | -5 | -20.5
23388 | C | 36 | 1.6 | LMLC - LTOA | 237.8 | -5 | -20.6
23389 | C | 36 | 1.7 | LMLC - LTOA | 239.9 | -5.1 | -20.6
23390 | C | 36 | 1.7 | LMLC - LTOA | 241.3 | -5.5 | -20.8
23391 | C | 36 | 1.7 | LMLC - LTOA | 242.8 | -5.5 | -20.8
23392 | C | 36 | 1.7 | LMLC - LTOA | 244.9 | -5.6 | -20.9
23393 | C | 36 | 1.7 | LMLC - LTOA | 246.3 | -5.7 | -20.9
23394 | C | 36 | 1.7 | LMLC - LTOA | 247.9 | -5.9 | -21.1
23395 | C | 36 | 1.7 | LMLC - LTOA | 249.9 | -6 | -21.1
23396 | C | 36 | 1.7 | LMLC - LTOA | 251.4 | -6.2 | -21.2
23397 | C | 36 | 1.7 | LMLC - LTOA | 252.9 | -6.2 | -21.2
23398 | C | 36 | 1.8 | LMLC - LTOA | 254.5 | -6.5 | -21.4
23399 | C | 36 | 1.8 | LMLC - LTOA | 256.6 | -6.6 | -21.4
23400 | C | 36 | 1.8 | LMLC - LTOA | 258.7 | -6.7 | -21.5
23401 | C | 36 | 1.8 | LMLC - LTOA | 260 | -6.8 | -21.5
23402 | C | 36 | 1.8 | LMLC - LTOA | 261.6 | -7 | -21.7
23403 | C | 36 | 1.8 | LMLC - LTOA | 263.2 | -7.2 | -21.8
23404 | C | 36 | 1.8 | LMLC - LTOA | 265.3 | -7.3 | -21.8
23405 | C | 36 | 1.8 | LMLC - LTOA | 266.7 | -7.3 | -21.8
23406 | C | 36 | 1.9 | LMLC - LTOA | 268.4 | -7.5 | -22
23407 | C | 36 | 1.9 | LMLC - LTOA | 270.5 | -7.7 | -22
23408 | C | 36 | 1.9 | LMLC - LTOA | 271.9 | -7.8 | -22.1
23409 | C | 36 | 1.9 | LMLC - LTOA | 273.4 | -7.8 | -22.1
23410 | C | 36 | 1.9 | LMLC - LTOA | 275.5 | -8 | -22.2
23411 | C | 36 | 1.9 | LMLC - LTOA | 277 | -8.2 | -22.3
23412 | C | 36 | 1.9 | LMLC - LTOA | 279.2 | -8.4 | -22.4
23413 | C | 36 | 1.9 | LMLC - LTOA | 280.5 | -8.6 | -22.5
23414 | C | 36 | 1.9 | LMLC - LTOA | 282.1 | -8.6 | -22.5
23415 | C | 36 | 2 | LMLC - LTOA | 284.3 | -8.7 | -22.6
23416 | C | 36 | 2 | LMLC - LTOA | 285.7 | -8.9 | -22.7
23417 | C | 36 | 2 | LMLC - LTOA | 287.8 | -9.1 | -22.8
23418 | C | 36 | 2 | LMLC - LTOA | 289.3 | -9.1 | -22.8
23419 | C | 36 | 2 | LMLC - LTOA | 291.4 | -9.3 | -22.9
23420 | C | 36 | 2 | LMLC - LTOA | 293 | -9.5 | -23
23421 | C | 36 | 2 | LMLC - LTOA | 295.3 | -9.6 | -23.1
23422 | C | 36 | 2 | LMLC - LTOA | 296.5 | -9.6 | -23.1
23423 | C | 36 | 2.1 | LMLC - LTOA | 298.3 | -9.8 | -23.2
23424 | C | 36 | 2.1 | LMLC - LTOA | 300.5 | -10 | -23.3
23425 | C | 36 | 2.1 | LMLC - LTOA | 301.9 | -10.2 | -23.4
23426 | C | 36 | 2.1 | LMLC - LTOA | 304.1 | -10.2 | -23.5
23427 | C | 36 | 2.1 | LMLC - LTOA | 305.6 | -10.3 | -23.5
23428 | C | 36 | 2.1 | LMLC - LTOA | 307.3 | -10.5 | -23.6
23429 | C | 36 | 2.1 | LMLC - LTOA | 309.5 | -10.7 | -23.7
23430 | C | 36 | 2.1 | LMLC - LTOA | 311.8 | -10.8 | -23.8
23431 | C | 36 | 2.2 | LMLC - LTOA | 313.1 | -10.8 | -23.8
23432 | C | 36 | 2.2 | LMLC - LTOA | 314.8 | -11.1 | -23.9
23433 | C | 36 | 2.2 | LMLC - LTOA | 316.4 | -11.3 | -24.1
23434 | C | 36 | 2.2 | LMLC - LTOA | 318.6 | -11.4 | -24.1
23435 | C | 36 | 2.2 | LMLC - LTOA | 320 | -11.4 | -24.1
23436 | C | 36 | 2.2 | LMLC - LTOA | 322.5 | -11.6 | -24.2
23437 | C | 36 | 2.2 | LMLC - LTOA | 324.1 | -11.8 | -24.3
23438 | C | 36 | 2.2 | LMLC - LTOA | 325.4 | -12 | -24.4
23439 | C | 36 | 2.3 | LMLC - LTOA | 327.2 | -12 | -24.4
23440 | C | 36 | 2.3 | LMLC - LTOA | 329.5 | -12 | -24.5
23441 | C | 36 | 2.3 | LMLC - LTOA | 330.5 | -12.2 | -24.6
23442 | C | 36 | 2.3 | LMLC - LTOA | 331.7 | -12.5 | -24.7
23443 | C | 36 | 2.3 | LMLC - LTOA | 333.3 | -12.7 | -24.8
30910 | A | 24 | 1.4 | FMFC - PM | 206.3 | 8.9 | -12.9
30911 | A | 24 | 1.4 | FMFC - PM | 207.6 | 8.7 | -13
30912 | A | 24 | 1.4 | FMFC - PM | 209.1 | 8.5 | -13.1
30913 | A | 24 | 1.5 | FMFC - PM | 211.1 | 8.4 | -13.1
31903 | B | 25 | 1.4 | FMFC - PM | 201.1 | 4.1 | -15.5
26228 | A | 36 | 1.9 | LMLC - STOA | 278.2 | -17.9 | -27.7
26229 | A | 36 | 1.9 | LMLC - STOA | 279.8 | -18.3 | -28
26230 | A | 36 | 1.9 | LMLC - STOA | 280.3 | -18.4 | -28
26231 | A | 36 | 1.9 | LMLC - STOA | 282.6 | -18.4 | -28
26232 | A | 36 | 2 | LMLC - STOA | 284.8 | -18.4 | -28
26233 | A | 36 | 2 | LMLC - STOA | 285.9 | -18.6 | -28.1
26234 | A | 36 | 2 | LMLC - STOA | 288.5 | -18.6 | -28.1
26235 | A | 36 | 2 | LMLC - STOA | 289.1 | -18.9 | -28.3
26236 | A | 36 | 2 | LMLC - STOA | 289.8 | -19.1 | -28.4
26237 | A | 36 | 2 | LMLC - STOA | 291.6 | -19.3 | -28.5
26238 | A | 36 | 2 | LMLC - STOA | 292.2 | -19.3 | -28.5
26239 | A | 36 | 2 | LMLC - STOA | 294.5 | -19.3 | -28.5
26240 | A | 36 | 2 | LMLC - STOA | 296.4 | -19.9 | -28.8
26241 | A | 36 | 2 | LMLC - STOA | 296.3 | -20.3 | -29.1
26242 | A | 36 | 2 | LMLC - STOA | 296.3 | -20.4 | -29.1
26243 | A | 36 | 2.1 | LMLC - STOA | 297.9 | -20.4 | -29.1
26244 | A | 36 | 2.1 | LMLC - STOA | 300.7 | -20.4 | -29.1
26245 | A | 36 | 2.1 | LMLC - STOA | 303.3 | -20.3 | -29
26246 | A | 36 | 2.1 | LMLC - STOA | 305 | -20.4 | -29.1
26247 | A | 36 | 2.1 | LMLC - STOA | 305.7 | -20.5 | -29.2
26248 | A | 36 | 2.1 | LMLC - STOA | 307.1 | -20.6 | -29.2
26249 | A | 36 | 2.1 | LMLC - STOA | 308 | -21.2 | -29.5
26250 | A | 36 | 2.1 | LMLC - STOA | 307.9 | -21.4 | -29.7
26251 | A | 36 | 2.1 | LMLC - STOA | 307.9 | -21.6 | -29.8
26252 | A | 36 | 2.1 | LMLC - STOA | 307.9 | -21.5 | -29.7
26253 | A | 36 | 2.1 | LMLC - STOA | 308.7 | -21.5 | -29.7
26254 | A | 36 | 2.1 | LMLC - STOA | 310.3 | -21.5 | -29.7
26255 | A | 36 | 2.1 | LMLC - STOA | 311.4 | -21.8 | -29.9
26256 | A | 36 | 2.1 | LMLC - STOA | 311.3 | -21.9 | -30
26257 | A | 36 | 2.1 | LMLC - STOA | 311.3 | -22 | -30
26258 | B | 36 | 0 | LMLC - STOA | 0 | 35.9 | 2.2
26259 | B | 36 | 0 | LMLC - STOA | 0 | 35.6 | 2
26260 | B | 36 | 0 | LMLC - STOA | 0.1 | 35.3 | 1.8
26261 | B | 36 | 0 | LMLC - STOA | 0.2 | 35.1 | 1.7
26262 | B | 36 | 0 | LMLC - STOA | 0 | 35.1 | 1.7
26263 | B | 36 | 0 | LMLC - STOA | 0.3 | 34.9 | 1.6
36165 | A | 38 | 1.3 | FMFC - PM | 188.9 | 5.9 | -14.5
36166 | A | 38 | 1.3 | FMFC - PM | 190 | 5.8 | -14.6
36167 | A | 38 | 1.3 | FMFC - PM | 191.1 | 5.6 | -14.7
36168 | A | 38 | 1.3 | FMFC - PM | 192.3 | 5.5 | -14.7
36169 | A | 38 | 1.3 | FMFC - PM | 193.6 | 5.3 | -14.8
36170 | A | 38 | 1.3 | FMFC - PM | 194.7 | 5.2 | -14.9
36171 | A | 38 | 1.3 | FMFC - PM | 195.7 | 5.1 | -15
36172 | A | 38 | 1.4 | FMFC - PM | 197 | 5 | -15
36173 | A | 38 | 1.4 | FMFC - PM | 198.1 | 4.8 | -15.1
36174 | A | 38 | 1.4 | FMFC - PM | 199.3 | 4.6 | -15.2
36175 | A | 38 | 1.4 | FMFC - PM | 200.5 | 4.5 | -15.3
36176 | A | 38 | 1.4 | FMFC - PM | 201.6 | 4.4 | -15.4
36177 | A | 38 | 1.4 | FMFC - PM | 202.9 | 4.2 | -15.4
36178 | A | 38 | 1.4 | FMFC - PM | 203.5 | 4.1 | -15.5
36179 | A | 38 | 1.4 | FMFC - PM | 204.6 | 4 | -15.6
36180 | A | 38 | 1.4 | FMFC - PM | 205 | 3.8 | -15.7
36181 | A | 38 | 1.4 | FMFC - PM | 205.7 | 3.7 | -15.7
36182 | A | 38 | 1.4 | FMFC - PM | 207 | 3.6 | -15.8
36183 | A | 38 | 1.4 | FMFC - PM | 206.9 | 3.4 | -15.9
36184 | A | 38 | 1.4 | FMFC - PM | 207.4 | 3.2 | -16
36185 | A | 38 | 1.4 | FMFC - PM | 208.1 | 3.2 | -16
36186 | A | 38 | 1.4 | FMFC - PM | 208.6 | 3 | -16.1
36187 | A | 38 | 1.4 | FMFC - PM | 209.4 | 2.8 | -16.2
36188 | A | 38 | 1.4 | FMFC - PM | 209.3 | 2.7 | -16.3
36189 | A | 38 | 1.5 | FMFC - PM | 210.6 | 2.6 | -16.3
36190 | A | 38 | 1.5 | FMFC - PM | 210.6 | 2.4 | -16.4
36191 | A | 38 | 1.5 | FMFC - PM | 211.1 | 2.3 | -16.5
36192 | A | 38 | 1.5 | FMFC - PM | 211.8 | 2.2 | -16.6
36193 | A | 38 | 1.5 | FMFC - PM | 211.7 | 2 | -16.7
36194 | A | 38 | 1.5 | FMFC - PM | 212.3 | 1.9 | -16.7
36195 | A | 38 | 1.5 | FMFC - PM | 212.3 | 1.7 | -16.8
36196 | A | 38 | 1.5 | FMFC - PM | 213.1 | 1.6 | -16.9
36197 | A | 38 | 1.5 | FMFC - PM | 213.7 | 1.5 | -17
36198 | A | 38 | 1.5 | FMFC - PM | 213.7 | 1.3 | -17.1
36199 | A | 38 | 1.5 | FMFC - PM | 214.5 | 1.2 | -17.1
36200 | A | 38 | 1.5 | FMFC - PM | 214.5 | 1.1 | -17.2
36201 | A | 38 | 1.5 | FMFC - PM | 214.5 | 0.9 | -17.3
36202 | A | 38 | 1.5 | FMFC - PM | 214.5 | 0.8 | -17.4
36203 | A | 38 | 1.5 | FMFC - PM | 214.4 | 0.6 | -17.4
36204 | A | 38 | 1.5 | FMFC - PM | 214.5 | 0.5 | -17.5
36205 | A | 38 | 1.5 | FMFC - PM | 214.5 | 0.4 | -17.6
36206 | A | 38 | 1.5 | FMFC - PM | 214.6 | 0.2 | -17.7
36207 | A | 38 | 1.5 | FMFC - PM | 214.6 | 0.1 | -17.7
36208 | A | 38 | 1.5 | FMFC - PM | 214.6 | -0.1 | -17.8
36209 | A | 38 | 1.5 | FMFC - PM | 214.7 | -0.2 | -17.9
36210 | A | 38 | 1.5 | FMFC - PM | 214.6 | -0.3 | -18
36211 | A | 38 | 1.5 | FMFC - PM | 214.7 | -0.4 | -18
36212 | A | 38 | 1.5 | FMFC - PM | 214.8 | -0.5 | -18.1
36213 | A | 38 | 1.5 | FMFC - PM | 214.8 | -0.7 | -18.2
36214 | A | 38 | 1.5 | FMFC - PM | 214.9 | -0.9 | -18.3
36215 | A | 38 | 1.5 | FMFC - PM | 214.9 | -1 | -18.4
36216 | A | 38 | 1.5 | FMFC - PM | 214.9 | -1.2 | -18.5
36217 | A | 38 | 1.5 | FMFC - PM | 215 | -1.2 | -18.5
36218 | A | 38 | 1.5 | FMFC - PM | 215 | -1.4 | -18.6
36219 | A | 38 | 1.5 | FMFC - PM | 215 | -1.6 | -18.7
36220 | A | 38 | 1.5 | FMFC - PM | 215.1 | -1.7 | -18.7
36221 | A | 38 | 1.5 | FMFC - PM | 215.1 | -1.8 | -18.8
36222 | A | 38 | 1.5 | FMFC - PM | 215.1 | -1.9 | -18.9
36223 | A | 38 | 1.5 | FMFC - PM | 213.8 | -2.1 | -19
36224 | B | 38 | 0 | FMFC - PM | 0.1 | 34.7 | 1.5
36225 | B | 38 | 0 | FMFC - PM | 2.9 | 34.6 | 1.4
36226 | B | 38 | 0 | FMFC - PM | 2.7 | 34.5 | 1.4
36227 | B | 38 | 0 | FMFC - PM | 2.3 | 34.5 | 1.4
36228 | B | 38 | 0 | FMFC - PM | 2.3 | 34.5 | 1.4
36229 | B | 38 | 0 | FMFC - PM | 2.3 | 34.4 | 1.3
36230 | B | 38 | 0 | FMFC - PM | 2.3 | 34.3 | 1.3
36231 | B | 38 | 0 | FMFC - PM | 2.4 | 34.1 | 1.2
36232 | B | 38 | 0 | FMFC - PM | 2.4 | 34.1 | 1.2
36233 | B | 38 | 0 | FMFC - PM | 2.5 | 33.9 | 1.1
36234 | B | 38 | 0 | FMFC - PM | 2.5 | 33.8 | 1
36235 | B | 38 | 0 | FMFC - PM | 2.5 | 33.7 | 1
36236 | B | 38 | 0 | FMFC - PM | 2.6 | 33.6 | 0.9
36237 | B | 38 | 0 | FMFC - PM | 2.7 | 33.4 | 0.8
36238 | B | 38 | 0 | FMFC - PM | 3.5 | 33.4 | 0.8
36239 | B | 38 | 0 | FMFC - PM | 4.3 | 33.2 | 0.7
36240 | B | 38 | 0 | FMFC - PM | 5.7 | 33 | 0.6
36241 | B | 38 | 0 | FMFC - PM | 7.1 | 33 | 0.6
36242 | B | 38 | 0.1 | FMFC - PM | 8.6 | 32.9 | 0.5
36243 | B | 38 | 0.1 | FMFC - PM | 9.5 | 32.9 | 0.5
36244 | B | 38 | 0.1 | FMFC - PM | 10 | 32.7 | 0.4
36245 | B | 38 | 0.1 | FMFC - PM | 10.3 | 32.7 | 0.4
36246 | B | 38 | 0.1 | FMFC - PM | 10.9 | 32.5 | 0.3
36247 | B | 38 | 0.1 | FMFC - PM | 11.5 | 32.5 | 0.3
36248 | B | 38 | 0.1 | FMFC - PM | 12.1 | 32.3 | 0.2
36249 | B | 38 | 0.1 | FMFC - PM | 12.8 | 32.1 | 0.1
36250 | B | 38 | 0.1 | FMFC - PM | 13.2 | 32 | 0
36251 | B | 38 | 0.1 | FMFC - PM | 13.9 | 32 | 0
36252 | B | 38 | 0.1 | FMFC - PM | 14.5 | 31.8 | -0.1
36253 | B | 38 | 0.1 | FMFC - PM | 15 | 31.8 | -0.1
36254 | B | 38 | 0.1 | FMFC - PM | 15.5 | 31.6 | -0.2
36255 | B | 38 | 0.1 | FMFC - PM | 16.3 | 31.4 | -0.3
36256 | B | 38 | 0.1 | FMFC - PM | 16.8 | 31.3 | -0.4
36257 | B | 38 | 0.1 | FMFC - PM | 17.5 | 31.2 | -0.4
36258 | B | 38 | 0.1 | FMFC - PM | 18 | 31.1 | -0.5
36259 | B | 38 | 0.1 | FMFC - PM | 18.6 | 31.1 | -0.5
36260 | B | 38 | 0.1 | FMFC - PM | 19 | 30.9 | -0.6
36261 | B | 38 | 0.1 | FMFC - PM | 19.7 | 30.7 | -0.7
36262 | B | 38 | 0.1 | FMFC - PM | 20.5 | 30.6 | -0.8
36263 | B | 38 | 0.1 | FMFC - PM | 20.7 | 30.5 | -0.8
36264 | B | 38 | 0.1 | FMFC - PM | 21.4 | 30.4 | -0.9
35814 | C | 37 | 0.9 | FMFC - PM | 131.6 | 6.5 | -14.2
36266 | B | 38 | 0.2 | FMFC - PM | 22.6 | 30.2 | -1
36267 | B | 38 | 0.2 | FMFC - PM | 23.2 | 30.1 | -1.1
36268 | B | 38 | 0.2 | FMFC - PM | 24 | 29.9 | -1.2
36269 | B | 38 | 0.2 | FMFC - PM | 24.5 | 29.7 | -1.3
36270 | B | 38 | 0.2 | FMFC - PM | 25.4 | 29.5 | -1.4
36271 | B | 38 | 0.2 | FMFC - PM | 26 | 29.3 | -1.5
36272 | B | 38 | 0.2 | FMFC - PM | 27 | 29.2 | -1.6
36273 | B | 38 | 0.2 | FMFC - PM | 27.6 | 29.2 | -1.6
36274 | B | 38 | 0.2 | FMFC - PM | 28.3 | 29.1 | -1.6
36275 | B | 38 | 0.2 | FMFC - PM | 29 | 28.9 | -1.7
36276 | B | 38 | 0.2 | FMFC - PM | 29.4 | 28.8 | -1.8
36277 | B | 38 | 0.2 | FMFC - PM | 30 | 28.7 | -1.8
36278 | B | 38 | 0.2 | FMFC - PM | 30.8 | 28.5 | -1.9
36279 | B | 38 | 0.2 | FMFC - PM | 31.4 | 28.4 | -2
36280 | B | 38 | 0.2 | FMFC - PM | 32.2 | 28.3 | -2.1
36281 | B | 38 | 0.2 | FMFC - PM | 32.9 | 28.1 | -2.2
36282 | B | 38 | 0.2 | FMFC - PM | 33.6 | 28.1 | -2.2
36283 | B | 38 | 0.2 | FMFC - PM | 34 | 27.9 | -2.3
36284 | B | 38 | 0.2 | FMFC - PM | 34.9 | 27.9 | -2.3
36285 | B | 38 | 0.2 | FMFC - PM | 35.4 | 27.7 | -2.4
36286 | B | 38 | 0.2 | FMFC - PM | 36.1 | 27.6 | -2.5
36287 | B | 38 | 0.3 | FMFC - PM | 36.6 | 27.5 | -2.5
36288 | B | 38 | 0.3 | FMFC - PM | 37.5 | 27.4 | -2.6
36289 | B | 38 | 0.3 | FMFC - PM | 38 | 27.2 | -2.7
36290 | B | 38 | 0.3 | FMFC - PM | 38.7 | 27 | -2.8
36291 | B | 38 | 0.3 | FMFC - PM | 39.6 | 26.9 | -2.9
36292 | B | 38 | 0.3 | FMFC - PM | 40.4 | 26.8 | -2.9
36293 | B | 38 | 0.3 | FMFC - PM | 40.9 | 26.6 | -3
36294 | B | 38 | 0.3 | FMFC - PM | 41.7 | 26.5 | -3.1
36295 | B | 38 | 0.3 | FMFC - PM | 42.6 | 26.5 | -3.1
36296 | B | 38 | 0.3 | FMFC - PM | 43.1 | 26.4 | -3.1
36297 | B | 38 | 0.3 | FMFC - PM | 43.7 | 26.3 | -3.2
36298 | B | 38 | 0.3 | FMFC - PM | 44.2 | 26.1 | -3.3
18594 | A | 37 | 2 | FMLC | 292.1 | -7.9 | -22.2
18595 | A | 37 | 2 | FMLC | 293.7 | -8 | -22.2
18596 | A | 37 | 2 | FMLC | 295.6 | -8.1 | -22.3
26410 | B | 36 | 0.2 | LMLC - STOA | 32 | 16.4 | -8.7
37441 | B | 39 | 0.2 | FMFC - PM | 25.4 | 29.5 | -1.4
31355 | A | 25 | 0.1 | FMFC - PM | 15.1 | 32.8 | 0.5
31356 | A | 25 | 0.1 | FMFC - PM | 15.4 | 32.6 | 0.4
31357 | A | 25 | 0.1 | FMFC - PM | 15.8 | 32.5 | 0.3
31358 | A | 25 | 0.1 | FMFC - PM | 16.2 | 32.3 | 0.2
31359 | A | 25 | 0.1 | FMFC - PM | 16.6 | 32.1 | 0.1
31360 | A | 25 | 0.1 | FMFC - PM | 17 | 32 | 0
31361 | A | 25 | 0.1 | FMFC - PM | 17.4 | 31.9 | -0.1
31362 | A | 25 | 0.1 | FMFC - PM | 17.8 | 31.7 | -0.2
31363 | A | 25 | 0.1 | FMFC - PM | 18.2 | 31.6 | -0.2
31364 | A | 25 | 0.1 | FMFC - PM | 18.7 | 31.4 | -0.3
31365 | A | 25 | 0.1 | FMFC - PM | 18.7 | 31.3 | -0.4
31366 | A | 25 | 0.1 | FMFC - PM | 19.2 | 31.1 | -0.5
31367 | A | 25 | 0.1 | FMFC - PM | 19.7 | 31 | -0.6
31368 | A | 25 | 0.1 | FMFC - PM | 20 | 30.8 | -0.7
31369 | A | 25 | 0.1 | FMFC - PM | 20.4 | 30.7 | -0.7
31370 | A | 25 | 0.1 | FMFC - PM | 21 | 30.6 | -0.8
31371 | A | 25 | 0.1 | FMFC - PM | 21.1 | 30.4 | -0.9
31372 | A | 25 | 0.1 | FMFC - PM | 21.6 | 30.3 | -1
31373 | A | 25 | 0.2 | FMFC - PM | 22 | 30.1 | -1.1
31374 | A | 25 | 0.2 | FMFC - PM | 22.6 | 29.9 | -1.2
31375 | A | 25 | 0.2 | FMFC - PM | 23.2 | 29.8 | -1.2
31376 | A | 25 | 0.2 | FMFC - PM | 23.2 | 29.7 | -1.3
31377 | A | 25 | 0.2 | FMFC - PM | 23.8 | 29.6 | -1.4
31378 | A | 25 | 0.2 | FMFC - PM | 24.1 | 29.4 | -1.5
31379 | A | 25 | 0.2 | FMFC - PM | 24.6 | 29.3 | -1.5
31380 | A | 25 | 0.2 | FMFC - PM | 25.1 | 29.1 | -1.6
31381 | A | 25 | 0.2 | FMFC - PM | 25.3 | 28.9 | -1.7
31382 | A | 25 | 0.2 | FMFC - PM | 25.9 | 28.8 | -1.8
31383 | A | 25 | 0.2 | FMFC - PM | 26.5 | 28.7 | -1.9
31384 | A | 25 | 0.2 | FMFC - PM | 26.6 | 28.5 | -1.9
31385 | A | 25 | 0.2 | FMFC - PM | 27.2 | 28.4 | -2
31386 | A | 25 | 0.2 | FMFC - PM | 27.8 | 28.2 | -2.1
31387 | A | 25 | 0.2 | FMFC - PM | 28 | 28.1 | -2.2
31388 | A | 25 | 0.2 | FMFC - PM | 28.7 | 28 | -2.3
31389 | A | 25 | 0.2 | FMFC - PM | 28.9 | 27.8 | -2.3
31390 | A | 25 | 0.2 | FMFC - PM | 29.7 | 27.7 | -2.4
31391 | A | 25 | 0.2 | FMFC - PM | 30.4 | 27.5 | -2.5
31392 | A | 25 | 0.2 | FMFC - PM | 30.5 | 27.4 | -2.6
31393 | A | 25 | 0.2 | FMFC - PM | 30.9 | 27.3 | -2.6
31394 | A | 25 | 0.2 | FMFC - PM | 31.7 | 27.1 | -2.7
31395 | A | 25 | 0.2 | FMFC - PM | 31.9 | 27 | -2.8
31396 | A | 25 | 0.2 | FMFC - PM | 32.2 | 26.8 | -2.9
31397 | A | 25 | 0.2 | FMFC - PM | 33 | 26.7 | -3
31398 | A | 25 | 0.2 | FMFC - PM | 33.2 | 26.6 | -3
31399 | A | 25 | 0.2 | FMFC - PM | 33.6 | 26.4 | -3.1
31400 | A | 25 | 0.2 | FMFC - PM | 34.3 | 26.2 | -3.2
31401 | A | 25 | 0.2 | FMFC - PM | 34.5 | 26.1 | -3.3
32618 | A | 35 | 0.1 | FMFC - PM | 19.2 | 30.1 | -1.1
32619 | A | 35 | 0.1 | FMFC - PM | 19.2 | 30.2 | -1
32620 | A | 35 | 0.1 | FMFC - PM | 19.8 | 30 | -1.1
32621 | A | 35 | 0.1 | FMFC - PM | 20.3 | 29.7 | -1.3
32622 | A | 35 | 0.1 | FMFC - PM | 20.7 | 29.7 | -1.3
32623 | A | 35 | 0.1 | FMFC - PM | 20.9 | 29.7 | -1.3
32624 | A | 35 | 0.1 | FMFC - PM | 20.6 | 29.8 | -1.3
32625 | A | 35 | 0.1 | FMFC - PM | 20.6 | 29.4 | -1.4
32626 | A | 35 | 0.2 | FMFC - PM | 22.1 | 29.1 | -1.6
32627 | A | 35 | 0.2 | FMFC - PM | 22.8 | 29 | -1.7
32628 | A | 35 | 0.2 | FMFC - PM | 23.1 | 29 | -1.7
32629 | A | 35 | 0.2 | FMFC - PM | 22.9 | 29.1 | -1.6
32630 | A | 35 | 0.2 | FMFC - PM | 23.1 | 28.9 | -1.8
32631 | A | 35 | 0.2 | FMFC - PM | 24.2 | 28.6 | -1.9
32632 | A | 35 | 0.2 | FMFC - PM | 24.2 | 28.5 | -1.9
32633 | A | 35 | 0.2 | FMFC - PM | 24.7 | 28.6 | -1.9
32634 | A | 35 | 0.2 | FMFC - PM | 24.6 | 28.6 | -1.9
32635 | A | 35 | 0.2 | FMFC - PM | 25.1 | 28.2 | -2.1
32636 | A | 35 | 0.2 | FMFC - PM | 24 | 27.6 | -2.4
32637 | A | 35 | 0.2 | FMFC - PM | 25.5 | 27.4 | -2.6
32638 | A | 35 | 0.2 | FMFC - PM | 27.9 | 27.4 | -2.6
32639 | A | 35 | 0.2 | FMFC - PM | 28.5 | 27.5 | -2.5
32640 | A | 35 | 0.2 | FMFC - PM | 29.5 | 27.5 | -2.5
32641 | A | 35 | 0.2 | FMFC - PM | 29.3 | 27.4 | -2.6
32642 | A | 35 | 0.2 | FMFC - PM | 29.2 | 27.2 | -2.7
32643 | A | 35 | 0.2 | FMFC - PM | 29.6 | 27.1 | -2.7
32644 | A | 35 | 0.2 | FMFC - PM | 29.5 | 27.2 | -2.7
32645 | A | 35 | 0.2 | FMFC - PM | 29.7 | 27.2 | -2.7
32646 | A | 35 | 0.2 | FMFC - PM | 30.9 | 26.8 | -2.9
32647 | A | 35 | 0.2 | FMFC - PM | 31.9 | 26.5 | -3.1
32648 | A | 35 | 0.2 | FMFC - PM | 32.3 | 26.5 | -3.1
32649 | A | 35 | 0.2 | FMFC - PM | 32.5 | 26.6 | -3
32650 | A | 35 | 0.2 | FMFC - PM | 32 | 26.6 | -3
32651 | A | 35 | 0.2 | FMFC - PM | 33.5 | 26.2 | -3.3
32652 | A | 35 | 0.2 | FMFC - PM | 34.5 | 25.9 | -3.4
32653 | A | 35 | 0.2 | FMFC - PM | 34.8 | 25.8 | -3.4
32654 | A | 35 | 0.2 | FMFC - PM | 34.9 | 26 | -3.4
32655 | A | 35 | 0.2 | FMFC - PM | 34.9 | 25.9 | -3.4
32656 | A | 35 | 0.2 | FMFC - PM | 35.6 | 25.4 | -3.7
32657 | A | 35 | 0.3 | FMFC - PM | 37.6 | 25.1 | -3.9
32658 | A | 35 | 0.3 | FMFC - PM | 38.5 | 24.9 | -4
32659 | A | 35 | 0.3 | FMFC - PM | 38.8 | 24.9 | -3.9
32660 | A | 35 | 0.3 | FMFC - PM | 39.2 | 25.1 | -3.9
32661 | A | 35 | 0.3 | FMFC - PM | 39 | 25.2 | -3.8
32662 | A | 35 | 0.3 | FMFC - PM | 40.2 | 24.6 | -4.1
32663 | A | 35 | 0.3 | FMFC - PM | 42.2 | 24.1 | -4.4
32664 | A | 35 | 0.3 | FMFC - PM | 42.9 | 23.9 | -4.5
32665 | A | 35 | 0.3 | FMFC - PM | 43.5 | 23.9 | -4.5
32666 | A | 35 | 0.3 | FMFC - PM | 43.1 | 24 | -4.4
32667 | A | 35 | 0.3 | FMFC - PM | 43.6 | 24.3 | -4.3
32668 | A | 35 | 0.3 | FMFC - PM | 42.8 | 24 | -4.5
32669 | A | 35 | 0.3 | FMFC - PM | 44.8 | 23.7 | -4.6
32670 | A | 35 | 0.3 | FMFC - PM | 45.3 | 23.6 | -4.7
32671 | A | 35 | 0.3 | FMFC - PM | 45.2 | 23.7 | -4.6
32672 | A | 35 | 0.3 | FMFC - PM | 45.5 | 23.9 | -4.5
32673 | A | 35 | 0.3 | FMFC - PM | 45.8 | 23.6 | -4.7
32674 | A | 35 | 0.3 | FMFC - PM | 47 | 23 | -5
32675 | A | 35 | 0.3 | FMFC - PM | 48.1 | 22.7 | -5.2
32676 | A | 35 | 0.3 | FMFC - PM | 49.2 | 22.7 | -5.2
32677 | A | 35 | 0.3 | FMFC - PM | 49.2 | 22.8 | -5.1
32678 | A | 35 | 0.3 | FMFC - PM | 49.2 | 22.9 | -5.1
32679 | A | 35 | 0.3 | FMFC - PM | 49.7 | 22.8 | -5.1
32680 | A | 35 | 0.4 | FMFC - PM | 51.3 | 22.4 | -5.4
32681 | A | 35 | 0.4 | FMFC - PM | 52.5 | 22.1 | -5.5
32682 | A | 35 | 0.4 | FMFC - PM | 52.3 | 22.2 | -5.5
32683 | A | 35 | 0.4 | FMFC - PM | 52.4 | 22.3 | -5.4
32684 | A | 35 | 0.4 | FMFC - PM | 52.4 | 22.4 | -5.3
32685 | A | 35 | 0.4 | FMFC - PM | 53.7 | 21.8 | -5.7
32686 | A | 35 | 0.4 | FMFC - PM | 55.1 | 21.3 | -5.9
32687 | A | 35 | 0.4 | FMFC - PM | 57.4 | 21.2 | -6
32688 | A | 35 | 0.4 | FMFC - PM | 57.6 | 21.1 | -6.1
32689 | A | 35 | 0.4 | FMFC - PM | 57.6 | 21.3 | -6
32690 | A | 35 | 0.4 | FMFC - PM | 57.1 | 21.4 | -5.9
32691 | A | 35 | 0.4 | FMFC - PM | 58.1 | 21.2 | -6
32692 | A | 35 | 0.4 | FMFC - PM | 60.2 | 20.7 | -6.3
32693 | A | 35 | 0.4 | FMFC - PM | 61.1 | 20.5 | -6.4
32694 | A | 35 | 0.4 | FMFC - PM | 61.9 | 20.5 | -6.4
32695 | A | 35 | 0.4 | FMFC - PM | 62.2 | 20.6 | -6.4
32696 | A | 35 | 0.4 | FMFC - PM | 62 | 20.8 | -6.2
32697 | A | 35 | 0.4 | FMFC - PM | 62.6 | 20.4 | -6.5
32698 | A | 35 | 0.4 | FMFC - PM | 64.3 | 20 | -6.7
32699 | A | 35 | 0.4 | FMFC - PM | 65.1 | 19.9 | -6.7
32700 | A | 35 | 0.5 | FMFC - PM | 65.7 | 19.9 | -6.7
32701 | A | 35 | 0.5 | FMFC - PM | 65.5 | 20.1 | -6.6
32702 | A | 35 | 0.5 | FMFC - PM | 66.5 | 19.9 | -6.7
32703 | A | 35 | 0.5 | FMFC - PM | 67.2 | 19.7 | -6.9
32704 | A | 35 | 0.5 | FMFC - PM | 68.1 | 19.5 | -6.9
32705 | A | 35 | 0.5 | FMFC - PM | 68.4 | 19.6 | -6.9
32706 | A | 35 | 0.5 | FMFC - PM | 68.2 | 19.7 | -6.8
32707 | A | 35 | 0.5 | FMFC - PM | 69.4 | 19.3 | -7.1
32708 | A | 35 | 0.5 | FMFC - PM | 70.6 | 18.9 | -7.3
32709 | A | 35 | 0.5 | FMFC - PM | 72.3 | 18.7 | -7.4
32710 | A | 35 | 0.5 | FMFC - PM | 72.7 | 18.8 | -7.4
32711 | A | 35 | 0.5 | FMFC - PM | 72.7 | 18.9 | -7.3
32712 | A | 35 | 0.5 | FMFC - PM | 73.6 | 18.7 | -7.4
32713 | A | 35 | 0.5 | FMFC - PM | 75 | 18.2 | -7.7
32714 | A | 35 | 0.5 | FMFC - PM | 75.7 | 18.1 | -7.7
32715 | A | 35 | 0.5 | FMFC - PM | 76.4 | 18.2 | -7.7
32716 | A | 35 | 0.5 | FMFC - PM | 76.6 | 18.2 | -7.7
32717 | A | 35 | 0.5 | FMFC - PM | 77.8 | 18 | -7.8
32718 | A | 35 | 0.5 | FMFC - PM | 79.4 | 17.6 | -8
32719 | A | 35 | 0.6 | FMFC - PM | 80.3 | 17.6 | -8
32720 | A | 35 | 0.6 | FMFC - PM | 80.4 | 17.7 | -8
32721 | A | 35 | 0.6 | FMFC - PM | 80.8 | 17.7 | -7.9
32722 | A | 35 | 0.6 | FMFC - PM | 82.3 | 17.3 | -8.2
32723 | A | 35 | 0.6 | FMFC - PM | 83.9 | 16.7 | -8.5
32724 | A | 35 | 0.6 | FMFC - PM | 85.4 | 16.6 | -8.6
32725 | A | 35 | 0.6 | FMFC - PM | 86.3 | 16.7 | -8.5
32726 | A | 35 | 0.6 | FMFC - PM | 87 | 16.8 | -8.5
32727 | A | 35 | 0.6 | FMFC - PM | 87.2 | 16.8 | -8.5
32728 | A | 35 | 0.6 | FMFC - PM | 88.5 | 16.2 | -8.8
32729 | A | 35 | 0.6 | FMFC - PM | 90.4 | 15.9 | -8.9
32730 | A | 35 | 0.6 | FMFC - PM | 91.8 | 15.9 | -9
32731 | A | 35 | 0.6 | FMFC - PM | 92.4 | 16 | -8.9
32732 | A | 35 | 0.6 | FMFC - PM | 92.6 | 16.1 | -8.8
32733 | A | 35 | 0.6 | FMFC - PM | 94.1 | 15.7 | -9.1
32734 | A | 35 | 0.7 | FMFC - PM | 95.9 | 15.4 | -9.3
32735 | A | 35 | 0.7 | FMFC - PM | 97.4 | 15.3 | -9.3
32736 | A | 35 | 0.7 | FMFC - PM | 97.8 | 15.4 | -9.3
32737 | A | 35 | 0.7 | FMFC - PM | 98 | 15.5 | -9.2
32738 | A | 35 | 0.7 | FMFC - PM | 99.2 | 15.2 | -9.4
32739 | A | 35 | 0.7 | FMFC - PM | 101.8 | 14.5 | -9.7
32740 | A | 35 | 0.7 | FMFC - PM | 104.1 | 14.1 | -9.9
32741 | A | 35 | 0.7 | FMFC - PM | 105.7 | 14.1 | -9.9
32742 | A | 35 | 0.7 | FMFC - PM | 105.6 | 14.3 | -9.9
32743 | A | 35 | 0.7 | FMFC - PM | 105.6 | 14.5 | -9.7
29704 | A | 11 | 2 | FMFC - PM | 293.9 | 9.2 | -12.7
29705 | A | 11 | 2 | FMFC - PM | 296.7 | 9.1 | -12.7
32759 | A | 35 | 0.9 | FMFC - PM | 124.8 | 12.4 | -10.9
32760 | A | 35 | 0.9 | FMFC - PM | 125.5 | 12.5 | -10.8
31338 | A | 25 | 0 | FMFC - PM | 6.5 | 35.5 | 1.9
31339 | A | 25 | 0 | FMFC - PM | 6.9 | 35.4 | 1.9
31340 | A | 25 | 0.1 | FMFC - PM | 7.7 | 35.2 | 1.8
31341 | A | 25 | 0.1 | FMFC - PM | 8.7 | 35 | 1.7
31342 | A | 25 | 0.1 | FMFC - PM | 9.7 | 34.8 | 1.6
31343 | A | 25 | 0.1 | FMFC - PM | 11 | 34.7 | 1.5
31344 | A | 25 | 0.1 | FMFC - PM | 12 | 34.5 | 1.4
31345 | A | 25 | 0.1 | FMFC - PM | 12 | 34.3 | 1.3
31346 | A | 25 | 0.1 | FMFC - PM | 12.2 | 34.2 | 1.2
31347 | A | 25 | 0.1 | FMFC - PM | 12.5 | 34 | 1.1
31348 | A | 25 | 0.1 | FMFC - PM | 12.6 | 33.9 | 1.1
31349 | A | 25 | 0.1 | FMFC - PM | 13.2 | 33.8 | 1
31350 | A | 25 | 0.1 | FMFC - PM | 13.6 | 33.6 | 0.9
31351 | A | 25 | 0.1 | FMFC - PM | 13.6 | 33.4 | 0.8
31352 | A | 25 | 0.1 | FMFC - PM | 14.1 | 33.3 | 0.7
31353 | A | 25 | 0.1 | FMFC - PM | 14.6 | 33.1 | 0.6
31354 | A | 25 | 0.1 | FMFC - PM | 14.7 | 32.9 | 0.5
31930 | B | 25 | 1.7 | FMFC - PM | 245.1 | 0.4 | -17.6
31931 | B | 25 | 1.7 | FMFC - PM | 247.3 | 0.2 | -17.7
31932 | B | 25 | 1.7 | FMFC - PM | 248.9 | 0.1 | -17.8
31933 | B | 25 | 1.7 | FMFC - PM | 251 | -0.1 | -17.8
31934 | B | 25 | 1.7 | FMFC - PM | 252.6 | -0.2 | -17.9
31935 | B | 25 | 1.8 | FMFC - PM | 254.1 | -0.4 | -18
31936 | B | 25 | 1.8 | FMFC - PM | 255.6 | -0.4 | -18
31937 | B | 25 | 1.8 | FMFC - PM | 257.2 | -0.6 | -18.1
31938 | B | 25 | 1.8 | FMFC - PM | 259.3 | -0.7 | -18.2
31939 | B | 25 | 1.8 | FMFC - PM | 260.9 | -0.9 | -18.3
31940 | B | 25 | 1.8 | FMFC - PM | 262.4 | -1.1 | -18.4
31941 | B | 25 | 1.8 | FMFC - PM | 264.6 | -1.2 | -18.4
31942 | B | 25 | 1.8 | FMFC - PM | 266.1 | -1.3 | -18.5
31943 | B | 25 | 1.8 | FMFC - PM | 267.8 | -1.4 | -18.6
31944 | B | 25 | 1.9 | FMFC - PM | 269.3 | -1.6 | -18.7
31945 | B | 25 | 1.9 | FMFC - PM | 270.9 | -1.7 | -18.7
31946 | B | 25 | 1.9 | FMFC - PM | 273.2 | -1.8 | -18.8
31947 | B | 25 | 1.9 | FMFC - PM | 274.5 | -2 | -18.9
31948 | B | 25 | 1.9 | FMFC - PM | 276.3 | -2.1 | -19
31949 | B | 25 | 1.9 | FMFC - PM | 277.8 | -2.2 | -19
31950 | B | 25 | 1.9 | FMFC - PM | 279.4 | -2.4 | -19.1
31951 | B | 25 | 1.9 | FMFC - PM | 281.2 | -2.6 | -19.2
31952 | B | 25 | 2 | FMFC - PM | 283.4 | -2.7 | -19.3
31953 | B | 25 | 2 | FMFC - PM | 284.9 | -2.8 | -19.4
31954 | B | 25 | 2 | FMFC - PM | 286.7 | -2.9 | -19.4
31955 | B | 25 | 2 | FMFC - PM | 287.7 | -3.1 | -19.5
31956 | B | 25 | 2 | FMFC - PM | 290 | -3.2 | -19.6
31957 | B | 25 | 2 | FMFC - PM | 291.4 | -3.4 | -19.7
31958 | B | 25 | 2 | FMFC - PM | 293.1 | -3.5 | -19.7
31959 | B | 25 | 2 | FMFC - PM | 294.8 | -3.6 | -19.8
31960 | B | 25 | 2 | FMFC - PM | 296.3 | -3.8 | -19.9
31961 | B | 25 | 2.1 | FMFC - PM | 298 | -3.9 | -20
31962 | B | 25 | 2.1 | FMFC - PM | 299 | -4.1 | -20.1
31963 | B | 25 | 2.1 | FMFC - PM | 301.5 | -4.2 | -20.1
31964 | B | 25 | 2.1 | FMFC - PM | 302.4 | -4.4 | -20.2
31965 | B | 25 | 2.1 | FMFC - PM | 303.9 | -4.5 | -20.3
31966 | B | 25 | 2.1 | FMFC - PM | 305.7 | -4.7 | -20.4
31967 | B | 25 | 2.1 | FMFC - PM | 307.3 | -4.8 | -20.4
31968 | B | 25 | 2.1 | FMFC - PM | 308.3 | -4.9 | -20.5
31969 | B | 25 | 2.1 | FMFC - PM | 309.9 | -5.1 | -20.6
31970 | B | 25 | 2.1 | FMFC - PM | 311 | -5.2 | -20.7
31971 | B | 25 | 2.1 | FMFC - PM | 310.9 | -5.4 | -20.8
31972 | B | 25 | 2.1 | FMFC - PM | 311.5 | -5.4 | -20.8
31973 | B | 25 | 2.2 | FMFC - PM | 312 | -5.6 | -20.9
31974 | B | 25 | 2.2 | FMFC - PM | 311.9 | -5.7 | -21
31975 | B | 25 | 2.1 | FMFC - PM | 311.6 | -5.8 | -21
31976 | A | 26 | 0 | FMFC - PM | 3.2 | 34.7 | 1.5
31977 | A | 26 | 0 | FMFC - PM | 3.7 | 34.5 | 1.4
31978 | A | 26 | 0 | FMFC - PM | 3.4 | 34.4 | 1.3
31979 | A | 26 | 0 | FMFC - PM | 5.3 | 34.3 | 1.3
31980 | A | 26 | 0 | FMFC - PM | 5.1 | 34.3 | 1.3
31981 | A | 26 | 0 | FMFC - PM | 5.6 | 34.2 | 1.2
31982 | A | 26 | 0 | FMFC - PM | 5.7 | 34.1 | 1.2
31983 | A | 26 | 0 | FMFC - PM | 5.7 | 33.9 | 1.1
31984 | A | 26 | 0 | FMFC - PM | 5.8 | 33.8 | 1
31985 | A | 26 | 0 | FMFC - PM | 5.9 | 33.7 | 1
31986 | A | 26 | 0 | FMFC - PM | 5.9 | 33.7 | 0.9
31987 | A | 26 | 0 | FMFC - PM | 6 | 33.6 | 0.9
31988 | A | 26 | 0 | FMFC - PM | 5.8 | 33.4 | 0.8
31989 | A | 26 | 0 | FMFC - PM | 6.8 | 33.4 | 0.8
31990 | A | 26 | 0.1 | FMFC - PM | 7.6 | 33.3 | 0.7
31991 | A | 26 | 0.1 | FMFC - PM | 8 | 33.1 | 0.6
31992 | A | 26 | 0.1 | FMFC - PM | 8.5 | 33 | 0.6
31993 | A | 26 | 0.1 | FMFC - PM | 8.9 | 32.9 | 0.5
31994 | A | 26 | 0.1 | FMFC - PM | 9.4 | 32.9 | 0.5
31995 | A | 26 | 0.1 | FMFC - PM | 10.1 | 32.7 | 0.4
31996 | A | 26 | 0.1 | FMFC - PM | 10.6 | 32.6 | 0.4
31997 | A | 26 | 0.1 | FMFC - PM | 11.1 | 32.5 | 0.3
31998 | A | 26 | 0.1 | FMFC - PM | 12.3 | 32.5 | 0.3
31999 | A | 26 | 0.1 | FMFC - PM | 13 | 32.3 | 0.2
32000 | A | 26 | 0.1 | FMFC - PM | 14.7 | 32.2 | 0.1
32001 | A | 26 | 0.1 | FMFC - PM | 16.8 | 32.1 | 0.1
32002 | A | 26 | 0.1 | FMFC - PM | 17.5 | 32 | 0
32003 | A | 26 | 0.1 | FMFC - PM | 18.1 | 31.9 | -0.1
32004 | A | 26 | 0.1 | FMFC - PM | 18.2 | 31.8 | -0.1
32005 | A | 26 | 0.1 | FMFC - PM | 18.6 | 31.6 | -0.2
32006 | A | 26 | 0.1 | FMFC - PM | 19 | 31.6 | -0.3
32007 | A | 26 | 0.1 | FMFC - PM | 19.7 | 31.4 | -0.3
33225 | C | 35 | 0 | FMFC - PM | 0.8 | 34.9 | 1.6
33226 | C | 35 | 0 | FMFC - PM | 0.9 | 35 | 1.7
33227 | C | 35 | 0 | FMFC - PM | 0.9 | 34.9 | 1.6
33228 | C | 35 | 0 | FMFC - PM | 1 | 34.7 | 1.5
33229 | C | 35 | 0 | FMFC - PM | 1.1 | 34.6 | 1.5
33230 | C | 35 | 0 | FMFC - PM | 1 | 34.5 | 1.4
33231 | C | 35 | 0 | FMFC - PM | 1.1 | 34.6 | 1.5
33232 | C | 35 | 0 | FMFC - PM | 2.1 | 34.5 | 1.4
33233 | C | 35 | 0 | FMFC - PM | 2.7 | 34.3 | 1.3
33234 | C | 35 | 0 | FMFC - PM | 3.1 | 34.1 | 1.2
33235 | C | 35 | 0 | FMFC - PM | 3.5 | 34.1 | 1.2
33236 | C | 35 | 0 | FMFC - PM | 3.7 | 34.1 | 1.2
33237 | C | 35 | 0 | FMFC - PM | 4.1 | 34 | 1.1
33238 | C | 35 | 0 | FMFC - PM | 4.6 | 33.8 | 1
33239 | C | 35 | 0 | FMFC - PM | 4.7 | 33.8 | 1
33240 | C | 35 | 0 | FMFC - PM | 5 | 33.8 | 1
33241 | C | 35 | 0 | FMFC - PM | 5.4 | 33.8 | 1
33242 | C | 35 | 0 | FMFC - PM | 5.9 | 33.4 | 0.8
33243 | C | 35 | 0 | FMFC - PM | 6.4 | 33.4 | 0.8
33244 | C | 35 | 0 | FMFC - PM | 6.3 | 33.3 | 0.7
33245 | C | 35 | 0 | FMFC - PM | 6.5 | 33.3 | 0.7
33246 | C | 35 | 0 | FMFC - PM | 6.9 | 33.2 | 0.7
33247 | C | 35 | 0.1 | FMFC - PM | 7.6 | 32.9 | 0.5
33248 | C | 35 | 0.1 | FMFC - PM | 7.8 | 32.9 | 0.5
33249 | C | 35 | 0.1 | FMFC - PM | 8 | 32.9 | 0.5
33250 | C | 35 | 0.1 | FMFC - PM | 8.3 | 32.9 | 0.5
33251 | C | 35 | 0.1 | FMFC - PM | 8.9 | 32.7 | 0.4
33252 | C | 35 | 0.1 | FMFC - PM | 9.2 | 32.5 | 0.3
33253 | C | 35 | 0.1 | FMFC - PM | 9.5 | 32.5 | 0.3
33254 | C | 35 | 0.1 | FMFC - PM | 9.8 | 32.5 | 0.3
33255 | C | 35 | 0.1 | FMFC - PM | 9.8 | 32.3 | 0.2
33256 | C | 35 | 0.1 | FMFC - PM | 10.6 | 32.1 | 0.1
33257 | C | 35 | 0.1 | FMFC - PM | 10.8 | 32 | 0
33258 | C | 35 | 0.1 | FMFC - PM | 11 | 32 | 0
33259 | C | 35 | 0.1 | FMFC - PM | 11.3 | 32 | 0
33260 | C | 35 | 0.1 | FMFC - PM | 11.6 | 31.8 | -0.1
33261 | C | 35 | 0.1 | FMFC - PM | 12.4 | 31.5 | -0.3
33262 | C | 35 | 0.1 | FMFC - PM | 12.6 | 31.4 | -0.4
33263 | C | 35 | 0.1 | FMFC - PM | 12.7 | 31.4 | -0.3
33264 | C | 35 | 0.1 | FMFC - PM | 12.8 | 31.5 | -0.3
33265 | C | 35 | 0.1 | FMFC - PM | 13.4 | 31.2 | -0.4
33266 | C | 35 | 0.1 | FMFC - PM | 14.1 | 31 | -0.6
33267 | C | 35 | 0.1 | FMFC - PM | 14.4 | 30.9 | -0.6
33268 | C | 35 | 0.1 | FMFC - PM | 14.8 | 31 | -0.6
33269 | C | 35 | 0.1 | FMFC - PM | 15 | 30.9 | -0.6
33270 | C | 35 | 0.1 | FMFC - PM | 15.5 | 30.7 | -0.8
33271 | C | 35 | 0.1 | FMFC - PM | 16 | 30.5 | -0.9
33272 | C | 35 | 0.1 | FMFC - PM | 16.4 | 30.5 | -0.9
33273 | C | 35 | 0.1 | FMFC - PM | 16.6 | 30.4 | -0.9
33274 | C | 35 | 0.1 | FMFC - PM | 17.1 | 30.3 | -1
33275 | C | 35 | 0.1 | FMFC - PM | 17.7 | 30.1 | -1.1
33276 | C | 35 | 0.1 | FMFC - PM | 18.2 | 29.9 | -1.2
33277 | C | 35 | 0.1 | FMFC - PM | 18.2 | 29.9 | -1.2
33278 | C | 35 | 0.1 | FMFC - PM | 18.3 | 29.9 | -1.2
33279 | C | 35 | 0.1 | FMFC - PM | 19.3 | 29.6 | -1.3
33280 | C | 35 | 0.1 | FMFC - PM | 19.8 | 29.4 | -1.5
33281 | C | 35 | 0.1 | FMFC - PM | 20.3 | 29.4 | -1.5
33282 | C | 35 | 0.1 | FMFC - PM | 20.4 | 29.4 | -1.5
33283 | C | 35 | 0.1 | FMFC - PM | 20.9 | 29.3 | -1.5
33284 | C | 35 | 0.1 | FMFC - PM | 21.4 | 29 | -1.7
33285 | C | 35 | 0.2 | FMFC - PM | 22.3 | 28.7 | -1.8
33286 | C | 35 | 0.2 | FMFC - PM | 22.7 | 28.7 | -1.9
33287 | C | 35 | 0.2 | FMFC - PM | 22.9 | 28.7 | -1.9
33288 | C | 35 | 0.2 | FMFC - PM | 23 | 28.8 | -1.8
33289 | C | 35 | 0.2 | FMFC - PM | 23.8 | 28.4 | -2
33290 | C | 35 | 0.2 | FMFC - PM | 24.4 | 28.2 | -2.1
33291 | C | 35 | 0.2 | FMFC - PM | 24.7 | 28.1 | -2.2
33292 | C | 35 | 0.2 | FMFC - PM | 24.8 | 28.2 | -2.1
33293 | C | 35 | 0.2 | FMFC - PM | 25 | 28.1 | -2.2
33294 | C | 35 | 0.2 | FMFC - PM | 26 | 27.9 | -2.3
33295 | C | 35 | 0.2 | FMFC - PM | 26.7 | 27.6 | -2.4
33296 | C | 35 | 0.2 | FMFC - PM | 27.2 | 27.6 | -2.5
33297 | C | 35 | 0.2 | FMFC - PM | 27.2 | 27.7 | -2.4
33298 | C | 35 | 0.2 | FMFC - PM | 28 | 27.5 | -2.5
33299 | C | 35 | 0.2 | FMFC - PM | 29 | 27.2 | -2.7
33300 | C | 35 | 0.2 | FMFC - PM | 29.7 | 27 | -2.8
33301 | C | 35 | 0.2 | FMFC - PM | 30 | 27 | -2.8
33302 | C | 35 | 0.2 | FMFC - PM | 30.2 | 27.1 | -2.8
33303 | C | 35 | 0.2 | FMFC - PM | 30.7 | 26.9 | -2.9
33304 | C | 35 | 0.2 | FMFC - PM | 30.6 | 26.6 | -3
33305 | C | 35 | 0.2 | FMFC - PM | 31.7 | 26.5 | -3.1
33306 | C | 35 | 0.2 | FMFC - PM | 32.7 | 26.5 | -3.1
33307 | C | 35 | 0.2 | FMFC - PM | 33 | 26.5 | -3.1
29482 | D | 1 | 2.7 | FMFC - PM | 394.2 | -0.8 | -18.2
29483 | D | 1 | 2.7 | FMFC - PM | 396.8 | -0.9 | -18.3
31904 | B | 25 | 1.4 | FMFC - PM | 202.4 | 4 | -15.6
31905 | B | 25 | 1.4 | FMFC - PM | 204.1 | 3.8 | -15.7
31906 | B | 25 | 1.4 | FMFC - PM | 206.1 | 3.7 | -15.8
31907 | B | 25 | 1.4 | FMFC - PM | 207.5 | 3.5 | -15.9
31908 | B | 25 | 1.4 | FMFC - PM | 209 | 3.4 | -15.9
31909 | B | 25 | 1.5 | FMFC - PM | 210.6 | 3.2 | -16
31910 | B | 25 | 1.5 | FMFC - PM | 212 | 3.1 | -16.1
31911 | B | 25 | 1.5 | FMFC - PM | 213.7 | 3 | -16.1
31912 | B | 25 | 1.5 | FMFC - PM | 215.6 | 2.8 | -16.2
31913 | B | 25 | 1.5 | FMFC - PM | 217 | 2.8 | -16.3
31914 | B | 25 | 1.5 | FMFC - PM | 218.7 | 2.6 | -16.3
31915 | B | 25 | 1.5 | FMFC - PM | 220 | 2.4 | -16.4
31916 | B | 25 | 1.5 | FMFC - PM | 221.7 | 2.3 | -16.5
31917 | B | 25 | 1.5 | FMFC - PM | 223.8 | 2.2 | -16.6
31918 | B | 25 | 1.6 | FMFC - PM | 225.3 | 2 | -16.7
31919 | B | 25 | 1.6 | FMFC - PM | 226.8 | 1.9 | -16.7
31920 | B | 25 | 1.6 | FMFC - PM | 228.4 | 1.8 | -16.8
31921 | B | 25 | 1.6 | FMFC - PM | 229.9 | 1.6 | -16.9
31922 | B | 25 | 1.6 | FMFC - PM | 231.7 | 1.4 | -17
31923 | B | 25 | 1.6 | FMFC - PM | 233.8 | 1.3 | -17.1
31924 | B | 25 | 1.6 | FMFC - PM | 235.2 | 1.2 | -17.1
31925 | B | 25 | 1.6 | FMFC - PM | 236.8 | 1.1 | -17.2
31926 | B | 25 | 1.6 | FMFC - PM | 238.9 | 0.9 | -17.3
31927 | B | 25 | 1.7 | FMFC - PM | 240.6 | 0.8 | -17.4
31928 | B | 25 | 1.7 | FMFC - PM | 242 | 0.6 | -17.4
31929 | B | 25 | 1.7 | FMFC - PM | 243.7 | 0.5 | -17.5
26264 | B | 36 | 0 | LMLC - STOA | 0.4 | 34.9 | 1.6
26265 | B | 36 | 0 | LMLC - STOA | 0.4 | 34.7 | 1.5
26266 | B | 36 | 0 | LMLC - STOA | 0.5 | 34.6 | 1.4
26267 | B | 36 | 0 | LMLC - STOA | 0.6 | 34.5 | 1.4
26268 | B | 36 | 0 | LMLC - STOA | 0.7 | 34.3 | 1.3
26269 | B | 36 | 0 | LMLC - STOA | 0.7 | 34.3 | 1.3
26270 | B | 36 | 0 | LMLC - STOA | 0.8 | 34.2 | 1.2
26271 | B | 36 | 0 | LMLC - STOA | 0.9 | 34.2 | 1.2
26272 | B | 36 | 0 | LMLC - STOA | 1 | 34 | 1.1
26273 | B | 36 | 0 | LMLC - STOA | 1 | 33.8 | 1
26274 | B | 36 | 0 | LMLC - STOA | 1.1 | 33.8 | 1
26275 | B | 36 | 0 | LMLC - STOA | 1.2 | 33.6 | 0.9
26276 | B | 36 | 0 | LMLC - STOA | 1.2 | 33.6 | 0.9
26277 | B | 36 | 0 | LMLC - STOA | 1.4 | 33.4 | 0.8
26278 | B | 36 | 0 | LMLC - STOA | 1.4 | 33.3 | 0.7
26279 | B | 36 | 0 | LMLC - STOA | 1.5 | 33.3 | 0.7
26280 | B | 36 | 0 | LMLC - STOA | 1.6 | 33.1 | 0.6
26281 | B | 36 | 0 | LMLC - STOA | 1.7 | 33.1 | 0.6
26282 | B | 36 | 0 | LMLC - STOA | 1.7 | 32.9 | 0.5
26283 | B | 36 | 0 | LMLC - STOA | 1.9 | 32.7 | 0.4
26284 | B | 36 | 0 | LMLC - STOA | 1.9 | 32.7 | 0.4
26285 | B | 36 | 0 | LMLC - STOA | 1.8 | 32.5 | 0.3
26286 | B | 36 | 0 | LMLC - STOA | -0.2 | 32.5 | 0.3
26287 | B | 36 | 0 | LMLC - STOA | 0 | 32.4 | 0.2
26288 | B | 36 | 0 | LMLC - STOA | 0.1 | 32.2 | 0.1
26289 | B | 36 | 0 | LMLC - STOA | 0.3 | 32.2 | 0.1
26290 | B | 36 | 0 | LMLC - STOA | 0.5 | 32 | 0
26291 | B | 36 | 0 | LMLC - STOA | 0.7 | 31.8 | -0.1
26292 | B | 36 | 0 | LMLC - STOA | 0.8 | 31.8 | -0.1
26293 | B | 36 | 0 | LMLC - STOA | 0.9 | 31.6 | -0.2
26294 | B | 36 | 0 | LMLC - STOA | 1.1 | 31.5 | -0.3
26295 | B | 36 | 0 | LMLC - STOA | 1.2 | 31.5 | -0.3
26296 | B | 36 | 0 | LMLC - STOA | 1.3 | 31.3 | -0.4
26297 | B | 36 | 0 | LMLC - STOA | 1.4 | 31.2 | -0.5
26298 | B | 36 | 0 | LMLC - STOA | 1.6 | 31.1 | -0.5
26299 | B | 36 | 0 | LMLC - STOA | 1.7 | 30.9 | -0.6
26300 | B | 36 | 0 | LMLC - STOA | 1.8 | 30.7 | -0.7
26301 | B | 36 | 0 | LMLC - STOA | 1.9 | 30.7 | -0.7
26302 | B | 36 | 0 | LMLC - STOA | 2 | 30.6 | -0.8
26303 | B | 36 | 0 | LMLC - STOA | 2.1 | 30.4 | -0.9
26304 | B | 36 | 0 | LMLC - STOA | 2.2 | 30.4 | -0.9
26305 | B | 36 | 0 | LMLC - STOA | 2.3 | 30.2 | -1
26306 | B | 36 | 0 | LMLC - STOA | 2.4 | 30.1 | -1.1
26307 | B | 36 | 0 | LMLC - STOA | 2.5 | 30 | -1.1
26308 | B | 36 | 0 | LMLC - STOA | 2.5 | 29.8 | -1.2
26309 | B | 36 | 0 | LMLC - STOA | 2.7 | 29.7 | -1.3
26310 | B | 36 | 0 | LMLC - STOA | 2.7 | 29.7 | -1.3
26311 | B | 36 | 0 | LMLC - STOA | 2.8 | 29.5 | -1.4
26312 | B | 36 | 0 | LMLC - STOA | 2.8 | 29.3 | -1.5
26313 | B | 36 | 0 | LMLC - STOA | 2.9 | 29.3 | -1.5
26314 | B | 36 | 0 | LMLC - STOA | 3 | 29.1 | -1.6
26315 | B | 36 | 0 | LMLC - STOA | 3.1 | 28.9 | -1.7
26316 | B | 36 | 0 | LMLC - STOA | 3.2 | 28.9 | -1.7
26317 | B | 36 | 0 | LMLC - STOA | 3.2 | 28.8 | -1.8
26318 | B | 36 | 0 | LMLC - STOA | 3.3 | 28.6 | -1.9
26319 | B | 36 | 0 | LMLC - STOA | 3.4 | 28.4 | -2
26320 | B | 36 | 0 | LMLC - STOA | 3.4 | 28.4 | -2
26321 | B | 36 | 0 | LMLC - STOA | 3.5 | 28.2 | -2.1
26322 | B | 36 | 0 | LMLC - STOA | 3.6 | 28 | -2.2
26323 | B | 36 | 0 | LMLC - STOA | 3.7 | 28 | -2.2
26324 | B | 36 | 0 | LMLC - STOA | 3.7 | 27.9 | -2.3
26325 | B | 36 | 0 | LMLC - STOA | 3.8 | 27.7 | -2.4
26326 | B | 36 | 0 | LMLC - STOA | 4.6 | 27.6 | -2.5
26327 | B | 36 | 0 | LMLC - STOA | 6.3 | 27.4 | -2.5
26328 | B | 36 | 0.1 | LMLC - STOA | 7.5 | 27.3 | -2.6
26329 | B | 36 | 0.1 | LMLC - STOA | 8.6 | 27.1 | -2.7
26330 | B | 36 | 0.1 | LMLC - STOA | 8.5 | 27 | -2.8
26331 | B | 36 | 0.1 | LMLC - STOA | 8.3 | 27 | -2.8
26332 | B | 36 | 0.1 | LMLC - STOA | 8.3 | 26.8 | -2.9
26333 | B | 36 | 0.1 | LMLC - STOA | 8.4 | 26.6 | -3
26334 | B | 36 | 0.1 | LMLC - STOA | 8.4 | 26.5 | -3
26335 | B | 36 | 0.1 | LMLC - STOA | 8.4 | 26.4 | -3.1
26336 | B | 36 | 0.1 | LMLC - STOA | 9.1 | 26.2 | -3.2
26337 | B | 36 | 0.1 | LMLC - STOA | 9 | 26.2 | -3.2
26338 | B | 36 | 0.1 | LMLC - STOA | 9.1 | 26.1 | -3.3
26339 | B | 36 | 0.1 | LMLC - STOA | 9.2 | 25.9 | -3.4
26340 | B | 36 | 0.1 | LMLC - STOA | 9.2 | 25.7 | -3.5
26341 | B | 36 | 0.1 | LMLC - STOA | 9.5 | 25.6 | -3.5
26342 | B | 36 | 0.1 | LMLC - STOA | 9.6 | 25.5 | -3.6
26343 | B | 36 | 0.1 | LMLC - STOA | 9.9 | 25.3 | -3.7
26344 | B | 36 | 0.1 | LMLC - STOA | 10 | 25.2 | -3.8
26345 | B | 36 | 0.1 | LMLC - STOA | 10.3 | 25.1 | -3.8
26346 | B | 36 | 0.1 | LMLC - STOA | 10.5 | 25 | -3.9
26347 | B | 36 | 0.1 | LMLC - STOA | 10.8 | 24.8 | -4
26348 | B | 36 | 0.1 | LMLC - STOA | 11.3 | 24.7 | -4.1
26349 | B | 36 | 0.1 | LMLC - STOA | 11.4 | 24.6 | -4.1
26350 | B | 36 | 0.1 | LMLC - STOA | 11.6 | 24.4 | -4.2
26351 | B | 36 | 0.1 | LMLC - STOA | 11.8 | 24.3 | -4.3
26352 | B | 36 | 0.1 | LMLC - STOA | 11.9 | 24.2 | -4.3
25916 | A | 36 | 0.1 | LMLC - STOA | 10.8 | 25.6 | -3.5
26354 | B | 36 | 0.1 | LMLC - STOA | 12.6 | 23.9 | -4.5
26355 | B | 36 | 0.1 | LMLC - STOA | 12.7 | 23.7 | -4.6
26356 | B | 36 | 0.1 | LMLC - STOA | 12.9 | 23.7 | -4.6
26357 | B | 36 | 0.1 | LMLC - STOA | 13.6 | 23.5 | -4.7
26358 | B | 36 | 0.1 | LMLC - STOA | 13.8 | 23.4 | -4.8
26359 | B | 36 | 0.1 | LMLC - STOA | 13.9 | 23.2 | -4.9
26360 | B | 36 | 0.1 | LMLC - STOA | 14.1 | 23.1 | -4.9
26361 | B | 36 | 0.1 | LMLC - STOA | 14.3 | 23 | -5
26362 | B | 36 | 0.1 | LMLC - STOA | 14.9 | 22.8 | -5.1
26363 | B | 36 | 0.1 | LMLC - STOA | 15 | 22.7 | -5.2
26364 | B | 36 | 0.1 | LMLC - STOA | 15.2 | 22.6 | -5.2
26365 | B | 36 | 0.1 | LMLC - STOA | 15.7 | 22.5 | -5.3
26366 | B | 36 | 0.1 | LMLC - STOA | 15.8 | 22.3 | -5.4
26367 | B | 36 | 0.1 | LMLC - STOA | 16 | 22.2 | -5.5
26368 | B | 36 | 0.1 | LMLC - STOA | 16.5 | 22 | -5.5
26369 | B | 36 | 0.1 | LMLC - STOA | 16.7 | 21.9 | -5.6
26370 | B | 36 | 0.1 | LMLC - STOA | 17.1 | 21.7 | -5.7
26371 | B | 36 | 0.1 | LMLC - STOA | 17.2 | 21.6 | -5.8
26372 | B | 36 | 0.1 | LMLC - STOA | 17.8 | 21.5 | -5.8
26373 | B | 36 | 0.1 | LMLC - STOA | 17.9 | 21.4 | -5.9
26374 | B | 36 | 0.1 | LMLC - STOA | 18.4 | 21.3 | -6
26375 | B | 36 | 0.1 | LMLC - STOA | 18.4 | 21.1 | -6
26376 | B | 36 | 0.1 | LMLC - STOA | 19 | 21 | -6.1
26377 | B | 36 | 0.1 | LMLC - STOA | 19.1 | 20.8 | -6.2
26378 | B | 36 | 0.1 | LMLC - STOA | 19.7 | 20.7 | -6.3
26379 | B | 36 | 0.1 | LMLC - STOA | 19.8 | 20.6 | -6.3
26380 | B | 36 | 0.1 | LMLC - STOA | 20.4 | 20.4 | -6.4
26381 | B | 36 | 0.1 | LMLC - STOA | 20.5 | 20.3 | -6.5
26382 | B | 36 | 0.1 | LMLC - STOA | 21.2 | 20.2 | -6.6
26383 | B | 36 | 0.1 | LMLC - STOA | 21.2 | 20 | -6.7
26384 | B | 36 | 0.1 | LMLC - STOA | 21.5 | 19.9 | -6.7
26385 | B | 36 | 0.2 | LMLC - STOA | 22.2 | 19.8 | -6.8
26386 | B | 36 | 0.2 | LMLC - STOA | 22.3 | 19.6 | -6.9
26387 | B | 36 | 0.2 | LMLC - STOA | 22.6 | 19.5 | -6.9
26388 | B | 36 | 0.2 | LMLC - STOA | 22.8 | 19.4 | -7
26389 | B | 36 | 0.2 | LMLC - STOA | 23.4 | 19.2 | -7.1
26390 | B | 36 | 0.2 | LMLC - STOA | 23.7 | 19.1 | -7.2
26391 | B | 36 | 0.2 | LMLC - STOA | 24.3 | 19 | -7.2
26392 | B | 36 | 0.2 | LMLC - STOA | 24.5 | 18.8 | -7.3
26393 | B | 36 | 0.2 | LMLC - STOA | 24.7 | 18.7 | -7.4
26394 | B | 36 | 0.2 | LMLC - STOA | 25.3 | 18.6 | -7.5
26395 | B | 36 | 0.2 | LMLC - STOA | 25.6 | 18.4 | -7.6
26396 | B | 36 | 0.2 | LMLC - STOA | 25.8 | 18.3 | -7.6
26397 | B | 36 | 0.2 | LMLC - STOA | 26.6 | 18.1 | -7.7
26398 | B | 36 | 0.2 | LMLC - STOA | 26.8 | 18 | -7.8
26399 | B | 36 | 0.2 | LMLC - STOA | 27.6 | 17.8 | -7.9
26400 | B | 36 | 0.2 | LMLC - STOA | 27.6 | 17.7 | -7.9
26401 | B | 36 | 0.2 | LMLC - STOA | 28 | 17.6 | -8
26402 | B | 36 | 0.2 | LMLC - STOA | 28.6 | 17.5 | -8.1
26403 | B | 36 | 0.2 | LMLC - STOA | 28.8 | 17.4 | -8.1
26404 | B | 36 | 0.2 | LMLC - STOA | 29.5 | 17.2 | -8.2
26405 | B | 36 | 0.2 | LMLC - STOA | 29.7 | 17.1 | -8.3
26406 | B | 36 | 0.2 | LMLC - STOA | 30 | 16.9 | -8.4
26407 | B | 36 | 0.2 | LMLC - STOA | 30.3 | 16.8 | -8.4
18177 | C | 36 | 1.3 | FMLC | 191.3 | 6.1 | -14.4
18178 | C | 36 | 1.3 | FMLC | 192.7 | 5.9 | -14.5
33310 | C | 35 | 0.2 | FMFC - PM | 34.8 | 25.9 | -3.4
26411 | B | 36 | 0.2 | LMLC - STOA | 32.3 | 16.2 | -8.8
26412 | B | 36 | 0.2 | LMLC - STOA | 33 | 16.1 | -8.8
26413 | B | 36 | 0.2 | LMLC - STOA | 33.3 | 16 | -8.9
26414 | B | 36 | 0.2 | LMLC - STOA | 33.6 | 15.9 | -9
26415 | B | 36 | 0.2 | LMLC - STOA | 34 | 15.7 | -9
26416 | B | 36 | 0.2 | LMLC - STOA | 34.7 | 15.6 | -9.1
26417 | B | 36 | 0.2 | LMLC - STOA | 35 | 15.4 | -9.2
26418 | B | 36 | 0.2 | LMLC - STOA | 35.7 | 15.3 | -9.3
26419 | B | 36 | 0.2 | LMLC - STOA | 36.1 | 15.2 | -9.3
26420 | B | 36 | 0.3 | LMLC - STOA | 37 | 15.1 | -9.4
26421 | B | 36 | 0.3 | LMLC - STOA | 37.1 | 15 | -9.5
26422 | B | 36 | 0.3 | LMLC - STOA | 37.5 | 14.8 | -9.6
26423 | B | 36 | 0.3 | LMLC - STOA | 38.3 | 14.7 | -9.6
26424 | B | 36 | 0.3 | LMLC - STOA | 38.5 | 14.5 | -9.7
26425 | B | 36 | 0.3 | LMLC - STOA | 39 | 14.4 | -9.8
26426 | B | 36 | 0.3 | LMLC - STOA | 39.7 | 14.2 | -9.9
26427 | B | 36 | 0.3 | LMLC - STOA | 40.6 | 14.1 | -9.9
26428 | B | 36 | 0.3 | LMLC - STOA | 40.8 | 13.9 | -10
26429 | B | 36 | 0.3 | LMLC - STOA | 41.3 | 13.8 | -10.1
26430 | B | 36 | 0.3 | LMLC - STOA | 41.9 | 13.7 | -10.2
26431 | B | 36 | 0.3 | LMLC - STOA | 42.2 | 13.6 | -10.2
26432 | B | 36 | 0.3 | LMLC - STOA | 43.1 | 13.5 | -10.3
36338 | B | 38 | 0.5 | FMFC - PM | 77.2 | 20.9 | -6.2
36339 | B | 38 | 0.5 | FMFC - PM | 77.7 | 20.7 | -6.3
36340 | B | 38 | 0.5 | FMFC - PM | 78.7 | 20.5 | -6.4
36341 | B | 38 | 0.5 | FMFC - PM | 79.8 | 20.3 | -6.5
36342 | B | 38 | 0.6 | FMFC - PM | 80.8 | 20.3 | -6.5
36343 | B | 38 | 0.6 | FMFC - PM | 81.8 | 20.2 | -6.6
36344 | B | 38 | 0.6 | FMFC - PM | 82.8 | 20 | -6.7
36345 | B | 38 | 0.6 | FMFC - PM | 83.4 | 20 | -6.7
36346 | B | 38 | 0.6 | FMFC - PM | 84.4 | 19.8 | -6.8
36347 | B | 38 | 0.6 | FMFC - PM | 85.5 | 19.6 | -6.9
36348 | B | 38 | 0.6 | FMFC - PM | 86.4 | 19.4 | -7
36349 | B | 38 | 0.6 | FMFC - PM | 87.5 | 19.3 | -7.1
36350 | B | 38 | 0.6 | FMFC - PM | 88.5 | 19.1 | -7.2
36351 | B | 38 | 0.6 | FMFC - PM | 89.5 | 19.1 | -7.2
36352 | B | 38 | 0.6 | FMFC - PM | 90.7 | 18.9 | -7.3
36353 | B | 38 | 0.6 | FMFC - PM | 91.4 | 18.7 | -7.4
36354 | B | 38 | 0.6 | FMFC - PM | 92.8 | 18.5 | -7.5
36355 | B | 38 | 0.6 | FMFC - PM | 93.4 | 18.5 | -7.5
36356 | B | 38 | 0.7 | FMFC - PM | 94.4 | 18.4 | -7.6
36357 | B | 38 | 0.7 | FMFC - PM | 95.5 | 18.4 | -7.6
36358 | B | 38 | 0.7 | FMFC - PM | 96.4 | 18.2 | -7.7
36359 | B | 38 | 0.7 | FMFC - PM | 97.6 | 18.1 | -7.8
36360 | B | 38 | 0.7 | FMFC - PM | 98.2 | 18 | -7.8
36361 | B | 38 | 0.7 | FMFC - PM | 99.3 | 17.8 | -7.9
36362 | B | 38 | 0.7 | FMFC - PM | 100.4 | 17.6 | -8
36363 | B | 38 | 0.7 | FMFC - PM | 101.6 | 17.5 | -8.1
36364 | B | 38 | 0.7 | FMFC - PM | 102.3 | 17.4 | -8.1
36365 | B | 38 | 0.7 | FMFC - PM | 103.2 | 17.3 | -8.2
36366 | B | 38 | 0.7 | FMFC - PM | 104.5 | 17.1 | -8.3
36367 | B | 38 | 0.7 | FMFC - PM | 105.4 | 16.9 | -8.4
36368 | B | 38 | 0.7 | FMFC - PM | 106.7 | 16.8 | -8.4
36369 | B | 38 | 0.7 | FMFC - PM | 107.6 | 16.7 | -8.5
36370 | B | 38 | 0.7 | FMFC - PM | 108.7 | 16.6 | -8.6
36371 | B | 38 | 0.8 | FMFC - PM | 109.9 | 16.4 | -8.7
36372 | B | 38 | 0.8 | FMFC - PM | 110.7 | 16.3 | -8.7
36373 | B | 38 | 0.8 | FMFC - PM | 111.8 | 16.2 | -8.8
36374 | B | 38 | 0.8 | FMFC - PM | 112.6 | 16 | -8.9
36375 | B | 38 | 0.8 | FMFC - PM | 114.1 | 15.9 | -8.9
36376 | B | 38 | 0.8 | FMFC - PM | 114.9 | 15.8 | -9
36377 | B | 38 | 0.8 | FMFC - PM | 116.1 | 15.7 | -9.1
36378 | B | 38 | 0.8 | FMFC - PM | 117 | 15.5 | -9.2
36379 | B | 38 | 0.8 | FMFC - PM | 118.3 | 15.4 | -9.2
36380 | B | 38 | 0.8 | FMFC - PM | 119.1 | 15.3 | -9.3
36381 | B | 38 | 0.8 | FMFC - PM | 120.6 | 15.1 | -9.4
36382 | B | 38 | 0.8 | FMFC - PM | 121.4 | 14.9 | -9.5
36383 | B | 38 | 0.8 | FMFC - PM | 122.7 | 14.8 | -9.6
36384 | B | 38 | 0.9 | FMFC - PM | 124.2 | 14.7 | -9.6
36385 | B | 38 | 0.9 | FMFC - PM | 125 | 14.6 | -9.7
36386 | B | 38 | 0.9 | FMFC - PM | 125.9 | 14.4 | -9.8
36387 | B | 38 | 0.9 | FMFC - PM | 127.1 | 14.2 | -9.9
36388 | B | 38 | 0.9 | FMFC - PM | 128.6 | 14.2 | -9.9
36389 | B | 38 | 0.9 | FMFC - PM | 129.5 | 14 | -10
36390 | B | 38 | 0.9 | FMFC - PM | 130.9 | 13.9 | -10.1
36391 | B | 38 | 0.9 | FMFC - PM | 131.8 | 13.8 | -10.1
36392 | B | 38 | 0.9 | FMFC - PM | 132.7 | 13.7 | -10.2
36393 | B | 38 | 0.9 | FMFC - PM | 134.1 | 13.5 | -10.3
36394 | B | 38 | 0.9 | FMFC - PM | 135.7 | 13.3 | -10.4
36395 | B | 38 | 0.9 | FMFC - PM | 136.6 | 13.3 | -10.4
36396 | B | 38 | 0.9 | FMFC - PM | 137.5 | 13.1 | -10.5
36397 | B | 38 | 1 | FMFC - PM | 138.8 | 13 | -10.6
36398 | B | 38 | 1 | FMFC - PM | 140.3 | 12.8 | -10.7
36399 | B | 38 | 1 | FMFC - PM | 141.3 | 12.7 | -10.7
36400 | B | 38 | 1 | FMFC - PM | 142.6 | 12.6 | -10.8
36401 | B | 38 | 1 | FMFC - PM | 143.4 | 12.4 | -10.9
36402 | B | 38 | 1 | FMFC - PM | 145 | 12.2 | -11
36403 | B | 38 | 1 | FMFC - PM | 145.8 | 12.2 | -11
36404 | B | 38 | 1 | FMFC - PM | 147.5 | 12.1 | -11.1
36405 | B | 38 | 1 | FMFC - PM | 148.4 | 11.9 | -11.2
36406 | B | 38 | 1 | FMFC - PM | 149.7 | 11.7 | -11.3
36407 | B | 38 | 1 | FMFC - PM | 151.5 | 11.6 | -11.4
36408 | B | 38 | 1.1 | FMFC - PM | 152.3 | 11.5 | -11.4
36409 | B | 38 | 1.1 | FMFC - PM | 153.7 | 11.3 | -11.5
36410 | B | 38 | 1.1 | FMFC - PM | 154.6 | 11.2 | -11.6
36411 | B | 38 | 1.1 | FMFC - PM | 156.3 | 11 | -11.7
36412 | B | 38 | 1.1 | FMFC - PM | 157.1 | 10.9 | -11.7
36413 | B | 38 | 1.1 | FMFC - PM | 158.7 | 10.8 | -11.8
36414 | B | 38 | 1.1 | FMFC - PM | 160.1 | 10.6 | -11.9
36415 | B | 38 | 1.1 | FMFC - PM | 161.7 | 10.5 | -12
35962 | A | 38 | 0.1 | FMFC - PM | 7.4 | 33 | 0.6
36417 | B | 38 | 1.1 | FMFC - PM | 163.6 | 10.3 | -12.1
36418 | B | 38 | 1.1 | FMFC - PM | 164.9 | 10.1 | -12.2
36419 | B | 38 | 1.1 | FMFC - PM | 166.6 | 10 | -12.3
36420 | B | 38 | 1.2 | FMFC - PM | 167.5 | 9.9 | -12.3
36421 | B | 38 | 1.2 | FMFC - PM | 169 | 9.7 | -12.4
36422 | B | 38 | 1.2 | FMFC - PM | 170.6 | 9.5 | -12.5
36423 | B | 38 | 1.2 | FMFC - PM | 171.6 | 9.4 | -12.6
36424 | B | 38 | 1.2 | FMFC - PM | 173.2 | 9.3 | -12.6
36425 | B | 38 | 1.2 | FMFC - PM | 174.1 | 9.2 | -12.7
36426 | B | 38 | 1.2 | FMFC - PM | 175.6 | 9 | -12.8
36427 | B | 38 | 1.2 | FMFC - PM | 177.4 | 8.9 | -12.9
36428 | B | 38 | 1.2 | FMFC - PM | 178.4 | 8.8 | -12.9
36429 | B | 38 | 1.2 | FMFC - PM | 179.4 | 8.6 | -13
36430 | B | 38 | 1.2 | FMFC - PM | 180.9 | 8.5 | -13.1
36431 | B | 38 | 1.3 | FMFC - PM | 182.5 | 8.3 | -13.2
36432 | B | 38 | 1.3 | FMFC - PM | 183.6 | 8.3 | -13.2
36433 | B | 38 | 1.3 | FMFC - PM | 184.6 | 8.1 | -13.3
36434 | B | 38 | 1.3 | FMFC - PM | 186.2 | 7.9 | -13.4
36435 | B | 38 | 1.3 | FMFC - PM | 187.3 | 7.8 | -13.5
36436 | B | 38 | 1.3 | FMFC - PM | 188.9 | 7.7 | -13.5
36437 | B | 38 | 1.3 | FMFC - PM | 190.7 | 7.6 | -13.6
36438 | B | 38 | 1.3 | FMFC - PM | 191.8 | 7.4 | -13.7
36439 | B | 38 | 1.3 | FMFC - PM | 192.9 | 7.3 | -13.8
36440 | B | 38 | 1.3 | FMFC - PM | 193.9 | 7.2 | -13.8
36441 | B | 38 | 1.3 | FMFC - PM | 195.4 | 7 | -13.9
36442 | B | 38 | 1.4 | FMFC - PM | 197.3 | 6.8 | -14
36443 | B | 38 | 1.4 | FMFC - PM | 198.3 | 6.7 | -14.1
36444 | B | 38 | 1.4 | FMFC - PM | 199.8 | 6.6 | -14.1
36445 | B | 38 | 1.4 | FMFC - PM | 200.9 | 6.5 | -14.2
36446 | B | 38 | 1.4 | FMFC - PM | 202.6 | 6.3 | -14.3
36447 | B | 38 | 1.4 | FMFC - PM | 204.3 | 6.2 | -14.4
36448 | B | 38 | 1.4 | FMFC - PM | 205.4 | 6.1 | -14.4
36449 | B | 38 | 1.4 | FMFC - PM | 207 | 5.9 | -14.5
36450 | B | 38 | 1.4 | FMFC - PM | 208.9 | 5.8 | -14.6
36451 | B | 38 | 1.4 | FMFC - PM | 209.9 | 5.6 | -14.7
36452 | B | 38 | 1.5 | FMFC - PM | 211.4 | 5.5 | -14.8
36453 | B | 38 | 1.5 | FMFC - PM | 213.2 | 5.3 | -14.8
36454 | B | 38 | 1.5 | FMFC - PM | 214.7 | 5.2 | -14.9
36455 | B | 38 | 1.5 | FMFC - PM | 215.8 | 5.1 | -15
36456 | B | 38 | 1.5 | FMFC - PM | 217.4 | 4.9 | -15.1
36457 | B | 38 | 1.5 | FMFC - PM | 219.2 | 4.8 | -15.1
36458 | B | 38 | 1.5 | FMFC - PM | 220.7 | 4.7 | -15.2
36459 | B | 38 | 1.5 | FMFC - PM | 221.7 | 4.6 | -15.3
36460 | B | 38 | 1.5 | FMFC - PM | 223.7 | 4.4 | -15.3
36461 | B | 38 | 1.5 | FMFC - PM | 224.7 | 4.2 | -15.4
36462 | B | 38 | 1.6 | FMFC - PM | 225.8 | 4.1 | -15.5
36463 | B | 38 | 1.6 | FMFC - PM | 227.3 | 4 | -15.6
36464 | B | 38 | 1.6 | FMFC - PM | 228.5 | 3.9 | -15.6
36465 | B | 38 | 1.6 | FMFC - PM | 229.7 | 3.8 | -15.7
36466 | B | 38 | 1.6 | FMFC - PM | 231.5 | 3.6 | -15.8
36467 | B | 38 | 1.6 | FMFC - PM | 232.5 | 3.5 | -15.9
36468 | B | 38 | 1.6 | FMFC - PM | 234.5 | 3.3 | -15.9
36469 | B | 38 | 1.6 | FMFC - PM | 235.7 | 3.2 | -16
36470 | B | 38 | 1.6 | FMFC - PM | 236.8 | 3.1 | -16.1
36471 | B | 38 | 1.6 | FMFC - PM | 238.1 | 2.9 | -16.2
36472 | B | 38 | 1.7 | FMFC - PM | 239.8 | 2.8 | -16.3
36473 | B | 38 | 1.7 | FMFC - PM | 240.5 | 2.7 | -16.3
36474 | B | 38 | 1.7 | FMFC - PM | 242.2 | 2.6 | -16.4
36475 | B | 38 | 1.7 | FMFC - PM | 243.3 | 2.4 | -16.5
36476 | B | 38 | 1.7 | FMFC - PM | 244.5 | 2.3 | -16.5
36477 | B | 38 | 1.7 | FMFC - PM | 245.8 | 2.1 | -16.6
36478 | B | 38 | 1.7 | FMFC - PM | 247 | 1.9 | -16.7
36479 | B | 38 | 1.7 | FMFC - PM | 248.3 | 1.9 | -16.8
36480 | B | 38 | 1.7 | FMFC - PM | 249.5 | 1.7 | -16.8
36481 | B | 38 | 1.7 | FMFC - PM | 250.8 | 1.6 | -16.9
36482 | B | 38 | 1.7 | FMFC - PM | 252 | 1.4 | -17
36483 | B | 38 | 1.7 | FMFC - PM | 253.2 | 1.3 | -17.1
36484 | B | 38 | 1.8 | FMFC - PM | 254.4 | 1.2 | -17.1
18376 | A | 37 | 0.3 | FMLC | 36.4 | 21.9 | -5.6
18377 | A | 37 | 0.3 | FMLC | 37.2 | 21.8 | -5.7
26588 | B | 36 | 1.4 | LMLC - STOA | 208.8 | -7.9 | -22.2
28648 | B | 1 | 0.2 | FMFC - PM | 29.9 | 29.8 | -1.2
28649 | B | 1 | 0.2 | FMFC - PM | 30.7 | 29.9 | -1.2
28650 | B | 1 | 0.2 | FMFC - PM | 31.2 | 29.4 | -1.4
28651 | B | 1 | 0.2 | FMFC - PM | 31.7 | 29.1 | -1.6
28652 | B | 1 | 0.2 | FMFC - PM | 32 | 29 | -1.7
28653 | B | 1 | 0.2 | FMFC - PM | 33.4 | 29.1 | -1.6
28654 | B | 1 | 0.2 | FMFC - PM | 34 | 29.3 | -1.5
28655 | B | 1 | 0.2 | FMFC - PM | 34.9 | 29.1 | -1.6
28656 | B | 1 | 0.2 | FMFC - PM | 35.6 | 28.6 | -1.9
28657 | B | 1 | 0.2 | FMFC - PM | 36 | 28.4 | -2
28658 | B | 1 | 0.3 | FMFC - PM | 37 | 28.4 | -2
28659 | B | 1 | 0.3 | FMFC - PM | 37.7 | 28.5 | -2
28660 | B | 1 | 0.3 | FMFC - PM | 38.8 | 28.5 | -1.9
28661 | B | 1 | 0.3 | FMFC - PM | 39.5 | 28.3 | -2.1
28662 | B | 1 | 0.3 | FMFC - PM | 39.8 | 28 | -2.3
28663 | B | 1 | 0.3 | FMFC - PM | 40.8 | 27.9 | -2.3
28664 | B | 1 | 0.3 | FMFC - PM | 41.5 | 28 | -2.3
28665 | B | 1 | 0.3 | FMFC - PM | 42.6 | 28 | -2.2
28666 | B | 1 | 0.3 | FMFC - PM | 43.2 | 27.6 | -2.4
28667 | B | 1 | 0.3 | FMFC - PM | 43.4 | 27.3 | -2.6
28668 | B | 1 | 0.3 | FMFC - PM | 44.4 | 27.2 | -2.7
28669 | B | 1 | 0.3 | FMFC - PM | 45.6 | 27.2 | -2.7
28670 | B | 1 | 0.3 | FMFC - PM | 46.2 | 27.3 | -2.6
28671 | B | 1 | 0.3 | FMFC - PM | 47.2 | 27.1 | -2.7
28672 | B | 1 | 0.3 | FMFC - PM | 47.6 | 26.7 | -3
28673 | B | 1 | 0.3 | FMFC - PM | 48.6 | 26.5 | -3.1
28674 | B | 1 | 0.3 | FMFC - PM | 49.5 | 26.5 | -3.1
28675 | B | 1 | 0.3 | FMFC - PM | 50.4 | 26.6 | -3
29280 | D | 1 | 0.6 | FMFC - PM | 85.9 | 26.6 | -3
29281 | D | 1 | 0.6 | FMFC - PM | 86.9 | 26.5 | -3.1
29282 | D | 1 | 0.6 | FMFC - PM | 88.1 | 26.1 | -3.3
29283 | D | 1 | 0.6 | FMFC - PM | 88.9 | 25.9 | -3.4
29284 | D | 1 | 0.6 | FMFC - PM | 89.7 | 25.9 | -3.4
29285 | D | 1 | 0.6 | FMFC - PM | 90.4 | 25.9 | -3.4
29286 | D | 1 | 0.6 | FMFC - PM | 91.5 | 25.8 | -3.4
29287 | D | 1 | 0.6 | FMFC - PM | 92.7 | 25.4 | -3.7
29288 | D | 1 | 0.6 | FMFC - PM | 93.7 | 25.2 | -3.8
29289 | D | 1 | 0.7 | FMFC - PM | 95 | 25.2 | -3.8
29290 | D | 1 | 0.7 | FMFC - PM | 95.6 | 25.3 | -3.8
29291 | D | 1 | 0.7 | FMFC - PM | 96.1 | 25.3 | -3.8
29292 | D | 1 | 0.7 | FMFC - PM | 98 | 24.8 | -4
29293 | D | 1 | 0.7 | FMFC - PM | 98.9 | 24.6 | -4.1
29294 | D | 1 | 0.7 | FMFC - PM | 100.6 | 24.4 | -4.2
29295 | D | 1 | 0.7 | FMFC - PM | 101.3 | 24.5 | -4.2
29296 | D | 1 | 0.7 | FMFC - PM | 101.2 | 24.6 | -4.1
29297 | D | 1 | 0.7 | FMFC - PM | 102.7 | 24.5 | -4.2
29298 | D | 1 | 0.7 | FMFC - PM | 104.3 | 24 | -4.5
29299 | D | 1 | 0.7 | FMFC - PM | 105.8 | 23.8 | -4.6
29300 | D | 1 | 0.7 | FMFC - PM | 106.4 | 23.7 | -4.6
29301 | D | 1 | 0.7 | FMFC - PM | 107.1 | 23.8 | -4.6
29302 | D | 1 | 0.7 | FMFC - PM | 107.9 | 23.9 | -4.5
29303 | D | 1 | 0.8 | FMFC - PM | 109.4 | 23.6 | -4.7
29304 | D | 1 | 0.8 | FMFC - PM | 110.7 | 23.2 | -4.9
29305 | D | 1 | 0.8 | FMFC - PM | 112.1 | 23.2 | -4.9
29306 | D | 1 | 0.8 | FMFC - PM | 112.7 | 23.2 | -4.9
29307 | D | 1 | 0.8 | FMFC - PM | 113.1 | 23.3 | -4.9
29308 | D | 1 | 0.8 | FMFC - PM | 114.6 | 23 | -5
29309 | D | 1 | 0.8 | FMFC - PM | 116.6 | 22.6 | -5.3
29310 | D | 1 | 0.8 | FMFC - PM | 117.7 | 22.4 | -5.3
29311 | D | 1 | 0.8 | FMFC - PM | 118.7 | 22.5 | -5.3
29312 | D | 1 | 0.8 | FMFC - PM | 118.9 | 22.5 | -5.3
29313 | D | 1 | 0.8 | FMFC - PM | 120.2 | 22.5 | -5.3
29314 | D | 1 | 0.8 | FMFC - PM | 122 | 22.1 | -5.5
29315 | D | 1 | 0.9 | FMFC - PM | 123.5 | 21.7 | -5.7
29316 | D | 1 | 0.9 | FMFC - PM | 124.2 | 21.6 | -5.8
29317 | D | 1 | 0.9 | FMFC - PM | 125.2 | 21.7 | -5.7
29318 | D | 1 | 0.9 | FMFC - PM | 126.2 | 21.8 | -5.7
31125 | B | 24 | 0.5 | FMFC - PM | 73.4 | 23.4 | -4.8
31126 | B | 24 | 0.5 | FMFC - PM | 74.1 | 23.3 | -4.8
31127 | B | 24 | 0.5 | FMFC - PM | 75.4 | 23.2 | -4.9
31128 | B | 24 | 0.5 | FMFC - PM | 76 | 23 | -5
31129 | B | 24 | 0.5 | FMFC - PM | 77.4 | 22.9 | -5.1
31130 | B | 24 | 0.5 | FMFC - PM | 78.1 | 22.7 | -5.2
31131 | B | 24 | 0.5 | FMFC - PM | 78.9 | 22.6 | -5.2
31132 | B | 24 | 0.6 | FMFC - PM | 80.1 | 22.5 | -5.3
31133 | B | 24 | 0.6 | FMFC - PM | 80.9 | 22.3 | -5.4
31134 | B | 24 | 0.6 | FMFC - PM | 82.1 | 22.1 | -5.5
31135 | B | 24 | 0.6 | FMFC - PM | 82.8 | 22.1 | -5.5
31136 | B | 24 | 0.6 | FMFC - PM | 84.3 | 22 | -5.6
31137 | B | 24 | 0.6 | FMFC - PM | 85.1 | 21.8 | -5.7
31138 | B | 24 | 0.6 | FMFC - PM | 85.8 | 21.6 | -5.8
31139 | B | 24 | 0.6 | FMFC - PM | 86.9 | 21.5 | -5.9
31140 | B | 24 | 0.6 | FMFC - PM | 88.4 | 21.3 | -5.9
31141 | B | 24 | 0.6 | FMFC - PM | 89.1 | 21.2 | -6
31142 | B | 24 | 0.6 | FMFC - PM | 89.9 | 21.1 | -6.1
31143 | B | 24 | 0.6 | FMFC - PM | 91.2 | 20.9 | -6.2
31144 | B | 24 | 0.6 | FMFC - PM | 92.1 | 20.8 | -6.2
31145 | B | 24 | 0.6 | FMFC - PM | 93.4 | 20.7 | -6.3
31146 | B | 24 | 0.6 | FMFC - PM | 94.3 | 20.5 | -6.4
31147 | B | 24 | 0.7 | FMFC - PM | 95.8 | 20.4 | -6.5
31148 | B | 24 | 0.7 | FMFC - PM | 96.5 | 20.3 | -6.5
31149 | B | 24 | 0.7 | FMFC - PM | 97.4 | 20.2 | -6.6
31150 | B | 24 | 0.7 | FMFC - PM | 99.2 | 20 | -6.7
31151 | B | 24 | 0.7 | FMFC - PM | 100 | 19.8 | -6.8
31152 | B | 24 | 0.7 | FMFC - PM | 100.8 | 19.8 | -6.8
31153 | B | 24 | 0.7 | FMFC - PM | 102.1 | 19.6 | -6.9
31154 | B | 24 | 0.7 | FMFC - PM | 103.5 | 19.4 | -7
31155 | B | 24 | 0.7 | FMFC - PM | 104.2 | 19.3 | -7.1
31156 | B | 24 | 0.7 | FMFC - PM | 105.2 | 19.2 | -7.1
31157 | B | 24 | 0.7 | FMFC - PM | 106.9 | 19.1 | -7.2
31158 | B | 24 | 0.7 | FMFC - PM | 107.8 | 18.9 | -7.3
31159 | B | 24 | 0.7 | FMFC - PM | 108.7 | 18.7 | -7.4
31160 | B | 24 | 0.8 | FMFC - PM | 109.7 | 18.6 | -7.5
31161 | B | 24 | 0.8 | FMFC - PM | 110.6 | 18.5 | -7.5
31162 | B | 24 | 0.8 | FMFC - PM | 111.4 | 18.4 | -7.6
31163 | B | 24 | 0.8 | FMFC - PM | 111.8 | 18.2 | -7.7
31164 | B | 24 | 0.8 | FMFC - PM | 113.7 | 18.1 | -7.7
31165 | B | 24 | 0.8 | FMFC - PM | 113.8 | 18 | -7.8
31166 | B | 24 | 0.8 | FMFC - PM | 114.5 | 17.8 | -7.9
31167 | B | 24 | 0.8 | FMFC - PM | 115.6 | 17.7 | -8
31168 | B | 24 | 0.8 | FMFC - PM | 117.1 | 17.6 | -8
31169 | B | 24 | 0.8 | FMFC - PM | 118.1 | 17.4 | -8.1
31170 | B | 24 | 0.8 | FMFC - PM | 119.1 | 17.2 | -8.2
31171 | B | 24 | 0.8 | FMFC - PM | 121.1 | 17.2 | -8.3
31172 | B | 24 | 0.8 | FMFC - PM | 121.8 | 17 | -8.3
31173 | B | 24 | 0.8 | FMFC - PM | 122.7 | 16.9 | -8.4
31174 | B | 24 | 0.9 | FMFC - PM | 124.2 | 16.7 | -8.5
31175 | B | 24 | 0.9 | FMFC - PM | 125 | 16.6 | -8.6
31176 | B | 24 | 0.9 | FMFC - PM | 126.6 | 16.4 | -8.7
31177 | B | 24 | 0.9 | FMFC - PM | 128.1 | 16.3 | -8.7
31178 | B | 24 | 0.9 | FMFC - PM | 129.4 | 16.3 | -8.8
31179 | B | 24 | 0.9 | FMFC - PM | 130.4 | 16.1 | -8.8
31180 | B | 24 | 0.9 | FMFC - PM | 132 | 16 | -8.9
31181 | B | 24 | 0.9 | FMFC - PM | 134.1 | 15.8 | -9
31182 | B | 24 | 0.9 | FMFC - PM | 135.3 | 15.7 | -9.1
31183 | B | 24 | 0.9 | FMFC - PM | 136.8 | 15.5 | -9.2
31184 | B | 24 | 1 | FMFC - PM | 138.2 | 15.4 | -9.2
31185 | B | 24 | 1 | FMFC - PM | 139.8 | 15.3 | -9.3
31186 | B | 24 | 1 | FMFC - PM | 141.2 | 15.2 | -9.4
31187 | B | 24 | 1 | FMFC - PM | 142.8 | 15 | -9.5
31188 | B | 24 | 1 | FMFC - PM | 144.3 | 14.8 | -9.6
31189 | B | 24 | 1 | FMFC - PM | 145.2 | 14.8 | -9.6
31190 | B | 24 | 1 | FMFC - PM | 147.4 | 14.6 | -9.7
31191 | B | 24 | 1 | FMFC - PM | 148.3 | 14.5 | -9.8
31192 | B | 24 | 1 | FMFC - PM | 149.2 | 14.3 | -9.9
31193 | B | 24 | 1 | FMFC - PM | 150.2 | 14.1 | -10
31194 | B | 24 | 1.1 | FMFC - PM | 152.4 | 14 | -10
31195 | B | 24 | 1.1 | FMFC - PM | 153.2 | 14 | -10
31196 | B | 24 | 1.1 | FMFC - PM | 155.3 | 13.8 | -10.1
31197 | B | 24 | 1.1 | FMFC - PM | 156.9 | 13.7 | -10.2
31198 | B | 24 | 1.1 | FMFC - PM | 158.3 | 13.5 | -10.3
31199 | B | 24 | 1.1 | FMFC - PM | 159.9 | 13.3 | -10.4
31200 | B | 24 | 1.1 | FMFC - PM | 160.9 | 13.1 | -10.5
31201 | B | 24 | 1.1 | FMFC - PM | 161.9 | 13.1 | -10.5
31202 | B | 24 | 1.1 | FMFC - PM | 164.1 | 13.1 | -10.5
31203 | B | 24 | 1.1 | FMFC - PM | 165.5 | 12.9 | -10.6
31204 | B | 24 | 1.2 | FMFC - PM | 167 | 12.7 | -10.8
31205 | B | 24 | 1.2 | FMFC - PM | 168.6 | 12.5 | -10.9
31206 | B | 24 | 1.2 | FMFC - PM | 170.8 | 12.4 | -10.9
31207 | B | 24 | 1.2 | FMFC - PM | 171.6 | 12.3 | -10.9
31208 | B | 24 | 1.2 | FMFC - PM | 173 | 12.2 | -11
31209 | B | 24 | 1.2 | FMFC - PM | 175 | 12 | -11.1
31210 | B | 24 | 1.2 | FMFC - PM | 176.7 | 11.8 | -11.2
31211 | B | 24 | 1.2 | FMFC - PM | 178.7 | 11.7 | -11.3
31212 | B | 24 | 1.2 | FMFC - PM | 180.7 | 11.6 | -11.3
31213 | B | 24 | 1.3 | FMFC - PM | 182.2 | 11.5 | -11.4
31214 | B | 24 | 1.3 | FMFC - PM | 183.6 | 11.4 | -11.5
31215 | B | 24 | 1.3 | FMFC - PM | 185.3 | 11.2 | -11.6
31216 | B | 24 | 1.3 | FMFC - PM | 187.5 | 11 | -11.7
31217 | B | 24 | 1.3 | FMFC - PM | 188.8 | 10.9 | -11.7
31218 | B | 24 | 1.3 | FMFC - PM | 190.4 | 10.8 | -11.8
31219 | B | 24 | 1.3 | FMFC - PM | 192.6 | 10.7 | -11.9
31220 | B | 24 | 1.3 | FMFC - PM | 194 | 10.5 | -12
31221 | B | 24 | 1.4 | FMFC - PM | 196.1 | 10.4 | -12
31222 | B | 24 | 1.4 | FMFC - PM | 197.6 | 10.2 | -12.1
31223 | B | 24 | 1.4 | FMFC - PM | 199.8 | 10.1 | -12.2
31224 | B | 24 | 1.4 | FMFC - PM | 201.5 | 10 | -12.2
31225 | B | 24 | 1.4 | FMFC - PM | 203.7 | 9.9 | -12.3
31226 | B | 24 | 1.4 | FMFC - PM | 204.5 | 9.7 | -12.4
31227 | B | 24 | 1.4 | FMFC - PM | 206.7 | 9.6 | -12.4
31228 | B | 24 | 1.4 | FMFC - PM | 208.8 | 9.5 | -12.5
31229 | B | 24 | 1.4 | FMFC - PM | 210.3 | 9.2 | -12.7
37437 | B | 39 | 0.2 | FMFC - PM | 23.2 | 30 | -1.1
37438 | B | 39 | 0.2 | FMFC - PM | 23.7 | 29.9 | -1.2
27795 | B | 39 | 2.1 | LMLC - STOA | 304.2 | -5.3 | -20.7
33324 | C | 35 | 0.3 | FMFC - PM | 43.5 | 24 | -4.4
33325 | C | 35 | 0.3 | FMFC - PM | 44 | 24 | -4.4
33326 | C | 35 | 0.3 | FMFC - PM | 44.1 | 24.1 | -4.4
33327 | C | 35 | 0.3 | FMFC - PM | 44.7 | 23.9 | -4.5
33328 | C | 35 | 0.3 | FMFC - PM | 45.6 | 23.6 | -4.7
33329 | C | 35 | 0.3 | FMFC - PM | 46.5 | 23.5 | -4.8
33330 | C | 35 | 0.3 | FMFC - PM | 46.5 | 23.5 | -4.7
33331 | C | 35 | 0.3 | FMFC - PM | 47.1 | 23.5 | -4.8
33332 | C | 35 | 0.3 | FMFC - PM | 48.5 | 23.1 | -4.9
33333 | C | 35 | 0.3 | FMFC - PM | 49.3 | 22.9 | -5.1
33334 | C | 35 | 0.3 | FMFC - PM | 49.7 | 22.8 | -5.1
33335 | C | 35 | 0.3 | FMFC - PM | 50.4 | 22.9 | -5.1
33336 | C | 35 | 0.3 | FMFC - PM | 50.4 | 22.9 | -5.1
33337 | C | 35 | 0.4 | FMFC - PM | 51.6 | 22.5 | -5.3
33338 | C | 35 | 0.4 | FMFC - PM | 52.8 | 22.2 | -5.4
33339 | C | 35 | 0.4 | FMFC - PM | 53.8 | 22.2 | -5.5
33340 | C | 35 | 0.4 | FMFC - PM | 54.1 | 22.2 | -5.5
33341 | C | 35 | 0.4 | FMFC - PM | 54.1 | 22.2 | -5.5
33342 | C | 35 | 0.4 | FMFC - PM | 55.3 | 21.9 | -5.6
33343 | C | 35 | 0.4 | FMFC - PM | 56.5 | 21.7 | -5.8
33344 | C | 35 | 0.4 | FMFC - PM | 57 | 21.6 | -5.8
33345 | C | 35 | 0.4 | FMFC - PM | 57.2 | 21.7 | -5.8
33346 | C | 35 | 0.4 | FMFC - PM | 58 | 21.5 | -5.8
33347 | C | 35 | 0.4 | FMFC - PM | 59.2 | 21.2 | -6
33348 | C | 35 | 0.4 | FMFC - PM | 60.1 | 21 | -6.1
33349 | C | 35 | 0.4 | FMFC - PM | 61 | 20.9 | -6.2
33350 | C | 35 | 0.4 | FMFC - PM | 61.5 | 21 | -6.1
33351 | C | 35 | 0.4 | FMFC - PM | 62.3 | 20.8 | -6.2
33352 | C | 35 | 0.4 | FMFC - PM | 63.6 | 20.4 | -6.4
33353 | C | 35 | 0.4 | FMFC - PM | 64.4 | 20.3 | -6.5
33354 | C | 35 | 0.4 | FMFC - PM | 65.2 | 20.4 | -6.5
33355 | C | 35 | 0.5 | FMFC - PM | 65.8 | 20.3 | -6.5
33356 | C | 35 | 0.5 | FMFC - PM | 66.9 | 20.1 | -6.6
33357 | C | 35 | 0.5 | FMFC - PM | 67.9 | 19.7 | -6.8
33358 | C | 35 | 0.5 | FMFC - PM | 68.8 | 19.7 | -6.8
33359 | C | 35 | 0.5 | FMFC - PM | 69 | 19.8 | -6.8
33360 | C | 35 | 0.5 | FMFC - PM | 69.9 | 19.7 | -6.8
33361 | C | 35 | 0.5 | FMFC - PM | 71.3 | 19.4 | -7
33362 | C | 35 | 0.5 | FMFC - PM | 72.8 | 19 | -7.2
33363 | C | 35 | 0.5 | FMFC - PM | 73.8 | 19 | -7.2
33364 | C | 35 | 0.5 | FMFC - PM | 74.3 | 19.1 | -7.2
33365 | C | 35 | 0.5 | FMFC - PM | 74.8 | 19 | -7.2
33366 | C | 35 | 0.5 | FMFC - PM | 76.1 | 18.6 | -7.4
33367 | C | 35 | 0.5 | FMFC - PM | 77.7 | 18.3 | -7.6
33368 | C | 35 | 0.5 | FMFC - PM | 78.5 | 18.3 | -7.6
33369 | C | 35 | 0.5 | FMFC - PM | 79 | 18.3 | -7.6
33370 | C | 35 | 0.5 | FMFC - PM | 79.7 | 18.4 | -7.6
33371 | C | 35 | 0.6 | FMFC - PM | 81.1 | 18.1 | -7.7
33372 | C | 35 | 0.6 | FMFC - PM | 82.3 | 17.7 | -7.9
33373 | C | 35 | 0.6 | FMFC - PM | 83.4 | 17.7 | -8
33374 | C | 35 | 0.6 | FMFC - PM | 84.1 | 17.7 | -7.9
33375 | C | 35 | 0.6 | FMFC - PM | 84.7 | 17.7 | -8
33376 | C | 35 | 0.6 | FMFC - PM | 86.2 | 17.4 | -8.1
33377 | C | 35 | 0.6 | FMFC - PM | 87.6 | 17.1 | -8.3
33378 | C | 35 | 0.6 | FMFC - PM | 88.7 | 17 | -8.3
33379 | C | 35 | 0.6 | FMFC - PM | 89.2 | 17.2 | -8.3
34595 | C | 36 | 0.1 | FMFC - PM | 11.7 | 31.2 | -0.5
34596 | C | 36 | 0.1 | FMFC - PM | 12 | 31.2 | -0.5
34597 | C | 36 | 0.1 | FMFC - PM | 12.6 | 30.8 | -0.7
34598 | C | 36 | 0.1 | FMFC - PM | 12.9 | 30.5 | -0.9
34599 | C | 36 | 0.1 | FMFC - PM | 13.3 | 30.4 | -0.9
34600 | C | 36 | 0.1 | FMFC - PM | 13.8 | 30.4 | -0.9
34601 | C | 36 | 0.1 | FMFC - PM | 13.9 | 30.5 | -0.9
34602 | C | 36 | 0.1 | FMFC - PM | 14.5 | 30.3 | -0.9
34603 | C | 36 | 0.1 | FMFC - PM | 14.8 | 30.1 | -1.1
34604 | C | 36 | 0.1 | FMFC - PM | 15 | 30.1 | -1.1
34605 | C | 36 | 0.1 | FMFC - PM | 15.3 | 30.2 | -1
34606 | C | 36 | 0.1 | FMFC - PM | 15.6 | 30 | -1.1
34607 | C | 36 | 0.1 | FMFC - PM | 16.1 | 29.6 | -1.4
34608 | C | 36 | 0.1 | FMFC - PM | 16.6 | 29.3 | -1.5
34609 | C | 36 | 0.1 | FMFC - PM | 17 | 29.3 | -1.5
34610 | C | 36 | 0.1 | FMFC - PM | 17.2 | 29.4 | -1.4
34611 | C | 36 | 0.1 | FMFC - PM | 17.7 | 29.4 | -1.4
34612 | C | 36 | 0.1 | FMFC - PM | 17.9 | 29.1 | -1.6
34613 | C | 36 | 0.1 | FMFC - PM | 18.6 | 28.9 | -1.7
34614 | C | 36 | 0.1 | FMFC - PM | 18.8 | 29 | -1.7
34615 | C | 36 | 0.1 | FMFC - PM | 19.2 | 29 | -1.7
34616 | C | 36 | 0.1 | FMFC - PM | 19.7 | 28.9 | -1.8
34617 | C | 36 | 0.1 | FMFC - PM | 20.1 | 28.5 | -1.9
34618 | C | 36 | 0.1 | FMFC - PM | 20.6 | 28.4 | -2
34619 | C | 36 | 0.1 | FMFC - PM | 21 | 28.4 | -2
34620 | C | 36 | 0.1 | FMFC - PM | 21.1 | 28.5 | -1.9
34621 | C | 36 | 0.1 | FMFC - PM | 21.6 | 28.2 | -2.1
34622 | C | 36 | 0.2 | FMFC - PM | 22.1 | 27.7 | -2.4
34623 | C | 36 | 0.2 | FMFC - PM | 23 | 27.4 | -2.6
34624 | C | 36 | 0.2 | FMFC - PM | 23.5 | 27.5 | -2.5
34625 | C | 36 | 0.2 | FMFC - PM | 23.7 | 27.5 | -2.5
34626 | C | 36 | 0.2 | FMFC - PM | 24.2 | 27.6 | -2.5
34627 | C | 36 | 0.2 | FMFC - PM | 24.6 | 27.2 | -2.7
34628 | C | 36 | 0.2 | FMFC - PM | 25 | 27 | -2.8
34629 | C | 36 | 0.2 | FMFC - PM | 25.7 | 27 | -2.8
34630 | C | 36 | 0.2 | FMFC - PM | 26.1 | 27.1 | -2.8
34631 | C | 36 | 0.2 | FMFC - PM | 25.2 | 27.1 | -2.7
34632 | C | 36 | 0.2 | FMFC - PM | 27 | 26.6 | -3
34633 | C | 36 | 0.2 | FMFC - PM | 27.5 | 26.3 | -3.2
34634 | C | 36 | 0.2 | FMFC - PM | 28.1 | 26.1 | -3.3
34635 | C | 36 | 0.2 | FMFC - PM | 28.5 | 26.1 | -3.3
34636 | C | 36 | 0.2 | FMFC - PM | 28.9 | 26.3 | -3.2
34637 | C | 36 | 0.2 | FMFC - PM | 29.4 | 26.2 | -3.2
34638 | C | 36 | 0.2 | FMFC - PM | 30 | 25.7 | -3.5
34639 | C | 36 | 0.2 | FMFC - PM | 30.5 | 25.6 | -3.6
34640 | C | 36 | 0.2 | FMFC - PM | 31.1 | 25.6 | -3.6
34641 | C | 36 | 0.2 | FMFC - PM | 31.4 | 25.7 | -3.5
34642 | C | 36 | 0.2 | FMFC - PM | 31.7 | 25.7 | -3.5
34643 | C | 36 | 0.2 | FMFC - PM | 32.2 | 25.3 | -3.7
34644 | C | 36 | 0.2 | FMFC - PM | 32.8 | 25.1 | -3.9
34645 | C | 36 | 0.2 | FMFC - PM | 33.2 | 25 | -3.9
34646 | C | 36 | 0.2 | FMFC - PM | 33.8 | 25.1 | -3.8
34647 | C | 36 | 0.2 | FMFC - PM | 34.3 | 25.1 | -3.8
34648 | C | 36 | 0.2 | FMFC - PM | 34.8 | 24.7 | -4.1
34649 | C | 36 | 0.2 | FMFC - PM | 35.4 | 24.3 | -4.3
34650 | C | 36 | 0.2 | FMFC - PM | 36 | 24.1 | -4.4
34651 | C | 36 | 0.3 | FMFC - PM | 36.5 | 24.3 | -4.3
34652 | C | 36 | 0.3 | FMFC - PM | 36.8 | 24.4 | -4.2
34653 | C | 36 | 0.3 | FMFC - PM | 37.4 | 24.3 | -4.3
34654 | C | 36 | 0.3 | FMFC - PM | 38.3 | 23.8 | -4.6
34655 | C | 36 | 0.3 | FMFC - PM | 38.6 | 23.4 | -4.8
34656 | C | 36 | 0.3 | FMFC - PM | 39.5 | 23.3 | -4.9
34657 | C | 36 | 0.3 | FMFC - PM | 40.2 | 23.4 | -4.8
34658 | C | 36 | 0.3 | FMFC - PM | 40.6 | 23.5 | -4.7
34659 | C | 36 | 0.3 | FMFC - PM | 41.1 | 23.4 | -4.8
34660 | C | 36 | 0.3 | FMFC - PM | 41.5 | 23.1 | -4.9
34661 | C | 36 | 0.3 | FMFC - PM | 42.3 | 23 | -5
34662 | C | 36 | 0.3 | FMFC - PM | 42.4 | 23.1 | -4.9
34663 | C | 36 | 0.3 | FMFC - PM | 43 | 23.1 | -4.9
34664 | C | 36 | 0.3 | FMFC - PM | 43.6 | 22.8 | -5.1
34665 | C | 36 | 0.3 | FMFC - PM | 44 | 22.4 | -5.4
34666 | C | 36 | 0.3 | FMFC - PM | 44.5 | 22.3 | -5.4
34667 | C | 36 | 0.3 | FMFC - PM | 45.2 | 22.4 | -5.3
34668 | C | 36 | 0.3 | FMFC - PM | 45.8 | 22.5 | -5.3
34669 | C | 36 | 0.3 | FMFC - PM | 46.4 | 22.1 | -5.5
34670 | C | 36 | 0.3 | FMFC - PM | 46.8 | 21.8 | -5.7
34671 | C | 36 | 0.3 | FMFC - PM | 47.5 | 21.7 | -5.8
34672 | C | 36 | 0.3 | FMFC - PM | 48.1 | 21.8 | -5.7
34673 | C | 36 | 0.3 | FMFC - PM | 48.6 | 21.9 | -5.6
34674 | C | 36 | 0.3 | FMFC - PM | 49 | 21.5 | -5.8
34675 | C | 36 | 0.3 | FMFC - PM | 49.7 | 21.3 | -6
34676 | C | 36 | 0.3 | FMFC - PM | 50.5 | 21.3 | -5.9
34677 | C | 36 | 0.3 | FMFC - PM | 50.6 | 21.3 | -5.9
34678 | C | 36 | 0.4 | FMFC - PM | 51.3 | 21.2 | -6
34679 | C | 36 | 0.4 | FMFC - PM | 52.1 | 20.8 | -6.2
34680 | C | 36 | 0.4 | FMFC - PM | 52.6 | 20.7 | -6.3
34681 | C | 36 | 0.4 | FMFC - PM | 53.1 | 20.8 | -6.2
34682 | C | 36 | 0.4 | FMFC - PM | 54.1 | 20.8 | -6.2
34683 | C | 36 | 0.4 | FMFC - PM | 54.4 | 20.3 | -6.5
34684 | C | 36 | 0.4 | FMFC - PM | 55.1 | 20.1 | -6.6
34685 | C | 36 | 0.4 | FMFC - PM | 55.8 | 20 | -6.7
34686 | C | 36 | 0.4 | FMFC - PM | 56.4 | 20.2 | -6.6
34687 | C | 36 | 0.4 | FMFC - PM | 57.1 | 20.1 | -6.6
34688 | C | 36 | 0.4 | FMFC - PM | 57.6 | 19.7 | -6.9
34689 | C | 36 | 0.4 | FMFC - PM | 58.2 | 19.5 | -7
34690 | C | 36 | 0.4 | FMFC - PM | 58.7 | 19.5 | -7
34691 | C | 36 | 0.4 | FMFC - PM | 59.4 | 19.5 | -6.9
34692 | C | 36 | 0.4 | FMFC - PM | 60.1 | 19.3 | -7.1
34693 | C | 36 | 0.4 | FMFC - PM | 61.1 | 19 | -7.2
34694 | C | 36 | 0.4 | FMFC - PM | 61.5 | 19 | -7.2
34695 | C | 36 | 0.4 | FMFC - PM | 61.8 | 19.1 | -7.2
34696 | C | 36 | 0.4 | FMFC - PM | 63.2 | 18.8 | -7.4
34697 | C | 36 | 0.4 | FMFC - PM | 64 | 18.4 | -7.6
34698 | C | 36 | 0.4 | FMFC - PM | 64.7 | 18.2 | -7.7
34699 | C | 36 | 0.4 | FMFC - PM | 65 | 18.3 | -7.6
34700 | C | 36 | 0.5 | FMFC - PM | 66.1 | 18.3 | -7.6
34701 | C | 36 | 0.5 | FMFC - PM | 66.9 | 18 | -7.8
34702 | C | 36 | 0.5 | FMFC - PM | 67.7 | 17.8 | -7.9
34703 | C | 36 | 0.5 | FMFC - PM | 68.4 | 17.9 | -7.9
34704 | C | 36 | 0.5 | FMFC - PM | 69.1 | 17.9 | -7.8
34705 | C | 36 | 0.5 | FMFC - PM | 69.5 | 17.6 | -8
34706 | C | 36 | 0.5 | FMFC - PM | 70.5 | 17.3 | -8.2
34707 | C | 36 | 0.5 | FMFC - PM | 70.8 | 17.3 | -8.2
34708 | C | 36 | 0.5 | FMFC - PM | 71.7 | 17.4 | -8.1
34709 | C | 36 | 0.5 | FMFC - PM | 72.7 | 17.1 | -8.3
34710 | C | 36 | 0.5 | FMFC - PM | 73.8 | 16.6 | -8.6
26595 | B | 36 | 1.5 | LMLC - STOA | 220.4 | -8.8 | -22.7
26596 | B | 36 | 1.5 | LMLC - STOA | 222 | -9 | -22.8
26597 | B | 36 | 1.5 | LMLC - STOA | 224.1 | -9.2 | -22.9
28214 | C | 39 | 2.1 | LMLC - STOA | 306.7 | -6.6 | -21.5
28215 | C | 39 | 2.1 | LMLC - STOA | 309.5 | -6.7 | -21.5
28216 | C | 39 | 2.2 | LMLC - STOA | 312.1 | -6.7 | -21.5
33311 | C | 35 | 0.2 | FMFC - PM | 35 | 25.9 | -3.4
33312 | C | 35 | 0.2 | FMFC - PM | 35.7 | 25.8 | -3.5
33313 | C | 35 | 0.3 | FMFC - PM | 36.4 | 25.5 | -3.6
33314 | C | 35 | 0.3 | FMFC - PM | 37.3 | 25.3 | -3.7
33315 | C | 35 | 0.3 | FMFC - PM | 37.6 | 25.3 | -3.7
33316 | C | 35 | 0.3 | FMFC - PM | 37.7 | 25.4 | -3.7
33317 | C | 35 | 0.3 | FMFC - PM | 38.5 | 25.1 | -3.8
33318 | C | 35 | 0.3 | FMFC - PM | 39.2 | 24.8 | -4
33319 | C | 35 | 0.3 | FMFC - PM | 40.2 | 24.7 | -4.1
33320 | C | 35 | 0.3 | FMFC - PM | 40.5 | 24.7 | -4.1
33321 | C | 35 | 0.3 | FMFC - PM | 40.9 | 24.7 | -4.1
26433 | B | 36 | 0.3 | LMLC - STOA | 43.4 | 13.3 | -10.4
26434 | B | 36 | 0.3 | LMLC - STOA | 44.3 | 13.2 | -10.5
26435 | B | 36 | 0.3 | LMLC - STOA | 44.6 | 13 | -10.6
26436 | B | 36 | 0.3 | LMLC - STOA | 45.5 | 12.9 | -10.6
26437 | B | 36 | 0.3 | LMLC - STOA | 45.6 | 12.8 | -10.7
26438 | B | 36 | 0.3 | LMLC - STOA | 46.5 | 12.6 | -10.8
26439 | B | 36 | 0.3 | LMLC - STOA | 46.9 | 12.5 | -10.8
26440 | B | 36 | 0.3 | LMLC - STOA | 47.7 | 12.3 | -10.9
26441 | B | 36 | 0.3 | LMLC - STOA | 48.4 | 12.2 | -11
26442 | B | 36 | 0.3 | LMLC - STOA | 48.7 | 12.1 | -11.1
26443 | B | 36 | 0.3 | LMLC - STOA | 49.5 | 12 | -11.1
26444 | B | 36 | 0.3 | LMLC - STOA | 50.4 | 11.8 | -11.2
26445 | B | 36 | 0.3 | LMLC - STOA | 50.7 | 11.6 | -11.3
26446 | B | 36 | 0.4 | LMLC - STOA | 51.6 | 11.5 | -11.4
26447 | B | 36 | 0.4 | LMLC - STOA | 51.8 | 11.4 | -11.4
26448 | B | 36 | 0.4 | LMLC - STOA | 52.7 | 11.4 | -11.5
26449 | B | 36 | 0.4 | LMLC - STOA | 53 | 11.2 | -11.6
26450 | B | 36 | 0.4 | LMLC - STOA | 53.8 | 11 | -11.7
26451 | B | 36 | 0.4 | LMLC - STOA | 54.2 | 10.8 | -11.8
26452 | B | 36 | 0.4 | LMLC - STOA | 55.1 | 10.7 | -11.8
26453 | B | 36 | 0.4 | LMLC - STOA | 56 | 10.6 | -11.9
26454 | B | 36 | 0.4 | LMLC - STOA | 56.2 | 10.5 | -12
26455 | B | 36 | 0.4 | LMLC - STOA | 57 | 10.3 | -12.1
26456 | B | 36 | 0.4 | LMLC - STOA | 57.5 | 10.2 | -12.1
26457 | B | 36 | 0.4 | LMLC - STOA | 58.3 | 10.1 | -12.2
26458 | B | 36 | 0.4 | LMLC - STOA | 59.1 | 9.9 | -12.3
26459 | B | 36 | 0.4 | LMLC - STOA | 60 | 9.8 | -12.3
26460 | B | 36 | 0.4 | LMLC - STOA | 60.7 | 9.6 | -12.4
26461 | B | 36 | 0.4 | LMLC - STOA | 61.4 | 9.5 | -12.5
26462 | B | 36 | 0.4 | LMLC - STOA | 62.1 | 9.4 | -12.6
26463 | B | 36 | 0.4 | LMLC - STOA | 62.7 | 9.2 | -12.7
26464 | B | 36 | 0.4 | LMLC - STOA | 63.5 | 9.1 | -12.7
26465 | B | 36 | 0.4 | LMLC - STOA | 64.8 | 9 | -12.8
26466 | B | 36 | 0.5 | LMLC - STOA | 65.4 | 8.8 | -12.9
26467 | B | 36 | 0.5 | LMLC - STOA | 66.1 | 8.7 | -13
26468 | B | 36 | 0.5 | LMLC - STOA | 66.1 | 8.5 | -13
26469 | B | 36 | 0.5 | LMLC - STOA | 67.5 | 8.5 | -13.1
26470 | B | 36 | 0.5 | LMLC - STOA | 68 | 8.3 | -13.2
26471 | B | 36 | 0.5 | LMLC - STOA | 69 | 8.1 | -13.3
26472 | B | 36 | 0.5 | LMLC - STOA | 69.6 | 7.9 | -13.4
26473 | B | 36 | 0.5 | LMLC - STOA | 70.8 | 7.9 | -13.4
26474 | B | 36 | 0.5 | LMLC - STOA | 71.4 | 7.8 | -13.5
26475 | B | 36 | 0.5 | LMLC - STOA | 71.9 | 7.6 | -13.6
26476 | B | 36 | 0.5 | LMLC - STOA | 73 | 7.4 | -13.7
26477 | B | 36 | 0.5 | LMLC - STOA | 73.7 | 7.3 | -13.7
26478 | B | 36 | 0.5 | LMLC - STOA | 74.8 | 7.2 | -13.8
26479 | B | 36 | 0.5 | LMLC - STOA | 75.3 | 7 | -13.9
26480 | B | 36 | 0.5 | LMLC - STOA | 76.7 | 6.9 | -13.9
26481 | B | 36 | 0.5 | LMLC - STOA | 77.2 | 6.7 | -14
26482 | B | 36 | 0.5 | LMLC - STOA | 78.1 | 6.6 | -14.1
26483 | B | 36 | 0.5 | LMLC - STOA | 78.7 | 6.5 | -14.2
26484 | B | 36 | 0.6 | LMLC - STOA | 80 | 6.4 | -14.2
26485 | B | 36 | 0.6 | LMLC - STOA | 81 | 6.2 | -14.3
26486 | B | 36 | 0.6 | LMLC - STOA | 82.1 | 6 | -14.4
26487 | B | 36 | 0.6 | LMLC - STOA | 82.6 | 6 | -14.5
26488 | B | 36 | 0.6 | LMLC - STOA | 83.9 | 5.8 | -14.5
26489 | B | 36 | 0.6 | LMLC - STOA | 84.4 | 5.8 | -14.6
26490 | B | 36 | 0.6 | LMLC - STOA | 85.6 | 5.5 | -14.7
26491 | B | 36 | 0.6 | LMLC - STOA | 86.8 | 5.4 | -14.8
26492 | B | 36 | 0.6 | LMLC - STOA | 87.3 | 5.2 | -14.9
26493 | B | 36 | 0.6 | LMLC - STOA | 87.8 | 5.2 | -14.9
26494 | B | 36 | 0.6 | LMLC - STOA | 88.9 | 5.1 | -15
26495 | B | 36 | 0.6 | LMLC - STOA | 90.2 | 4.9 | -15.1
26496 | B | 36 | 0.6 | LMLC - STOA | 91.1 | 4.7 | -15.2
26497 | B | 36 | 0.6 | LMLC - STOA | 91.7 | 4.6 | -15.2
26498 | B | 36 | 0.6 | LMLC - STOA | 92.9 | 4.5 | -15.3
26062 | A | 36 | 0.5 | LMLC - STOA | 72 | 5.2 | -14.9
26500 | B | 36 | 0.7 | LMLC - STOA | 94.8 | 4.2 | -15.5
26501 | B | 36 | 0.7 | LMLC - STOA | 95.4 | 4 | -15.6
26502 | B | 36 | 0.7 | LMLC - STOA | 96.5 | 4 | -15.6
26503 | B | 36 | 0.7 | LMLC - STOA | 97.8 | 3.8 | -15.7
26504 | B | 36 | 0.7 | LMLC - STOA | 98.7 | 3.6 | -15.8
26505 | B | 36 | 0.7 | LMLC - STOA | 99.9 | 3.5 | -15.8
26506 | B | 36 | 0.7 | LMLC - STOA | 100.9 | 3.3 | -15.9
26507 | B | 36 | 0.7 | LMLC - STOA | 101.9 | 3.3 | -16
26508 | B | 36 | 0.7 | LMLC - STOA | 103.1 | 3.1 | -16.1
26509 | B | 36 | 0.7 | LMLC - STOA | 104 | 2.9 | -16.2
26510 | B | 36 | 0.7 | LMLC - STOA | 105.3 | 2.8 | -16.2
26511 | B | 36 | 0.7 | LMLC - STOA | 105.9 | 2.7 | -16.3
26512 | B | 36 | 0.7 | LMLC - STOA | 106.8 | 2.5 | -16.4
26513 | B | 36 | 0.7 | LMLC - STOA | 108.1 | 2.4 | -16.4
26514 | B | 36 | 0.8 | LMLC - STOA | 109.8 | 2.2 | -16.5
26515 | B | 36 | 0.8 | LMLC - STOA | 110.3 | 2.1 | -16.6
26516 | B | 36 | 0.8 | LMLC - STOA | 111.3 | 2 | -16.7
26517 | B | 36 | 0.8 | LMLC - STOA | 112.6 | 1.9 | -16.7
26518 | B | 36 | 0.8 | LMLC - STOA | 113.7 | 1.8 | -16.8
26519 | B | 36 | 0.8 | LMLC - STOA | 114.8 | 1.5 | -16.9
26520 | B | 36 | 0.8 | LMLC - STOA | 116 | 1.5 | -17
26521 | B | 36 | 0.8 | LMLC - STOA | 116.6 | 1.3 | -17.1
26522 | B | 36 | 0.8 | LMLC - STOA | 117.6 | 1.3 | -17.1
26523 | B | 36 | 0.8 | LMLC - STOA | 119.4 | 1.1 | -17.2
26524 | B | 36 | 0.8 | LMLC - STOA | 120.6 | 0.9 | -17.3
26525 | B | 36 | 0.8 | LMLC - STOA | 121.7 | 0.7 | -17.4
26526 | B | 36 | 0.8 | LMLC - STOA | 122.9 | 0.6 | -17.5
26527 | B | 36 | 0.9 | LMLC - STOA | 123.5 | 0.6 | -17.5
26528 | B | 36 | 0.9 | LMLC - STOA | 124.8 | 0.4 | -17.6
26529 | B | 36 | 0.9 | LMLC - STOA | 126.6 | 0.2 | -17.7
26530 | B | 36 | 0.9 | LMLC - STOA | 127.3 | 0 | -17.8
26531 | B | 36 | 0.9 | LMLC - STOA | 128.4 | 0 | -17.8
26532 | B | 36 | 0.9 | LMLC - STOA | 129.9 | -0.2 | -17.9
26533 | B | 36 | 0.9 | LMLC - STOA | 131 | -0.3 | -18
26534 | B | 36 | 0.9 | LMLC - STOA | 132.4 | -0.5 | -18.1
26535 | B | 36 | 0.9 | LMLC - STOA | 133.6 | -0.7 | -18.2
26536 | B | 36 | 0.9 | LMLC - STOA | 135 | -0.7 | -18.2
26537 | B | 36 | 0.9 | LMLC - STOA | 136.4 | -0.9 | -18.3
26538 | B | 36 | 0.9 | LMLC - STOA | 137.5 | -1.1 | -18.4
26539 | B | 36 | 1 | LMLC - STOA | 138.9 | -1.2 | -18.5
26540 | B | 36 | 1 | LMLC - STOA | 140 | -1.2 | -18.5
26541 | B | 36 | 1 | LMLC - STOA | 140.7 | -1.4 | -18.6
26542 | B | 36 | 1 | LMLC - STOA | 142.7 | -1.6 | -18.7
26543 | B | 36 | 1 | LMLC - STOA | 144 | -1.8 | -18.8
26544 | B | 36 | 1 | LMLC - STOA | 145.2 | -2 | -18.9
26545 | B | 36 | 1 | LMLC - STOA | 146.4 | -2 | -18.9
26546 | B | 36 | 1 | LMLC - STOA | 147.9 | -2.1 | -18.9
26547 | B | 36 | 1 | LMLC - STOA | 149.1 | -2.3 | -19.1
26548 | B | 36 | 1 | LMLC - STOA | 150.5 | -2.5 | -19.2
26549 | B | 36 | 1 | LMLC - STOA | 151.7 | -2.6 | -19.2
26550 | B | 36 | 1.1 | LMLC - STOA | 153.4 | -2.7 | -19.3
26551 | B | 36 | 1.1 | LMLC - STOA | 154.2 | -2.7 | -19.3
26552 | B | 36 | 1.1 | LMLC - STOA | 156.1 | -3 | -19.4
26553 | B | 36 | 1.1 | LMLC - STOA | 157.2 | -3.1 | -19.5
26554 | B | 36 | 1.1 | LMLC - STOA | 158.8 | -3.2 | -19.6
26555 | B | 36 | 1.1 | LMLC - STOA | 159.6 | -3.4 | -19.7
26556 | B | 36 | 1.1 | LMLC - STOA | 161.6 | -3.5 | -19.7
26557 | B | 36 | 1.1 | LMLC - STOA | 162.9 | -3.6 | -19.8
26558 | B | 36 | 1.1 | LMLC - STOA | 163.8 | -3.8 | -19.9
26559 | B | 36 | 1.1 | LMLC - STOA | 166 | -3.9 | -20
26560 | B | 36 | 1.2 | LMLC - STOA | 166.9 | -4.1 | -20.1
26561 | B | 36 | 1.2 | LMLC - STOA | 168.8 | -4.2 | -20.1
26562 | B | 36 | 1.2 | LMLC - STOA | 170 | -4.3 | -20.2
26563 | B | 36 | 1.2 | LMLC - STOA | 171.6 | -4.4 | -20.2
26564 | B | 36 | 1.2 | LMLC - STOA | 172.9 | -4.7 | -20.4
26565 | B | 36 | 1.2 | LMLC - STOA | 174.2 | -4.8 | -20.5
26566 | B | 36 | 1.2 | LMLC - STOA | 175.9 | -4.8 | -20.5
26567 | B | 36 | 1.2 | LMLC - STOA | 176.7 | -5 | -20.5
26568 | B | 36 | 1.2 | LMLC - STOA | 179 | -5.1 | -20.6
26569 | B | 36 | 1.2 | LMLC - STOA | 179.9 | -5.3 | -20.7
26570 | B | 36 | 1.3 | LMLC - STOA | 182 | -5.4 | -20.8
26571 | B | 36 | 1.3 | LMLC - STOA | 182.7 | -5.6 | -20.9
26572 | B | 36 | 1.3 | LMLC - STOA | 184.1 | -5.7 | -20.9
26573 | B | 36 | 1.3 | LMLC - STOA | 185.7 | -5.8 | -21
26574 | B | 36 | 1.3 | LMLC - STOA | 187.7 | -6 | -21.1
26575 | B | 36 | 1.3 | LMLC - STOA | 189.2 | -6.1 | -21.2
26576 | B | 36 | 1.3 | LMLC - STOA | 190 | -6.2 | -21.2
26577 | B | 36 | 1.3 | LMLC - STOA | 192.1 | -6.4 | -21.3
26578 | B | 36 | 1.3 | LMLC - STOA | 193.4 | -6.5 | -21.4
26579 | B | 36 | 1.3 | LMLC - STOA | 195.2 | -6.6 | -21.5
26580 | B | 36 | 1.4 | LMLC - STOA | 196.3 | -6.8 | -21.6
26581 | B | 36 | 1.4 | LMLC - STOA | 198 | -6.9 | -21.6
26582 | B | 36 | 1.4 | LMLC - STOA | 200 | -7.1 | -21.7
26583 | B | 36 | 1.4 | LMLC - STOA | 201.4 | -7.2 | -21.8
26584 | B | 36 | 1.4 | LMLC - STOA | 202.8 | -7.4 | -21.9
26585 | B | 36 | 1.4 | LMLC - STOA | 204.6 | -7.4 | -21.9
28007 | C | 39 | 0.2 | LMLC - STOA | 35.5 | 21.9 | -5.6
28008 | C | 39 | 0.2 | LMLC - STOA | 35.8 | 21.8 | -5.7
26601 | B | 36 | 1.6 | LMLC - STOA | 230.7 | -9.7 | -23.2
26589 | B | 36 | 1.5 | LMLC - STOA | 210.4 | -8 | -22.2
26590 | B | 36 | 1.5 | LMLC - STOA | 212.5 | -8.1 | -22.3
26591 | B | 36 | 1.5 | LMLC - STOA | 213.8 | -8.3 | -22.4
26592 | B | 36 | 1.5 | LMLC - STOA | 215.3 | -8.4 | -22.5
26593 | B | 36 | 1.5 | LMLC - STOA | 216.9 | -8.6 | -22.5
26594 | B | 36 | 1.5 | LMLC - STOA | 219 | -8.7 | -22.6
36506 | B | 38 | 1.1 | FMFC - PM | 155.6 | -1.8 | -18.8
36507 | C | 38 | 0 | FMFC - PM | 0.1 | 37.2 | 2.9
36508 | C | 38 | 0 | FMFC - PM | -0.4 | 36.8 | 2.7
36509 | C | 38 | 0 | FMFC - PM | 0.5 | 36.5 | 2.5
36510 | C | 38 | 0 | FMFC - PM | 0.6 | 36.2 | 2.4
36511 | C | 38 | 0 | FMFC - PM | 0.6 | 36 | 2.2
36512 | C | 38 | 0 | FMFC - PM | 0.7 | 35.8 | 2.1
36513 | C | 38 | 0 | FMFC - PM | 0.7 | 35.6 | 2
36514 | C | 38 | 0 | FMFC - PM | 0.9 | 35.3 | 1.9
36515 | C | 38 | 0 | FMFC - PM | 0.9 | 35.2 | 1.8
36516 | C | 38 | 0 | FMFC - PM | 1 | 35 | 1.7
36517 | C | 38 | 0 | FMFC - PM | 1.1 | 34.8 | 1.6
36518 | C | 38 | 0 | FMFC - PM | 1.2 | 34.6 | 1.5
36519 | C | 38 | 0 | FMFC - PM | 1.3 | 34.5 | 1.4
36520 | C | 38 | 0 | FMFC - PM | 1.4 | 34.3 | 1.3
36521 | C | 38 | 0 | FMFC - PM | 1.5 | 34.1 | 1.2
36522 | C | 38 | 0 | FMFC - PM | 3.5 | 34 | 1.1
36523 | C | 38 | 0 | FMFC - PM | 4.8 | 33.9 | 1.1
36524 | C | 38 | 0 | FMFC - PM | 4.8 | 33.8 | 1
36525 | C | 38 | 0 | FMFC - PM | 5.1 | 33.6 | 0.9
36526 | C | 38 | 0 | FMFC - PM | 5.5 | 33.4 | 0.8
36527 | C | 38 | 0 | FMFC - PM | 5.8 | 33.3 | 0.7
36528 | C | 38 | 0 | FMFC - PM | 6 | 33.2 | 0.7
36529 | C | 38 | 0 | FMFC - PM | 6.2 | 33 | 0.6
36530 | C | 38 | 0 | FMFC - PM | 6.6 | 32.9 | 0.5
36531 | C | 38 | 0 | FMFC - PM | 6.9 | 32.8 | 0.4
36532 | C | 38 | 0 | FMFC - PM | 7.2 | 32.7 | 0.4
36533 | C | 38 | 0.1 | FMFC - PM | 8.9 | 32.5 | 0.3
36534 | C | 38 | 0.1 | FMFC - PM | 10.6 | 32.4 | 0.2
36535 | C | 38 | 0.1 | FMFC - PM | 12.7 | 32.3 | 0.2
36536 | C | 38 | 0.1 | FMFC - PM | 15.7 | 32.1 | 0.1
36537 | C | 38 | 0.1 | FMFC - PM | 18.8 | 32 | 0
36538 | C | 38 | 0.1 | FMFC - PM | 21.3 | 31.9 | -0.1
36539 | C | 38 | 0.2 | FMFC - PM | 23.3 | 31.8 | -0.1
36540 | C | 38 | 0.2 | FMFC - PM | 25.3 | 31.6 | -0.2
36541 | C | 38 | 0.2 | FMFC - PM | 26.1 | 31.5 | -0.3
36542 | C | 38 | 0.2 | FMFC - PM | 26.2 | 31.4 | -0.3
36543 | C | 38 | 0.2 | FMFC - PM | 26.5 | 31.2 | -0.4
36544 | C | 38 | 0.2 | FMFC - PM | 27 | 31.1 | -0.5
36545 | C | 38 | 0.2 | FMFC - PM | 27.5 | 31.1 | -0.5
36546 | C | 38 | 0.2 | FMFC - PM | 28 | 30.9 | -0.6
36547 | C | 38 | 0.2 | FMFC - PM | 28.4 | 30.7 | -0.7
36548 | C | 38 | 0.2 | FMFC - PM | 28.9 | 30.7 | -0.7
36549 | C | 38 | 0.2 | FMFC - PM | 29.5 | 30.5 | -0.8
36550 | C | 38 | 0.2 | FMFC - PM | 30.4 | 30.4 | -0.9
36551 | C | 38 | 0.2 | FMFC - PM | 30.8 | 30.3 | -0.9
36552 | C | 38 | 0.2 | FMFC - PM | 31.2 | 30.2 | -1
36553 | C | 38 | 0.2 | FMFC - PM | 31.9 | 30 | -1.1
36554 | C | 38 | 0.2 | FMFC - PM | 32.7 | 30 | -1.1
36555 | C | 38 | 0.2 | FMFC - PM | 33.5 | 29.8 | -1.2
36556 | C | 38 | 0.2 | FMFC - PM | 33.9 | 29.7 | -1.3
36557 | C | 38 | 0.2 | FMFC - PM | 34.6 | 29.6 | -1.3
36558 | C | 38 | 0.2 | FMFC - PM | 35 | 29.4 | -1.4
36559 | C | 38 | 0.2 | FMFC - PM | 35.9 | 29.3 | -1.5
36560 | C | 38 | 0.3 | FMFC - PM | 36.5 | 29.3 | -1.5
36561 | C | 38 | 0.3 | FMFC - PM | 37.3 | 29.1 | -1.6
36562 | C | 38 | 0.3 | FMFC - PM | 38.4 | 28.9 | -1.7
36563 | C | 38 | 0.3 | FMFC - PM | 39 | 28.7 | -1.8
36564 | C | 38 | 0.3 | FMFC - PM | 39.6 | 28.6 | -1.9
36565 | C | 38 | 0.3 | FMFC - PM | 40.4 | 28.5 | -2
36566 | C | 38 | 0.3 | FMFC - PM | 41 | 28.4 | -2
36115 | A | 38 | 0.9 | FMFC - PM | 129.8 | 12.7 | -10.7
37331 | A | 39 | 2 | FMFC - PM | 297.1 | 0.8 | -17.3
37332 | A | 39 | 2.1 | FMFC - PM | 300.1 | 0.4 | -17.6
37333 | A | 39 | 2.1 | FMFC - PM | 302.5 | 0.4 | -17.6
37334 | A | 39 | 2.1 | FMFC - PM | 304.6 | 0.6 | -17.5
37335 | A | 39 | 2.1 | FMFC - PM | 306.2 | 0.7 | -17.4
37336 | A | 39 | 2.1 | FMFC - PM | 307.4 | 0.4 | -17.6
37337 | A | 39 | 2.1 | FMFC - PM | 311.1 | 0 | -17.8
37338 | A | 39 | 2.2 | FMFC - PM | 313.5 | 0 | -17.8
37339 | A | 39 | 2.2 | FMFC - PM | 315.5 | 0.1 | -17.7
37340 | A | 39 | 2.2 | FMFC - PM | 316.5 | 0.3 | -17.6
37341 | A | 39 | 2.2 | FMFC - PM | 318.3 | -0.2 | -17.9
37342 | A | 39 | 2.2 | FMFC - PM | 322.3 | -0.9 | -18.3
37343 | A | 39 | 2.2 | FMFC - PM | 325.8 | -1.2 | -18.5
37344 | A | 39 | 2.3 | FMFC - PM | 328 | -1.1 | -18.4
37345 | A | 39 | 2.3 | FMFC - PM | 329.8 | -0.9 | -18.3
37346 | A | 39 | 2.3 | FMFC - PM | 331.8 | -0.8 | -18.2
37347 | A | 39 | 2.3 | FMFC - PM | 333.9 | -1.2 | -18.4
37348 | A | 39 | 2.3 | FMFC - PM | 336.6 | -1.3 | -18.5
37349 | A | 39 | 2.3 | FMFC - PM | 339.1 | -1.3 | -18.5
37350 | A | 39 | 2.3 | FMFC - PM | 340.2 | -1.2 | -18.4
37351 | A | 39 | 2.4 | FMFC - PM | 341.5 | -1.3 | -18.5
37352 | A | 39 | 2.4 | FMFC - PM | 345.6 | -2.1 | -19
37353 | A | 39 | 2.4 | FMFC - PM | 348.9 | -2.5 | -19.2
37354 | A | 39 | 2.4 | FMFC - PM | 351.9 | -2.5 | -19.2
37355 | A | 39 | 2.4 | FMFC - PM | 353.7 | -2.3 | -19.1
37356 | A | 39 | 2.5 | FMFC - PM | 355.5 | -2.2 | -19
37357 | A | 39 | 2.5 | FMFC - PM | 357.3 | -2.3 | -19.1
37358 | A | 39 | 2.5 | FMFC - PM | 360.1 | -2.7 | -19.3
37359 | A | 39 | 2.5 | FMFC - PM | 363 | -2.8 | -19.3
37360 | A | 39 | 2.5 | FMFC - PM | 364.6 | -2.6 | -19.2
37361 | A | 39 | 2.5 | FMFC - PM | 366.7 | -2.6 | -19.2
37362 | A | 39 | 2.5 | FMFC - PM | 368.9 | -3.1 | -19.5
37363 | A | 39 | 2.6 | FMFC - PM | 371.7 | -3.3 | -19.6
37364 | A | 39 | 2.6 | FMFC - PM | 374 | -3.3 | -19.6
37365 | A | 39 | 2.6 | FMFC - PM | 375.1 | -3.1 | -19.5
37366 | A | 39 | 2.6 | FMFC - PM | 377.6 | -3.4 | -19.7
37367 | A | 39 | 2.6 | FMFC - PM | 380.5 | -3.8 | -19.9
37368 | A | 39 | 2.6 | FMFC - PM | 382.9 | -3.9 | -19.9
37369 | A | 39 | 2.6 | FMFC - PM | 383.9 | -3.6 | -19.8
37370 | A | 39 | 2.7 | FMFC - PM | 386.4 | -3.8 | -19.9
37371 | A | 39 | 2.7 | FMFC - PM | 388.6 | -4.3 | -20.2
37372 | A | 39 | 2.7 | FMFC - PM | 391.3 | -4.4 | -20.2
37373 | A | 39 | 2.7 | FMFC - PM | 393.8 | -4.4 | -20.2
37374 | A | 39 | 2.7 | FMFC - PM | 395 | -4.3 | -20.2
37375 | A | 39 | 2.7 | FMFC - PM | 397.5 | -4.6 | -20.4
37376 | A | 39 | 2.8 | FMFC - PM | 400.3 | -4.8 | -20.5
37377 | A | 39 | 2.8 | FMFC - PM | 401.8 | -4.8 | -20.4
37378 | A | 39 | 2.8 | FMFC - PM | 404.1 | -4.7 | -20.4
37379 | A | 39 | 2.8 | FMFC - PM | 406.6 | -5.3 | -20.7
37380 | A | 39 | 2.8 | FMFC - PM | 410.5 | -6 | -21.1
37381 | A | 39 | 2.9 | FMFC - PM | 414.9 | -6.3 | -21.3
37382 | A | 39 | 2.9 | FMFC - PM | 417.7 | -6.2 | -21.2
37383 | A | 39 | 2.9 | FMFC - PM | 419.6 | -6 | -21.1
37384 | A | 39 | 2.9 | FMFC - PM | 420.9 | -5.9 | -21.1
37385 | A | 39 | 2.9 | FMFC - PM | 423.7 | -6.5 | -21.4
37386 | A | 39 | 2.9 | FMFC - PM | 426.8 | -6.7 | -21.5
37387 | A | 39 | 3 | FMFC - PM | 429.7 | -6.7 | -21.5
37388 | A | 39 | 3 | FMFC - PM | 431.6 | -6.5 | -21.4
37389 | A | 39 | 3 | FMFC - PM | 433.3 | -6.5 | -21.4
37390 | A | 39 | 3 | FMFC - PM | 436 | -7.2 | -21.8
37391 | A | 39 | 3 | FMFC - PM | 440.9 | -7.6 | -22
37392 | A | 39 | 3 | FMFC - PM | 442.1 | -7.6 | -22
37393 | A | 39 | 3.1 | FMFC - PM | 445.1 | -7.5 | -21.9
37394 | A | 39 | 3.1 | FMFC - PM | 446.2 | -7.3 | -21.8
37395 | A | 39 | 3.1 | FMFC - PM | 445.1 | -7.5 | -22
37396 | B | 39 | 0 | FMFC - PM | 1.2 | 34.7 | 1.5
37397 | B | 39 | 0 | FMFC - PM | 1.3 | 34.4 | 1.4
37398 | B | 39 | 0 | FMFC - PM | 1.4 | 34.2 | 1.2
37399 | B | 39 | 0 | FMFC - PM | 1.5 | 33.9 | 1.1
37400 | B | 39 | 0 | FMFC - PM | 1.5 | 33.8 | 1
37401 | B | 39 | 0 | FMFC - PM | 1.6 | 33.6 | 0.9
37402 | B | 39 | 0 | FMFC - PM | 1.7 | 33.5 | 0.9
37403 | B | 39 | 0 | FMFC - PM | 1.7 | 33.4 | 0.8
37404 | B | 39 | 0 | FMFC - PM | 1.8 | 33.3 | 0.7
37405 | B | 39 | 0 | FMFC - PM | 1.8 | 33.2 | 0.7
37406 | B | 39 | 0 | FMFC - PM | 2.2 | 33.1 | 0.6
37407 | B | 39 | 0 | FMFC - PM | 5.1 | 33 | 0.6
37408 | B | 39 | 0.1 | FMFC - PM | 9.1 | 32.9 | 0.5
37409 | B | 39 | 0.1 | FMFC - PM | 10.9 | 32.8 | 0.4
37410 | B | 39 | 0.1 | FMFC - PM | 11.3 | 32.7 | 0.4
37411 | B | 39 | 0.1 | FMFC - PM | 11.2 | 32.6 | 0.4
37412 | B | 39 | 0.1 | FMFC - PM | 11.5 | 32.5 | 0.3
37413 | B | 39 | 0.1 | FMFC - PM | 11.9 | 32.5 | 0.3
37414 | B | 39 | 0.1 | FMFC - PM | 12.3 | 32.4 | 0.2
37415 | B | 39 | 0.1 | FMFC - PM | 12.6 | 32.3 | 0.2
37416 | B | 39 | 0.1 | FMFC - PM | 13.2 | 32.2 | 0.1
37417 | B | 39 | 0.1 | FMFC - PM | 13.7 | 32.1 | 0.1
37418 | B | 39 | 0.1 | FMFC - PM | 14 | 32 | 0
37419 | B | 39 | 0.1 | FMFC - PM | 14.7 | 31.9 | -0.1
37420 | B | 39 | 0.1 | FMFC - PM | 15.1 | 31.8 | -0.1
37421 | B | 39 | 0.1 | FMFC - PM | 15.6 | 31.7 | -0.2
37422 | B | 39 | 0.1 | FMFC - PM | 16.1 | 31.6 | -0.3
37423 | B | 39 | 0.1 | FMFC - PM | 16.6 | 31.5 | -0.3
37424 | B | 39 | 0.1 | FMFC - PM | 16.8 | 31.4 | -0.4
37425 | B | 39 | 0.1 | FMFC - PM | 17.4 | 31.3 | -0.4
37426 | B | 39 | 0.1 | FMFC - PM | 17.8 | 31.2 | -0.5
37427 | B | 39 | 0.1 | FMFC - PM | 18.7 | 31.1 | -0.5
37428 | B | 39 | 0.1 | FMFC - PM | 18.9 | 31 | -0.6
37429 | B | 39 | 0.1 | FMFC - PM | 19.7 | 30.8 | -0.7
37430 | B | 39 | 0.1 | FMFC - PM | 20.1 | 30.8 | -0.7
37431 | B | 39 | 0.1 | FMFC - PM | 20.7 | 30.6 | -0.8
37432 | B | 39 | 0.1 | FMFC - PM | 21 | 30.5 | -0.9
37433 | B | 39 | 0.1 | FMFC - PM | 21.2 | 30.4 | -0.9
37434 | B | 39 | 0.1 | FMFC - PM | 21.7 | 30.3 | -1
37435 | B | 39 | 0.2 | FMFC - PM | 22.6 | 30.2 | -1
37436 | B | 39 | 0.2 | FMFC - PM | 22.9 | 30.1 | -1.1
28926 | C | 1 | 0 | FMFC - PM | 5.9 | 33.7 | 1
28927 | C | 1 | 0 | FMFC - PM | 6.8 | 33.6 | 0.9
37452 | B | 39 | 0.2 | FMFC - PM | 31.8 | 28.2 | -2.1
36489 | B | 38 | 1.8 | FMFC - PM | 255.3 | 0.5 | -17.5
36490 | B | 38 | 1.8 | FMFC - PM | 255.2 | 0.3 | -17.6
36491 | B | 38 | 1.8 | FMFC - PM | 255.2 | 0.2 | -17.7
36492 | B | 38 | 1.8 | FMFC - PM | 255.1 | 0.1 | -17.7
36493 | B | 38 | 1.8 | FMFC - PM | 255.2 | 0 | -17.8
36494 | B | 38 | 1.8 | FMFC - PM | 255.2 | -0.1 | -17.9
36495 | B | 38 | 1.8 | FMFC - PM | 255.2 | -0.3 | -18
36496 | B | 38 | 1.8 | FMFC - PM | 255.1 | -0.5 | -18.1
36497 | B | 38 | 1.8 | FMFC - PM | 255 | -0.6 | -18.1
36498 | B | 38 | 1.8 | FMFC - PM | 254.8 | -0.7 | -18.2
36499 | B | 38 | 1.8 | FMFC - PM | 254.6 | -0.9 | -18.3
36500 | B | 38 | 1.7 | FMFC - PM | 253.7 | -1 | -18.3
36501 | B | 38 | 1.7 | FMFC - PM | 242 | -1.2 | -18.4
36502 | B | 38 | 1.5 | FMFC - PM | 219.9 | -1.3 | -18.5
36503 | B | 38 | 1.3 | FMFC - PM | 193.1 | -1.4 | -18.6
36504 | B | 38 | 1.2 | FMFC - PM | 170.5 | -1.5 | -18.6
36505 | B | 38 | 1.1 | FMFC - PM | 157.6 | -1.7 | -18.7
29973 | B | 11 | 1.4 | FMFC - PM | 203.4 | 13 | -10.6
29974 | B | 11 | 1.4 | FMFC - PM | 204.8 | 12.9 | -10.6
29975 | B | 11 | 1.4 | FMFC - PM | 207.1 | 13 | -10.6
29976 | B | 11 | 1.5 | FMFC - PM | 210.3 | 13 | -10.6
29977 | B | 11 | 1.5 | FMFC - PM | 211.8 | 12.7 | -10.7
29978 | B | 11 | 1.5 | FMFC - PM | 212.3 | 12.4 | -10.9
29979 | B | 11 | 1.5 | FMFC - PM | 214 | 12.3 | -10.9
29980 | B | 11 | 1.5 | FMFC - PM | 216.4 | 12.4 | -10.9
29981 | B | 11 | 1.5 | FMFC - PM | 218.9 | 12.2 | -11
29982 | B | 11 | 1.5 | FMFC - PM | 220 | 11.8 | -11.2
29983 | B | 11 | 1.5 | FMFC - PM | 221.1 | 11.6 | -11.4
29984 | B | 11 | 1.5 | FMFC - PM | 222.6 | 11.5 | -11.4
29985 | B | 11 | 1.6 | FMFC - PM | 225.9 | 11.7 | -11.3
29986 | B | 11 | 1.6 | FMFC - PM | 228.1 | 11.5 | -11.4
29987 | B | 11 | 1.6 | FMFC - PM | 229.1 | 11.2 | -11.6
29988 | B | 11 | 1.6 | FMFC - PM | 230.3 | 11 | -11.7
29989 | B | 11 | 1.6 | FMFC - PM | 234 | 11 | -11.7
29990 | B | 11 | 1.6 | FMFC - PM | 236.3 | 11.1 | -11.6
29991 | B | 11 | 1.6 | FMFC - PM | 238.2 | 10.8 | -11.8
29992 | B | 11 | 1.6 | FMFC - PM | 238.4 | 10.4 | -12
29993 | B | 11 | 1.7 | FMFC - PM | 240.5 | 10.1 | -12.2
29994 | B | 11 | 1.7 | FMFC - PM | 243 | 10.2 | -12.1
29995 | B | 11 | 1.7 | FMFC - PM | 245.2 | 10.3 | -12.1
29996 | B | 11 | 1.7 | FMFC - PM | 247.7 | 10.2 | -12.1
29997 | B | 11 | 1.7 | FMFC - PM | 248.8 | 9.8 | -12.4
29998 | B | 11 | 1.7 | FMFC - PM | 250.8 | 9.6 | -12.4
29999 | B | 11 | 1.7 | FMFC - PM | 253 | 9.7 | -12.4
30000 | B | 11 | 1.8 | FMFC - PM | 255.6 | 9.7 | -12.4
30001 | B | 11 | 1.8 | FMFC - PM | 257 | 9.5 | -12.5
30002 | B | 11 | 1.8 | FMFC - PM | 258.4 | 9.2 | -12.7
30003 | B | 11 | 1.8 | FMFC - PM | 259.5 | 9.1 | -12.7
30004 | B | 11 | 1.8 | FMFC - PM | 261.8 | 9.1 | -12.7
30005 | B | 11 | 1.8 | FMFC - PM | 264.4 | 9.1 | -12.8
30006 | B | 11 | 1.8 | FMFC - PM | 265.7 | 8.8 | -12.9
30007 | B | 11 | 1.8 | FMFC - PM | 267.5 | 8.6 | -13
30008 | B | 11 | 1.9 | FMFC - PM | 269.1 | 8.6 | -13
30009 | B | 11 | 1.9 | FMFC - PM | 271.7 | 8.6 | -13
30010 | B | 11 | 1.9 | FMFC - PM | 273.6 | 8.2 | -13.2
30011 | B | 11 | 1.9 | FMFC - PM | 274.7 | 7.9 | -13.4
30012 | B | 11 | 1.9 | FMFC - PM | 276.8 | 7.8 | -13.4
30013 | B | 11 | 1.9 | FMFC - PM | 279.7 | 7.9 | -13.4
30014 | B | 11 | 1.9 | FMFC - PM | 282.3 | 7.8 | -13.4
30015 | B | 11 | 2 | FMFC - PM | 282.9 | 7.4 | -13.7
30016 | B | 11 | 2 | FMFC - PM | 284.9 | 7.3 | -13.8
30017 | B | 11 | 2 | FMFC - PM | 287.1 | 7.3 | -13.7
30018 | B | 11 | 2 | FMFC - PM | 289.8 | 7.3 | -13.7
30019 | B | 11 | 2 | FMFC - PM | 291.6 | 7 | -13.9
30020 | B | 11 | 2 | FMFC - PM | 292.7 | 6.7 | -14.1
30021 | B | 11 | 2 | FMFC - PM | 294.7 | 6.6 | -14.1
30022 | B | 11 | 2.1 | FMFC - PM | 298.2 | 6.7 | -14.1
30023 | B | 11 | 2.1 | FMFC - PM | 300.9 | 6.7 | -14.1
30024 | B | 11 | 2.1 | FMFC - PM | 302 | 6.2 | -14.3
30025 | B | 11 | 2.1 | FMFC - PM | 303.1 | 5.9 | -14.5
30026 | B | 11 | 2.1 | FMFC - PM | 305.8 | 6 | -14.5
30027 | B | 11 | 2.1 | FMFC - PM | 308.4 | 6.1 | -14.4
30028 | B | 11 | 2.1 | FMFC - PM | 310.9 | 5.9 | -14.5
30029 | B | 11 | 2.2 | FMFC - PM | 311.9 | 5.5 | -14.8
30030 | B | 11 | 2.2 | FMFC - PM | 314 | 5.4 | -14.8
30031 | B | 11 | 2.2 | FMFC - PM | 316.8 | 5.4 | -14.8
30032 | B | 11 | 2.2 | FMFC - PM | 319.1 | 5.4 | -14.8
30033 | B | 11 | 2.2 | FMFC - PM | 321 | 5.1 | -15
30034 | B | 11 | 2.2 | FMFC - PM | 321.8 | 4.7 | -15.2
30035 | B | 11 | 2.2 | FMFC - PM | 324.6 | 4.6 | -15.2
31249 | B | 24 | 1.7 | FMFC - PM | 247.7 | 6.6 | -14.1
31250 | B | 24 | 1.7 | FMFC - PM | 249.2 | 6.5 | -14.2
31251 | B | 24 | 1.7 | FMFC - PM | 251.4 | 6.3 | -14.3
31252 | B | 24 | 1.7 | FMFC - PM | 253.7 | 6.1 | -14.4
31253 | B | 24 | 1.8 | FMFC - PM | 255.9 | 5.9 | -14.5
31254 | B | 24 | 1.8 | FMFC - PM | 257.4 | 5.9 | -14.5
31255 | B | 24 | 1.8 | FMFC - PM | 259.2 | 5.8 | -14.6
31256 | B | 24 | 1.8 | FMFC - PM | 261.5 | 5.5 | -14.7
31257 | B | 24 | 1.8 | FMFC - PM | 263.4 | 5.4 | -14.8
31258 | B | 24 | 1.8 | FMFC - PM | 265.4 | 5.3 | -14.8
31259 | B | 24 | 1.8 | FMFC - PM | 266.9 | 5.3 | -14.9
31260 | B | 24 | 1.9 | FMFC - PM | 269.3 | 5.2 | -14.9
31261 | B | 24 | 1.9 | FMFC - PM | 271.7 | 4.9 | -15.1
31262 | B | 24 | 1.9 | FMFC - PM | 273.1 | 4.7 | -15.2
31263 | B | 24 | 1.9 | FMFC - PM | 275.3 | 4.6 | -15.2
31264 | B | 24 | 1.9 | FMFC - PM | 277.1 | 4.6 | -15.2
31265 | B | 24 | 1.9 | FMFC - PM | 279.3 | 4.5 | -15.3
31266 | B | 24 | 1.9 | FMFC - PM | 281.5 | 4.3 | -15.4
31267 | B | 24 | 2 | FMFC - PM | 283.2 | 4.1 | -15.5
31268 | B | 24 | 2 | FMFC - PM | 285.4 | 3.9 | -15.6
31269 | B | 24 | 2 | FMFC - PM | 287.6 | 3.9 | -15.6
31270 | B | 24 | 2 | FMFC - PM | 289 | 3.8 | -15.7
31271 | B | 24 | 2 | FMFC - PM | 291.4 | 3.6 | -15.8
31272 | B | 24 | 2 | FMFC - PM | 293.9 | 3.4 | -15.9
31273 | B | 24 | 2 | FMFC - PM | 296.3 | 3.2 | -16
31274 | B | 24 | 2.1 | FMFC - PM | 297.6 | 3.2 | -16
31275 | B | 24 | 2.1 | FMFC - PM | 300 | 3.2 | -16
31276 | B | 24 | 2.1 | FMFC - PM | 301.7 | 3 | -16.1
31277 | B | 24 | 2.1 | FMFC - PM | 304.1 | 2.8 | -16.3
31278 | B | 24 | 2.1 | FMFC - PM | 306.3 | 2.6 | -16.3
31279 | B | 24 | 2.1 | FMFC - PM | 307.8 | 2.5 | -16.4
31280 | B | 24 | 2.1 | FMFC - PM | 310.1 | 2.4 | -16.4
31281 | B | 24 | 2.2 | FMFC - PM | 312.5 | 2.2 | -16.6
31282 | B | 24 | 2.2 | FMFC - PM | 314.9 | 2 | -16.7
31283 | B | 24 | 2.2 | FMFC - PM | 317.2 | 1.7 | -16.8
31284 | B | 24 | 2.2 | FMFC - PM | 319.5 | 1.7 | -16.8
31285 | B | 24 | 2.2 | FMFC - PM | 320.8 | 1.7 | -16.8
31286 | B | 24 | 2.2 | FMFC - PM | 323.1 | 1.6 | -16.9
31287 | B | 24 | 2.2 | FMFC - PM | 325.5 | 1.4 | -17
31288 | B | 24 | 2.3 | FMFC - PM | 328 | 1.2 | -17.1
31289 | B | 24 | 2.3 | FMFC - PM | 329.5 | 1 | -17.2
31290 | B | 24 | 2.3 | FMFC - PM | 331.9 | 1 | -17.3
31291 | B | 24 | 2.3 | FMFC - PM | 333.6 | 0.9 | -17.3
31292 | B | 24 | 2.3 | FMFC - PM | 336 | 0.9 | -17.3
31293 | B | 24 | 2.3 | FMFC - PM | 338.3 | 0.5 | -17.5
31294 | B | 24 | 2.3 | FMFC - PM | 340.6 | 0.3 | -17.6
31295 | B | 24 | 2.4 | FMFC - PM | 342.7 | 0.2 | -17.7
31296 | B | 24 | 2.4 | FMFC - PM | 344.4 | 0.1 | -17.7
31297 | B | 24 | 2.4 | FMFC - PM | 346.8 | 0.1 | -17.7
31298 | B | 24 | 2.4 | FMFC - PM | 349.3 | 0 | -17.8
31299 | B | 24 | 2.4 | FMFC - PM | 351.7 | -0.4 | -18
31300 | B | 24 | 2.4 | FMFC - PM | 353.1 | -0.5 | -18.1
31301 | B | 24 | 2.5 | FMFC - PM | 355.5 | -0.5 | -18.1
31302 | B | 24 | 2.5 | FMFC - PM | 358 | -0.5 | -18.1
31303 | B | 24 | 2.5 | FMFC - PM | 359.1 | -0.7 | -18.2
31304 | B | 24 | 2.5 | FMFC - PM | 361.7 | -1 | -18.3
31305 | B | 24 | 2.5 | FMFC - PM | 364.2 | -1.1 | -18.4
31306 | B | 24 | 2.5 | FMFC - PM | 365.6 | -1.1 | -18.4
31307 | B | 24 | 2.5 | FMFC - PM | 367.5 | -1.2 | -18.5
31308 | B | 24 | 2.5 | FMFC - PM | 369.4 | -1.3 | -18.5
31309 | B | 24 | 2.6 | FMFC - PM | 371.4 | -1.7 | -18.7
31310 | B | 24 | 2.6 | FMFC - PM | 373.8 | -1.8 | -18.8
31311 | B | 24 | 2.6 | FMFC - PM | 375.9 | -1.8 | -18.8
31312 | B | 24 | 2.6 | FMFC - PM | 377.6 | -1.9 | -18.8
31313 | B | 24 | 2.6 | FMFC - PM | 379.7 | -2 | -18.9
31314 | B | 24 | 2.6 | FMFC - PM | 382.6 | -2.4 | -19.1
31315 | B | 24 | 2.6 | FMFC - PM | 383.7 | -2.6 | -19.2
31316 | B | 24 | 2.7 | FMFC - PM | 385.4 | -2.6 | -19.2
31317 | B | 24 | 2.7 | FMFC - PM | 387.4 | -2.6 | -19.2
31318 | B | 24 | 2.7 | FMFC - PM | 388.5 | -2.7 | -19.3
31319 | B | 24 | 2.7 | FMFC - PM | 388.4 | -3 | -19.4
31320 | B | 24 | 2.7 | FMFC - PM | 389.2 | -3.1 | -19.5
31321 | B | 24 | 2.7 | FMFC - PM | 390.6 | -3.2 | -19.6
31322 | B | 24 | 2.7 | FMFC - PM | 391.9 | -3.3 | -19.6
31323 | B | 24 | 2.7 | FMFC - PM | 391.8 | -3.5 | -19.7
31324 | A | 25 | 0 | FMFC - PM | 0 | 37.9 | 3.3
31325 | A | 25 | 0 | FMFC - PM | 0.5 | 37.6 | 3.1
31326 | A | 25 | 0 | FMFC - PM | 0.6 | 37.5 | 3.1
31327 | A | 25 | 0 | FMFC - PM | 1.8 | 37.4 | 3
31328 | A | 25 | 0 | FMFC - PM | 2 | 37.2 | 2.9
31329 | A | 25 | 0 | FMFC - PM | 2.6 | 37 | 2.8
31330 | A | 25 | 0 | FMFC - PM | 3.2 | 36.8 | 2.7
31331 | A | 25 | 0 | FMFC - PM | 3.8 | 36.6 | 2.6
31332 | A | 25 | 0 | FMFC - PM | 4.5 | 36.5 | 2.5
31333 | A | 25 | 0 | FMFC - PM | 4.1 | 36.3 | 2.4
31334 | A | 25 | 0 | FMFC - PM | 4 | 36.1 | 2.3
31335 | A | 25 | 0 | FMFC - PM | 4.7 | 36 | 2.2
15643 | A | 26 | 0.2 | FMLC | 34.7 | 15.8 | -9
15644 | A | 26 | 0.2 | FMLC | 35 | 15.8 | -9
15645 | A | 26 | 0.2 | FMLC | 35.3 | 15.6 | -9.1
37439 | B | 39 | 0.2 | FMFC - PM | 24.4 | 29.8 | -1.3
37440 | B | 39 | 0.2 | FMFC - PM | 24.7 | 29.7 | -1.3
20554 | A | 39 | 1.5 | FMLC | 223.3 | -5.7 | -20.9
20555 | A | 39 | 1.5 | FMLC | 224.5 | -5.8 | -21
20556 | A | 39 | 1.6 | FMLC | 225.6 | -5.9 | -21.1
20557 | A | 39 | 1.6 | FMLC | 226.7 | -6.1 | -21.2
20558 | A | 39 | 1.6 | FMLC | 227.8 | -6.2 | -21.2
20559 | A | 39 | 1.6 | FMLC | 228.8 | -6.3 | -21.3
20560 | A | 39 | 1.6 | FMLC | 229.9 | -6.5 | -21.4
20561 | A | 39 | 1.6 | FMLC | 231.5 | -6.6 | -21.5
20562 | A | 39 | 1.6 | FMLC | 230.9 | -6.7 | -21.5
20563 | B | 39 | 0 | FMLC | 0 | 35 | 1.7
20564 | B | 39 | 0 | FMLC | 0 | 35.1 | 1.7
20565 | B | 39 | 0 | FMLC | 0 | 35 | 1.7
20566 | B | 39 | 0 | FMLC | 0 | 34.9 | 1.6
20567 | B | 39 | 0 | FMLC | 0 | 34.9 | 1.6
20568 | B | 39 | 0 | FMLC | 0 | 34.8 | 1.6
20569 | B | 39 | 0 | FMLC | 0.2 | 34.7 | 1.5
20570 | B | 39 | 0 | FMLC | 0.2 | 34.7 | 1.5
20571 | B | 39 | 0 | FMLC | 1.2 | 34.7 | 1.5
20572 | B | 39 | 0 | FMLC | 2.2 | 34.5 | 1.4
20573 | B | 39 | 0 | FMLC | 2.3 | 34.5 | 1.4
20574 | B | 39 | 0 | FMLC | 2.4 | 34.4 | 1.3
20575 | B | 39 | 0 | FMLC | 2.8 | 34.3 | 1.3
20576 | B | 39 | 0 | FMLC | 3.1 | 34.2 | 1.2
20577 | B | 39 | 0 | FMLC | 3.4 | 34.2 | 1.2
20578 | B | 39 | 0 | FMLC | 3.4 | 34 | 1.1
20579 | B | 39 | 0 | FMLC | 3.5 | 33.9 | 1.1
20580 | B | 39 | 0 | FMLC | 4 | 33.8 | 1
20581 | B | 39 | 0 | FMLC | 4.1 | 33.7 | 1
20582 | B | 39 | 0 | FMLC | 4.6 | 33.6 | 0.9
20583 | B | 39 | 0 | FMLC | 4.6 | 33.5 | 0.8
20584 | B | 39 | 0 | FMLC | 4.9 | 33.4 | 0.8
20585 | B | 39 | 0 | FMLC | 5 | 33.3 | 0.7
20586 | B | 39 | 0 | FMLC | 5.4 | 33.2 | 0.7
20587 | B | 39 | 0 | FMLC | 5.6 | 33 | 0.6
20588 | B | 39 | 0 | FMLC | 5.8 | 32.9 | 0.5
20589 | B | 39 | 0 | FMLC | 6.1 | 32.9 | 0.5
20590 | B | 39 | 0 | FMLC | 6.4 | 32.8 | 0.4
20591 | B | 39 | 0 | FMLC | 6.6 | 32.6 | 0.3
20592 | B | 39 | 0 | FMLC | 6.7 | 32.4 | 0.2
20593 | B | 39 | 0 | FMLC | 6.9 | 32.3 | 0.2
20594 | B | 39 | 0 | FMLC | 7.2 | 32.2 | 0.1
20595 | B | 39 | 0.1 | FMLC | 7.5 | 32.1 | 0.1
20596 | B | 39 | 0.1 | FMLC | 7.7 | 32 | 0
20597 | B | 39 | 0.1 | FMLC | 8 | 31.9 | -0.1
20598 | B | 39 | 0.1 | FMLC | 8.3 | 31.8 | -0.1
20599 | B | 39 | 0.1 | FMLC | 8.6 | 31.7 | -0.2
20600 | B | 39 | 0.1 | FMLC | 8.7 | 31.6 | -0.2
20601 | B | 39 | 0.1 | FMLC | 8.8 | 31.5 | -0.3
20602 | B | 39 | 0.1 | FMLC | 9.2 | 31.4 | -0.3
20603 | B | 39 | 0.1 | FMLC | 9.8 | 31.3 | -0.4
20604 | B | 39 | 0.1 | FMLC | 9.7 | 31.1 | -0.5
20605 | B | 39 | 0.1 | FMLC | 10 | 31.1 | -0.5
20606 | B | 39 | 0.1 | FMLC | 10 | 30.9 | -0.6
20607 | B | 39 | 0.1 | FMLC | 10.4 | 30.8 | -0.7
20608 | B | 39 | 0.1 | FMLC | 10.4 | 30.7 | -0.7
20609 | B | 39 | 0.1 | FMLC | 10.8 | 30.6 | -0.8
20610 | B | 39 | 0.1 | FMLC | 11.2 | 30.4 | -0.9
20611 | B | 39 | 0.1 | FMLC | 11.2 | 30.3 | -0.9
20612 | B | 39 | 0.1 | FMLC | 11.6 | 30.2 | -1
20613 | B | 39 | 0.1 | FMLC | 12.1 | 30.1 | -1.1
20614 | B | 39 | 0.1 | FMLC | 12.2 | 30 | -1.1
20615 | B | 39 | 0.1 | FMLC | 12.5 | 29.9 | -1.2
20616 | B | 39 | 0.1 | FMLC | 13 | 29.8 | -1.3
20617 | B | 39 | 0.1 | FMLC | 13.1 | 29.7 | -1.3
20618 | B | 39 | 0.1 | FMLC | 13.3 | 29.5 | -1.4
20619 | B | 39 | 0.1 | FMLC | 13.7 | 29.4 | -1.5
20620 | B | 39 | 0.1 | FMLC | 14 | 29.3 | -1.5
20621 | B | 39 | 0.1 | FMLC | 14.2 | 29.2 | -1.6
20622 | B | 39 | 0.1 | FMLC | 14.3 | 29 | -1.7
20623 | B | 39 | 0.1 | FMLC | 14.8 | 28.9 | -1.7
22014 | C | 35 | 0.1 | LMLC - LTOA | 12.3 | 30.1 | -1
22015 | C | 35 | 0.1 | LMLC - LTOA | 12.5 | 30.1 | -1
22016 | C | 35 | 0.1 | LMLC - LTOA | 13 | 30 | -1.1
22017 | C | 35 | 0.1 | LMLC - LTOA | 13 | 29.8 | -1.2
22018 | C | 35 | 0.1 | LMLC - LTOA | 13.4 | 29.8 | -1.2
22019 | C | 35 | 0.1 | LMLC - LTOA | 13.6 | 29.6 | -1.3
22020 | C | 35 | 0.1 | LMLC - LTOA | 14.1 | 29.4 | -1.4
22021 | C | 35 | 0.1 | LMLC - LTOA | 14.3 | 29.4 | -1.5
22022 | C | 35 | 0.1 | LMLC - LTOA | 14.9 | 29.2 | -1.5
22023 | C | 35 | 0.1 | LMLC - LTOA | 15 | 29.1 | -1.6
22024 | C | 35 | 0.1 | LMLC - LTOA | 15.3 | 28.9 | -1.7
22025 | C | 35 | 0.1 | LMLC - LTOA | 15.6 | 28.9 | -1.7
22026 | C | 35 | 0.1 | LMLC - LTOA | 15.8 | 28.7 | -1.8
22027 | C | 35 | 0.1 | LMLC - LTOA | 16.2 | 28.6 | -1.9
22028 | C | 35 | 0.1 | LMLC - LTOA | 16.5 | 28.5 | -1.9
22029 | C | 35 | 0.1 | LMLC - LTOA | 16.8 | 28.3 | -2
22030 | C | 35 | 0.1 | LMLC - LTOA | 17.1 | 28.2 | -2.1
22031 | C | 35 | 0.1 | LMLC - LTOA | 17.4 | 28.1 | -2.2
22032 | C | 35 | 0.1 | LMLC - LTOA | 17.8 | 28 | -2.2
22033 | C | 35 | 0.1 | LMLC - LTOA | 18.2 | 27.8 | -2.3
22034 | C | 35 | 0.1 | LMLC - LTOA | 18.3 | 27.7 | -2.4
22035 | C | 35 | 0.1 | LMLC - LTOA | 18.8 | 27.6 | -2.4
22036 | C | 35 | 0.1 | LMLC - LTOA | 19.1 | 27.4 | -2.5
22037 | C | 35 | 0.1 | LMLC - LTOA | 19.6 | 27.3 | -2.6
22038 | C | 35 | 0.1 | LMLC - LTOA | 19.6 | 27.2 | -2.7
22039 | C | 35 | 0.1 | LMLC - LTOA | 20.1 | 27.1 | -2.7
22040 | C | 35 | 0.1 | LMLC - LTOA | 20.7 | 26.9 | -2.8
22041 | C | 35 | 0.1 | LMLC - LTOA | 20.7 | 26.8 | -2.9
22042 | C | 35 | 0.1 | LMLC - LTOA | 21.2 | 26.7 | -3
22043 | C | 35 | 0.1 | LMLC - LTOA | 21.6 | 26.5 | -3
22044 | C | 35 | 0.2 | LMLC - LTOA | 21.8 | 26.4 | -3.1
22045 | C | 35 | 0.2 | LMLC - LTOA | 22.3 | 26.2 | -3.2
22046 | C | 35 | 0.2 | LMLC - LTOA | 22.8 | 26.1 | -3.3
22047 | C | 35 | 0.2 | LMLC - LTOA | 22.8 | 26 | -3.3
22048 | C | 35 | 0.2 | LMLC - LTOA | 23.4 | 25.9 | -3.4
22049 | C | 35 | 0.2 | LMLC - LTOA | 23.5 | 25.8 | -3.5
22050 | C | 35 | 0.2 | LMLC - LTOA | 24.2 | 25.6 | -3.5
22051 | C | 35 | 0.2 | LMLC - LTOA | 24.7 | 25.5 | -3.6
22052 | C | 35 | 0.2 | LMLC - LTOA | 24.7 | 25.3 | -3.7
22053 | C | 35 | 0.2 | LMLC - LTOA | 25.4 | 25.2 | -3.8
22054 | C | 35 | 0.2 | LMLC - LTOA | 25.5 | 25.1 | -3.8
22055 | C | 35 | 0.2 | LMLC - LTOA | 26 | 24.9 | -3.9
22056 | C | 35 | 0.2 | LMLC - LTOA | 26.6 | 24.8 | -4
22057 | C | 35 | 0.2 | LMLC - LTOA | 26.7 | 24.7 | -4.1
22058 | C | 35 | 0.2 | LMLC - LTOA | 27.3 | 24.6 | -4.1
22059 | C | 35 | 0.2 | LMLC - LTOA | 27.5 | 24.4 | -4.2
22060 | C | 35 | 0.2 | LMLC - LTOA | 28.1 | 24.3 | -4.3
22061 | C | 35 | 0.2 | LMLC - LTOA | 28.6 | 24.1 | -4.4
22062 | C | 35 | 0.2 | LMLC - LTOA | 29.1 | 24 | -4.4
22063 | C | 35 | 0.2 | LMLC - LTOA | 29.2 | 23.9 | -4.5
22064 | C | 35 | 0.2 | LMLC - LTOA | 29.9 | 23.8 | -4.6
22065 | C | 35 | 0.2 | LMLC - LTOA | 30.5 | 23.7 | -4.6
22066 | C | 35 | 0.2 | LMLC - LTOA | 30.5 | 23.5 | -4.7
22067 | C | 35 | 0.2 | LMLC - LTOA | 31.3 | 23.4 | -4.8
22068 | C | 35 | 0.2 | LMLC - LTOA | 31.5 | 23.2 | -4.9
22069 | C | 35 | 0.2 | LMLC - LTOA | 32.2 | 23.1 | -4.9
22070 | C | 35 | 0.2 | LMLC - LTOA | 32.4 | 23 | -5
22071 | C | 35 | 0.2 | LMLC - LTOA | 32.7 | 22.8 | -5.1
22072 | C | 35 | 0.2 | LMLC - LTOA | 33.5 | 22.7 | -5.2
22073 | C | 35 | 0.2 | LMLC - LTOA | 33.6 | 22.6 | -5.2
22074 | C | 35 | 0.2 | LMLC - LTOA | 34.4 | 22.5 | -5.3
22075 | C | 35 | 0.2 | LMLC - LTOA | 34.8 | 22.3 | -5.4
22076 | C | 35 | 0.2 | LMLC - LTOA | 35.5 | 22.2 | -5.5
22077 | C | 35 | 0.2 | LMLC - LTOA | 35.6 | 22 | -5.5
22078 | C | 35 | 0.2 | LMLC - LTOA | 36 | 21.9 | -5.6
22079 | C | 35 | 0.3 | LMLC - LTOA | 36.7 | 21.8 | -5.7
22080 | C | 35 | 0.3 | LMLC - LTOA | 37 | 21.7 | -5.7
22081 | C | 35 | 0.3 | LMLC - LTOA | 37.9 | 21.5 | -5.8
22082 | C | 35 | 0.3 | LMLC - LTOA | 38 | 21.4 | -5.9
22083 | C | 35 | 0.3 | LMLC - LTOA | 38.5 | 21.3 | -6
22084 | C | 35 | 0.3 | LMLC - LTOA | 39.4 | 21.1 | -6
22085 | C | 35 | 0.3 | LMLC - LTOA | 39.6 | 21 | -6.1
22086 | C | 35 | 0.3 | LMLC - LTOA | 40.1 | 20.8 | -6.2
22087 | C | 35 | 0.3 | LMLC - LTOA | 41 | 20.7 | -6.3
22088 | C | 35 | 0.3 | LMLC - LTOA | 41.2 | 20.6 | -6.3
22089 | C | 35 | 0.3 | LMLC - LTOA | 41.6 | 20.5 | -6.4
22090 | C | 35 | 0.3 | LMLC - LTOA | 42.5 | 20.3 | -6.5
22091 | C | 35 | 0.3 | LMLC - LTOA | 42.7 | 20.2 | -6.6
22092 | C | 35 | 0.3 | LMLC - LTOA | 43.2 | 20.1 | -6.6
22093 | C | 35 | 0.3 | LMLC - LTOA | 44.1 | 19.9 | -6.7
22094 | C | 35 | 0.3 | LMLC - LTOA | 44.4 | 19.8 | -6.8
22095 | C | 35 | 0.3 | LMLC - LTOA | 44.8 | 19.6 | -6.9
22096 | C | 35 | 0.3 | LMLC - LTOA | 45.7 | 19.5 | -6.9
22097 | C | 35 | 0.3 | LMLC - LTOA | 46 | 19.4 | -7
22098 | C | 35 | 0.3 | LMLC - LTOA | 46.9 | 19.2 | -7.1
22099 | C | 35 | 0.3 | LMLC - LTOA | 47.3 | 19.2 | -7.1
22100 | C | 35 | 0.3 | LMLC - LTOA | 47.7 | 19 | -7.2
22101 | C | 35 | 0.3 | LMLC - LTOA | 48.6 | 18.9 | -7.3
22102 | C | 35 | 0.3 | LMLC - LTOA | 49.5 | 18.7 | -7.4
22103 | C | 35 | 0.3 | LMLC - LTOA | 49.8 | 18.6 | -7.4
22104 | C | 35 | 0.3 | LMLC - LTOA | 50.3 | 18.4 | -7.5
22105 | C | 35 | 0.4 | LMLC - LTOA | 51.2 | 18.3 | -7.6
22106 | C | 35 | 0.4 | LMLC - LTOA | 51.3 | 18.1 | -7.7
22107 | C | 35 | 0.4 | LMLC - LTOA | 51.9 | 18.1 | -7.7
22108 | C | 35 | 0.4 | LMLC - LTOA | 52.8 | 17.9 | -7.8
22109 | C | 35 | 0.4 | LMLC - LTOA | 53.1 | 17.8 | -7.9
22110 | C | 35 | 0.4 | LMLC - LTOA | 53.5 | 17.6 | -8
22111 | C | 35 | 0.4 | LMLC - LTOA | 54.3 | 17.5 | -8.1
22112 | C | 35 | 0.4 | LMLC - LTOA | 55.2 | 17.4 | -8.1
22113 | C | 35 | 0.4 | LMLC - LTOA | 55.4 | 17.2 | -8.2
22114 | C | 35 | 0.4 | LMLC - LTOA | 56.4 | 17.1 | -8.3
22115 | C | 35 | 0.4 | LMLC - LTOA | 56.7 | 16.9 | -8.4
22116 | C | 35 | 0.4 | LMLC - LTOA | 57.7 | 16.7 | -8.5
22117 | C | 35 | 0.4 | LMLC - LTOA | 58 | 16.6 | -8.6
22118 | C | 35 | 0.4 | LMLC - LTOA | 58.8 | 16.5 | -8.6
22119 | C | 35 | 0.4 | LMLC - LTOA | 59.6 | 16.5 | -8.6
22120 | C | 35 | 0.4 | LMLC - LTOA | 60.3 | 16.3 | -8.7
22121 | C | 35 | 0.4 | LMLC - LTOA | 61.2 | 16.2 | -8.8
22122 | C | 35 | 0.4 | LMLC - LTOA | 61.3 | 16 | -8.9
34311 | B | 36 | 0.1 | FMFC - PM | 20.8 | 27.5 | -2.5
34312 | B | 36 | 0.1 | FMFC - PM | 21.2 | 27.6 | -2.5
34313 | B | 36 | 0.1 | FMFC - PM | 21.6 | 27.4 | -2.6
34314 | B | 36 | 0.2 | FMFC - PM | 21.9 | 27 | -2.8
26602 | B | 36 | 1.6 | LMLC - STOA | 232.1 | -9.8 | -23.2
26603 | B | 36 | 1.6 | LMLC - STOA | 233.8 | -9.9 | -23.3
26604 | B | 36 | 1.6 | LMLC - STOA | 236 | -10.1 | -23.4
26605 | B | 36 | 1.6 | LMLC - STOA | 236.8 | -10.2 | -23.5
26606 | B | 36 | 1.6 | LMLC - STOA | 238.9 | -10.4 | -23.5
26607 | B | 36 | 1.7 | LMLC - STOA | 240.2 | -10.5 | -23.6
26608 | B | 36 | 1.7 | LMLC - STOA | 242.3 | -10.6 | -23.7
26609 | B | 36 | 1.7 | LMLC - STOA | 244.4 | -10.8 | -23.8
26610 | B | 36 | 1.7 | LMLC - STOA | 245.8 | -10.9 | -23.8
26611 | B | 36 | 1.7 | LMLC - STOA | 247.4 | -11.1 | -23.9
26612 | B | 36 | 1.7 | LMLC - STOA | 249.6 | -11.2 | -24
26613 | B | 36 | 1.7 | LMLC - STOA | 250.9 | -11.3 | -24.1
26614 | B | 36 | 1.7 | LMLC - STOA | 253.1 | -11.5 | -24.2
26615 | B | 36 | 1.8 | LMLC - STOA | 254.4 | -11.6 | -24.2
26616 | B | 36 | 1.8 | LMLC - STOA | 256.1 | -11.7 | -24.3
26617 | B | 36 | 1.8 | LMLC - STOA | 258.2 | -11.9 | -24.4
26618 | B | 36 | 1.8 | LMLC - STOA | 259.7 | -12 | -24.5
26619 | B | 36 | 1.8 | LMLC - STOA | 261.3 | -12.2 | -24.5
26620 | B | 36 | 1.8 | LMLC - STOA | 263.6 | -12.3 | -24.6
26621 | B | 36 | 1.8 | LMLC - STOA | 264.9 | -12.4 | -24.7
26622 | B | 36 | 1.8 | LMLC - STOA | 267.1 | -12.6 | -24.8
26623 | B | 36 | 1.9 | LMLC - STOA | 269.2 | -12.8 | -24.9
26624 | B | 36 | 1.9 | LMLC - STOA | 270.6 | -12.8 | -24.9
26625 | B | 36 | 1.9 | LMLC - STOA | 272.3 | -12.9 | -25
26626 | B | 36 | 1.9 | LMLC - STOA | 273.7 | -13.1 | -25
26627 | B | 36 | 1.9 | LMLC - STOA | 275.9 | -13.2 | -25.1
26628 | B | 36 | 1.9 | LMLC - STOA | 277.6 | -13.4 | -25.2
26629 | B | 36 | 1.9 | LMLC - STOA | 279.6 | -13.6 | -25.3
26630 | B | 36 | 1.9 | LMLC - STOA | 281.1 | -13.7 | -25.4
26631 | B | 36 | 1.9 | LMLC - STOA | 282.7 | -13.8 | -25.4
26632 | B | 36 | 2 | LMLC - STOA | 284.3 | -14 | -25.6
26633 | B | 36 | 2 | LMLC - STOA | 286.5 | -14.1 | -25.6
26634 | B | 36 | 2 | LMLC - STOA | 287.4 | -14.3 | -25.7
26635 | B | 36 | 2 | LMLC - STOA | 289 | -14.3 | -25.7
26636 | B | 36 | 2 | LMLC - STOA | 291.2 | -14.5 | -25.8
26637 | B | 36 | 2 | LMLC - STOA | 292.8 | -14.7 | -25.9
26638 | B | 36 | 2 | LMLC - STOA | 294.8 | -14.9 | -26
26206 | A | 36 | 1.7 | LMLC - STOA | 243.5 | -15 | -26.1
26640 | B | 36 | 2.1 | LMLC - STOA | 297.4 | -15 | -26.1
26641 | B | 36 | 2.1 | LMLC - STOA | 298.4 | -15.2 | -26.2
26642 | B | 36 | 2.1 | LMLC - STOA | 300.6 | -15.4 | -26.3
26643 | B | 36 | 2.1 | LMLC - STOA | 300.8 | -15.5 | -26.4
26644 | B | 36 | 2.1 | LMLC - STOA | 301.9 | -15.6 | -26.4
26645 | B | 36 | 2.1 | LMLC - STOA | 303.1 | -15.8 | -26.5
26646 | C | 36 | 0 | LMLC - STOA | 0 | 36.3 | 2.4
26647 | C | 36 | 0 | LMLC - STOA | 0 | 35.9 | 2.2
26648 | C | 36 | 0 | LMLC - STOA | 0 | 35.6 | 2
26649 | C | 36 | 0 | LMLC - STOA | 0.8 | 35.5 | 1.9
26650 | C | 36 | 0 | LMLC - STOA | 0.8 | 35.4 | 1.9
26651 | C | 36 | 0 | LMLC - STOA | 0.7 | 35.5 | 1.9
26652 | C | 36 | 0 | LMLC - STOA | 0.8 | 35.5 | 1.9
26653 | C | 36 | 0 | LMLC - STOA | 0.8 | 35.4 | 1.9
26654 | C | 36 | 0 | LMLC - STOA | 0.9 | 35.3 | 1.8
26655 | C | 36 | 0 | LMLC - STOA | 0.8 | 35.1 | 1.7
26656 | C | 36 | 0 | LMLC - STOA | 0.7 | 35.1 | 1.7
26657 | C | 36 | 0 | LMLC - STOA | 0.7 | 34.9 | 1.6
26658 | C | 36 | 0 | LMLC - STOA | 0.8 | 34.9 | 1.6
26659 | C | 36 | 0 | LMLC - STOA | 1.3 | 34.9 | 1.6
26660 | C | 36 | 0 | LMLC - STOA | 1.4 | 34.8 | 1.5
26661 | C | 36 | 0 | LMLC - STOA | 1.7 | 34.6 | 1.5
26662 | C | 36 | 0 | LMLC - STOA | 1.6 | 34.6 | 1.4
26663 | C | 36 | 0 | LMLC - STOA | 1.9 | 34.5 | 1.4
26664 | C | 36 | 0 | LMLC - STOA | 1.9 | 34.3 | 1.3
26665 | C | 36 | 0 | LMLC - STOA | 2 | 34.3 | 1.3
26666 | C | 36 | 0 | LMLC - STOA | 1.8 | 34.2 | 1.2
26667 | C | 36 | 0 | LMLC - STOA | 1.7 | 34 | 1.1
26668 | C | 36 | 0 | LMLC - STOA | 1.9 | 33.9 | 1.1
26669 | C | 36 | 0 | LMLC - STOA | 2.6 | 33.8 | 1
26670 | C | 36 | 0 | LMLC - STOA | 2.9 | 33.7 | 0.9
26671 | C | 36 | 0 | LMLC - STOA | 2.9 | 33.6 | 0.9
26672 | C | 36 | 0 | LMLC - STOA | 2.9 | 33.5 | 0.8
26673 | C | 36 | 0 | LMLC - STOA | 3 | 33.4 | 0.8
26674 | C | 36 | 0 | LMLC - STOA | 3 | 33.3 | 0.7
26675 | C | 36 | 0 | LMLC - STOA | 3.2 | 33.1 | 0.6
26676 | C | 36 | 0 | LMLC - STOA | 3.2 | 33.1 | 0.6
26677 | C | 36 | 0 | LMLC - STOA | 3.6 | 33 | 0.5
26678 | C | 36 | 0 | LMLC - STOA | 3.5 | 32.8 | 0.5
26679 | C | 36 | 0 | LMLC - STOA | 3.5 | 32.7 | 0.4
26680 | C | 36 | 0 | LMLC - STOA | 3.7 | 32.6 | 0.3
26681 | C | 36 | 0 | LMLC - STOA | 3.7 | 32.5 | 0.3
26682 | C | 36 | 0 | LMLC - STOA | 3.9 | 32.4 | 0.2
26683 | C | 36 | 0 | LMLC - STOA | 3.9 | 32.2 | 0.1
26684 | C | 36 | 0 | LMLC - STOA | 4 | 32.1 | 0.1
26685 | C | 36 | 0 | LMLC - STOA | 4.1 | 32.1 | 0
26686 | C | 36 | 0 | LMLC - STOA | 4.6 | 31.9 | 0
26687 | C | 36 | 0 | LMLC - STOA | 4.5 | 31.8 | -0.1
26688 | C | 36 | 0 | LMLC - STOA | 4.7 | 31.7 | -0.2
26689 | C | 36 | 0 | LMLC - STOA | 4.8 | 31.5 | -0.3
26690 | C | 36 | 0 | LMLC - STOA | 4.9 | 31.4 | -0.3
26691 | C | 36 | 0 | LMLC - STOA | 4.9 | 31.3 | -0.4
26692 | C | 36 | 0 | LMLC - STOA | 5.3 | 31.2 | -0.5
26693 | C | 36 | 0 | LMLC - STOA | 5.2 | 31.1 | -0.5
26694 | C | 36 | 0 | LMLC - STOA | 5.4 | 30.9 | -0.6
26695 | C | 36 | 0 | LMLC - STOA | 5.5 | 30.8 | -0.7
26696 | C | 36 | 0 | LMLC - STOA | 5.8 | 30.7 | -0.7
26697 | C | 36 | 0 | LMLC - STOA | 5.7 | 30.6 | -0.8
26698 | C | 36 | 0 | LMLC - STOA | 5.9 | 30.4 | -0.9
26699 | C | 36 | 0 | LMLC - STOA | 6.3 | 30.2 | -1
26700 | C | 36 | 0 | LMLC - STOA | 6.3 | 30.2 | -1
26701 | C | 36 | 0 | LMLC - STOA | 6.3 | 30 | -1.1
26702 | C | 36 | 0 | LMLC - STOA | 6.6 | 30 | -1.1
26703 | C | 36 | 0 | LMLC - STOA | 6.6 | 29.8 | -1.2
26704 | C | 36 | 0 | LMLC - STOA | 6.8 | 29.7 | -1.3
26705 | C | 36 | 0 | LMLC - STOA | 7 | 29.5 | -1.4
26706 | C | 36 | 0 | LMLC - STOA | 7.1 | 29.5 | -1.4
26707 | C | 36 | 0 | LMLC - STOA | 7.2 | 29.3 | -1.5
26708 | C | 36 | 0.1 | LMLC - STOA | 7.6 | 29.2 | -1.6
26709 | C | 36 | 0.1 | LMLC - STOA | 7.5 | 29.1 | -1.6
26710 | C | 36 | 0.1 | LMLC - STOA | 7.5 | 28.9 | -1.7
26711 | C | 36 | 0.1 | LMLC - STOA | 7.7 | 28.8 | -1.8
26712 | C | 36 | 0.1 | LMLC - STOA | 8 | 28.8 | -1.8
26713 | C | 36 | 0.1 | LMLC - STOA | 8.2 | 28.6 | -1.9
26714 | C | 36 | 0.1 | LMLC - STOA | 8.2 | 28.4 | -2
26715 | C | 36 | 0.1 | LMLC - STOA | 8.4 | 28.4 | -2
26716 | C | 36 | 0.1 | LMLC - STOA | 8.7 | 28.2 | -2.1
26717 | C | 36 | 0.1 | LMLC - STOA | 8.6 | 28 | -2.2
26718 | C | 36 | 0.1 | LMLC - STOA | 8.9 | 27.9 | -2.3
26719 | C | 36 | 0.1 | LMLC - STOA | 9.1 | 27.8 | -2.3
26720 | C | 36 | 0.1 | LMLC - STOA | 9.1 | 27.7 | -2.4
26721 | C | 36 | 0.1 | LMLC - STOA | 9.2 | 27.7 | -2.4
26722 | C | 36 | 0.1 | LMLC - STOA | 9.4 | 27.5 | -2.5
26723 | C | 36 | 0.1 | LMLC - STOA | 9.6 | 27.3 | -2.6
26724 | C | 36 | 0.1 | LMLC - STOA | 9.8 | 27.3 | -2.6
26725 | C | 36 | 0.1 | LMLC - STOA | 10.1 | 27.1 | -2.7
26726 | C | 36 | 0.1 | LMLC - STOA | 10.2 | 27 | -2.8
26727 | C | 36 | 0.1 | LMLC - STOA | 10.2 | 27 | -2.8
26728 | C | 36 | 0.1 | LMLC - STOA | 10.6 | 26.8 | -2.9
26729 | C | 36 | 0.1 | LMLC - STOA | 10.6 | 26.6 | -3
26730 | C | 36 | 0.1 | LMLC - STOA | 10.8 | 26.4 | -3.1
26731 | C | 36 | 0.1 | LMLC - STOA | 11.1 | 26.3 | -3.2
26732 | C | 36 | 0.1 | LMLC - STOA | 11.2 | 26.1 | -3.3
26733 | C | 36 | 0.1 | LMLC - STOA | 11.5 | 26.1 | -3.3
26734 | C | 36 | 0.1 | LMLC - STOA | 11.5 | 25.9 | -3.4
26735 | C | 36 | 0.1 | LMLC - STOA | 11.8 | 25.9 | -3.4
26736 | C | 36 | 0.1 | LMLC - STOA | 11.9 | 25.7 | -3.5
26737 | C | 36 | 0.1 | LMLC - STOA | 12.2 | 25.6 | -3.5
26738 | C | 36 | 0.1 | LMLC - STOA | 12.4 | 25.5 | -3.6
26739 | C | 36 | 0.1 | LMLC - STOA | 12.4 | 25.3 | -3.7
26740 | C | 36 | 0.1 | LMLC - STOA | 12.9 | 25.3 | -3.7
26741 | C | 36 | 0.1 | LMLC - STOA | 13 | 25.2 | -3.8
26742 | C | 36 | 0.1 | LMLC - STOA | 13.2 | 25 | -3.9
26743 | C | 36 | 0.1 | LMLC - STOA | 13.4 | 24.8 | -4
26744 | C | 36 | 0.1 | LMLC - STOA | 13.6 | 24.8 | -4
26745 | C | 36 | 0.1 | LMLC - STOA | 13.9 | 24.6 | -4.1
26746 | C | 36 | 0.1 | LMLC - STOA | 14.1 | 24.4 | -4.2
26747 | C | 36 | 0.1 | LMLC - STOA | 14.1 | 24.4 | -4.2
26748 | C | 36 | 0.1 | LMLC - STOA | 14.3 | 24.3 | -4.3
26749 | C | 36 | 0.1 | LMLC - STOA | 14.6 | 24.1 | -4.4
26750 | C | 36 | 0.1 | LMLC - STOA | 14.8 | 23.9 | -4.5
26751 | C | 36 | 0.1 | LMLC - STOA | 14.8 | 23.8 | -4.6
26752 | C | 36 | 0.1 | LMLC - STOA | 14.9 | 23.7 | -4.6
26753 | C | 36 | 0.1 | LMLC - STOA | 15.4 | 23.5 | -4.7
26754 | C | 36 | 0.1 | LMLC - STOA | 15.4 | 23.4 | -4.8
26755 | C | 36 | 0.1 | LMLC - STOA | 15.9 | 23.3 | -4.8
26756 | C | 36 | 0.1 | LMLC - STOA | 16.2 | 23.1 | -5
26757 | C | 36 | 0.1 | LMLC - STOA | 16.1 | 22.8 | -5.1
26758 | C | 36 | 0.1 | LMLC - STOA | 16.8 | 22.8 | -5.1
26759 | C | 36 | 0.1 | LMLC - STOA | 17 | 22.6 | -5.2
26760 | C | 36 | 0.1 | LMLC - STOA | 17.2 | 22.5 | -5.3
37442 | B | 39 | 0.2 | FMFC - PM | 26 | 29.4 | -1.5
37443 | B | 39 | 0.2 | FMFC - PM | 26.4 | 29.3 | -1.5
37444 | B | 39 | 0.2 | FMFC - PM | 26.9 | 29.2 | -1.6
37445 | B | 39 | 0.2 | FMFC - PM | 27.3 | 29.1 | -1.6
37446 | B | 39 | 0.2 | FMFC - PM | 27.9 | 29 | -1.7
37447 | B | 39 | 0.2 | FMFC - PM | 28.5 | 28.9 | -1.8
37448 | B | 39 | 0.2 | FMFC - PM | 29.1 | 28.8 | -1.8
21888 | B | 35 | 1.6 | LMLC - LTOA | 230.7 | -4.1 | -20
21889 | B | 35 | 1.6 | LMLC - LTOA | 231.8 | -4.2 | -20.1
21890 | B | 35 | 1.6 | LMLC - LTOA | 233.7 | -4.3 | -20.2
30506 | D | 11 | 0.7 | FMFC - PM | 99 | 23.1 | -5
37453 | B | 39 | 0.2 | FMFC - PM | 32 | 28.1 | -2.2
37454 | B | 39 | 0.2 | FMFC - PM | 32.8 | 28 | -2.2
37455 | B | 39 | 0.2 | FMFC - PM | 33 | 27.9 | -2.3
37456 | B | 39 | 0.2 | FMFC - PM | 34 | 27.8 | -2.4
37457 | B | 39 | 0.2 | FMFC - PM | 34.8 | 27.7 | -2.4
37458 | B | 39 | 0.2 | FMFC - PM | 34.9 | 27.6 | -2.5
37459 | B | 39 | 0.2 | FMFC - PM | 35.4 | 27.4 | -2.6
37460 | B | 39 | 0.2 | FMFC - PM | 36.2 | 27.4 | -2.6
37461 | B | 39 | 0.3 | FMFC - PM | 37 | 27.2 | -2.7
37462 | B | 39 | 0.3 | FMFC - PM | 37.1 | 27.1 | -2.7
37463 | B | 39 | 0.3 | FMFC - PM | 37.9 | 27 | -2.8
37464 | B | 39 | 0.3 | FMFC - PM | 38.7 | 26.9 | -2.9
37465 | B | 39 | 0.3 | FMFC - PM | 39.3 | 26.7 | -3
37466 | B | 39 | 0.3 | FMFC - PM | 39.9 | 26.6 | -3
37467 | B | 39 | 0.3 | FMFC - PM | 40.7 | 26.5 | -3.1
37468 | B | 39 | 0.3 | FMFC - PM | 41 | 26.3 | -3.2
37469 | B | 39 | 0.3 | FMFC - PM | 41.8 | 26.2 | -3.2
37470 | B | 39 | 0.3 | FMFC - PM | 42.6 | 26.1 | -3.3
37471 | B | 39 | 0.3 | FMFC - PM | 43.1 | 26 | -3.4
37472 | B | 39 | 0.3 | FMFC - PM | 43.8 | 25.8 | -3.4
37473 | B | 39 | 0.3 | FMFC - PM | 44.6 | 25.7 | -3.5
37474 | B | 39 | 0.3 | FMFC - PM | 45.5 | 25.6 | -3.6
37475 | B | 39 | 0.3 | FMFC - PM | 46.2 | 25.4 | -3.7
37476 | B | 39 | 0.3 | FMFC - PM | 47 | 25.4 | -3.7
37477 | B | 39 | 0.3 | FMFC - PM | 47.8 | 25.3 | -3.8
37478 | B | 39 | 0.3 | FMFC - PM | 48.1 | 25.1 | -3.9
37479 | B | 39 | 0.3 | FMFC - PM | 48.9 | 25 | -3.9
37480 | B | 39 | 0.3 | FMFC - PM | 49.7 | 24.9 | -4
37481 | B | 39 | 0.3 | FMFC - PM | 50.5 | 24.7 | -4.1
37482 | B | 39 | 0.4 | FMFC - PM | 51.2 | 24.6 | -4.1
36265 | B | 38 | 0.2 | FMFC - PM | 22.1 | 30.3 | -0.9
38240 | D | 39 | 1.2 | FMFC - PM | 167 | 10.6 | -11.9
38241 | D | 39 | 1.2 | FMFC - PM | 169.1 | 10.5 | -11.9
38242 | D | 39 | 1.2 | FMFC - PM | 170.5 | 10.4 | -12
38243 | D | 39 | 1.2 | FMFC - PM | 172 | 10.3 | -12.1
38244 | D | 39 | 1.2 | FMFC - PM | 174.1 | 10.1 | -12.2
38245 | D | 39 | 1.2 | FMFC - PM | 175.2 | 10 | -12.3
38246 | D | 39 | 1.2 | FMFC - PM | 176.7 | 9.8 | -12.3
38247 | D | 39 | 1.2 | FMFC - PM | 178.8 | 9.7 | -12.4
38248 | D | 39 | 1.2 | FMFC - PM | 180.1 | 9.6 | -12.5
38249 | D | 39 | 1.3 | FMFC - PM | 181.6 | 9.5 | -12.5
38250 | D | 39 | 1.3 | FMFC - PM | 183.1 | 9.4 | -12.6
38251 | D | 39 | 1.3 | FMFC - PM | 185.3 | 9.2 | -12.7
38252 | D | 39 | 1.3 | FMFC - PM | 187.2 | 9 | -12.8
38253 | D | 39 | 1.3 | FMFC - PM | 188.5 | 8.9 | -12.9
38254 | D | 39 | 1.3 | FMFC - PM | 190.4 | 8.7 | -12.9
38255 | D | 39 | 1.3 | FMFC - PM | 191.9 | 8.6 | -13
38256 | D | 39 | 1.3 | FMFC - PM | 193.9 | 8.5 | -13.1
38257 | D | 39 | 1.4 | FMFC - PM | 199.5 | 8.4 | -13.1
38258 | D | 39 | 1.4 | FMFC - PM | 201.2 | 8.2 | -13.2
38259 | D | 39 | 1.4 | FMFC - PM | 203.1 | 8 | -13.3
38260 | D | 39 | 1.4 | FMFC - PM | 205 | 7.9 | -13.4
38261 | D | 39 | 1.4 | FMFC - PM | 206.4 | 7.8 | -13.5
38262 | D | 39 | 1.4 | FMFC - PM | 207.9 | 7.7 | -13.5
38263 | D | 39 | 1.4 | FMFC - PM | 210 | 7.5 | -13.6
38264 | D | 39 | 1.5 | FMFC - PM | 211.5 | 7.3 | -13.7
38265 | D | 39 | 1.5 | FMFC - PM | 213.6 | 7.2 | -13.8
38266 | D | 39 | 1.5 | FMFC - PM | 215.7 | 7.1 | -13.8
38267 | D | 39 | 1.5 | FMFC - PM | 217 | 7 | -13.9
38268 | D | 39 | 1.5 | FMFC - PM | 219.1 | 6.9 | -14
38269 | D | 39 | 1.5 | FMFC - PM | 221.8 | 6.7 | -14.1
38270 | D | 39 | 1.5 | FMFC - PM | 223.1 | 6.5 | -14.2
38271 | D | 39 | 1.6 | FMFC - PM | 225.1 | 6.4 | -14.2
38272 | D | 39 | 1.6 | FMFC - PM | 227.1 | 6.3 | -14.3
38273 | D | 39 | 1.6 | FMFC - PM | 228.6 | 6.2 | -14.3
38274 | D | 39 | 1.6 | FMFC - PM | 230.6 | 6.1 | -14.4
38275 | D | 39 | 1.6 | FMFC - PM | 232.8 | 5.9 | -14.5
38276 | D | 39 | 1.6 | FMFC - PM | 234.3 | 5.8 | -14.6
38277 | D | 39 | 1.6 | FMFC - PM | 237 | 5.6 | -14.7
38278 | D | 39 | 1.6 | FMFC - PM | 238.3 | 5.5 | -14.7
38279 | D | 39 | 1.7 | FMFC - PM | 240.4 | 5.4 | -14.8
38280 | D | 39 | 1.7 | FMFC - PM | 242.4 | 5.3 | -14.9
38281 | D | 39 | 1.7 | FMFC - PM | 244.5 | 5.1 | -15
38282 | D | 39 | 1.7 | FMFC - PM | 246.4 | 4.9 | -15.1
38283 | D | 39 | 1.7 | FMFC - PM | 249.2 | 4.8 | -15.1
38284 | D | 39 | 1.7 | FMFC - PM | 250.6 | 4.7 | -15.2
38285 | D | 39 | 1.7 | FMFC - PM | 252.7 | 4.6 | -15.3
38286 | D | 39 | 1.8 | FMFC - PM | 254.7 | 4.4 | -15.3
38287 | D | 39 | 1.8 | FMFC - PM | 256.8 | 4.3 | -15.4
38288 | D | 39 | 1.8 | FMFC - PM | 258.8 | 4.2 | -15.5
38289 | D | 39 | 1.8 | FMFC - PM | 261 | 4 | -15.6
38290 | D | 39 | 1.8 | FMFC - PM | 263 | 3.9 | -15.6
38291 | D | 39 | 1.8 | FMFC - PM | 265.1 | 3.7 | -15.7
38292 | D | 39 | 1.8 | FMFC - PM | 267.3 | 3.6 | -15.8
38293 | D | 39 | 1.9 | FMFC - PM | 269.4 | 3.5 | -15.9
38294 | D | 39 | 1.9 | FMFC - PM | 271.4 | 3.3 | -15.9
38295 | D | 39 | 1.9 | FMFC - PM | 273.5 | 3.2 | -16
38296 | D | 39 | 1.9 | FMFC - PM | 275.7 | 3.1 | -16.1
38297 | D | 39 | 1.9 | FMFC - PM | 277.9 | 3 | -16.1
38298 | D | 39 | 1.9 | FMFC - PM | 280 | 2.8 | -16.2
38299 | D | 39 | 1.9 | FMFC - PM | 282.6 | 2.7 | -16.3
38300 | D | 39 | 2 | FMFC - PM | 284.7 | 2.5 | -16.4
38301 | D | 39 | 2 | FMFC - PM | 286.8 | 2.4 | -16.5
38302 | D | 39 | 2 | FMFC - PM | 288.9 | 2.3 | -16.5
38303 | D | 39 | 2 | FMFC - PM | 291.7 | 2.1 | -16.6
38304 | D | 39 | 2 | FMFC - PM | 293.6 | 2 | -16.7
38305 | D | 39 | 2 | FMFC - PM | 296.5 | 1.9 | -16.8
38306 | D | 39 | 2.1 | FMFC - PM | 298.4 | 1.7 | -16.8
38307 | D | 39 | 2.1 | FMFC - PM | 300.6 | 1.6 | -16.9
38308 | D | 39 | 2.1 | FMFC - PM | 303.2 | 1.4 | -17
38309 | D | 39 | 2.1 | FMFC - PM | 305.3 | 1.3 | -17.1
38310 | D | 39 | 2.1 | FMFC - PM | 307.4 | 1.2 | -17.1
38311 | D | 39 | 2.1 | FMFC - PM | 310.3 | 1 | -17.2
38312 | D | 39 | 2.2 | FMFC - PM | 312.3 | 0.9 | -17.3
38313 | D | 39 | 2.2 | FMFC - PM | 314.5 | 0.8 | -17.4
38314 | D | 39 | 2.2 | FMFC - PM | 317.4 | 0.6 | -17.4
38315 | D | 39 | 2.2 | FMFC - PM | 319.5 | 0.5 | -17.5
38316 | D | 39 | 2.2 | FMFC - PM | 322.2 | 0.3 | -17.6
38317 | D | 39 | 2.2 | FMFC - PM | 324.4 | 0.1 | -17.7
38318 | D | 39 | 2.3 | FMFC - PM | 326.5 | 0.1 | -17.8
38319 | D | 39 | 2.3 | FMFC - PM | 328.8 | 0 | -17.8
38320 | D | 39 | 2.3 | FMFC - PM | 331.1 | -0.2 | -17.9
38321 | D | 39 | 2.3 | FMFC - PM | 334 | -0.4 | -18
38322 | D | 39 | 2.3 | FMFC - PM | 336.4 | -0.5 | -18.1
38323 | D | 39 | 2.3 | FMFC - PM | 339.6 | -0.6 | -18.1
38324 | D | 39 | 2.4 | FMFC - PM | 341.9 | -0.8 | -18.2
38325 | D | 39 | 2.4 | FMFC - PM | 344.2 | -0.9 | -18.3
38326 | D | 39 | 2.4 | FMFC - PM | 346.4 | -1 | -18.4
38327 | D | 39 | 2.4 | FMFC - PM | 349 | -1.1 | -18.4
38328 | D | 39 | 2.4 | FMFC - PM | 351.4 | -1.3 | -18.5
38329 | D | 39 | 2.4 | FMFC - PM | 353.6 | -1.5 | -18.6
38330 | D | 39 | 2.5 | FMFC - PM | 356.1 | -1.6 | -18.7
38331 | D | 39 | 2.5 | FMFC - PM | 358.6 | -1.7 | -18.7
38332 | D | 39 | 2.5 | FMFC - PM | 361 | -1.8 | -18.8
38333 | D | 39 | 2.5 | FMFC - PM | 363.6 | -2 | -18.9
38334 | D | 39 | 2.5 | FMFC - PM | 366 | -2.2 | -19
38335 | D | 39 | 2.5 | FMFC - PM | 368.5 | -2.2 | -19
38336 | D | 39 | 2.6 | FMFC - PM | 371.6 | -2.4 | -19.1
38337 | D | 39 | 2.6 | FMFC - PM | 374.1 | -2.6 | -19.2
38338 | D | 39 | 2.6 | FMFC - PM | 376.6 | -2.7 | -19.3
38339 | D | 39 | 2.6 | FMFC - PM | 378.5 | -2.8 | -19.3
38340 | D | 39 | 2.6 | FMFC - PM | 381.7 | -2.9 | -19.4
38341 | D | 39 | 2.6 | FMFC - PM | 384.3 | -3.1 | -19.5
38342 | D | 39 | 2.7 | FMFC - PM | 386.8 | -3.3 | -19.6
38343 | D | 39 | 2.7 | FMFC - PM | 389.3 | -3.3 | -19.6
38344 | D | 39 | 2.7 | FMFC - PM | 391.8 | -3.5 | -19.7
38345 | D | 39 | 2.7 | FMFC - PM | 394.9 | -3.6 | -19.8
38346 | D | 39 | 2.7 | FMFC - PM | 397.5 | -3.7 | -19.8
38347 | D | 39 | 2.8 | FMFC - PM | 400 | -3.9 | -19.9
38348 | D | 39 | 2.8 | FMFC - PM | 402.7 | -4 | -20
38349 | D | 39 | 2.8 | FMFC - PM | 405.3 | -4.2 | -20.1
38350 | D | 39 | 2.8 | FMFC - PM | 408 | -4.2 | -20.1
38351 | D | 39 | 2.8 | FMFC - PM | 410.6 | -4.4 | -20.2
38352 | D | 39 | 2.8 | FMFC - PM | 413.2 | -4.5 | -20.3
38353 | D | 39 | 2.9 | FMFC - PM | 415.7 | -4.7 | -20.4
38354 | D | 39 | 2.9 | FMFC - PM | 418 | -4.9 | -20.5
38355 | D | 39 | 2.9 | FMFC - PM | 420.5 | -5 | -20.6
38356 | D | 39 | 2.9 | FMFC - PM | 423.3 | -5.1 | -20.6
38357 | D | 39 | 2.9 | FMFC - PM | 426 | -5.3 | -20.7
38358 | D | 39 | 3 | FMFC - PM | 428.4 | -5.4 | -20.8
38359 | D | 39 | 3 | FMFC - PM | 431.2 | -5.5 | -20.8
38360 | D | 39 | 3 | FMFC - PM | 433.9 | -5.6 | -20.9
38361 | D | 39 | 3 | FMFC - PM | 436.5 | -5.8 | -21
38362 | D | 39 | 3 | FMFC - PM | 438.2 | -5.9 | -21.1
38363 | D | 39 | 3 | FMFC - PM | 441.1 | -6 | -21.1
38364 | D | 39 | 3.1 | FMFC - PM | 443.6 | -6.2 | -21.2
32745 | A | 35 | 0.8 | FMFC - PM | 108.9 | 13.6 | -10.2
32746 | A | 35 | 0.8 | FMFC - PM | 111.9 | 13 | -10.6
32747 | A | 35 | 0.8 | FMFC - PM | 113.9 | 12.8 | -10.7
32748 | A | 35 | 0.8 | FMFC - PM | 115.1 | 12.9 | -10.6
32749 | A | 35 | 0.8 | FMFC - PM | 116.1 | 13.1 | -10.5
32750 | A | 35 | 0.8 | FMFC - PM | 116 | 13.3 | -10.4
32751 | A | 35 | 0.8 | FMFC - PM | 116.8 | 13.2 | -10.4
32752 | A | 35 | 0.8 | FMFC - PM | 118.4 | 12.8 | -10.7
32753 | A | 35 | 0.8 | FMFC - PM | 120.1 | 12.7 | -10.8
32754 | A | 35 | 0.8 | FMFC - PM | 121.6 | 12.7 | -10.7
32755 | A | 35 | 0.8 | FMFC - PM | 121.7 | 12.9 | -10.6
23211 | C | 36 | 0.3 | LMLC - LTOA | 46.2 | 19.1 | -7.2
23212 | C | 36 | 0.3 | LMLC - LTOA | 46.5 | 18.9 | -7.3
23213 | C | 36 | 0.3 | LMLC - LTOA | 47.5 | 18.9 | -7.3
18597 | A | 37 | 2 | FMLC | 296.7 | -8.3 | -22.4
32761 | A | 35 | 0.9 | FMFC - PM | 125.5 | 12.3 | -10.9
32762 | A | 35 | 0.9 | FMFC - PM | 127.5 | 11.8 | -11.2
32763 | A | 35 | 0.9 | FMFC - PM | 129.4 | 11.6 | -11.3
32764 | A | 35 | 0.9 | FMFC - PM | 130.2 | 11.7 | -11.3
32765 | A | 35 | 0.9 | FMFC - PM | 130.3 | 11.8 | -11.2
32766 | A | 35 | 0.9 | FMFC - PM | 131.1 | 11.8 | -11.3
32767 | A | 35 | 0.9 | FMFC - PM | 133.5 | 11.2 | -11.6
32768 | A | 35 | 0.9 | FMFC - PM | 135.5 | 10.8 | -11.8
32769 | A | 35 | 0.9 | FMFC - PM | 136.7 | 10.6 | -11.9
32770 | A | 35 | 1 | FMFC - PM | 138.2 | 10.8 | -11.8
32771 | A | 35 | 1 | FMFC - PM | 138 | 10.9 | -11.7
33986 | A | 36 | 0.1 | FMFC - PM | 21.7 | 26.8 | -2.9
33987 | A | 36 | 0.2 | FMFC - PM | 21.8 | 26.7 | -3
33988 | A | 36 | 0.1 | FMFC - PM | 21.6 | 26.8 | -2.9
33989 | A | 36 | 0.2 | FMFC - PM | 22.9 | 26.7 | -2.9
33990 | A | 36 | 0.2 | FMFC - PM | 23.4 | 26.6 | -3
33991 | A | 36 | 0.2 | FMFC - PM | 23.6 | 26.3 | -3.2
33992 | A | 36 | 0.2 | FMFC - PM | 23.8 | 26.2 | -3.2
33993 | A | 36 | 0.2 | FMFC - PM | 24.2 | 26.3 | -3.2
33994 | A | 36 | 0.2 | FMFC - PM | 24.9 | 26.2 | -3.2
33995 | A | 36 | 0.2 | FMFC - PM | 25.1 | 25.9 | -3.4
33996 | A | 36 | 0.2 | FMFC - PM | 25.3 | 25.7 | -3.5
33997 | A | 36 | 0.2 | FMFC - PM | 25.9 | 25.8 | -3.5
33998 | A | 36 | 0.2 | FMFC - PM | 26.3 | 25.8 | -3.4
33999 | A | 36 | 0.2 | FMFC - PM | 27.1 | 25.5 | -3.6
34000 | A | 36 | 0.2 | FMFC - PM | 27.1 | 25 | -3.9
34001 | A | 36 | 0.2 | FMFC - PM | 27.4 | 24.8 | -4
34002 | A | 36 | 0.2 | FMFC - PM | 28.1 | 24.8 | -4
34003 | A | 36 | 0.2 | FMFC - PM | 28.6 | 24.9 | -3.9
34004 | A | 36 | 0.2 | FMFC - PM | 29.4 | 24.8 | -4
34005 | A | 36 | 0.2 | FMFC - PM | 29.7 | 24.6 | -4.1
34006 | A | 36 | 0.2 | FMFC - PM | 30 | 24.5 | -4.2
34007 | A | 36 | 0.2 | FMFC - PM | 30.5 | 24.4 | -4.2
34008 | A | 36 | 0.2 | FMFC - PM | 30.9 | 24.5 | -4.2
34009 | A | 36 | 0.2 | FMFC - PM | 31.7 | 24.1 | -4.4
34010 | A | 36 | 0.2 | FMFC - PM | 31.9 | 23.7 | -4.6
34011 | A | 36 | 0.2 | FMFC - PM | 32 | 23.5 | -4.7
34012 | A | 36 | 0.2 | FMFC - PM | 32.6 | 23.6 | -4.7
34013 | A | 36 | 0.2 | FMFC - PM | 32.9 | 23.7 | -4.6
34014 | A | 36 | 0.2 | FMFC - PM | 34.5 | 23.6 | -4.7
34015 | A | 36 | 0.2 | FMFC - PM | 34.8 | 23.2 | -4.9
34016 | A | 36 | 0.2 | FMFC - PM | 34.9 | 23 | -5
34017 | A | 36 | 0.2 | FMFC - PM | 35.6 | 23 | -5
34018 | A | 36 | 0.2 | FMFC - PM | 36.2 | 23.1 | -4.9
34019 | A | 36 | 0.3 | FMFC - PM | 37.1 | 23 | -5
34020 | A | 36 | 0.3 | FMFC - PM | 37.2 | 22.7 | -5.2
34021 | A | 36 | 0.3 | FMFC - PM | 37.6 | 22.6 | -5.2
34022 | A | 36 | 0.3 | FMFC - PM | 37.8 | 22.6 | -5.2
34023 | A | 36 | 0.3 | FMFC - PM | 38.7 | 22.6 | -5.2
34024 | A | 36 | 0.3 | FMFC - PM | 39.3 | 22.3 | -5.4
34025 | A | 36 | 0.3 | FMFC - PM | 39.5 | 22.1 | -5.5
34026 | A | 36 | 0.3 | FMFC - PM | 39.9 | 22.1 | -5.5
34027 | A | 36 | 0.3 | FMFC - PM | 40.5 | 22.2 | -5.5
34028 | A | 36 | 0.3 | FMFC - PM | 41.5 | 21.9 | -5.6
34029 | A | 36 | 0.3 | FMFC - PM | 41.5 | 21.3 | -6
34030 | A | 36 | 0.3 | FMFC - PM | 41.9 | 21 | -6.1
34031 | A | 36 | 0.3 | FMFC - PM | 42 | 21.1 | -6.1
34032 | A | 36 | 0.3 | FMFC - PM | 43.5 | 21.2 | -6
34033 | A | 36 | 0.3 | FMFC - PM | 44.6 | 21.2 | -6
34034 | A | 36 | 0.3 | FMFC - PM | 45.3 | 20.7 | -6.3
34035 | A | 36 | 0.3 | FMFC - PM | 45.5 | 20.6 | -6.4
34036 | A | 36 | 0.3 | FMFC - PM | 46.1 | 20.6 | -6.3
34037 | A | 36 | 0.3 | FMFC - PM | 46.6 | 20.7 | -6.3
34038 | A | 36 | 0.3 | FMFC - PM | 47.6 | 20.4 | -6.4
34039 | A | 36 | 0.3 | FMFC - PM | 48.1 | 20.2 | -6.6
34040 | A | 36 | 0.3 | FMFC - PM | 48.2 | 20 | -6.7
34041 | A | 36 | 0.3 | FMFC - PM | 48.4 | 20.1 | -6.6
34042 | A | 36 | 0.3 | FMFC - PM | 49.9 | 20.2 | -6.6
34043 | A | 36 | 0.3 | FMFC - PM | 50.5 | 19.8 | -6.8
34044 | A | 36 | 0.3 | FMFC - PM | 50.5 | 19.3 | -7.1
34045 | A | 36 | 0.4 | FMFC - PM | 51 | 19.1 | -7.2
34046 | A | 36 | 0.4 | FMFC - PM | 52.1 | 19.1 | -7.2
34047 | A | 36 | 0.4 | FMFC - PM | 53 | 19.3 | -7.1
34048 | A | 36 | 0.4 | FMFC - PM | 54 | 19.2 | -7.1
34049 | A | 36 | 0.4 | FMFC - PM | 54.6 | 18.8 | -7.4
34050 | A | 36 | 0.4 | FMFC - PM | 55.1 | 18.7 | -7.4
34051 | A | 36 | 0.4 | FMFC - PM | 55.7 | 18.8 | -7.3
34052 | A | 36 | 0.4 | FMFC - PM | 56.7 | 18.8 | -7.3
34053 | A | 36 | 0.4 | FMFC - PM | 57.4 | 18.4 | -7.6
34054 | A | 36 | 0.4 | FMFC - PM | 57.4 | 18.2 | -7.7
34055 | A | 36 | 0.4 | FMFC - PM | 57.9 | 18.2 | -7.7
34056 | A | 36 | 0.4 | FMFC - PM | 58.7 | 18.3 | -7.6
34057 | A | 36 | 0.4 | FMFC - PM | 59.9 | 18.1 | -7.7
34058 | A | 36 | 0.4 | FMFC - PM | 60.6 | 17.6 | -8
34059 | A | 36 | 0.4 | FMFC - PM | 60.7 | 17.3 | -8.2
34060 | A | 36 | 0.4 | FMFC - PM | 61.8 | 17.3 | -8.2
34061 | A | 36 | 0.4 | FMFC - PM | 62.7 | 17.5 | -8.1
34062 | A | 36 | 0.4 | FMFC - PM | 63.7 | 17.4 | -8.1
34063 | A | 36 | 0.4 | FMFC - PM | 64.7 | 16.8 | -8.4
34064 | A | 36 | 0.4 | FMFC - PM | 64.6 | 16.3 | -8.7
34065 | A | 36 | 0.5 | FMFC - PM | 65.4 | 16.3 | -8.8
34066 | A | 36 | 0.5 | FMFC - PM | 66.3 | 16.3 | -8.8
34067 | A | 36 | 0.5 | FMFC - PM | 67.7 | 16.5 | -8.6
34068 | A | 36 | 0.5 | FMFC - PM | 68.9 | 16.5 | -8.6
34069 | A | 36 | 0.5 | FMFC - PM | 69.5 | 16.1 | -8.8
34070 | A | 36 | 0.5 | FMFC - PM | 69.8 | 16 | -8.9
34071 | A | 36 | 0.5 | FMFC - PM | 70.9 | 16 | -8.9
34072 | A | 36 | 0.5 | FMFC - PM | 71.6 | 16.1 | -8.8
34073 | A | 36 | 0.5 | FMFC - PM | 72.5 | 15.9 | -8.9
34074 | A | 36 | 0.5 | FMFC - PM | 72.9 | 15.4 | -9.3
34075 | A | 36 | 0.5 | FMFC - PM | 73.2 | 15.1 | -9.4
34076 | A | 36 | 0.5 | FMFC - PM | 74 | 15.1 | -9.4
34077 | A | 36 | 0.5 | FMFC - PM | 74.9 | 15.2 | -9.3
34078 | A | 36 | 0.5 | FMFC - PM | 75.9 | 15.4 | -9.3
34079 | A | 36 | 0.5 | FMFC - PM | 77.3 | 14.9 | -9.5
34080 | A | 36 | 0.5 | FMFC - PM | 77.7 | 14.5 | -9.7
34081 | A | 36 | 0.5 | FMFC - PM | 78.6 | 14.4 | -9.8
34082 | A | 36 | 0.5 | FMFC - PM | 79.4 | 14.5 | -9.8
34083 | A | 36 | 0.6 | FMFC - PM | 80.1 | 14.5 | -9.7
34084 | A | 36 | 0.6 | FMFC - PM | 81.2 | 14.4 | -9.8
34085 | A | 36 | 0.6 | FMFC - PM | 82.1 | 14.1 | -9.9
34086 | A | 36 | 0.6 | FMFC - PM | 82.2 | 14.1 | -9.9
34087 | A | 36 | 0.6 | FMFC - PM | 82.9 | 14.2 | -9.9
34088 | A | 36 | 0.6 | FMFC - PM | 84 | 14.1 | -9.9
34089 | A | 36 | 0.6 | FMFC - PM | 84.4 | 13.7 | -10.2
34090 | A | 36 | 0.6 | FMFC - PM | 84.8 | 13.5 | -10.3
34091 | A | 36 | 0.6 | FMFC - PM | 85.6 | 13.5 | -10.3
34092 | A | 36 | 0.6 | FMFC - PM | 86.4 | 13.6 | -10.2
34093 | A | 36 | 0.6 | FMFC - PM | 87.6 | 13.4 | -10.3
34094 | A | 36 | 0.6 | FMFC - PM | 88 | 12.8 | -10.7
34095 | A | 36 | 0.6 | FMFC - PM | 88.3 | 12.6 | -10.8
34096 | A | 36 | 0.6 | FMFC - PM | 89.2 | 12.6 | -10.8
34097 | A | 36 | 0.6 | FMFC - PM | 90.4 | 12.7 | -10.7
34098 | A | 36 | 0.6 | FMFC - PM | 91.8 | 12.7 | -10.7
34099 | A | 36 | 0.6 | FMFC - PM | 93 | 12.2 | -11
34100 | A | 36 | 0.6 | FMFC - PM | 93.3 | 12 | -11.1
34101 | A | 36 | 0.6 | FMFC - PM | 94 | 11.9 | -11.2
34102 | A | 36 | 0.7 | FMFC - PM | 94.9 | 12.1 | -11.1
34103 | A | 36 | 0.7 | FMFC - PM | 96.7 | 12 | -11.1
34104 | A | 36 | 0.7 | FMFC - PM | 97.1 | 11.6 | -11.3
34105 | A | 36 | 0.7 | FMFC - PM | 97.5 | 11.5 | -11.4
34106 | A | 36 | 0.7 | FMFC - PM | 98.5 | 11.5 | -11.4
34107 | A | 36 | 0.7 | FMFC - PM | 99.7 | 11.6 | -11.3
34108 | A | 36 | 0.7 | FMFC - PM | 100.9 | 11.3 | -11.5
34109 | A | 36 | 0.7 | FMFC - PM | 101.4 | 10.8 | -11.8
34110 | A | 36 | 0.7 | FMFC - PM | 102.3 | 10.6 | -11.9
34111 | A | 36 | 0.7 | FMFC - PM | 103.4 | 10.7 | -11.8
34112 | A | 36 | 0.7 | FMFC - PM | 104.2 | 10.8 | -11.8
34113 | A | 36 | 0.7 | FMFC - PM | 105.5 | 10.5 | -11.9
34114 | A | 36 | 0.7 | FMFC - PM | 106.1 | 10.2 | -12.1
34115 | A | 36 | 0.7 | FMFC - PM | 107 | 10.1 | -12.2
34116 | A | 36 | 0.7 | FMFC - PM | 108.3 | 10.2 | -12.1
34117 | A | 36 | 0.8 | FMFC - PM | 109.5 | 10.2 | -12.1
34118 | A | 36 | 0.8 | FMFC - PM | 110.5 | 9.7 | -12.4
34119 | A | 36 | 0.8 | FMFC - PM | 110.6 | 9.5 | -12.5
34120 | A | 36 | 0.8 | FMFC - PM | 111.5 | 9.5 | -12.5
34121 | A | 36 | 0.8 | FMFC - PM | 113.1 | 9.6 | -12.4
34122 | A | 36 | 0.8 | FMFC - PM | 114.2 | 9.5 | -12.5
34123 | A | 36 | 0.8 | FMFC - PM | 115.2 | 9 | -12.8
34124 | A | 36 | 0.8 | FMFC - PM | 115.5 | 8.9 | -12.9
34125 | A | 36 | 0.8 | FMFC - PM | 116.6 | 9 | -12.8
34126 | A | 36 | 0.8 | FMFC - PM | 118.3 | 9.1 | -12.8
34127 | A | 36 | 0.8 | FMFC - PM | 119.6 | 8.6 | -13
34128 | A | 36 | 0.8 | FMFC - PM | 120 | 8.3 | -13.2
34129 | A | 36 | 0.8 | FMFC - PM | 120.8 | 8.2 | -13.2
34130 | A | 36 | 0.8 | FMFC - PM | 121.6 | 8.4 | -13.1
34711 | C | 36 | 0.5 | FMFC - PM | 74.7 | 16.3 | -8.7
34712 | C | 36 | 0.5 | FMFC - PM | 75.7 | 16.4 | -8.7
34713 | C | 36 | 0.5 | FMFC - PM | 76.5 | 16.4 | -8.7
34714 | C | 36 | 0.5 | FMFC - PM | 77.1 | 16.3 | -8.8
34715 | C | 36 | 0.5 | FMFC - PM | 78.1 | 16 | -8.9
34716 | C | 36 | 0.5 | FMFC - PM | 78.8 | 16 | -8.9
34717 | C | 36 | 0.5 | FMFC - PM | 79.5 | 16 | -8.9
34718 | C | 36 | 0.6 | FMFC - PM | 80.5 | 15.9 | -9
34719 | C | 36 | 0.6 | FMFC - PM | 81.4 | 15.5 | -9.2
34720 | C | 36 | 0.6 | FMFC - PM | 82 | 15.5 | -9.2
34721 | C | 36 | 0.6 | FMFC - PM | 83 | 15.6 | -9.1
34722 | C | 36 | 0.6 | FMFC - PM | 83.3 | 15.5 | -9.2
34723 | C | 36 | 0.6 | FMFC - PM | 84.5 | 15 | -9.5
34724 | C | 36 | 0.6 | FMFC - PM | 85.4 | 14.8 | -9.6
34725 | C | 36 | 0.6 | FMFC - PM | 85.8 | 14.8 | -9.6
34726 | C | 36 | 0.6 | FMFC - PM | 86.8 | 14.9 | -9.5
| C | 39 | 2.2 | LMLC - LTOA | 323.8 | -0.9 | -18.3
| C | 39 | 2.2 | LMLC - LTOA | 326 | -1.3 | -18.5
| C | 39 | 2.3 | LMLC - LTOA | 327.4 | -1.6 | -18.7
6418 | C | 35 | 0 | FMFC | 1.3 | 37.4 | 3
6419 | C | 35 | 0 | FMFC | 1.5 | 37.2 | 2.9
6420 | C | 35 | 0 | FMFC | 1.5 | 37 | 2.8
17979 | C | 36 | 0.1 | FMLC | 11.8 | 31.2 | -0.4
17980 | C | 36 | 0.1 | FMLC | 12.3 | 31.1 | -0.5
17981 | C | 36 | 0.1 | FMLC | 12.6 | 31.1 | -0.5
17982 | C | 36 | 0.1 | FMLC | 13.1 | 30.9 | -0.6
17983 | C | 36 | 0.1 | FMLC | 13.3 | 30.9 | -0.6
17984 | C | 36 | 0.1 | FMLC | 13.9 | 30.7 | -0.7
17985 | C | 36 | 0.1 | FMLC | 14.3 | 30.6 | -0.8
17986 | C | 36 | 0.1 | FMLC | 14.5 | 30.5 | -0.8
17987 | C | 36 | 0.1 | FMLC | 15.2 | 30.3 | -0.9
17988 | C | 36 | 0.1 | FMLC | 15.5 | 30.3 | -1
17989 | C | 36 | 0.1 | FMLC | 16 | 30.2 | -1
17990 | C | 36 | 0.1 | FMLC | 16.4 | 30.1 | -1.1
17991 | C | 36 | 0.1 | FMLC | 16.9 | 29.9 | -1.2
17992 | C | 36 | 0.1 | FMLC | 17.3 | 29.8 | -1.3
17993 | C | 36 | 0.1 | FMLC | 17.7 | 29.7 | -1.3
17994 | C | 36 | 0.1 | FMLC | 18.2 | 29.6 | -1.3
17995 | C | 36 | 0.1 | FMLC | 18.7 | 29.5 | -1.4
17996 | C | 36 | 0.1 | FMLC | 19 | 29.4 | -1.5
17997 | C | 36 | 0.1 | FMLC | 19.6 | 29.3 | -1.5
17998 | C | 36 | 0.1 | FMLC | 19.8 | 29.3 | -1.5
17999 | C | 36 | 0.1 | FMLC | 20.3 | 29.1 | -1.6
18000 | C | 36 | 0.1 | FMLC | 20.6 | 28.9 | -1.7
18001 | C | 36 | 0.1 | FMLC | 21 | 28.9 | -1.7
18002 | C | 36 | 0.2 | FMLC | 21.8 | 28.7 | -1.8
18003 | C | 36 | 0.2 | FMLC | 22.2 | 28.5 | -1.9
18004 | C | 36 | 0.2 | FMLC | 22.4 | 28.5 | -2
18005 | C | 36 | 0.2 | FMLC | 22.9 | 28.4 | -2
18006 | C | 36 | 0.2 | FMLC | 23.7 | 28.3 | -2.1
18007 | C | 36 | 0.2 | FMLC | 24.1 | 28.2 | -2.1
18008 | C | 36 | 0.2 | FMLC | 24.3 | 28 | -2.2
18009 | C | 36 | 0.2 | FMLC | 24.9 | 28 | -2.2
18010 | C | 36 | 0.2 | FMLC | 25.3 | 27.8 | -2.3
18011 | C | 36 | 0.2 | FMLC | 25.8 | 27.7 | -2.4
18012 | C | 36 | 0.2 | FMLC | 26.2 | 27.6 | -2.4
18013 | C | 36 | 0.2 | FMLC | 26.8 | 27.5 | -2.5
18014 | C | 36 | 0.2 | FMLC | 27.3 | 27.4 | -2.6
18015 | C | 36 | 0.2 | FMLC | 28 | 27.3 | -2.6
18016 | C | 36 | 0.2 | FMLC | 27.9 | 27.2 | -2.7
18017 | C | 36 | 0.2 | FMLC | 29 | 27 | -2.8
18018 | C | 36 | 0.2 | FMLC | 29.4 | 26.8 | -2.9
18019 | C | 36 | 0.2 | FMLC | 29.9 | 26.7 | -2.9
18020 | C | 36 | 0.2 | FMLC | 30.7 | 26.6 | -3
18021 | C | 36 | 0.2 | FMLC | 31.1 | 26.6 | -3
18022 | C | 36 | 0.2 | FMLC | 31.5 | 26.4 | -3.1
18023 | C | 36 | 0.2 | FMLC | 32 | 26.3 | -3.2
18024 | C | 36 | 0.2 | FMLC | 32.5 | 26.2 | -3.2
18025 | C | 36 | 0.2 | FMLC | 33.2 | 26 | -3.3
18026 | C | 36 | 0.2 | FMLC | 33.5 | 26 | -3.4
18027 | C | 36 | 0.2 | FMLC | 34.4 | 25.8 | -3.4
18028 | C | 36 | 0.2 | FMLC | 34.8 | 25.7 | -3.5
18029 | C | 36 | 0.2 | FMLC | 35.3 | 25.7 | -3.5
18030 | C | 36 | 0.2 | FMLC | 35 | 25.5 | -3.6
18031 | C | 36 | 0.3 | FMLC | 36.5 | 25.3 | -3.7
18032 | C | 36 | 0.3 | FMLC | 36.8 | 25.3 | -3.8
18033 | C | 36 | 0.3 | FMLC | 37.7 | 25.1 | -3.8
18034 | C | 36 | 0.3 | FMLC | 38.4 | 25 | -3.9
18035 | C | 36 | 0.3 | FMLC | 39 | 24.9 | -4
18036 | C | 36 | 0.3 | FMLC | 39.4 | 24.8 | -4
18037 | C | 36 | 0.3 | FMLC | 40.1 | 24.6 | -4.1
18038 | C | 36 | 0.3 | FMLC | 40.7 | 24.5 | -4.2
18039 | C | 36 | 0.3 | FMLC | 41 | 24.4 | -4.2
18040 | C | 36 | 0.3 | FMLC | 41.8 | 24.3 | -4.3
18041 | C | 36 | 0.3 | FMLC | 42.3 | 24.2 | -4.4
18042 | C | 36 | 0.3 | FMLC | 43 | 24 | -4.4
18043 | C | 36 | 0.3 | FMLC | 43.2 | 23.9 | -4.5
18044 | C | 36 | 0.3 | FMLC | 44.6 | 23.8 | -4.6
18045 | C | 36 | 0.3 | FMLC | 44.7 | 23.7 | -4.6
18046 | C | 36 | 0.3 | FMLC | 45.7 | 23.5 | -4.7
18047 | C | 36 | 0.3 | FMLC | 46.6 | 23.3 | -4.8
18048 | C | 36 | 0.3 | FMLC | 47 | 23.3 | -4.9
18049 | C | 36 | 0.3 | FMLC | 47.2 | 23.1 | -4.9
18050 | C | 36 | 0.3 | FMLC | 48.6 | 23 | -5
18051 | C | 36 | 0.3 | FMLC | 49.1 | 22.9 | -5.1
18052 | C | 36 | 0.3 | FMLC | 49.3 | 22.8 | -5.1
18053 | C | 36 | 0.3 | FMLC | 50.5 | 22.6 | -5.2
18054 | C | 36 | 0.4 | FMLC | 50.8 | 22.6 | -5.3
18055 | C | 36 | 0.4 | FMLC | 51.8 | 22.4 | -5.3
18056 | C | 36 | 0.4 | FMLC | 52.2 | 22.2 | -5.4
18057 | C | 36 | 0.4 | FMLC | 53.1 | 22.1 | -5.5
18058 | C | 36 | 0.4 | FMLC | 53.5 | 22 | -5.6
18059 | C | 36 | 0.4 | FMLC | 54.6 | 21.9 | -5.6
18060 | C | 36 | 0.4 | FMLC | 55.1 | 21.7 | -5.7
18061 | C | 36 | 0.4 | FMLC | 56 | 21.6 | -5.8
18062 | C | 36 | 0.4 | FMLC | 56.5 | 21.5 | -5.9
18063 | C | 36 | 0.4 | FMLC | 57.5 | 21.3 | -5.9
18064 | C | 36 | 0.4 | FMLC | 58.3 | 21.2 | -6
18065 | C | 36 | 0.4 | FMLC | 59.1 | 21.2 | -6
18066 | C | 36 | 0.4 | FMLC | 60 | 21 | -6.1
18067 | C | 36 | 0.4 | FMLC | 60.8 | 20.8 | -6.2
18068 | C | 36 | 0.4 | FMLC | 61.7 | 20.7 | -6.3
18069 | C | 36 | 0.4 | FMLC | 62.5 | 20.7 | -6.3
18070 | C | 36 | 0.4 | FMLC | 63 | 20.4 | -6.4
18071 | C | 36 | 0.4 | FMLC | 63.9 | 20.3 | -6.5
18072 | C | 36 | 0.4 | FMLC | 64.9 | 20.2 | -6.6
18073 | C | 36 | 0.5 | FMLC | 65.5 | 20.1 | -6.6
18074 | C | 36 | 0.5 | FMLC | 66.7 | 19.9 | -6.7
18075 | C | 36 | 0.5 | FMLC | 67.2 | 19.8 | -6.8
18076 | C | 36 | 0.5 | FMLC | 68 | 19.7 | -6.8
18077 | C | 36 | 0.5 | FMLC | 68.8 | 19.5 | -6.9
18078 | C | 36 | 0.5 | FMLC | 69.7 | 19.4 | -7
18079 | C | 36 | 0.5 | FMLC | 70.5 | 19.3 | -7.1
18080 | C | 36 | 0.5 | FMLC | 71.3 | 19.2 | -7.1
18081 | C | 36 | 0.5 | FMLC | 72.3 | 19.1 | -7.2
18082 | C | 36 | 0.5 | FMLC | 72.9 | 18.9 | -7.3
18083 | C | 36 | 0.5 | FMLC | 74.2 | 18.8 | -7.4
18084 | C | 36 | 0.5 | FMLC | 75 | 18.7 | -7.4
18085 | C | 36 | 0.5 | FMLC | 76 | 18.5 | -7.5
18086 | C | 36 | 0.5 | FMLC | 76.7 | 18.4 | -7.6
18087 | C | 36 | 0.5 | FMLC | 77.1 | 18.3 | -7.6
18088 | C | 36 | 0.5 | FMLC | 78.6 | 18.1 | -7.7
18089 | C | 36 | 0.5 | FMLC | 79.4 | 18 | -7.8
18090 | C | 36 | 0.6 | FMLC | 80.1 | 17.9 | -7.8
18091 | C | 36 | 0.6 | FMLC | 81.1 | 17.8 | -7.9
18092 | C | 36 | 0.6 | FMLC | 82 | 17.6 | -8
18093 | C | 36 | 0.6 | FMLC | 83.5 | 17.5 | -8.1
18094 | C | 36 | 0.6 | FMLC | 84 | 17.4 | -8.1
18095 | C | 36 | 0.6 | FMLC | 85.1 | 17.2 | -8.2
18096 | C | 36 | 0.6 | FMLC | 85.6 | 17.1 | -8.3
18097 | C | 36 | 0.6 | FMLC | 86.9 | 17 | -8.4
18098 | C | 36 | 0.6 | FMLC | 88 | 16.8 | -8.4
18099 | C | 36 | 0.6 | FMLC | 88.7 | 16.7 | -8.5
18100 | C | 36 | 0.6 | FMLC | 89.9 | 16.6 | -8.6
18101 | C | 36 | 0.6 | FMLC | 91 | 16.4 | -8.7
18102 | C | 36 | 0.6 | FMLC | 91.8 | 16.3 | -8.8
18103 | C | 36 | 0.6 | FMLC | 93.1 | 16.2 | -8.8
18104 | C | 36 | 0.6 | FMLC | 93.8 | 16 | -8.9
18105 | C | 36 | 0.7 | FMLC | 95 | 15.8 | -9
18106 | C | 36 | 0.7 | FMLC | 95.7 | 15.8 | -9
18107 | C | 36 | 0.7 | FMLC | 97 | 15.6 | -9.1
18108 | C | 36 | 0.7 | FMLC | 97.8 | 15.5 | -9.2
18109 | C | 36 | 0.7 | FMLC | 99.1 | 15.4 | -9.3
18110 | C | 36 | 0.7 | FMLC | 100 | 15.3 | -9.3
18111 | C | 36 | 0.7 | FMLC | 101.3 | 15.1 | -9.4
18112 | C | 36 | 0.7 | FMLC | 102.3 | 14.9 | -9.5
18113 | C | 36 | 0.7 | FMLC | 103.9 | 14.8 | -9.6
18114 | C | 36 | 0.7 | FMLC | 104.5 | 14.7 | -9.6
18115 | C | 36 | 0.7 | FMLC | 105.9 | 14.6 | -9.7
18116 | C | 36 | 0.7 | FMLC | 106.8 | 14.4 | -9.8
18117 | C | 36 | 0.7 | FMLC | 108.1 | 14.2 | -9.9
18118 | C | 36 | 0.8 | FMLC | 108.9 | 14.2 | -9.9
18119 | C | 36 | 0.8 | FMLC | 109.6 | 14 | -10
18120 | C | 36 | 0.8 | FMLC | 111.6 | 13.9 | -10.1
18121 | C | 36 | 0.8 | FMLC | 112.4 | 13.7 | -10.2
18122 | C | 36 | 0.8 | FMLC | 113.8 | 13.6 | -10.2
18123 | C | 36 | 0.8 | FMLC | 115.1 | 13.5 | -10.3
18124 | C | 36 | 0.8 | FMLC | 115.4 | 13.3 | -10.4
18125 | C | 36 | 0.8 | FMLC | 116.8 | 13.3 | -10.4
18126 | C | 36 | 0.8 | FMLC | 118.1 | 13.1 | -10.5
18127 | C | 36 | 0.8 | FMLC | 119.3 | 13 | -10.6
18128 | C | 36 | 0.8 | FMLC | 120.6 | 12.8 | -10.7
18129 | C | 36 | 0.8 | FMLC | 121.6 | 12.6 | -10.8
18130 | C | 36 | 0.8 | FMLC | 122.5 | 12.6 | -10.8
18131 | C | 36 | 0.9 | FMLC | 123.9 | 12.4 | -10.9
18132 | C | 36 | 0.9 | FMLC | 125.6 | 12.2 | -11
18133 | C | 36 | 0.9 | FMLC | 126.7 | 12.2 | -11
18134 | C | 36 | 0.9 | FMLC | 128 | 12.1 | -11.1
18135 | C | 36 | 0.9 | FMLC | 129.4 | 11.9 | -11.2
18136 | C | 36 | 0.9 | FMLC | 130.2 | 11.7 | -11.3
18137 | C | 36 | 0.9 | FMLC | 131.8 | 11.7 | -11.3
18138 | C | 36 | 0.9 | FMLC | 133.2 | 11.5 | -11.4
18139 | C | 36 | 0.9 | FMLC | 133.7 | 11.3 | -11.5
18140 | C | 36 | 0.9 | FMLC | 135.6 | 11.2 | -11.6
18141 | C | 36 | 0.9 | FMLC | 136.9 | 11 | -11.7
18142 | C | 36 | 1 | FMLC | 138.5 | 10.9 | -11.7
18143 | C | 36 | 1 | FMLC | 139.5 | 10.8 | -11.8
18144 | C | 36 | 1 | FMLC | 140.7 | 10.7 | -11.8
18145 | C | 36 | 1 | FMLC | 142.6 | 10.4 | -12
18146 | C | 36 | 1 | FMLC | 144 | 10.3 | -12.1
18147 | C | 36 | 1 | FMLC | 145.4 | 10.2 | -12.1
18148 | C | 36 | 1 | FMLC | 147 | 10.1 | -12.2
18149 | C | 36 | 1 | FMLC | 148.5 | 10 | -12.3
18150 | C | 36 | 1 | FMLC | 149.5 | 9.9 | -12.3
18151 | C | 36 | 1 | FMLC | 151.1 | 9.7 | -12.4
18152 | C | 36 | 1.1 | FMLC | 152.8 | 9.5 | -12.5
18153 | C | 36 | 1.1 | FMLC | 154 | 9.5 | -12.5
18154 | C | 36 | 1.1 | FMLC | 155.2 | 9.3 | -12.6
18155 | C | 36 | 1.1 | FMLC | 156.1 | 9.2 | -12.7
18156 | C | 36 | 1.1 | FMLC | 158.3 | 9 | -12.8
18157 | C | 36 | 1.1 | FMLC | 159.2 | 8.8 | -12.9
18158 | C | 36 | 1.1 | FMLC | 160.2 | 8.8 | -12.9
18159 | C | 36 | 1.1 | FMLC | 161.2 | 8.6 | -13
18160 | C | 36 | 1.1 | FMLC | 163 | 8.5 | -13.1
18161 | C | 36 | 1.1 | FMLC | 163.5 | 8.4 | -13.1
18162 | C | 36 | 1.1 | FMLC | 166.3 | 8.2 | -13.2
18163 | C | 36 | 1.2 | FMLC | 166.9 | 8.1 | -13.3
18164 | C | 36 | 1.2 | FMLC | 168 | 7.9 | -13.4
18165 | C | 36 | 1.2 | FMLC | 169.6 | 7.8 | -13.5
18166 | C | 36 | 1.2 | FMLC | 172.3 | 7.7 | -13.5
18167 | C | 36 | 1.2 | FMLC | 173.7 | 7.6 | -13.6
18168 | C | 36 | 1.2 | FMLC | 175.3 | 7.4 | -13.7
18169 | C | 36 | 1.2 | FMLC | 176.9 | 7.3 | -13.7
18170 | C | 36 | 1.2 | FMLC | 178.8 | 7.2 | -13.8
18171 | C | 36 | 1.2 | FMLC | 181.2 | 7 | -13.9
18172 | C | 36 | 1.3 | FMLC | 182.3 | 6.8 | -14
18173 | C | 36 | 1.3 | FMLC | 183.8 | 6.8 | -14
18174 | C | 36 | 1.3 | FMLC | 185.8 | 6.6 | -14.1
18175 | C | 36 | 1.3 | FMLC | 187.3 | 6.4 | -14.2
18176 | C | 36 | 1.3 | FMLC | 188.6 | 6.3 | -14.3
19126 | C | 37 | 0.5 | FMLC | 79.6 | 16.6 | -8.6
19127 | C | 37 | 0.6 | FMLC | 80.9 | 16.5 | -8.6
19128 | C | 37 | 0.6 | FMLC | 81.5 | 16.3 | -8.7
30507 | D | 11 | 0.7 | FMFC - PM | 100.4 | 23 | -5
30508 | D | 11 | 0.7 | FMFC - PM | 101.8 | 22.9 | -5.1
30509 | D | 11 | 0.7 | FMFC - PM | 103.2 | 22.7 | -5.2
30510 | D | 11 | 0.7 | FMFC - PM | 104.7 | 22.6 | -5.2
30511 | D | 11 | 0.7 | FMFC - PM | 105.5 | 22.5 | -5.3
30512 | D | 11 | 0.7 | FMFC - PM | 107.5 | 22.3 | -5.4
30513 | D | 11 | 0.7 | FMFC - PM | 108.3 | 22.1 | -5.5
30514 | D | 11 | 0.8 | FMFC - PM | 109.6 | 22.1 | -5.5
30515 | D | 11 | 0.8 | FMFC - PM | 111.2 | 22 | -5.6
30516 | D | 11 | 0.8 | FMFC - PM | 112.6 | 21.8 | -5.7
30517 | D | 11 | 0.8 | FMFC - PM | 114 | 21.7 | -5.7
30518 | D | 11 | 0.8 | FMFC - PM | 115.5 | 21.6 | -5.8
30519 | D | 11 | 0.8 | FMFC - PM | 116.8 | 21.4 | -5.9
30520 | D | 11 | 0.8 | FMFC - PM | 118.4 | 21.3 | -6
30521 | D | 11 | 0.8 | FMFC - PM | 119.6 | 21.2 | -6
30522 | D | 11 | 0.8 | FMFC - PM | 121.1 | 21.1 | -6.1
30523 | D | 11 | 0.8 | FMFC - PM | 122.5 | 20.9 | -6.2
30524 | D | 11 | 0.9 | FMFC - PM | 123.9 | 20.8 | -6.3
30525 | D | 11 | 0.9 | FMFC - PM | 125.3 | 20.7 | -6.3
30526 | D | 11 | 0.9 | FMFC - PM | 127.3 | 20.5 | -6.4
30527 | D | 11 | 0.9 | FMFC - PM | 128.2 | 20.3 | -6.5
30528 | D | 11 | 0.9 | FMFC - PM | 129.5 | 20.2 | -6.6
30529 | D | 11 | 0.9 | FMFC - PM | 131.2 | 20.2 | -6.6
30530 | D | 11 | 0.9 | FMFC - PM | 132.5 | 20 | -6.7
30531 | D | 11 | 0.9 | FMFC - PM | 134.1 | 19.8 | -6.8
30532 | D | 11 | 0.9 | FMFC - PM | 136.1 | 19.6 | -6.9
30533 | D | 11 | 0.9 | FMFC - PM | 137.5 | 19.5 | -6.9
30534 | D | 11 | 1 | FMFC - PM | 139.1 | 19.4 | -7
30535 | D | 11 | 1 | FMFC - PM | 140.4 | 19.3 | -7.1
30536 | D | 11 | 1 | FMFC - PM | 141.9 | 19.1 | -7.2
30537 | D | 11 | 1 | FMFC - PM | 143.5 | 19 | -7.2
30538 | D | 11 | 1 | FMFC - PM | 145.7 | 18.9 | -7.3
30539 | D | 11 | 1 | FMFC - PM | 146.8 | 18.7 | -7.4
30540 | D | 11 | 1 | FMFC - PM | 148.5 | 18.6 | -7.4
30541 | D | 11 | 1 | FMFC - PM | 149.8 | 18.5 | -7.5
30542 | D | 11 | 1 | FMFC - PM | 151.4 | 18.4 | -7.6
30543 | D | 11 | 1.1 | FMFC - PM | 153.3 | 18.2 | -7.7
30544 | D | 11 | 1.1 | FMFC - PM | 154.9 | 18.1 | -7.7
30545 | D | 11 | 1.1 | FMFC - PM | 156.2 | 18 | -7.8
30546 | D | 11 | 1.1 | FMFC - PM | 157.8 | 17.8 | -7.9
26107 | A | 36 | 0.8 | LMLC - STOA | 112.9 | -0.9 | -18.3
26108 | A | 36 | 0.8 | LMLC - STOA | 113.3 | -1.1 | -18.4
26109 | A | 36 | 0.8 | LMLC - STOA | 115 | -1.2 | -18.4
26110 | A | 36 | 0.8 | LMLC - STOA | 115.6 | -1.3 | -18.5
26111 | A | 36 | 0.8 | LMLC - STOA | 116.4 | -1.5 | -18.6
26112 | A | 36 | 0.8 | LMLC - STOA | 117.5 | -1.5 | -18.6
26113 | A | 36 | 0.8 | LMLC - STOA | 118.4 | -1.7 | -18.7
26114 | A | 36 | 0.8 | LMLC - STOA | 119.9 | -1.8 | -18.8
26115 | A | 36 | 0.8 | LMLC - STOA | 120.2 | -2.1 | -18.9
26116 | A | 36 | 0.8 | LMLC - STOA | 121.3 | -2.2 | -19
26117 | A | 36 | 0.8 | LMLC - STOA | 122.1 | -2.4 | -19.1
26118 | A | 36 | 0.9 | LMLC - STOA | 123.6 | -2.4 | -19.1
26119 | A | 36 | 0.9 | LMLC - STOA | 125 | -2.6 | -19.2
26120 | A | 36 | 0.9 | LMLC - STOA | 125.6 | -2.9 | -19.4
26121 | A | 36 | 0.9 | LMLC - STOA | 126.7 | -2.9 | -19.4
26122 | A | 36 | 0.9 | LMLC - STOA | 127.8 | -3.1 | -19.5
26123 | A | 36 | 0.9 | LMLC - STOA | 128.6 | -3.1 | -19.5
26124 | A | 36 | 0.9 | LMLC - STOA | 130.4 | -3.3 | -19.6
26125 | A | 36 | 0.9 | LMLC - STOA | 130.6 | -3.5 | -19.7
26126 | A | 36 | 0.9 | LMLC - STOA | 132.6 | -3.6 | -19.8
26127 | A | 36 | 0.9 | LMLC - STOA | 132.9 | -3.8 | -19.9
26128 | A | 36 | 0.9 | LMLC - STOA | 134 | -4 | -20
26129 | A | 36 | 0.9 | LMLC - STOA | 135.8 | -4 | -20
26130 | A | 36 | 0.9 | LMLC - STOA | 137 | -4.2 | -20.1
26131 | A | 36 | 1 | LMLC - STOA | 138.1 | -4.2 | -20.1
26132 | A | 36 | 1 | LMLC - STOA | 139.1 | -4.4 | -20.2
26133 | A | 36 | 1 | LMLC - STOA | 141 | -4.5 | -20.3
26134 | A | 36 | 1 | LMLC - STOA | 142.2 | -4.7 | -20.4
26135 | A | 36 | 1 | LMLC - STOA | 142.4 | -5 | -20.6
26136 | A | 36 | 1 | LMLC - STOA | 143.5 | -5.1 | -20.6
26137 | A | 36 | 1 | LMLC - STOA | 144.6 | -5.2 | -20.7
26138 | A | 36 | 1 | LMLC - STOA | 146.5 | -5.3 | -20.7
26139 | A | 36 | 1 | LMLC - STOA | 148 | -5.3 | -20.7
26140 | A | 36 | 1 | LMLC - STOA | 148.7 | -5.8 | -21
26141 | A | 36 | 1 | LMLC - STOA | 149.8 | -6 | -21.1
26142 | A | 36 | 1 | LMLC - STOA | 150.9 | -6.1 | -21.2
26143 | A | 36 | 1.1 | LMLC - STOA | 152.6 | -6.1 | -21.2
26144 | A | 36 | 1.1 | LMLC - STOA | 154.4 | -6.2 | -21.2
26145 | A | 36 | 1.1 | LMLC - STOA | 156.1 | -6.3 | -21.3
26146 | A | 36 | 1.1 | LMLC - STOA | 157.3 | -6.3 | -21.3
26147 | A | 36 | 1.1 | LMLC - STOA | 158.6 | -6.5 | -21.4
26148 | A | 36 | 1.1 | LMLC - STOA | 159.3 | -6.7 | -21.5
26149 | A | 36 | 1.1 | LMLC - STOA | 160.7 | -6.9 | -21.6
26150 | A | 36 | 1.1 | LMLC - STOA | 162.2 | -6.9 | -21.6
26151 | A | 36 | 1.1 | LMLC - STOA | 163.4 | -7.1 | -21.7
26152 | A | 36 | 1.1 | LMLC - STOA | 165.4 | -7.1 | -21.7
26153 | A | 36 | 1.1 | LMLC - STOA | 166.6 | -7.4 | -21.9
26154 | A | 36 | 1.2 | LMLC - STOA | 166.8 | -7.6 | -22
26155 | A | 36 | 1.2 | LMLC - STOA | 168.2 | -7.7 | -22.1
26156 | A | 36 | 1.2 | LMLC - STOA | 170 | -7.8 | -22.1
26157 | A | 36 | 1.2 | LMLC - STOA | 171.3 | -8 | -22.2
26158 | A | 36 | 1.2 | LMLC - STOA | 172.5 | -8.1 | -22.3
26159 | A | 36 | 1.2 | LMLC - STOA | 173.7 | -8.3 | -22.4
26160 | A | 36 | 1.2 | LMLC - STOA | 174.8 | -8.3 | -22.4
26161 | A | 36 | 1.2 | LMLC - STOA | 176.2 | -8.4 | -22.5
26162 | A | 36 | 1.2 | LMLC - STOA | 177.5 | -8.7 | -22.6
26163 | A | 36 | 1.2 | LMLC - STOA | 178.7 | -8.9 | -22.7
26164 | A | 36 | 1.2 | LMLC - STOA | 179.7 | -9 | -22.8
26165 | A | 36 | 1.3 | LMLC - STOA | 181.9 | -9.2 | -22.9
26166 | A | 36 | 1.3 | LMLC - STOA | 182.3 | -9.4 | -23
26167 | A | 36 | 1.3 | LMLC - STOA | 183.5 | -9.6 | -23.1
26168 | A | 36 | 1.3 | LMLC - STOA | 185.6 | -9.6 | -23.1
26169 | A | 36 | 1.3 | LMLC - STOA | 187.4 | -9.8 | -23.2
26170 | A | 36 | 1.3 | LMLC - STOA | 189.4 | -9.8 | -23.2
26171 | A | 36 | 1.3 | LMLC - STOA | 190.4 | -9.9 | -23.3
26172 | A | 36 | 1.3 | LMLC - STOA | 192.2 | -10 | -23.3
26173 | A | 36 | 1.3 | LMLC - STOA | 194.3 | -10.1 | -23.4
26174 | A | 36 | 1.3 | LMLC - STOA | 194.5 | -10.3 | -23.5
26175 | A | 36 | 1.4 | LMLC - STOA | 196.1 | -10.5 | -23.6
26176 | A | 36 | 1.4 | LMLC - STOA | 197.3 | -10.7 | -23.7
26177 | A | 36 | 1.4 | LMLC - STOA | 198.8 | -10.7 | -23.7
26178 | A | 36 | 1.4 | LMLC - STOA | 200.6 | -11 | -23.9
26179 | A | 36 | 1.4 | LMLC - STOA | 201.2 | -11.4 | -24.1
26180 | A | 36 | 1.4 | LMLC - STOA | 202.6 | -11.4 | -24.1
26181 | A | 36 | 1.4 | LMLC - STOA | 205.4 | -11.4 | -24.1
26182 | A | 36 | 1.4 | LMLC - STOA | 207.1 | -11.6 | -24.2
26183 | A | 36 | 1.4 | LMLC - STOA | 208.5 | -11.6 | -24.2
26184 | A | 36 | 1.4 | LMLC - STOA | 209.8 | -11.7 | -24.3
26185 | A | 36 | 1.5 | LMLC - STOA | 211.3 | -11.8 | -24.3
26186 | A | 36 | 1.5 | LMLC - STOA | 212.5 | -11.9 | -24.4
26187 | A | 36 | 1.5 | LMLC - STOA | 213.7 | -12.3 | -24.6
26188 | A | 36 | 1.5 | LMLC - STOA | 215.1 | -12.3 | -24.6
26189 | A | 36 | 1.5 | LMLC - STOA | 216.5 | -12.5 | -24.7
26190 | A | 36 | 1.5 | LMLC - STOA | 218.3 | -12.5 | -24.7
26191 | A | 36 | 1.5 | LMLC - STOA | 219.8 | -12.8 | -24.9
26192 | A | 36 | 1.5 | LMLC - STOA | 221.1 | -13.1 | -25.1
26193 | A | 36 | 1.5 | LMLC - STOA | 222.6 | -13.2 | -25.1
26194 | A | 36 | 1.5 | LMLC - STOA | 223.8 | -13.3 | -25.2
26195 | A | 36 | 1.6 | LMLC - STOA | 225.9 | -13.3 | -25.2
26196 | A | 36 | 1.6 | LMLC - STOA | 228.8 | -13.5 | -25.3
26197 | A | 36 | 1.6 | LMLC - STOA | 228.6 | -14 | -25.6
26198 | A | 36 | 1.6 | LMLC - STOA | 229.9 | -14.2 | -25.7
26199 | A | 36 | 1.6 | LMLC - STOA | 231.8 | -14.1 | -25.6
26200 | A | 36 | 1.6 | LMLC - STOA | 234.5 | -14.1 | -25.6
26201 | A | 36 | 1.6 | LMLC - STOA | 236.6 | -14.1 | -25.6
26202 | A | 36 | 1.6 | LMLC - STOA | 238.5 | -14.3 | -25.7
26203 | A | 36 | 1.7 | LMLC - STOA | 239.6 | -14.4 | -25.8
26204 | A | 36 | 1.7 | LMLC - STOA | 241.8 | -14.4 | -25.8
26205 | A | 36 | 1.7 | LMLC - STOA | 243 | -14.8 | -26
25774 | C | 35 | 1.8 | LMLC - STOA | 261.1 | -10.3 | -23.5
26207 | A | 36 | 1.7 | LMLC - STOA | 245.7 | -15 | -26.1
26208 | A | 36 | 1.7 | LMLC - STOA | 248.1 | -15.2 | -26.2
26209 | A | 36 | 1.7 | LMLC - STOA | 248.9 | -15.3 | -26.3
26210 | A | 36 | 1.7 | LMLC - STOA | 250.3 | -15.5 | -26.4
26211 | A | 36 | 1.7 | LMLC - STOA | 251.9 | -15.6 | -26.4
26212 | A | 36 | 1.7 | LMLC - STOA | 253 | -15.7 | -26.5
26213 | A | 36 | 1.8 | LMLC - STOA | 255.3 | -15.9 | -26.6
26214 | A | 36 | 1.8 | LMLC - STOA | 256.4 | -16.1 | -26.7
26215 | A | 36 | 1.8 | LMLC - STOA | 257.9 | -16.2 | -26.8
26216 | A | 36 | 1.8 | LMLC - STOA | 260.1 | -16.3 | -26.8
26217 | A | 36 | 1.8 | LMLC - STOA | 261.5 | -16.4 | -26.9
26218 | A | 36 | 1.8 | LMLC - STOA | 262.8 | -16.6 | -27
26219 | A | 36 | 1.8 | LMLC - STOA | 264.8 | -16.6 | -27
26220 | A | 36 | 1.8 | LMLC - STOA | 266.1 | -16.8 | -27.1
26221 | A | 36 | 1.9 | LMLC - STOA | 268.4 | -16.8 | -27.1
26222 | A | 36 | 1.9 | LMLC - STOA | 269.1 | -17.1 | -27.3
26223 | A | 36 | 1.9 | LMLC - STOA | 270.4 | -17.3 | -27.4
26224 | A | 36 | 1.9 | LMLC - STOA | 271.5 | -17.4 | -27.5
18566 | A | 37 | 1.7 | FMLC | 245.2 | -4.1 | -20.1
18567 | A | 37 | 1.7 | FMLC | 246.8 | -4.1 | -20.1
18568 | A | 37 | 1.7 | FMLC | 248.3 | -4.3 | -20.2
18569 | A | 37 | 1.7 | FMLC | 250.6 | -4.5 | -20.3
18179 | C | 36 | 1.3 | FMLC | 193.9 | 5.9 | -14.5
18598 | A | 37 | 2.1 | FMLC | 298.2 | -8.5 | -22.5
18599 | A | 37 | 2.1 | FMLC | 299.5 | -8.6 | -22.6
18600 | A | 37 | 2.1 | FMLC | 300.5 | -8.8 | -22.7
18601 | A | 37 | 2.1 | FMLC | 302.3 | -8.9 | -22.7
18602 | A | 37 | 2.1 | FMLC | 304 | -9 | -22.8
18603 | A | 37 | 2.1 | FMLC | 305.5 | -9.1 | -22.9
18604 | A | 37 | 2.1 | FMLC | 306.6 | -9.4 | -23
18605 | A | 37 | 2.1 | FMLC | 307.1 | -9.4 | -23
18606 | A | 37 | 2.1 | FMLC | 308.8 | -9.5 | -23.1
18607 | A | 37 | 2.1 | FMLC | 310 | -9.8 | -23.2
18608 | A | 37 | 2.1 | FMLC | 310.5 | -9.9 | -23.3
18609 | A | 37 | 2.2 | FMLC | 312.3 | -9.9 | -23.3
18610 | A | 37 | 2.2 | FMLC | 312.8 | -10.1 | -23.4
18611 | A | 37 | 2.2 | FMLC | 314.2 | -10.3 | -23.5
18612 | A | 37 | 2.2 | FMLC | 314.5 | -10.4 | -23.6
18613 | B | 37 | 0 | FMLC | 0.5 | 35.9 | 2.2
18614 | B | 37 | 0 | FMLC | 0.4 | 35.9 | 2.2
18615 | B | 37 | 0 | FMLC | 0.3 | 36 | 2.2
18616 | B | 37 | 0 | FMLC | 0.4 | 35.8 | 2.1
18617 | B | 37 | 0 | FMLC | 0.5 | 35.6 | 2
18618 | B | 37 | 0 | FMLC | 0.4 | 35.5 | 2
18619 | B | 37 | 0 | FMLC | 0.4 | 35.5 | 2
18620 | B | 37 | 0 | FMLC | 0.4 | 35.6 | 2
18621 | B | 37 | 0 | FMLC | 0.5 | 35.4 | 1.9
18622 | B | 37 | 0 | FMLC | 0.6 | 35.3 | 1.8
18623 | B | 37 | 0 | FMLC | 0.9 | 35.2 | 1.8
18624 | B | 37 | 0 | FMLC | 1.4 | 35.2 | 1.8
18625 | B | 37 | 0 | FMLC | 1.6 | 35.2 | 1.8
18626 | B | 37 | 0 | FMLC | 1.8 | 35 | 1.7
18627 | B | 37 | 0 | FMLC | 2.1 | 34.7 | 1.5
18628 | B | 37 | 0 | FMLC | 2.8 | 34.6 | 1.5
18629 | B | 37 | 0 | FMLC | 3.8 | 34.5 | 1.4
18630 | B | 37 | 0 | FMLC | 3.9 | 34.6 | 1.4
18631 | B | 37 | 0 | FMLC | 4 | 34.5 | 1.4
18632 | B | 37 | 0 | FMLC | 4.4 | 34.3 | 1.3
18633 | B | 37 | 0 | FMLC | 4.4 | 34.1 | 1.2
18634 | B | 37 | 0 | FMLC | 4.6 | 33.9 | 1.1
18635 | B | 37 | 0 | FMLC | 4.8 | 33.8 | 1
18636 | B | 37 | 0 | FMLC | 4.7 | 33.8 | 1
18637 | B | 37 | 0 | FMLC | 5.2 | 33.9 | 1.1
18638 | B | 37 | 0 | FMLC | 5.4 | 33.7 | 1
18639 | B | 37 | 0 | FMLC | 5.5 | 33.6 | 0.9
18640 | B | 37 | 0 | FMLC | 5.8 | 33.5 | 0.9
18641 | B | 37 | 0 | FMLC | 5.7 | 33.5 | 0.9
18642 | B | 37 | 0 | FMLC | 6.1 | 33.4 | 0.8
18643 | B | 37 | 0 | FMLC | 6.4 | 33.2 | 0.7
18644 | B | 37 | 0 | FMLC | 6.6 | 33.1 | 0.6
18645 | B | 37 | 0 | FMLC | 6.7 | 33 | 0.6
18646 | B | 37 | 0 | FMLC | 6.6 | 33 | 0.6
18647 | B | 37 | 0 | FMLC | 6.9 | 32.8 | 0.5
18648 | B | 37 | 0 | FMLC | 7.2 | 32.5 | 0.3
18649 | B | 37 | 0 | FMLC | 7.2 | 32.4 | 0.2
18650 | B | 37 | 0.1 | FMLC | 7.6 | 32.3 | 0.2
18651 | B | 37 | 0.1 | FMLC | 7.7 | 32.3 | 0.2
18652 | B | 37 | 0.1 | FMLC | 8 | 32.3 | 0.2
18653 | B | 37 | 0.1 | FMLC | 8.2 | 32.1 | 0.1
18654 | B | 37 | 0.1 | FMLC | 8.4 | 32 | 0
18655 | B | 37 | 0.1 | FMLC | 8.7 | 32 | 0
18656 | B | 37 | 0.1 | FMLC | 8.7 | 31.9 | -0.1
18657 | B | 37 | 0.1 | FMLC | 9.1 | 31.7 | -0.2
18658 | B | 37 | 0.1 | FMLC | 9.4 | 31.6 | -0.3
18659 | B | 37 | 0.1 | FMLC | 9.4 | 31.5 | -0.3
18660 | B | 37 | 0.1 | FMLC | 9.7 | 31.5 | -0.3
18661 | B | 37 | 0.1 | FMLC | 9.9 | 31.4 | -0.4
18662 | B | 37 | 0.1 | FMLC | 10.1 | 31.1 | -0.5
18663 | B | 37 | 0.1 | FMLC | 10.3 | 30.8 | -0.7
18664 | B | 37 | 0.1 | FMLC | 10.6 | 30.6 | -0.8
18665 | B | 37 | 0.1 | FMLC | 10.8 | 30.6 | -0.8
18666 | B | 37 | 0.1 | FMLC | 11.2 | 30.7 | -0.8
18667 | B | 37 | 0.1 | FMLC | 11.4 | 30.7 | -0.8
18668 | B | 37 | 0.1 | FMLC | 11.9 | 30.5 | -0.9
18669 | B | 37 | 0.1 | FMLC | 12 | 30.3 | -1
18670 | B | 37 | 0.1 | FMLC | 12.3 | 30.2 | -1
18671 | B | 37 | 0.1 | FMLC | 12.3 | 30.2 | -1
18672 | B | 37 | 0.1 | FMLC | 12.5 | 30.2 | -1
18673 | B | 37 | 0.1 | FMLC | 13.1 | 29.8 | -1.3
18674 | B | 37 | 0.1 | FMLC | 13.3 | 29.1 | -1.6
18675 | B | 37 | 0.1 | FMLC | 13.9 | 28.7 | -1.8
18676 | B | 37 | 0.1 | FMLC | 14.3 | 28.5 | -2
18677 | B | 37 | 0.1 | FMLC | 14.5 | 28.5 | -2
18678 | B | 37 | 0.1 | FMLC | 14.9 | 28.5 | -2
18679 | B | 37 | 0.1 | FMLC | 15.1 | 28.6 | -1.9
18680 | B | 37 | 0.1 | FMLC | 15.5 | 28.8 | -1.8
18681 | B | 37 | 0.1 | FMLC | 15.9 | 28.8 | -1.8
18682 | B | 37 | 0.1 | FMLC | 16.1 | 28.6 | -1.9
18683 | B | 37 | 0.1 | FMLC | 16.2 | 28.6 | -1.9
18684 | B | 37 | 0.1 | FMLC | 16.3 | 28.7 | -1.9
18685 | B | 37 | 0.1 | FMLC | 16.3 | 28.7 | -1.9
18686 | B | 37 | 0.1 | FMLC | 16.7 | 28.5 | -2
18687 | B | 37 | 0.1 | FMLC | 16.7 | 28.3 | -2.1
18688 | B | 37 | 0.1 | FMLC | 17.1 | 28.3 | -2.1
18689 | B | 37 | 0.1 | FMLC | 17.4 | 28.3 | -2.1
18690 | B | 37 | 0.1 | FMLC | 17.6 | 28 | -2.2
18691 | B | 37 | 0.1 | FMLC | 18 | 27.7 | -2.4
18692 | B | 37 | 0.1 | FMLC | 18.2 | 27.4 | -2.6
18693 | B | 37 | 0.1 | FMLC | 18.4 | 27.4 | -2.6
18694 | B | 37 | 0.1 | FMLC | 18.6 | 27.4 | -2.6
18695 | B | 37 | 0.1 | FMLC | 18.9 | 27.4 | -2.6
18696 | B | 37 | 0.1 | FMLC | 19.3 | 27.4 | -2.6
18697 | B | 37 | 0.1 | FMLC | 19.7 | 27 | -2.8
18698 | B | 37 | 0.1 | FMLC | 19.9 | 26.6 | -3
18699 | B | 37 | 0.1 | FMLC | 20.3 | 26.5 | -3.1
18700 | B | 37 | 0.1 | FMLC | 20.5 | 26.5 | -3.1
18701 | B | 37 | 0.1 | FMLC | 20.7 | 26.5 | -3.1
18702 | B | 37 | 0.1 | FMLC | 21.3 | 26.5 | -3.1
18703 | B | 37 | 0.1 | FMLC | 21.6 | 26.4 | -3.1
18704 | B | 37 | 0.2 | FMLC | 22 | 26.2 | -3.2
18705 | B | 37 | 0.1 | FMLC | 21.7 | 26.1 | -3.3
18706 | B | 37 | 0.2 | FMLC | 22.1 | 26.1 | -3.3
18707 | B | 37 | 0.2 | FMLC | 22.6 | 26.1 | -3.3
18708 | B | 37 | 0.2 | FMLC | 23.1 | 25.7 | -3.5
18709 | B | 37 | 0.2 | FMLC | 23.4 | 25.3 | -3.7
18710 | B | 37 | 0.2 | FMLC | 23.8 | 25.1 | -3.9
18711 | B | 37 | 0.2 | FMLC | 24.1 | 24.9 | -4
18712 | B | 37 | 0.2 | FMLC | 24.7 | 24.9 | -4
18713 | B | 37 | 0.2 | FMLC | 24.7 | 25 | -3.9
18714 | B | 37 | 0.2 | FMLC | 25.2 | 25 | -3.9
18715 | B | 37 | 0.2 | FMLC | 25.6 | 24.8 | -4
18716 | B | 37 | 0.2 | FMLC | 26.1 | 24.8 | -4
18717 | B | 37 | 0.2 | FMLC | 26.2 | 24.8 | -4
18718 | B | 37 | 0.2 | FMLC | 26.5 | 24.8 | -4
18719 | B | 37 | 0.2 | FMLC | 27.1 | 24.4 | -4.2
18720 | B | 37 | 0.2 | FMLC | 27.6 | 23.9 | -4.5
18721 | B | 37 | 0.2 | FMLC | 29.3 | 23.7 | -4.6
18722 | B | 37 | 0.2 | FMLC | 29.4 | 23.6 | -4.7
18723 | B | 37 | 0.2 | FMLC | 29.8 | 23.6 | -4.7
18724 | B | 37 | 0.2 | FMLC | 29.4 | 23.7 | -4.6
18725 | B | 37 | 0.2 | FMLC | 29.4 | 23.8 | -4.6
18726 | B | 37 | 0.2 | FMLC | 29.4 | 23.5 | -4.8
18727 | B | 37 | 0.2 | FMLC | 30 | 23.1 | -4.9
18728 | B | 37 | 0.2 | FMLC | 30.5 | 23 | -5
18729 | B | 37 | 0.2 | FMLC | 31.1 | 23 | -5
18730 | B | 37 | 0.2 | FMLC | 31.3 | 23 | -5
18731 | B | 37 | 0.2 | FMLC | 31.9 | 23 | -5
18732 | B | 37 | 0.2 | FMLC | 32.7 | 22.7 | -5.2
18733 | B | 37 | 0.2 | FMLC | 32.8 | 22.5 | -5.3
18734 | B | 37 | 0.2 | FMLC | 33.2 | 22.4 | -5.4
18735 | B | 37 | 0.2 | FMLC | 33.5 | 22.4 | -5.4
18736 | B | 37 | 0.2 | FMLC | 32.6 | 22.4 | -5.3
18737 | B | 37 | 0.2 | FMLC | 34.6 | 22.4 | -5.4
18738 | B | 37 | 0.2 | FMLC | 34.5 | 21.7 | -5.8
18739 | B | 37 | 0.2 | FMLC | 35.8 | 21.2 | -6
18740 | B | 37 | 0.3 | FMLC | 36.4 | 20.8 | -6.2
18741 | B | 37 | 0.3 | FMLC | 37.2 | 20.7 | -6.3
18742 | B | 37 | 0.3 | FMLC | 37.8 | 20.7 | -6.3
18743 | B | 37 | 0.3 | FMLC | 38.3 | 20.7 | -6.3
18744 | B | 37 | 0.3 | FMLC | 38.8 | 20.9 | -6.2
18745 | B | 37 | 0.3 | FMLC | 39.2 | 21 | -6.1
18746 | B | 37 | 0.3 | FMLC | 40 | 20.9 | -6.2
18747 | B | 37 | 0.3 | FMLC | 40.2 | 20.8 | -6.3
18748 | B | 37 | 0.3 | FMLC | 40.7 | 20.8 | -6.3
18749 | B | 37 | 0.3 | FMLC | 40.7 | 20.8 | -6.3
18750 | B | 37 | 0.3 | FMLC | 41.7 | 20.8 | -6.3
18751 | B | 37 | 0.3 | FMLC | 42.3 | 20.2 | -6.6
18752 | B | 37 | 0.3 | FMLC | 43 | 19.8 | -6.8
18753 | B | 37 | 0.3 | FMLC | 43.3 | 19.6 | -6.9
18754 | B | 37 | 0.3 | FMLC | 43.8 | 19.5 | -6.9
18755 | B | 37 | 0.3 | FMLC | 44 | 19.6 | -6.9
18756 | B | 37 | 0.3 | FMLC | 44.7 | 19.7 | -6.8
18757 | B | 37 | 0.3 | FMLC | 45.1 | 19.7 | -6.9
18758 | B | 37 | 0.3 | FMLC | 45.7 | 19.4 | -7
17738 | B | 36 | 0.4 | FMLC | 52.8 | 20.3 | -6.5
17739 | B | 36 | 0.4 | FMLC | 53.5 | 20.3 | -6.5
17740 | B | 36 | 0.4 | FMLC | 53.7 | 20.1 | -6.6
17741 | B | 36 | 0.4 | FMLC | 54.8 | 19.9 | -6.7
17742 | B | 36 | 0.4 | FMLC | 55 | 19.9 | -6.8
17743 | B | 36 | 0.4 | FMLC | 56.1 | 19.8 | -6.8
17744 | B | 36 | 0.4 | FMLC | 56.6 | 19.6 | -6.9
17745 | B | 36 | 0.4 | FMLC | 57.4 | 19.4 | -7
17746 | B | 36 | 0.4 | FMLC | 57.4 | 19.4 | -7
17747 | B | 36 | 0.4 | FMLC | 59.1 | 19.2 | -7.1
17748 | B | 36 | 0.4 | FMLC | 59.4 | 19 | -7.2
17749 | B | 36 | 0.4 | FMLC | 60 | 18.9 | -7.3
17750 | B | 36 | 0.4 | FMLC | 61 | 18.9 | -7.3
17751 | B | 36 | 0.4 | FMLC | 61.3 | 18.6 | -7.5
17752 | B | 36 | 0.4 | FMLC | 62.8 | 18.3 | -7.6
17753 | B | 36 | 0.4 | FMLC | 63.7 | 18.2 | -7.7
17754 | B | 36 | 0.4 | FMLC | 64.6 | 18.2 | -7.7
17755 | B | 36 | 0.4 | FMLC | 65.2 | 18.1 | -7.7
17756 | B | 36 | 0.5 | FMLC | 66 | 18 | -7.8
17757 | B | 36 | 0.5 | FMLC | 66.4 | 17.8 | -7.9
17758 | B | 36 | 0.5 | FMLC | 67.2 | 17.8 | -7.9
17759 | B | 36 | 0.5 | FMLC | 68.4 | 17.6 | -8
17760 | B | 36 | 0.5 | FMLC | 69 | 17.4 | -8.1
17761 | B | 36 | 0.5 | FMLC | 70.2 | 17.2 | -8.2
17762 | B | 36 | 0.5 | FMLC | 71 | 17.2 | -8.2
17763 | B | 36 | 0.5 | FMLC | 72.1 | 17.1 | -8.3
17764 | B | 36 | 0.5 | FMLC | 72.2 | 16.9 | -8.4
17765 | B | 36 | 0.5 | FMLC | 73.9 | 16.8 | -8.4
17766 | B | 36 | 0.5 | FMLC | 74.3 | 16.7 | -8.5
17767 | B | 36 | 0.5 | FMLC | 74.4 | 16.5 | -8.6
17768 | B | 36 | 0.5 | FMLC | 76.2 | 16.5 | -8.6
17769 | B | 36 | 0.5 | FMLC | 76.3 | 16.3 | -8.7
17770 | B | 36 | 0.5 | FMLC | 77.7 | 16.2 | -8.8
17771 | B | 36 | 0.5 | FMLC | 78.6 | 16 | -8.9
17772 | B | 36 | 0.5 | FMLC | 79.6 | 15.9 | -8.9
17773 | B | 36 | 0.6 | FMLC | 80.5 | 15.8 | -9
17774 | B | 36 | 0.6 | FMLC | 81.5 | 15.6 | -9.1
17775 | B | 36 | 0.6 | FMLC | 82.2 | 15.6 | -9.1
17776 | B | 36 | 0.6 | FMLC | 82.9 | 15.4 | -9.2
17777 | B | 36 | 0.6 | FMLC | 83.9 | 15.3 | -9.3
20638 | B | 39 | 0.1 | FMLC | 19.4 | 27.1 | -2.8
20639 | B | 39 | 0.1 | FMLC | 19.8 | 27 | -2.8
20640 | B | 39 | 0.1 | FMLC | 19.9 | 26.8 | -2.9
18378 | A | 37 | 0.3 | FMLC | 37.6 | 21.7 | -5.7
27796 | B | 39 | 2.1 | LMLC - STOA | 307.1 | -5.4 | -20.8
27797 | B | 39 | 2.1 | LMLC - STOA | 309.2 | -5.6 | -20.9
27798 | B | 39 | 2.1 | LMLC - STOA | 311.4 | -5.8 | -21
27799 | B | 39 | 2.2 | LMLC - STOA | 313.5 | -5.9 | -21
27800 | B | 39 | 2.2 | LMLC - STOA | 316.3 | -6 | -21.1
27801 | B | 39 | 2.2 | LMLC - STOA | 317.9 | -6.2 | -21.2
27802 | B | 39 | 2.2 | LMLC - STOA | 320.2 | -6.3 | -21.3
27803 | B | 39 | 2.2 | LMLC - STOA | 322.4 | -6.4 | -21.3
27804 | B | 39 | 2.2 | LMLC - STOA | 325.3 | -6.5 | -21.4
27805 | B | 39 | 2.3 | LMLC - STOA | 327.4 | -6.7 | -21.5
27806 | B | 39 | 2.3 | LMLC - STOA | 329.7 | -6.9 | -21.6
27807 | B | 39 | 2.3 | LMLC - STOA | 331.9 | -7 | -21.7
27808 | B | 39 | 2.3 | LMLC - STOA | 334.2 | -7.1 | -21.7
27809 | B | 39 | 2.3 | LMLC - STOA | 336.4 | -7.2 | -21.8
27810 | B | 39 | 2.3 | LMLC - STOA | 339.2 | -7.4 | -21.9
27811 | B | 39 | 2.4 | LMLC - STOA | 342.1 | -7.5 | -22
27812 | B | 39 | 2.4 | LMLC - STOA | 344.2 | -7.6 | -22
27813 | B | 39 | 2.4 | LMLC - STOA | 346.4 | -7.8 | -22.1
27814 | B | 39 | 2.4 | LMLC - STOA | 348.7 | -7.8 | -22.1
27815 | B | 39 | 2.4 | LMLC - STOA | 351.7 | -8 | -22.2
27816 | B | 39 | 2.4 | LMLC - STOA | 353.8 | -8.1 | -22.3
27817 | B | 39 | 2.5 | LMLC - STOA | 356 | -8.3 | -22.4
27818 | B | 39 | 2.5 | LMLC - STOA | 358.2 | -8.5 | -22.5
27819 | B | 39 | 2.5 | LMLC - STOA | 361.3 | -8.6 | -22.6
27820 | B | 39 | 2.5 | LMLC - STOA | 363.4 | -8.7 | -22.6
27821 | B | 39 | 2.5 | LMLC - STOA | 365.7 | -8.9 | -22.7
27822 | B | 39 | 2.5 | LMLC - STOA | 367.9 | -9 | -22.8
27823 | B | 39 | 2.6 | LMLC - STOA | 371.4 | -9.1 | -22.8
27824 | B | 39 | 2.6 | LMLC - STOA | 373 | -9.3 | -23
27825 | B | 39 | 2.6 | LMLC - STOA | 375.9 | -9.4 | -23
27826 | B | 39 | 2.6 | LMLC - STOA | 378.1 | -9.6 | -23.1
27827 | B | 39 | 2.6 | LMLC - STOA | 381.3 | -9.6 | -23.1
27828 | B | 39 | 2.6 | LMLC - STOA | 383.4 | -9.8 | -23.2
27829 | B | 39 | 2.7 | LMLC - STOA | 385.7 | -9.9 | -23.3
27830 | B | 39 | 2.7 | LMLC - STOA | 388 | -10.1 | -23.4
27831 | B | 39 | 2.7 | LMLC - STOA | 391.1 | -10.2 | -23.4
27832 | B | 39 | 2.7 | LMLC - STOA | 393.4 | -10.3 | -23.5
27833 | B | 39 | 2.7 | LMLC - STOA | 395.8 | -10.5 | -23.6
27834 | B | 39 | 2.7 | LMLC - STOA | 398.3 | -10.7 | -23.7
27835 | B | 39 | 2.8 | LMLC - STOA | 400.7 | -10.7 | -23.7
27836 | B | 39 | 2.8 | LMLC - STOA | 403.2 | -10.8 | -23.8
27837 | B | 39 | 2.8 | LMLC - STOA | 405.6 | -11 | -23.9
27838 | B | 39 | 2.8 | LMLC - STOA | 408.9 | -11.2 | -24
27839 | B | 39 | 2.8 | LMLC - STOA | 411.3 | -11.4 | -24.1
32510 | B | 26 | 2 | FMFC - PM | 294.1 | 0.5 | -17.5
32511 | B | 26 | 2 | FMFC - PM | 296.3 | 0.4 | -17.6
32512 | B | 26 | 2.1 | FMFC - PM | 297.9 | 0.1 | -17.7
32513 | B | 26 | 2.1 | FMFC - PM | 299.2 | 0 | -17.8
32514 | B | 26 | 2.1 | FMFC - PM | 300.1 | -0.1 | -17.8
32515 | B | 26 | 2.1 | FMFC - PM | 301.9 | -0.2 | -17.9
32516 | B | 26 | 2.1 | FMFC - PM | 303.1 | -0.4 | -18
32517 | B | 26 | 2.1 | FMFC - PM | 305.1 | -0.6 | -18.1
32518 | B | 26 | 2.1 | FMFC - PM | 307.2 | -0.7 | -18.2
32519 | B | 26 | 2.1 | FMFC - PM | 308.6 | -0.8 | -18.2
32520 | B | 26 | 2.1 | FMFC - PM | 310.9 | -1 | -18.3
32521 | B | 26 | 2.2 | FMFC - PM | 312.3 | -1.2 | -18.4
32522 | B | 26 | 2.2 | FMFC - PM | 313.9 | -1.3 | -18.5
32523 | B | 26 | 2.2 | FMFC - PM | 315.4 | -1.3 | -18.5
32524 | B | 26 | 2.2 | FMFC - PM | 317.2 | -1.4 | -18.6
32525 | B | 26 | 2.2 | FMFC - PM | 318.6 | -1.6 | -18.7
32526 | B | 26 | 2.2 | FMFC - PM | 320.5 | -1.8 | -18.8
32527 | B | 26 | 2.2 | FMFC - PM | 321.9 | -1.9 | -18.8
32528 | B | 26 | 2.2 | FMFC - PM | 323.8 | -2 | -18.9
32529 | B | 26 | 2.2 | FMFC - PM | 325.5 | -2.1 | -19
32530 | B | 26 | 2.3 | FMFC - PM | 327 | -2.3 | -19.1
32531 | B | 26 | 2.3 | FMFC - PM | 329 | -2.5 | -19.2
32532 | B | 26 | 2.3 | FMFC - PM | 330.5 | -2.6 | -19.2
32533 | B | 26 | 2.3 | FMFC - PM | 332.5 | -2.7 | -19.3
32534 | B | 26 | 2.3 | FMFC - PM | 333.7 | -2.8 | -19.4
32535 | B | 26 | 2.3 | FMFC - PM | 336.2 | -3.1 | -19.5
32536 | B | 26 | 2.3 | FMFC - PM | 337 | -3.1 | -19.5
32537 | B | 26 | 2.3 | FMFC - PM | 338.6 | -3.2 | -19.6
32538 | B | 26 | 2.3 | FMFC - PM | 339.9 | -3.4 | -19.7
32539 | B | 26 | 2.3 | FMFC - PM | 340.4 | -3.6 | -19.8
32540 | B | 26 | 2.4 | FMFC - PM | 341.5 | -3.7 | -19.8
32541 | B | 26 | 2.4 | FMFC - PM | 342.7 | -3.8 | -19.9
32542 | B | 26 | 2.4 | FMFC - PM | 343.4 | -3.9 | -20
32543 | B | 26 | 2.4 | FMFC - PM | 343.9 | -4.1 | -20.1
32544 | B | 26 | 2.4 | FMFC - PM | 343.7 | -4.2 | -20.1
32545 | B | 26 | 2.4 | FMFC - PM | 343.8 | -4.3 | -20.2
32546 | B | 26 | 2.4 | FMFC - PM | 345.3 | -4.5 | -20.3
32547 | B | 26 | 2.4 | FMFC - PM | 347.4 | -4.6 | -20.4
32548 | B | 26 | 2.4 | FMFC - PM | 348.5 | -4.8 | -20.4
32549 | B | 26 | 2.4 | FMFC - PM | 348.4 | -4.9 | -20.5
32550 | B | 26 | 2.4 | FMFC - PM | 348.5 | -5 | -20.6
32551 | B | 26 | 2.4 | FMFC - PM | 349.2 | -5.3 | -20.7
32552 | B | 26 | 2.4 | FMFC - PM | 349 | -5.4 | -20.8
32553 | B | 26 | 2.4 | FMFC - PM | 349 | -5.4 | -20.8
32554 | A | 35 | 0 | FMFC - PM | 0 | 36.2 | 2.3
32555 | A | 35 | 0 | FMFC - PM | 0.9 | 36.1 | 2.3
32556 | A | 35 | 0 | FMFC - PM | 0.8 | 36.2 | 2.4
32557 | A | 35 | 0 | FMFC - PM | 0.7 | 36.2 | 2.4
32558 | A | 35 | 0 | FMFC - PM | 0.7 | 36.1 | 2.3
32559 | A | 35 | 0 | FMFC - PM | 0.7 | 36.1 | 2.3
32560 | A | 35 | 0 | FMFC - PM | 0.7 | 36.1 | 2.3
32561 | A | 35 | 0 | FMFC - PM | 0.7 | 36.1 | 2.3
32562 | A | 35 | 0 | FMFC - PM | 0.7 | 35.9 | 2.2
32563 | A | 35 | 0 | FMFC - PM | 0.8 | 35.8 | 2.1
32564 | A | 35 | 0 | FMFC - PM | 0.7 | 35.8 | 2.1
32565 | A | 35 | 0 | FMFC - PM | 0.8 | 35.8 | 2.1
32566 | A | 35 | 0 | FMFC - PM | 0.8 | 35.6 | 2
32567 | A | 35 | 0 | FMFC - PM | 1 | 35.4 | 1.9
32568 | A | 35 | 0 | FMFC - PM | 0.9 | 35.4 | 1.9
32569 | A | 35 | 0 | FMFC - PM | 0.9 | 35.5 | 1.9
32570 | A | 35 | 0 | FMFC - PM | 1 | 35.4 | 1.9
32571 | A | 35 | 0 | FMFC - PM | 2.1 | 35.1 | 1.7
32572 | A | 35 | 0 | FMFC - PM | 2.8 | 34.9 | 1.6
32573 | A | 35 | 0 | FMFC - PM | 2.9 | 35 | 1.7
32574 | A | 35 | 0 | FMFC - PM | 3.1 | 35.1 | 1.7
32575 | A | 35 | 0 | FMFC - PM | 3.5 | 34.8 | 1.6
32576 | A | 35 | 0 | FMFC - PM | 4.2 | 34.5 | 1.4
32577 | A | 35 | 0 | FMFC - PM | 4.9 | 34.4 | 1.3
32578 | A | 35 | 0 | FMFC - PM | 5.3 | 34.4 | 1.3
32579 | A | 35 | 0 | FMFC - PM | 5.1 | 34.5 | 1.4
32580 | A | 35 | 0 | FMFC - PM | 5.5 | 34.3 | 1.3
32581 | A | 35 | 0 | FMFC - PM | 6.1 | 34 | 1.1
32582 | A | 35 | 0 | FMFC - PM | 6.4 | 34 | 1.1
32583 | A | 35 | 0 | FMFC - PM | 6.5 | 34.1 | 1.2
32584 | A | 35 | 0 | FMFC - PM | 6.7 | 34.1 | 1.2
32585 | A | 35 | 0.1 | FMFC - PM | 7.3 | 33.7 | 1
32586 | A | 35 | 0.1 | FMFC - PM | 8.1 | 33.2 | 0.7
32587 | A | 35 | 0.1 | FMFC - PM | 8.6 | 33 | 0.6
32588 | A | 35 | 0.1 | FMFC - PM | 9.3 | 33 | 0.6
32589 | A | 35 | 0.1 | FMFC - PM | 8.9 | 33.1 | 0.6
32590 | A | 35 | 0.1 | FMFC - PM | 9.1 | 33.2 | 0.7
32591 | A | 35 | 0.1 | FMFC - PM | 9.8 | 33 | 0.6
32592 | A | 35 | 0.1 | FMFC - PM | 10.3 | 32.7 | 0.4
32593 | A | 35 | 0.1 | FMFC - PM | 10.8 | 32.7 | 0.4
32594 | A | 35 | 0.1 | FMFC - PM | 10.7 | 32.7 | 0.4
32595 | A | 35 | 0.1 | FMFC - PM | 10.4 | 32.9 | 0.5
32596 | A | 35 | 0.1 | FMFC - PM | 10.7 | 32.7 | 0.4
32597 | A | 35 | 0.1 | FMFC - PM | 11.9 | 32.2 | 0.1
32598 | A | 35 | 0.1 | FMFC - PM | 12.4 | 31.9 | -0.1
32599 | A | 35 | 0.1 | FMFC - PM | 13 | 31.9 | -0.1
32600 | A | 35 | 0.1 | FMFC - PM | 13.3 | 32 | 0
32601 | A | 35 | 0.1 | FMFC - PM | 13.2 | 32.1 | 0.1
32602 | A | 35 | 0.1 | FMFC - PM | 13.5 | 32 | 0
32603 | A | 35 | 0.1 | FMFC - PM | 14.2 | 31.5 | -0.3
32604 | A | 35 | 0.1 | FMFC - PM | 15.2 | 31.2 | -0.5
32605 | A | 35 | 0.1 | FMFC - PM | 15.5 | 31.1 | -0.5
32606 | A | 35 | 0.1 | FMFC - PM | 15.5 | 31.2 | -0.4
32607 | A | 35 | 0.1 | FMFC - PM | 15.6 | 31.3 | -0.4
32608 | A | 35 | 0.1 | FMFC - PM | 15.4 | 31.3 | -0.4
32609 | A | 35 | 0.1 | FMFC - PM | 16.3 | 31 | -0.6
32610 | A | 35 | 0.1 | FMFC - PM | 16.7 | 30.7 | -0.7
32611 | A | 35 | 0.1 | FMFC - PM | 16.9 | 30.7 | -0.7
32612 | A | 35 | 0.1 | FMFC - PM | 16.9 | 30.8 | -0.7
32613 | A | 35 | 0.1 | FMFC - PM | 17.1 | 31 | -0.6
32614 | A | 35 | 0.1 | FMFC - PM | 17.3 | 30.8 | -0.7
32615 | A | 35 | 0.1 | FMFC - PM | 18.3 | 30.2 | -1
32616 | A | 35 | 0.1 | FMFC - PM | 18.7 | 30 | -1.1
32617 | A | 35 | 0.1 | FMFC - PM | 19.1 | 30 | -1.1
33836 | D | 35 | 1.7 | FMFC - PM | 246.7 | -1.8 | -18.8
33837 | D | 35 | 1.7 | FMFC - PM | 248.2 | -2 | -18.9
33838 | D | 35 | 1.7 | FMFC - PM | 250.3 | -2.2 | -19
33839 | D | 35 | 1.7 | FMFC - PM | 251.6 | -2.3 | -19.1
33840 | D | 35 | 1.7 | FMFC - PM | 253.7 | -2.3 | -19.1
33841 | D | 35 | 1.8 | FMFC - PM | 255.3 | -2.5 | -19.2
33842 | D | 35 | 1.8 | FMFC - PM | 257.2 | -2.7 | -19.3
33843 | D | 35 | 1.8 | FMFC - PM | 259.3 | -2.9 | -19.4
33844 | D | 35 | 1.8 | FMFC - PM | 260.6 | -2.9 | -19.4
33845 | D | 35 | 1.8 | FMFC - PM | 262.8 | -3.1 | -19.5
33846 | D | 35 | 1.8 | FMFC - PM | 264 | -3.2 | -19.6
33847 | D | 35 | 1.8 | FMFC - PM | 266 | -3.4 | -19.7
33848 | D | 35 | 1.8 | FMFC - PM | 268 | -3.6 | -19.8
33849 | D | 35 | 1.9 | FMFC - PM | 269.6 | -3.6 | -19.8
33850 | D | 35 | 1.9 | FMFC - PM | 271.5 | -3.7 | -19.9
32756 | A | 35 | 0.8 | FMFC - PM | 122.2 | 12.9 | -10.6
32757 | A | 35 | 0.8 | FMFC - PM | 123.3 | 12.6 | -10.8
32758 | A | 35 | 0.9 | FMFC - PM | 124.4 | 12.4 | -10.9
36301 | B | 38 | 0.3 | FMFC - PM | 46.5 | 25.7 | -3.5
36302 | B | 38 | 0.3 | FMFC - PM | 47.1 | 25.6 | -3.6
29484 | D | 1 | 2.8 | FMFC - PM | 399.1 | -0.8 | -18.2
29485 | D | 1 | 2.8 | FMFC - PM | 399.5 | -0.6 | -18.1
29486 | D | 1 | 2.8 | FMFC - PM | 400.3 | -0.7 | -18.2
29487 | D | 1 | 2.8 | FMFC - PM | 401.2 | -1.3 | -18.5
29488 | D | 1 | 2.8 | FMFC - PM | 403.6 | -1.5 | -18.6
29489 | D | 1 | 2.8 | FMFC - PM | 405.1 | -1.5 | -18.6
29490 | D | 1 | 2.8 | FMFC - PM | 406.7 | -1.4 | -18.6
29491 | D | 1 | 2.8 | FMFC - PM | 408.4 | -1.4 | -18.6
29492 | D | 1 | 2.8 | FMFC - PM | 410.1 | -1.8 | -18.8
29493 | D | 1 | 2.8 | FMFC - PM | 411.5 | -2 | -18.9
29494 | D | 1 | 2.8 | FMFC - PM | 413 | -2 | -18.9
29495 | D | 1 | 2.9 | FMFC - PM | 413.7 | -2 | -18.9
29496 | D | 1 | 2.9 | FMFC - PM | 415.8 | -2.2 | -19
29497 | D | 1 | 2.9 | FMFC - PM | 417.6 | -2.7 | -19.3
29498 | D | 1 | 2.9 | FMFC - PM | 418.5 | -2.7 | -19.3
29499 | D | 1 | 2.9 | FMFC - PM | 419 | -2.7 | -19.3
29500 | D | 1 | 2.9 | FMFC - PM | 419.7 | -2.7 | -19.3
29501 | D | 1 | 2.9 | FMFC - PM | 419.7 | -3.1 | -19.5
29502 | A | 11 | 0 | FMFC - PM | 1.2 | 35.6 | 2
29503 | A | 11 | 0 | FMFC - PM | 1.2 | 35.5 | 2
29504 | A | 11 | 0 | FMFC - PM | 1.2 | 35.3 | 1.9
29505 | A | 11 | 0 | FMFC - PM | 1.3 | 35.3 | 1.8
29506 | A | 11 | 0 | FMFC - PM | 1.3 | 35.2 | 1.8
29507 | A | 11 | 0 | FMFC - PM | 1.3 | 35.1 | 1.7
29508 | A | 11 | 0 | FMFC - PM | 2.1 | 35 | 1.7
29509 | A | 11 | 0 | FMFC - PM | 2.1 | 34.9 | 1.6
29510 | A | 11 | 0 | FMFC - PM | 2 | 34.7 | 1.5
29511 | A | 11 | 0 | FMFC - PM | 2.3 | 34.6 | 1.5
29512 | A | 11 | 0 | FMFC - PM | 2.7 | 34.5 | 1.4
29513 | A | 11 | 0 | FMFC - PM | 3.2 | 34.4 | 1.3
29514 | A | 11 | 0 | FMFC - PM | 3.6 | 34.3 | 1.3
29515 | A | 11 | 0 | FMFC - PM | 4 | 34.2 | 1.2
29516 | A | 11 | 0 | FMFC - PM | 4.5 | 34.1 | 1.2
29517 | A | 11 | 0 | FMFC - PM | 4.9 | 33.9 | 1.1
29518 | A | 11 | 0 | FMFC - PM | 5.9 | 33.8 | 1
29519 | A | 11 | 0.1 | FMFC - PM | 9.7 | 33.7 | 1
29520 | A | 11 | 0.1 | FMFC - PM | 13.3 | 33.6 | 0.9
29521 | A | 11 | 0.1 | FMFC - PM | 16.2 | 33.5 | 0.8
29522 | A | 11 | 0.1 | FMFC - PM | 18.2 | 33.4 | 0.8
29523 | A | 11 | 0.1 | FMFC - PM | 20.8 | 33.2 | 0.7
29524 | A | 11 | 0.2 | FMFC - PM | 23.9 | 33.1 | 0.6
29525 | A | 11 | 0.2 | FMFC - PM | 26.5 | 33 | 0.6
29526 | A | 11 | 0.2 | FMFC - PM | 26.6 | 32.9 | 0.5
29527 | A | 11 | 0.2 | FMFC - PM | 27.2 | 32.8 | 0.4
29528 | A | 11 | 0.2 | FMFC - PM | 27.7 | 32.7 | 0.4
29529 | A | 11 | 0.2 | FMFC - PM | 28.1 | 32.5 | 0.3
29530 | A | 11 | 0.2 | FMFC - PM | 28.8 | 32.4 | 0.2
29531 | A | 11 | 0.2 | FMFC - PM | 29.7 | 32.3 | 0.2
29532 | A | 11 | 0.2 | FMFC - PM | 30.8 | 32.1 | 0.1
29533 | A | 11 | 0.2 | FMFC - PM | 31.5 | 32 | 0
29534 | A | 11 | 0.2 | FMFC - PM | 32.8 | 31.9 | -0.1
29535 | A | 11 | 0.2 | FMFC - PM | 33.4 | 31.8 | -0.1
29536 | A | 11 | 0.2 | FMFC - PM | 34.3 | 31.6 | -0.2
29537 | A | 11 | 0.2 | FMFC - PM | 35.2 | 31.6 | -0.3
29538 | A | 11 | 0.2 | FMFC - PM | 36.2 | 31.4 | -0.3
29539 | A | 11 | 0.3 | FMFC - PM | 37.3 | 31.2 | -0.4
29540 | A | 11 | 0.3 | FMFC - PM | 37.9 | 31.1 | -0.5
29541 | A | 11 | 0.3 | FMFC - PM | 38.8 | 31.1 | -0.5
29542 | A | 11 | 0.3 | FMFC - PM | 40 | 30.9 | -0.6
29543 | A | 11 | 0.3 | FMFC - PM | 40.6 | 30.7 | -0.7
29544 | A | 11 | 0.3 | FMFC - PM | 42.2 | 30.7 | -0.7
29545 | A | 11 | 0.3 | FMFC - PM | 42.7 | 30.5 | -0.8
29546 | A | 11 | 0.3 | FMFC - PM | 43.7 | 30.3 | -0.9
29547 | A | 11 | 0.3 | FMFC - PM | 44.8 | 30.3 | -0.9
29548 | A | 11 | 0.3 | FMFC - PM | 46 | 30.2 | -1
29549 | A | 11 | 0.3 | FMFC - PM | 47.1 | 30 | -1.1
29550 | A | 11 | 0.3 | FMFC - PM | 48.3 | 29.8 | -1.2
29551 | A | 11 | 0.3 | FMFC - PM | 49.1 | 29.8 | -1.2
29552 | A | 11 | 0.3 | FMFC - PM | 49.8 | 29.6 | -1.3
29553 | A | 11 | 0.4 | FMFC - PM | 51 | 29.4 | -1.4
29554 | A | 11 | 0.4 | FMFC - PM | 52.4 | 29.4 | -1.5
29555 | A | 11 | 0.4 | FMFC - PM | 53.1 | 29.3 | -1.5
29556 | A | 11 | 0.4 | FMFC - PM | 54.3 | 29.1 | -1.6
29557 | A | 11 | 0.4 | FMFC - PM | 55 | 29 | -1.7
29558 | A | 11 | 0.4 | FMFC - PM | 56.6 | 28.9 | -1.7
29559 | A | 11 | 0.4 | FMFC - PM | 57.2 | 28.7 | -1.8
29560 | A | 11 | 0.4 | FMFC - PM | 58.7 | 28.5 | -1.9
29561 | A | 11 | 0.4 | FMFC - PM | 59.6 | 28.4 | -2
29562 | A | 11 | 0.4 | FMFC - PM | 60.7 | 28.3 | -2.1
29563 | A | 11 | 0.4 | FMFC - PM | 61.8 | 28.2 | -2.1
29564 | A | 11 | 0.4 | FMFC - PM | 63.2 | 28 | -2.2
29565 | A | 11 | 0.4 | FMFC - PM | 64.3 | 28 | -2.3
29566 | A | 11 | 0.5 | FMFC - PM | 65.3 | 27.8 | -2.3
29567 | A | 11 | 0.5 | FMFC - PM | 66.5 | 27.6 | -2.4
29568 | A | 11 | 0.5 | FMFC - PM | 67.5 | 27.5 | -2.5
29569 | A | 11 | 0.5 | FMFC - PM | 68.8 | 27.4 | -2.6
29570 | A | 11 | 0.5 | FMFC - PM | 69.6 | 27.3 | -2.6
29571 | A | 11 | 0.5 | FMFC - PM | 70.9 | 27.1 | -2.7
29572 | A | 11 | 0.5 | FMFC - PM | 71.9 | 27.1 | -2.8
29573 | A | 11 | 0.5 | FMFC - PM | 73.1 | 26.9 | -2.9
29574 | A | 11 | 0.5 | FMFC - PM | 74.6 | 26.7 | -2.9
29575 | A | 11 | 0.5 | FMFC - PM | 75.7 | 26.6 | -3
29576 | A | 11 | 0.5 | FMFC - PM | 76.8 | 26.5 | -3.1
29577 | A | 11 | 0.5 | FMFC - PM | 78 | 26.3 | -3.2
29578 | A | 11 | 0.5 | FMFC - PM | 79.1 | 26.2 | -3.2
29579 | A | 11 | 0.6 | FMFC - PM | 80.3 | 26.1 | -3.3
29580 | A | 11 | 0.6 | FMFC - PM | 81.8 | 26 | -3.4
27931 | C | 39 | 0.1 | LMLC - STOA | 9.5 | 31.3 | -0.4
27932 | C | 39 | 0.1 | LMLC - STOA | 9.7 | 31.2 | -0.5
27933 | C | 39 | 0.1 | LMLC - STOA | 10 | 31 | -0.5
27934 | C | 39 | 0.1 | LMLC - STOA | 10.2 | 31 | -0.6
27935 | C | 39 | 0.1 | LMLC - STOA | 10.4 | 30.9 | -0.6
27936 | C | 39 | 0.1 | LMLC - STOA | 10.9 | 30.7 | -0.7
27937 | C | 39 | 0.1 | LMLC - STOA | 11 | 30.6 | -0.8
27938 | C | 39 | 0.1 | LMLC - STOA | 11.1 | 30.4 | -0.9
27939 | C | 39 | 0.1 | LMLC - STOA | 11.5 | 30.3 | -0.9
27940 | C | 39 | 0.1 | LMLC - STOA | 11.6 | 30.2 | -1
27941 | C | 39 | 0.1 | LMLC - STOA | 12 | 30.1 | -1.1
27942 | C | 39 | 0.1 | LMLC - STOA | 12.3 | 29.9 | -1.2
27943 | C | 39 | 0.1 | LMLC - STOA | 12.7 | 29.9 | -1.2
27944 | C | 39 | 0.1 | LMLC - STOA | 12.8 | 29.7 | -1.3
27945 | C | 39 | 0.1 | LMLC - STOA | 13 | 29.7 | -1.3
27946 | C | 39 | 0.1 | LMLC - STOA | 13.2 | 29.5 | -1.4
27947 | C | 39 | 0.1 | LMLC - STOA | 13.6 | 29.4 | -1.5
27948 | C | 39 | 0.1 | LMLC - STOA | 14.1 | 29.2 | -1.5
27949 | C | 39 | 0.1 | LMLC - STOA | 14.2 | 29.2 | -1.6
27950 | C | 39 | 0.1 | LMLC - STOA | 14.5 | 29.1 | -1.6
27951 | C | 39 | 0.1 | LMLC - STOA | 14.7 | 28.9 | -1.7
27952 | C | 39 | 0.1 | LMLC - STOA | 15.1 | 28.8 | -1.8
27953 | C | 39 | 0.1 | LMLC - STOA | 15.3 | 28.7 | -1.8
27954 | C | 39 | 0.1 | LMLC - STOA | 15.6 | 28.5 | -1.9
27955 | C | 39 | 0.1 | LMLC - STOA | 15.8 | 28.5 | -2
27956 | C | 39 | 0.1 | LMLC - STOA | 16.1 | 28.3 | -2
27957 | C | 39 | 0.1 | LMLC - STOA | 16.5 | 28.2 | -2.1
27958 | C | 39 | 0.1 | LMLC - STOA | 16.6 | 28.1 | -2.2
27959 | C | 39 | 0.1 | LMLC - STOA | 17.1 | 28 | -2.2
27960 | C | 39 | 0.1 | LMLC - STOA | 17.4 | 27.9 | -2.3
27961 | C | 39 | 0.1 | LMLC - STOA | 17.6 | 27.7 | -2.4
27962 | C | 39 | 0.1 | LMLC - STOA | 18 | 27.6 | -2.4
27963 | C | 39 | 0.1 | LMLC - STOA | 18.5 | 27.4 | -2.5
27964 | C | 39 | 0.1 | LMLC - STOA | 18.7 | 27.3 | -2.6
27965 | C | 39 | 0.1 | LMLC - STOA | 19 | 27.3 | -2.6
27966 | C | 39 | 0.1 | LMLC - STOA | 19.5 | 27.1 | -2.7
27967 | C | 39 | 0.1 | LMLC - STOA | 19.9 | 27 | -2.8
27968 | C | 39 | 0.1 | LMLC - STOA | 20 | 26.9 | -2.8
27969 | C | 39 | 0.1 | LMLC - STOA | 20.3 | 26.7 | -2.9
27970 | C | 39 | 0.1 | LMLC - STOA | 20.6 | 26.7 | -3
27971 | C | 39 | 0.1 | LMLC - STOA | 20.9 | 26.5 | -3
27972 | C | 39 | 0.1 | LMLC - STOA | 21.4 | 26.4 | -3.1
27973 | C | 39 | 0.1 | LMLC - STOA | 21.5 | 26.2 | -3.2
27974 | C | 39 | 0.2 | LMLC - STOA | 22 | 26.2 | -3.2
27975 | C | 39 | 0.2 | LMLC - STOA | 22.3 | 26 | -3.3
27976 | C | 39 | 0.2 | LMLC - STOA | 22.5 | 25.9 | -3.4
27977 | C | 39 | 0.2 | LMLC - STOA | 22.8 | 25.8 | -3.4
27978 | C | 39 | 0.2 | LMLC - STOA | 23.4 | 25.6 | -3.5
27979 | C | 39 | 0.2 | LMLC - STOA | 23.4 | 25.5 | -3.6
27980 | C | 39 | 0.2 | LMLC - STOA | 24.1 | 25.5 | -3.6
27981 | C | 39 | 0.2 | LMLC - STOA | 24.5 | 25.3 | -3.7
27982 | C | 39 | 0.2 | LMLC - STOA | 24.8 | 25.2 | -3.8
27983 | C | 39 | 0.2 | LMLC - STOA | 25.2 | 25 | -3.9
27984 | C | 39 | 0.2 | LMLC - STOA | 25.6 | 24.9 | -3.9
27985 | C | 39 | 0.2 | LMLC - STOA | 26 | 24.7 | -4
27986 | C | 39 | 0.2 | LMLC - STOA | 26.4 | 24.6 | -4.1
27987 | C | 39 | 0.2 | LMLC - STOA | 26.8 | 24.5 | -4.2
27988 | C | 39 | 0.2 | LMLC - STOA | 27.4 | 24.4 | -4.2
27989 | C | 39 | 0.2 | LMLC - STOA | 27.7 | 24.3 | -4.3
27990 | C | 39 | 0.2 | LMLC - STOA | 28.1 | 24.1 | -4.4
27991 | C | 39 | 0.2 | LMLC - STOA | 28.4 | 24 | -4.4
27992 | C | 39 | 0.2 | LMLC - STOA | 29 | 23.9 | -4.5
27993 | C | 39 | 0.2 | LMLC - STOA | 29.1 | 23.8 | -4.6
27994 | C | 39 | 0.2 | LMLC - STOA | 29.5 | 23.7 | -4.6
27995 | C | 39 | 0.2 | LMLC - STOA | 30 | 23.5 | -4.7
27996 | C | 39 | 0.2 | LMLC - STOA | 30.7 | 23.4 | -4.8
27997 | C | 39 | 0.2 | LMLC - STOA | 31 | 23.2 | -4.9
27998 | C | 39 | 0.2 | LMLC - STOA | 31.5 | 23.1 | -4.9
27999 | C | 39 | 0.2 | LMLC - STOA | 31.8 | 23 | -5
28000 | C | 39 | 0.2 | LMLC - STOA | 32.1 | 22.8 | -5.1
28001 | C | 39 | 0.2 | LMLC - STOA | 31.3 | 22.8 | -5.1
28002 | C | 39 | 0.2 | LMLC - STOA | 33.5 | 22.6 | -5.2
28003 | C | 39 | 0.2 | LMLC - STOA | 33.9 | 22.5 | -5.3
28004 | C | 39 | 0.2 | LMLC - STOA | 34.3 | 22.3 | -5.4
28005 | C | 39 | 0.2 | LMLC - STOA | 34.7 | 22.2 | -5.4
28006 | C | 39 | 0.2 | LMLC - STOA | 35.2 | 22.1 | -5.5
30289 | C | 11 | 1.7 | FMFC - PM | 253.1 | 11.8 | -11.2
30290 | C | 11 | 1.8 | FMFC - PM | 254.7 | 12 | -11.1
18180 | C | 36 | 1.3 | FMLC | 195.7 | 5.7 | -14.6
18181 | C | 36 | 1.4 | FMLC | 197.3 | 5.6 | -14.7
18182 | C | 36 | 1.4 | FMLC | 198.3 | 5.5 | -14.7
18183 | C | 36 | 1.4 | FMLC | 200.3 | 5.4 | -14.8
18184 | C | 36 | 1.4 | FMLC | 201.5 | 5.2 | -14.9
18185 | C | 36 | 1.4 | FMLC | 203.2 | 5.1 | -14.9
18186 | C | 36 | 1.4 | FMLC | 204.7 | 5 | -15
18187 | C | 36 | 1.4 | FMLC | 205.8 | 4.8 | -15.1
18188 | C | 36 | 1.4 | FMLC | 207.4 | 4.7 | -15.2
18189 | C | 36 | 1.4 | FMLC | 208.7 | 4.6 | -15.3
18190 | C | 36 | 1.4 | FMLC | 209.8 | 4.5 | -15.3
18191 | C | 36 | 1.5 | FMLC | 211.7 | 4.3 | -15.4
18192 | C | 36 | 1.5 | FMLC | 214.4 | 4.1 | -15.5
18193 | C | 36 | 1.5 | FMLC | 216.9 | 4 | -15.6
18194 | C | 36 | 1.5 | FMLC | 218.4 | 3.8 | -15.7
18195 | C | 36 | 1.5 | FMLC | 219.6 | 3.7 | -15.7
18196 | C | 36 | 1.5 | FMLC | 222.5 | 3.6 | -15.8
18197 | C | 36 | 1.5 | FMLC | 224.3 | 3.5 | -15.9
18198 | C | 36 | 1.6 | FMLC | 225.9 | 3.4 | -15.9
18199 | C | 36 | 1.6 | FMLC | 227.8 | 3.1 | -16.1
18200 | C | 36 | 1.6 | FMLC | 228.9 | 2.9 | -16.2
18201 | C | 36 | 1.6 | FMLC | 230.2 | 2.8 | -16.2
18202 | C | 36 | 1.6 | FMLC | 232.6 | 2.7 | -16.3
18203 | C | 36 | 1.6 | FMLC | 232.6 | 2.5 | -16.4
18204 | C | 36 | 1.6 | FMLC | 234.8 | 2.5 | -16.4
18205 | C | 36 | 1.6 | FMLC | 236 | 2.3 | -16.5
18206 | C | 36 | 1.6 | FMLC | 237.8 | 2.2 | -16.6
18207 | C | 36 | 1.6 | FMLC | 239.2 | 2.1 | -16.6
18208 | C | 36 | 1.7 | FMLC | 242.3 | 1.9 | -16.7
18209 | C | 36 | 1.7 | FMLC | 243.7 | 1.7 | -16.8
18210 | C | 36 | 1.7 | FMLC | 245.3 | 1.6 | -16.9
18211 | C | 36 | 1.7 | FMLC | 247.5 | 1.5 | -16.9
18212 | C | 36 | 1.7 | FMLC | 249.5 | 1.4 | -17
18213 | C | 36 | 1.7 | FMLC | 251.4 | 1.2 | -17.1
18214 | C | 36 | 1.7 | FMLC | 252.5 | 1.2 | -17.1
18215 | C | 36 | 1.8 | FMLC | 254.7 | 1 | -17.2
18216 | C | 36 | 1.8 | FMLC | 257.4 | 0.8 | -17.4
18217 | C | 36 | 1.8 | FMLC | 258.8 | 0.6 | -17.4
18218 | C | 36 | 1.8 | FMLC | 261.1 | 0.5 | -17.5
18219 | C | 36 | 1.8 | FMLC | 263.1 | 0.5 | -17.5
18220 | C | 36 | 1.8 | FMLC | 264.9 | 0.3 | -17.6
18221 | C | 36 | 1.8 | FMLC | 266.2 | 0.1 | -17.7
18222 | C | 36 | 1.9 | FMLC | 268.7 | 0.1 | -17.8
18223 | C | 36 | 1.9 | FMLC | 270.8 | -0.1 | -17.9
18224 | C | 36 | 1.9 | FMLC | 272.7 | -0.3 | -17.9
18225 | C | 36 | 1.9 | FMLC | 274.7 | -0.4 | -18
18226 | C | 36 | 1.9 | FMLC | 276.6 | -0.5 | -18.1
18227 | C | 36 | 1.9 | FMLC | 278.7 | -0.7 | -18.2
18228 | C | 36 | 1.9 | FMLC | 280.5 | -0.8 | -18.2
18229 | C | 36 | 1.9 | FMLC | 282 | -0.9 | -18.3
18230 | C | 36 | 2 | FMLC | 283.9 | -1.1 | -18.4
18231 | C | 36 | 2 | FMLC | 285.8 | -1.3 | -18.5
18232 | C | 36 | 2 | FMLC | 287.6 | -1.3 | -18.5
18233 | C | 36 | 2 | FMLC | 291.7 | -1.5 | -18.6
18234 | C | 36 | 2 | FMLC | 295.8 | -1.8 | -18.8
18235 | C | 36 | 2.1 | FMLC | 297.3 | -1.8 | -18.8
18236 | C | 36 | 2.1 | FMLC | 299.5 | -1.9 | -18.9
18237 | C | 36 | 2.1 | FMLC | 300.8 | -2 | -18.9
18238 | C | 36 | 2.1 | FMLC | 302.9 | -2.2 | -19
18239 | C | 36 | 2.1 | FMLC | 305.4 | -2.3 | -19.1
18240 | C | 36 | 2.1 | FMLC | 307.2 | -2.4 | -19.1
18241 | C | 36 | 2.1 | FMLC | 309.4 | -2.6 | -19.2
18242 | C | 36 | 2.1 | FMLC | 311.5 | -2.7 | -19.3
18243 | C | 36 | 2.2 | FMLC | 313 | -2.9 | -19.4
18244 | C | 36 | 2.2 | FMLC | 314.6 | -2.9 | -19.4
18245 | C | 36 | 2.2 | FMLC | 319.3 | -3.2 | -19.6
18246 | C | 36 | 2.2 | FMLC | 320.3 | -3.3 | -19.6
18247 | C | 36 | 2.2 | FMLC | 322.4 | -3.5 | -19.7
18248 | C | 36 | 2.2 | FMLC | 323.6 | -3.6 | -19.8
18249 | C | 36 | 2.2 | FMLC | 325.6 | -3.8 | -19.9
18250 | C | 36 | 2.3 | FMLC | 326.7 | -3.8 | -19.9
18251 | C | 36 | 2.3 | FMLC | 329 | -4 | -20
18252 | C | 36 | 2.3 | FMLC | 331.1 | -4.2 | -20.1
18253 | C | 36 | 2.3 | FMLC | 332.8 | -4.2 | -20.1
18254 | C | 36 | 2.3 | FMLC | 334.3 | -4.4 | -20.2
18255 | C | 36 | 2.3 | FMLC | 335.7 | -4.5 | -20.3
18256 | C | 36 | 2.3 | FMLC | 337.8 | -4.7 | -20.4
18257 | C | 36 | 2.3 | FMLC | 338.7 | -4.7 | -20.4
18258 | C | 36 | 2.4 | FMLC | 341.3 | -4.9 | -20.5
18259 | C | 36 | 2.4 | FMLC | 342.5 | -5.1 | -20.6
18260 | C | 36 | 2.4 | FMLC | 343.9 | -5.3 | -20.7
18261 | C | 36 | 2.4 | FMLC | 344.4 | -5.4 | -20.8
18262 | C | 36 | 2.4 | FMLC | 345.9 | -5.5 | -20.8
18263 | C | 36 | 2.4 | FMLC | 347.1 | -5.7 | -21
18264 | C | 36 | 2.4 | FMLC | 348.7 | -5.8 | -21
18265 | C | 36 | 2.4 | FMLC | 351.2 | -5.9 | -21.1
18266 | C | 36 | 2.4 | FMLC | 352.4 | -6 | -21.1
18267 | C | 36 | 2.4 | FMLC | 352.7 | -6.2 | -21.2
18268 | C | 36 | 2.4 | FMLC | 354.2 | -6.3 | -21.3
18269 | C | 36 | 2.5 | FMLC | 355.6 | -6.5 | -21.4
18270 | C | 36 | 2.5 | FMLC | 356.2 | -6.7 | -21.5
18271 | C | 36 | 2.5 | FMLC | 356.9 | -6.8 | -21.6
18272 | C | 36 | 2.5 | FMLC | 357.7 | -6.9 | -21.6
18273 | A | 37 | 0 | FMLC | 0 | 36.6 | 2.6
18274 | A | 37 | 0 | FMLC | 0 | 36.4 | 2.4
18275 | A | 37 | 0 | FMLC | 0.2 | 36.1 | 2.3
18276 | A | 37 | 0 | FMLC | 0.4 | 35.7 | 2.1
18277 | A | 37 | 0 | FMLC | 0 | 35.6 | 2
18278 | A | 37 | 0 | FMLC | 0.3 | 35.3 | 1.9
18279 | A | 37 | 0 | FMLC | 0.5 | 35.2 | 1.8
18280 | A | 37 | 0 | FMLC | 1 | 35 | 1.7
18281 | A | 37 | 0 | FMLC | 2.1 | 34.8 | 1.6
18282 | A | 37 | 0 | FMLC | 2.4 | 34.7 | 1.5
18283 | A | 37 | 0 | FMLC | 2.6 | 34.5 | 1.4
18284 | A | 37 | 0 | FMLC | 3.2 | 34.3 | 1.3
18285 | A | 37 | 0 | FMLC | 3.6 | 34.2 | 1.2
18286 | A | 37 | 0 | FMLC | 3.9 | 34 | 1.1
18287 | A | 37 | 0 | FMLC | 4.2 | 33.9 | 1.1
18288 | A | 37 | 0 | FMLC | 4.8 | 33.8 | 1
18289 | A | 37 | 0 | FMLC | 4.8 | 33.6 | 0.9
18290 | A | 37 | 0 | FMLC | 5.3 | 33.4 | 0.8
18291 | A | 37 | 0 | FMLC | 5.6 | 33.4 | 0.8
18292 | A | 37 | 0 | FMLC | 6 | 33.3 | 0.7
18293 | A | 37 | 0 | FMLC | 6.2 | 33.1 | 0.6
18294 | A | 37 | 0 | FMLC | 6.5 | 32.9 | 0.5
18295 | A | 37 | 0 | FMLC | 6.9 | 32.9 | 0.5
18296 | A | 37 | 0.1 | FMLC | 7.3 | 32.7 | 0.4
18297 | A | 37 | 0.1 | FMLC | 7.3 | 32.6 | 0.3
18298 | A | 37 | 0.1 | FMLC | 7.5 | 32.5 | 0.3
18299 | A | 37 | 0.1 | FMLC | 7.9 | 32.4 | 0.2
18300 | A | 37 | 0.1 | FMLC | 8.1 | 32.2 | 0.1
18301 | A | 37 | 0.1 | FMLC | 8.3 | 32 | 0
18302 | A | 37 | 0.1 | FMLC | 8.7 | 32 | 0
18303 | A | 37 | 0.1 | FMLC | 9.1 | 31.8 | -0.1
18304 | A | 37 | 0.1 | FMLC | 9.3 | 31.7 | -0.2
18305 | A | 37 | 0.1 | FMLC | 9.5 | 31.5 | -0.3
18306 | A | 37 | 0.1 | FMLC | 9.7 | 31.5 | -0.3
18307 | A | 37 | 0.1 | FMLC | 10.2 | 31.3 | -0.4
18308 | A | 37 | 0.1 | FMLC | 10.4 | 31.1 | -0.5
18309 | A | 37 | 0.1 | FMLC | 10.5 | 31 | -0.6
18310 | A | 37 | 0.1 | FMLC | 11.1 | 30.9 | -0.6
18311 | A | 37 | 0.1 | FMLC | 11.3 | 30.8 | -0.7
18312 | A | 37 | 0.1 | FMLC | 11.4 | 30.6 | -0.8
18313 | A | 37 | 0.1 | FMLC | 11.7 | 30.5 | -0.9
18314 | A | 37 | 0.1 | FMLC | 12.2 | 30.4 | -0.9
18315 | A | 37 | 0.1 | FMLC | 12.4 | 30.2 | -1
18316 | A | 37 | 0.1 | FMLC | 12.6 | 30.1 | -1.1
18317 | A | 37 | 0.1 | FMLC | 12.8 | 29.9 | -1.2
18318 | A | 37 | 0.1 | FMLC | 13.3 | 29.8 | -1.2
18319 | A | 37 | 0.1 | FMLC | 13.4 | 29.7 | -1.3
18320 | A | 37 | 0.1 | FMLC | 13.7 | 29.5 | -1.4
18321 | A | 37 | 0.1 | FMLC | 14.2 | 29.4 | -1.5
18322 | A | 37 | 0.1 | FMLC | 14.5 | 29.3 | -1.5
18323 | A | 37 | 0.1 | FMLC | 14.7 | 29.2 | -1.6
18324 | A | 37 | 0.1 | FMLC | 14.9 | 29 | -1.7
18325 | A | 37 | 0.1 | FMLC | 15.3 | 28.9 | -1.8
18326 | A | 37 | 0.1 | FMLC | 15.8 | 28.8 | -1.8
18327 | A | 37 | 0.1 | FMLC | 16 | 28.6 | -1.9
18328 | A | 37 | 0.1 | FMLC | 16.3 | 28.4 | -2
18329 | A | 37 | 0.1 | FMLC | 16.6 | 28.3 | -2.1
18330 | A | 37 | 0.1 | FMLC | 17.2 | 28.3 | -2.1
18331 | A | 37 | 0.1 | FMLC | 17.4 | 28.1 | -2.2
18332 | A | 37 | 0.1 | FMLC | 17.7 | 28 | -2.3
18333 | A | 37 | 0.1 | FMLC | 18 | 27.8 | -2.4
18334 | A | 37 | 0.1 | FMLC | 18.3 | 27.7 | -2.4
18335 | A | 37 | 0.1 | FMLC | 18.8 | 27.5 | -2.5
18336 | A | 37 | 0.1 | FMLC | 19.2 | 27.4 | -2.6
18337 | A | 37 | 0.1 | FMLC | 19.5 | 27.2 | -2.7
18338 | A | 37 | 0.1 | FMLC | 19.8 | 27.1 | -2.7
18339 | A | 37 | 0.1 | FMLC | 20.1 | 27 | -2.8
18340 | A | 37 | 0.1 | FMLC | 20.4 | 26.9 | -2.9
18341 | A | 37 | 0.1 | FMLC | 21 | 26.7 | -3
18342 | A | 37 | 0.1 | FMLC | 21.4 | 26.6 | -3
18343 | A | 37 | 0.1 | FMLC | 21.7 | 26.5 | -3.1
18344 | A | 37 | 0.2 | FMLC | 22 | 26.3 | -3.2
18345 | A | 37 | 0.2 | FMLC | 22.7 | 26.2 | -3.3
18346 | A | 37 | 0.2 | FMLC | 23 | 26 | -3.3
18347 | A | 37 | 0.2 | FMLC | 23.4 | 25.9 | -3.4
18348 | A | 37 | 0.2 | FMLC | 23.7 | 25.8 | -3.5
18349 | A | 37 | 0.2 | FMLC | 24 | 25.6 | -3.6
18350 | A | 37 | 0.2 | FMLC | 24.3 | 25.5 | -3.6
18351 | A | 37 | 0.2 | FMLC | 25 | 25.3 | -3.7
18352 | A | 37 | 0.2 | FMLC | 25.4 | 25.3 | -3.8
18353 | A | 37 | 0.2 | FMLC | 25.7 | 25.1 | -3.9
18354 | A | 37 | 0.2 | FMLC | 26.1 | 25 | -3.9
18355 | A | 37 | 0.2 | FMLC | 26.4 | 24.8 | -4
18356 | A | 37 | 0.2 | FMLC | 26.9 | 24.7 | -4.1
18357 | A | 37 | 0.2 | FMLC | 27.6 | 24.5 | -4.2
18358 | A | 37 | 0.2 | FMLC | 27.9 | 24.4 | -4.2
18359 | A | 37 | 0.2 | FMLC | 28.3 | 24.3 | -4.3
18360 | A | 37 | 0.2 | FMLC | 28.6 | 24.2 | -4.4
18361 | A | 37 | 0.2 | FMLC | 29.3 | 24 | -4.5
18362 | A | 37 | 0.2 | FMLC | 29.6 | 23.9 | -4.5
18363 | A | 37 | 0.2 | FMLC | 30.1 | 23.7 | -4.6
18364 | A | 37 | 0.2 | FMLC | 30.4 | 23.6 | -4.7
18365 | A | 37 | 0.2 | FMLC | 31.2 | 23.5 | -4.8
18366 | A | 37 | 0.2 | FMLC | 31.6 | 23.3 | -4.8
18367 | A | 37 | 0.2 | FMLC | 31.9 | 23.2 | -4.9
18368 | A | 37 | 0.2 | FMLC | 32.3 | 23.1 | -5
18369 | A | 37 | 0.2 | FMLC | 33.1 | 22.9 | -5.1
18370 | A | 37 | 0.2 | FMLC | 33.4 | 22.8 | -5.1
18371 | A | 37 | 0.2 | FMLC | 33.8 | 22.6 | -5.2
18372 | A | 37 | 0.2 | FMLC | 34.5 | 22.6 | -5.3
18373 | A | 37 | 0.2 | FMLC | 34.9 | 22.4 | -5.4
18374 | A | 37 | 0.2 | FMLC | 35.3 | 22.2 | -5.4
18375 | A | 37 | 0.2 | FMLC | 36.1 | 22.1 | -5.5
32232 | A | 26 | 2 | FMFC - PM | 289 | 1.7 | -16.9
32233 | A | 26 | 2 | FMFC - PM | 291.3 | 1.6 | -16.9
28009 | C | 39 | 0.3 | LMLC - STOA | 36.7 | 21.7 | -5.7
18379 | A | 37 | 0.3 | FMLC | 37.9 | 21.6 | -5.8
18380 | A | 37 | 0.3 | FMLC | 38.8 | 21.4 | -5.9
18381 | A | 37 | 0.3 | FMLC | 39.1 | 21.3 | -6
18382 | A | 37 | 0.3 | FMLC | 39.5 | 21.2 | -6
18383 | A | 37 | 0.3 | FMLC | 40.4 | 21 | -6.1
18384 | A | 37 | 0.3 | FMLC | 40.7 | 20.9 | -6.2
18385 | A | 37 | 0.3 | FMLC | 41.2 | 20.8 | -6.3
18386 | A | 37 | 0.3 | FMLC | 42 | 20.6 | -6.3
18387 | A | 37 | 0.3 | FMLC | 42.3 | 20.5 | -6.4
18388 | A | 37 | 0.3 | FMLC | 42.8 | 20.3 | -6.5
18389 | A | 37 | 0.3 | FMLC | 43.6 | 20.2 | -6.6
18390 | A | 37 | 0.3 | FMLC | 44.5 | 20.1 | -6.6
18391 | A | 37 | 0.3 | FMLC | 44.7 | 19.9 | -6.7
18392 | A | 37 | 0.3 | FMLC | 45.2 | 19.8 | -6.8
18393 | A | 37 | 0.3 | FMLC | 46 | 19.6 | -6.9
18394 | A | 37 | 0.3 | FMLC | 46.4 | 19.5 | -6.9
18395 | A | 37 | 0.3 | FMLC | 47.2 | 19.4 | -7
18396 | A | 37 | 0.3 | FMLC | 47.6 | 19.3 | -7.1
18397 | A | 37 | 0.3 | FMLC | 48.4 | 19.1 | -7.2
18398 | A | 37 | 0.3 | FMLC | 48.9 | 19 | -7.2
18399 | A | 37 | 0.3 | FMLC | 49.7 | 18.8 | -7.3
18400 | A | 37 | 0.3 | FMLC | 50.1 | 18.7 | -7.4
18401 | A | 37 | 0.4 | FMLC | 50.9 | 18.5 | -7.5
18402 | A | 37 | 0.4 | FMLC | 51.8 | 18.4 | -7.6
18403 | A | 37 | 0.4 | FMLC | 52.2 | 18.3 | -7.6
18404 | A | 37 | 0.4 | FMLC | 53 | 18.1 | -7.7
18405 | A | 37 | 0.4 | FMLC | 53.9 | 18 | -7.8
18406 | A | 37 | 0.4 | FMLC | 54.2 | 17.8 | -7.9
18407 | A | 37 | 0.4 | FMLC | 55.1 | 17.7 | -7.9
18408 | A | 37 | 0.4 | FMLC | 55.5 | 17.6 | -8
18409 | A | 37 | 0.4 | FMLC | 56.3 | 17.5 | -8.1
18410 | A | 37 | 0.4 | FMLC | 57.1 | 17.3 | -8.2
18411 | A | 37 | 0.4 | FMLC | 57.9 | 17.2 | -8.2
18412 | A | 37 | 0.4 | FMLC | 58.4 | 17.1 | -8.3
18413 | A | 37 | 0.4 | FMLC | 59.2 | 16.9 | -8.4
18414 | A | 37 | 0.4 | FMLC | 60 | 16.7 | -8.5
18415 | A | 37 | 0.4 | FMLC | 60.9 | 16.6 | -8.6
18416 | A | 37 | 0.4 | FMLC | 61.1 | 16.5 | -8.6
18417 | A | 37 | 0.4 | FMLC | 62 | 16.4 | -8.7
18418 | A | 37 | 0.4 | FMLC | 62.8 | 16.2 | -8.8
18419 | A | 37 | 0.4 | FMLC | 63.7 | 16 | -8.9
19096 | C | 37 | 0.4 | FMLC | 56.7 | 20.6 | -6.3
19097 | C | 37 | 0.4 | FMLC | 57.6 | 20.5 | -6.4
19098 | C | 37 | 0.4 | FMLC | 57.8 | 20.4 | -6.4
19099 | C | 37 | 0.4 | FMLC | 58.7 | 20.3 | -6.5
19100 | C | 37 | 0.4 | FMLC | 59.6 | 20.1 | -6.6
19101 | C | 37 | 0.4 | FMLC | 60.4 | 19.9 | -6.7
19102 | C | 37 | 0.4 | FMLC | 61.1 | 19.9 | -6.7
19103 | C | 37 | 0.4 | FMLC | 61.7 | 19.7 | -6.8
19104 | C | 37 | 0.4 | FMLC | 62.5 | 19.5 | -6.9
19105 | C | 37 | 0.4 | FMLC | 63.3 | 19.4 | -7
19106 | C | 37 | 0.4 | FMLC | 64 | 19.3 | -7.1
19107 | C | 37 | 0.4 | FMLC | 64.8 | 19.2 | -7.1
19108 | C | 37 | 0.5 | FMLC | 66.7 | 19 | -7.2
19109 | C | 37 | 0.5 | FMLC | 67.4 | 18.8 | -7.3
19110 | C | 37 | 0.5 | FMLC | 67.5 | 18.8 | -7.3
19111 | C | 37 | 0.5 | FMLC | 68.3 | 18.6 | -7.4
15497 | A | 26 | 0 | FMLC | 0.4 | 38.1 | 3.4
15498 | A | 26 | 0 | FMLC | 0.6 | 37.8 | 3.2
15499 | A | 26 | 0 | FMLC | 0.7 | 37.5 | 3.1
15500 | A | 26 | 0 | FMLC | 0.8 | 37.2 | 2.9
15501 | A | 26 | 0 | FMLC | 0.9 | 37 | 2.8
15502 | A | 26 | 0 | FMLC | 1 | 36.9 | 2.7
15503 | A | 26 | 0 | FMLC | 1.1 | 36.7 | 2.6
15504 | A | 26 | 0 | FMLC | 1.3 | 36.5 | 2.5
15505 | A | 26 | 0 | FMLC | 1.4 | 36.3 | 2.4
15506 | A | 26 | 0 | FMLC | 1.5 | 36.1 | 2.3
15507 | A | 26 | 0 | FMLC | 1.6 | 36 | 2.2
15508 | A | 26 | 0 | FMLC | 1.6 | 35.7 | 2.1
15509 | A | 26 | 0 | FMLC | 1.7 | 35.5 | 1.9
15510 | A | 26 | 0 | FMLC | 1.8 | 35.3 | 1.9
15511 | A | 26 | 0 | FMLC | 2 | 35.2 | 1.8
15512 | A | 26 | 0 | FMLC | 2 | 35 | 1.7
15513 | A | 26 | 0 | FMLC | 2.1 | 34.8 | 1.6
15514 | A | 26 | 0 | FMLC | 2.3 | 34.6 | 1.5
15515 | A | 26 | 0 | FMLC | 2.3 | 34.5 | 1.4
15516 | A | 26 | 0 | FMLC | 2.4 | 34.3 | 1.3
15517 | A | 26 | 0 | FMLC | 2.5 | 34.2 | 1.2
15518 | A | 26 | 0 | FMLC | 2.8 | 33.9 | 1.1
15519 | A | 26 | 0 | FMLC | 4.8 | 33.8 | 1
15520 | A | 26 | 0 | FMLC | 4.7 | 33.6 | 0.9
15521 | A | 26 | 0 | FMLC | 4.7 | 33.4 | 0.8
15522 | A | 26 | 0 | FMLC | 4.7 | 33.3 | 0.7
15523 | A | 26 | 0 | FMLC | 4.8 | 33.1 | 0.6
15524 | A | 26 | 0 | FMLC | 4.8 | 32.9 | 0.5
15525 | A | 26 | 0 | FMLC | 4.9 | 32.7 | 0.4
15526 | A | 26 | 0 | FMLC | 4.9 | 32.5 | 0.3
15527 | A | 26 | 0 | FMLC | 5 | 32.4 | 0.2
15528 | A | 26 | 0 | FMLC | 5.1 | 32.3 | 0.2
15529 | A | 26 | 0 | FMLC | 5.1 | 32.1 | 0.1
15530 | A | 26 | 0 | FMLC | 5.1 | 32 | 0
15531 | A | 26 | 0 | FMLC | 5.2 | 31.8 | -0.1
15532 | A | 26 | 0 | FMLC | 5.3 | 31.6 | -0.2
15533 | A | 26 | 0 | FMLC | 5.3 | 31.5 | -0.3
15534 | A | 26 | 0 | FMLC | 5.4 | 31.3 | -0.4
15535 | A | 26 | 0 | FMLC | 5.7 | 31.1 | -0.5
15536 | A | 26 | 0 | FMLC | 5.9 | 31 | -0.6
15537 | A | 26 | 0 | FMLC | 6 | 30.9 | -0.6
15538 | A | 26 | 0 | FMLC | 6.3 | 30.7 | -0.7
15539 | A | 26 | 0 | FMLC | 6.5 | 30.5 | -0.8
15540 | A | 26 | 0 | FMLC | 6.6 | 30.3 | -0.9
15541 | A | 26 | 0 | FMLC | 6.8 | 30.2 | -1
15542 | A | 26 | 0 | FMLC | 6.8 | 30.1 | -1.1
15543 | A | 26 | 0 | FMLC | 7.1 | 29.9 | -1.2
15544 | A | 26 | 0.1 | FMLC | 7.5 | 29.7 | -1.3
15545 | A | 26 | 0.1 | FMLC | 7.6 | 29.6 | -1.3
15546 | A | 26 | 0.1 | FMLC | 7.7 | 29.5 | -1.4
15547 | A | 26 | 0.1 | FMLC | 7.9 | 29.3 | -1.5
15548 | A | 26 | 0.1 | FMLC | 8 | 29.1 | -1.6
15549 | A | 26 | 0.1 | FMLC | 8.4 | 28.9 | -1.7
15550 | A | 26 | 0.1 | FMLC | 8.5 | 28.9 | -1.8
15551 | A | 26 | 0.1 | FMLC | 8.6 | 28.8 | -1.8
15552 | A | 26 | 0.1 | FMLC | 8.7 | 28.6 | -1.9
15553 | A | 26 | 0.1 | FMLC | 8.8 | 28.4 | -2
15554 | A | 26 | 0.1 | FMLC | 9.2 | 28.2 | -2.1
15555 | A | 26 | 0.1 | FMLC | 9.4 | 28.1 | -2.2
15556 | A | 26 | 0.1 | FMLC | 9.4 | 28 | -2.3
15557 | A | 26 | 0.1 | FMLC | 9.8 | 27.8 | -2.4
15558 | A | 26 | 0.1 | FMLC | 9.8 | 27.7 | -2.4
15559 | A | 26 | 0.1 | FMLC | 9.9 | 27.5 | -2.5
15560 | A | 26 | 0.1 | FMLC | 10.4 | 27.3 | -2.6
15561 | A | 26 | 0.1 | FMLC | 10.4 | 27.1 | -2.7
15562 | A | 26 | 0.1 | FMLC | 10.9 | 27.1 | -2.7
15563 | A | 26 | 0.1 | FMLC | 10.8 | 27 | -2.8
15564 | A | 26 | 0.1 | FMLC | 10.9 | 26.8 | -2.9
15565 | A | 26 | 0.1 | FMLC | 11.4 | 26.6 | -3
15566 | A | 26 | 0.1 | FMLC | 11.4 | 26.5 | -3.1
15567 | A | 26 | 0.1 | FMLC | 11.8 | 26.4 | -3.1
15568 | A | 26 | 0.1 | FMLC | 11.9 | 26.2 | -3.2
15569 | A | 26 | 0.1 | FMLC | 12.4 | 26.1 | -3.3
15570 | A | 26 | 0.1 | FMLC | 12.4 | 25.9 | -3.4
15571 | A | 26 | 0.1 | FMLC | 12.7 | 25.7 | -3.5
15572 | A | 26 | 0.1 | FMLC | 12.9 | 25.6 | -3.6
15573 | A | 26 | 0.1 | FMLC | 13.1 | 25.5 | -3.6
15574 | A | 26 | 0.1 | FMLC | 13.3 | 25.3 | -3.7
15575 | A | 26 | 0.1 | FMLC | 13.4 | 25.2 | -3.8
15576 | A | 26 | 0.1 | FMLC | 13.8 | 25 | -3.9
15577 | A | 26 | 0.1 | FMLC | 13.9 | 24.9 | -3.9
15578 | A | 26 | 0.1 | FMLC | 14.2 | 24.8 | -4
15579 | A | 26 | 0.1 | FMLC | 14.3 | 24.6 | -4.1
15580 | A | 26 | 0.1 | FMLC | 14.6 | 24.5 | -4.2
15581 | A | 26 | 0.1 | FMLC | 14.9 | 24.4 | -4.2
15582 | A | 26 | 0.1 | FMLC | 15.2 | 24.3 | -4.3
15583 | A | 26 | 0.1 | FMLC | 15.6 | 24 | -4.4
15584 | A | 26 | 0.1 | FMLC | 15.7 | 23.9 | -4.5
15585 | A | 26 | 0.1 | FMLC | 15.6 | 23.8 | -4.6
15586 | A | 26 | 0.1 | FMLC | 16.1 | 23.7 | -4.6
15587 | A | 26 | 0.1 | FMLC | 16.4 | 23.5 | -4.7
15588 | A | 26 | 0.1 | FMLC | 16.7 | 23.4 | -4.8
15589 | A | 26 | 0.1 | FMLC | 16.9 | 23.2 | -4.9
15590 | A | 26 | 0.1 | FMLC | 17 | 23.1 | -5
15591 | A | 26 | 0.1 | FMLC | 17.4 | 23 | -5
15592 | A | 26 | 0.1 | FMLC | 17.7 | 22.9 | -5.1
15593 | A | 26 | 0.1 | FMLC | 18.1 | 22.6 | -5.2
15594 | A | 26 | 0.1 | FMLC | 18.2 | 22.4 | -5.3
15595 | A | 26 | 0.1 | FMLC | 18.5 | 22.5 | -5.3
15596 | A | 26 | 0.1 | FMLC | 18.5 | 22.3 | -5.4
15597 | A | 26 | 0.1 | FMLC | 19.2 | 22.1 | -5.5
15598 | A | 26 | 0.1 | FMLC | 19.4 | 21.9 | -5.6
15599 | A | 26 | 0.1 | FMLC | 19.2 | 21.8 | -5.7
15600 | A | 26 | 0.1 | FMLC | 20 | 21.7 | -5.7
15601 | A | 26 | 0.1 | FMLC | 20.1 | 21.4 | -5.9
15602 | A | 26 | 0.1 | FMLC | 20.3 | 21.3 | -5.9
15603 | A | 26 | 0.1 | FMLC | 20.5 | 21.3 | -5.9
15604 | A | 26 | 0.1 | FMLC | 20.9 | 21.2 | -6
15605 | A | 26 | 0.1 | FMLC | 21.1 | 21 | -6.1
15606 | A | 26 | 0.2 | FMLC | 21.8 | 20.8 | -6.2
15607 | A | 26 | 0.2 | FMLC | 22 | 20.8 | -6.3
15608 | A | 26 | 0.2 | FMLC | 22.2 | 20.7 | -6.3
15609 | A | 26 | 0.2 | FMLC | 22.4 | 20.4 | -6.4
15610 | A | 26 | 0.2 | FMLC | 23 | 20.2 | -6.6
15611 | A | 26 | 0.2 | FMLC | 22.8 | 20.2 | -6.6
15612 | A | 26 | 0.2 | FMLC | 23.5 | 20.2 | -6.6
15613 | A | 26 | 0.2 | FMLC | 23.6 | 19.9 | -6.7
15614 | A | 26 | 0.2 | FMLC | 23.8 | 19.7 | -6.8
15615 | A | 26 | 0.2 | FMLC | 24.5 | 19.7 | -6.9
15616 | A | 26 | 0.2 | FMLC | 24.6 | 19.6 | -6.9
15617 | A | 26 | 0.2 | FMLC | 25 | 19.4 | -7
15618 | A | 26 | 0.2 | FMLC | 25.5 | 19.2 | -7.1
15619 | A | 26 | 0.2 | FMLC | 25.5 | 19.1 | -7.2
15620 | A | 26 | 0.2 | FMLC | 25.8 | 19 | -7.3
15621 | A | 26 | 0.2 | FMLC | 26.3 | 18.8 | -7.4
15622 | A | 26 | 0.2 | FMLC | 26.5 | 18.7 | -7.4
15623 | A | 26 | 0.2 | FMLC | 26.8 | 18.5 | -7.5
15624 | A | 26 | 0.2 | FMLC | 27.2 | 18.3 | -7.6
15625 | A | 26 | 0.2 | FMLC | 27.9 | 18.3 | -7.6
15626 | A | 26 | 0.2 | FMLC | 28 | 18.2 | -7.7
15627 | A | 26 | 0.2 | FMLC | 28.5 | 17.9 | -7.8
15628 | A | 26 | 0.2 | FMLC | 29 | 17.8 | -7.9
15629 | A | 26 | 0.2 | FMLC | 29.2 | 17.8 | -7.9
15630 | A | 26 | 0.2 | FMLC | 29.5 | 17.6 | -8
15631 | A | 26 | 0.2 | FMLC | 29.9 | 17.2 | -8.2
15632 | A | 26 | 0.2 | FMLC | 30 | 17.2 | -8.2
15633 | A | 26 | 0.2 | FMLC | 30.7 | 17.2 | -8.2
15634 | A | 26 | 0.2 | FMLC | 30.8 | 17.1 | -8.3
15635 | A | 26 | 0.2 | FMLC | 31.4 | 16.8 | -8.4
15636 | A | 26 | 0.2 | FMLC | 32.1 | 16.7 | -8.5
15637 | A | 26 | 0.2 | FMLC | 32.2 | 16.7 | -8.5
15638 | A | 26 | 0.2 | FMLC | 33.2 | 16.5 | -8.6
15639 | A | 26 | 0.2 | FMLC | 33 | 16.3 | -8.7
15640 | A | 26 | 0.2 | FMLC | 33.7 | 16.3 | -8.8
15641 | A | 26 | 0.2 | FMLC | 33.9 | 16 | -8.9
15642 | A | 26 | 0.2 | FMLC | 34.4 | 15.8 | -9
28313 | A | 1 | 0.1 | FMFC - PM | 11.4 | 32.7 | 0.4
28314 | A | 1 | 0.1 | FMFC - PM | 12.8 | 32.5 | 0.3
28928 | C | 1 | 0.1 | FMFC - PM | 7.8 | 33.5 | 0.9
37207 | A | 39 | 0.6 | FMFC - PM | 92.7 | 17.6 | -8
37208 | A | 39 | 0.6 | FMFC - PM | 93.5 | 17.7 | -7.9
37209 | A | 39 | 0.6 | FMFC - PM | 93.9 | 17.7 | -8
37210 | A | 39 | 0.7 | FMFC - PM | 95.5 | 17.2 | -8.3
37211 | A | 39 | 0.7 | FMFC - PM | 97 | 16.9 | -8.4
37212 | A | 39 | 0.7 | FMFC - PM | 98.6 | 16.9 | -8.4
37213 | A | 39 | 0.7 | FMFC - PM | 99.4 | 17.1 | -8.3
37214 | A | 39 | 0.7 | FMFC - PM | 99.8 | 17 | -8.4
37215 | A | 39 | 0.7 | FMFC - PM | 101.4 | 16.5 | -8.6
37216 | A | 39 | 0.7 | FMFC - PM | 102.3 | 16.5 | -8.6
37217 | A | 39 | 0.7 | FMFC - PM | 102.8 | 16.6 | -8.6
37218 | A | 39 | 0.7 | FMFC - PM | 103.8 | 16.6 | -8.6
37219 | A | 39 | 0.7 | FMFC - PM | 105.6 | 16.1 | -8.8
37220 | A | 39 | 0.7 | FMFC - PM | 106.9 | 15.7 | -9.1
37221 | A | 39 | 0.7 | FMFC - PM | 108.5 | 15.6 | -9.1
37222 | A | 39 | 0.8 | FMFC - PM | 109.4 | 15.7 | -9.1
37223 | A | 39 | 0.8 | FMFC - PM | 110.1 | 15.8 | -9
37224 | A | 39 | 0.8 | FMFC - PM | 112 | 15.4 | -9.2
37225 | A | 39 | 0.8 | FMFC - PM | 113.7 | 14.9 | -9.5
37226 | A | 39 | 0.8 | FMFC - PM | 115.2 | 14.8 | -9.6
37227 | A | 39 | 0.8 | FMFC - PM | 116.9 | 14.9 | -9.5
37228 | A | 39 | 0.8 | FMFC - PM | 117.2 | 15 | -9.4
37229 | A | 39 | 0.8 | FMFC - PM | 117.9 | 15 | -9.5
37230 | A | 39 | 0.8 | FMFC - PM | 120 | 14.2 | -9.9
37231 | A | 39 | 0.8 | FMFC - PM | 122.7 | 13.8 | -10.1
37232 | A | 39 | 0.9 | FMFC - PM | 124.3 | 13.8 | -10.1
37233 | A | 39 | 0.9 | FMFC - PM | 125.3 | 14 | -10
37234 | A | 39 | 0.9 | FMFC - PM | 126.1 | 14.1 | -9.9
37235 | A | 39 | 0.9 | FMFC - PM | 127.4 | 13.9 | -10.1
37236 | A | 39 | 0.9 | FMFC - PM | 128.8 | 13.5 | -10.3
37237 | A | 39 | 0.9 | FMFC - PM | 130.8 | 13.3 | -10.4
37238 | A | 39 | 0.9 | FMFC - PM | 131.9 | 13.4 | -10.3
37239 | A | 39 | 0.9 | FMFC - PM | 132.2 | 13.6 | -10.2
37240 | A | 39 | 0.9 | FMFC - PM | 133.9 | 13.3 | -10.4
37241 | A | 39 | 0.9 | FMFC - PM | 135.4 | 13.1 | -10.5
37242 | A | 39 | 0.9 | FMFC - PM | 136.6 | 13.1 | -10.5
37243 | A | 39 | 0.9 | FMFC - PM | 136.9 | 13.2 | -10.4
37244 | A | 39 | 1 | FMFC - PM | 137.8 | 13.1 | -10.5
37245 | A | 39 | 1 | FMFC - PM | 140.3 | 12.4 | -10.9
37246 | A | 39 | 1 | FMFC - PM | 142.3 | 12 | -11.1
37247 | A | 39 | 1 | FMFC - PM | 143.8 | 12 | -11.1
37248 | A | 39 | 1 | FMFC - PM | 145 | 12.1 | -11.1
37249 | A | 39 | 1 | FMFC - PM | 145.9 | 12.2 | -11
37250 | A | 39 | 1 | FMFC - PM | 147 | 11.9 | -11.2
37251 | A | 39 | 1 | FMFC - PM | 149.2 | 11.4 | -11.5
37252 | A | 39 | 1 | FMFC - PM | 151.4 | 11.2 | -11.6
37253 | A | 39 | 1.1 | FMFC - PM | 152.8 | 11.3 | -11.5
37254 | A | 39 | 1.1 | FMFC - PM | 153.7 | 11.5 | -11.4
37255 | A | 39 | 1.1 | FMFC - PM | 154.8 | 11.4 | -11.4
37256 | A | 39 | 1.1 | FMFC - PM | 156.4 | 10.9 | -11.7
37257 | A | 39 | 1.1 | FMFC - PM | 158.7 | 10.8 | -11.8
37258 | A | 39 | 1.1 | FMFC - PM | 159.8 | 10.8 | -11.8
37259 | A | 39 | 1.1 | FMFC - PM | 160.7 | 10.9 | -11.7
37260 | A | 39 | 1.1 | FMFC - PM | 161.8 | 10.7 | -11.8
37261 | A | 39 | 1.1 | FMFC - PM | 163.8 | 10.3 | -12.1
37262 | A | 39 | 1.1 | FMFC - PM | 166 | 10.2 | -12.1
37263 | A | 39 | 1.2 | FMFC - PM | 167.4 | 10.2 | -12.1
37264 | A | 39 | 1.2 | FMFC - PM | 168.3 | 10.4 | -12
37265 | A | 39 | 1.2 | FMFC - PM | 169.4 | 10 | -12.2
37266 | A | 39 | 1.2 | FMFC - PM | 171.9 | 9.5 | -12.5
37267 | A | 39 | 1.2 | FMFC - PM | 174.2 | 9.3 | -12.6
37268 | A | 39 | 1.2 | FMFC - PM | 175.2 | 9.4 | -12.6
37269 | A | 39 | 1.2 | FMFC - PM | 177.1 | 9.5 | -12.5
37270 | A | 39 | 1.2 | FMFC - PM | 177.3 | 9.6 | -12.5
37271 | A | 39 | 1.2 | FMFC - PM | 180.8 | 8.9 | -12.9
37272 | A | 39 | 1.3 | FMFC - PM | 183 | 8.5 | -13.1
37273 | A | 39 | 1.3 | FMFC - PM | 185.2 | 8.5 | -13.1
37274 | A | 39 | 1.3 | FMFC - PM | 186 | 8.6 | -13
37275 | A | 39 | 1.3 | FMFC - PM | 187.6 | 8.8 | -12.9
37276 | A | 39 | 1.3 | FMFC - PM | 189.4 | 8.4 | -13.1
37277 | A | 39 | 1.3 | FMFC - PM | 191.7 | 7.7 | -13.5
37278 | A | 39 | 1.3 | FMFC - PM | 195 | 7.4 | -13.7
37279 | A | 39 | 1.4 | FMFC - PM | 197.2 | 7.4 | -13.7
37280 | A | 39 | 1.4 | FMFC - PM | 199.3 | 7.6 | -13.6
37281 | A | 39 | 1.4 | FMFC - PM | 200.1 | 7.9 | -13.4
37282 | A | 39 | 1.4 | FMFC - PM | 201.4 | 7.8 | -13.5
37283 | A | 39 | 1.4 | FMFC - PM | 204.6 | 6.9 | -14
37284 | A | 39 | 1.4 | FMFC - PM | 207.5 | 6.5 | -14.2
37285 | A | 39 | 1.4 | FMFC - PM | 209.6 | 6.5 | -14.2
37286 | A | 39 | 1.5 | FMFC - PM | 211.4 | 6.7 | -14.1
37287 | A | 39 | 1.5 | FMFC - PM | 212.2 | 7 | -13.9
37288 | A | 39 | 1.5 | FMFC - PM | 213.4 | 7 | -13.9
37289 | A | 39 | 1.5 | FMFC - PM | 214.5 | 6.4 | -14.2
37290 | A | 39 | 1.5 | FMFC - PM | 216.9 | 6.1 | -14.4
37291 | A | 39 | 1.5 | FMFC - PM | 218.4 | 6.2 | -14.3
37292 | A | 39 | 1.5 | FMFC - PM | 219.4 | 6.3 | -14.3
37293 | A | 39 | 1.5 | FMFC - PM | 220.7 | 6.4 | -14.2
37294 | A | 39 | 1.5 | FMFC - PM | 221.9 | 6.1 | -14.4
37295 | A | 39 | 1.5 | FMFC - PM | 224.5 | 5.9 | -14.5
37296 | A | 39 | 1.6 | FMFC - PM | 225.3 | 5.9 | -14.5
37297 | A | 39 | 1.6 | FMFC - PM | 226.3 | 6.1 | -14.4
37298 | A | 39 | 1.6 | FMFC - PM | 227.5 | 5.9 | -14.5
37299 | A | 39 | 1.6 | FMFC - PM | 230.6 | 5.1 | -15
37300 | A | 39 | 1.6 | FMFC - PM | 233.6 | 4.7 | -15.2
37301 | A | 39 | 1.6 | FMFC - PM | 236.6 | 4.6 | -15.2
37302 | A | 39 | 1.6 | FMFC - PM | 238.5 | 4.8 | -15.1
37303 | A | 39 | 1.7 | FMFC - PM | 239.5 | 5 | -15
37304 | A | 39 | 1.7 | FMFC - PM | 240.8 | 4.9 | -15.1
37305 | A | 39 | 1.7 | FMFC - PM | 242.6 | 4.4 | -15.4
37306 | A | 39 | 1.7 | FMFC - PM | 246 | 4.1 | -15.5
37307 | A | 39 | 1.7 | FMFC - PM | 247.5 | 4.2 | -15.5
37308 | A | 39 | 1.7 | FMFC - PM | 248.2 | 4.3 | -15.4
37309 | A | 39 | 1.7 | FMFC - PM | 249.5 | 4.5 | -15.3
37310 | A | 39 | 1.7 | FMFC - PM | 252.5 | 3.9 | -15.6
37311 | A | 39 | 1.8 | FMFC - PM | 255 | 3.4 | -15.9
37312 | A | 39 | 1.8 | FMFC - PM | 257.7 | 3.4 | -15.9
37313 | A | 39 | 1.8 | FMFC - PM | 259.2 | 3.5 | -15.8
37314 | A | 39 | 1.8 | FMFC - PM | 260.2 | 3.6 | -15.8
37315 | A | 39 | 1.8 | FMFC - PM | 262.2 | 3.3 | -16
33035 | B | 35 | 0.7 | FMFC - PM | 102.7 | 14 | -10
33036 | B | 35 | 0.7 | FMFC - PM | 103.9 | 13.9 | -10.1
33037 | B | 35 | 0.7 | FMFC - PM | 104.6 | 13.7 | -10.2
33038 | B | 35 | 0.7 | FMFC - PM | 106 | 13.5 | -10.3
33039 | B | 35 | 0.7 | FMFC - PM | 107.1 | 13.4 | -10.4
33040 | B | 35 | 0.7 | FMFC - PM | 108.6 | 13.3 | -10.4
33041 | B | 35 | 0.8 | FMFC - PM | 109.2 | 13.1 | -10.5
33042 | B | 35 | 0.8 | FMFC - PM | 110.9 | 13 | -10.6
33043 | B | 35 | 0.8 | FMFC - PM | 111.6 | 12.9 | -10.6
33044 | B | 35 | 0.8 | FMFC - PM | 112.7 | 12.7 | -10.7
33045 | B | 35 | 0.8 | FMFC - PM | 113.9 | 12.6 | -10.8
33046 | B | 35 | 0.8 | FMFC - PM | 115.2 | 12.4 | -10.9
33047 | B | 35 | 0.8 | FMFC - PM | 116.4 | 12.3 | -11
33048 | B | 35 | 0.8 | FMFC - PM | 117.9 | 12.2 | -11
33049 | B | 35 | 0.8 | FMFC - PM | 118.5 | 12 | -11.1
33050 | B | 35 | 0.8 | FMFC - PM | 120.3 | 11.9 | -11.2
33051 | B | 35 | 0.8 | FMFC - PM | 120.8 | 11.8 | -11.3
33052 | B | 35 | 0.8 | FMFC - PM | 122.7 | 11.7 | -11.3
33053 | B | 35 | 0.9 | FMFC - PM | 123.4 | 11.5 | -11.4
33054 | B | 35 | 0.9 | FMFC - PM | 125.2 | 11.3 | -11.5
33055 | B | 35 | 0.9 | FMFC - PM | 125.8 | 11.3 | -11.5
33056 | B | 35 | 0.9 | FMFC - PM | 127.1 | 11.1 | -11.6
33057 | B | 35 | 0.9 | FMFC - PM | 128.2 | 10.9 | -11.7
33058 | B | 35 | 0.9 | FMFC - PM | 129.7 | 10.8 | -11.8
33059 | B | 35 | 0.9 | FMFC - PM | 130.8 | 10.8 | -11.8
33060 | B | 35 | 0.9 | FMFC - PM | 132.2 | 10.6 | -11.9
33061 | B | 35 | 0.9 | FMFC - PM | 133.3 | 10.4 | -12
33062 | B | 35 | 0.9 | FMFC - PM | 134.6 | 10.3 | -12.1
33063 | B | 35 | 0.9 | FMFC - PM | 135.8 | 10.2 | -12.1
33064 | B | 35 | 0.9 | FMFC - PM | 137.7 | 10 | -12.2
33065 | B | 35 | 1 | FMFC - PM | 138.4 | 9.9 | -12.3
33066 | B | 35 | 1 | FMFC - PM | 140.2 | 9.7 | -12.4
33067 | B | 35 | 1 | FMFC - PM | 141.3 | 9.6 | -12.4
33068 | B | 35 | 1 | FMFC - PM | 142.7 | 9.5 | -12.5
33069 | B | 35 | 1 | FMFC - PM | 144.4 | 9.3 | -12.6
33070 | B | 35 | 1 | FMFC - PM | 145.1 | 9.2 | -12.7
33071 | B | 35 | 1 | FMFC - PM | 146.9 | 9.1 | -12.7
33072 | B | 35 | 1 | FMFC - PM | 147.7 | 9 | -12.8
33073 | B | 35 | 1 | FMFC - PM | 149.5 | 8.8 | -12.9
33074 | B | 35 | 1 | FMFC - PM | 150.7 | 8.6 | -13
33075 | B | 35 | 1 | FMFC - PM | 152 | 8.6 | -13
34291 | B | 36 | 0.1 | FMFC - PM | 13.9 | 29.8 | -1.2
34292 | B | 36 | 0.1 | FMFC - PM | 14.3 | 29.8 | -1.2
34293 | B | 36 | 0.1 | FMFC - PM | 14.6 | 29.8 | -1.3
34294 | B | 36 | 0.1 | FMFC - PM | 14.8 | 29.3 | -1.5
34295 | B | 36 | 0.1 | FMFC - PM | 15.1 | 29.1 | -1.6
34296 | B | 36 | 0.1 | FMFC - PM | 15.6 | 29 | -1.7
34297 | B | 36 | 0.1 | FMFC - PM | 16.2 | 29.1 | -1.6
34298 | B | 36 | 0.1 | FMFC - PM | 16.5 | 29.1 | -1.6
34299 | B | 36 | 0.1 | FMFC - PM | 16.8 | 29 | -1.7
34300 | B | 36 | 0.1 | FMFC - PM | 17.2 | 28.7 | -1.8
34301 | B | 36 | 0.1 | FMFC - PM | 17.5 | 28.6 | -1.9
34302 | B | 36 | 0.1 | FMFC - PM | 17.9 | 28.7 | -1.9
34303 | B | 36 | 0.1 | FMFC - PM | 18.3 | 28.7 | -1.9
34304 | B | 36 | 0.1 | FMFC - PM | 18.6 | 28.4 | -2
34305 | B | 36 | 0.1 | FMFC - PM | 18.8 | 28.2 | -2.1
34306 | B | 36 | 0.1 | FMFC - PM | 19.3 | 28.1 | -2.2
34307 | B | 36 | 0.1 | FMFC - PM | 19.5 | 28.2 | -2.1
34308 | B | 36 | 0.1 | FMFC - PM | 19.9 | 28.1 | -2.2
34309 | B | 36 | 0.1 | FMFC - PM | 20.1 | 27.7 | -2.4
34310 | B | 36 | 0.1 | FMFC - PM | 20.5 | 27.5 | -2.5
33851 | D | 35 | 1.9 | FMFC - PM | 273.6 | -3.9 | -20
33852 | D | 35 | 1.9 | FMFC - PM | 274.8 | -4 | -20
33853 | D | 35 | 1.9 | FMFC - PM | 276.9 | -4.1 | -20.1
28217 | C | 39 | 2.2 | LMLC - STOA | 314.7 | -6.7 | -21.5
28218 | C | 39 | 2.2 | LMLC - STOA | 317.2 | -6.8 | -21.6
28219 | C | 39 | 2.2 | LMLC - STOA | 319 | -7.1 | -21.7
28220 | C | 39 | 2.2 | LMLC - STOA | 321.6 | -7.2 | -21.8
28221 | C | 39 | 2.2 | LMLC - STOA | 323.9 | -7.4 | -21.9
28222 | C | 39 | 2.2 | LMLC - STOA | 326.2 | -7.4 | -21.9
20284 | A | 39 | 0 | FMLC | 6.2 | 30.5 | -0.9
20285 | A | 39 | 0 | FMLC | 6.4 | 30.3 | -0.9
20286 | A | 39 | 0 | FMLC | 6.9 | 30.2 | -1
20287 | A | 39 | 0 | FMLC | 7 | 30.1 | -1.1
20288 | A | 39 | 0.1 | FMLC | 7.3 | 30 | -1.1
20289 | A | 39 | 0.1 | FMLC | 7.8 | 29.9 | -1.2
20290 | A | 39 | 0.1 | FMLC | 8 | 29.8 | -1.3
20291 | A | 39 | 0.1 | FMLC | 8.3 | 29.6 | -1.3
20292 | A | 39 | 0.1 | FMLC | 8.6 | 29.5 | -1.4
20293 | A | 39 | 0.1 | FMLC | 9 | 29.4 | -1.5
20294 | A | 39 | 0.1 | FMLC | 9.2 | 29.3 | -1.5
20295 | A | 39 | 0.1 | FMLC | 9.6 | 29.2 | -1.6
20296 | A | 39 | 0.1 | FMLC | 9.9 | 29.1 | -1.6
20297 | A | 39 | 0.1 | FMLC | 10.4 | 28.9 | -1.7
20298 | A | 39 | 0.1 | FMLC | 10.4 | 28.8 | -1.8
20299 | A | 39 | 0.1 | FMLC | 10.8 | 28.7 | -1.8
20300 | A | 39 | 0.1 | FMLC | 11.3 | 28.5 | -1.9
20301 | A | 39 | 0.1 | FMLC | 11.4 | 28.4 | -2
20302 | A | 39 | 0.1 | FMLC | 12 | 28.3 | -2.1
20303 | A | 39 | 0.1 | FMLC | 12.3 | 28.2 | -2.1
20304 | A | 39 | 0.1 | FMLC | 12.8 | 28 | -2.2
20305 | A | 39 | 0.1 | FMLC | 12.8 | 27.9 | -2.3
20306 | A | 39 | 0.1 | FMLC | 13.2 | 27.8 | -2.3
20307 | A | 39 | 0.1 | FMLC | 13.7 | 27.7 | -2.4
20308 | A | 39 | 0.1 | FMLC | 13.9 | 27.5 | -2.5
20309 | A | 39 | 0.1 | FMLC | 14.4 | 27.4 | -2.6
20310 | A | 39 | 0.1 | FMLC | 14.5 | 27.3 | -2.6
20311 | A | 39 | 0.1 | FMLC | 14.9 | 27.1 | -2.7
20312 | A | 39 | 0.1 | FMLC | 15.4 | 27.1 | -2.8
20313 | A | 39 | 0.1 | FMLC | 15.5 | 26.9 | -2.8
20314 | A | 39 | 0.1 | FMLC | 16 | 26.8 | -2.9
20315 | A | 39 | 0.1 | FMLC | 16.3 | 26.6 | -3
20316 | A | 39 | 0.1 | FMLC | 16.9 | 26.5 | -3.1
20317 | A | 39 | 0.1 | FMLC | 16.9 | 26.4 | -3.1
20318 | A | 39 | 0.1 | FMLC | 17.4 | 26.2 | -3.2
20319 | A | 39 | 0.1 | FMLC | 17.7 | 26.2 | -3.3
20320 | A | 39 | 0.1 | FMLC | 18.1 | 26 | -3.3
20321 | A | 39 | 0.1 | FMLC | 18.8 | 25.9 | -3.4
20322 | A | 39 | 0.1 | FMLC | 18.9 | 25.7 | -3.5
20323 | A | 39 | 0.1 | FMLC | 19.4 | 25.6 | -3.6
20324 | A | 39 | 0.1 | FMLC | 19.7 | 25.5 | -3.6
20325 | A | 39 | 0.1 | FMLC | 20.3 | 25.3 | -3.7
20326 | A | 39 | 0.1 | FMLC | 20.8 | 25.2 | -3.8
20327 | A | 39 | 0.1 | FMLC | 21 | 25.1 | -3.9
20328 | A | 39 | 0.1 | FMLC | 21.5 | 25 | -3.9
20329 | A | 39 | 0.1 | FMLC | 21.6 | 24.8 | -4
20330 | A | 39 | 0.2 | FMLC | 22.2 | 24.7 | -4.1
20331 | A | 39 | 0.2 | FMLC | 22.5 | 24.6 | -4.1
20332 | A | 39 | 0.2 | FMLC | 23 | 24.4 | -4.2
20333 | A | 39 | 0.2 | FMLC | 23.6 | 24.3 | -4.3
20334 | A | 39 | 0.2 | FMLC | 23.7 | 24.2 | -4.4
20335 | A | 39 | 0.2 | FMLC | 24.4 | 24.1 | -4.4
20336 | A | 39 | 0.2 | FMLC | 24.6 | 23.9 | -4.5
20337 | A | 39 | 0.2 | FMLC | 25.3 | 23.8 | -4.6
20338 | A | 39 | 0.2 | FMLC | 25.9 | 23.6 | -4.7
20339 | A | 39 | 0.2 | FMLC | 25.9 | 23.5 | -4.7
20340 | A | 39 | 0.2 | FMLC | 26.5 | 23.4 | -4.8
20341 | A | 39 | 0.2 | FMLC | 26.9 | 23.2 | -4.9
20342 | A | 39 | 0.2 | FMLC | 27.5 | 23.1 | -4.9
20343 | A | 39 | 0.2 | FMLC | 27.7 | 23 | -5
20344 | A | 39 | 0.2 | FMLC | 28.3 | 22.8 | -5.1
20345 | A | 39 | 0.2 | FMLC | 28.9 | 22.7 | -5.2
20346 | A | 39 | 0.2 | FMLC | 29.5 | 22.6 | -5.2
20347 | A | 39 | 0.2 | FMLC | 29.7 | 22.5 | -5.3
20348 | A | 39 | 0.2 | FMLC | 30.4 | 22.3 | -5.4
20349 | A | 39 | 0.2 | FMLC | 31 | 22.1 | -5.5
20350 | A | 39 | 0.2 | FMLC | 31.2 | 22.1 | -5.5
20351 | A | 39 | 0.2 | FMLC | 31.9 | 21.9 | -5.6
20352 | A | 39 | 0.2 | FMLC | 32.5 | 21.8 | -5.7
20353 | A | 39 | 0.2 | FMLC | 32.7 | 21.7 | -5.8
20354 | A | 39 | 0.2 | FMLC | 33.3 | 21.5 | -5.8
20355 | A | 39 | 0.2 | FMLC | 33.9 | 21.4 | -5.9
20356 | A | 39 | 0.2 | FMLC | 34.5 | 21.2 | -6
20357 | A | 39 | 0.2 | FMLC | 34.7 | 21.1 | -6.1
20358 | A | 39 | 0.2 | FMLC | 35.4 | 21 | -6.1
20359 | A | 39 | 0.2 | FMLC | 36 | 20.8 | -6.2
20360 | A | 39 | 0.3 | FMLC | 36.7 | 20.7 | -6.3
20361 | A | 39 | 0.3 | FMLC | 37 | 20.6 | -6.4
20362 | A | 39 | 0.3 | FMLC | 37.5 | 20.5 | -6.4
20363 | A | 39 | 0.3 | FMLC | 38 | 20.3 | -6.5
20364 | A | 39 | 0.3 | FMLC | 38.9 | 20.2 | -6.6
20365 | A | 39 | 0.3 | FMLC | 39.1 | 20.1 | -6.6
20366 | A | 39 | 0.3 | FMLC | 39.7 | 19.9 | -6.7
20367 | A | 39 | 0.3 | FMLC | 40.1 | 19.8 | -6.8
20368 | A | 39 | 0.3 | FMLC | 40.7 | 19.6 | -6.9
20369 | A | 39 | 0.3 | FMLC | 41.4 | 19.5 | -7
20370 | A | 39 | 0.3 | FMLC | 42 | 19.4 | -7
20371 | A | 39 | 0.3 | FMLC | 42.7 | 19.2 | -7.1
20372 | A | 39 | 0.3 | FMLC | 43.3 | 19.1 | -7.2
20373 | A | 39 | 0.3 | FMLC | 44 | 19 | -7.3
20374 | A | 39 | 0.3 | FMLC | 44.1 | 18.8 | -7.3
20375 | A | 39 | 0.3 | FMLC | 44.8 | 18.7 | -7.4
20376 | A | 39 | 0.3 | FMLC | 45.5 | 18.5 | -7.5
20377 | A | 39 | 0.3 | FMLC | 45.8 | 18.4 | -7.6
20378 | A | 39 | 0.3 | FMLC | 46.5 | 18.3 | -7.6
20379 | A | 39 | 0.3 | FMLC | 47.2 | 18.1 | -7.7
20380 | A | 39 | 0.3 | FMLC | 47.9 | 18 | -7.8
20381 | A | 39 | 0.3 | FMLC | 48.7 | 17.9 | -7.9
20382 | A | 39 | 0.3 | FMLC | 49 | 17.7 | -7.9
20383 | A | 39 | 0.3 | FMLC | 49.5 | 17.6 | -8
20384 | A | 39 | 0.3 | FMLC | 50.3 | 17.5 | -8.1
20385 | A | 39 | 0.4 | FMLC | 51.2 | 17.4 | -8.1
20386 | A | 39 | 0.4 | FMLC | 51.5 | 17.2 | -8.2
20387 | A | 39 | 0.4 | FMLC | 52.2 | 17.1 | -8.3
20388 | A | 39 | 0.4 | FMLC | 52.9 | 16.9 | -8.4
20389 | A | 39 | 0.4 | FMLC | 53.5 | 16.8 | -8.5
20390 | A | 39 | 0.4 | FMLC | 54.1 | 16.7 | -8.5
20391 | A | 39 | 0.4 | FMLC | 54.7 | 16.6 | -8.6
20392 | A | 39 | 0.4 | FMLC | 55.8 | 16.4 | -8.7
20393 | A | 39 | 0.4 | FMLC | 56.2 | 16.3 | -8.8
20394 | A | 39 | 0.4 | FMLC | 56.9 | 16.1 | -8.8
20395 | A | 39 | 0.4 | FMLC | 57.4 | 16 | -8.9
20396 | A | 39 | 0.4 | FMLC | 58 | 15.9 | -9
20397 | A | 39 | 0.4 | FMLC | 58.9 | 15.7 | -9.1
20398 | A | 39 | 0.4 | FMLC | 59.5 | 15.6 | -9.1
20399 | A | 39 | 0.4 | FMLC | 60.6 | 15.4 | -9.2
20400 | A | 39 | 0.4 | FMLC | 61.2 | 15.3 | -9.3
20401 | A | 39 | 0.4 | FMLC | 61.7 | 15.2 | -9.4
20402 | A | 39 | 0.4 | FMLC | 62.7 | 15 | -9.4
20403 | A | 39 | 0.4 | FMLC | 63.3 | 14.9 | -9.5
20404 | A | 39 | 0.4 | FMLC | 63.7 | 14.8 | -9.6
20405 | A | 39 | 0.4 | FMLC | 64.9 | 14.6 | -9.7
20406 | A | 39 | 0.5 | FMLC | 65.4 | 14.5 | -9.7
20407 | A | 39 | 0.5 | FMLC | 65.9 | 14.3 | -9.8
20408 | A | 39 | 0.5 | FMLC | 67 | 14.3 | -9.9
20409 | A | 39 | 0.5 | FMLC | 67.5 | 14.1 | -10
20410 | A | 39 | 0.5 | FMLC | 68.5 | 14 | -10
20411 | A | 39 | 0.5 | FMLC | 69.5 | 13.8 | -10.1
20412 | A | 39 | 0.5 | FMLC | 70 | 13.7 | -10.2
20413 | A | 39 | 0.5 | FMLC | 71 | 13.6 | -10.3
20414 | A | 39 | 0.5 | FMLC | 71.6 | 13.4 | -10.3
20415 | A | 39 | 0.5 | FMLC | 72.5 | 13.2 | -10.4
20416 | A | 39 | 0.5 | FMLC | 73 | 13.2 | -10.5
20417 | A | 39 | 0.5 | FMLC | 74.1 | 13 | -10.6
20418 | A | 39 | 0.5 | FMLC | 74.7 | 12.9 | -10.6
20419 | A | 39 | 0.5 | FMLC | 75.6 | 12.7 | -10.7
20420 | A | 39 | 0.5 | FMLC | 76.2 | 12.7 | -10.8
20421 | A | 39 | 0.5 | FMLC | 77.2 | 12.5 | -10.9
20422 | A | 39 | 0.5 | FMLC | 77.8 | 12.3 | -10.9
20423 | A | 39 | 0.5 | FMLC | 78.8 | 12.2 | -11
20424 | A | 39 | 0.5 | FMLC | 79.8 | 12 | -11.1
20425 | A | 39 | 0.6 | FMLC | 80.4 | 11.9 | -11.2
20426 | A | 39 | 0.6 | FMLC | 81.6 | 11.8 | -11.2
20427 | A | 39 | 0.6 | FMLC | 82.1 | 11.6 | -11.3
20428 | A | 39 | 0.6 | FMLC | 83.1 | 11.5 | -11.4
20429 | A | 39 | 0.6 | FMLC | 83.6 | 11.4 | -11.5
20430 | A | 39 | 0.6 | FMLC | 84.7 | 11.3 | -11.5
20431 | A | 39 | 0.6 | FMLC | 85.8 | 11.1 | -11.6
20432 | A | 39 | 0.6 | FMLC | 86.4 | 10.9 | -11.7
20433 | A | 39 | 0.6 | FMLC | 87.5 | 10.9 | -11.8
20434 | A | 39 | 0.6 | FMLC | 88.2 | 10.7 | -11.8
20435 | A | 39 | 0.6 | FMLC | 89.4 | 10.5 | -11.9
20436 | A | 39 | 0.6 | FMLC | 90.2 | 10.4 | -12
20437 | A | 39 | 0.6 | FMLC | 90.9 | 10.3 | -12.1
20438 | A | 39 | 0.6 | FMLC | 91.8 | 10.2 | -12.1
20439 | A | 39 | 0.6 | FMLC | 93 | 10 | -12.2
20440 | A | 39 | 0.6 | FMLC | 93.8 | 9.8 | -12.3
20441 | A | 39 | 0.7 | FMLC | 94.9 | 9.8 | -12.4
20442 | A | 39 | 0.7 | FMLC | 96.2 | 9.6 | -12.4
20443 | A | 39 | 0.7 | FMLC | 97 | 9.5 | -12.5
20444 | A | 39 | 0.7 | FMLC | 97.8 | 9.3 | -12.6
20445 | A | 39 | 0.7 | FMLC | 99.2 | 9.2 | -12.7
20446 | A | 39 | 0.7 | FMLC | 100.1 | 9.1 | -12.7
20447 | A | 39 | 0.7 | FMLC | 101 | 8.9 | -12.8
20448 | A | 39 | 0.7 | FMLC | 101.8 | 8.7 | -12.9
20449 | A | 39 | 0.7 | FMLC | 102.7 | 8.6 | -13
20450 | A | 39 | 0.7 | FMLC | 103.5 | 8.6 | -13
20451 | A | 39 | 0.7 | FMLC | 104.7 | 8.4 | -13.1
20452 | A | 39 | 0.7 | FMLC | 105.6 | 8.2 | -13.2
20453 | A | 39 | 0.7 | FMLC | 106.4 | 8.2 | -13.2
20454 | A | 39 | 0.7 | FMLC | 107.9 | 8 | -13.3
20455 | A | 39 | 0.7 | FMLC | 108.7 | 7.8 | -13.4
21873 | B | 35 | 1.4 | LMLC - LTOA | 205.5 | -2.1 | -18.9
21874 | B | 35 | 1.4 | LMLC - LTOA | 206.8 | -2.2 | -19
21875 | B | 35 | 1.4 | LMLC - LTOA | 209.7 | -2.3 | -19
21876 | B | 35 | 1.5 | LMLC - LTOA | 210.8 | -2.4 | -19.1
21877 | B | 35 | 1.5 | LMLC - LTOA | 212.8 | -2.6 | -19.2
21878 | B | 35 | 1.5 | LMLC - LTOA | 213.9 | -2.7 | -19.3
21879 | B | 35 | 1.5 | LMLC - LTOA | 215.2 | -2.9 | -19.4
21880 | B | 35 | 1.5 | LMLC - LTOA | 217.3 | -3 | -19.5
21881 | B | 35 | 1.5 | LMLC - LTOA | 218.8 | -3.1 | -19.5
21882 | B | 35 | 1.5 | LMLC - LTOA | 220.2 | -3.2 | -19.6
21883 | B | 35 | 1.5 | LMLC - LTOA | 221.8 | -3.4 | -19.7
21884 | B | 35 | 1.5 | LMLC - LTOA | 223 | -3.6 | -19.8
21885 | B | 35 | 1.6 | LMLC - LTOA | 225.3 | -3.6 | -19.8
21886 | B | 35 | 1.6 | LMLC - LTOA | 227.3 | -3.8 | -19.9
21887 | B | 35 | 1.6 | LMLC - LTOA | 228.6 | -3.9 | -20
31688 | B | 25 | 0.1 | FMFC - PM | 11 | 32.2 | 0.1
31689 | B | 25 | 0.1 | FMFC - PM | 11.4 | 32.1 | 0.1
31690 | B | 25 | 0.1 | FMFC - PM | 12 | 32 | 0
31691 | B | 25 | 0.1 | FMFC - PM | 12.4 | 31.9 | -0.1
28010 | C | 39 | 0.3 | LMLC - STOA | 36.8 | 21.6 | -5.8
28011 | C | 39 | 0.3 | LMLC - STOA | 37.7 | 21.4 | -5.9
28012 | C | 39 | 0.3 | LMLC - STOA | 38.1 | 21.3 | -5.9
28013 | C | 39 | 0.3 | LMLC - STOA | 38.4 | 21.2 | -6
28014 | C | 39 | 0.3 | LMLC - STOA | 38.6 | 21 | -6.1
28015 | C | 39 | 0.3 | LMLC - STOA | 38.5 | 20.8 | -6.2
28016 | C | 39 | 0.3 | LMLC - STOA | 38.5 | 20.8 | -6.2
28017 | C | 39 | 0.3 | LMLC - STOA | 38.5 | 20.7 | -6.3
28018 | C | 39 | 0.3 | LMLC - STOA | 38.5 | 20.5 | -6.4
28019 | C | 39 | 0.3 | LMLC - STOA | 38.6 | 20.4 | -6.4
28020 | C | 39 | 0.3 | LMLC - STOA | 38.6 | 20.3 | -6.5
28021 | C | 39 | 0.3 | LMLC - STOA | 38.6 | 20.1 | -6.6
28022 | C | 39 | 0.3 | LMLC - STOA | 38.6 | 20 | -6.7
28023 | C | 39 | 0.3 | LMLC - STOA | 38.9 | 19.9 | -6.7
28024 | C | 39 | 0.3 | LMLC - STOA | 40.4 | 19.8 | -6.8
28025 | C | 39 | 0.3 | LMLC - STOA | 41.4 | 19.6 | -6.9
28026 | C | 39 | 0.3 | LMLC - STOA | 42 | 19.4 | -7
28027 | C | 39 | 0.3 | LMLC - STOA | 42.7 | 19.4 | -7
28028 | C | 39 | 0.3 | LMLC - STOA | 43.4 | 19.2 | -7.1
28029 | C | 39 | 0.3 | LMLC - STOA | 44.4 | 19 | -7.2
28030 | C | 39 | 0.3 | LMLC - STOA | 45.1 | 19 | -7.2
28031 | C | 39 | 0.3 | LMLC - STOA | 45.8 | 18.9 | -7.3
28032 | C | 39 | 0.3 | LMLC - STOA | 46.5 | 18.7 | -7.4
28033 | C | 39 | 0.3 | LMLC - STOA | 47.2 | 18.5 | -7.5
28034 | C | 39 | 0.3 | LMLC - STOA | 47.9 | 18.5 | -7.5
28035 | C | 39 | 0.3 | LMLC - STOA | 48.7 | 18.3 | -7.6
28036 | C | 39 | 0.3 | LMLC - STOA | 49 | 18.1 | -7.7
28037 | C | 39 | 0.3 | LMLC - STOA | 49.5 | 18 | -7.8
28038 | C | 39 | 0.4 | LMLC - STOA | 51 | 17.8 | -7.9
28039 | C | 39 | 0.4 | LMLC - STOA | 51.4 | 17.8 | -7.9
28040 | C | 39 | 0.4 | LMLC - STOA | 52 | 17.6 | -8
28041 | C | 39 | 0.4 | LMLC - STOA | 52.8 | 17.4 | -8.1
28042 | C | 39 | 0.4 | LMLC - STOA | 53.6 | 17.4 | -8.1
28043 | C | 39 | 0.4 | LMLC - STOA | 54.8 | 17.2 | -8.2
28044 | C | 39 | 0.4 | LMLC - STOA | 55.2 | 17.1 | -8.3
28045 | C | 39 | 0.4 | LMLC - STOA | 56 | 16.9 | -8.4
28046 | C | 39 | 0.4 | LMLC - STOA | 56.5 | 16.9 | -8.4
28047 | C | 39 | 0.4 | LMLC - STOA | 57.5 | 16.7 | -8.5
28048 | C | 39 | 0.4 | LMLC - STOA | 58.3 | 16.5 | -8.6
28049 | C | 39 | 0.4 | LMLC - STOA | 58.9 | 16.5 | -8.6
28050 | C | 39 | 0.4 | LMLC - STOA | 59.7 | 16.3 | -8.7
28051 | C | 39 | 0.4 | LMLC - STOA | 60.3 | 16.2 | -8.8
28052 | C | 39 | 0.4 | LMLC - STOA | 61.4 | 16 | -8.9
28053 | C | 39 | 0.4 | LMLC - STOA | 62.2 | 15.9 | -9
28054 | C | 39 | 0.4 | LMLC - STOA | 62.9 | 15.7 | -9
28055 | C | 39 | 0.4 | LMLC - STOA | 63.6 | 15.6 | -9.1
28056 | C | 39 | 0.4 | LMLC - STOA | 64.5 | 15.4 | -9.2
28057 | C | 39 | 0.5 | LMLC - STOA | 65.3 | 15.3 | -9.3
28058 | C | 39 | 0.5 | LMLC - STOA | 66.5 | 15.2 | -9.3
28059 | C | 39 | 0.5 | LMLC - STOA | 67.4 | 15.1 | -9.4
28060 | C | 39 | 0.5 | LMLC - STOA | 68.2 | 14.9 | -9.5
28061 | C | 39 | 0.5 | LMLC - STOA | 68.4 | 14.7 | -9.6
28062 | C | 39 | 0.5 | LMLC - STOA | 70 | 14.7 | -9.6
28063 | C | 39 | 0.5 | LMLC - STOA | 70.6 | 14.5 | -9.7
28064 | C | 39 | 0.5 | LMLC - STOA | 71.7 | 14.4 | -9.8
28065 | C | 39 | 0.5 | LMLC - STOA | 72.3 | 14.2 | -9.9
28066 | C | 39 | 0.5 | LMLC - STOA | 72.8 | 14.1 | -10
28067 | C | 39 | 0.5 | LMLC - STOA | 74.3 | 14 | -10
28068 | C | 39 | 0.5 | LMLC - STOA | 74.9 | 13.8 | -10.1
28069 | C | 39 | 0.5 | LMLC - STOA | 75.6 | 13.6 | -10.2
28070 | C | 39 | 0.5 | LMLC - STOA | 76.8 | 13.5 | -10.3
28071 | C | 39 | 0.5 | LMLC - STOA | 77.1 | 13.5 | -10.3
28072 | C | 39 | 0.5 | LMLC - STOA | 78.9 | 13.3 | -10.4
28073 | C | 39 | 0.5 | LMLC - STOA | 79.5 | 13.1 | -10.5
28074 | C | 39 | 0.6 | LMLC - STOA | 80.2 | 13 | -10.5
28075 | C | 39 | 0.6 | LMLC - STOA | 81.3 | 12.9 | -10.6
28076 | C | 39 | 0.6 | LMLC - STOA | 82.4 | 12.7 | -10.7
28077 | C | 39 | 0.6 | LMLC - STOA | 83.2 | 12.6 | -10.8
28826 | B | 1 | 1.7 | FMFC - PM | 250.4 | 6.8 | -14
28827 | B | 1 | 1.7 | FMFC - PM | 252.3 | 6.8 | -14
28828 | B | 1 | 1.7 | FMFC - PM | 253.5 | 6.4 | -14.3
28829 | B | 1 | 1.8 | FMFC - PM | 254.6 | 5.9 | -14.5
28830 | B | 1 | 1.8 | FMFC - PM | 256.3 | 5.7 | -14.6
28831 | B | 1 | 1.8 | FMFC - PM | 258.6 | 5.9 | -14.5
28832 | B | 1 | 1.8 | FMFC - PM | 261.3 | 6 | -14.5
28833 | B | 1 | 1.8 | FMFC - PM | 263 | 6 | -14.5
28834 | B | 1 | 1.8 | FMFC - PM | 264.2 | 5.5 | -14.7
28835 | B | 1 | 1.8 | FMFC - PM | 265.6 | 5.1 | -14.9
28836 | B | 1 | 1.8 | FMFC - PM | 267.5 | 5.1 | -14.9
28837 | B | 1 | 1.9 | FMFC - PM | 269.9 | 5.2 | -14.9
28838 | B | 1 | 1.9 | FMFC - PM | 272.4 | 5.3 | -14.8
28839 | B | 1 | 1.9 | FMFC - PM | 272.7 | 4.8 | -15.1
28840 | B | 1 | 1.9 | FMFC - PM | 274.1 | 4.4 | -15.3
28841 | B | 1 | 1.9 | FMFC - PM | 276.2 | 4.3 | -15.4
28842 | B | 1 | 1.9 | FMFC - PM | 278.6 | 4.4 | -15.3
28843 | B | 1 | 1.9 | FMFC - PM | 280.2 | 4.6 | -15.2
28844 | B | 1 | 1.9 | FMFC - PM | 281.6 | 4.4 | -15.3
28845 | B | 1 | 1.9 | FMFC - PM | 282.2 | 3.8 | -15.7
28846 | B | 1 | 2 | FMFC - PM | 284.3 | 3.5 | -15.9
28847 | B | 1 | 2 | FMFC - PM | 285.7 | 3.5 | -15.9
28848 | B | 1 | 2 | FMFC - PM | 288.3 | 3.6 | -15.8
28849 | B | 1 | 2 | FMFC - PM | 291 | 3.8 | -15.7
28850 | B | 1 | 2 | FMFC - PM | 293.3 | 3.7 | -15.8
28851 | B | 1 | 2 | FMFC - PM | 293.6 | 3.2 | -16
28852 | B | 1 | 2 | FMFC - PM | 295.5 | 2.9 | -16.2
28853 | B | 1 | 2 | FMFC - PM | 297.1 | 3 | -16.1
28854 | B | 1 | 2.1 | FMFC - PM | 299.1 | 3.1 | -16.1
28855 | B | 1 | 2.1 | FMFC - PM | 301.4 | 3 | -16.1
28856 | B | 1 | 2.1 | FMFC - PM | 301.3 | 2.4 | -16.5
28857 | B | 1 | 2.1 | FMFC - PM | 303.1 | 2 | -16.7
28858 | B | 1 | 2.1 | FMFC - PM | 305 | 1.9 | -16.7
28859 | B | 1 | 2.1 | FMFC - PM | 307.6 | 2.1 | -16.6
28860 | B | 1 | 2.1 | FMFC - PM | 309.3 | 2.3 | -16.5
28861 | B | 1 | 2.1 | FMFC - PM | 310.6 | 2.1 | -16.6
28862 | B | 1 | 2.2 | FMFC - PM | 312 | 1.6 | -16.9
28863 | B | 1 | 2.2 | FMFC - PM | 313.1 | 1.4 | -17
28864 | B | 1 | 2.2 | FMFC - PM | 316.1 | 1.4 | -17
28865 | B | 1 | 2.2 | FMFC - PM | 317.9 | 1.5 | -16.9
28866 | B | 1 | 2.2 | FMFC - PM | 320 | 1.5 | -16.9
28867 | B | 1 | 2.2 | FMFC - PM | 320.3 | 0.9 | -17.3
28868 | B | 1 | 2.2 | FMFC - PM | 321.1 | 0.5 | -17.5
28869 | B | 1 | 2.2 | FMFC - PM | 324.1 | 0.4 | -17.6
28870 | B | 1 | 2.2 | FMFC - PM | 325.7 | 0.5 | -17.5
28871 | B | 1 | 2.3 | FMFC - PM | 328.3 | 0.7 | -17.4
28872 | B | 1 | 2.3 | FMFC - PM | 330.4 | 0.7 | -17.4
28873 | B | 1 | 2.3 | FMFC - PM | 331 | 0.2 | -17.7
28874 | B | 1 | 2.3 | FMFC - PM | 332.4 | -0.1 | -17.8
28875 | B | 1 | 2.3 | FMFC - PM | 334.5 | -0.1 | -17.8
28876 | B | 1 | 2.3 | FMFC - PM | 336.5 | 0.1 | -17.8
28877 | B | 1 | 2.3 | FMFC - PM | 338.1 | 0.1 | -17.8
28878 | B | 1 | 2.3 | FMFC - PM | 338.1 | -0.5 | -18.1
28879 | B | 1 | 2.3 | FMFC - PM | 338.8 | -1 | -18.3
28880 | B | 1 | 2.4 | FMFC - PM | 340.9 | -1 | -18.3
28881 | B | 1 | 2.4 | FMFC - PM | 343.2 | -0.9 | -18.3
28882 | B | 1 | 2.4 | FMFC - PM | 346 | -0.7 | -18.2
28883 | B | 1 | 2.4 | FMFC - PM | 347.1 | -0.9 | -18.3
28884 | B | 1 | 2.4 | FMFC - PM | 347 | -1.5 | -18.6
28885 | B | 1 | 2.4 | FMFC - PM | 348.4 | -1.7 | -18.7
28886 | B | 1 | 2.4 | FMFC - PM | 350.5 | -1.7 | -18.7
28887 | B | 1 | 2.4 | FMFC - PM | 351.7 | -1.6 | -18.7
28888 | B | 1 | 2.4 | FMFC - PM | 353.9 | -1.5 | -18.6
28889 | B | 1 | 2.4 | FMFC - PM | 353.8 | -1.9 | -18.9
28890 | B | 1 | 2.4 | FMFC - PM | 354.5 | -2.2 | -19
28891 | B | 1 | 2.5 | FMFC - PM | 355.8 | -2.3 | -19.1
28892 | B | 1 | 2.5 | FMFC - PM | 357.6 | -2.2 | -19
28893 | B | 1 | 2.5 | FMFC - PM | 358.3 | -2.2 | -19
28894 | B | 1 | 2.5 | FMFC - PM | 358.5 | -2.7 | -19.3
28895 | B | 1 | 2.5 | FMFC - PM | 358.9 | -3.1 | -19.5
28896 | B | 1 | 2.5 | FMFC - PM | 360.3 | -3.1 | -19.5
28897 | B | 1 | 2.5 | FMFC - PM | 361.8 | -3 | -19.4
28898 | B | 1 | 2.5 | FMFC - PM | 363.1 | -2.8 | -19.4
28899 | B | 1 | 2.5 | FMFC - PM | 363.1 | -3.3 | -19.6
28900 | B | 1 | 2.5 | FMFC - PM | 363.1 | -3.7 | -19.9
28901 | B | 1 | 2.5 | FMFC - PM | 362.9 | -3.9 | -19.9
28902 | B | 1 | 2.5 | FMFC - PM | 362.7 | -3.7 | -19.9
28903 | B | 1 | 2.5 | FMFC - PM | 362.6 | -3.6 | -19.8
28904 | B | 1 | 2.5 | FMFC - PM | 362.7 | -3.8 | -19.9
28905 | B | 1 | 2.5 | FMFC - PM | 362.8 | -4.4 | -20.2
28906 | B | 1 | 2.5 | FMFC - PM | 362.7 | -4.6 | -20.3
28907 | B | 1 | 2.5 | FMFC - PM | 361.6 | -4.4 | -20.2
28908 | B | 1 | 2.6 | FMFC - PM | 374.5 | -4.3 | -20.2
28909 | B | 1 | 2.6 | FMFC - PM | 374.2 | -4.4 | -20.2
28910 | B | 1 | 2.6 | FMFC - PM | 373.8 | -5 | -20.6
28911 | B | 1 | 2.6 | FMFC - PM | 372.6 | -5.4 | -20.8
28912 | C | 1 | 0 | FMFC - PM | -0.1 | 35.1 | 1.7
28913 | C | 1 | 0 | FMFC - PM | 1 | 35 | 1.7
28914 | C | 1 | 0 | FMFC - PM | 1 | 34.9 | 1.6
28915 | C | 1 | 0 | FMFC - PM | 1 | 34.9 | 1.6
28916 | C | 1 | 0 | FMFC - PM | 1 | 34.8 | 1.6
28917 | C | 1 | 0 | FMFC - PM | 1.1 | 34.7 | 1.5
28918 | C | 1 | 0 | FMFC - PM | 1.1 | 34.6 | 1.5
28919 | C | 1 | 0 | FMFC - PM | 1.1 | 34.5 | 1.4
28920 | C | 1 | 0 | FMFC - PM | 1.2 | 34.4 | 1.3
28921 | C | 1 | 0 | FMFC - PM | 1.8 | 34.3 | 1.3
28922 | C | 1 | 0 | FMFC - PM | 2.2 | 34.2 | 1.2
28923 | C | 1 | 0 | FMFC - PM | 2.8 | 34 | 1.1
28924 | C | 1 | 0 | FMFC - PM | 4 | 34 | 1.1
28925 | C | 1 | 0 | FMFC - PM | 5.3 | 33.8 | 1
33641 | D | 35 | 0.2 | FMFC - PM | 34.6 | 24.7 | -4.1
33642 | D | 35 | 0.2 | FMFC - PM | 35 | 24.5 | -4.2
21891 | B | 35 | 1.6 | LMLC - LTOA | 235.8 | -4.5 | -20.3
28929 | C | 1 | 0.1 | FMFC - PM | 8.9 | 33.4 | 0.8
28930 | C | 1 | 0.1 | FMFC - PM | 10.5 | 33.3 | 0.7
28931 | C | 1 | 0.1 | FMFC - PM | 12.7 | 33.2 | 0.7
28932 | C | 1 | 0.1 | FMFC - PM | 15 | 33.1 | 0.6
28933 | C | 1 | 0.1 | FMFC - PM | 17.2 | 32.9 | 0.5
28934 | C | 1 | 0.1 | FMFC - PM | 17.7 | 32.8 | 0.4
28935 | C | 1 | 0.1 | FMFC - PM | 18 | 32.7 | 0.4
28936 | C | 1 | 0.1 | FMFC - PM | 18.8 | 32.5 | 0.3
28937 | C | 1 | 0.1 | FMFC - PM | 19.3 | 32.5 | 0.3
28938 | C | 1 | 0.1 | FMFC - PM | 20.4 | 32.4 | 0.2
28939 | C | 1 | 0.1 | FMFC - PM | 21 | 32.2 | 0.1
28940 | C | 1 | 0.1 | FMFC - PM | 21.7 | 32 | 0
28941 | C | 1 | 0.2 | FMFC - PM | 23 | 32 | 0
28942 | C | 1 | 0.2 | FMFC - PM | 23.6 | 31.8 | -0.1
28943 | C | 1 | 0.2 | FMFC - PM | 24.5 | 31.7 | -0.2
28944 | C | 1 | 0.2 | FMFC - PM | 25.1 | 31.6 | -0.2
28945 | C | 1 | 0.2 | FMFC - PM | 25.7 | 31.5 | -0.3
28946 | C | 1 | 0.2 | FMFC - PM | 26.5 | 31.3 | -0.4
28947 | C | 1 | 0.2 | FMFC - PM | 27.5 | 31.3 | -0.4
28948 | C | 1 | 0.2 | FMFC - PM | 28.2 | 31.1 | -0.5
28949 | C | 1 | 0.2 | FMFC - PM | 29.1 | 31 | -0.6
28950 | C | 1 | 0.2 | FMFC - PM | 30 | 30.9 | -0.6
28951 | C | 1 | 0.2 | FMFC - PM | 31.1 | 30.7 | -0.7
28952 | C | 1 | 0.2 | FMFC - PM | 31.8 | 30.6 | -0.8
28953 | C | 1 | 0.2 | FMFC - PM | 32.5 | 30.5 | -0.9
28954 | C | 1 | 0.2 | FMFC - PM | 33.8 | 30.4 | -0.9
28955 | C | 1 | 0.2 | FMFC - PM | 34.2 | 30.2 | -1
28956 | C | 1 | 0.2 | FMFC - PM | 35.6 | 30.1 | -1.1
28957 | C | 1 | 0.2 | FMFC - PM | 36.1 | 30 | -1.1
28958 | C | 1 | 0.3 | FMFC - PM | 37 | 29.8 | -1.2
28959 | C | 1 | 0.3 | FMFC - PM | 38 | 29.8 | -1.3
28960 | C | 1 | 0.3 | FMFC - PM | 39.1 | 29.6 | -1.3
28961 | C | 1 | 0.3 | FMFC - PM | 39.6 | 29.5 | -1.4
28962 | C | 1 | 0.3 | FMFC - PM | 40.6 | 29.3 | -1.5
28963 | C | 1 | 0.3 | FMFC - PM | 41.7 | 29.2 | -1.6
28964 | C | 1 | 0.3 | FMFC - PM | 42.3 | 29.1 | -1.6
28965 | C | 1 | 0.3 | FMFC - PM | 43.2 | 28.9 | -1.7
28966 | C | 1 | 0.3 | FMFC - PM | 44.5 | 28.9 | -1.8
28967 | C | 1 | 0.3 | FMFC - PM | 45.1 | 28.7 | -1.8
28968 | C | 1 | 0.3 | FMFC - PM | 45.4 | 28.7 | -1.9
28969 | C | 1 | 0.3 | FMFC - PM | 46 | 28.7 | -1.9
28970 | C | 1 | 0.3 | FMFC - PM | 45.9 | 28.6 | -1.9
28971 | C | 1 | 0.3 | FMFC - PM | 49.4 | 28.2 | -2.1
28972 | C | 1 | 0.3 | FMFC - PM | 50.1 | 28 | -2.2
28973 | C | 1 | 0.4 | FMFC - PM | 50.8 | 28 | -2.3
28974 | C | 1 | 0.4 | FMFC - PM | 51.8 | 27.8 | -2.3
28975 | C | 1 | 0.4 | FMFC - PM | 53.2 | 27.7 | -2.4
28976 | C | 1 | 0.4 | FMFC - PM | 53.9 | 27.5 | -2.5
28977 | C | 1 | 0.4 | FMFC - PM | 54.7 | 27.4 | -2.6
29581 | A | 11 | 0.6 | FMFC - PM | 82.9 | 25.8 | -3.4
29582 | A | 11 | 0.6 | FMFC - PM | 84.1 | 25.7 | -3.5
29583 | A | 11 | 0.6 | FMFC - PM | 85.7 | 25.5 | -3.6
29584 | A | 11 | 0.6 | FMFC - PM | 86.9 | 25.4 | -3.7
29585 | A | 11 | 0.6 | FMFC - PM | 87.9 | 25.3 | -3.8
29586 | A | 11 | 0.6 | FMFC - PM | 89.5 | 25.1 | -3.8
29587 | A | 11 | 0.6 | FMFC - PM | 90.8 | 25 | -3.9
29588 | A | 11 | 0.6 | FMFC - PM | 91.7 | 24.9 | -4
29589 | A | 11 | 0.6 | FMFC - PM | 92.9 | 24.8 | -4
29590 | A | 11 | 0.7 | FMFC - PM | 94.7 | 24.6 | -4.1
29591 | A | 11 | 0.7 | FMFC - PM | 95.7 | 24.4 | -4.2
29592 | A | 11 | 0.7 | FMFC - PM | 97 | 24.4 | -4.3
29593 | A | 11 | 0.7 | FMFC - PM | 98.4 | 24.2 | -4.3
29594 | A | 11 | 0.7 | FMFC - PM | 99.6 | 24.1 | -4.4
29595 | A | 11 | 0.7 | FMFC - PM | 100.9 | 24 | -4.5
29596 | A | 11 | 0.7 | FMFC - PM | 102.7 | 23.8 | -4.6
29597 | A | 11 | 0.7 | FMFC - PM | 103.8 | 23.7 | -4.6
29598 | A | 11 | 0.7 | FMFC - PM | 105.2 | 23.5 | -4.7
29599 | A | 11 | 0.7 | FMFC - PM | 106.4 | 23.5 | -4.8
29600 | A | 11 | 0.7 | FMFC - PM | 107.8 | 23.3 | -4.9
29601 | A | 11 | 0.8 | FMFC - PM | 109.5 | 23.1 | -5
29602 | A | 11 | 0.8 | FMFC - PM | 110.8 | 23 | -5
29603 | A | 11 | 0.8 | FMFC - PM | 112.1 | 22.9 | -5.1
29604 | A | 11 | 0.8 | FMFC - PM | 113.5 | 22.7 | -5.2
29605 | A | 11 | 0.8 | FMFC - PM | 115.5 | 22.6 | -5.2
29606 | A | 11 | 0.8 | FMFC - PM | 116.5 | 22.5 | -5.3
29607 | A | 11 | 0.8 | FMFC - PM | 118 | 22.3 | -5.4
29608 | A | 11 | 0.8 | FMFC - PM | 119.8 | 22.2 | -5.5
29609 | A | 11 | 0.8 | FMFC - PM | 121 | 22.1 | -5.5
29610 | A | 11 | 0.8 | FMFC - PM | 122.3 | 21.9 | -5.6
29611 | A | 11 | 0.9 | FMFC - PM | 123.7 | 21.8 | -5.7
29612 | A | 11 | 0.9 | FMFC - PM | 124.9 | 21.7 | -5.8
29613 | A | 11 | 0.9 | FMFC - PM | 126.7 | 21.6 | -5.8
29614 | A | 11 | 0.9 | FMFC - PM | 128.1 | 21.4 | -5.9
29615 | A | 11 | 0.9 | FMFC - PM | 130 | 21.3 | -6
29616 | A | 11 | 0.9 | FMFC - PM | 131.3 | 21.1 | -6.1
29617 | A | 11 | 0.9 | FMFC - PM | 132.6 | 21 | -6.1
29618 | A | 11 | 0.9 | FMFC - PM | 133.9 | 20.8 | -6.2
29619 | A | 11 | 0.9 | FMFC - PM | 135.9 | 20.8 | -6.3
29620 | A | 11 | 0.9 | FMFC - PM | 137.1 | 20.6 | -6.4
29621 | A | 11 | 1 | FMFC - PM | 138.9 | 20.5 | -6.4
29622 | A | 11 | 1 | FMFC - PM | 140.4 | 20.3 | -6.5
29623 | A | 11 | 1 | FMFC - PM | 142.2 | 20.2 | -6.6
29624 | A | 11 | 1 | FMFC - PM | 143.4 | 20 | -6.7
29625 | A | 11 | 1 | FMFC - PM | 145.3 | 19.9 | -6.7
29626 | A | 11 | 1 | FMFC - PM | 147.3 | 19.8 | -6.8
29627 | A | 11 | 1 | FMFC - PM | 148.4 | 19.7 | -6.9
29628 | A | 11 | 1 | FMFC - PM | 149.8 | 19.5 | -7
29629 | A | 11 | 1 | FMFC - PM | 151.7 | 19.4 | -7
29630 | A | 11 | 1.1 | FMFC - PM | 152.9 | 19.2 | -7.1
29631 | A | 11 | 1.1 | FMFC - PM | 154.3 | 19.1 | -7.2
29632 | A | 11 | 1.1 | FMFC - PM | 156.2 | 19 | -7.3
29633 | A | 11 | 1.1 | FMFC - PM | 158 | 18.9 | -7.3
29634 | A | 11 | 1.1 | FMFC - PM | 159.8 | 18.7 | -7.4
29635 | A | 11 | 1.1 | FMFC - PM | 161.2 | 18.6 | -7.5
29636 | A | 11 | 1.1 | FMFC - PM | 163.2 | 18.4 | -7.6
29637 | A | 11 | 1.1 | FMFC - PM | 164.3 | 18.3 | -7.6
29638 | A | 11 | 1.1 | FMFC - PM | 166.2 | 18.1 | -7.7
29639 | A | 11 | 1.2 | FMFC - PM | 167.8 | 18.1 | -7.8
29640 | A | 11 | 1.2 | FMFC - PM | 169.4 | 17.9 | -7.9
29641 | A | 11 | 1.2 | FMFC - PM | 171.2 | 17.8 | -7.9
29642 | A | 11 | 1.2 | FMFC - PM | 173.1 | 17.6 | -8
29643 | A | 11 | 1.2 | FMFC - PM | 174.4 | 17.5 | -8.1
29644 | A | 11 | 1.2 | FMFC - PM | 176.4 | 17.3 | -8.2
29645 | A | 11 | 1.2 | FMFC - PM | 178.3 | 17.2 | -8.2
29646 | A | 11 | 1.2 | FMFC - PM | 180.2 | 17.1 | -8.3
29647 | A | 11 | 1.3 | FMFC - PM | 182.1 | 17 | -8.4
29648 | A | 11 | 1.3 | FMFC - PM | 183.3 | 16.8 | -8.5
29649 | A | 11 | 1.3 | FMFC - PM | 185.3 | 16.7 | -8.5
29650 | A | 11 | 1.3 | FMFC - PM | 187.1 | 16.5 | -8.6
29651 | A | 11 | 1.3 | FMFC - PM | 189 | 16.4 | -8.7
29652 | A | 11 | 1.3 | FMFC - PM | 190.7 | 16.3 | -8.8
29653 | A | 11 | 1.3 | FMFC - PM | 192.7 | 16.1 | -8.9
29654 | A | 11 | 1.3 | FMFC - PM | 194.5 | 16 | -8.9
29655 | A | 11 | 1.4 | FMFC - PM | 195.8 | 15.9 | -9
29656 | A | 11 | 1.4 | FMFC - PM | 197.8 | 15.7 | -9.1
29657 | A | 11 | 1.4 | FMFC - PM | 199.6 | 15.6 | -9.1
29658 | A | 11 | 1.4 | FMFC - PM | 201.5 | 15.4 | -9.2
29659 | A | 11 | 1.4 | FMFC - PM | 203.5 | 15.4 | -9.3
29660 | A | 11 | 1.4 | FMFC - PM | 205.4 | 15.2 | -9.4
29661 | A | 11 | 1.4 | FMFC - PM | 207.3 | 15 | -9.5
29662 | A | 11 | 1.4 | FMFC - PM | 209.2 | 14.9 | -9.5
29663 | A | 11 | 1.5 | FMFC - PM | 211 | 14.8 | -9.6
29664 | A | 11 | 1.5 | FMFC - PM | 213 | 14.6 | -9.7
29665 | A | 11 | 1.5 | FMFC - PM | 214.9 | 14.5 | -9.7
29666 | A | 11 | 1.5 | FMFC - PM | 216.4 | 14.4 | -9.8
29667 | A | 11 | 1.5 | FMFC - PM | 218.4 | 14.3 | -9.9
29668 | A | 11 | 1.5 | FMFC - PM | 220.3 | 14.1 | -10
29669 | A | 11 | 1.5 | FMFC - PM | 222.1 | 14 | -10
29670 | A | 11 | 1.5 | FMFC - PM | 224 | 13.9 | -10.1
29671 | A | 11 | 1.6 | FMFC - PM | 225.9 | 13.7 | -10.2
29672 | A | 11 | 1.6 | FMFC - PM | 227.9 | 13.6 | -10.3
29673 | A | 11 | 1.6 | FMFC - PM | 229.9 | 13.4 | -10.3
29674 | A | 11 | 1.6 | FMFC - PM | 231.8 | 13.3 | -10.4
29675 | A | 11 | 1.6 | FMFC - PM | 234.4 | 13.2 | -10.5
29676 | A | 11 | 1.6 | FMFC - PM | 235.6 | 13 | -10.6
29677 | A | 11 | 1.6 | FMFC - PM | 238.2 | 12.9 | -10.6
29678 | A | 11 | 1.7 | FMFC - PM | 240.1 | 12.7 | -10.7
29679 | A | 11 | 1.7 | FMFC - PM | 242 | 12.7 | -10.8
29680 | A | 11 | 1.7 | FMFC - PM | 244 | 12.5 | -10.9
29681 | A | 11 | 1.7 | FMFC - PM | 245.8 | 12.3 | -10.9
29682 | A | 11 | 1.7 | FMFC - PM | 247.7 | 12.2 | -11
29683 | A | 11 | 1.7 | FMFC - PM | 250.3 | 12.1 | -11.1
29684 | A | 11 | 1.7 | FMFC - PM | 252.2 | 11.9 | -11.2
29685 | A | 11 | 1.8 | FMFC - PM | 254.1 | 11.8 | -11.2
29686 | A | 11 | 1.8 | FMFC - PM | 256.1 | 11.7 | -11.3
29687 | A | 11 | 1.8 | FMFC - PM | 258 | 11.6 | -11.4
29688 | A | 11 | 1.8 | FMFC - PM | 260.7 | 11.4 | -11.5
29689 | A | 11 | 1.8 | FMFC - PM | 262.5 | 11.3 | -11.5
29690 | A | 11 | 1.8 | FMFC - PM | 264.4 | 11.1 | -11.6
29691 | A | 11 | 1.8 | FMFC - PM | 266.3 | 11 | -11.7
29692 | A | 11 | 1.8 | FMFC - PM | 268.3 | 10.9 | -11.7
29693 | A | 11 | 1.9 | FMFC - PM | 271 | 10.7 | -11.8
29694 | A | 11 | 1.9 | FMFC - PM | 272.8 | 10.5 | -11.9
29695 | A | 11 | 1.9 | FMFC - PM | 274.8 | 10.5 | -12
29696 | A | 11 | 1.9 | FMFC - PM | 277.3 | 10.4 | -12
29697 | A | 11 | 1.9 | FMFC - PM | 279.3 | 10.2 | -12.1
29698 | A | 11 | 1.9 | FMFC - PM | 281.2 | 10 | -12.2
29699 | A | 11 | 2 | FMFC - PM | 283.2 | 10 | -12.3
29700 | A | 11 | 2 | FMFC - PM | 285.7 | 9.8 | -12.4
29701 | A | 11 | 2 | FMFC - PM | 288.3 | 9.6 | -12.4
29702 | A | 11 | 2 | FMFC - PM | 290.1 | 9.5 | -12.5
29703 | A | 11 | 2 | FMFC - PM | 292 | 9.4 | -12.6
29107 | C | 1 | 1.7 | FMFC - PM | 240.7 | 9.9 | -12.3
29108 | C | 1 | 1.7 | FMFC - PM | 242.8 | 9.8 | -12.4
23214 | C | 36 | 0.3 | LMLC - LTOA | 48 | 18.7 | -7.4
22197 | C | 35 | 0.9 | LMLC - LTOA | 126.5 | 5.9 | -14.5
22198 | C | 35 | 0.9 | LMLC - LTOA | 127.3 | 5.8 | -14.6
22199 | C | 35 | 0.9 | LMLC - LTOA | 128.1 | 5.5 | -14.7
22200 | C | 35 | 0.9 | LMLC - LTOA | 129 | 5.4 | -14.8
22201 | C | 35 | 0.9 | LMLC - LTOA | 130.2 | 5.4 | -14.8
22202 | C | 35 | 0.9 | LMLC - LTOA | 132 | 5.2 | -14.9
22203 | C | 35 | 0.9 | LMLC - LTOA | 132.7 | 5 | -15
22204 | C | 35 | 0.9 | LMLC - LTOA | 133.5 | 4.8 | -15.1
22205 | C | 35 | 0.9 | LMLC - LTOA | 134.8 | 4.7 | -15.2
22206 | C | 35 | 0.9 | LMLC - LTOA | 136.2 | 4.6 | -15.2
22207 | C | 35 | 0.9 | LMLC - LTOA | 137.6 | 4.5 | -15.3
22208 | C | 35 | 1 | LMLC - LTOA | 138.6 | 4.3 | -15.4
22209 | C | 35 | 1 | LMLC - LTOA | 139.4 | 4.2 | -15.4
22210 | C | 35 | 1 | LMLC - LTOA | 140.2 | 4.1 | -15.5
22211 | C | 35 | 1 | LMLC - LTOA | 141.4 | 4 | -15.6
22212 | C | 35 | 1 | LMLC - LTOA | 143 | 3.9 | -15.6
22213 | C | 35 | 1 | LMLC - LTOA | 143.8 | 3.7 | -15.7
22214 | C | 35 | 1 | LMLC - LTOA | 144.7 | 3.6 | -15.8
22215 | C | 35 | 1 | LMLC - LTOA | 145.9 | 3.4 | -15.9
22216 | C | 35 | 1 | LMLC - LTOA | 147.3 | 3.3 | -16
22217 | C | 35 | 1 | LMLC - LTOA | 148.8 | 3.2 | -16
22218 | C | 35 | 1 | LMLC - LTOA | 149.6 | 3 | -16.1
22219 | C | 35 | 1 | LMLC - LTOA | 150.9 | 2.8 | -16.2
22220 | C | 35 | 1.1 | LMLC - LTOA | 152.6 | 2.7 | -16.3
22221 | C | 35 | 1.1 | LMLC - LTOA | 153.4 | 2.5 | -16.4
22222 | C | 35 | 1.1 | LMLC - LTOA | 154.6 | 2.5 | -16.4
22223 | C | 35 | 1.1 | LMLC - LTOA | 156.3 | 2.3 | -16.5
22224 | C | 35 | 1.1 | LMLC - LTOA | 157.1 | 2.1 | -16.6
22225 | C | 35 | 1.1 | LMLC - LTOA | 158.4 | 2 | -16.7
22226 | C | 35 | 1.1 | LMLC - LTOA | 159.9 | 1.9 | -16.7
22227 | C | 35 | 1.1 | LMLC - LTOA | 161.2 | 1.8 | -16.8
22228 | C | 35 | 1.1 | LMLC - LTOA | 162.1 | 1.6 | -16.9
22229 | C | 35 | 1.1 | LMLC - LTOA | 163.7 | 1.4 | -17
22230 | C | 35 | 1.1 | LMLC - LTOA | 164.6 | 1.3 | -17.1
22231 | C | 35 | 1.1 | LMLC - LTOA | 166.2 | 1.2 | -17.1
22232 | C | 35 | 1.2 | LMLC - LTOA | 167.3 | 1.1 | -17.2
22233 | C | 35 | 1.2 | LMLC - LTOA | 168.9 | 1 | -17.2
22234 | C | 35 | 1.2 | LMLC - LTOA | 169.8 | 0.9 | -17.3
22235 | C | 35 | 1.2 | LMLC - LTOA | 171.8 | 0.7 | -17.4
22236 | C | 35 | 1.2 | LMLC - LTOA | 172.4 | 0.5 | -17.5
22237 | C | 35 | 1.2 | LMLC - LTOA | 174.4 | 0.4 | -17.5
22238 | C | 35 | 1.2 | LMLC - LTOA | 175.2 | 0.3 | -17.6
22239 | C | 35 | 1.2 | LMLC - LTOA | 176.8 | 0.1 | -17.7
22240 | C | 35 | 1.2 | LMLC - LTOA | 177.8 | -0.1 | -17.8
22241 | C | 35 | 1.2 | LMLC - LTOA | 179.9 | -0.2 | -17.9
22242 | C | 35 | 1.2 | LMLC - LTOA | 180.6 | -0.2 | -17.9
22243 | C | 35 | 1.3 | LMLC - LTOA | 182.6 | -0.4 | -18
22244 | C | 35 | 1.3 | LMLC - LTOA | 183.3 | -0.6 | -18.1
22245 | C | 35 | 1.3 | LMLC - LTOA | 184.6 | -0.8 | -18.2
22246 | C | 35 | 1.3 | LMLC - LTOA | 185.9 | -0.8 | -18.2
22247 | C | 35 | 1.3 | LMLC - LTOA | 187.4 | -0.9 | -18.3
22248 | C | 35 | 1.3 | LMLC - LTOA | 189.4 | -1.1 | -18.4
22249 | C | 35 | 1.3 | LMLC - LTOA | 190.2 | -1.3 | -18.5
22250 | C | 35 | 1.3 | LMLC - LTOA | 191.6 | -1.4 | -18.6
22251 | C | 35 | 1.3 | LMLC - LTOA | 193.1 | -1.5 | -18.6
22252 | C | 35 | 1.3 | LMLC - LTOA | 195 | -1.6 | -18.7
22253 | C | 35 | 1.3 | LMLC - LTOA | 195.7 | -1.8 | -18.8
22254 | C | 35 | 1.4 | LMLC - LTOA | 197.6 | -1.9 | -18.8
22255 | C | 35 | 1.4 | LMLC - LTOA | 198.9 | -2 | -18.9
22256 | C | 35 | 1.4 | LMLC - LTOA | 200.3 | -2.1 | -19
22257 | C | 35 | 1.4 | LMLC - LTOA | 201.9 | -2.3 | -19.1
22258 | C | 35 | 1.4 | LMLC - LTOA | 202.8 | -2.4 | -19.1
22259 | C | 35 | 1.4 | LMLC - LTOA | 204 | -2.6 | -19.2
22260 | C | 35 | 1.4 | LMLC - LTOA | 205.8 | -2.7 | -19.3
22261 | C | 35 | 1.4 | LMLC - LTOA | 206.9 | -2.9 | -19.4
22262 | C | 35 | 1.4 | LMLC - LTOA | 208.5 | -3 | -19.5
22263 | C | 35 | 1.4 | LMLC - LTOA | 209.4 | -3.2 | -19.5
22264 | C | 35 | 1.5 | LMLC - LTOA | 211.4 | -3.3 | -19.6
22265 | C | 35 | 1.5 | LMLC - LTOA | 212.9 | -3.4 | -19.7
22266 | C | 35 | 1.5 | LMLC - LTOA | 214.2 | -3.6 | -19.8
22267 | C | 35 | 1.5 | LMLC - LTOA | 215.8 | -3.7 | -19.8
22268 | C | 35 | 1.5 | LMLC - LTOA | 218 | -3.8 | -19.9
22269 | C | 35 | 1.5 | LMLC - LTOA | 218.6 | -3.9 | -20
22270 | C | 35 | 1.5 | LMLC - LTOA | 219.9 | -4 | -20
22271 | C | 35 | 1.5 | LMLC - LTOA | 221.5 | -4.2 | -20.1
22272 | C | 35 | 1.5 | LMLC - LTOA | 223.4 | -4.4 | -20.2
22273 | C | 35 | 1.5 | LMLC - LTOA | 224.6 | -4.5 | -20.3
22274 | C | 35 | 1.6 | LMLC - LTOA | 226.2 | -4.5 | -20.3
22275 | C | 35 | 1.6 | LMLC - LTOA | 227.7 | -4.7 | -20.4
22276 | C | 35 | 1.6 | LMLC - LTOA | 229.2 | -4.9 | -20.5
22277 | C | 35 | 1.6 | LMLC - LTOA | 230.8 | -5 | -20.6
22278 | C | 35 | 1.6 | LMLC - LTOA | 232.7 | -5.1 | -20.6
22279 | C | 35 | 1.6 | LMLC - LTOA | 234 | -5.3 | -20.7
22280 | C | 35 | 1.6 | LMLC - LTOA | 235.4 | -5.4 | -20.8
22281 | C | 35 | 1.6 | LMLC - LTOA | 236.7 | -5.6 | -20.9
22282 | C | 35 | 1.6 | LMLC - LTOA | 238.6 | -5.6 | -20.9
22283 | C | 35 | 1.7 | LMLC - LTOA | 240.1 | -5.8 | -21
22284 | C | 35 | 1.7 | LMLC - LTOA | 241.7 | -6 | -21.1
22285 | C | 35 | 1.7 | LMLC - LTOA | 242.9 | -6.2 | -21.2
22286 | C | 35 | 1.7 | LMLC - LTOA | 244.5 | -6.2 | -21.2
22287 | C | 35 | 1.7 | LMLC - LTOA | 246.3 | -6.3 | -21.3
22288 | C | 35 | 1.7 | LMLC - LTOA | 247.7 | -6.5 | -21.4
22289 | C | 35 | 1.7 | LMLC - LTOA | 249.1 | -6.7 | -21.5
22290 | C | 35 | 1.7 | LMLC - LTOA | 250.7 | -6.8 | -21.6
22291 | C | 35 | 1.7 | LMLC - LTOA | 252 | -6.9 | -21.6
22292 | C | 35 | 1.7 | LMLC - LTOA | 253.1 | -7 | -21.7
22293 | C | 35 | 1.8 | LMLC - LTOA | 254.8 | -7.1 | -21.7
22294 | C | 35 | 1.8 | LMLC - LTOA | 255.7 | -7.4 | -21.9
22295 | C | 35 | 1.8 | LMLC - LTOA | 256.7 | -7.5 | -22
22296 | C | 35 | 1.8 | LMLC - LTOA | 258.8 | -7.6 | -22
22297 | C | 35 | 1.8 | LMLC - LTOA | 260.1 | -7.7 | -22
22298 | C | 35 | 1.8 | LMLC - LTOA | 261.6 | -7.9 | -22.2
22299 | C | 35 | 1.8 | LMLC - LTOA | 263.2 | -8 | -22.2
22300 | C | 35 | 1.8 | LMLC - LTOA | 264.5 | -8.1 | -22.3
22301 | C | 35 | 1.8 | LMLC - LTOA | 266.6 | -8.3 | -22.4
22302 | C | 35 | 1.8 | LMLC - LTOA | 267.5 | -8.4 | -22.4
22303 | C | 35 | 1.9 | LMLC - LTOA | 269.3 | -8.5 | -22.5
23458 | C | 36 | 2.5 | LMLC - LTOA | 355.7 | -14.6 | -25.9
23459 | C | 36 | 2.5 | LMLC - LTOA | 356.9 | -14.7 | -26
23460 | C | 36 | 2.5 | LMLC - LTOA | 358.1 | -14.9 | -26
23461 | C | 36 | 2.5 | LMLC - LTOA | 358.8 | -15 | -26.1
23462 | C | 36 | 2.5 | LMLC - LTOA | 359.3 | -15.2 | -26.2
23463 | C | 36 | 2.5 | LMLC - LTOA | 359.9 | -15.3 | -26.3
23464 | C | 36 | 2.5 | LMLC - LTOA | 360.5 | -15.4 | -26.3
23465 | C | 36 | 2.5 | LMLC - LTOA | 360.4 | -15.6 | -26.4
23466 | A | 39 | 0 | LMLC - LTOA | 0.2 | 36 | 2.2
23467 | A | 39 | 0 | LMLC - LTOA | 1 | 35.9 | 2.2
23468 | A | 39 | 0 | LMLC - LTOA | 1 | 35.7 | 2
23469 | A | 39 | 0 | LMLC - LTOA | 1 | 35.5 | 1.9
23470 | A | 39 | 0 | LMLC - LTOA | 1.1 | 35.4 | 1.9
23471 | A | 39 | 0 | LMLC - LTOA | 1.1 | 35.4 | 1.9
23472 | A | 39 | 0 | LMLC - LTOA | 1.1 | 35.2 | 1.8
23473 | A | 39 | 0 | LMLC - LTOA | 1.1 | 35.2 | 1.8
23474 | A | 39 | 0 | LMLC - LTOA | 1.1 | 35.1 | 1.7
23475 | A | 39 | 0 | LMLC - LTOA | 1.1 | 35 | 1.7
23476 | A | 39 | 0 | LMLC - LTOA | 1.2 | 35 | 1.7
23477 | A | 39 | 0 | LMLC - LTOA | 1.2 | 34.8 | 1.6
23478 | A | 39 | 0 | LMLC - LTOA | 1.1 | 34.7 | 1.5
23479 | A | 39 | 0 | LMLC - LTOA | 1.6 | 34.6 | 1.5
23480 | A | 39 | 0 | LMLC - LTOA | 2.4 | 34.5 | 1.4
23481 | A | 39 | 0 | LMLC - LTOA | 2.7 | 34.5 | 1.4
23482 | A | 39 | 0 | LMLC - LTOA | 3 | 34.3 | 1.3
23483 | A | 39 | 0 | LMLC - LTOA | 3.5 | 34.3 | 1.3
23484 | A | 39 | 0 | LMLC - LTOA | 4 | 34.1 | 1.2
23485 | A | 39 | 0 | LMLC - LTOA | 4.1 | 34 | 1.1
23486 | A | 39 | 0 | LMLC - LTOA | 4.6 | 33.9 | 1.1
23487 | A | 39 | 0 | LMLC - LTOA | 4.8 | 33.9 | 1
23488 | A | 39 | 0 | LMLC - LTOA | 5.2 | 33.7 | 1
23489 | A | 39 | 0 | LMLC - LTOA | 5.6 | 33.7 | 0.9
23490 | A | 39 | 0 | LMLC - LTOA | 5.9 | 33.6 | 0.9
23491 | A | 39 | 0 | LMLC - LTOA | 6.2 | 33.4 | 0.8
23492 | A | 39 | 0 | LMLC - LTOA | 6.6 | 33.4 | 0.8
23493 | A | 39 | 0 | LMLC - LTOA | 6.9 | 33.2 | 0.7
23494 | A | 39 | 0 | LMLC - LTOA | 7 | 33.1 | 0.6
23495 | A | 39 | 0.1 | LMLC - LTOA | 7.4 | 33 | 0.6
23496 | A | 39 | 0.1 | LMLC - LTOA | 8 | 32.9 | 0.5
23497 | A | 39 | 0.1 | LMLC - LTOA | 8.1 | 32.8 | 0.4
23498 | A | 39 | 0.1 | LMLC - LTOA | 7.6 | 32.7 | 0.4
23499 | A | 39 | 0.1 | LMLC - LTOA | 8.2 | 32.7 | 0.4
23500 | A | 39 | 0.1 | LMLC - LTOA | 9 | 32.5 | 0.3
23501 | A | 39 | 0.1 | LMLC - LTOA | 9.5 | 32.4 | 0.2
23502 | A | 39 | 0.1 | LMLC - LTOA | 9.9 | 32.3 | 0.2
19112 | C | 37 | 0.5 | FMLC | 69 | 18.5 | -7.5
19113 | C | 37 | 0.5 | FMLC | 69.7 | 18.3 | -7.6
19114 | C | 37 | 0.5 | FMLC | 70.4 | 18.3 | -7.6
19115 | C | 37 | 0.5 | FMLC | 71.1 | 18.1 | -7.7
19116 | C | 37 | 0.5 | FMLC | 71.7 | 17.9 | -7.8
19117 | C | 37 | 0.5 | FMLC | 72.4 | 17.7 | -7.9
19118 | C | 37 | 0.5 | FMLC | 73.2 | 17.6 | -8
19119 | C | 37 | 0.5 | FMLC | 74.3 | 17.6 | -8
19120 | C | 37 | 0.5 | FMLC | 75 | 17.4 | -8.1
19121 | C | 37 | 0.5 | FMLC | 75.7 | 17.2 | -8.2
19122 | C | 37 | 0.5 | FMLC | 76.4 | 17.2 | -8.3
19123 | C | 37 | 0.5 | FMLC | 77 | 17 | -8.3
19124 | C | 37 | 0.5 | FMLC | 78.3 | 16.8 | -8.4
19125 | C | 37 | 0.5 | FMLC | 79.1 | 16.7 | -8.5
38148 | D | 39 | 0.4 | FMFC - PM | 58.3 | 23.2 | -4.9
38149 | D | 39 | 0.4 | FMFC - PM | 59 | 23 | -5
34315 | B | 36 | 0.1 | FMFC - PM | 21.2 | 26.8 | -2.9
34316 | B | 36 | 0.2 | FMFC - PM | 22.9 | 26.8 | -2.9
34317 | B | 36 | 0.2 | FMFC - PM | 23.1 | 26.9 | -2.8
34318 | B | 36 | 0.2 | FMFC - PM | 24.1 | 26.8 | -2.9
34319 | B | 36 | 0.2 | FMFC - PM | 24.1 | 26.5 | -3.1
34320 | B | 36 | 0.2 | FMFC - PM | 24.6 | 26.5 | -3.1
34321 | B | 36 | 0.2 | FMFC - PM | 25.1 | 26.5 | -3.1
34322 | B | 36 | 0.2 | FMFC - PM | 25.7 | 26.4 | -3.1
34323 | B | 36 | 0.2 | FMFC - PM | 25.8 | 26 | -3.4
34324 | B | 36 | 0.2 | FMFC - PM | 26.1 | 25.7 | -3.5
34325 | B | 36 | 0.2 | FMFC - PM | 26.7 | 25.6 | -3.6
34326 | B | 36 | 0.2 | FMFC - PM | 27.4 | 25.7 | -3.5
34327 | B | 36 | 0.2 | FMFC - PM | 27.8 | 25.7 | -3.5
34328 | B | 36 | 0.2 | FMFC - PM | 28.1 | 25.4 | -3.7
34329 | B | 36 | 0.2 | FMFC - PM | 28.6 | 25 | -3.9
34330 | B | 36 | 0.2 | FMFC - PM | 29.3 | 24.8 | -4
34331 | B | 36 | 0.2 | FMFC - PM | 30.1 | 24.8 | -4
34332 | B | 36 | 0.2 | FMFC - PM | 30.4 | 24.9 | -4
34333 | B | 36 | 0.2 | FMFC - PM | 31 | 24.8 | -4
34334 | B | 36 | 0.2 | FMFC - PM | 31.5 | 24.5 | -4.2
34335 | B | 36 | 0.2 | FMFC - PM | 31.8 | 24.3 | -4.3
34336 | B | 36 | 0.2 | FMFC - PM | 32.3 | 24.3 | -4.3
34337 | B | 36 | 0.2 | FMFC - PM | 32.4 | 24.4 | -4.3
34338 | B | 36 | 0.2 | FMFC - PM | 33.5 | 24.2 | -4.3
34339 | B | 36 | 0.2 | FMFC - PM | 33.9 | 23.9 | -4.5
34340 | B | 36 | 0.2 | FMFC - PM | 33.6 | 23.9 | -4.5
34341 | B | 36 | 0.2 | FMFC - PM | 34.4 | 23.9 | -4.5
34342 | B | 36 | 0.2 | FMFC - PM | 35.2 | 23.9 | -4.5
34343 | B | 36 | 0.2 | FMFC - PM | 35.8 | 23.5 | -4.7
34344 | B | 36 | 0.2 | FMFC - PM | 36 | 23.2 | -4.9
34345 | B | 36 | 0.3 | FMFC - PM | 36.5 | 23 | -5
34346 | B | 36 | 0.3 | FMFC - PM | 37.3 | 23 | -5
34347 | B | 36 | 0.3 | FMFC - PM | 37.8 | 23.1 | -4.9
34348 | B | 36 | 0.3 | FMFC - PM | 38.4 | 22.9 | -5.1
34349 | B | 36 | 0.3 | FMFC - PM | 38.9 | 22.6 | -5.2
34350 | B | 36 | 0.3 | FMFC - PM | 39.3 | 22.5 | -5.3
34351 | B | 36 | 0.3 | FMFC - PM | 39.8 | 22.5 | -5.3
34352 | B | 36 | 0.3 | FMFC - PM | 40.6 | 22.6 | -5.3
34353 | B | 36 | 0.3 | FMFC - PM | 41.1 | 22.2 | -5.4
34354 | B | 36 | 0.3 | FMFC - PM | 41.2 | 22 | -5.6
34355 | B | 36 | 0.3 | FMFC - PM | 41.9 | 21.9 | -5.6
34356 | B | 36 | 0.3 | FMFC - PM | 42.6 | 22 | -5.6
34357 | B | 36 | 0.3 | FMFC - PM | 43.4 | 21.9 | -5.6
34358 | B | 36 | 0.3 | FMFC - PM | 43.5 | 21.6 | -5.8
34359 | B | 36 | 0.3 | FMFC - PM | 44.1 | 21.4 | -5.9
34360 | B | 36 | 0.3 | FMFC - PM | 44.6 | 21.3 | -5.9
34361 | B | 36 | 0.3 | FMFC - PM | 45.3 | 21.3 | -5.9
34362 | B | 36 | 0.3 | FMFC - PM | 45.9 | 21.2 | -6
34363 | B | 36 | 0.3 | FMFC - PM | 46 | 20.9 | -6.2
34364 | B | 36 | 0.3 | FMFC - PM | 46.9 | 20.8 | -6.2
34365 | B | 36 | 0.3 | FMFC - PM | 47.1 | 20.8 | -6.2
34366 | B | 36 | 0.3 | FMFC - PM | 47.9 | 20.8 | -6.2
34367 | B | 36 | 0.3 | FMFC - PM | 48.5 | 20.5 | -6.4
34368 | B | 36 | 0.3 | FMFC - PM | 48.7 | 20.2 | -6.6
34369 | B | 36 | 0.3 | FMFC - PM | 49.6 | 20 | -6.7
34370 | B | 36 | 0.3 | FMFC - PM | 50.2 | 20.1 | -6.6
34371 | B | 36 | 0.3 | FMFC - PM | 50.7 | 20.1 | -6.6
34372 | B | 36 | 0.4 | FMFC - PM | 51.4 | 19.8 | -6.8
34373 | B | 36 | 0.4 | FMFC - PM | 51.9 | 19.4 | -7
34374 | B | 36 | 0.4 | FMFC - PM | 52.7 | 19.2 | -7.1
34375 | B | 36 | 0.4 | FMFC - PM | 53.7 | 19.2 | -7.1
34376 | B | 36 | 0.4 | FMFC - PM | 54.6 | 19.2 | -7.1
34377 | B | 36 | 0.4 | FMFC - PM | 55 | 19.2 | -7.1
34378 | B | 36 | 0.4 | FMFC - PM | 55.7 | 18.9 | -7.3
34379 | B | 36 | 0.4 | FMFC - PM | 56.2 | 18.7 | -7.4
34380 | B | 36 | 0.4 | FMFC - PM | 56.2 | 18.8 | -7.3
34381 | B | 36 | 0.4 | FMFC - PM | 57.7 | 18.8 | -7.3
34382 | B | 36 | 0.4 | FMFC - PM | 58.3 | 18.5 | -7.5
34383 | B | 36 | 0.4 | FMFC - PM | 58.7 | 18 | -7.8
34384 | B | 36 | 0.4 | FMFC - PM | 59.1 | 17.8 | -7.9
34385 | B | 36 | 0.4 | FMFC - PM | 59.7 | 17.8 | -7.9
34386 | B | 36 | 0.4 | FMFC - PM | 60.7 | 17.9 | -7.9
34387 | B | 36 | 0.4 | FMFC - PM | 62.2 | 17.9 | -7.8
34388 | B | 36 | 0.4 | FMFC - PM | 62.3 | 17.5 | -8.1
34389 | B | 36 | 0.4 | FMFC - PM | 62.9 | 17.2 | -8.2
34390 | B | 36 | 0.4 | FMFC - PM | 63.6 | 17.2 | -8.2
34391 | B | 36 | 0.4 | FMFC - PM | 64.2 | 17.2 | -8.2
34392 | B | 36 | 0.4 | FMFC - PM | 64.9 | 17.2 | -8.2
34393 | B | 36 | 0.4 | FMFC - PM | 65.2 | 17 | -8.3
34394 | B | 36 | 0.5 | FMFC - PM | 66.1 | 16.8 | -8.4
34395 | B | 36 | 0.5 | FMFC - PM | 66.7 | 16.8 | -8.4
34396 | B | 36 | 0.5 | FMFC - PM | 67.7 | 16.9 | -8.4
34397 | B | 36 | 0.5 | FMFC - PM | 67.8 | 16.6 | -8.6
34398 | B | 36 | 0.5 | FMFC - PM | 68.2 | 16.2 | -8.8
34399 | B | 36 | 0.5 | FMFC - PM | 68.8 | 16 | -8.9
34400 | B | 36 | 0.5 | FMFC - PM | 69.8 | 16 | -8.9
34401 | B | 36 | 0.5 | FMFC - PM | 70.9 | 16.1 | -8.8
34402 | B | 36 | 0.5 | FMFC - PM | 71.6 | 16 | -8.9
34403 | B | 36 | 0.5 | FMFC - PM | 72.1 | 15.5 | -9.2
34404 | B | 36 | 0.5 | FMFC - PM | 72.2 | 15.3 | -9.3
34405 | B | 36 | 0.5 | FMFC - PM | 74.1 | 15.3 | -9.3
34406 | B | 36 | 0.5 | FMFC - PM | 74.5 | 15.4 | -9.2
34407 | B | 36 | 0.5 | FMFC - PM | 75.3 | 15.4 | -9.2
34408 | B | 36 | 0.5 | FMFC - PM | 75.7 | 14.9 | -9.5
34409 | B | 36 | 0.5 | FMFC - PM | 76.8 | 14.6 | -9.7
34410 | B | 36 | 0.5 | FMFC - PM | 77.8 | 14.5 | -9.7
34411 | B | 36 | 0.5 | FMFC - PM | 78.4 | 14.6 | -9.7
34412 | B | 36 | 0.5 | FMFC - PM | 79.6 | 14.7 | -9.6
34413 | B | 36 | 0.6 | FMFC - PM | 80.5 | 14.4 | -9.8
34414 | B | 36 | 0.6 | FMFC - PM | 80.9 | 14.1 | -10
34415 | B | 36 | 0.6 | FMFC - PM | 81.6 | 14 | -10
34416 | B | 36 | 0.6 | FMFC - PM | 82.5 | 14.1 | -9.9
34417 | B | 36 | 0.6 | FMFC - PM | 83.7 | 14.1 | -9.9
34418 | B | 36 | 0.6 | FMFC - PM | 84 | 13.7 | -10.2
34419 | B | 36 | 0.6 | FMFC - PM | 84.4 | 13.4 | -10.4
34420 | B | 36 | 0.6 | FMFC - PM | 85.4 | 13.3 | -10.4
34421 | B | 36 | 0.6 | FMFC - PM | 86.4 | 13.3 | -10.4
34422 | B | 36 | 0.6 | FMFC - PM | 87.1 | 13.3 | -10.4
23136 | C | 36 | 0.1 | LMLC - LTOA | 14.5 | 29.4 | -1.5
23137 | C | 36 | 0.1 | LMLC - LTOA | 14.7 | 29.3 | -1.5
23138 | C | 36 | 0.1 | LMLC - LTOA | 15.3 | 29.2 | -1.6
23139 | C | 36 | 0.1 | LMLC - LTOA | 15.5 | 29 | -1.7
23140 | C | 36 | 0.1 | LMLC - LTOA | 15.7 | 28.8 | -1.8
23141 | C | 36 | 0.1 | LMLC - LTOA | 16.3 | 28.6 | -1.9
23142 | C | 36 | 0.1 | LMLC - LTOA | 16.3 | 28.6 | -1.9
23143 | C | 36 | 0.1 | LMLC - LTOA | 16.7 | 28.5 | -2
23144 | C | 36 | 0.1 | LMLC - LTOA | 17.3 | 28.3 | -2.1
23145 | C | 36 | 0.1 | LMLC - LTOA | 17.4 | 28.1 | -2.2
23146 | C | 36 | 0.1 | LMLC - LTOA | 17.7 | 27.9 | -2.3
23147 | C | 36 | 0.1 | LMLC - LTOA | 18.3 | 27.9 | -2.3
23148 | C | 36 | 0.1 | LMLC - LTOA | 18.5 | 27.7 | -2.4
23149 | C | 36 | 0.1 | LMLC - LTOA | 18.7 | 27.6 | -2.5
23150 | C | 36 | 0.1 | LMLC - LTOA | 19.4 | 27.4 | -2.6
23151 | C | 36 | 0.1 | LMLC - LTOA | 19.5 | 27.3 | -2.6
23152 | C | 36 | 0.1 | LMLC - LTOA | 19.7 | 27.2 | -2.7
23153 | C | 36 | 0.1 | LMLC - LTOA | 20 | 27 | -2.8
23154 | C | 36 | 0.1 | LMLC - LTOA | 20.6 | 26.8 | -2.9
23155 | C | 36 | 0.1 | LMLC - LTOA | 20.8 | 26.7 | -2.9
23156 | C | 36 | 0.1 | LMLC - LTOA | 21.1 | 26.6 | -3
23157 | C | 36 | 0.1 | LMLC - LTOA | 21.3 | 26.5 | -3.1
23158 | C | 36 | 0.2 | LMLC - LTOA | 22.1 | 26.3 | -3.2
23159 | C | 36 | 0.2 | LMLC - LTOA | 22.3 | 26.2 | -3.2
23160 | C | 36 | 0.2 | LMLC - LTOA | 22.5 | 26.1 | -3.3
23161 | C | 36 | 0.2 | LMLC - LTOA | 22.9 | 25.9 | -3.4
23162 | C | 36 | 0.2 | LMLC - LTOA | 23.6 | 25.8 | -3.5
23163 | C | 36 | 0.2 | LMLC - LTOA | 23.8 | 25.6 | -3.6
23164 | C | 36 | 0.2 | LMLC - LTOA | 24.2 | 25.5 | -3.6
23165 | C | 36 | 0.2 | LMLC - LTOA | 24.3 | 25.4 | -3.7
23166 | C | 36 | 0.2 | LMLC - LTOA | 24.7 | 25.2 | -3.8
23167 | C | 36 | 0.2 | LMLC - LTOA | 25.4 | 25 | -3.9
23168 | C | 36 | 0.2 | LMLC - LTOA | 25.6 | 25 | -3.9
23169 | C | 36 | 0.2 | LMLC - LTOA | 26 | 24.9 | -4
24316 | C | 39 | 0.3 | LMLC - LTOA | 43.9 | 26.5 | -3.1
24317 | C | 39 | 0.3 | LMLC - LTOA | 45.1 | 26.5 | -3.1
24318 | C | 39 | 0.3 | LMLC - LTOA | 45 | 26.2 | -3.2
24319 | C | 39 | 0.3 | LMLC - LTOA | 46 | 25.8 | -3.4
24320 | C | 39 | 0.3 | LMLC - LTOA | 46.7 | 25.7 | -3.5
24321 | C | 39 | 0.3 | LMLC - LTOA | 47.3 | 25.8 | -3.5
24322 | C | 39 | 0.3 | LMLC - LTOA | 47.7 | 25.8 | -3.5
24323 | C | 39 | 0.3 | LMLC - LTOA | 48.9 | 25.5 | -3.6
24324 | C | 39 | 0.3 | LMLC - LTOA | 49.4 | 25.2 | -3.8
24325 | C | 39 | 0.3 | LMLC - LTOA | 50 | 25.1 | -3.8
24326 | C | 39 | 0.3 | LMLC - LTOA | 50.1 | 25.1 | -3.8
24327 | C | 39 | 0.4 | LMLC - LTOA | 51.3 | 25.2 | -3.8
24328 | C | 39 | 0.4 | LMLC - LTOA | 52.5 | 24.9 | -3.9
24329 | C | 39 | 0.4 | LMLC - LTOA | 52.4 | 24.6 | -4.1
24330 | C | 39 | 0.4 | LMLC - LTOA | 53.5 | 24.6 | -4.1
24331 | C | 39 | 0.4 | LMLC - LTOA | 54.4 | 24.5 | -4.2
24332 | C | 39 | 0.4 | LMLC - LTOA | 54.7 | 24.5 | -4.2
24333 | C | 39 | 0.4 | LMLC - LTOA | 55.4 | 24.2 | -4.3
24334 | C | 39 | 0.4 | LMLC - LTOA | 56 | 24 | -4.4
24335 | C | 39 | 0.4 | LMLC - LTOA | 56.8 | 24 | -4.5
24336 | C | 39 | 0.4 | LMLC - LTOA | 57.6 | 24 | -4.5
24337 | C | 39 | 0.4 | LMLC - LTOA | 58.4 | 23.8 | -4.5
24338 | C | 39 | 0.4 | LMLC - LTOA | 58.7 | 23.5 | -4.7
24339 | C | 39 | 0.4 | LMLC - LTOA | 59.4 | 23.5 | -4.7
24340 | C | 39 | 0.4 | LMLC - LTOA | 60.1 | 23.4 | -4.8
24341 | C | 39 | 0.4 | LMLC - LTOA | 60.7 | 23.4 | -4.8
24342 | C | 39 | 0.4 | LMLC - LTOA | 61.6 | 23.2 | -4.9
24343 | C | 39 | 0.4 | LMLC - LTOA | 61.6 | 22.9 | -5
24344 | C | 39 | 0.4 | LMLC - LTOA | 63 | 22.8 | -5.1
30502 | D | 11 | 0.6 | FMFC - PM | 93.5 | 23.6 | -4.7
30503 | D | 11 | 0.7 | FMFC - PM | 95 | 23.6 | -4.7
30504 | D | 11 | 0.7 | FMFC - PM | 96.2 | 23.4 | -4.8
30505 | D | 11 | 0.7 | FMFC - PM | 97.7 | 23.2 | -4.9
21892 | B | 35 | 1.6 | LMLC - LTOA | 237.2 | -4.7 | -20.4
21893 | B | 35 | 1.6 | LMLC - LTOA | 238 | -4.8 | -20.5
21894 | B | 35 | 1.7 | LMLC - LTOA | 240.1 | -5 | -20.5
21895 | B | 35 | 1.7 | LMLC - LTOA | 244.3 | -5.1 | -20.6
21896 | B | 35 | 1.7 | LMLC - LTOA | 244.2 | -5.2 | -20.7
21897 | B | 35 | 1.7 | LMLC - LTOA | 246.7 | -5.4 | -20.8
21898 | B | 35 | 1.7 | LMLC - LTOA | 248.5 | -5.4 | -20.8
21899 | B | 35 | 1.7 | LMLC - LTOA | 250.8 | -5.7 | -21
21900 | B | 35 | 1.7 | LMLC - LTOA | 250.6 | -6 | -21.1
21901 | B | 35 | 1.7 | LMLC - LTOA | 251.2 | -6.2 | -21.2
21902 | B | 35 | 1.7 | LMLC - LTOA | 253.3 | -6.2 | -21.2
21903 | B | 35 | 1.8 | LMLC - LTOA | 256.4 | -6.3 | -21.3
21904 | B | 35 | 1.8 | LMLC - LTOA | 258.6 | -6.4 | -21.3
21905 | B | 35 | 1.8 | LMLC - LTOA | 261.4 | -6.5 | -21.4
21906 | B | 35 | 1.8 | LMLC - LTOA | 263.5 | -6.6 | -21.4
21907 | B | 35 | 1.8 | LMLC - LTOA | 265.7 | -6.6 | -21.5
21908 | B | 35 | 1.8 | LMLC - LTOA | 267 | -6.8 | -21.6
21909 | B | 35 | 1.9 | LMLC - LTOA | 269.4 | -7 | -21.7
21910 | B | 35 | 1.9 | LMLC - LTOA | 270.5 | -7.1 | -21.7
21911 | B | 35 | 1.9 | LMLC - LTOA | 272.3 | -7.2 | -21.8
21912 | B | 35 | 1.9 | LMLC - LTOA | 273.6 | -7.4 | -21.9
21913 | B | 35 | 1.9 | LMLC - LTOA | 275.1 | -7.4 | -21.9
21914 | B | 35 | 1.9 | LMLC - LTOA | 276.5 | -7.6 | -22
21915 | B | 35 | 1.9 | LMLC - LTOA | 278.8 | -7.7 | -22.1
21916 | B | 35 | 1.9 | LMLC - LTOA | 280.7 | -7.9 | -22.2
21917 | B | 35 | 1.9 | LMLC - LTOA | 282.1 | -8.1 | -22.3
21918 | B | 35 | 2 | LMLC - LTOA | 284.3 | -8.2 | -22.3
21919 | B | 35 | 2 | LMLC - LTOA | 285.7 | -8.3 | -22.4
21920 | B | 35 | 2 | LMLC - LTOA | 288.4 | -8.4 | -22.5
21921 | B | 35 | 2 | LMLC - LTOA | 289.5 | -8.6 | -22.6
21922 | B | 35 | 2 | LMLC - LTOA | 290.6 | -8.8 | -22.7
21923 | B | 35 | 2 | LMLC - LTOA | 292.8 | -8.8 | -22.7
21924 | B | 35 | 2 | LMLC - LTOA | 294.8 | -9 | -22.8
21925 | B | 35 | 2 | LMLC - LTOA | 295.7 | -9.2 | -22.9
21926 | B | 35 | 2.1 | LMLC - LTOA | 301.1 | -9.3 | -23
21927 | B | 35 | 2.1 | LMLC - LTOA | 300.8 | -9.4 | -23
21928 | B | 35 | 2.1 | LMLC - LTOA | 302.2 | -9.5 | -23.1
21929 | B | 35 | 2.1 | LMLC - LTOA | 303.6 | -9.7 | -23.2
21930 | B | 35 | 2.1 | LMLC - LTOA | 305.7 | -9.9 | -23.3
21931 | B | 35 | 2.1 | LMLC - LTOA | 306.8 | -9.9 | -23.3
21932 | B | 35 | 2.1 | LMLC - LTOA | 309.2 | -10.1 | -23.4
21933 | B | 35 | 2.1 | LMLC - LTOA | 310.6 | -10.2 | -23.5
21934 | B | 35 | 2.2 | LMLC - LTOA | 313.1 | -10.4 | -23.5
21935 | B | 35 | 2.2 | LMLC - LTOA | 314.9 | -10.6 | -23.7
21936 | B | 35 | 2.2 | LMLC - LTOA | 317 | -10.7 | -23.7
21937 | B | 35 | 2.2 | LMLC - LTOA | 319.3 | -10.8 | -23.8
21938 | B | 35 | 2.2 | LMLC - LTOA | 320.8 | -11 | -23.9
21939 | B | 35 | 2.2 | LMLC - LTOA | 323.1 | -11 | -23.9
21940 | B | 35 | 2.2 | LMLC - LTOA | 325.1 | -11.2 | -24
21941 | B | 35 | 2.3 | LMLC - LTOA | 326.5 | -11.3 | -24.1
21942 | B | 35 | 2.3 | LMLC - LTOA | 328.6 | -11.4 | -24.1
21943 | B | 35 | 2.3 | LMLC - LTOA | 331 | -11.7 | -24.3
21944 | B | 35 | 2.3 | LMLC - LTOA | 332.8 | -11.9 | -24.4
21945 | B | 35 | 2.3 | LMLC - LTOA | 334.5 | -12 | -24.4
21946 | B | 35 | 2.3 | LMLC - LTOA | 336.6 | -12.2 | -24.5
21947 | B | 35 | 2.3 | LMLC - LTOA | 338.6 | -12.2 | -24.6
21948 | B | 35 | 2.4 | LMLC - LTOA | 341.4 | -12.4 | -24.7
21949 | B | 35 | 2.4 | LMLC - LTOA | 342.3 | -12.8 | -24.9
21950 | B | 35 | 2.4 | LMLC - LTOA | 342.8 | -12.9 | -25
21951 | B | 35 | 2.4 | LMLC - LTOA | 344.6 | -13.1 | -25
21952 | B | 35 | 2.4 | LMLC - LTOA | 346.9 | -13.1 | -25.1
21953 | B | 35 | 2.4 | LMLC - LTOA | 349.9 | -13.1 | -25.1
21954 | B | 35 | 2.4 | LMLC - LTOA | 353.1 | -13.3 | -25.2
21955 | B | 35 | 2.4 | LMLC - LTOA | 355 | -13.4 | -25.2
21956 | B | 35 | 2.5 | LMLC - LTOA | 356.3 | -13.5 | -25.3
21957 | B | 35 | 2.5 | LMLC - LTOA | 358.7 | -13.7 | -25.4
21958 | B | 35 | 2.5 | LMLC - LTOA | 360.1 | -13.8 | -25.5
21959 | B | 35 | 2.5 | LMLC - LTOA | 359.9 | -14 | -25.5
21960 | B | 35 | 2.5 | LMLC - LTOA | 359.6 | -14.1 | -25.6
21961 | B | 35 | 2.5 | LMLC - LTOA | 361.4 | -14.3 | -25.7
21962 | B | 35 | 2.5 | LMLC - LTOA | 362.9 | -14.3 | -25.7
21963 | B | 35 | 2.5 | LMLC - LTOA | 364.2 | -14.5 | -25.8
21964 | B | 35 | 2.5 | LMLC - LTOA | 364.1 | -14.6 | -25.9
21965 | B | 35 | 2.5 | LMLC - LTOA | 365.3 | -14.7 | -26
21966 | B | 35 | 2.5 | LMLC - LTOA | 366.2 | -14.9 | -26.1
21967 | B | 35 | 2.5 | LMLC - LTOA | 367 | -15.1 | -26.2
21968 | B | 35 | 2.5 | LMLC - LTOA | 367.8 | -15.1 | -26.2
21969 | B | 35 | 2.5 | LMLC - LTOA | 369.5 | -15.3 | -26.3
21970 | B | 35 | 2.6 | LMLC - LTOA | 370.7 | -15.6 | -26.4
21971 | C | 35 | 0 | LMLC - LTOA | 1.3 | 35.4 | 1.9
21972 | C | 35 | 0 | LMLC - LTOA | 1.4 | 35.5 | 1.9
21973 | C | 35 | 0 | LMLC - LTOA | 1.5 | 35.4 | 1.9
21974 | C | 35 | 0 | LMLC - LTOA | 1.6 | 35.1 | 1.7
21975 | C | 35 | 0 | LMLC - LTOA | 1.7 | 34.8 | 1.6
21976 | C | 35 | 0 | LMLC - LTOA | 1.7 | 34.5 | 1.4
21977 | C | 35 | 0 | LMLC - LTOA | 1.8 | 34.5 | 1.4
21978 | C | 35 | 0 | LMLC - LTOA | 1.8 | 34.3 | 1.3
21979 | C | 35 | 0 | LMLC - LTOA | 1.9 | 34.2 | 1.2
21980 | C | 35 | 0 | LMLC - LTOA | 2 | 34.1 | 1.2
21981 | C | 35 | 0 | LMLC - LTOA | 2.1 | 34 | 1.1
21982 | C | 35 | 0 | LMLC - LTOA | 2.1 | 33.9 | 1
21983 | C | 35 | 0 | LMLC - LTOA | 2.2 | 33.7 | 1
21984 | C | 35 | 0 | LMLC - LTOA | 2.2 | 33.7 | 0.9
21985 | C | 35 | 0 | LMLC - LTOA | 2.3 | 33.6 | 0.9
21986 | C | 35 | 0 | LMLC - LTOA | 2.4 | 33.5 | 0.8
21987 | C | 35 | 0 | LMLC - LTOA | 2.1 | 33.3 | 0.7
21988 | C | 35 | 0 | LMLC - LTOA | 4.2 | 33.2 | 0.7
21989 | C | 35 | 0 | LMLC - LTOA | 6.3 | 33.1 | 0.6
21990 | C | 35 | 0 | LMLC - LTOA | 7.1 | 33 | 0.6
21991 | C | 35 | 0 | LMLC - LTOA | 7.2 | 33 | 0.5
21992 | C | 35 | 0 | LMLC - LTOA | 7.1 | 32.8 | 0.5
21993 | C | 35 | 0 | LMLC - LTOA | 7.1 | 32.7 | 0.4
21994 | C | 35 | 0 | LMLC - LTOA | 7.1 | 32.6 | 0.3
21995 | C | 35 | 0.1 | LMLC - LTOA | 7.5 | 32.5 | 0.3
21996 | C | 35 | 0.1 | LMLC - LTOA | 7.6 | 32.4 | 0.2
21997 | C | 35 | 0.1 | LMLC - LTOA | 7.8 | 32.2 | 0.1
21998 | C | 35 | 0.1 | LMLC - LTOA | 8.1 | 32.1 | 0.1
21999 | C | 35 | 0.1 | LMLC - LTOA | 8.1 | 32 | 0
22000 | C | 35 | 0.1 | LMLC - LTOA | 8.6 | 31.9 | -0.1
22001 | C | 35 | 0.1 | LMLC - LTOA | 8.9 | 31.8 | -0.1
22002 | C | 35 | 0.1 | LMLC - LTOA | 9.4 | 31.6 | -0.2
22003 | C | 35 | 0.1 | LMLC - LTOA | 9.4 | 31.5 | -0.3
22004 | C | 35 | 0.1 | LMLC - LTOA | 9.5 | 31.4 | -0.3
22005 | C | 35 | 0.1 | LMLC - LTOA | 9.8 | 31.3 | -0.4
22006 | C | 35 | 0.1 | LMLC - LTOA | 10.1 | 31.2 | -0.4
22007 | C | 35 | 0.1 | LMLC - LTOA | 10.5 | 31 | -0.5
22008 | C | 35 | 0.1 | LMLC - LTOA | 10.8 | 30.9 | -0.6
22009 | C | 35 | 0.1 | LMLC - LTOA | 11 | 30.9 | -0.6
22010 | C | 35 | 0.1 | LMLC - LTOA | 11.2 | 30.7 | -0.7
22011 | C | 35 | 0.1 | LMLC - LTOA | 11.3 | 30.6 | -0.8
22012 | C | 35 | 0.1 | LMLC - LTOA | 11.9 | 30.5 | -0.8
22013 | C | 35 | 0.1 | LMLC - LTOA | 12 | 30.3 | -0.9
23171 | C | 36 | 0.2 | LMLC - LTOA | 26.6 | 24.5 | -4.2
23172 | C | 36 | 0.2 | LMLC - LTOA | 27.5 | 24.4 | -4.2
23173 | C | 36 | 0.2 | LMLC - LTOA | 27.8 | 24.3 | -4.3
23174 | C | 36 | 0.2 | LMLC - LTOA | 28 | 24.1 | -4.4
23175 | C | 36 | 0.2 | LMLC - LTOA | 28.4 | 24 | -4.5
23176 | C | 36 | 0.2 | LMLC - LTOA | 29.3 | 23.8 | -4.6
23177 | C | 36 | 0.2 | LMLC - LTOA | 29.5 | 23.7 | -4.6
23178 | C | 36 | 0.2 | LMLC - LTOA | 29.9 | 23.6 | -4.7
23179 | C | 36 | 0.2 | LMLC - LTOA | 30.1 | 23.4 | -4.8
23180 | C | 36 | 0.2 | LMLC - LTOA | 30.6 | 23.3 | -4.8
23181 | C | 36 | 0.2 | LMLC - LTOA | 30.9 | 23.2 | -4.9
23182 | C | 36 | 0.2 | LMLC - LTOA | 31.3 | 23.1 | -5
23183 | C | 36 | 0.2 | LMLC - LTOA | 32.3 | 22.9 | -5.1
23184 | C | 36 | 0.2 | LMLC - LTOA | 32.5 | 22.7 | -5.2
23185 | C | 36 | 0.2 | LMLC - LTOA | 33 | 22.6 | -5.2
23186 | C | 36 | 0.2 | LMLC - LTOA | 33.3 | 22.5 | -5.3
23187 | C | 36 | 0.2 | LMLC - LTOA | 33.8 | 22.3 | -5.4
23188 | C | 36 | 0.2 | LMLC - LTOA | 34.2 | 22.2 | -5.5
23189 | C | 36 | 0.2 | LMLC - LTOA | 34.6 | 22.1 | -5.5
23190 | C | 36 | 0.2 | LMLC - LTOA | 35.6 | 22 | -5.6
23191 | C | 36 | 0.2 | LMLC - LTOA | 35.8 | 21.8 | -5.7
23192 | C | 36 | 0.3 | LMLC - LTOA | 36.3 | 21.6 | -5.8
23193 | C | 36 | 0.3 | LMLC - LTOA | 36.7 | 21.6 | -5.8
23194 | C | 36 | 0.3 | LMLC - LTOA | 37.1 | 21.4 | -5.9
23195 | C | 36 | 0.3 | LMLC - LTOA | 37.5 | 21.3 | -6
23196 | C | 36 | 0.3 | LMLC - LTOA | 38.5 | 21.1 | -6.1
23197 | C | 36 | 0.3 | LMLC - LTOA | 38.8 | 21 | -6.1
23198 | C | 36 | 0.3 | LMLC - LTOA | 39.3 | 20.8 | -6.2
23199 | C | 36 | 0.3 | LMLC - LTOA | 39.6 | 20.7 | -6.3
23200 | C | 36 | 0.3 | LMLC - LTOA | 40.1 | 20.5 | -6.4
23201 | C | 36 | 0.3 | LMLC - LTOA | 41.1 | 20.5 | -6.4
23202 | C | 36 | 0.3 | LMLC - LTOA | 41.4 | 20.4 | -6.5
23203 | C | 36 | 0.3 | LMLC - LTOA | 41.9 | 20.2 | -6.6
23204 | C | 36 | 0.3 | LMLC - LTOA | 42.2 | 20 | -6.7
23205 | C | 36 | 0.3 | LMLC - LTOA | 42.7 | 19.9 | -6.7
23206 | C | 36 | 0.3 | LMLC - LTOA | 43.6 | 19.8 | -6.8
23207 | C | 36 | 0.3 | LMLC - LTOA | 44 | 19.6 | -6.9
23208 | C | 36 | 0.3 | LMLC - LTOA | 44.5 | 19.5 | -7
23209 | C | 36 | 0.3 | LMLC - LTOA | 45.4 | 19.3 | -7.1
23210 | C | 36 | 0.3 | LMLC - LTOA | 45.7 | 19.2 | -7.1
21865 | B | 35 | 1.3 | LMLC - LTOA | 192.8 | -0.9 | -18.3
21866 | B | 35 | 1.3 | LMLC - LTOA | 194 | -1.1 | -18.4
21867 | B | 35 | 1.4 | LMLC - LTOA | 196.2 | -1.2 | -18.4
23446 | C | 36 | 2.3 | LMLC - LTOA | 337.9 | -13.1 | -25
23215 | C | 36 | 0.3 | LMLC - LTOA | 48.5 | 18.6 | -7.5
23216 | C | 36 | 0.3 | LMLC - LTOA | 49.4 | 18.4 | -7.6
23217 | C | 36 | 0.3 | LMLC - LTOA | 49.6 | 18.3 | -7.6
23218 | C | 36 | 0.3 | LMLC - LTOA | 50.2 | 18.1 | -7.7
23219 | C | 36 | 0.4 | LMLC - LTOA | 51.1 | 18 | -7.8
23220 | C | 36 | 0.4 | LMLC - LTOA | 51.4 | 17.8 | -7.9
23221 | C | 36 | 0.4 | LMLC - LTOA | 51.9 | 17.8 | -7.9
23222 | C | 36 | 0.4 | LMLC - LTOA | 52.9 | 17.6 | -8
23223 | C | 36 | 0.4 | LMLC - LTOA | 53.2 | 17.4 | -8.1
23224 | C | 36 | 0.4 | LMLC - LTOA | 54.1 | 17.3 | -8.2
23225 | C | 36 | 0.4 | LMLC - LTOA | 54.7 | 17.2 | -8.2
23226 | C | 36 | 0.4 | LMLC - LTOA | 55.6 | 17.1 | -8.3
23227 | C | 36 | 0.4 | LMLC - LTOA | 55.9 | 16.9 | -8.4
23228 | C | 36 | 0.4 | LMLC - LTOA | 55.8 | 16.8 | -8.5
23229 | C | 36 | 0.4 | LMLC - LTOA | 56.5 | 16.7 | -8.5
23230 | C | 36 | 0.4 | LMLC - LTOA | 57.3 | 16.5 | -8.6
23231 | C | 36 | 0.4 | LMLC - LTOA | 58.2 | 16.3 | -8.7
23232 | C | 36 | 0.4 | LMLC - LTOA | 59 | 16.2 | -8.8
23233 | C | 36 | 0.4 | LMLC - LTOA | 59.6 | 16.1 | -8.8
23234 | C | 36 | 0.4 | LMLC - LTOA | 60.4 | 16 | -8.9
23235 | C | 36 | 0.4 | LMLC - LTOA | 61.2 | 15.8 | -9
23236 | C | 36 | 0.4 | LMLC - LTOA | 62 | 15.7 | -9.1
23237 | C | 36 | 0.4 | LMLC - LTOA | 62.3 | 15.5 | -9.2
23238 | C | 36 | 0.4 | LMLC - LTOA | 63.1 | 15.3 | -9.3
23239 | C | 36 | 0.4 | LMLC - LTOA | 63.8 | 15.3 | -9.3
23240 | C | 36 | 0.4 | LMLC - LTOA | 64.6 | 15.1 | -9.4
23241 | C | 36 | 0.5 | LMLC - LTOA | 65.4 | 15 | -9.4
23242 | C | 36 | 0.5 | LMLC - LTOA | 66 | 14.9 | -9.5
23243 | C | 36 | 0.5 | LMLC - LTOA | 66.9 | 14.7 | -9.6
23244 | C | 36 | 0.5 | LMLC - LTOA | 67.6 | 14.5 | -9.7
23245 | C | 36 | 0.5 | LMLC - LTOA | 68.4 | 14.4 | -9.8
23246 | C | 36 | 0.5 | LMLC - LTOA | 69 | 14.3 | -9.8
23247 | C | 36 | 0.5 | LMLC - LTOA | 69.8 | 14.2 | -9.9
23248 | C | 36 | 0.5 | LMLC - LTOA | 71.1 | 14 | -10
23249 | C | 36 | 0.5 | LMLC - LTOA | 71.9 | 13.8 | -10.1
23250 | C | 36 | 0.5 | LMLC - LTOA | 72.6 | 13.7 | -10.2
23251 | C | 36 | 0.5 | LMLC - LTOA | 73.4 | 13.6 | -10.2
23252 | C | 36 | 0.5 | LMLC - LTOA | 74.1 | 13.5 | -10.3
23253 | C | 36 | 0.5 | LMLC - LTOA | 74.8 | 13.3 | -10.4
23254 | C | 36 | 0.5 | LMLC - LTOA | 75.6 | 13.3 | -10.4
23255 | C | 36 | 0.5 | LMLC - LTOA | 76.3 | 13.1 | -10.5
23256 | C | 36 | 0.5 | LMLC - LTOA | 77 | 12.9 | -10.6
23257 | C | 36 | 0.5 | LMLC - LTOA | 77.9 | 12.8 | -10.7
23258 | C | 36 | 0.5 | LMLC - LTOA | 78.6 | 12.7 | -10.7
23259 | C | 36 | 0.5 | LMLC - LTOA | 79.3 | 12.6 | -10.8
23260 | C | 36 | 0.6 | LMLC - LTOA | 80 | 12.4 | -10.9
23261 | C | 36 | 0.6 | LMLC - LTOA | 80.8 | 12.3 | -10.9
23262 | C | 36 | 0.6 | LMLC - LTOA | 82.1 | 12.2 | -11
23263 | C | 36 | 0.6 | LMLC - LTOA | 82.9 | 12 | -11.1
23264 | C | 36 | 0.6 | LMLC - LTOA | 83.6 | 11.8 | -11.2
23265 | C | 36 | 0.6 | LMLC - LTOA | 84.4 | 11.8 | -11.2
23266 | C | 36 | 0.6 | LMLC - LTOA | 85.1 | 11.7 | -11.3
23267 | C | 36 | 0.6 | LMLC - LTOA | 86.3 | 11.5 | -11.4
23268 | C | 36 | 0.6 | LMLC - LTOA | 87.1 | 11.3 | -11.5
23269 | C | 36 | 0.6 | LMLC - LTOA | 87.8 | 11.1 | -11.6
23270 | C | 36 | 0.6 | LMLC - LTOA | 89.1 | 10.9 | -11.7
23271 | C | 36 | 0.6 | LMLC - LTOA | 89.8 | 10.9 | -11.7
23272 | C | 36 | 0.6 | LMLC - LTOA | 90.5 | 10.8 | -11.8
23273 | C | 36 | 0.6 | LMLC - LTOA | 91.8 | 10.6 | -11.9
23274 | C | 36 | 0.6 | LMLC - LTOA | 92.7 | 10.5 | -12
23275 | C | 36 | 0.6 | LMLC - LTOA | 93.5 | 10.4 | -12
23276 | C | 36 | 0.7 | LMLC - LTOA | 94.3 | 10.2 | -12.1
23277 | C | 36 | 0.7 | LMLC - LTOA | 95.4 | 10 | -12.2
23278 | C | 36 | 0.7 | LMLC - LTOA | 96.2 | 9.9 | -12.3
23279 | C | 36 | 0.7 | LMLC - LTOA | 97.6 | 9.8 | -12.3
23280 | C | 36 | 0.7 | LMLC - LTOA | 98.4 | 9.7 | -12.4
23281 | C | 36 | 0.7 | LMLC - LTOA | 99 | 9.6 | -12.5
23282 | C | 36 | 0.7 | LMLC - LTOA | 99.8 | 9.5 | -12.5
23283 | C | 36 | 0.7 | LMLC - LTOA | 101.1 | 9.3 | -12.6
23284 | C | 36 | 0.7 | LMLC - LTOA | 102 | 9.1 | -12.7
23285 | C | 36 | 0.7 | LMLC - LTOA | 103.1 | 9 | -12.8
23286 | C | 36 | 0.7 | LMLC - LTOA | 103.9 | 8.8 | -12.9
23287 | C | 36 | 0.7 | LMLC - LTOA | 104.6 | 8.8 | -12.9
23288 | C | 36 | 0.7 | LMLC - LTOA | 106.1 | 8.6 | -13
23289 | C | 36 | 0.7 | LMLC - LTOA | 106.8 | 8.4 | -13.1
23290 | C | 36 | 0.7 | LMLC - LTOA | 107.7 | 8.2 | -13.2
23291 | C | 36 | 0.8 | LMLC - LTOA | 109 | 8.2 | -13.2
23292 | C | 36 | 0.8 | LMLC - LTOA | 109.7 | 8.1 | -13.3
23293 | C | 36 | 0.8 | LMLC - LTOA | 111.1 | 7.9 | -13.4
23294 | C | 36 | 0.8 | LMLC - LTOA | 111.9 | 7.7 | -13.5
23295 | C | 36 | 0.8 | LMLC - LTOA | 113.6 | 7.5 | -13.6
23296 | C | 36 | 0.8 | LMLC - LTOA | 114.2 | 7.5 | -13.6
23297 | C | 36 | 0.8 | LMLC - LTOA | 115.1 | 7.3 | -13.7
23298 | C | 36 | 0.8 | LMLC - LTOA | 116 | 7.2 | -13.8
23299 | C | 36 | 0.8 | LMLC - LTOA | 117.2 | 7 | -13.9
23300 | C | 36 | 0.8 | LMLC - LTOA | 118.8 | 6.8 | -14
23301 | C | 36 | 0.8 | LMLC - LTOA | 119.5 | 6.8 | -14
23302 | C | 36 | 0.8 | LMLC - LTOA | 120.5 | 6.7 | -14
23303 | C | 36 | 0.8 | LMLC - LTOA | 121.3 | 6.6 | -14.1
23304 | C | 36 | 0.8 | LMLC - LTOA | 122.6 | 6.4 | -14.2
23305 | C | 36 | 0.9 | LMLC - LTOA | 123.4 | 6.2 | -14.3
23306 | C | 36 | 0.9 | LMLC - LTOA | 124.8 | 6.1 | -14.4
23307 | C | 36 | 0.9 | LMLC - LTOA | 125.6 | 6 | -14.4
23308 | C | 36 | 0.9 | LMLC - LTOA | 127.2 | 5.8 | -14.5
23309 | C | 36 | 0.9 | LMLC - LTOA | 128.1 | 5.7 | -14.6
23310 | C | 36 | 0.9 | LMLC - LTOA | 129.3 | 5.5 | -14.7
23311 | C | 36 | 0.9 | LMLC - LTOA | 130.8 | 5.4 | -14.8
23312 | C | 36 | 0.9 | LMLC - LTOA | 131.7 | 5.4 | -14.8
23313 | C | 36 | 0.9 | LMLC - LTOA | 133.1 | 5.2 | -14.9
23314 | C | 36 | 0.9 | LMLC - LTOA | 133.9 | 5 | -15
23315 | C | 36 | 0.9 | LMLC - LTOA | 135.3 | 4.8 | -15.1
23316 | C | 36 | 0.9 | LMLC - LTOA | 136 | 4.6 | -15.2
23317 | C | 36 | 0.9 | LMLC - LTOA | 137.6 | 4.6 | -15.2
23318 | C | 36 | 1 | LMLC - LTOA | 138.5 | 4.5 | -15.3
24461 | C | 39 | 1.4 | LMLC - LTOA | 204 | 7.3 | -13.7
24462 | C | 39 | 1.4 | LMLC - LTOA | 206.1 | 7.3 | -13.7
24463 | C | 39 | 1.4 | LMLC - LTOA | 207.4 | 6.9 | -13.9
24464 | C | 39 | 1.4 | LMLC - LTOA | 208.8 | 6.6 | -14.1
24465 | C | 39 | 1.5 | LMLC - LTOA | 210.4 | 6.6 | -14.1
24466 | C | 39 | 1.5 | LMLC - LTOA | 212.9 | 6.6 | -14.1
24467 | C | 39 | 1.5 | LMLC - LTOA | 214.8 | 6.6 | -14.1
24468 | C | 39 | 1.5 | LMLC - LTOA | 216.1 | 6.4 | -14.2
24469 | C | 39 | 1.5 | LMLC - LTOA | 217.1 | 6.2 | -14.3
24470 | C | 39 | 1.5 | LMLC - LTOA | 219.1 | 6.3 | -14.3
24471 | C | 39 | 1.5 | LMLC - LTOA | 220.7 | 6.3 | -14.3
24472 | C | 39 | 1.5 | LMLC - LTOA | 221.5 | 5.8 | -14.5
24473 | C | 39 | 1.5 | LMLC - LTOA | 223.4 | 5.5 | -14.7
24474 | C | 39 | 1.6 | LMLC - LTOA | 225.4 | 5.5 | -14.7
| C | 39 | 1.6 | LMLC - LTOA | 227.3 | 5.6 | -14.7
| C | 39 | 1.6 | LMLC - LTOA | 228.6 | 5.5 | -14.7
| C | 39 | 1.6 | LMLC - LTOA | 229.8 | 5.1 | -14.9
| C | 39 | 1.6 | LMLC - LTOA | 231.7 | 4.9 | -15
| C | 39 | 1.6 | LMLC - LTOA | 233.7 | 5 | -15
| C | 39 | 1.6 | LMLC - LTOA | 235.3 | 5 | -15
| C | 39 | 1.6 | LMLC - LTOA | 236.5 | 4.7 | -15.2
| C | 39 | 1.6 | LMLC - LTOA | 237.8 | 4.5 | -15.3
| C | 39 | 1.7 | LMLC - LTOA | 240 | 4.5 | -15.3
| C | 39 | 1.7 | LMLC - LTOA | 241.7 | 4.5 | -15.3
| C | 39 | 1.7 | LMLC - LTOA | 243.1 | 4.2 | -15.4
| C | 39 | 1.7 | LMLC - LTOA | 245 | 3.9 | -15.6
| C | 39 | 1.7 | LMLC - LTOA | 247.1 | 3.9 | -15.6
| C | 39 | 1.7 | LMLC - LTOA | 248.7 | 3.9 | -15.6
| C | 39 | 1.7 | LMLC - LTOA | 250 | 3.7 | -15.7
| C | 39 | 1.7 | LMLC - LTOA | 252.2 | 3.3 | -15.9
| C | 39 | 1.8 | LMLC - LTOA | 254 | 3.3 | -16
| C | 39 | 1.8 | LMLC - LTOA | 256 | 3.3 | -16
| C | 39 | 1.8 | LMLC - LTOA | 257.9 | 3.2 | -16
| C | 39 | 1.8 | LMLC - LTOA | 259.9 | 3 | -16.1
| C | 39 | 1.8 | LMLC - LTOA | 261.8 | 2.7 | -16.3
| C | 39 | 1.8 | LMLC - LTOA | 263.7 | 2.7 | -16.3
| C | 39 | 1.8 | LMLC - LTOA | 265.9 | 2.7 | -16.3
| C | 39 | 1.8 | LMLC - LTOA | 267.1 | 2.4 | -16.4
| C | 39 | 1.9 | LMLC - LTOA | 271.3 | 2.2 | -16.6
| C | 39 | 1.9 | LMLC - LTOA | 272.9 | 2.1 | -16.6
| C | 39 | 1.9 | LMLC - LTOA | 275.6 | 2.1 | -16.6
| C | 39 | 1.9 | LMLC - LTOA | 276.9 | 1.9 | -16.7
| C | 39 | 1.9 | LMLC - LTOA | 278.9 | 1.6 | -16.9
| C | 39 | 1.9 | LMLC - LTOA | 281.1 | 1.5 | -17
| C | 39 | 2 | LMLC - LTOA | 283.9 | 1.5 | -16.9
| C | 39 | 2 | LMLC - LTOA | 286.2 | 1.6 | -16.9
| C | 39 | 2 | LMLC - LTOA | 286.6 | 1.2 | -17.1
| C | 39 | 2 | LMLC - LTOA | 289.1 | 0.8 | -17.3
| C | 39 | 2 | LMLC - LTOA | 291.8 | 0.6 | -17.4
| C | 39 | 2 | LMLC - LTOA | 293.3 | 0.7 | -17.4
| C | 39 | 2 | LMLC - LTOA | 296.2 | 0.7 | -17.4
| C | 39 | 2.1 | LMLC - LTOA | 297.6 | 0.3 | -17.6
| C | 39 | 2.1 | LMLC - LTOA | 300.6 | 0.1 | -17.7
| C | 39 | 2.1 | LMLC - LTOA | 302 | 0.1 | -17.7
| C | 39 | 2.1 | LMLC - LTOA | 304.6 | 0.3 | -17.6
| C | 39 | 2.1 | LMLC - LTOA | 307.1 | 0 | -17.8
| C | 39 | 2.1 | LMLC - LTOA | 307.6 | -0.5 | -18
| C | 39 | 2.1 | LMLC - LTOA | 309.6 | -0.6 | -18.1
| C | 39 | 2.2 | LMLC - LTOA | 313 | -0.6 | -18.1
| C | 39 | 2.2 | LMLC - LTOA | 316 | -0.6 | -18.1
| C | 39 | 2.2 | LMLC - LTOA | 317.9 | -0.8 | -18.2
| C | 39 | 2.2 | LMLC - LTOA | 318.9 | -0.9 | -18.3
| C | 39 | 2.2 | LMLC - LTOA | 321.6 | -0.9 | -18.3
28389 | A | 1 | 0.6 | FMFC - PM | 81 | 23 | -5
28390 | A | 1 | 0.6 | FMFC - PM | 81.5 | 22.9 | -5.1
28391 | A | 1 | 0.6 | FMFC - PM | 82.7 | 22.8 | -5.1
20641 | B | 39 | 0.1 | FMLC | 20.2 | 26.7 | -3
37894 | C | 39 | 0.7 | FMFC - PM | 104.5 | 14.9 | -9.5
37895 | C | 39 | 0.7 | FMFC - PM | 105.4 | 15 | -9.5
37896 | C | 39 | 0.7 | FMFC - PM | 106.2 | 15.1 | -9.4
37897 | C | 39 | 0.7 | FMFC - PM | 107.1 | 15.1 | -9.4
37898 | C | 39 | 0.7 | FMFC - PM | 108.2 | 14.7 | -9.6
37899 | C | 39 | 0.8 | FMFC - PM | 110.6 | 14.4 | -9.8
37900 | C | 39 | 0.8 | FMFC - PM | 112.4 | 14.4 | -9.8
37901 | C | 39 | 0.8 | FMFC - PM | 113.2 | 14.5 | -9.7
37902 | C | 39 | 0.8 | FMFC - PM | 113.6 | 14.6 | -9.7
37903 | C | 39 | 0.8 | FMFC - PM | 115 | 14.1 | -9.9
37904 | C | 39 | 0.8 | FMFC - PM | 116.5 | 13.8 | -10.1
37905 | C | 39 | 0.8 | FMFC - PM | 118.4 | 13.8 | -10.1
37906 | C | 39 | 0.8 | FMFC - PM | 119 | 13.8 | -10.1
37907 | C | 39 | 0.8 | FMFC - PM | 119.4 | 13.9 | -10.1
37908 | C | 39 | 0.8 | FMFC - PM | 120.9 | 13.6 | -10.3
37909 | C | 39 | 0.8 | FMFC - PM | 123 | 13.1 | -10.5
37910 | C | 39 | 0.9 | FMFC - PM | 124.1 | 13.1 | -10.5
37911 | C | 39 | 0.9 | FMFC - PM | 125.4 | 13.1 | -10.5
37912 | C | 39 | 0.9 | FMFC - PM | 126.4 | 13.2 | -10.5
37913 | C | 39 | 0.9 | FMFC - PM | 127.2 | 13 | -10.6
37914 | C | 39 | 0.9 | FMFC - PM | 129.2 | 12.6 | -10.8
37915 | C | 39 | 0.9 | FMFC - PM | 130.9 | 12.2 | -11
37916 | C | 39 | 0.9 | FMFC - PM | 132.7 | 12.3 | -11
37917 | C | 39 | 0.9 | FMFC - PM | 133.3 | 12.4 | -10.9
37918 | C | 39 | 0.9 | FMFC - PM | 134.2 | 12.5 | -10.9
37919 | C | 39 | 0.9 | FMFC - PM | 135.4 | 12 | -11.1
37920 | C | 39 | 0.9 | FMFC - PM | 137.4 | 11.6 | -11.3
37921 | C | 39 | 1 | FMFC - PM | 139.4 | 11.5 | -11.4
37922 | C | 39 | 1 | FMFC - PM | 140.7 | 11.6 | -11.3
37923 | C | 39 | 1 | FMFC - PM | 141.4 | 11.7 | -11.3
37924 | C | 39 | 1 | FMFC - PM | 142.3 | 11.5 | -11.4
37925 | C | 39 | 1 | FMFC - PM | 143.9 | 11 | -11.7
37926 | C | 39 | 1 | FMFC - PM | 146.3 | 10.8 | -11.8
37927 | C | 39 | 1 | FMFC - PM | 147.8 | 10.8 | -11.8
37928 | C | 39 | 1 | FMFC - PM | 148.8 | 10.9 | -11.7
37929 | C | 39 | 1 | FMFC - PM | 149.5 | 11 | -11.7
37930 | C | 39 | 1 | FMFC - PM | 150.6 | 10.7 | -11.9
37931 | C | 39 | 1.1 | FMFC - PM | 152.9 | 10.2 | -12.1
37932 | C | 39 | 1.1 | FMFC - PM | 154.9 | 10 | -12.2
37933 | C | 39 | 1.1 | FMFC - PM | 156.4 | 10.1 | -12.2
37934 | C | 39 | 1.1 | FMFC - PM | 157 | 10.3 | -12.1
37935 | C | 39 | 1.1 | FMFC - PM | 158.7 | 10.3 | -12.1
37936 | C | 39 | 1.1 | FMFC - PM | 159.9 | 9.7 | -12.4
37937 | C | 39 | 1.1 | FMFC - PM | 162 | 9.3 | -12.6
37024 | D | 38 | 1.9 | FMFC - PM | 272.8 | 0.9 | -17.3
37025 | D | 38 | 1.9 | FMFC - PM | 273.8 | 0.7 | -17.4
37026 | D | 38 | 1.9 | FMFC - PM | 274.8 | 0.6 | -17.5
37027 | D | 38 | 1.9 | FMFC - PM | 276.7 | 0.5 | -17.5
37028 | D | 38 | 1.9 | FMFC - PM | 277.5 | 0.3 | -17.6
37029 | D | 38 | 1.9 | FMFC - PM | 278.4 | 0.1 | -17.7
37030 | D | 38 | 1.9 | FMFC - PM | 280 | 0.1 | -17.8
37031 | D | 38 | 1.9 | FMFC - PM | 281.1 | 0 | -17.8
37032 | D | 38 | 1.9 | FMFC - PM | 282.1 | -0.2 | -17.9
37033 | D | 38 | 2 | FMFC - PM | 283.1 | -0.4 | -18
37034 | D | 38 | 2 | FMFC - PM | 284.2 | -0.5 | -18.1
37035 | D | 38 | 2 | FMFC - PM | 284.5 | -0.6 | -18.1
37036 | D | 38 | 2 | FMFC - PM | 285.6 | -0.8 | -18.2
37037 | D | 38 | 2 | FMFC - PM | 286.6 | -0.9 | -18.3
37038 | D | 38 | 2 | FMFC - PM | 287.7 | -1 | -18.4
37039 | D | 38 | 2 | FMFC - PM | 288.8 | -1.1 | -18.4
37040 | D | 38 | 2 | FMFC - PM | 289.3 | -1.3 | -18.5
37041 | D | 38 | 2 | FMFC - PM | 290.5 | -1.5 | -18.6
37042 | D | 38 | 2 | FMFC - PM | 290.7 | -1.7 | -18.7
37043 | D | 38 | 2 | FMFC - PM | 291.3 | -1.7 | -18.7
37044 | D | 38 | 2 | FMFC - PM | 291.2 | -1.8 | -18.8
37045 | D | 38 | 2 | FMFC - PM | 291 | -2 | -18.9
37046 | A | 39 | 0 | FMFC - PM | -0.1 | 36 | 2.2
37047 | A | 39 | 0 | FMFC - PM | 0 | 36.1 | 2.3
37048 | A | 39 | 0 | FMFC - PM | 0.3 | 36 | 2.2
37049 | A | 39 | 0 | FMFC - PM | 0.6 | 35.6 | 2
37050 | A | 39 | 0 | FMFC - PM | 0.5 | 35.5 | 1.9
37051 | A | 39 | 0 | FMFC - PM | 0.5 | 35.4 | 1.9
37052 | A | 39 | 0 | FMFC - PM | 0.6 | 35.6 | 2
37053 | A | 39 | 0 | FMFC - PM | 0.5 | 35.6 | 2
37054 | A | 39 | 0 | FMFC - PM | 0.6 | 35.4 | 1.9
37055 | A | 39 | 0 | FMFC - PM | 0.6 | 35.2 | 1.8
37056 | A | 39 | 0 | FMFC - PM | 0.6 | 35.1 | 1.7
37057 | A | 39 | 0 | FMFC - PM | 0.6 | 35.2 | 1.8
37058 | A | 39 | 0 | FMFC - PM | 0.6 | 35.3 | 1.8
37059 | A | 39 | 0 | FMFC - PM | 0.7 | 35.2 | 1.8
37060 | A | 39 | 0 | FMFC - PM | 0.7 | 34.9 | 1.6
37061 | A | 39 | 0 | FMFC - PM | 1.5 | 34.7 | 1.5
37062 | A | 39 | 0 | FMFC - PM | 1.9 | 34.8 | 1.6
37063 | A | 39 | 0 | FMFC - PM | 2.3 | 34.9 | 1.6
37064 | A | 39 | 0 | FMFC - PM | 2.7 | 34.7 | 1.5
37065 | A | 39 | 0 | FMFC - PM | 0.7 | 34.4 | 1.3
37066 | A | 39 | 0 | FMFC - PM | 1.4 | 34.3 | 1.3
37067 | A | 39 | 0 | FMFC - PM | 3.5 | 34.3 | 1.3
37068 | A | 39 | 0 | FMFC - PM | 4.7 | 34.4 | 1.3
37069 | A | 39 | 0 | FMFC - PM | 5.7 | 34.3 | 1.3
37070 | A | 39 | 0 | FMFC - PM | 6 | 33.9 | 1.1
37071 | A | 39 | 0 | FMFC - PM | 6.6 | 33.8 | 1
37072 | A | 39 | 0 | FMFC - PM | 6.7 | 33.8 | 1
37073 | A | 39 | 0 | FMFC - PM | 7 | 33.9 | 1.1
37074 | A | 39 | 0 | FMFC - PM | 7.1 | 33.8 | 1
37075 | A | 39 | 0.1 | FMFC - PM | 7.6 | 33.5 | 0.8
37076 | A | 39 | 0.1 | FMFC - PM | 8.2 | 33.4 | 0.8
37077 | A | 39 | 0.1 | FMFC - PM | 8.5 | 33.4 | 0.8
37078 | A | 39 | 0.1 | FMFC - PM | 8.5 | 33.5 | 0.8
37079 | A | 39 | 0.1 | FMFC - PM | 9 | 33.4 | 0.8
37080 | A | 39 | 0.1 | FMFC - PM | 9.6 | 32.9 | 0.5
37081 | A | 39 | 0.1 | FMFC - PM | 10.2 | 32.7 | 0.4
37082 | A | 39 | 0.1 | FMFC - PM | 10.8 | 32.7 | 0.4
37083 | A | 39 | 0.1 | FMFC - PM | 10.8 | 32.8 | 0.4
37084 | A | 39 | 0.1 | FMFC - PM | 11 | 32.9 | 0.5
37085 | A | 39 | 0.1 | FMFC - PM | 11.5 | 32.6 | 0.4
37086 | A | 39 | 0.1 | FMFC - PM | 12.5 | 32.1 | 0.1
37087 | A | 39 | 0.1 | FMFC - PM | 13.2 | 31.7 | -0.2
37088 | A | 39 | 0.1 | FMFC - PM | 13.8 | 31.8 | -0.1
37089 | A | 39 | 0.1 | FMFC - PM | 14 | 31.9 | -0.1
37090 | A | 39 | 0.1 | FMFC - PM | 14 | 32 | 0
37091 | A | 39 | 0.1 | FMFC - PM | 14.1 | 32 | 0
37092 | A | 39 | 0.1 | FMFC - PM | 14.6 | 31.7 | -0.2
37093 | A | 39 | 0.1 | FMFC - PM | 15.3 | 31.6 | -0.2
37094 | A | 39 | 0.1 | FMFC - PM | 15.3 | 31.6 | -0.2
37095 | A | 39 | 0.1 | FMFC - PM | 15.6 | 31.7 | -0.2
37096 | A | 39 | 0.1 | FMFC - PM | 16 | 31.6 | -0.2
37097 | A | 39 | 0.1 | FMFC - PM | 16.6 | 31.2 | -0.4
37098 | A | 39 | 0.1 | FMFC - PM | 16.9 | 31.1 | -0.5
37099 | A | 39 | 0.1 | FMFC - PM | 17.1 | 31.1 | -0.5
37100 | A | 39 | 0.1 | FMFC - PM | 17.3 | 31.2 | -0.4
37101 | A | 39 | 0.1 | FMFC - PM | 17.8 | 31.1 | -0.5
37102 | A | 39 | 0.1 | FMFC - PM | 18.6 | 30.7 | -0.7
37103 | A | 39 | 0.1 | FMFC - PM | 19.2 | 30.5 | -0.9
37104 | A | 39 | 0.1 | FMFC - PM | 19.4 | 30.4 | -0.9
37105 | A | 39 | 0.1 | FMFC - PM | 19.8 | 30.6 | -0.8
37106 | A | 39 | 0.1 | FMFC - PM | 20.1 | 30.6 | -0.8
37107 | A | 39 | 0.1 | FMFC - PM | 18.1 | 30.1 | -1.1
37108 | A | 39 | 0.1 | FMFC - PM | 19.7 | 29.6 | -1.4
37109 | A | 39 | 0.2 | FMFC - PM | 22.5 | 29.4 | -1.4
37110 | A | 39 | 0.2 | FMFC - PM | 23.6 | 29.5 | -1.4
37111 | A | 39 | 0.2 | FMFC - PM | 23.7 | 29.7 | -1.3
37112 | A | 39 | 0.2 | FMFC - PM | 23.7 | 29.8 | -1.2
37113 | A | 39 | 0.2 | FMFC - PM | 23.9 | 29.4 | -1.4
37114 | A | 39 | 0.2 | FMFC - PM | 25.4 | 29 | -1.7
37115 | A | 39 | 0.2 | FMFC - PM | 26 | 28.8 | -1.8
37116 | A | 39 | 0.2 | FMFC - PM | 26.4 | 28.9 | -1.7
37117 | A | 39 | 0.2 | FMFC - PM | 26.3 | 29 | -1.7
37118 | A | 39 | 0.2 | FMFC - PM | 26.3 | 29.1 | -1.6
37119 | A | 39 | 0.2 | FMFC - PM | 27.7 | 28.7 | -1.8
37120 | A | 39 | 0.2 | FMFC - PM | 28.3 | 28.4 | -2
37121 | A | 39 | 0.2 | FMFC - PM | 28.9 | 28.4 | -2
37122 | A | 39 | 0.2 | FMFC - PM | 29.2 | 28.4 | -2
37123 | A | 39 | 0.2 | FMFC - PM | 29.2 | 28.5 | -1.9
37124 | A | 39 | 0.2 | FMFC - PM | 28.7 | 28.3 | -2.1
37125 | A | 39 | 0.2 | FMFC - PM | 30.2 | 28 | -2.2
37126 | A | 39 | 0.2 | FMFC - PM | 31 | 28 | -2.3
37127 | A | 39 | 0.2 | FMFC - PM | 30.7 | 28 | -2.2
30261 | C | 11 | 1.3 | FMFC - PM | 195.4 | 16 | -8.9
30262 | C | 11 | 1.4 | FMFC - PM | 198.2 | 15.5 | -9.2
30263 | C | 11 | 1.4 | FMFC - PM | 200.8 | 15.1 | -9.4
30264 | C | 11 | 1.4 | FMFC - PM | 204 | 14.9 | -9.5
30265 | C | 11 | 1.4 | FMFC - PM | 204.9 | 15 | -9.4
30266 | C | 11 | 1.4 | FMFC - PM | 206 | 15.2 | -9.3
30267 | C | 11 | 1.4 | FMFC - PM | 207.1 | 15.3 | -9.3
30268 | C | 11 | 1.4 | FMFC - PM | 210.2 | 14.8 | -9.6
30269 | C | 11 | 1.5 | FMFC - PM | 212.5 | 14.6 | -9.7
30270 | C | 11 | 1.5 | FMFC - PM | 214.2 | 14.5 | -9.7
30271 | C | 11 | 1.5 | FMFC - PM | 215.2 | 14.7 | -9.6
30272 | C | 11 | 1.5 | FMFC - PM | 217.2 | 14.5 | -9.7
30273 | C | 11 | 1.5 | FMFC - PM | 219.8 | 14 | -10
30274 | C | 11 | 1.5 | FMFC - PM | 221.3 | 13.9 | -10.1
30275 | C | 11 | 1.5 | FMFC - PM | 223.2 | 14 | -10
30276 | C | 11 | 1.6 | FMFC - PM | 224.8 | 14 | -10
30277 | C | 11 | 1.6 | FMFC - PM | 226.9 | 13.8 | -10.1
30278 | C | 11 | 1.6 | FMFC - PM | 229.4 | 13.4 | -10.3
30279 | C | 11 | 1.6 | FMFC - PM | 231.4 | 13.3 | -10.4
30280 | C | 11 | 1.6 | FMFC - PM | 232.8 | 13.4 | -10.4
30281 | C | 11 | 1.6 | FMFC - PM | 234.9 | 13.4 | -10.4
30282 | C | 11 | 1.6 | FMFC - PM | 236.7 | 13.1 | -10.5
30283 | C | 11 | 1.7 | FMFC - PM | 240.2 | 12.7 | -10.7
30284 | C | 11 | 1.7 | FMFC - PM | 241.8 | 12.6 | -10.8
30285 | C | 11 | 1.7 | FMFC - PM | 242.7 | 12.7 | -10.7
30286 | C | 11 | 1.7 | FMFC - PM | 244.7 | 12.7 | -10.7
30287 | C | 11 | 1.7 | FMFC - PM | 247.5 | 12.2 | -11
30288 | C | 11 | 1.7 | FMFC - PM | 250.8 | 11.9 | -11.2
29830 | B | 11 | 0.2 | FMFC - PM | 26.5 | 31.3 | -0.4
29831 | B | 11 | 0.2 | FMFC - PM | 27.1 | 31.2 | -0.4
19129 | C | 37 | 0.6 | FMLC | 82.2 | 16.2 | -8.8
19130 | C | 37 | 0.6 | FMLC | 83.3 | 16.1 | -8.9
19131 | C | 37 | 0.6 | FMLC | 83.9 | 15.9 | -8.9
19132 | C | 37 | 0.6 | FMLC | 85.2 | 15.8 | -9
19133 | C | 37 | 0.6 | FMLC | 85.8 | 15.6 | -9.1
19134 | C | 37 | 0.6 | FMLC | 86.5 | 15.4 | -9.2
19135 | C | 37 | 0.6 | FMLC | 87.4 | 15.4 | -9.2
19136 | C | 37 | 0.6 | FMLC | 88.6 | 15.2 | -9.3
19137 | C | 37 | 0.6 | FMLC | 89.3 | 15.1 | -9.4
19138 | C | 37 | 0.6 | FMLC | 90.3 | 14.9 | -9.5
19139 | C | 37 | 0.6 | FMLC | 90.8 | 14.9 | -9.5
19140 | C | 37 | 0.6 | FMLC | 92 | 14.7 | -9.6
19141 | C | 37 | 0.6 | FMLC | 93.2 | 14.5 | -9.7
19142 | C | 37 | 0.6 | FMLC | 94 | 14.4 | -9.8
19143 | C | 37 | 0.7 | FMLC | 95.1 | 14.3 | -9.8
19144 | C | 37 | 0.7 | FMLC | 95.1 | 14.1 | -9.9
19145 | C | 37 | 0.7 | FMLC | 97.5 | 14 | -10
19146 | C | 37 | 0.7 | FMLC | 98.3 | 13.8 | -10.1
19147 | C | 37 | 0.7 | FMLC | 99.2 | 13.7 | -10.2
19148 | C | 37 | 0.7 | FMLC | 100 | 13.6 | -10.2
19149 | C | 37 | 0.7 | FMLC | 100.7 | 13.4 | -10.3
19150 | C | 37 | 0.7 | FMLC | 101.6 | 13.3 | -10.4
19151 | C | 37 | 0.7 | FMLC | 102.5 | 13.2 | -10.5
19152 | C | 37 | 0.7 | FMLC | 103.7 | 13.1 | -10.5
19153 | C | 37 | 0.7 | FMLC | 104.2 | 12.9 | -10.6
19154 | C | 37 | 0.7 | FMLC | 105.4 | 12.7 | -10.7
19155 | C | 37 | 0.7 | FMLC | 106.3 | 12.7 | -10.8
19156 | C | 37 | 0.7 | FMLC | 107.1 | 12.5 | -10.8
19157 | C | 37 | 0.7 | FMLC | 108.6 | 12.4 | -10.9
19158 | C | 37 | 0.8 | FMLC | 109.4 | 12.2 | -11
19159 | C | 37 | 0.8 | FMLC | 110.4 | 12.1 | -11.1
19160 | C | 37 | 0.8 | FMLC | 111.2 | 12 | -11.1
19161 | C | 37 | 0.8 | FMLC | 112.1 | 11.8 | -11.2
19162 | C | 37 | 0.8 | FMLC | 113.5 | 11.7 | -11.3
19163 | C | 37 | 0.8 | FMLC | 114.3 | 11.5 | -11.4
19164 | C | 37 | 0.8 | FMLC | 115.1 | 11.4 | -11.5
19165 | C | 37 | 0.8 | FMLC | 116.1 | 11.3 | -11.5
19166 | C | 37 | 0.8 | FMLC | 117.4 | 11.1 | -11.6
19167 | C | 37 | 0.8 | FMLC | 118.4 | 11 | -11.7
19168 | C | 37 | 0.8 | FMLC | 119.9 | 10.9 | -11.8
19169 | C | 37 | 0.8 | FMLC | 120.8 | 10.8 | -11.8
19170 | C | 37 | 0.8 | FMLC | 121.8 | 10.6 | -11.9
19171 | C | 37 | 0.8 | FMLC | 122.7 | 10.4 | -12
19172 | C | 37 | 0.9 | FMLC | 123.7 | 10.3 | -12.1
19173 | C | 37 | 0.9 | FMLC | 124.6 | 10.2 | -12.1
19174 | C | 37 | 0.9 | FMLC | 126.2 | 10 | -12.2
19175 | C | 37 | 0.9 | FMLC | 127.1 | 9.9 | -12.3
19176 | C | 37 | 0.9 | FMLC | 128.1 | 9.7 | -12.4
19177 | C | 37 | 0.9 | FMLC | 129 | 9.7 | -12.4
19178 | C | 37 | 0.9 | FMLC | 130.5 | 9.5 | -12.5
19179 | C | 37 | 0.9 | FMLC | 131.4 | 9.4 | -12.6
19180 | C | 37 | 0.9 | FMLC | 132.4 | 9.2 | -12.7
19181 | C | 37 | 0.9 | FMLC | 134.1 | 9.1 | -12.7
19182 | C | 37 | 0.9 | FMLC | 135.1 | 9 | -12.8
19183 | C | 37 | 0.9 | FMLC | 136 | 8.8 | -12.9
19184 | C | 37 | 0.9 | FMLC | 137 | 8.6 | -13
19185 | C | 37 | 1 | FMLC | 138.5 | 8.6 | -13
19186 | C | 37 | 1 | FMLC | 139.6 | 8.4 | -13.1
19187 | C | 37 | 1 | FMLC | 140.5 | 8.3 | -13.2
19188 | C | 37 | 1 | FMLC | 141.5 | 8.1 | -13.3
19189 | C | 37 | 1 | FMLC | 143 | 7.9 | -13.4
19190 | C | 37 | 1 | FMLC | 144 | 7.9 | -13.4
19191 | C | 37 | 1 | FMLC | 145.5 | 7.7 | -13.5
19192 | C | 37 | 1 | FMLC | 146.5 | 7.6 | -13.6
19193 | C | 37 | 1 | FMLC | 147.9 | 7.5 | -13.6
19194 | C | 37 | 1 | FMLC | 148.9 | 7.3 | -13.7
19195 | C | 37 | 1 | FMLC | 150.4 | 7.2 | -13.8
19196 | C | 37 | 1 | FMLC | 151.4 | 7 | -13.9
19197 | C | 37 | 1.1 | FMLC | 153.2 | 7 | -13.9
19198 | C | 37 | 1.1 | FMLC | 154.1 | 6.8 | -14
19199 | C | 37 | 1.1 | FMLC | 155.1 | 6.7 | -14.1
19200 | C | 37 | 1.1 | FMLC | 156.1 | 6.5 | -14.2
19201 | C | 37 | 1.1 | FMLC | 157.5 | 6.4 | -14.2
19202 | C | 37 | 1.1 | FMLC | 159.3 | 6.3 | -14.3
19203 | C | 37 | 1.1 | FMLC | 160.2 | 6.1 | -14.4
19204 | C | 37 | 1.1 | FMLC | 161.7 | 5.9 | -14.5
19205 | C | 37 | 1.1 | FMLC | 162.6 | 5.9 | -14.5
19206 | C | 37 | 1.1 | FMLC | 163.6 | 5.7 | -14.6
19207 | C | 37 | 1.1 | FMLC | 165.3 | 5.6 | -14.7
19208 | C | 37 | 1.2 | FMLC | 166.8 | 5.4 | -14.8
19209 | C | 37 | 1.2 | FMLC | 167.8 | 5.3 | -14.9
19210 | C | 37 | 1.2 | FMLC | 168.9 | 5.2 | -14.9
19211 | C | 37 | 1.2 | FMLC | 170.4 | 5 | -15
19212 | C | 37 | 1.2 | FMLC | 172.3 | 4.9 | -15.1
19213 | C | 37 | 1.2 | FMLC | 173.2 | 4.8 | -15.1
19214 | C | 37 | 1.2 | FMLC | 174.2 | 4.6 | -15.2
19215 | C | 37 | 1.2 | FMLC | 175.6 | 4.5 | -15.3
19216 | C | 37 | 1.2 | FMLC | 176.7 | 4.3 | -15.4
19217 | C | 37 | 1.2 | FMLC | 178.2 | 4.2 | -15.5
19218 | C | 37 | 1.2 | FMLC | 179.9 | 4.1 | -15.5
19219 | C | 37 | 1.2 | FMLC | 180.9 | 4 | -15.6
19220 | C | 37 | 1.3 | FMLC | 182.5 | 3.8 | -15.7
19221 | C | 37 | 1.3 | FMLC | 183.6 | 3.6 | -15.8
19222 | C | 37 | 1.3 | FMLC | 185.4 | 3.5 | -15.9
19223 | C | 37 | 1.3 | FMLC | 186.4 | 3.4 | -15.9
19224 | C | 37 | 1.3 | FMLC | 187.7 | 3.2 | -16
19225 | C | 37 | 1.3 | FMLC | 189.6 | 3.1 | -16.1
19226 | C | 37 | 1.3 | FMLC | 190.5 | 2.9 | -16.2
19227 | C | 37 | 1.3 | FMLC | 192.1 | 2.8 | -16.2
19228 | C | 37 | 1.3 | FMLC | 193.6 | 2.7 | -16.3
19229 | C | 37 | 1.3 | FMLC | 195.4 | 2.6 | -16.4
19230 | C | 37 | 1.4 | FMLC | 196.4 | 2.4 | -16.5
19231 | C | 37 | 1.4 | FMLC | 197.5 | 2.2 | -16.6
19232 | C | 37 | 1.4 | FMLC | 198.9 | 2.2 | -16.6
19233 | C | 37 | 1.4 | FMLC | 200.7 | 2 | -16.7
19234 | C | 37 | 1.4 | FMLC | 202 | 1.9 | -16.7
19235 | C | 37 | 1.4 | FMLC | 203 | 1.7 | -16.8
19236 | C | 37 | 1.4 | FMLC | 204.6 | 1.5 | -16.9
19237 | C | 37 | 1.4 | FMLC | 206.2 | 1.5 | -17
19238 | C | 37 | 1.4 | FMLC | 207.2 | 1.3 | -17.1
19239 | C | 37 | 1.4 | FMLC | 209.5 | 1.2 | -17.1
19240 | C | 37 | 1.5 | FMLC | 210.4 | 1 | -17.2
19241 | C | 37 | 1.5 | FMLC | 211.9 | 1 | -17.3
19242 | C | 37 | 1.5 | FMLC | 213.7 | 0.8 | -17.4
19243 | C | 37 | 1.5 | FMLC | 215.2 | 0.6 | -17.5
19244 | C | 37 | 1.5 | FMLC | 216.8 | 0.5 | -17.5
19245 | C | 37 | 1.5 | FMLC | 217.8 | 0.4 | -17.6
19246 | C | 37 | 1.5 | FMLC | 219.2 | 0.2 | -17.7
19247 | C | 37 | 1.5 | FMLC | 220.9 | 0.1 | -17.8
19248 | C | 37 | 1.5 | FMLC | 221.8 | -0.1 | -17.8
19249 | C | 37 | 1.5 | FMLC | 223.6 | -0.1 | -17.9
19250 | C | 37 | 1.6 | FMLC | 225 | -0.3 | -18
19251 | C | 37 | 1.6 | FMLC | 226.1 | -0.4 | -18
19252 | C | 37 | 1.6 | FMLC | 228 | -0.6 | -18.1
19253 | C | 37 | 1.6 | FMLC | 229.5 | -0.7 | -18.2
19254 | C | 37 | 1.6 | FMLC | 231.1 | -0.9 | -18.3
19255 | C | 37 | 1.6 | FMLC | 232.1 | -1 | -18.4
19256 | C | 37 | 1.6 | FMLC | 233.8 | -1.2 | -18.5
19257 | C | 37 | 1.6 | FMLC | 235.4 | -1.3 | -18.5
19258 | C | 37 | 1.6 | FMLC | 237.1 | -1.4 | -18.6
19259 | C | 37 | 1.6 | FMLC | 238.1 | -1.6 | -18.7
19260 | C | 37 | 1.7 | FMLC | 239.7 | -1.7 | -18.7
19261 | C | 37 | 1.7 | FMLC | 241.5 | -1.8 | -18.8
19262 | C | 37 | 1.7 | FMLC | 242.4 | -1.9 | -18.9
19263 | C | 37 | 1.7 | FMLC | 243.9 | -2.1 | -19
19264 | C | 37 | 1.7 | FMLC | 245.7 | -2.2 | -19
19778 | B | 38 | 1 | FMLC | 140.2 | 14.2 | -9.9
19779 | B | 38 | 1 | FMLC | 141 | 14.1 | -10
19780 | B | 38 | 1 | FMLC | 143 | 14 | -10
19781 | B | 38 | 1 | FMLC | 144 | 13.8 | -10.1
19782 | B | 38 | 1 | FMLC | 145.3 | 13.6 | -10.2
19783 | B | 38 | 1 | FMLC | 147.4 | 13.5 | -10.3
19784 | B | 38 | 1 | FMLC | 148.3 | 13.3 | -10.4
19785 | B | 38 | 1 | FMLC | 149.4 | 13.2 | -10.4
19786 | B | 38 | 1 | FMLC | 151.3 | 13.1 | -10.5
19787 | B | 38 | 1 | FMLC | 152.1 | 13 | -10.6
19788 | B | 38 | 1.1 | FMLC | 154 | 12.9 | -10.6
19789 | B | 38 | 1.1 | FMLC | 155.1 | 12.7 | -10.7
19790 | B | 38 | 1.1 | FMLC | 156.3 | 12.6 | -10.8
19791 | B | 38 | 1.1 | FMLC | 158.6 | 12.5 | -10.8
19792 | B | 38 | 1.1 | FMLC | 159.5 | 12.3 | -10.9
19793 | B | 38 | 1.1 | FMLC | 161.1 | 12.2 | -11
19794 | B | 38 | 1.1 | FMLC | 162.8 | 12.1 | -11.1
19795 | B | 38 | 1.1 | FMLC | 163.7 | 12 | -11.1
19796 | B | 38 | 1.1 | FMLC | 165.5 | 11.8 | -11.2
19797 | B | 38 | 1.2 | FMLC | 167.2 | 11.6 | -11.3
19798 | B | 38 | 1.2 | FMLC | 168.4 | 11.6 | -11.4
19799 | B | 38 | 1.2 | FMLC | 169.9 | 11.4 | -11.4
19800 | B | 38 | 1.2 | FMLC | 171.5 | 11.2 | -11.6
19801 | B | 38 | 1.2 | FMLC | 173.2 | 11.1 | -11.6
19802 | B | 38 | 1.2 | FMLC | 174.3 | 10.9 | -11.7
19803 | B | 38 | 1.2 | FMLC | 176.7 | 10.7 | -11.8
19804 | B | 38 | 1.2 | FMLC | 177.7 | 10.7 | -11.9
19805 | B | 38 | 1.2 | FMLC | 179.6 | 10.5 | -11.9
19806 | B | 38 | 1.3 | FMLC | 181.3 | 10.4 | -12
19807 | B | 38 | 1.3 | FMLC | 183 | 10.3 | -12.1
19808 | B | 38 | 1.3 | FMLC | 184 | 10.2 | -12.1
19809 | B | 38 | 1.3 | FMLC | 185.7 | 10 | -12.2
19810 | B | 38 | 1.3 | FMLC | 187.5 | 9.8 | -12.3
19811 | B | 38 | 1.3 | FMLC | 189.4 | 9.6 | -12.4
19812 | B | 38 | 1.3 | FMLC | 190.4 | 9.6 | -12.5
19813 | B | 38 | 1.3 | FMLC | 192.1 | 9.5 | -12.5
19814 | B | 38 | 1.3 | FMLC | 194 | 9.4 | -12.6
19815 | B | 38 | 1.4 | FMLC | 196.4 | 9.1 | -12.8
32216 | A | 26 | 1.8 | FMFC - PM | 260.3 | 3.9 | -15.6
32217 | A | 26 | 1.8 | FMFC - PM | 262.5 | 3.7 | -15.7
32218 | A | 26 | 1.8 | FMFC - PM | 263.9 | 3.6 | -15.8
32219 | A | 26 | 1.8 | FMFC - PM | 265.5 | 3.5 | -15.9
32220 | A | 26 | 1.8 | FMFC - PM | 267.9 | 3.4 | -15.9
32221 | A | 26 | 1.9 | FMFC - PM | 269.5 | 3.2 | -16
32222 | A | 26 | 1.9 | FMFC - PM | 271.9 | 3 | -16.1
32223 | A | 26 | 1.9 | FMFC - PM | 272.8 | 2.9 | -16.2
32224 | A | 26 | 1.9 | FMFC - PM | 274.9 | 2.8 | -16.2
32225 | A | 26 | 1.9 | FMFC - PM | 277.1 | 2.7 | -16.3
32226 | A | 26 | 1.9 | FMFC - PM | 278.7 | 2.5 | -16.4
32227 | A | 26 | 1.9 | FMFC - PM | 280.1 | 2.4 | -16.5
32228 | A | 26 | 1.9 | FMFC - PM | 281.9 | 2.3 | -16.5
32229 | A | 26 | 2 | FMFC - PM | 284.3 | 2.1 | -16.6
32230 | A | 26 | 2 | FMFC - PM | 285.6 | 1.9 | -16.7
32231 | A | 26 | 2 | FMFC - PM | 287.6 | 1.9 | -16.8
30393 | C | 11 | 3.5 | FMFC - PM | 506.6 | -2.2 | -19
30394 | C | 11 | 3.5 | FMFC - PM | 509.2 | -2.3 | -19.1
23447 | C | 36 | 2.3 | LMLC - LTOA | 339.5 | -13.2 | -25.1
23448 | C | 36 | 2.4 | LMLC - LTOA | 341.5 | -13.2 | -25.1
23449 | C | 36 | 2.4 | LMLC - LTOA | 342.6 | -13.3 | -25.2
23450 | C | 36 | 2.4 | LMLC - LTOA | 344.3 | -13.5 | -25.3
23451 | C | 36 | 2.4 | LMLC - LTOA | 346.1 | -13.7 | -25.4
23452 | C | 36 | 2.4 | LMLC - LTOA | 347.9 | -13.8 | -25.4
23453 | C | 36 | 2.4 | LMLC - LTOA | 349.2 | -14 | -25.5
23454 | C | 36 | 2.4 | LMLC - LTOA | 349.5 | -14.1 | -25.6
23455 | C | 36 | 2.4 | LMLC - LTOA | 351.5 | -14.3 | -25.7
23456 | C | 36 | 2.4 | LMLC - LTOA | 353.3 | -14.3 | -25.7
23457 | C | 36 | 2.4 | LMLC - LTOA | 354.5 | -14.4 | -25.8
| A | 35 | 0 | LMLC - STOA | 2.4 | 34.9 | 1.6
| A | 35 | 0 | LMLC - STOA | 2.5 | 34.9 | 1.6
| A | 35 | 0 | LMLC - STOA | 2.7 | 34.8 | 1.5
| A | 35 | 0 | LMLC - STOA | 3 | 34.7 | 1.5
| A | 35 | 0 | LMLC - STOA | 3.3 | 34.6 | 1.4
| A | 35 | 0 | LMLC - STOA | 3.6 | 34.5 | 1.4
| A | 35 | 0 | LMLC - STOA | 3.8 | 34.4 | 1.3
| A | 35 | 0 | LMLC - STOA | 4 | 34.3 | 1.3
| A | 35 | 0 | LMLC - STOA | 4.2 | 34.2 | 1.2
| A | 35 | 0 | LMLC - STOA | 4.2 | 34.1 | 1.2
| A | 35 | 0 | LMLC - STOA | 4.7 | 33.9 | 1.1
| A | 35 | 0 | LMLC - STOA | 5.1 | 33.8 | 1
| A | 35 | 0 | LMLC - STOA | 5.1 | 33.7 | 0.9
| A | 35 | 0 | LMLC - STOA | 5.4 | 33.6 | 0.9
| A | 35 | 0 | LMLC - STOA | 5.3 | 33.4 | 0.8
| A | 35 | 0 | LMLC - STOA | 5.8 | 33.3 | 0.7
| A | 35 | 0 | LMLC - STOA | 5.9 | 33.2 | 0.7
| A | 35 | 0 | LMLC - STOA | 6.1 | 33.1 | 0.6
| A | 35 | 0 | LMLC - STOA | 6.4 | 33 | 0.6
| A | 35 | 0 | LMLC - STOA | 6.4 | 32.9 | 0.5
| A | 35 | 0 | LMLC - STOA | 6.9 | 32.8 | 0.4
| A | 35 | 0 | LMLC - STOA | 6.8 | 32.7 | 0.4
| A | 35 | 0 | LMLC - STOA | 7 | 32.5 | 0.3
| A | 35 | 0.1 | LMLC - STOA | 7.5 | 32.4 | 0.2
| A | 35 | 0.1 | LMLC - STOA | 7.5 | 32.2 | 0.1
| A | 35 | 0.1 | LMLC - STOA | 7.7 | 32.2 | 0.1
| A | 35 | 0.1 | LMLC - STOA | 8.2 | 32.1 | 0
| A | 35 | 0.1 | LMLC - STOA | 8.1 | 31.9 | -0.1
| A | 35 | 0.1 | LMLC - STOA | 8.4 | 31.8 | -0.1
| A | 35 | 0.1 | LMLC - STOA | 8.7 | 31.7 | -0.2
| A | 35 | 0.1 | LMLC - STOA | 8.9 | 31.6 | -0.2
| A | 35 | 0.1 | LMLC - STOA | 9 | 31.5 | -0.3
| A | 35 | 0.1 | LMLC - STOA | 9.3 | 31.3 | -0.4
| A | 35 | 0.1 | LMLC - STOA | 9.7 | 31.2 | -0.5
| A | 35 | 0.1 | LMLC - STOA | 9.7 | 31 | -0.6
| A | 35 | 0.1 | LMLC - STOA | 10.2 | 31 | -0.6
| A | 35 | 0.1 | LMLC - STOA | 10.4 | 30.8 | -0.7
| A | 35 | 0.1 | LMLC - STOA | 10.6 | 30.6 | -0.8
| A | 35 | 0.1 | LMLC - STOA | 11.2 | 30.4 | -0.9
| A | 35 | 0.1 | LMLC - STOA | 11.1 | 30.4 | -0.9
| A | 35 | 0.1 | LMLC - STOA | 11.5 | 30.3 | -1
| A | 35 | 0.1 | LMLC - STOA | 11.8 | 30.1 | -1.1
| A | 35 | 0.1 | LMLC - STOA | 12 | 30.1 | -1.1
| A | 35 | 0.1 | LMLC - STOA | 12.4 | 29.9 | -1.2
24659 | A | 35 | 0.1 | LMLC - STOA | 12.4 | 29.7 | -1.3
24660 | A | 35 | 0.1 | LMLC - STOA | 12.6 | 29.5 | -1.4
24661 | A | 35 | 0.1 | LMLC - STOA | 12.8 | 29.5 | -1.4
24662 | A | 35 | 0.1 | LMLC - STOA | 13 | 29.4 | -1.5
24663 | A | 35 | 0.1 | LMLC - STOA | 13.2 | 29.3 | -1.5
24664 | A | 35 | 0.1 | LMLC - STOA | 13.7 | 29.2 | -1.6
24665 | A | 35 | 0.1 | LMLC - STOA | 13.9 | 29 | -1.7
24666 | A | 35 | 0.1 | LMLC - STOA | 14.1 | 28.9 | -1.7
24667 | A | 35 | 0.1 | LMLC - STOA | 14.4 | 28.8 | -1.8
24668 | A | 35 | 0.1 | LMLC - STOA | 14.5 | 28.6 | -1.9
24669 | A | 35 | 0.1 | LMLC - STOA | 15.1 | 28.5 | -2
24670 | A | 35 | 0.1 | LMLC - STOA | 15.3 | 28.3 | -2.1
24671 | A | 35 | 0.1 | LMLC - STOA | 15.3 | 28.3 | -2.1
24672 | A | 35 | 0.1 | LMLC - STOA | 15.5 | 28.1 | -2.2
24673 | A | 35 | 0.1 | LMLC - STOA | 14.2 | 27.9 | -2.3
24674 | A | 35 | 0.1 | LMLC - STOA | 15.7 | 27.9 | -2.3
24675 | A | 35 | 0.1 | LMLC - STOA | 16.6 | 27.7 | -2.4
24676 | A | 35 | 0.1 | LMLC - STOA | 17.7 | 27.5 | -2.5
24677 | A | 35 | 0.1 | LMLC - STOA | 17.7 | 27.4 | -2.6
24678 | A | 35 | 0.1 | LMLC - STOA | 17.8 | 27.3 | -2.6
24679 | A | 35 | 0.1 | LMLC - STOA | 18.1 | 27.2 | -2.7
24680 | A | 35 | 0.1 | LMLC - STOA | 18.4 | 27 | -2.8
24681 | A | 35 | 0.1 | LMLC - STOA | 18.5 | 27 | -2.8
24682 | A | 35 | 0.1 | LMLC - STOA | 19.1 | 26.7 | -2.9
24683 | A | 35 | 0.1 | LMLC - STOA | 19.4 | 26.7 | -3
24684 | A | 35 | 0.1 | LMLC - STOA | 19.5 | 26.5 | -3.1
24685 | A | 35 | 0.1 | LMLC - STOA | 20.1 | 26.3 | -3.2
24686 | A | 35 | 0.1 | LMLC - STOA | 20.5 | 26.2 | -3.2
24687 | A | 35 | 0.1 | LMLC - STOA | 20.6 | 26.1 | -3.3
24688 | A | 35 | 0.1 | LMLC - STOA | 20.8 | 26.1 | -3.3
24689 | A | 35 | 0.1 | LMLC - STOA | 21.1 | 25.9 | -3.4
24690 | A | 35 | 0.1 | LMLC - STOA | 21.2 | 25.8 | -3.5
24691 | A | 35 | 0.2 | LMLC - STOA | 21.9 | 25.7 | -3.5
24692 | A | 35 | 0.2 | LMLC - STOA | 22.1 | 25.6 | -3.6
24693 | A | 35 | 0.2 | LMLC - STOA | 22.6 | 25.4 | -3.7
24694 | A | 35 | 0.2 | LMLC - STOA | 22.7 | 25.3 | -3.7
24695 | A | 35 | 0.2 | LMLC - STOA | 23.3 | 25.2 | -3.8
24696 | A | 35 | 0.2 | LMLC - STOA | 23.5 | 25 | -3.9
24697 | A | 35 | 0.2 | LMLC - STOA | 24.1 | 24.9 | -3.9
24698 | A | 35 | 0.2 | LMLC - STOA | 24.6 | 24.6 | -4.1
24699 | A | 35 | 0.2 | LMLC - STOA | 25.1 | 24.4 | -4.2
24700 | A | 35 | 0.2 | LMLC - STOA | 25.3 | 24.4 | -4.2
24701 | A | 35 | 0.2 | LMLC - STOA | 26 | 24.2 | -4.3
24702 | A | 35 | 0.2 | LMLC - STOA | 26.3 | 24 | -4.4
24703 | A | 35 | 0.2 | LMLC - STOA | 26.7 | 24 | -4.5
24704 | A | 35 | 0.2 | LMLC - STOA | 27.2 | 23.9 | -4.5
24705 | A | 35 | 0.2 | LMLC - STOA | 27.5 | 23.8 | -4.6
24706 | A | 35 | 0.2 | LMLC - STOA | 27.8 | 23.6 | -4.7
24707 | A | 35 | 0.2 | LMLC - STOA | 28 | 23.5 | -4.7
24708 | A | 35 | 0.2 | LMLC - STOA | 28.2 | 23.4 | -4.8
24709 | A | 35 | 0.2 | LMLC - STOA | 29.1 | 23.2 | -4.9
24710 | A | 35 | 0.2 | LMLC - STOA | 29.1 | 23.2 | -4.9
24711 | A | 35 | 0.2 | LMLC - STOA | 29.6 | 23 | -5
24712 | A | 35 | 0.2 | LMLC - STOA | 30 | 22.9 | -5.1
24713 | A | 35 | 0.2 | LMLC - STOA | 31 | 22.8 | -5.1
24714 | A | 35 | 0.2 | LMLC - STOA | 30.8 | 22.6 | -5.2
24715 | A | 35 | 0.2 | LMLC - STOA | 31.3 | 22.5 | -5.3
24716 | A | 35 | 0.2 | LMLC - STOA | 32.1 | 22.2 | -5.4
24717 | A | 35 | 0.2 | LMLC - STOA | 32.6 | 22.2 | -5.5
24718 | A | 35 | 0.2 | LMLC - STOA | 32.3 | 22 | -5.5
24719 | A | 35 | 0.2 | LMLC - STOA | 33.3 | 21.9 | -5.6
24720 | A | 35 | 0.2 | LMLC - STOA | 33.4 | 21.7 | -5.7
24721 | A | 35 | 0.2 | LMLC - STOA | 34.5 | 21.6 | -5.8
24722 | A | 35 | 0.2 | LMLC - STOA | 34.9 | 21.6 | -5.8
24723 | A | 35 | 0.2 | LMLC - STOA | 35.4 | 21.4 | -5.9
24724 | A | 35 | 0.2 | LMLC - STOA | 35.8 | 21.3 | -6
24725 | A | 35 | 0.3 | LMLC - STOA | 36.3 | 21.1 | -6
24726 | A | 35 | 0.3 | LMLC - STOA | 36.8 | 21 | -6.1
24727 | A | 35 | 0.3 | LMLC - STOA | 37.2 | 20.9 | -6.2
24728 | A | 35 | 0.3 | LMLC - STOA | 37.9 | 20.7 | -6.3
24729 | A | 35 | 0.3 | LMLC - STOA | 38.1 | 20.6 | -6.3
24730 | A | 35 | 0.3 | LMLC - STOA | 38.6 | 20.5 | -6.4
24731 | A | 35 | 0.3 | LMLC - STOA | 39.2 | 20.4 | -6.5
24732 | A | 35 | 0.3 | LMLC - STOA | 39.7 | 20.2 | -6.5
24733 | A | 35 | 0.3 | LMLC - STOA | 40.6 | 20.1 | -6.6
24734 | A | 35 | 0.3 | LMLC - STOA | 41 | 19.9 | -6.7
24735 | A | 35 | 0.3 | LMLC - STOA | 41.7 | 19.7 | -6.8
24736 | A | 35 | 0.3 | LMLC - STOA | 42.4 | 19.6 | -6.9
24737 | A | 35 | 0.3 | LMLC - STOA | 43.1 | 19.5 | -6.9
24738 | A | 35 | 0.3 | LMLC - STOA | 43.4 | 19.3 | -7
24739 | A | 35 | 0.3 | LMLC - STOA | 44 | 19.2 | -7.1
24740 | A | 35 | 0.3 | LMLC - STOA | 44.7 | 19 | -7.2
24741 | A | 35 | 0.3 | LMLC - STOA | 45.1 | 18.9 | -7.3
24742 | A | 35 | 0.3 | LMLC - STOA | 45.7 | 18.8 | -7.3
24743 | A | 35 | 0.3 | LMLC - STOA | 46 | 18.7 | -7.4
24744 | A | 35 | 0.3 | LMLC - STOA | 47 | 18.6 | -7.5
24745 | A | 35 | 0.3 | LMLC - STOA | 47.2 | 18.4 | -7.5
24746 | A | 35 | 0.3 | LMLC - STOA | 48.4 | 18.3 | -7.6
24747 | A | 35 | 0.3 | LMLC - STOA | 49 | 18.1 | -7.7
24748 | A | 35 | 0.3 | LMLC - STOA | 49.6 | 17.9 | -7.8
24749 | A | 35 | 0.3 | LMLC - STOA | 49.9 | 17.8 | -7.9
24750 | A | 35 | 0.4 | LMLC - STOA | 51 | 17.7 | -8
24751 | A | 35 | 0.4 | LMLC - STOA | 51.5 | 17.5 | -8
24752 | A | 35 | 0.4 | LMLC - STOA | 51.6 | 17.4 | -8.1
24753 | A | 35 | 0.4 | LMLC - STOA | 53.1 | 17.2 | -8.2
24754 | A | 35 | 0.4 | LMLC - STOA | 53.6 | 17.1 | -8.3
24755 | A | 35 | 0.4 | LMLC - STOA | 53.8 | 17 | -8.3
24756 | A | 35 | 0.4 | LMLC - STOA | 55.4 | 16.8 | -8.4
24757 | A | 35 | 0.4 | LMLC - STOA | 55.7 | 16.6 | -8.5
24758 | A | 35 | 0.4 | LMLC - STOA | 56.2 | 16.6 | -8.5
24759 | A | 35 | 0.4 | LMLC - STOA | 57 | 16.5 | -8.6
24760 | A | 35 | 0.4 | LMLC - STOA | 57.5 | 16.3 | -8.7
24761 | A | 35 | 0.4 | LMLC - STOA | 58.3 | 16.2 | -8.8
24762 | A | 35 | 0.4 | LMLC - STOA | 58.7 | 16.1 | -8.8
24763 | A | 35 | 0.4 | LMLC - STOA | 60.2 | 16 | -8.9
20624 | B | 39 | 0.1 | FMLC | 14.9 | 28.8 | -1.8
20625 | B | 39 | 0.1 | FMLC | 15.3 | 28.7 | -1.9
20626 | B | 39 | 0.1 | FMLC | 15.6 | 28.6 | -1.9
20627 | B | 39 | 0.1 | FMLC | 15.8 | 28.4 | -2
20628 | B | 39 | 0.1 | FMLC | 16.4 | 28.3 | -2.1
20629 | B | 39 | 0.1 | FMLC | 16.4 | 28.2 | -2.1
20630 | B | 39 | 0.1 | FMLC | 16.6 | 28 | -2.2
20631 | B | 39 | 0.1 | FMLC | 17.2 | 27.9 | -2.3
20632 | B | 39 | 0.1 | FMLC | 17.4 | 27.9 | -2.3
20633 | B | 39 | 0.1 | FMLC | 17.8 | 27.6 | -2.4
20634 | B | 39 | 0.1 | FMLC | 17.7 | 27.5 | -2.5
20635 | B | 39 | 0.1 | FMLC | 18 | 27.3 | -2.6
20636 | B | 39 | 0.1 | FMLC | 18.8 | 27.3 | -2.6
20637 | B | 39 | 0.1 | FMLC | 19 | 27.1 | -2.7
24345 | C | 39 | 0.4 | LMLC - LTOA | 63.6 | 22.8 | -5.1
24346 | C | 39 | 0.4 | LMLC - LTOA | 64.6 | 22.7 | -5.2
32234 | A | 26 | 2 | FMFC - PM | 293 | 1.4 | -17
20642 | B | 39 | 0.1 | FMLC | 20.5 | 26.6 | -3
20643 | B | 39 | 0.1 | FMLC | 20.9 | 26.4 | -3.1
20644 | B | 39 | 0.1 | FMLC | 21.2 | 26.3 | -3.2
20645 | B | 39 | 0.1 | FMLC | 21.6 | 26.2 | -3.2
20646 | B | 39 | 0.2 | FMLC | 21.8 | 26.1 | -3.3
20647 | B | 39 | 0.2 | FMLC | 22.5 | 26 | -3.4
20648 | B | 39 | 0.2 | FMLC | 22.5 | 25.7 | -3.5
20649 | B | 39 | 0.2 | FMLC | 22.8 | 25.7 | -3.5
20650 | B | 39 | 0.2 | FMLC | 23.4 | 25.5 | -3.6
20651 | B | 39 | 0.2 | FMLC | 23.5 | 25.3 | -3.7
20652 | B | 39 | 0.2 | FMLC | 23.9 | 25.2 | -3.8
20653 | B | 39 | 0.2 | FMLC | 24.4 | 25.1 | -3.8
20654 | B | 39 | 0.2 | FMLC | 24.7 | 25 | -3.9
20655 | B | 39 | 0.2 | FMLC | 25.1 | 24.8 | -4
20656 | B | 39 | 0.2 | FMLC | 25.4 | 24.8 | -4
20657 | B | 39 | 0.2 | FMLC | 25.9 | 24.6 | -4.1
20658 | B | 39 | 0.2 | FMLC | 26.1 | 24.5 | -4.2
20659 | B | 39 | 0.2 | FMLC | 26.7 | 24.4 | -4.2
20660 | B | 39 | 0.2 | FMLC | 27.1 | 24.3 | -4.3
20661 | B | 39 | 0.2 | FMLC | 27.4 | 24.1 | -4.4
20662 | B | 39 | 0.2 | FMLC | 28 | 24 | -4.4
20663 | B | 39 | 0.2 | FMLC | 28.1 | 23.9 | -4.5
20664 | B | 39 | 0.2 | FMLC | 28.7 | 23.8 | -4.6
20665 | B | 39 | 0.2 | FMLC | 29.1 | 23.6 | -4.7
20666 | B | 39 | 0.2 | FMLC | 29.4 | 23.5 | -4.7
20667 | B | 39 | 0.2 | FMLC | 29.9 | 23.4 | -4.8
20668 | B | 39 | 0.2 | FMLC | 30.3 | 23.2 | -4.9
20669 | B | 39 | 0.2 | FMLC | 30.5 | 23.2 | -4.9
20670 | B | 39 | 0.2 | FMLC | 31.1 | 23 | -5
20671 | B | 39 | 0.2 | FMLC | 31.5 | 22.8 | -5.1
20672 | B | 39 | 0.2 | FMLC | 31.7 | 22.7 | -5.2
20673 | B | 39 | 0.2 | FMLC | 32 | 22.6 | -5.2
20674 | B | 39 | 0.2 | FMLC | 32.7 | 22.5 | -5.3
20675 | B | 39 | 0.2 | FMLC | 33.2 | 22.3 | -5.4
20676 | B | 39 | 0.2 | FMLC | 33.5 | 22.2 | -5.5
20677 | B | 39 | 0.2 | FMLC | 34 | 22.1 | -5.5
20678 | B | 39 | 0.2 | FMLC | 34.2 | 22 | -5.6
20679 | B | 39 | 0.2 | FMLC | 35.4 | 21.8 | -5.7
20680 | B | 39 | 0.2 | FMLC | 35.6 | 21.6 | -5.8
20681 | B | 39 | 0.2 | FMLC | 35.8 | 21.5 | -5.8
20682 | B | 39 | 0.2 | FMLC | 36.1 | 21.4 | -5.9
20683 | B | 39 | 0.3 | FMLC | 36.8 | 21.2 | -6
20684 | B | 39 | 0.3 | FMLC | 37.1 | 21 | -6.1
20685 | B | 39 | 0.3 | FMLC | 37.4 | 20.9 | -6.2
20686 | B | 39 | 0.3 | FMLC | 38.3 | 20.8 | -6.2
20687 | B | 39 | 0.3 | FMLC | 38.7 | 20.7 | -6.3
20688 | B | 39 | 0.3 | FMLC | 39.4 | 20.7 | -6.3
20689 | B | 39 | 0.3 | FMLC | 40 | 20.5 | -6.4
20690 | B | 39 | 0.3 | FMLC | 40.4 | 20.3 | -6.5
20691 | B | 39 | 0.3 | FMLC | 41 | 20.3 | -6.5
20692 | B | 39 | 0.3 | FMLC | 41.4 | 20.1 | -6.6
20693 | B | 39 | 0.3 | FMLC | 41.4 | 19.9 | -6.7
20694 | B | 39 | 0.3 | FMLC | 41.9 | 19.8 | -6.8
20695 | B | 39 | 0.3 | FMLC | 42.7 | 19.6 | -6.9
20696 | B | 39 | 0.3 | FMLC | 43.4 | 19.6 | -6.9
20697 | B | 39 | 0.3 | FMLC | 43.8 | 19.4 | -7
20698 | B | 39 | 0.3 | FMLC | 44.6 | 19.4 | -7
20699 | B | 39 | 0.3 | FMLC | 44.8 | 19.1 | -7.2
20700 | B | 39 | 0.3 | FMLC | 45.6 | 19 | -7.2
20701 | B | 39 | 0.3 | FMLC | 46.2 | 18.9 | -7.3
20702 | B | 39 | 0.3 | FMLC | 46.7 | 18.7 | -7.4
20703 | B | 39 | 0.3 | FMLC | 47.1 | 18.7 | -7.4
20704 | B | 39 | 0.3 | FMLC | 48 | 18.5 | -7.5
20705 | B | 39 | 0.3 | FMLC | 48.3 | 18.3 | -7.6
20706 | B | 39 | 0.3 | FMLC | 48.9 | 18.3 | -7.6
20707 | B | 39 | 0.3 | FMLC | 49.8 | 18.1 | -7.7
20708 | B | 39 | 0.3 | FMLC | 49.7 | 18 | -7.8
20709 | B | 39 | 0.3 | FMLC | 50.6 | 17.8 | -7.9
20710 | B | 39 | 0.4 | FMLC | 51.7 | 17.8 | -7.9
20711 | B | 39 | 0.4 | FMLC | 51.8 | 17.6 | -8
20712 | B | 39 | 0.4 | FMLC | 52 | 17.5 | -8.1
20713 | B | 39 | 0.4 | FMLC | 52.7 | 17.3 | -8.2
20714 | B | 39 | 0.4 | FMLC | 53.2 | 17.2 | -8.2
20715 | B | 39 | 0.4 | FMLC | 54.1 | 17.1 | -8.3
20716 | B | 39 | 0.4 | FMLC | 55 | 16.9 | -8.4
20717 | B | 39 | 0.4 | FMLC | 55.5 | 16.7 | -8.5
20718 | B | 39 | 0.4 | FMLC | 56.1 | 16.7 | -8.5
20719 | B | 39 | 0.4 | FMLC | 56.5 | 16.5 | -8.6
20720 | B | 39 | 0.4 | FMLC | 57.3 | 16.3 | -8.7
20721 | B | 39 | 0.4 | FMLC | 57.8 | 16.2 | -8.8
20722 | B | 39 | 0.4 | FMLC | 58.3 | 16.2 | -8.8
20723 | B | 39 | 0.4 | FMLC | 59 | 16 | -8.9
20724 | B | 39 | 0.4 | FMLC | 59.8 | 15.8 | -9
20725 | B | 39 | 0.4 | FMLC | 60.5 | 15.7 | -9.1
20726 | B | 39 | 0.4 | FMLC | 61.3 | 15.5 | -9.2
20727 | B | 39 | 0.4 | FMLC | 61.8 | 15.4 | -9.2
20728 | B | 39 | 0.4 | FMLC | 62.7 | 15.3 | -9.3
20729 | B | 39 | 0.4 | FMLC | 63.4 | 15.1 | -9.4
20730 | B | 39 | 0.4 | FMLC | 64 | 15.1 | -9.4
20731 | B | 39 | 0.4 | FMLC | 64.8 | 14.9 | -9.5
20732 | B | 39 | 0.5 | FMLC | 65.3 | 14.7 | -9.6
20733 | B | 39 | 0.5 | FMLC | 66.5 | 14.7 | -9.6
20734 | B | 39 | 0.5 | FMLC | 66.8 | 14.4 | -9.8
20735 | B | 39 | 0.5 | FMLC | 67.1 | 14.1 | -9.9
20736 | B | 39 | 0.5 | FMLC | 68.2 | 14 | -10
20737 | B | 39 | 0.5 | FMLC | 69.6 | 14 | -10
20738 | B | 39 | 0.5 | FMLC | 70 | 13.9 | -10.1
20739 | B | 39 | 0.5 | FMLC | 71.1 | 13.8 | -10.1
20740 | B | 39 | 0.5 | FMLC | 72.2 | 13.6 | -10.2
20741 | B | 39 | 0.5 | FMLC | 71.9 | 13.5 | -10.3
20742 | B | 39 | 0.5 | FMLC | 72.8 | 13.3 | -10.4
20743 | B | 39 | 0.5 | FMLC | 73.6 | 13.3 | -10.4
20744 | B | 39 | 0.5 | FMLC | 74.7 | 13.1 | -10.5
20745 | B | 39 | 0.5 | FMLC | 75.4 | 13 | -10.6
20746 | B | 39 | 0.5 | FMLC | 76 | 12.9 | -10.6
20747 | B | 39 | 0.5 | FMLC | 76.9 | 12.7 | -10.7
20748 | B | 39 | 0.5 | FMLC | 77.6 | 12.6 | -10.8
20749 | B | 39 | 0.5 | FMLC | 78.9 | 12.5 | -10.8
20750 | B | 39 | 0.5 | FMLC | 79.1 | 12.3 | -10.9
20751 | B | 39 | 0.6 | FMLC | 79.8 | 12.2 | -11
20752 | B | 39 | 0.6 | FMLC | 80.9 | 12 | -11.1
20753 | B | 39 | 0.6 | FMLC | 81.5 | 11.9 | -11.2
20754 | B | 39 | 0.6 | FMLC | 82.7 | 11.8 | -11.2
20755 | B | 39 | 0.6 | FMLC | 83.2 | 11.7 | -11.3
20756 | B | 39 | 0.6 | FMLC | 84 | 11.5 | -11.4
20757 | B | 39 | 0.6 | FMLC | 85.4 | 11.3 | -11.5
20758 | B | 39 | 0.6 | FMLC | 85.9 | 11.2 | -11.6
20759 | B | 39 | 0.6 | FMLC | 86.5 | 11.1 | -11.6
20760 | B | 39 | 0.6 | FMLC | 88 | 10.9 | -11.7
20761 | B | 39 | 0.6 | FMLC | 88.7 | 10.8 | -11.8
20762 | B | 39 | 0.6 | FMLC | 89.2 | 10.6 | -11.9
20763 | B | 39 | 0.6 | FMLC | 90.5 | 10.6 | -11.9
20764 | B | 39 | 0.6 | FMLC | 91.3 | 10.3 | -12.1
20765 | B | 39 | 0.6 | FMLC | 93.8 | 10.1 | -12.2
20766 | B | 39 | 0.7 | FMLC | 97.6 | 10 | -12.2
20767 | B | 39 | 0.7 | FMLC | 98.1 | 10 | -12.3
20768 | B | 39 | 0.7 | FMLC | 99 | 9.9 | -12.3
20769 | B | 39 | 0.7 | FMLC | 99.7 | 9.8 | -12.4
20770 | B | 39 | 0.7 | FMLC | 100.6 | 9.5 | -12.5
20771 | B | 39 | 0.7 | FMLC | 100.7 | 9.3 | -12.6
20772 | B | 39 | 0.7 | FMLC | 101.9 | 9.2 | -12.7
20773 | B | 39 | 0.7 | FMLC | 103.4 | 9.1 | -12.7
20774 | B | 39 | 0.7 | FMLC | 104.2 | 9.1 | -12.7
20775 | B | 39 | 0.7 | FMLC | 105.1 | 9 | -12.8
20776 | B | 39 | 0.7 | FMLC | 106 | 8.8 | -12.9
20777 | B | 39 | 0.7 | FMLC | 106.8 | 8.7 | -13
20778 | B | 39 | 0.7 | FMLC | 107.7 | 8.6 | -13
20779 | B | 39 | 0.8 | FMLC | 108.8 | 8.3 | -13.2
20780 | B | 39 | 0.8 | FMLC | 109 | 8.1 | -13.3
20781 | B | 39 | 0.8 | FMLC | 110.4 | 8 | -13.3
20782 | B | 39 | 0.8 | FMLC | 110.9 | 7.9 | -13.4
20783 | B | 39 | 0.8 | FMLC | 112.3 | 7.9 | -13.4
20784 | B | 39 | 0.8 | FMLC | 113.1 | 7.7 | -13.5
20785 | B | 39 | 0.8 | FMLC | 114.4 | 7.5 | -13.6
20786 | B | 39 | 0.8 | FMLC | 115.3 | 7.5 | -13.6
20787 | B | 39 | 0.8 | FMLC | 116.2 | 7.3 | -13.7
20788 | B | 39 | 0.8 | FMLC | 117.2 | 7 | -13.9
20789 | B | 39 | 0.8 | FMLC | 118.1 | 6.9 | -14
20790 | B | 39 | 0.8 | FMLC | 119.7 | 6.8 | -14
20791 | B | 39 | 0.8 | FMLC | 120.4 | 6.7 | -14.1
20792 | B | 39 | 0.8 | FMLC | 121.2 | 6.6 | -14.1
20793 | B | 39 | 0.8 | FMLC | 122.7 | 6.5 | -14.2
20794 | B | 39 | 0.9 | FMLC | 123.7 | 6.3 | -14.3
20795 | B | 39 | 0.9 | FMLC | 124.6 | 6.2 | -14.3
20796 | B | 39 | 0.9 | FMLC | 125.5 | 6 | -14.5
20797 | B | 39 | 0.9 | FMLC | 126.1 | 5.8 | -14.6
22160 | C | 35 | 0.6 | LMLC - LTOA | 90.8 | 10.9 | -11.7
22161 | C | 35 | 0.6 | LMLC - LTOA | 91.5 | 10.8 | -11.8
22162 | C | 35 | 0.6 | LMLC - LTOA | 92.3 | 10.7 | -11.8
22163 | C | 35 | 0.6 | LMLC - LTOA | 93 | 10.5 | -11.9
22164 | C | 35 | 0.6 | LMLC - LTOA | 94.2 | 10.3 | -12
22165 | C | 35 | 0.7 | LMLC - LTOA | 94.8 | 10.2 | -12.1
22166 | C | 35 | 0.7 | LMLC - LTOA | 96.1 | 10.1 | -12.2
22167 | C | 35 | 0.7 | LMLC - LTOA | 96.8 | 10 | -12.2
22168 | C | 35 | 0.7 | LMLC - LTOA | 97.6 | 9.8 | -12.3
22169 | C | 35 | 0.7 | LMLC - LTOA | 98.3 | 9.7 | -12.4
22170 | C | 35 | 0.7 | LMLC - LTOA | 99.7 | 9.5 | -12.5
22171 | C | 35 | 0.7 | LMLC - LTOA | 100.5 | 9.4 | -12.5
22172 | C | 35 | 0.7 | LMLC - LTOA | 101.2 | 9.3 | -12.6
22173 | C | 35 | 0.7 | LMLC - LTOA | 102.4 | 9.1 | -12.7
22174 | C | 35 | 0.7 | LMLC - LTOA | 103.2 | 9 | -12.8
22175 | C | 35 | 0.7 | LMLC - LTOA | 104.7 | 8.8 | -12.9
22176 | C | 35 | 0.7 | LMLC - LTOA | 105.3 | 8.8 | -12.9
22177 | C | 35 | 0.7 | LMLC - LTOA | 106.3 | 8.6 | -13
22178 | C | 35 | 0.7 | LMLC - LTOA | 107.1 | 8.4 | -13.1
22179 | C | 35 | 0.7 | LMLC - LTOA | 108 | 8.2 | -13.2
22180 | C | 35 | 0.8 | LMLC - LTOA | 109.5 | 8.1 | -13.3
22181 | C | 35 | 0.8 | LMLC - LTOA | 110.2 | 8.1 | -13.3
22182 | C | 35 | 0.8 | LMLC - LTOA | 110.5 | 7.9 | -13.4
22183 | C | 35 | 0.8 | LMLC - LTOA | 111.4 | 7.8 | -13.5
22184 | C | 35 | 0.8 | LMLC - LTOA | 112.6 | 7.5 | -13.6
22185 | C | 35 | 0.8 | LMLC - LTOA | 113.4 | 7.5 | -13.6
22186 | C | 35 | 0.8 | LMLC - LTOA | 114.3 | 7.3 | -13.7
22187 | C | 35 | 0.8 | LMLC - LTOA | 115.5 | 7.2 | -13.8
22188 | C | 35 | 0.8 | LMLC - LTOA | 116.4 | 7.1 | -13.8
22189 | C | 35 | 0.8 | LMLC - LTOA | 118.1 | 7 | -13.9
22190 | C | 35 | 0.8 | LMLC - LTOA | 118.9 | 6.8 | -14
22191 | C | 35 | 0.8 | LMLC - LTOA | 119.7 | 6.6 | -14.1
22192 | C | 35 | 0.8 | LMLC - LTOA | 121 | 6.6 | -14.1
22193 | C | 35 | 0.8 | LMLC - LTOA | 121.9 | 6.4 | -14.2
22194 | C | 35 | 0.8 | LMLC - LTOA | 122.8 | 6.3 | -14.3
29176 | C | 1 | 2.6 | FMFC - PM | 381.1 | 0.5 | -17.5
29177 | C | 1 | 2.6 | FMFC - PM | 382.7 | 0.4 | -17.6
28315 | A | 1 | 0.1 | FMFC - PM | 14 | 32.5 | 0.3
37173 | A | 39 | 0.4 | FMFC - PM | 62.5 | 22.3 | -5.4
37174 | A | 39 | 0.4 | FMFC - PM | 62.4 | 22 | -5.6
37175 | A | 39 | 0.4 | FMFC - PM | 64.4 | 21.6 | -5.8
37176 | A | 39 | 0.5 | FMFC - PM | 65.7 | 21.5 | -5.9
37177 | A | 39 | 0.5 | FMFC - PM | 65.8 | 21.5 | -5.8
37178 | A | 39 | 0.5 | FMFC - PM | 66.3 | 21.7 | -5.7
37938 | C | 39 | 1.1 | FMFC - PM | 164.3 | 9.1 | -12.7
37939 | C | 39 | 1.1 | FMFC - PM | 165.8 | 9.3 | -12.6
37940 | C | 39 | 1.1 | FMFC - PM | 166.6 | 9.4 | -12.6
37941 | C | 39 | 1.2 | FMFC - PM | 167.6 | 9.4 | -12.6
37942 | C | 39 | 1.2 | FMFC - PM | 169.1 | 8.9 | -12.8
37943 | C | 39 | 1.2 | FMFC - PM | 171.3 | 8.7 | -12.9
37944 | C | 39 | 1.2 | FMFC - PM | 172.2 | 8.7 | -12.9
37945 | C | 39 | 1.2 | FMFC - PM | 173.5 | 8.8 | -12.9
37946 | C | 39 | 1.2 | FMFC - PM | 174.1 | 8.6 | -13
37947 | C | 39 | 1.2 | FMFC - PM | 175.5 | 8.3 | -13.2
37948 | C | 39 | 1.2 | FMFC - PM | 177.7 | 8.3 | -13.2
37949 | C | 39 | 1.2 | FMFC - PM | 178.6 | 8.3 | -13.2
37950 | C | 39 | 1.2 | FMFC - PM | 179.5 | 8.4 | -13.1
37951 | C | 39 | 1.2 | FMFC - PM | 180.7 | 8 | -13.4
37952 | C | 39 | 1.3 | FMFC - PM | 183.1 | 7.6 | -13.6
37953 | C | 39 | 1.3 | FMFC - PM | 185.1 | 7.5 | -13.6
37954 | C | 39 | 1.3 | FMFC - PM | 186.5 | 7.6 | -13.6
37955 | C | 39 | 1.3 | FMFC - PM | 187.6 | 7.7 | -13.5
37956 | C | 39 | 1.3 | FMFC - PM | 188.6 | 7.3 | -13.8
37957 | C | 39 | 1.3 | FMFC - PM | 190.8 | 7 | -13.9
37958 | C | 39 | 1.3 | FMFC - PM | 193 | 6.9 | -14
37959 | C | 39 | 1.3 | FMFC - PM | 193.8 | 7 | -13.9
37960 | C | 39 | 1.3 | FMFC - PM | 195 | 7 | -13.9
37961 | C | 39 | 1.4 | FMFC - PM | 196.8 | 6.6 | -14.1
37962 | C | 39 | 1.4 | FMFC - PM | 199.2 | 6.3 | -14.3
37963 | C | 39 | 1.4 | FMFC - PM | 200.7 | 6.4 | -14.3
37964 | C | 39 | 1.4 | FMFC - PM | 202.1 | 6.4 | -14.2
37965 | C | 39 | 1.4 | FMFC - PM | 203.2 | 6.3 | -14.3
37966 | C | 39 | 1.4 | FMFC - PM | 205.1 | 5.8 | -14.6
37967 | C | 39 | 1.4 | FMFC - PM | 207.5 | 5.5 | -14.7
37968 | C | 39 | 1.4 | FMFC - PM | 209.6 | 5.6 | -14.7
37969 | C | 39 | 1.5 | FMFC - PM | 211 | 5.7 | -14.6
37970 | C | 39 | 1.5 | FMFC - PM | 212.2 | 5.5 | -14.7
37971 | C | 39 | 1.5 | FMFC - PM | 214.7 | 5 | -15
37972 | C | 39 | 1.5 | FMFC - PM | 217.1 | 4.8 | -15.1
37973 | C | 39 | 1.5 | FMFC - PM | 219.1 | 4.9 | -15.1
37974 | C | 39 | 1.5 | FMFC - PM | 220.5 | 5 | -15
37975 | C | 39 | 1.5 | FMFC - PM | 221.7 | 4.8 | -15.1
37976 | C | 39 | 1.5 | FMFC - PM | 224.3 | 4.3 | -15.4
37977 | C | 39 | 1.6 | FMFC - PM | 226.6 | 4.1 | -15.5
37978 | C | 39 | 1.6 | FMFC - PM | 228.8 | 4.1 | -15.5
37979 | C | 39 | 1.6 | FMFC - PM | 230.4 | 4.3 | -15.4
37980 | C | 39 | 1.6 | FMFC - PM | 231.5 | 4.3 | -15.4
37981 | C | 39 | 1.6 | FMFC - PM | 233.4 | 3.7 | -15.8
37982 | C | 39 | 1.6 | FMFC - PM | 236.5 | 3.2 | -16
37983 | C | 39 | 1.7 | FMFC - PM | 239.8 | 3.2 | -16
37984 | C | 39 | 1.7 | FMFC - PM | 241.9 | 3.3 | -16
37985 | C | 39 | 1.7 | FMFC - PM | 243.4 | 3.4 | -15.9
37986 | C | 39 | 1.7 | FMFC - PM | 244.5 | 3.2 | -16
37987 | C | 39 | 1.7 | FMFC - PM | 247.2 | 2.8 | -16.2
37988 | C | 39 | 1.7 | FMFC - PM | 249.4 | 2.7 | -16.3
37989 | C | 39 | 1.7 | FMFC - PM | 251.6 | 2.7 | -16.3
37990 | C | 39 | 1.7 | FMFC - PM | 253.2 | 2.8 | -16.2
37991 | C | 39 | 1.8 | FMFC - PM | 254.5 | 2.5 | -16.4
37992 | C | 39 | 1.8 | FMFC - PM | 257 | 2.1 | -16.6
37993 | C | 39 | 1.8 | FMFC - PM | 259.3 | 2.1 | -16.6
37994 | C | 39 | 1.8 | FMFC - PM | 261.8 | 2.2 | -16.6
37995 | C | 39 | 1.8 | FMFC - PM | 262.9 | 2.3 | -16.5
37996 | C | 39 | 1.8 | FMFC - PM | 264.2 | 1.9 | -16.7
37997 | C | 39 | 1.8 | FMFC - PM | 266.7 | 1.4 | -17
37998 | C | 39 | 1.9 | FMFC - PM | 269.6 | 1.2 | -17.1
37999 | C | 39 | 1.9 | FMFC - PM | 272 | 1.2 | -17.1
38000 | C | 39 | 1.9 | FMFC - PM | 273.8 | 1.3 | -17.1
38001 | C | 39 | 1.9 | FMFC - PM | 275.5 | 1.2 | -17.1
38002 | C | 39 | 1.9 | FMFC - PM | 277.4 | 1 | -17.3
38003 | C | 39 | 1.9 | FMFC - PM | 279.8 | 0.8 | -17.4
38004 | C | 39 | 1.9 | FMFC - PM | 281.5 | 0.9 | -17.3
38005 | C | 39 | 1.9 | FMFC - PM | 282.6 | 1 | -17.3
38006 | C | 39 | 2 | FMFC - PM | 283.9 | 0.4 | -17.6
38007 | C | 39 | 2 | FMFC - PM | 287.1 | 0.1 | -17.7
38008 | C | 39 | 2 | FMFC - PM | 289.6 | 0.1 | -17.7
38009 | C | 39 | 2 | FMFC - PM | 291.2 | 0.2 | -17.7
38010 | C | 39 | 2 | FMFC - PM | 292.4 | 0.3 | -17.6
38011 | C | 39 | 2 | FMFC - PM | 293.7 | -0.3 | -18
38012 | C | 39 | 2 | FMFC - PM | 297.3 | -0.8 | -18.2
38013 | C | 39 | 2.1 | FMFC - PM | 300.1 | -0.8 | -18.2
38014 | C | 39 | 2.1 | FMFC - PM | 302.6 | -0.8 | -18.2
38015 | C | 39 | 2.1 | FMFC - PM | 304.6 | -0.7 | -18.2
38016 | C | 39 | 2.1 | FMFC - PM | 306.2 | -0.8 | -18.2
38017 | C | 39 | 2.1 | FMFC - PM | 308.5 | -1 | -18.4
38018 | C | 39 | 2.1 | FMFC - PM | 311.1 | -1 | -18.4
38019 | C | 39 | 2.2 | FMFC - PM | 312.1 | -0.9 | -18.3
38020 | C | 39 | 2.2 | FMFC - PM | 313.8 | -1.3 | -18.5
38021 | C | 39 | 2.2 | FMFC - PM | 316.8 | -1.6 | -18.7
38022 | C | 39 | 2.2 | FMFC - PM | 319.2 | -1.8 | -18.8
38023 | C | 39 | 2.2 | FMFC - PM | 323 | -1.6 | -18.7
38024 | C | 39 | 2.2 | FMFC - PM | 325.2 | -1.7 | -18.7
38025 | C | 39 | 2.2 | FMFC - PM | 326.3 | -2.1 | -19
38026 | C | 39 | 2.3 | FMFC - PM | 329.9 | -2.3 | -19.1
38027 | C | 39 | 2.3 | FMFC - PM | 332 | -2.2 | -19
38028 | C | 39 | 2.3 | FMFC - PM | 333.1 | -2.2 | -19
38029 | C | 39 | 2.3 | FMFC - PM | 335.2 | -2.6 | -19.2
38030 | C | 39 | 2.3 | FMFC - PM | 338.2 | -3.1 | -19.5
38031 | C | 39 | 2.4 | FMFC - PM | 341.6 | -3.3 | -19.6
38032 | C | 39 | 2.4 | FMFC - PM | 344.4 | -3.3 | -19.6
38033 | C | 39 | 2.4 | FMFC - PM | 346.8 | -3.2 | -19.6
38034 | C | 39 | 2.4 | FMFC - PM | 348.3 | -3.3 | -19.6
38035 | C | 39 | 2.4 | FMFC - PM | 350.6 | -3.6 | -19.8
38036 | C | 39 | 2.4 | FMFC - PM | 353.2 | -3.7 | -19.8
38037 | C | 39 | 2.4 | FMFC - PM | 354.9 | -3.6 | -19.8
38038 | C | 39 | 2.5 | FMFC - PM | 357.3 | -3.6 | -19.8
38039 | C | 39 | 2.5 | FMFC - PM | 358.6 | -4.1 | -20.1
38040 | C | 39 | 2.5 | FMFC - PM | 362 | -4.4 | -20.2
38041 | C | 39 | 2.5 | FMFC - PM | 364.7 | -4.5 | -20.3
38042 | C | 39 | 2.5 | FMFC - PM | 366.8 | -4.3 | -20.2
38043 | C | 39 | 2.5 | FMFC - PM | 368.4 | -4.4 | -20.2
38044 | C | 39 | 2.6 | FMFC - PM | 370.7 | -4.9 | -20.5
38045 | C | 39 | 2.6 | FMFC - PM | 374 | -5.3 | -20.7
38046 | C | 39 | 2.6 | FMFC - PM | 376.9 | -5.4 | -20.8
38047 | C | 39 | 2.6 | FMFC - PM | 379.6 | -5.2 | -20.7
38048 | C | 39 | 2.6 | FMFC - PM | 379.4 | -5.1 | -20.6
38049 | C | 39 | 2.6 | FMFC - PM | 379.2 | -5.4 | -20.8
38050 | D | 39 | 0 | FMFC - PM | 1.2 | 35.9 | 2.2
38051 | D | 39 | 0 | FMFC - PM | 1.4 | 35.6 | 2
38052 | D | 39 | 0 | FMFC - PM | 1.5 | 35.5 | 1.9
38053 | D | 39 | 0 | FMFC - PM | 1.5 | 35.5 | 1.9
38054 | D | 39 | 0 | FMFC - PM | 1.6 | 35.3 | 1.9
31642 | A | 25 | 2.2 | FMFC - PM | 313.4 | -6.6 | -21.5
31643 | A | 25 | 2.2 | FMFC - PM | 314.4 | -6.7 | -21.5
31644 | A | 25 | 2.2 | FMFC - PM | 315.9 | -6.8 | -21.6
31645 | A | 25 | 2.2 | FMFC - PM | 316.9 | -6.9 | -21.6
31646 | A | 25 | 2.2 | FMFC - PM | 318.6 | -7.1 | -21.7
31647 | A | 25 | 2.2 | FMFC - PM | 319.5 | -7.3 | -21.8
31648 | A | 25 | 2.2 | FMFC - PM | 320.5 | -7.5 | -21.9
31649 | A | 25 | 2.2 | FMFC - PM | 321 | -7.5 | -22
31650 | A | 25 | 2.2 | FMFC - PM | 322 | -7.7 | -22.1
31651 | A | 25 | 2.2 | FMFC - PM | 323 | -7.8 | -22.1
31652 | A | 25 | 2.2 | FMFC - PM | 324.2 | -8 | -22.2
31653 | A | 25 | 2.2 | FMFC - PM | 324.4 | -8.2 | -22.3
31654 | A | 25 | 2.2 | FMFC - PM | 325 | -8.2 | -22.4
31655 | A | 25 | 2.2 | FMFC - PM | 325.3 | -8.4 | -22.4
31656 | A | 25 | 2.2 | FMFC - PM | 326 | -8.5 | -22.5
31657 | A | 25 | 2.2 | FMFC - PM | 325.8 | -8.7 | -22.6
31658 | A | 25 | 2.2 | FMFC - PM | 325.7 | -8.8 | -22.7
31659 | A | 25 | 2.2 | FMFC - PM | 325.5 | -8.9 | -22.7
31660 | A | 25 | 2.2 | FMFC - PM | 325.5 | -9.1 | -22.8
31661 | A | 25 | 2.2 | FMFC - PM | 325.3 | -9.3 | -22.9
31662 | A | 25 | 2.2 | FMFC - PM | 325.1 | -9.4 | -23
31663 | B | 25 | 0 | FMFC - PM | 0 | 35.6 | 2
31664 | B | 25 | 0 | FMFC - PM | 0 | 35.4 | 1.9
31665 | B | 25 | 0 | FMFC - PM | 0.1 | 35.3 | 1.8
31666 | B | 25 | 0 | FMFC - PM | 0.2 | 35.1 | 1.7
31667 | B | 25 | 0 | FMFC - PM | 0.4 | 34.9 | 1.6
31668 | B | 25 | 0 | FMFC - PM | 0.5 | 34.7 | 1.5
31669 | B | 25 | 0 | FMFC - PM | 0.6 | 34.5 | 1.4
31670 | B | 25 | 0 | FMFC - PM | 0.7 | 34.4 | 1.4
31671 | B | 25 | 0 | FMFC - PM | 0.8 | 34.3 | 1.3
31672 | B | 25 | 0 | FMFC - PM | 0.8 | 34.2 | 1.2
31673 | B | 25 | 0 | FMFC - PM | 1.4 | 34 | 1.1
31674 | B | 25 | 0 | FMFC - PM | 1.8 | 33.9 | 1.1
31675 | B | 25 | 0 | FMFC - PM | 2.5 | 33.8 | 1
31676 | B | 25 | 0 | FMFC - PM | 2.8 | 33.7 | 0.9
31677 | B | 25 | 0 | FMFC - PM | 3.2 | 33.5 | 0.8
31678 | B | 25 | 0 | FMFC - PM | 3.5 | 33.3 | 0.7
31679 | B | 25 | 0 | FMFC - PM | 4 | 33.3 | 0.7
31680 | B | 25 | 0 | FMFC - PM | 4.6 | 33.1 | 0.6
31681 | B | 25 | 0 | FMFC - PM | 6 | 33 | 0.6
31682 | B | 25 | 0 | FMFC - PM | 7.1 | 32.9 | 0.5
31683 | B | 25 | 0.1 | FMFC - PM | 8.1 | 32.8 | 0.4
31684 | B | 25 | 0.1 | FMFC - PM | 8.9 | 32.7 | 0.4
31685 | B | 25 | 0.1 | FMFC - PM | 10 | 32.6 | 0.3
31686 | B | 25 | 0.1 | FMFC - PM | 10.2 | 32.5 | 0.3
31687 | B | 25 | 0.1 | FMFC - PM | 10.6 | 32.4 | 0.2
31230 | B | 24 | 1.5 | FMFC - PM | 212.6 | 9 | -12.8
31231 | B | 24 | 1.5 | FMFC - PM | 213.9 | 9 | -12.8
31232 | B | 24 | 1.5 | FMFC - PM | 215.6 | 9 | -12.8
30291 | C | 11 | 1.8 | FMFC - PM | 255.9 | 12.1 | -11.1
30292 | C | 11 | 1.8 | FMFC - PM | 258.7 | 11.6 | -11.3
30293 | C | 11 | 1.8 | FMFC - PM | 261.2 | 11.3 | -11.5
30294 | C | 11 | 1.8 | FMFC - PM | 263.8 | 11.2 | -11.6
30295 | C | 11 | 1.8 | FMFC - PM | 265.6 | 11.3 | -11.5
30296 | C | 11 | 1.8 | FMFC - PM | 266.6 | 11.3 | -11.5
30297 | C | 11 | 1.9 | FMFC - PM | 269.2 | 11 | -11.7
30298 | C | 11 | 1.9 | FMFC - PM | 272.8 | 10.6 | -11.9
30299 | C | 11 | 1.9 | FMFC - PM | 274.6 | 10.4 | -12
30300 | C | 11 | 1.9 | FMFC - PM | 277 | 10.6 | -11.9
30301 | C | 11 | 1.9 | FMFC - PM | 278 | 10.7 | -11.9
30302 | C | 11 | 1.9 | FMFC - PM | 280.2 | 10.4 | -12
30303 | C | 11 | 2 | FMFC - PM | 283.9 | 10 | -12.2
30304 | C | 11 | 2 | FMFC - PM | 286.2 | 9.9 | -12.3
30305 | C | 11 | 2 | FMFC - PM | 287.9 | 10 | -12.3
30306 | C | 11 | 2 | FMFC - PM | 289.2 | 10 | -12.2
30307 | C | 11 | 2 | FMFC - PM | 292.1 | 9.6 | -12.4
30308 | C | 11 | 2 | FMFC - PM | 295.4 | 9.2 | -12.7
30309 | C | 11 | 2.1 | FMFC - PM | 298.1 | 9.1 | -12.7
30310 | C | 11 | 2.1 | FMFC - PM | 300.2 | 9.2 | -12.7
30311 | C | 11 | 2.1 | FMFC - PM | 301.2 | 9.4 | -12.6
30312 | C | 11 | 2.1 | FMFC - PM | 304 | 9.1 | -12.7
30313 | C | 11 | 2.1 | FMFC - PM | 306.9 | 8.5 | -13.1
30314 | C | 11 | 2.1 | FMFC - PM | 310.1 | 8.3 | -13.2
30315 | C | 11 | 2.1 | FMFC - PM | 311.8 | 8.4 | -13.1
30316 | C | 11 | 2.2 | FMFC - PM | 313.6 | 8.6 | -13
30317 | C | 11 | 2.2 | FMFC - PM | 315.2 | 8.6 | -13
30318 | C | 11 | 2.2 | FMFC - PM | 318.3 | 8.1 | -13.3
30319 | C | 11 | 2.2 | FMFC - PM | 321.3 | 7.7 | -13.5
30320 | C | 11 | 2.2 | FMFC - PM | 323.9 | 7.7 | -13.5
30321 | C | 11 | 2.2 | FMFC - PM | 325 | 7.9 | -13.4
30322 | C | 11 | 2.3 | FMFC - PM | 327.3 | 7.8 | -13.5
30323 | C | 11 | 2.3 | FMFC - PM | 330 | 7.3 | -13.7
30324 | C | 11 | 2.3 | FMFC - PM | 333.6 | 7 | -13.9
30325 | C | 11 | 2.3 | FMFC - PM | 336.3 | 7 | -13.9
30326 | C | 11 | 2.3 | FMFC - PM | 337.7 | 7.2 | -13.8
30327 | C | 11 | 2.3 | FMFC - PM | 339.7 | 7.2 | -13.8
30328 | C | 11 | 2.4 | FMFC - PM | 343 | 6.7 | -14.1
30329 | C | 11 | 2.4 | FMFC - PM | 346.5 | 6.2 | -14.4
30330 | C | 11 | 2.4 | FMFC - PM | 349.8 | 6.1 | -14.4
30331 | C | 11 | 2.4 | FMFC - PM | 351.8 | 6.2 | -14.3
30332 | C | 11 | 2.4 | FMFC - PM | 353.7 | 6.4 | -14.2
30333 | C | 11 | 2.4 | FMFC - PM | 355 | 6.4 | -14.2
30334 | C | 11 | 2.5 | FMFC - PM | 357.7 | 5.9 | -14.5
30335 | C | 11 | 2.5 | FMFC - PM | 361.6 | 5.6 | -14.7
30336 | C | 11 | 2.5 | FMFC - PM | 363.3 | 5.6 | -14.7
30337 | C | 11 | 2.5 | FMFC - PM | 364.2 | 5.8 | -14.6
30338 | C | 11 | 2.5 | FMFC - PM | 366.5 | 5.7 | -14.6
31555 | A | 25 | 1.2 | FMFC - PM | 169.4 | 5.5 | -14.7
31556 | A | 25 | 1.2 | FMFC - PM | 170.7 | 5.4 | -14.8
31557 | A | 25 | 1.2 | FMFC - PM | 172.1 | 5.3 | -14.9
31558 | A | 25 | 1.2 | FMFC - PM | 173.5 | 5.1 | -14.9
31559 | A | 25 | 1.2 | FMFC - PM | 175.1 | 5 | -15
31560 | A | 25 | 1.2 | FMFC - PM | 176.4 | 4.8 | -15.1
31561 | A | 25 | 1.2 | FMFC - PM | 178 | 4.6 | -15.2
31562 | A | 25 | 1.2 | FMFC - PM | 179.3 | 4.6 | -15.3
31563 | A | 25 | 1.2 | FMFC - PM | 180.8 | 4.4 | -15.3
31564 | A | 25 | 1.3 | FMFC - PM | 182.8 | 4.3 | -15.4
31565 | A | 25 | 1.3 | FMFC - PM | 184.2 | 4.1 | -15.5
31566 | A | 25 | 1.3 | FMFC - PM | 185.7 | 4 | -15.6
31567 | A | 25 | 1.3 | FMFC - PM | 187.2 | 3.9 | -15.6
31568 | A | 25 | 1.3 | FMFC - PM | 188.5 | 3.7 | -15.7
31569 | A | 25 | 1.3 | FMFC - PM | 190.1 | 3.6 | -15.8
31570 | A | 25 | 1.3 | FMFC - PM | 192.1 | 3.4 | -15.9
31571 | A | 25 | 1.3 | FMFC - PM | 193.5 | 3.3 | -15.9
31572 | A | 25 | 1.3 | FMFC - PM | 195.1 | 3.2 | -16
31573 | A | 25 | 1.4 | FMFC - PM | 196.5 | 3 | -16.1
31574 | A | 25 | 1.4 | FMFC - PM | 198.6 | 2.9 | -16.2
31575 | A | 25 | 1.4 | FMFC - PM | 199.9 | 2.8 | -16.2
31576 | A | 25 | 1.4 | FMFC - PM | 201.4 | 2.6 | -16.3
31577 | A | 25 | 1.4 | FMFC - PM | 203.5 | 2.4 | -16.4
31578 | A | 25 | 1.4 | FMFC - PM | 205.6 | 2.3 | -16.5
31579 | A | 25 | 1.4 | FMFC - PM | 207 | 2.3 | -16.5
31580 | A | 25 | 1.4 | FMFC - PM | 208.4 | 2.1 | -16.6
31581 | A | 25 | 1.4 | FMFC - PM | 209.9 | 1.9 | -16.7
31582 | A | 25 | 1.5 | FMFC - PM | 212 | 1.8 | -16.8
31583 | A | 25 | 1.5 | FMFC - PM | 213.3 | 1.7 | -16.9
31584 | A | 25 | 1.5 | FMFC - PM | 214.9 | 1.5 | -16.9
31585 | A | 25 | 1.5 | FMFC - PM | 217.2 | 1.4 | -17
31586 | A | 25 | 1.5 | FMFC - PM | 218.5 | 1.2 | -17.1
31587 | A | 25 | 1.5 | FMFC - PM | 220.6 | 1 | -17.2
31588 | A | 25 | 1.5 | FMFC - PM | 222.1 | 1 | -17.2
31589 | A | 25 | 1.5 | FMFC - PM | 223.5 | 0.8 | -17.3
31590 | A | 25 | 1.6 | FMFC - PM | 225.7 | 0.7 | -17.4
31591 | A | 25 | 1.6 | FMFC - PM | 227.2 | 0.5 | -17.5
31592 | A | 25 | 1.6 | FMFC - PM | 228.7 | 0.4 | -17.6
31593 | A | 25 | 1.6 | FMFC - PM | 230.9 | 0.3 | -17.6
31594 | A | 25 | 1.6 | FMFC - PM | 232.1 | 0.1 | -17.7
31595 | A | 25 | 1.6 | FMFC - PM | 234.2 | 0 | -17.8
31596 | A | 25 | 1.6 | FMFC - PM | 235.7 | -0.2 | -17.9
31597 | A | 25 | 1.6 | FMFC - PM | 237.7 | -0.4 | -18
31598 | A | 25 | 1.7 | FMFC - PM | 239.4 | -0.4 | -18
31599 | A | 25 | 1.7 | FMFC - PM | 241.6 | -0.6 | -18.1
31600 | A | 25 | 1.7 | FMFC - PM | 242.9 | -0.8 | -18.2
31601 | A | 25 | 1.7 | FMFC - PM | 244.5 | -0.9 | -18.3
31602 | A | 25 | 1.7 | FMFC - PM | 246.6 | -1 | -18.3
31603 | A | 25 | 1.7 | FMFC - PM | 248.5 | -1.2 | -18.4
31604 | A | 25 | 1.7 | FMFC - PM | 250 | -1.3 | -18.5
31605 | A | 25 | 1.7 | FMFC - PM | 252.1 | -1.5 | -18.6
31606 | A | 25 | 1.7 | FMFC - PM | 253.5 | -1.6 | -18.7
31607 | A | 25 | 1.8 | FMFC - PM | 255 | -1.7 | -18.7
31608 | A | 25 | 1.8 | FMFC - PM | 257.2 | -1.9 | -18.8
31609 | A | 25 | 1.8 | FMFC - PM | 259.4 | -2 | -18.9
31610 | A | 25 | 1.8 | FMFC - PM | 260.9 | -2.2 | -19
31611 | A | 25 | 1.8 | FMFC - PM | 262.3 | -2.3 | -19.1
31612 | A | 25 | 1.8 | FMFC - PM | 264.5 | -2.4 | -19.1
31613 | A | 25 | 1.8 | FMFC - PM | 266 | -2.6 | -19.2
31614 | A | 25 | 1.8 | FMFC - PM | 268.2 | -2.7 | -19.3
31615 | A | 25 | 1.9 | FMFC - PM | 269.7 | -2.8 | -19.3
31616 | A | 25 | 1.9 | FMFC - PM | 271.3 | -3 | -19.4
31617 | A | 25 | 1.9 | FMFC - PM | 272.8 | -3.1 | -19.5
31618 | A | 25 | 1.9 | FMFC - PM | 274.4 | -3.2 | -19.6
31619 | A | 25 | 1.9 | FMFC - PM | 276.6 | -3.3 | -19.6
31620 | A | 25 | 1.9 | FMFC - PM | 278.1 | -3.5 | -19.7
31621 | A | 25 | 1.9 | FMFC - PM | 279.6 | -3.7 | -19.8
31622 | A | 25 | 1.9 | FMFC - PM | 281.9 | -3.9 | -19.9
31623 | A | 25 | 2 | FMFC - PM | 283.6 | -3.9 | -20
31624 | A | 25 | 2 | FMFC - PM | 284.9 | -4 | -20
31625 | A | 25 | 2 | FMFC - PM | 286.7 | -4.2 | -20.1
31626 | A | 25 | 2 | FMFC - PM | 288.1 | -4.4 | -20.2
31627 | A | 25 | 2 | FMFC - PM | 290.3 | -4.6 | -20.3
31628 | A | 25 | 2 | FMFC - PM | 291.8 | -4.7 | -20.4
31629 | A | 25 | 2 | FMFC - PM | 293.6 | -4.8 | -20.4
31630 | A | 25 | 2 | FMFC - PM | 294.5 | -4.9 | -20.5
31631 | A | 25 | 2 | FMFC - PM | 296.2 | -5.1 | -20.6
31632 | A | 25 | 2.1 | FMFC - PM | 297.8 | -5.3 | -20.7
31633 | A | 25 | 2.1 | FMFC - PM | 299.3 | -5.4 | -20.8
31634 | A | 25 | 2.1 | FMFC - PM | 301 | -5.5 | -20.8
31635 | A | 25 | 2.1 | FMFC - PM | 302.6 | -5.6 | -20.9
31636 | A | 25 | 2.1 | FMFC - PM | 304.3 | -5.8 | -21
31637 | A | 25 | 2.1 | FMFC - PM | 305.9 | -5.9 | -21.1
31638 | A | 25 | 2.1 | FMFC - PM | 307.4 | -6 | -21.1
31639 | A | 25 | 2.1 | FMFC - PM | 309.1 | -6.1 | -21.2
31640 | A | 25 | 2.1 | FMFC - PM | 310 | -6.3 | -21.3
31641 | A | 25 | 2.1 | FMFC - PM | 311.6 | -6.4 | -21.4
33607 | D | 35 | 0.1 | FMFC - PM | 20 | 29.3 | -1.5
33608 | D | 35 | 0.1 | FMFC - PM | 20.6 | 29.1 | -1.6
33609 | D | 35 | 0.1 | FMFC - PM | 20.6 | 29 | -1.7
33610 | D | 35 | 0.1 | FMFC - PM | 21 | 28.9 | -1.7
33611 | D | 35 | 0.1 | FMFC - PM | 21.5 | 28.8 | -1.8
33612 | D | 35 | 0.2 | FMFC - PM | 22 | 28.6 | -1.9
33613 | D | 35 | 0.2 | FMFC - PM | 22.3 | 28.4 | -2
33614 | D | 35 | 0.2 | FMFC - PM | 22.3 | 28.3 | -2.1
33615 | D | 35 | 0.2 | FMFC - PM | 23.1 | 28.2 | -2.1
33616 | D | 35 | 0.2 | FMFC - PM | 23.1 | 28 | -2.2
33617 | D | 35 | 0.2 | FMFC - PM | 21.9 | 27.9 | -2.3
33618 | D | 35 | 0.2 | FMFC - PM | 24.5 | 27.7 | -2.4
33619 | D | 35 | 0.2 | FMFC - PM | 24.9 | 27.7 | -2.4
33620 | D | 35 | 0.2 | FMFC - PM | 25.1 | 27.5 | -2.5
33621 | D | 35 | 0.2 | FMFC - PM | 25.7 | 27.4 | -2.6
33622 | D | 35 | 0.2 | FMFC - PM | 26.2 | 27.2 | -2.7
33623 | D | 35 | 0.2 | FMFC - PM | 26.2 | 27.1 | -2.7
33624 | D | 35 | 0.2 | FMFC - PM | 27 | 27 | -2.8
33625 | D | 35 | 0.2 | FMFC - PM | 27.1 | 26.8 | -2.9
33626 | D | 35 | 0.2 | FMFC - PM | 28 | 26.6 | -3
33627 | D | 35 | 0.2 | FMFC - PM | 28 | 26.6 | -3
33628 | D | 35 | 0.2 | FMFC - PM | 28.4 | 26.4 | -3.1
33629 | D | 35 | 0.2 | FMFC - PM | 28.8 | 26.3 | -3.2
33630 | D | 35 | 0.2 | FMFC - PM | 29.3 | 26.1 | -3.3
33631 | D | 35 | 0.2 | FMFC - PM | 29.9 | 26 | -3.3
33632 | D | 35 | 0.2 | FMFC - PM | 30 | 25.9 | -3.4
33633 | D | 35 | 0.2 | FMFC - PM | 30.6 | 25.7 | -3.5
33634 | D | 35 | 0.2 | FMFC - PM | 31.2 | 25.6 | -3.6
33635 | D | 35 | 0.2 | FMFC - PM | 31.5 | 25.5 | -3.6
33636 | D | 35 | 0.2 | FMFC - PM | 32.2 | 25.3 | -3.7
33637 | D | 35 | 0.2 | FMFC - PM | 32.8 | 25.2 | -3.8
33638 | D | 35 | 0.2 | FMFC - PM | 33.5 | 25 | -3.9
33639 | D | 35 | 0.2 | FMFC - PM | 33.7 | 24.9 | -3.9
33640 | D | 35 | 0.2 | FMFC - PM | 34.5 | 24.8 | -4
31798 | B | 25 | 0.5 | FMFC - PM | 74.3 | 18.1 | -7.7
31799 | B | 25 | 0.5 | FMFC - PM | 74.8 | 18 | -7.8
32235 | A | 26 | 2 | FMFC - PM | 294.8 | 1.2 | -17.1
32236 | A | 26 | 2 | FMFC - PM | 296.3 | 1.1 | -17.2
32237 | A | 26 | 2.1 | FMFC - PM | 298.6 | 1 | -17.2
32238 | A | 26 | 2.1 | FMFC - PM | 300.5 | 0.9 | -17.3
32239 | A | 26 | 2.1 | FMFC - PM | 301.5 | 0.7 | -17.4
32240 | A | 26 | 2.1 | FMFC - PM | 302.6 | 0.6 | -17.5
32241 | A | 26 | 2.1 | FMFC - PM | 304 | 0.5 | -17.5
32242 | A | 26 | 2.1 | FMFC - PM | 305.7 | 0.3 | -17.6
32243 | B | 26 | 0 | FMFC - PM | 0 | 35 | 1.7
32244 | B | 26 | 0 | FMFC - PM | 0.5 | 34.9 | 1.6
32245 | B | 26 | 0 | FMFC - PM | 1.1 | 34.9 | 1.6
32246 | B | 26 | 0 | FMFC - PM | 1.7 | 34.8 | 1.6
32247 | B | 26 | 0 | FMFC - PM | 2.5 | 34.7 | 1.5
32248 | B | 26 | 0 | FMFC - PM | 2.3 | 34.6 | 1.4
32249 | B | 26 | 0 | FMFC - PM | 2.4 | 34.4 | 1.3
32250 | B | 26 | 0 | FMFC - PM | 2.5 | 34.4 | 1.3
32251 | B | 26 | 0 | FMFC - PM | 2.5 | 34.2 | 1.2
32252 | B | 26 | 0 | FMFC - PM | 2.5 | 34.2 | 1.2
32253 | B | 26 | 0 | FMFC - PM | 2.6 | 34 | 1.1
32254 | B | 26 | 0 | FMFC - PM | 2.7 | 33.9 | 1.1
32255 | B | 26 | 0 | FMFC - PM | 3 | 33.8 | 1
32256 | B | 26 | 0 | FMFC - PM | 4.2 | 33.7 | 0.9
32257 | B | 26 | 0 | FMFC - PM | 6.2 | 33.6 | 0.9
32258 | B | 26 | 0 | FMFC - PM | 6.2 | 33.5 | 0.8
32259 | B | 26 | 0 | FMFC - PM | 6.9 | 33.3 | 0.7
32260 | B | 26 | 0.1 | FMFC - PM | 7.3 | 33.3 | 0.7
32261 | B | 26 | 0 | FMFC - PM | 7.2 | 33.1 | 0.6
32262 | B | 26 | 0.1 | FMFC - PM | 7.5 | 32.9 | 0.5
32263 | B | 26 | 0.1 | FMFC - PM | 8.1 | 32.9 | 0.5
32264 | B | 26 | 0.1 | FMFC - PM | 8.6 | 32.8 | 0.5
32265 | B | 26 | 0.1 | FMFC - PM | 9.2 | 32.7 | 0.4
32266 | B | 26 | 0.1 | FMFC - PM | 10.1 | 32.6 | 0.3
32267 | B | 26 | 0.1 | FMFC - PM | 11.2 | 32.5 | 0.3
32268 | B | 26 | 0.1 | FMFC - PM | 12.3 | 32.4 | 0.2
32269 | B | 26 | 0.1 | FMFC - PM | 13.4 | 32.3 | 0.2
32270 | B | 26 | 0.1 | FMFC - PM | 14.7 | 32.1 | 0.1
32271 | B | 26 | 0.1 | FMFC - PM | 15.7 | 32 | 0
32272 | B | 26 | 0.1 | FMFC - PM | 16.7 | 31.9 | -0.1
32273 | B | 26 | 0.1 | FMFC - PM | 18.4 | 31.8 | -0.1
32274 | B | 26 | 0.1 | FMFC - PM | 19.6 | 31.7 | -0.2
32275 | B | 26 | 0.1 | FMFC - PM | 19.7 | 31.6 | -0.3
32276 | B | 26 | 0.1 | FMFC - PM | 19.9 | 31.4 | -0.3
32277 | B | 26 | 0.1 | FMFC - PM | 20.2 | 31.4 | -0.4
32278 | B | 26 | 0.1 | FMFC - PM | 20.4 | 31.2 | -0.5
32279 | B | 26 | 0.1 | FMFC - PM | 21 | 31.1 | -0.5
32280 | B | 26 | 0.1 | FMFC - PM | 21.3 | 31 | -0.6
32281 | B | 26 | 0.2 | FMFC - PM | 21.8 | 30.8 | -0.7
32282 | B | 26 | 0.2 | FMFC - PM | 22.5 | 30.7 | -0.7
32283 | B | 26 | 0.2 | FMFC - PM | 22.9 | 30.7 | -0.8
32284 | B | 26 | 0.2 | FMFC - PM | 22.6 | 30.5 | -0.9
32285 | B | 26 | 0.2 | FMFC - PM | 23.6 | 30.3 | -0.9
32286 | B | 26 | 0.2 | FMFC - PM | 24.2 | 30.2 | -1
32287 | B | 26 | 0.2 | FMFC - PM | 24.9 | 30.1 | -1.1
32288 | B | 26 | 0.2 | FMFC - PM | 25.2 | 30 | -1.1
32289 | B | 26 | 0.2 | FMFC - PM | 25.4 | 29.9 | -1.2
32290 | B | 26 | 0.2 | FMFC - PM | 26 | 29.7 | -1.3
32291 | B | 26 | 0.2 | FMFC - PM | 26.7 | 29.6 | -1.3
32292 | B | 26 | 0.2 | FMFC - PM | 27.4 | 29.5 | -1.4
32293 | B | 26 | 0.2 | FMFC - PM | 27.8 | 29.4 | -1.5
32294 | B | 26 | 0.2 | FMFC - PM | 28.6 | 29.3 | -1.5
32295 | B | 26 | 0.2 | FMFC - PM | 29 | 29.2 | -1.6
32296 | B | 26 | 0.2 | FMFC - PM | 29.5 | 29 | -1.7
32297 | B | 26 | 0.2 | FMFC - PM | 30.2 | 28.9 | -1.7
32298 | B | 26 | 0.2 | FMFC - PM | 30 | 28.8 | -1.8
32299 | B | 26 | 0.2 | FMFC - PM | 31.5 | 28.6 | -1.9
32300 | B | 26 | 0.2 | FMFC - PM | 32 | 28.4 | -2
32301 | B | 26 | 0.2 | FMFC - PM | 32.7 | 28.4 | -2
32302 | B | 26 | 0.2 | FMFC - PM | 33.4 | 28.3 | -2.1
32303 | B | 26 | 0.2 | FMFC - PM | 34 | 28.1 | -2.2
32304 | B | 26 | 0.2 | FMFC - PM | 34.7 | 28 | -2.2
32305 | B | 26 | 0.2 | FMFC - PM | 35.3 | 27.9 | -2.3
32306 | B | 26 | 0.2 | FMFC - PM | 35.9 | 27.7 | -2.4
32307 | B | 26 | 0.3 | FMFC - PM | 36.4 | 27.6 | -2.4
32308 | B | 26 | 0.3 | FMFC - PM | 37.6 | 27.5 | -2.5
32309 | B | 26 | 0.3 | FMFC - PM | 37.7 | 27.4 | -2.6
32310 | B | 26 | 0.3 | FMFC - PM | 38.4 | 27.2 | -2.7
32311 | B | 26 | 0.3 | FMFC - PM | 39.1 | 27.1 | -2.7
32312 | B | 26 | 0.3 | FMFC - PM | 40 | 27 | -2.8
32313 | B | 26 | 0.3 | FMFC - PM | 40.7 | 26.8 | -2.9
33530 | C | 35 | 2.4 | FMFC - PM | 347.8 | -3.4 | -19.7
33531 | C | 35 | 2.4 | FMFC - PM | 350.3 | -3.6 | -19.8
33532 | C | 35 | 2.4 | FMFC - PM | 354 | -4.2 | -20.1
33533 | C | 35 | 2.5 | FMFC - PM | 356.5 | -4.5 | -20.3
33534 | C | 35 | 2.5 | FMFC - PM | 359.3 | -4.4 | -20.2
33535 | C | 35 | 2.5 | FMFC - PM | 360.6 | -4.2 | -20.1
33536 | C | 35 | 2.5 | FMFC - PM | 361.9 | -4.2 | -20.1
33537 | C | 35 | 2.5 | FMFC - PM | 363.3 | -4.5 | -20.3
33538 | C | 35 | 2.5 | FMFC - PM | 366 | -5 | -20.6
33539 | C | 35 | 2.5 | FMFC - PM | 368.9 | -5.1 | -20.6
33540 | C | 35 | 2.6 | FMFC - PM | 370.9 | -5 | -20.6
33541 | C | 35 | 2.6 | FMFC - PM | 372 | -4.9 | -20.5
33542 | C | 35 | 2.6 | FMFC - PM | 373.2 | -5 | -20.6
33543 | C | 35 | 2.6 | FMFC - PM | 375.5 | -5.5 | -20.9
33544 | C | 35 | 2.6 | FMFC - PM | 379.5 | -5.8 | -21
33545 | C | 35 | 2.6 | FMFC - PM | 381.3 | -5.8 | -21
33546 | C | 35 | 2.6 | FMFC - PM | 382 | -5.7 | -20.9
33547 | C | 35 | 2.7 | FMFC - PM | 384.4 | -5.7 | -20.9
33548 | C | 35 | 2.7 | FMFC - PM | 386.1 | -6.1 | -21.2
33549 | C | 35 | 2.7 | FMFC - PM | 389.2 | -6.5 | -21.4
33550 | C | 35 | 2.7 | FMFC - PM | 391.8 | -6.6 | -21.5
33551 | C | 35 | 2.7 | FMFC - PM | 392.8 | -6.5 | -21.4
33552 | C | 35 | 2.7 | FMFC - PM | 394 | -6.3 | -21.3
33553 | C | 35 | 2.7 | FMFC - PM | 394.9 | -6.6 | -21.5
33554 | C | 35 | 2.7 | FMFC - PM | 398.4 | -7.3 | -21.8
33555 | D | 35 | 0 | FMFC - PM | 0.7 | 37.2 | 2.9
33556 | D | 35 | 0 | FMFC - PM | 0.6 | 37 | 2.8
33557 | D | 35 | 0 | FMFC - PM | 0.7 | 36.8 | 2.7
33558 | D | 35 | 0 | FMFC - PM | 0.9 | 36.5 | 2.5
33559 | D | 35 | 0 | FMFC - PM | 1 | 36.1 | 2.3
33560 | D | 35 | 0 | FMFC - PM | 1.3 | 36 | 2.2
33561 | D | 35 | 0 | FMFC - PM | 2.3 | 35.9 | 2.2
33562 | D | 35 | 0 | FMFC - PM | 3.1 | 35.6 | 2
33563 | D | 35 | 0 | FMFC - PM | 3.6 | 35.5 | 1.9
33564 | D | 35 | 0 | FMFC - PM | 4.1 | 35.4 | 1.9
33565 | D | 35 | 0 | FMFC - PM | 5 | 35.2 | 1.8
33566 | D | 35 | 0 | FMFC - PM | 5.4 | 35 | 1.7
33567 | D | 35 | 0 | FMFC - PM | 5.9 | 34.9 | 1.6
33568 | D | 35 | 0 | FMFC - PM | 6 | 34.7 | 1.5
33569 | D | 35 | 0 | FMFC - PM | 6.6 | 34.6 | 1.4
33570 | D | 35 | 0 | FMFC - PM | 6.9 | 34.4 | 1.4
33571 | D | 35 | 0.1 | FMFC - PM | 7.5 | 34.3 | 1.3
33572 | D | 35 | 0.1 | FMFC - PM | 7.7 | 34.2 | 1.2
33573 | D | 35 | 0.1 | FMFC - PM | 8.1 | 34 | 1.1
33574 | D | 35 | 0.1 | FMFC - PM | 8.2 | 33.9 | 1.1
33575 | D | 35 | 0.1 | FMFC - PM | 8.7 | 33.8 | 1
33576 | D | 35 | 0.1 | FMFC - PM | 9 | 33.6 | 0.9
33577 | D | 35 | 0.1 | FMFC - PM | 9.4 | 33.5 | 0.8
33578 | D | 35 | 0.1 | FMFC - PM | 9.9 | 33.3 | 0.7
33579 | D | 35 | 0.1 | FMFC - PM | 10.2 | 33.2 | 0.7
33580 | D | 35 | 0.1 | FMFC - PM | 10.4 | 33.1 | 0.6
33581 | D | 35 | 0.1 | FMFC - PM | 10.7 | 32.9 | 0.5
33582 | D | 35 | 0.1 | FMFC - PM | 11.1 | 32.7 | 0.4
33583 | D | 35 | 0.1 | FMFC - PM | 11.4 | 32.6 | 0.3
33584 | D | 35 | 0.1 | FMFC - PM | 11.7 | 32.5 | 0.3
33585 | D | 35 | 0.1 | FMFC - PM | 12 | 32.4 | 0.2
33586 | D | 35 | 0.1 | FMFC - PM | 12.4 | 32.3 | 0.2
33587 | D | 35 | 0.1 | FMFC - PM | 12.9 | 32.1 | 0.1
33588 | D | 35 | 0.1 | FMFC - PM | 12.9 | 31.9 | -0.1
33589 | D | 35 | 0.1 | FMFC - PM | 13.6 | 31.7 | -0.2
33590 | D | 35 | 0.1 | FMFC - PM | 13.6 | 31.6 | -0.2
33591 | D | 35 | 0.1 | FMFC - PM | 13.4 | 31.6 | -0.2
33592 | D | 35 | 0.1 | FMFC - PM | 14.6 | 31.5 | -0.3
33593 | D | 35 | 0.1 | FMFC - PM | 14.8 | 31.1 | -0.5
33594 | D | 35 | 0.1 | FMFC - PM | 15.3 | 30.8 | -0.7
33595 | D | 35 | 0.1 | FMFC - PM | 15.7 | 30.8 | -0.7
33596 | D | 35 | 0.1 | FMFC - PM | 16 | 30.7 | -0.7
33597 | D | 35 | 0.1 | FMFC - PM | 16.4 | 30.6 | -0.8
33598 | D | 35 | 0.1 | FMFC - PM | 16.8 | 30.4 | -0.9
33599 | D | 35 | 0.1 | FMFC - PM | 17.3 | 30.3 | -0.9
33600 | D | 35 | 0.1 | FMFC - PM | 17.5 | 30.2 | -1
33601 | D | 35 | 0.1 | FMFC - PM | 17.9 | 30.2 | -1
33602 | D | 35 | 0.1 | FMFC - PM | 18 | 30 | -1.1
33603 | D | 35 | 0.1 | FMFC - PM | 18.3 | 29.8 | -1.2
33604 | D | 35 | 0.1 | FMFC - PM | 18.9 | 29.7 | -1.3
33605 | D | 35 | 0.1 | FMFC - PM | 19.3 | 29.5 | -1.4
33606 | D | 35 | 0.1 | FMFC - PM | 20.1 | 29.4 | -1.4
28291 | C | 39 | 3.5 | LMLC - STOA | 504.7 | -17 | -27.2
28292 | C | 39 | 3.5 | LMLC - STOA | 506.1 | -17.3 | -27.4
28293 | A | 1 | 0 | FMFC - PM | 1.3 | 35.1 | 1.7
28294 | A | 1 | 0 | FMFC - PM | 1.4 | 35 | 1.7
28295 | A | 1 | 0 | FMFC - PM | 1.3 | 34.8 | 1.6
28296 | A | 1 | 0 | FMFC - PM | 1.4 | 34.6 | 1.4
28297 | A | 1 | 0 | FMFC - PM | 1.4 | 34.4 | 1.4
28298 | A | 1 | 0 | FMFC - PM | 1.6 | 34.3 | 1.3
28299 | A | 1 | 0 | FMFC - PM | 1.6 | 34.3 | 1.3
28300 | A | 1 | 0 | FMFC - PM | 1.7 | 34.2 | 1.2
28301 | A | 1 | 0 | FMFC - PM | 1.7 | 34.1 | 1.2
28302 | A | 1 | 0 | FMFC - PM | 1.8 | 33.9 | 1.1
28303 | A | 1 | 0 | FMFC - PM | 2.3 | 33.8 | 1
28304 | A | 1 | 0 | FMFC - PM | 2.7 | 33.7 | 1
28305 | A | 1 | 0 | FMFC - PM | 3 | 33.6 | 0.9
28306 | A | 1 | 0 | FMFC - PM | 3.5 | 33.5 | 0.9
28307 | A | 1 | 0 | FMFC - PM | 4 | 33.4 | 0.8
28308 | A | 1 | 0 | FMFC - PM | 5.1 | 33.3 | 0.7
28309 | A | 1 | 0 | FMFC - PM | 6.5 | 33.2 | 0.7
28310 | A | 1 | 0.1 | FMFC - PM | 7.7 | 33 | 0.6
28311 | A | 1 | 0.1 | FMFC - PM | 8.8 | 32.9 | 0.5
28312 | A | 1 | 0.1 | FMFC - PM | 9.9 | 32.8 | 0.5
25693 | C | 35 | 0.9 | LMLC - STOA | 135.4 | 0.8 | -17.3
25694 | C | 35 | 0.9 | LMLC - STOA | 136.2 | 0.7 | -17.4
33643 | D | 35 | 0.2 | FMFC - PM | 35.7 | 24.4 | -4.2
20056 | C | 38 | 0.7 | FMLC | 100.4 | 17.4 | -8.1
20057 | C | 38 | 0.7 | FMLC | 101.7 | 17.3 | -8.2
20058 | C | 38 | 0.7 | FMLC | 102.5 | 17.2 | -8.3
20059 | C | 38 | 0.7 | FMLC | 103.7 | 17 | -8.3
20060 | C | 38 | 0.7 | FMLC | 104.4 | 16.9 | -8.4
20061 | C | 38 | 0.7 | FMLC | 105.6 | 16.7 | -8.5
20062 | C | 38 | 0.7 | FMLC | 106.8 | 16.6 | -8.6
20063 | C | 38 | 0.7 | FMLC | 107.6 | 16.5 | -8.6
20064 | C | 38 | 0.8 | FMLC | 108.9 | 16.3 | -8.7
20065 | C | 38 | 0.8 | FMLC | 109.5 | 16.2 | -8.8
20066 | C | 38 | 0.8 | FMLC | 111.1 | 16.1 | -8.9
20067 | C | 38 | 0.8 | FMLC | 112 | 15.9 | -8.9
20068 | C | 38 | 0.8 | FMLC | 112.8 | 15.8 | -9
20069 | C | 38 | 0.8 | FMLC | 114.3 | 15.6 | -9.1
20070 | C | 38 | 0.8 | FMLC | 115.2 | 15.5 | -9.2
20071 | C | 38 | 0.8 | FMLC | 116.5 | 15.4 | -9.3
20072 | C | 38 | 0.8 | FMLC | 117.3 | 15.3 | -9.3
20073 | C | 38 | 0.8 | FMLC | 118.6 | 15.1 | -9.4
20074 | C | 38 | 0.8 | FMLC | 119.5 | 15 | -9.5
20075 | C | 38 | 0.8 | FMLC | 120.8 | 14.8 | -9.6
20076 | C | 38 | 0.8 | FMLC | 121.7 | 14.7 | -9.6
20077 | C | 38 | 0.8 | FMLC | 123.1 | 14.5 | -9.7
20078 | C | 38 | 0.9 | FMLC | 124.5 | 14.4 | -9.8
20079 | C | 38 | 0.9 | FMLC | 125.3 | 14.3 | -9.9
20080 | C | 38 | 0.9 | FMLC | 126.7 | 14.1 | -9.9
20081 | C | 38 | 0.9 | FMLC | 128.1 | 14 | -10
20082 | C | 38 | 0.9 | FMLC | 128.8 | 13.9 | -10.1
20083 | C | 38 | 0.9 | FMLC | 130.3 | 13.7 | -10.2
20084 | C | 38 | 0.9 | FMLC | 131.2 | 13.6 | -10.3
20085 | C | 38 | 0.9 | FMLC | 132.6 | 13.5 | -10.3
20086 | C | 38 | 0.9 | FMLC | 133.9 | 13.3 | -10.4
20087 | C | 38 | 0.9 | FMLC | 134.8 | 13.2 | -10.5
20088 | C | 38 | 0.9 | FMLC | 136 | 13.1 | -10.5
20089 | C | 38 | 0.9 | FMLC | 137.6 | 12.9 | -10.6
20090 | C | 38 | 1 | FMLC | 138.4 | 12.8 | -10.7
20091 | C | 38 | 1 | FMLC | 140.3 | 12.7 | -10.8
20092 | C | 38 | 1 | FMLC | 141.1 | 12.5 | -10.8
20093 | C | 38 | 1 | FMLC | 142.4 | 12.4 | -10.9
20094 | C | 38 | 1 | FMLC | 143.1 | 12.2 | -11
20095 | C | 38 | 1 | FMLC | 144.5 | 12.1 | -11.1
20096 | C | 38 | 1 | FMLC | 146 | 12 | -11.1
20097 | C | 38 | 1 | FMLC | 147.3 | 11.8 | -11.2
20098 | C | 38 | 1 | FMLC | 148.1 | 11.7 | -11.3
20099 | C | 38 | 1 | FMLC | 149.6 | 11.6 | -11.4
20100 | C | 38 | 1 | FMLC | 150.8 | 11.4 | -11.4
20101 | C | 38 | 1.1 | FMLC | 152.4 | 11.3 | -11.5
20102 | C | 38 | 1.1 | FMLC | 153.7 | 11.2 | -11.6
20103 | C | 38 | 1.1 | FMLC | 155.1 | 11 | -11.7
20104 | C | 38 | 1.1 | FMLC | 155.9 | 10.9 | -11.7
20105 | C | 38 | 1.1 | FMLC | 157.8 | 10.8 | -11.8
20106 | C | 38 | 1.1 | FMLC | 158.6 | 10.6 | -11.9
20107 | C | 38 | 1.1 | FMLC | 160.2 | 10.4 | -12
20108 | C | 38 | 1.1 | FMLC | 161.5 | 10.3 | -12.1
20109 | C | 38 | 1.1 | FMLC | 163 | 10.2 | -12.1
20110 | C | 38 | 1.1 | FMLC | 164.3 | 10.1 | -12.2
20111 | C | 38 | 1.1 | FMLC | 165.7 | 9.9 | -12.3
20112 | C | 38 | 1.2 | FMLC | 167 | 9.8 | -12.3
20113 | C | 38 | 1.2 | FMLC | 168.4 | 9.7 | -12.4
20114 | C | 38 | 1.2 | FMLC | 169.8 | 9.5 | -12.5
20115 | C | 38 | 1.2 | FMLC | 171.2 | 9.4 | -12.6
20116 | C | 38 | 1.2 | FMLC | 172.6 | 9.3 | -12.6
19265 | C | 37 | 1.7 | FMLC | 247.3 | -2.4 | -19.1
19266 | C | 37 | 1.7 | FMLC | 248.8 | -2.6 | -19.2
19267 | C | 37 | 1.8 | FMLC | 260.3 | -2.7 | -19.3
19268 | C | 37 | 1.8 | FMLC | 261.8 | -2.8 | -19.4
19269 | C | 37 | 1.8 | FMLC | 262.7 | -2.9 | -19.4
19270 | C | 37 | 1.8 | FMLC | 263.2 | -3.1 | -19.5
19271 | C | 37 | 1.8 | FMLC | 264.2 | -3.2 | -19.6
19272 | C | 37 | 1.8 | FMLC | 265.8 | -3.4 | -19.7
19273 | C | 37 | 1.8 | FMLC | 266.8 | -3.5 | -19.7
19274 | C | 37 | 1.8 | FMLC | 267.8 | -3.6 | -19.8
19275 | C | 37 | 1.9 | FMLC | 269.7 | -3.7 | -19.9
19276 | C | 37 | 1.9 | FMLC | 270.7 | -3.9 | -20
19277 | C | 37 | 1.9 | FMLC | 270.9 | -4.1 | -20.1
19278 | C | 37 | 1.9 | FMLC | 272 | -4.2 | -20.1
19279 | C | 37 | 1.9 | FMLC | 272.6 | -4.3 | -20.2
19280 | C | 37 | 1.9 | FMLC | 273.7 | -4.5 | -20.3
19281 | C | 37 | 1.9 | FMLC | 274.1 | -4.6 | -20.4
19282 | C | 37 | 1.9 | FMLC | 275.2 | -4.7 | -20.4
19283 | C | 37 | 1.9 | FMLC | 276.4 | -4.8 | -20.5
19284 | C | 37 | 1.9 | FMLC | 278.6 | -5 | -20.6
19285 | C | 37 | 1.9 | FMLC | 278.9 | -5.1 | -20.6
19286 | C | 37 | 1.9 | FMLC | 280.1 | -5.2 | -20.7
19287 | C | 37 | 1.9 | FMLC | 280.8 | -5.4 | -20.8
19288 | C | 37 | 1.9 | FMLC | 282 | -5.5 | -20.9
19289 | C | 37 | 1.9 | FMLC | 281.7 | -5.7 | -20.9
19290 | C | 37 | 1.9 | FMLC | 281.3 | -5.8 | -21
19291 | A | 38 | 0 | FMLC | 1.1 | 34.4 | 1.4
19292 | A | 38 | 0 | FMLC | 1.2 | 34.3 | 1.3
19293 | A | 38 | 0 | FMLC | 1.1 | 34.2 | 1.2
19294 | A | 38 | 0 | FMLC | 1.1 | 34.1 | 1.2
19295 | A | 38 | 0 | FMLC | 1.2 | 34 | 1.1
19296 | A | 38 | 0 | FMLC | 1.3 | 33.9 | 1.1
19297 | A | 38 | 0 | FMLC | 1.2 | 33.8 | 1
19298 | A | 38 | 0 | FMLC | 1.4 | 33.7 | 0.9
19299 | A | 38 | 0 | FMLC | 1.5 | 33.7 | 0.9
19300 | A | 38 | 0 | FMLC | 1.5 | 33.5 | 0.8
19301 | A | 38 | 0 | FMLC | 1.7 | 33.5 | 0.8
19302 | A | 38 | 0 | FMLC | 1.7 | 33.3 | 0.7
19303 | A | 38 | 0 | FMLC | 1.8 | 33.3 | 0.7
19304 | A | 38 | 0 | FMLC | 1.9 | 33.1 | 0.6
19305 | A | 38 | 0 | FMLC | 2 | 33.1 | 0.6
19306 | A | 38 | 0 | FMLC | 2.1 | 32.9 | 0.5
19307 | A | 38 | 0 | FMLC | 2.2 | 32.9 | 0.5
19308 | A | 38 | 0 | FMLC | 2.3 | 32.7 | 0.4
19309 | A | 38 | 0 | FMLC | 4.5 | 32.6 | 0.4
19310 | A | 38 | 0 | FMLC | 6.9 | 32.5 | 0.3
19311 | A | 38 | 0.1 | FMLC | 9.1 | 32.4 | 0.2
19312 | A | 38 | 0.1 | FMLC | 9.3 | 32.4 | 0.2
19313 | A | 38 | 0.1 | FMLC | 9.5 | 32.2 | 0.1
19314 | A | 38 | 0.1 | FMLC | 9.9 | 32.2 | 0.1
19315 | A | 38 | 0.1 | FMLC | 10.3 | 32 | 0
19316 | A | 38 | 0.1 | FMLC | 11.1 | 31.9 | -0.1
19317 | A | 38 | 0.1 | FMLC | 11.5 | 31.8 | -0.1
19318 | A | 38 | 0.1 | FMLC | 12.1 | 31.6 | -0.2
19319 | A | 38 | 0.1 | FMLC | 12.8 | 31.6 | -0.2
19320 | A | 38 | 0.1 | FMLC | 13.3 | 31.5 | -0.3
19321 | A | 38 | 0.1 | FMLC | 13.6 | 31.3 | -0.4
19322 | A | 38 | 0.1 | FMLC | 14.5 | 31.2 | -0.4
19323 | A | 38 | 0.1 | FMLC | 14.8 | 31.1 | -0.5
19324 | A | 38 | 0.1 | FMLC | 15.7 | 31 | -0.6
19325 | A | 38 | 0.1 | FMLC | 16.1 | 30.9 | -0.6
19326 | A | 38 | 0.1 | FMLC | 16.6 | 30.8 | -0.7
19327 | A | 38 | 0.1 | FMLC | 17.6 | 30.7 | -0.7
19328 | A | 38 | 0.1 | FMLC | 18.1 | 30.5 | -0.8
19329 | A | 38 | 0.1 | FMLC | 18.6 | 30.4 | -0.9
19330 | A | 38 | 0.1 | FMLC | 19.2 | 30.3 | -0.9
19331 | A | 38 | 0.1 | FMLC | 19.8 | 30.2 | -1
19332 | A | 38 | 0.1 | FMLC | 20.4 | 30.1 | -1.1
19333 | A | 38 | 0.1 | FMLC | 21 | 30 | -1.1
19334 | A | 38 | 0.1 | FMLC | 21.6 | 29.8 | -1.2
19335 | A | 38 | 0.2 | FMLC | 22.6 | 29.7 | -1.3
19336 | A | 38 | 0.2 | FMLC | 23.3 | 29.6 | -1.4
19337 | A | 38 | 0.2 | FMLC | 23.9 | 29.4 | -1.4
19338 | A | 38 | 0.2 | FMLC | 24.5 | 29.3 | -1.5
19339 | A | 38 | 0.2 | FMLC | 25.1 | 29.3 | -1.5
19340 | A | 38 | 0.2 | FMLC | 25.8 | 29.1 | -1.6
19341 | A | 38 | 0.2 | FMLC | 26.3 | 28.9 | -1.7
19342 | A | 38 | 0.2 | FMLC | 27.1 | 28.9 | -1.7
19343 | A | 38 | 0.2 | FMLC | 27.6 | 28.7 | -1.8
19344 | A | 38 | 0.2 | FMLC | 28.2 | 28.6 | -1.9
19345 | A | 38 | 0.2 | FMLC | 28.9 | 28.5 | -2
19346 | A | 38 | 0.2 | FMLC | 29.5 | 28.4 | -2
19347 | A | 38 | 0.2 | FMLC | 30.2 | 28.2 | -2.1
19348 | A | 38 | 0.2 | FMLC | 30.9 | 28.1 | -2.2
19349 | A | 38 | 0.2 | FMLC | 32 | 28 | -2.2
19350 | A | 38 | 0.2 | FMLC | 32.2 | 27.8 | -2.3
19351 | A | 38 | 0.2 | FMLC | 33.4 | 27.7 | -2.4
19352 | A | 38 | 0.2 | FMLC | 33.6 | 27.6 | -2.5
19353 | A | 38 | 0.2 | FMLC | 34.8 | 27.5 | -2.5
19354 | A | 38 | 0.2 | FMLC | 35.4 | 27.3 | -2.6
19355 | A | 38 | 0.2 | FMLC | 36.1 | 27.2 | -2.7
19356 | A | 38 | 0.3 | FMLC | 36.8 | 27.1 | -2.7
19357 | A | 38 | 0.3 | FMLC | 37.6 | 26.9 | -2.8
19358 | A | 38 | 0.3 | FMLC | 38.2 | 26.8 | -2.9
19359 | A | 38 | 0.3 | FMLC | 39 | 26.7 | -3
19360 | A | 38 | 0.3 | FMLC | 39.6 | 26.6 | -3
19361 | A | 38 | 0.3 | FMLC | 40.2 | 26.4 | -3.1
19362 | A | 38 | 0.3 | FMLC | 41 | 26.3 | -3.2
19363 | A | 38 | 0.3 | FMLC | 42.2 | 26.2 | -3.3
19364 | A | 38 | 0.3 | FMLC | 43 | 26 | -3.3
19365 | A | 38 | 0.3 | FMLC | 43.6 | 25.9 | -3.4
19366 | A | 38 | 0.3 | FMLC | 44.3 | 25.7 | -3.5
19367 | A | 38 | 0.3 | FMLC | 45.1 | 25.6 | -3.6
19368 | A | 38 | 0.3 | FMLC | 45.8 | 25.5 | -3.6
19369 | A | 38 | 0.3 | FMLC | 46.6 | 25.4 | -3.7
19370 | A | 38 | 0.3 | FMLC | 47.3 | 25.3 | -3.8
19371 | A | 38 | 0.3 | FMLC | 48 | 25.1 | -3.8
19372 | A | 38 | 0.3 | FMLC | 49.2 | 25 | -3.9
19373 | A | 38 | 0.3 | FMLC | 49.9 | 24.8 | -4
19374 | A | 38 | 0.3 | FMLC | 50.6 | 24.7 | -4.1
19375 | A | 38 | 0.4 | FMLC | 51.4 | 24.6 | -4.1
19376 | A | 38 | 0.4 | FMLC | 52.2 | 24.5 | -4.2
19377 | A | 38 | 0.4 | FMLC | 53.2 | 24.3 | -4.3
19378 | A | 38 | 0.4 | FMLC | 53.9 | 24.2 | -4.4
19379 | A | 38 | 0.4 | FMLC | 54.7 | 24.1 | -4.4
19380 | A | 38 | 0.4 | FMLC | 55.5 | 23.9 | -4.5
19381 | A | 38 | 0.4 | FMLC | 56.6 | 23.8 | -4.6
19382 | A | 38 | 0.4 | FMLC | 57.3 | 23.6 | -4.7
19383 | A | 38 | 0.4 | FMLC | 57.8 | 23.5 | -4.7
19384 | A | 38 | 0.4 | FMLC | 59.1 | 23.4 | -4.8
19385 | A | 38 | 0.4 | FMLC | 59.7 | 23.3 | -4.9
19386 | A | 38 | 0.4 | FMLC | 60.6 | 23.1 | -5
19387 | A | 38 | 0.4 | FMLC | 61.8 | 23 | -5
19388 | A | 38 | 0.4 | FMLC | 62.3 | 22.9 | -5.1
19389 | A | 38 | 0.4 | FMLC | 63.6 | 22.7 | -5.2
19390 | A | 38 | 0.4 | FMLC | 64.2 | 22.6 | -5.3
19391 | A | 38 | 0.4 | FMLC | 65.1 | 22.5 | -5.3
19392 | A | 38 | 0.5 | FMLC | 66 | 22.3 | -5.4
19393 | A | 38 | 0.5 | FMLC | 67 | 22.2 | -5.5
19394 | A | 38 | 0.5 | FMLC | 68 | 22.1 | -5.5
19395 | A | 38 | 0.5 | FMLC | 69 | 22 | -5.6
19396 | A | 38 | 0.5 | FMLC | 69.6 | 21.8 | -5.7
19397 | A | 38 | 0.5 | FMLC | 70.4 | 21.7 | -5.8
19398 | A | 38 | 0.5 | FMLC | 71.4 | 21.5 | -5.9
19399 | A | 38 | 0.5 | FMLC | 72.4 | 21.4 | -5.9
19400 | A | 38 | 0.5 | FMLC | 73 | 21.3 | -6
19401 | A | 38 | 0.5 | FMLC | 74.3 | 21.1 | -6.1
19402 | A | 38 | 0.5 | FMLC | 75.3 | 20.9 | -6.2
19403 | A | 38 | 0.5 | FMLC | 76.6 | 20.9 | -6.2
19404 | A | 38 | 0.5 | FMLC | 77 | 20.7 | -6.3
19405 | A | 38 | 0.5 | FMLC | 78.5 | 20.6 | -6.4
19406 | A | 38 | 0.5 | FMLC | 79 | 20.5 | -6.4
19407 | A | 38 | 0.6 | FMLC | 80.5 | 20.3 | -6.5
19408 | A | 38 | 0.6 | FMLC | 81.1 | 20.2 | -6.6
19409 | A | 38 | 0.6 | FMLC | 82.1 | 20 | -6.7
19410 | A | 38 | 0.6 | FMLC | 83.2 | 19.9 | -6.7
19411 | A | 38 | 0.6 | FMLC | 84.5 | 19.8 | -6.8
19412 | A | 38 | 0.6 | FMLC | 85.2 | 19.7 | -6.9
19413 | A | 38 | 0.6 | FMLC | 86.4 | 19.5 | -7
19414 | A | 38 | 0.6 | FMLC | 87.2 | 19.4 | -7
19415 | A | 38 | 0.6 | FMLC | 88.7 | 19.3 | -7.1
19416 | A | 38 | 0.6 | FMLC | 89.3 | 19.1 | -7.2
19417 | A | 38 | 0.6 | FMLC | 90.1 | 19 | -7.3
19418 | A | 38 | 0.6 | FMLC | 91.4 | 18.9 | -7.3
19419 | A | 38 | 0.6 | FMLC | 92.8 | 18.7 | -7.4
19420 | A | 38 | 0.6 | FMLC | 93.5 | 18.6 | -7.5
19421 | A | 38 | 0.7 | FMLC | 94.3 | 18.4 | -7.6
19422 | A | 38 | 0.7 | FMLC | 95.7 | 18.3 | -7.6
19423 | A | 38 | 0.7 | FMLC | 96.6 | 18.2 | -7.7
19424 | A | 38 | 0.7 | FMLC | 97.8 | 18.1 | -7.8
19425 | A | 38 | 0.7 | FMLC | 99.4 | 17.9 | -7.9
19426 | A | 38 | 0.7 | FMLC | 100.1 | 17.8 | -7.9
19427 | A | 38 | 0.7 | FMLC | 101.3 | 17.6 | -8
19428 | A | 38 | 0.7 | FMLC | 102.6 | 17.5 | -8.1
19429 | A | 38 | 0.7 | FMLC | 103.3 | 17.3 | -8.2
19430 | A | 38 | 0.7 | FMLC | 104.7 | 17.3 | -8.2
19431 | A | 38 | 0.7 | FMLC | 105.4 | 17.1 | -8.3
19432 | A | 38 | 0.7 | FMLC | 106.7 | 17 | -8.4
19433 | A | 38 | 0.7 | FMLC | 108.1 | 16.8 | -8.5
19434 | A | 38 | 0.8 | FMLC | 109.4 | 16.7 | -8.5
19435 | A | 38 | 0.8 | FMLC | 110.2 | 16.6 | -8.6
19436 | A | 38 | 0.8 | FMLC | 111.6 | 16.4 | -8.7
19437 | A | 38 | 0.8 | FMLC | 112.8 | 16.3 | -8.8
19438 | A | 38 | 0.8 | FMLC | 114.2 | 16.2 | -8.8
19439 | A | 38 | 0.8 | FMLC | 115 | 16 | -8.9
19440 | A | 38 | 0.8 | FMLC | 116.3 | 15.9 | -9
19441 | A | 38 | 0.8 | FMLC | 117.7 | 15.7 | -9.1
19442 | A | 38 | 0.8 | FMLC | 119.3 | 15.6 | -9.1
19443 | A | 38 | 0.8 | FMLC | 120.1 | 15.5 | -9.2
19444 | A | 38 | 0.8 | FMLC | 121.5 | 15.4 | -9.3
19445 | A | 38 | 0.8 | FMLC | 122.4 | 15.2 | -9.4
19446 | A | 38 | 0.9 | FMLC | 123.9 | 15.1 | -9.4
19447 | A | 38 | 0.9 | FMLC | 124.9 | 14.9 | -9.5
19448 | A | 38 | 0.9 | FMLC | 126.3 | 14.8 | -9.6
19449 | A | 38 | 0.9 | FMLC | 127.8 | 14.6 | -9.7
19450 | A | 38 | 0.9 | FMLC | 128.7 | 14.6 | -9.7
19451 | A | 38 | 0.9 | FMLC | 130.2 | 14.4 | -9.8
19452 | A | 38 | 0.9 | FMLC | 131.6 | 14.2 | -9.9
19453 | A | 38 | 0.9 | FMLC | 132.6 | 14.1 | -10
19454 | A | 38 | 0.9 | FMLC | 134.2 | 14 | -10
19455 | A | 38 | 0.9 | FMLC | 135.6 | 13.9 | -10.1
19456 | A | 38 | 0.9 | FMLC | 136.4 | 13.7 | -10.2
19457 | A | 38 | 1 | FMLC | 138 | 13.6 | -10.3
19458 | A | 38 | 1 | FMLC | 139.4 | 13.5 | -10.3
19459 | A | 38 | 1 | FMLC | 141 | 13.3 | -10.4
19460 | A | 38 | 1 | FMLC | 142.4 | 13.1 | -10.5
19461 | A | 38 | 1 | FMLC | 143.4 | 13 | -10.6
19462 | A | 38 | 1 | FMLC | 144.8 | 12.9 | -10.6
19463 | A | 38 | 1 | FMLC | 146.5 | 12.8 | -10.7
19464 | A | 38 | 1 | FMLC | 147.4 | 12.6 | -10.8
19465 | A | 38 | 1 | FMLC | 148.7 | 12.5 | -10.9
19466 | A | 38 | 1 | FMLC | 150.3 | 12.4 | -10.9
19467 | A | 38 | 1 | FMLC | 151.7 | 12.2 | -11
19468 | A | 38 | 1.1 | FMLC | 153.2 | 12.1 | -11.1
19469 | A | 38 | 1.1 | FMLC | 154.6 | 11.9 | -11.2
19470 | A | 38 | 1.1 | FMLC | 156.1 | 11.8 | -11.2
19471 | A | 38 | 1.1 | FMLC | 157.6 | 11.7 | -11.3
19472 | A | 38 | 1.1 | FMLC | 159.1 | 11.5 | -11.4
19473 | A | 38 | 1.1 | FMLC | 160.6 | 11.4 | -11.5
19474 | A | 38 | 1.1 | FMLC | 161.6 | 11.3 | -11.5
19475 | A | 38 | 1.1 | FMLC | 163.6 | 11.1 | -11.6
19476 | A | 38 | 1.1 | FMLC | 164.6 | 11 | -11.7
19477 | A | 38 | 1.1 | FMLC | 166 | 10.9 | -11.8
19478 | A | 38 | 1.2 | FMLC | 167.6 | 10.8 | -11.8
19479 | A | 38 | 1.2 | FMLC | 169.1 | 10.6 | -11.9
19480 | A | 38 | 1.2 | FMLC | 170.7 | 10.4 | -12
19481 | A | 38 | 1.2 | FMLC | 172.3 | 10.3 | -12.1
19482 | A | 38 | 1.2 | FMLC | 173.7 | 10.2 | -12.1
19483 | A | 38 | 1.2 | FMLC | 175.3 | 10 | -12.2
19484 | A | 38 | 1.2 | FMLC | 176.8 | 9.9 | -12.3
19485 | A | 38 | 1.2 | FMLC | 178.4 | 9.8 | -12.4
19486 | A | 38 | 1.2 | FMLC | 179.9 | 9.7 | -12.4
19487 | A | 38 | 1.3 | FMLC | 181.4 | 9.5 | -12.5
19488 | A | 38 | 1.3 | FMLC | 183 | 9.4 | -12.6
19489 | A | 38 | 1.3 | FMLC | 184.4 | 9.2 | -12.7
19490 | A | 38 | 1.3 | FMLC | 186.2 | 9.1 | -12.7
19491 | A | 38 | 1.3 | FMLC | 188.3 | 9 | -12.8
19492 | A | 38 | 1.3 | FMLC | 189.2 | 8.8 | -12.9
19493 | A | 38 | 1.3 | FMLC | 191.2 | 8.6 | -13
19494 | A | 38 | 1.3 | FMLC | 192.7 | 8.5 | -13.1
19495 | A | 38 | 1.3 | FMLC | 194.2 | 8.4 | -13.1
19496 | A | 38 | 1.4 | FMLC | 195.8 | 8.2 | -13.2
19497 | A | 38 | 1.4 | FMLC | 198 | 8.1 | -13.3
19498 | A | 38 | 1.4 | FMLC | 198.9 | 8 | -13.4
19499 | A | 38 | 1.4 | FMLC | 201.1 | 7.9 | -13.4
19500 | A | 38 | 1.4 | FMLC | 202.5 | 7.7 | -13.5
19501 | A | 38 | 1.4 | FMLC | 203.9 | 7.6 | -13.6
19502 | A | 38 | 1.4 | FMLC | 206 | 7.4 | -13.7
19503 | A | 38 | 1.4 | FMLC | 207.5 | 7.3 | -13.7
19504 | A | 38 | 1.4 | FMLC | 209.5 | 7.2 | -13.8
19505 | A | 38 | 1.5 | FMLC | 211 | 7 | -13.9
19506 | A | 38 | 1.5 | FMLC | 212.6 | 6.9 | -14
19507 | A | 38 | 1.5 | FMLC | 214.6 | 6.8 | -14
19508 | A | 38 | 1.5 | FMLC | 216 | 6.6 | -14.1
19509 | A | 38 | 1.5 | FMLC | 218.2 | 6.5 | -14.2
19510 | A | 38 | 1.5 | FMLC | 219.7 | 6.3 | -14.3
19511 | A | 38 | 1.5 | FMLC | 221.9 | 6.3 | -14.3
19512 | A | 38 | 1.5 | FMLC | 223.3 | 6.1 | -14.4
19513 | A | 38 | 1.5 | FMLC | 224.8 | 5.9 | -14.5
19514 | A | 38 | 1.6 | FMLC | 226.5 | 5.8 | -14.6
19515 | A | 38 | 1.6 | FMLC | 228.6 | 5.7 | -14.6
19516 | A | 38 | 1.6 | FMLC | 230 | 5.5 | -14.7
19517 | A | 38 | 1.6 | FMLC | 232.2 | 5.4 | -14.8
19518 | A | 38 | 1.6 | FMLC | 233.7 | 5.3 | -14.9
19519 | A | 38 | 1.6 | FMLC | 236 | 5.2 | -14.9
19520 | A | 38 | 1.6 | FMLC | 237.5 | 5 | -15
19521 | A | 38 | 1.7 | FMLC | 239.8 | 4.9 | -15.1
19522 | A | 38 | 1.7 | FMLC | 241.2 | 4.7 | -15.2
19523 | A | 38 | 1.7 | FMLC | 243 | 4.6 | -15.2
19524 | A | 38 | 1.7 | FMLC | 245 | 4.5 | -15.3
19525 | A | 38 | 1.7 | FMLC | 247.3 | 4.3 | -15.4
19526 | A | 38 | 1.7 | FMLC | 248.7 | 4.1 | -15.5
19527 | A | 38 | 1.7 | FMLC | 250.7 | 4.1 | -15.5
19528 | A | 38 | 1.7 | FMLC | 252.3 | 3.9 | -15.6
19529 | A | 38 | 1.8 | FMLC | 255.2 | 3.7 | -15.7
19530 | A | 38 | 1.8 | FMLC | 256.1 | 3.6 | -15.8
19531 | A | 38 | 1.8 | FMLC | 258.2 | 3.5 | -15.9
19532 | A | 38 | 1.8 | FMLC | 260.3 | 3.4 | -15.9
19533 | A | 38 | 1.8 | FMLC | 262.5 | 3.2 | -16
19534 | A | 38 | 1.8 | FMLC | 263.9 | 3 | -16.1
19535 | A | 38 | 1.8 | FMLC | 266 | 2.9 | -16.2
19536 | A | 38 | 1.8 | FMLC | 268.3 | 2.8 | -16.2
19537 | A | 38 | 1.9 | FMLC | 270.4 | 2.7 | -16.3
19538 | A | 38 | 1.9 | FMLC | 271.8 | 2.5 | -16.4
19539 | A | 38 | 1.9 | FMLC | 273.9 | 2.3 | -16.5
19540 | A | 38 | 1.9 | FMLC | 276 | 2.3 | -16.5
19541 | A | 38 | 1.9 | FMLC | 278.2 | 2.2 | -16.6
19542 | A | 38 | 1.9 | FMLC | 279.7 | 2 | -16.7
19543 | A | 38 | 1.9 | FMLC | 282 | 1.8 | -16.8
19544 | A | 38 | 2 | FMLC | 283.4 | 1.7 | -16.8
19545 | A | 38 | 2 | FMLC | 285.8 | 1.6 | -16.9
19546 | A | 38 | 2 | FMLC | 287.9 | 1.4 | -17
19547 | A | 38 | 2 | FMLC | 290.1 | 1.4 | -17
19548 | A | 38 | 2 | FMLC | 292.2 | 1.2 | -17.1
19549 | A | 38 | 2 | FMLC | 293.8 | 1 | -17.2
19550 | A | 38 | 2 | FMLC | 296.1 | 0.9 | -17.3
19551 | A | 38 | 2.1 | FMLC | 298.2 | 0.8 | -17.3
19552 | A | 38 | 2.1 | FMLC | 300.4 | 0.7 | -17.4
19553 | A | 38 | 2.1 | FMLC | 302.6 | 0.5 | -17.5
19554 | A | 38 | 2.1 | FMLC | 304.7 | 0.4 | -17.6
19555 | A | 38 | 2.1 | FMLC | 306.2 | 0.2 | -17.7
19556 | A | 38 | 2.1 | FMLC | 308.6 | 0 | -17.8
19557 | A | 38 | 2.1 | FMLC | 310.7 | 0 | -17.8
19558 | A | 38 | 2.2 | FMLC | 312.8 | -0.2 | -17.9
19559 | A | 38 | 2.2 | FMLC | 315.1 | -0.3 | -17.9
19560 | A | 38 | 2.2 | FMLC | 317.2 | -0.6 | -18.1
19561 | A | 38 | 2.2 | FMLC | 319.3 | -0.7 | -18.2
19562 | A | 38 | 2.2 | FMLC | 321.3 | -0.8 | -18.2
19563 | A | 38 | 2.2 | FMLC | 323.5 | -0.8 | -18.2
19564 | A | 38 | 2.2 | FMLC | 325.7 | -0.9 | -18.3
19565 | A | 38 | 2.3 | FMLC | 327.5 | -1.2 | -18.5
19566 | A | 38 | 2.3 | FMLC | 329.6 | -1.3 | -18.5
19567 | A | 38 | 2.3 | FMLC | 331.9 | -1.5 | -18.6
19568 | A | 38 | 2.3 | FMLC | 334.1 | -1.5 | -18.6
19569 | A | 38 | 2.3 | FMLC | 336.3 | -1.7 | -18.7
19570 | A | 38 | 2.3 | FMLC | 338.7 | -1.8 | -18.8
19571 | A | 38 | 2.3 | FMLC | 340.2 | -2 | -18.9
19572 | A | 38 | 2.4 | FMLC | 343 | -2.1 | -18.9
19573 | A | 38 | 2.4 | FMLC | 344.6 | -2.2 | -19
19574 | A | 38 | 2.4 | FMLC | 347 | -2.4 | -19.1
19575 | A | 38 | 2.4 | FMLC | 349.3 | -2.6 | -19.2
19576 | A | 38 | 2.4 | FMLC | 351.7 | -2.7 | -19.3
19577 | A | 38 | 2.4 | FMLC | 353.9 | -2.7 | -19.3
19578 | A | 38 | 2.5 | FMLC | 356.8 | -2.8 | -19.4
19579 | A | 38 | 2.5 | FMLC | 357.9 | -3.1 | -19.5
19580 | A | 38 | 2.5 | FMLC | 360.5 | -3.3 | -19.6
19581 | A | 38 | 2.5 | FMLC | 362.1 | -3.4 | -19.7
19582 | A | 38 | 2.5 | FMLC | 365.2 | -3.5 | -19.7
19583 | A | 38 | 2.5 | FMLC | 366.8 | -3.5 | -19.7
19584 | A | 38 | 2.5 | FMLC | 369.6 | -3.7 | -19.9
19585 | A | 38 | 2.6 | FMLC | 371.3 | -4 | -20
19586 | A | 38 | 2.6 | FMLC | 373.5 | -4 | -20
19587 | A | 38 | 2.6 | FMLC | 376 | -4.1 | -20.1
19588 | A | 38 | 2.6 | FMLC | 378.5 | -4.2 | -20.1
19589 | A | 38 | 2.6 | FMLC | 380.4 | -4.5 | -20.3
19590 | A | 38 | 2.6 | FMLC | 382.8 | -4.6 | -20.4
19591 | A | 38 | 2.7 | FMLC | 385.1 | -4.7 | -20.4
19592 | A | 38 | 2.7 | FMLC | 387.5 | -4.7 | -20.4
19593 | A | 38 | 2.7 | FMLC | 389.4 | -4.9 | -20.5
19594 | A | 38 | 2.7 | FMLC | 392.2 | -5.2 | -20.7
19595 | A | 38 | 2.7 | FMLC | 393.9 | -5.4 | -20.8
19596 | A | 38 | 2.7 | FMLC | 397.3 | -5.4 | -20.8
19597 | A | 38 | 2.7 | FMLC | 398.8 | -5.4 | -20.8
19598 | A | 38 | 2.8 | FMLC | 399.4 | -5.5 | -20.9
23513 | A | 39 | 0.1 | LMLC - LTOA | 13.1 | 31 | -0.6
23514 | A | 39 | 0.1 | LMLC - LTOA | 13.5 | 30.9 | -0.6
23515 | A | 39 | 0.1 | LMLC - LTOA | 13.8 | 30.8 | -0.7
23516 | A | 39 | 0.1 | LMLC - LTOA | 14.3 | 30.7 | -0.7
23517 | A | 39 | 0.1 | LMLC - LTOA | 14.6 | 30.6 | -0.8
23518 | A | 39 | 0.1 | LMLC - LTOA | 14.8 | 30.4 | -0.9
23519 | A | 39 | 0.1 | LMLC - LTOA | 15.2 | 30.3 | -0.9
23520 | A | 39 | 0.1 | LMLC - LTOA | 15.8 | 30.2 | -1
23521 | A | 39 | 0.1 | LMLC - LTOA | 16.1 | 30.1 | -1.1
23522 | A | 39 | 0.1 | LMLC - LTOA | 16.4 | 30 | -1.1
23523 | A | 39 | 0.1 | LMLC - LTOA | 16.9 | 29.9 | -1.2
23524 | A | 39 | 0.1 | LMLC - LTOA | 17 | 29.7 | -1.3
23525 | A | 39 | 0.1 | LMLC - LTOA | 17.6 | 29.7 | -1.3
23526 | A | 39 | 0.1 | LMLC - LTOA | 18 | 29.5 | -1.4
23527 | A | 39 | 0.1 | LMLC - LTOA | 18.2 | 29.4 | -1.4
23528 | A | 39 | 0.1 | LMLC - LTOA | 18.6 | 29.3 | -1.5
23529 | A | 39 | 0.1 | LMLC - LTOA | 18.9 | 29.2 | -1.6
23530 | A | 39 | 0.1 | LMLC - LTOA | 18.9 | 29 | -1.7
23531 | A | 39 | 0.1 | LMLC - LTOA | 20 | 28.9 | -1.7
23532 | A | 39 | 0.1 | LMLC - LTOA | 20.3 | 28.8 | -1.8
23533 | A | 39 | 0.1 | LMLC - LTOA | 20.6 | 28.6 | -1.9
23534 | A | 39 | 0.1 | LMLC - LTOA | 21.1 | 28.6 | -1.9
23535 | A | 39 | 0.1 | LMLC - LTOA | 21.5 | 28.5 | -2
23536 | A | 39 | 0.1 | LMLC - LTOA | 21.7 | 28.3 | -2
23537 | A | 39 | 0.2 | LMLC - LTOA | 22.3 | 28.2 | -2.1
23538 | A | 39 | 0.2 | LMLC - LTOA | 22.6 | 28.1 | -2.2
23539 | A | 39 | 0.2 | LMLC - LTOA | 23.5 | 28 | -2.2
23540 | A | 39 | 0.2 | LMLC - LTOA | 23.6 | 27.9 | -2.3
23541 | A | 39 | 0.2 | LMLC - LTOA | 24.2 | 27.7 | -2.4
23542 | A | 39 | 0.2 | LMLC - LTOA | 24.5 | 27.7 | -2.4
23543 | A | 39 | 0.2 | LMLC - LTOA | 25.2 | 27.4 | -2.5
23544 | A | 39 | 0.2 | LMLC - LTOA | 25.4 | 27.3 | -2.6
23545 | A | 39 | 0.2 | LMLC - LTOA | 26.5 | 27.2 | -2.7
23546 | A | 39 | 0.2 | LMLC - LTOA | 27.9 | 27 | -2.8
23547 | A | 39 | 0.2 | LMLC - LTOA | 29.3 | 27 | -2.8
23548 | A | 39 | 0.2 | LMLC - LTOA | 30.6 | 26.8 | -2.9
23549 | A | 39 | 0.2 | LMLC - LTOA | 32.2 | 26.7 | -3
23550 | A | 39 | 0.2 | LMLC - LTOA | 33.9 | 26.7 | -3
23551 | A | 39 | 0.2 | LMLC - LTOA | 33.4 | 26.5 | -3.1
23552 | A | 39 | 0.2 | LMLC - LTOA | 33.8 | 26.3 | -3.2
23553 | A | 39 | 0.2 | LMLC - LTOA | 33.8 | 26.3 | -3.2
23554 | A | 39 | 0.2 | LMLC - LTOA | 33.7 | 26.1 | -3.3
23555 | A | 39 | 0.2 | LMLC - LTOA | 34 | 25.9 | -3.4
23556 | A | 39 | 0.2 | LMLC - LTOA | 34.3 | 25.9 | -3.4
23557 | A | 39 | 0.2 | LMLC - LTOA | 33.3 | 25.8 | -3.5
23558 | A | 39 | 0.2 | LMLC - LTOA | 35.4 | 25.6 | -3.6
23559 | A | 39 | 0.2 | LMLC - LTOA | 35.5 | 25.5 | -3.6
23560 | A | 39 | 0.2 | LMLC - LTOA | 35.8 | 25.4 | -3.7
23561 | A | 39 | 0.3 | LMLC - LTOA | 36.3 | 25.2 | -3.8
23562 | A | 39 | 0.3 | LMLC - LTOA | 36.8 | 25 | -3.9
23563 | A | 39 | 0.3 | LMLC - LTOA | 37.3 | 25 | -3.9
23564 | A | 39 | 0.3 | LMLC - LTOA | 37.8 | 24.9 | -4
23565 | A | 39 | 0.3 | LMLC - LTOA | 38.4 | 24.7 | -4.1
23566 | A | 39 | 0.3 | LMLC - LTOA | 39 | 24.6 | -4.1
23567 | A | 39 | 0.3 | LMLC - LTOA | 39.4 | 24.5 | -4.2
23568 | A | 39 | 0.3 | LMLC - LTOA | 39.8 | 24.3 | -4.3
23569 | A | 39 | 0.3 | LMLC - LTOA | 40.3 | 24.1 | -4.4
23570 | A | 39 | 0.3 | LMLC - LTOA | 41.2 | 24.1 | -4.4
23571 | A | 39 | 0.3 | LMLC - LTOA | 41.4 | 24 | -4.5
23572 | A | 39 | 0.3 | LMLC - LTOA | 42 | 23.8 | -4.6
23573 | A | 39 | 0.3 | LMLC - LTOA | 42.3 | 23.7 | -4.6
23574 | A | 39 | 0.3 | LMLC - LTOA | 42.7 | 23.6 | -4.7
23575 | A | 39 | 0.3 | LMLC - LTOA | 43.7 | 23.4 | -4.8
23576 | A | 39 | 0.3 | LMLC - LTOA | 44.2 | 23.3 | -4.8
23577 | A | 39 | 0.3 | LMLC - LTOA | 44.8 | 23.2 | -4.9
23578 | A | 39 | 0.3 | LMLC - LTOA | 45.3 | 23.1 | -5
23579 | A | 39 | 0.3 | LMLC - LTOA | 46.2 | 22.9 | -5
23580 | A | 39 | 0.3 | LMLC - LTOA | 46.4 | 22.8 | -5.1
23581 | A | 39 | 0.3 | LMLC - LTOA | 47 | 22.7 | -5.2
23582 | A | 39 | 0.3 | LMLC - LTOA | 47.9 | 22.6 | -5.2
23583 | A | 39 | 0.3 | LMLC - LTOA | 48.5 | 22.3 | -5.4
23584 | A | 39 | 0.3 | LMLC - LTOA | 48.6 | 22.2 | -5.4
23585 | A | 39 | 0.3 | LMLC - LTOA | 48.5 | 22.2 | -5.5
23586 | A | 39 | 0.3 | LMLC - LTOA | 50 | 22 | -5.6
23587 | A | 39 | 0.3 | LMLC - LTOA | 50.6 | 21.9 | -5.6
23588 | A | 39 | 0.4 | LMLC - LTOA | 51.2 | 21.8 | -5.7
23589 | A | 39 | 0.4 | LMLC - LTOA | 52.1 | 21.6 | -5.8
23590 | A | 39 | 0.4 | LMLC - LTOA | 52.8 | 21.5 | -5.8
23591 | A | 39 | 0.4 | LMLC - LTOA | 52.9 | 21.3 | -5.9
23592 | A | 39 | 0.4 | LMLC - LTOA | 53.8 | 21.3 | -6
23593 | A | 39 | 0.4 | LMLC - LTOA | 54.5 | 21.1 | -6.1
23594 | A | 39 | 0.4 | LMLC - LTOA | 54.4 | 21 | -6.1
23595 | A | 39 | 0.4 | LMLC - LTOA | 54.3 | 20.8 | -6.2
23596 | A | 39 | 0.4 | LMLC - LTOA | 54.4 | 20.7 | -6.3
23597 | A | 39 | 0.4 | LMLC - LTOA | 54.3 | 20.5 | -6.4
23598 | A | 39 | 0.4 | LMLC - LTOA | 52.9 | 20.4 | -6.4
23599 | A | 39 | 0.4 | LMLC - LTOA | 53.1 | 20.2 | -6.5
23600 | A | 39 | 0.4 | LMLC - LTOA | 53.2 | 20.2 | -6.6
23601 | A | 39 | 0.4 | LMLC - LTOA | 53.8 | 20 | -6.7
24764 | A | 35 | 0.4 | LMLC - STOA | 60.8 | 15.9 | -9
24765 | A | 35 | 0.4 | LMLC - STOA | 60.7 | 15.7 | -9
24766 | A | 35 | 0.4 | LMLC - STOA | 62.1 | 15.6 | -9.1
24767 | A | 35 | 0.4 | LMLC - STOA | 62.6 | 15.4 | -9.2
24768 | A | 35 | 0.4 | LMLC - STOA | 63.5 | 15.3 | -9.3
24769 | A | 35 | 0.4 | LMLC - STOA | 64.1 | 15.2 | -9.3
24770 | A | 35 | 0.4 | LMLC - STOA | 65 | 15.1 | -9.4
24771 | A | 35 | 0.5 | LMLC - STOA | 65.7 | 14.9 | -9.5
24772 | A | 35 | 0.5 | LMLC - STOA | 66.2 | 14.8 | -9.5
24773 | A | 35 | 0.5 | LMLC - STOA | 66.8 | 14.7 | -9.6
24774 | A | 35 | 0.5 | LMLC - STOA | 67.4 | 14.5 | -9.7
24775 | A | 35 | 0.5 | LMLC - STOA | 67.9 | 14.4 | -9.8
24776 | A | 35 | 0.5 | LMLC - STOA | 69.2 | 14.2 | -9.9
24777 | A | 35 | 0.5 | LMLC - STOA | 69.5 | 14.1 | -9.9
24778 | A | 35 | 0.5 | LMLC - STOA | 70.9 | 13.9 | -10
24779 | A | 35 | 0.5 | LMLC - STOA | 71.7 | 13.8 | -10.1
24780 | A | 35 | 0.5 | LMLC - STOA | 72.4 | 13.7 | -10.2
24781 | A | 35 | 0.5 | LMLC - STOA | 73 | 13.6 | -10.2
24782 | A | 35 | 0.5 | LMLC - STOA | 74 | 13.5 | -10.3
24783 | A | 35 | 0.5 | LMLC - STOA | 75 | 13.2 | -10.4
24784 | A | 35 | 0.5 | LMLC - STOA | 75.8 | 13 | -10.5
24785 | A | 35 | 0.5 | LMLC - STOA | 76.9 | 13 | -10.5
24786 | A | 35 | 0.5 | LMLC - STOA | 77.9 | 12.9 | -10.6
24787 | A | 35 | 0.5 | LMLC - STOA | 78.7 | 12.7 | -10.7
24788 | A | 35 | 0.5 | LMLC - STOA | 79.2 | 12.6 | -10.8
24789 | A | 35 | 0.5 | LMLC - STOA | 79.7 | 12.5 | -10.8
24790 | A | 35 | 0.6 | LMLC - STOA | 80.8 | 12.4 | -10.9
24791 | A | 35 | 0.6 | LMLC - STOA | 81.8 | 12.2 | -11
24792 | A | 35 | 0.6 | LMLC - STOA | 83.1 | 12 | -11.1
24793 | A | 35 | 0.6 | LMLC - STOA | 83.6 | 11.9 | -11.2
24794 | A | 35 | 0.6 | LMLC - STOA | 84.6 | 11.8 | -11.2
24795 | A | 35 | 0.6 | LMLC - STOA | 85.5 | 11.7 | -11.3
24796 | A | 35 | 0.6 | LMLC - STOA | 86.7 | 11.6 | -11.3
24797 | A | 35 | 0.6 | LMLC - STOA | 88 | 11.4 | -11.5
24798 | A | 35 | 0.6 | LMLC - STOA | 88.5 | 11.3 | -11.5
24799 | A | 35 | 0.6 | LMLC - STOA | 89.9 | 11.1 | -11.6
24800 | A | 35 | 0.6 | LMLC - STOA | 90.4 | 11 | -11.7
24801 | A | 35 | 0.6 | LMLC - STOA | 91.5 | 10.9 | -11.7
24802 | A | 35 | 0.6 | LMLC - STOA | 92.9 | 10.7 | -11.8
24803 | A | 35 | 0.6 | LMLC - STOA | 93.7 | 10.6 | -11.9
24804 | A | 35 | 0.7 | LMLC - STOA | 95.1 | 10.4 | -12
24805 | A | 35 | 0.7 | LMLC - STOA | 95.8 | 10.3 | -12
24806 | A | 35 | 0.7 | LMLC - STOA | 96.7 | 10.2 | -12.1
24807 | A | 35 | 0.7 | LMLC - STOA | 98.1 | 10 | -12.2
24808 | A | 35 | 0.7 | LMLC - STOA | 98.7 | 9.9 | -12.3
24809 | A | 35 | 0.7 | LMLC - STOA | 99.7 | 9.7 | -12.4
24810 | A | 35 | 0.7 | LMLC - STOA | 101.1 | 9.6 | -12.4
24811 | A | 35 | 0.7 | LMLC - STOA | 101.9 | 9.5 | -12.5
24812 | A | 35 | 0.7 | LMLC - STOA | 103.1 | 9.4 | -12.6
24813 | A | 35 | 0.7 | LMLC - STOA | 104 | 9.3 | -12.6
24814 | A | 35 | 0.7 | LMLC - STOA | 105 | 9.1 | -12.7
24815 | A | 35 | 0.7 | LMLC - STOA | 105.8 | 9 | -12.8
24816 | A | 35 | 0.7 | LMLC - STOA | 107.3 | 8.8 | -12.9
24817 | A | 35 | 0.7 | LMLC - STOA | 108 | 8.8 | -12.9
24818 | A | 35 | 0.8 | LMLC - STOA | 109.3 | 8.7 | -13
24819 | A | 35 | 0.8 | LMLC - STOA | 109.9 | 8.5 | -13.1
24820 | A | 35 | 0.8 | LMLC - STOA | 111.6 | 8.3 | -13.2
24821 | A | 35 | 0.8 | LMLC - STOA | 112.4 | 8.2 | -13.2
24822 | A | 35 | 0.8 | LMLC - STOA | 114 | 8.1 | -13.3
24823 | A | 35 | 0.8 | LMLC - STOA | 114.6 | 7.9 | -13.4
24824 | A | 35 | 0.8 | LMLC - STOA | 116.3 | 7.7 | -13.5
24825 | A | 35 | 0.8 | LMLC - STOA | 117.2 | 7.6 | -13.6
24826 | A | 35 | 0.8 | LMLC - STOA | 118.1 | 7.5 | -13.6
24827 | A | 35 | 0.8 | LMLC - STOA | 120.1 | 7.3 | -13.7
24828 | A | 35 | 0.8 | LMLC - STOA | 121.2 | 7.2 | -13.8
24829 | A | 35 | 0.8 | LMLC - STOA | 122 | 7 | -13.9
24830 | A | 35 | 0.8 | LMLC - STOA | 121.5 | 7 | -13.9
20178 | C | 38 | 2 | FMLC | 284.8 | 0.8 | -17.4
20179 | C | 38 | 2 | FMLC | 286.1 | 0.7 | -17.4
20180 | C | 38 | 2 | FMLC | 288.1 | 0.5 | -17.5
20181 | C | 38 | 2 | FMLC | 288.9 | 0.4 | -17.6
20182 | C | 38 | 2 | FMLC | 290.9 | 0.2 | -17.7
20183 | C | 38 | 2 | FMLC | 292.4 | 0.1 | -17.7
20184 | C | 38 | 2 | FMLC | 293.8 | 0 | -17.8
20185 | C | 38 | 2 | FMLC | 295.2 | -0.2 | -17.9
20186 | C | 38 | 2 | FMLC | 297.3 | -0.4 | -18
20187 | C | 38 | 2.1 | FMLC | 298.7 | -0.5 | -18.1
20188 | C | 38 | 2.1 | FMLC | 300.8 | -0.6 | -18.1
20189 | C | 38 | 2.1 | FMLC | 302 | -0.8 | -18.2
20190 | C | 38 | 2.1 | FMLC | 304.2 | -0.9 | -18.3
20191 | C | 38 | 2.1 | FMLC | 305.6 | -1 | -18.4
20192 | C | 38 | 2.1 | FMLC | 307.8 | -1.1 | -18.4
12672 | A | 11 | 1.3 | FMLC | 186 | -0.9 | -18.3
20195 | C | 38 | 2.2 | FMLC | 312.1 | -1.6 | -18.7
20196 | C | 38 | 2.2 | FMLC | 314.2 | -1.7 | -18.7
20197 | C | 38 | 2.2 | FMLC | 315.5 | -1.8 | -18.8
20198 | C | 38 | 2.2 | FMLC | 317.7 | -2 | -18.9
20199 | C | 38 | 2.2 | FMLC | 324 | -2.2 | -19
20200 | C | 38 | 2.3 | FMLC | 330.6 | -2.2 | -19
20201 | C | 38 | 2.3 | FMLC | 331.8 | -2.4 | -19.1
20202 | C | 38 | 2.3 | FMLC | 333.5 | -2.5 | -19.2
20203 | C | 38 | 2.3 | FMLC | 334.9 | -2.7 | -19.3
20204 | C | 38 | 2.3 | FMLC | 335.9 | -2.7 | -19.3
20205 | C | 38 | 2.3 | FMLC | 338.2 | -2.9 | -19.4
20206 | C | 38 | 2.3 | FMLC | 339.2 | -3.1 | -19.5
20207 | C | 38 | 2.3 | FMLC | 340.7 | -3.2 | -19.6
20208 | C | 38 | 2.4 | FMLC | 342.3 | -3.4 | -19.7
20209 | C | 38 | 2.4 | FMLC | 344.5 | -3.5 | -19.7
20210 | C | 38 | 2.4 | FMLC | 345.5 | -3.6 | -19.8
20211 | C | 38 | 2.4 | FMLC | 347.2 | -3.8 | -19.9
20212 | C | 38 | 2.4 | FMLC | 348.7 | -3.9 | -20
20213 | C | 38 | 2.4 | FMLC | 350.5 | -4 | -20
20214 | C | 38 | 2.4 | FMLC | 352.8 | -4.1 | -20.1
20215 | C | 38 | 2.4 | FMLC | 353.9 | -4.3 | -20.2
20216 | C | 38 | 2.5 | FMLC | 355.4 | -4.5 | -20.3
20217 | C | 38 | 2.5 | FMLC | 357.3 | -4.5 | -20.3
20218 | C | 38 | 2.5 | FMLC | 358.7 | -4.7 | -20.4
20219 | C | 38 | 2.5 | FMLC | 361.2 | -4.8 | -20.5
20220 | C | 38 | 2.5 | FMLC | 362.3 | -5 | -20.6
20221 | C | 38 | 2.5 | FMLC | 363.9 | -5.2 | -20.7
20222 | C | 38 | 2.5 | FMLC | 365.7 | -5.3 | -20.7
20223 | C | 38 | 2.5 | FMLC | 368.1 | -5.4 | -20.8
20224 | C | 38 | 2.5 | FMLC | 369.1 | -5.4 | -20.8
20225 | C | 38 | 2.6 | FMLC | 376.8 | -5.6 | -20.9
20226 | C | 38 | 2.6 | FMLC | 377.7 | -5.8 | -21
20227 | C | 38 | 2.6 | FMLC | 379.4 | -5.9 | -21.1
20228 | C | 38 | 2.6 | FMLC | 380.5 | -6 | -21.1
20229 | C | 38 | 2.6 | FMLC | 381.6 | -6.2 | -21.2
20230 | C | 38 | 2.6 | FMLC | 382.6 | -6.3 | -21.3
20231 | C | 38 | 2.6 | FMLC | 384.2 | -6.5 | -21.4
20232 | C | 38 | 2.7 | FMLC | 385.4 | -6.6 | -21.4
20233 | C | 38 | 2.7 | FMLC | 387.4 | -6.8 | -21.6
20234 | C | 38 | 2.7 | FMLC | 388.4 | -6.9 | -21.6
20235 | C | 38 | 2.7 | FMLC | 389.2 | -7.1 | -21.7
20236 | C | 38 | 2.7 | FMLC | 391.3 | -7.2 | -21.8
20237 | C | 38 | 2.7 | FMLC | 392.5 | -7.3 | -21.9
20238 | C | 38 | 2.7 | FMLC | 393.6 | -7.5 | -22
20239 | C | 38 | 2.7 | FMLC | 395.2 | -7.6 | -22
20240 | C | 38 | 2.7 | FMLC | 396.4 | -7.7 | -22.1
20241 | C | 38 | 2.7 | FMLC | 397.6 | -7.8 | -22.1
20242 | C | 38 | 2.7 | FMLC | 398.2 | -8 | -22.2
20243 | C | 38 | 2.8 | FMLC | 399.3 | -8.1 | -22.3
20244 | C | 38 | 2.8 | FMLC | 400.5 | -8.2 | -22.4
20245 | C | 38 | 2.8 | FMLC | 401.2 | -8.4 | -22.5
20246 | C | 38 | 2.8 | FMLC | 403.6 | -8.5 | -22.5
20247 | C | 38 | 2.8 | FMLC | 403.8 | -8.7 | -22.6
20248 | C | 38 | 2.8 | FMLC | 403.7 | -8.8 | -22.7
20249 | A | 39 | 0 | FMLC | 0 | 33.9 | 1.1
20250 | A | 39 | 0 | FMLC | 0.6 | 33.8 | 1
20251 | A | 39 | 0 | FMLC | 0.2 | 33.7 | 1
20252 | A | 39 | 0 | FMLC | 0.3 | 33.7 | 1
20253 | A | 39 | 0 | FMLC | 0.3 | 33.6 | 0.9
20254 | A | 39 | 0 | FMLC | 0.4 | 33.5 | 0.8
20255 | A | 39 | 0 | FMLC | 0.5 | 33.4 | 0.8
20256 | A | 39 | 0 | FMLC | 0.5 | 33.3 | 0.7
20257 | A | 39 | 0 | FMLC | 0.6 | 33.3 | 0.7
20258 | A | 39 | 0 | FMLC | 0.6 | 33.1 | 0.6
20259 | A | 39 | 0 | FMLC | 0.6 | 33.1 | 0.6
20260 | A | 39 | 0 | FMLC | 0.6 | 32.9 | 0.5
20261 | A | 39 | 0 | FMLC | 0.7 | 32.9 | 0.5
20262 | A | 39 | 0 | FMLC | 0.8 | 32.8 | 0.4
20263 | A | 39 | 0 | FMLC | 0.8 | 32.7 | 0.4
20264 | A | 39 | 0 | FMLC | 0.8 | 32.6 | 0.3
20265 | A | 39 | 0 | FMLC | 0.7 | 32.5 | 0.3
20266 | A | 39 | 0 | FMLC | 0.6 | 32.4 | 0.2
20267 | A | 39 | 0 | FMLC | 0.6 | 32.3 | 0.2
20268 | A | 39 | 0 | FMLC | 0.6 | 32.2 | 0.1
20269 | A | 39 | 0 | FMLC | 0.7 | 32.1 | 0.1
20270 | A | 39 | 0 | FMLC | 1.5 | 32 | 0
20271 | A | 39 | 0 | FMLC | 1.9 | 31.9 | -0.1
20272 | A | 39 | 0 | FMLC | 2.4 | 31.8 | -0.1
20273 | A | 39 | 0 | FMLC | 2.7 | 31.7 | -0.2
20274 | A | 39 | 0 | FMLC | 3 | 31.6 | -0.3
20275 | A | 39 | 0 | FMLC | 3.4 | 31.5 | -0.3
20276 | A | 39 | 0 | FMLC | 3.7 | 31.4 | -0.4
20277 | A | 39 | 0 | FMLC | 4 | 31.2 | -0.4
20278 | A | 39 | 0 | FMLC | 4.3 | 31.1 | -0.5
20279 | A | 39 | 0 | FMLC | 4.8 | 31 | -0.6
20280 | A | 39 | 0 | FMLC | 4.9 | 30.9 | -0.6
20281 | A | 39 | 0 | FMLC | 5.3 | 30.8 | -0.7
20282 | A | 39 | 0 | FMLC | 5.4 | 30.7 | -0.7
20283 | A | 39 | 0 | FMLC | 5.8 | 30.6 | -0.8
19945 | C | 38 | 0.1 | FMLC | 19.9 | 32.7 | 0.4
19946 | C | 38 | 0.1 | FMLC | 20.1 | 32.5 | 0.3
19947 | C | 38 | 0.1 | FMLC | 20.8 | 32.4 | 0.2
19948 | C | 38 | 0.1 | FMLC | 21.4 | 32.3 | 0.2
19949 | C | 38 | 0.1 | FMLC | 21.7 | 32.1 | 0.1
19950 | C | 38 | 0.2 | FMLC | 22.3 | 32 | 0
19951 | C | 38 | 0.2 | FMLC | 22.9 | 31.9 | -0.1
19952 | C | 38 | 0.2 | FMLC | 23.5 | 31.7 | -0.2
19953 | C | 38 | 0.2 | FMLC | 24.2 | 31.6 | -0.2
19954 | C | 38 | 0.2 | FMLC | 24.4 | 31.4 | -0.3
19955 | C | 38 | 0.2 | FMLC | 25.1 | 31.3 | -0.4
19956 | C | 38 | 0.2 | FMLC | 25.6 | 31.1 | -0.5
19957 | C | 38 | 0.2 | FMLC | 26.4 | 31 | -0.6
19958 | C | 38 | 0.2 | FMLC | 27 | 30.8 | -0.7
19959 | C | 38 | 0.2 | FMLC | 27.6 | 30.7 | -0.7
19960 | C | 38 | 0.2 | FMLC | 27.9 | 30.6 | -0.8
19961 | C | 38 | 0.2 | FMLC | 28.7 | 30.4 | -0.9
19962 | C | 38 | 0.2 | FMLC | 29 | 30.3 | -1
19963 | C | 38 | 0.2 | FMLC | 29.7 | 30.1 | -1.1
19964 | C | 38 | 0.2 | FMLC | 30.4 | 30 | -1.1
19965 | C | 38 | 0.2 | FMLC | 31 | 29.9 | -1.2
19966 | C | 38 | 0.2 | FMLC | 31.3 | 29.7 | -1.3
19967 | C | 38 | 0.2 | FMLC | 32 | 29.6 | -1.4
19968 | C | 38 | 0.2 | FMLC | 32.7 | 29.5 | -1.4
19969 | C | 38 | 0.2 | FMLC | 33 | 29.3 | -1.5
19970 | C | 38 | 0.2 | FMLC | 33.7 | 29.2 | -1.6
19971 | C | 38 | 0.2 | FMLC | 34.4 | 29 | -1.7
19972 | C | 38 | 0.2 | FMLC | 35.1 | 28.9 | -1.8
19973 | C | 38 | 0.2 | FMLC | 35.4 | 28.8 | -1.8
19974 | C | 38 | 0.2 | FMLC | 36.2 | 28.6 | -1.9
19975 | C | 38 | 0.3 | FMLC | 36.9 | 28.4 | -2
19976 | C | 38 | 0.3 | FMLC | 37.2 | 28.4 | -2
19977 | C | 38 | 0.3 | FMLC | 37.9 | 28.2 | -2.1
19978 | C | 38 | 0.3 | FMLC | 38.7 | 28.1 | -2.2
19979 | C | 38 | 0.3 | FMLC | 39.2 | 27.9 | -2.3
19980 | C | 38 | 0.3 | FMLC | 39.9 | 27.7 | -2.4
19981 | C | 38 | 0.3 | FMLC | 40.5 | 27.6 | -2.4
19982 | C | 38 | 0.3 | FMLC | 41.2 | 27.5 | -2.5
19983 | C | 38 | 0.3 | FMLC | 41.6 | 27.4 | -2.6
19984 | C | 38 | 0.3 | FMLC | 42.2 | 27.2 | -2.7
19985 | C | 38 | 0.3 | FMLC | 43 | 27.1 | -2.7
19986 | C | 38 | 0.3 | FMLC | 43.8 | 27 | -2.8
19987 | C | 38 | 0.3 | FMLC | 44.2 | 26.8 | -2.9
19988 | C | 38 | 0.3 | FMLC | 44.8 | 26.6 | -3
19989 | C | 38 | 0.3 | FMLC | 45.5 | 26.6 | -3
19990 | C | 38 | 0.3 | FMLC | 46.3 | 26.4 | -3.1
19991 | C | 38 | 0.3 | FMLC | 47.1 | 26.3 | -3.2
19992 | C | 38 | 0.3 | FMLC | 47.4 | 26.1 | -3.3
19993 | C | 38 | 0.3 | FMLC | 48.2 | 26 | -3.4
19994 | C | 38 | 0.3 | FMLC | 48.9 | 25.8 | -3.4
19995 | C | 38 | 0.3 | FMLC | 49.6 | 25.7 | -3.5
19996 | C | 38 | 0.3 | FMLC | 50.4 | 25.6 | -3.6
19997 | C | 38 | 0.4 | FMLC | 51.1 | 25.5 | -3.6
19998 | C | 38 | 0.4 | FMLC | 51.8 | 25.3 | -3.7
19999 | C | 38 | 0.4 | FMLC | 52.6 | 25.2 | -3.8
20000 | C | 38 | 0.4 | FMLC | 53.2 | 25 | -3.9
20001 | C | 38 | 0.4 | FMLC | 53.8 | 24.9 | -3.9
20002 | C | 38 | 0.4 | FMLC | 54.5 | 24.8 | -4
20003 | C | 38 | 0.4 | FMLC | 55.1 | 24.6 | -4.1
20004 | C | 38 | 0.4 | FMLC | 56.3 | 24.5 | -4.2
20005 | C | 38 | 0.4 | FMLC | 56.9 | 24.4 | -4.3
20006 | C | 38 | 0.4 | FMLC | 57.5 | 24.3 | -4.3
20007 | C | 38 | 0.4 | FMLC | 58 | 24.1 | -4.4
20008 | C | 38 | 0.4 | FMLC | 59 | 23.9 | -4.5
20009 | C | 38 | 0.4 | FMLC | 59.6 | 23.8 | -4.6
20010 | C | 38 | 0.4 | FMLC | 60.6 | 23.7 | -4.6
20011 | C | 38 | 0.4 | FMLC | 61.3 | 23.5 | -4.7
20012 | C | 38 | 0.4 | FMLC | 61.8 | 23.4 | -4.8
20013 | C | 38 | 0.4 | FMLC | 62.9 | 23.3 | -4.9
20014 | C | 38 | 0.4 | FMLC | 63.5 | 23.1 | -5
20015 | C | 38 | 0.4 | FMLC | 64 | 23 | -5
20016 | C | 38 | 0.4 | FMLC | 65 | 22.9 | -5.1
20017 | C | 38 | 0.5 | FMLC | 65.6 | 22.7 | -5.2
20018 | C | 38 | 0.5 | FMLC | 66.6 | 22.6 | -5.2
20019 | C | 38 | 0.5 | FMLC | 67.3 | 22.5 | -5.3
20020 | C | 38 | 0.5 | FMLC | 68.2 | 22.3 | -5.4
20021 | C | 38 | 0.5 | FMLC | 68.8 | 22.2 | -5.5
20022 | C | 38 | 0.5 | FMLC | 69.8 | 22.1 | -5.5
20023 | C | 38 | 0.5 | FMLC | 70.5 | 21.9 | -5.6
20024 | C | 38 | 0.5 | FMLC | 71.4 | 21.7 | -5.7
20025 | C | 38 | 0.5 | FMLC | 72.1 | 21.7 | -5.8
20026 | C | 38 | 0.5 | FMLC | 73 | 21.5 | -5.8
20027 | C | 38 | 0.5 | FMLC | 74.1 | 21.4 | -5.9
20028 | C | 38 | 0.5 | FMLC | 74.7 | 21.2 | -6
20029 | C | 38 | 0.5 | FMLC | 75.2 | 21.1 | -6.1
20030 | C | 38 | 0.5 | FMLC | 76.7 | 20.9 | -6.2
20031 | C | 38 | 0.5 | FMLC | 77.2 | 20.8 | -6.2
20032 | C | 38 | 0.5 | FMLC | 77.8 | 20.7 | -6.3
20033 | C | 38 | 0.5 | FMLC | 78.9 | 20.6 | -6.4
20034 | C | 38 | 0.6 | FMLC | 79.9 | 20.4 | -6.5
20035 | C | 38 | 0.6 | FMLC | 80.5 | 20.3 | -6.5
20036 | C | 38 | 0.6 | FMLC | 81.7 | 20.1 | -6.6
20037 | C | 38 | 0.6 | FMLC | 82.4 | 20 | -6.7
20038 | C | 38 | 0.6 | FMLC | 83.1 | 19.9 | -6.8
20039 | C | 38 | 0.6 | FMLC | 84.2 | 19.7 | -6.8
20040 | C | 38 | 0.6 | FMLC | 84.9 | 19.6 | -6.9
20041 | C | 38 | 0.6 | FMLC | 86.3 | 19.5 | -7
20042 | C | 38 | 0.6 | FMLC | 87.1 | 19.3 | -7.1
20043 | C | 38 | 0.6 | FMLC | 87.7 | 19.2 | -7.1
20044 | C | 38 | 0.6 | FMLC | 89.2 | 19 | -7.2
20045 | C | 38 | 0.6 | FMLC | 89.7 | 19 | -7.3
20046 | C | 38 | 0.6 | FMLC | 90.5 | 18.8 | -7.4
20047 | C | 38 | 0.6 | FMLC | 91.7 | 18.6 | -7.4
20048 | C | 38 | 0.6 | FMLC | 92.6 | 18.5 | -7.5
20049 | C | 38 | 0.6 | FMLC | 93.9 | 18.4 | -7.6
20050 | C | 38 | 0.7 | FMLC | 94.6 | 18.2 | -7.7
20051 | C | 38 | 0.7 | FMLC | 95.8 | 18.1 | -7.7
20052 | C | 38 | 0.7 | FMLC | 96.6 | 18 | -7.8
20053 | C | 38 | 0.7 | FMLC | 97.8 | 17.8 | -7.9
20054 | C | 38 | 0.7 | FMLC | 99 | 17.7 | -8
20055 | C | 38 | 0.7 | FMLC | 99.7 | 17.6 | -8
12870 | B | 11 | 0.1 | FMLC | 21.6 | 22.4 | -5.3
25118 | B | 35 | 0.2 | LMLC - STOA | 25.9 | 24 | -4.4
21240 | A | 35 | 0.1 | LMLC - LTOA | 12.9 | 31.7 | -0.2
21241 | A | 35 | 0.1 | LMLC - LTOA | 13.5 | 31.6 | -0.2
21242 | A | 35 | 0.1 | LMLC - LTOA | 13.6 | 31.4 | -0.3
21243 | A | 35 | 0.1 | LMLC - LTOA | 13.8 | 31.3 | -0.4
21244 | A | 35 | 0.1 | LMLC - LTOA | 14.5 | 31.2 | -0.4
21245 | A | 35 | 0.1 | LMLC - LTOA | 14.6 | 31 | -0.5
21246 | A | 35 | 0.1 | LMLC - LTOA | 14.8 | 31 | -0.6
21247 | A | 35 | 0.1 | LMLC - LTOA | 15.2 | 30.8 | -0.7
21248 | A | 35 | 0.1 | LMLC - LTOA | 15.5 | 30.6 | -0.8
21249 | A | 35 | 0.1 | LMLC - LTOA | 15.8 | 30.5 | -0.8
21250 | A | 35 | 0.1 | LMLC - LTOA | 16.3 | 30.4 | -0.9
21251 | A | 35 | 0.1 | LMLC - LTOA | 16.5 | 30.3 | -0.9
21252 | A | 35 | 0.1 | LMLC - LTOA | 16.9 | 30.1 | -1
21253 | A | 35 | 0.1 | LMLC - LTOA | 17.4 | 30.1 | -1.1
21254 | A | 35 | 0.1 | LMLC - LTOA | 17.8 | 30 | -1.1
21255 | A | 35 | 0.1 | LMLC - LTOA | 18.1 | 29.8 | -1.2
21256 | A | 35 | 0.1 | LMLC - LTOA | 18.4 | 29.7 | -1.3
21257 | A | 35 | 0.1 | LMLC - LTOA | 18.8 | 29.5 | -1.4
21258 | A | 35 | 0.1 | LMLC - LTOA | 19.2 | 29.4 | -1.5
21259 | A | 35 | 0.1 | LMLC - LTOA | 19.4 | 29.4 | -1.5
21260 | A | 35 | 0.1 | LMLC - LTOA | 19.9 | 29.2 | -1.5
21261 | A | 35 | 0.1 | LMLC - LTOA | 20.3 | 29 | -1.7
21262 | A | 35 | 0.1 | LMLC - LTOA | 20.8 | 28.8 | -1.8
21263 | A | 35 | 0.1 | LMLC - LTOA | 21.2 | 28.8 | -1.8
21264 | A | 35 | 0.1 | LMLC - LTOA | 21.4 | 28.6 | -1.9
21265 | A | 35 | 0.2 | LMLC - LTOA | 21.9 | 28.6 | -1.9
21266 | A | 35 | 0.2 | LMLC - LTOA | 22.3 | 28.5 | -2
21267 | A | 35 | 0.2 | LMLC - LTOA | 22.6 | 28.3 | -2.1
21268 | A | 35 | 0.2 | LMLC - LTOA | 23 | 28.2 | -2.1
21269 | A | 35 | 0.2 | LMLC - LTOA | 23.5 | 28 | -2.2
21270 | A | 35 | 0.2 | LMLC - LTOA | 23.8 | 27.9 | -2.3
21271 | A | 35 | 0.2 | LMLC - LTOA | 24.1 | 27.8 | -2.3
21272 | A | 35 | 0.2 | LMLC - LTOA | 24.5 | 27.7 | -2.4
21273 | A | 35 | 0.2 | LMLC - LTOA | 24.9 | 27.6 | -2.5
21274 | A | 35 | 0.2 | LMLC - LTOA | 24.3 | 27.4 | -2.5
21275 | A | 35 | 0.2 | LMLC - LTOA | 25.8 | 27.4 | -2.6
21276 | A | 35 | 0.2 | LMLC - LTOA | 26.2 | 27.2 | -2.7
21277 | A | 35 | 0.2 | LMLC - LTOA | 26.7 | 27.1 | -2.7
21278 | A | 35 | 0.2 | LMLC - LTOA | 26.9 | 26.8 | -2.9
21279 | A | 35 | 0.2 | LMLC - LTOA | 27.4 | 26.8 | -2.9
21280 | A | 35 | 0.2 | LMLC - LTOA | 28 | 26.7 | -3
21281 | A | 35 | 0.2 | LMLC - LTOA | 28.3 | 26.6 | -3
21282 | A | 35 | 0.2 | LMLC - LTOA | 28.7 | 26.5 | -3.1
21283 | A | 35 | 0.2 | LMLC - LTOA | 29.1 | 26.3 | -3.2
21284 | A | 35 | 0.2 | LMLC - LTOA | 29.7 | 26.2 | -3.2
21285 | A | 35 | 0.2 | LMLC - LTOA | 30 | 26.1 | -3.3
21286 | A | 35 | 0.2 | LMLC - LTOA | 30.4 | 25.9 | -3.4
21287 | A | 35 | 0.2 | LMLC - LTOA | 30.9 | 25.8 | -3.4
21288 | A | 35 | 0.2 | LMLC - LTOA | 31.3 | 25.7 | -3.5
21289 | A | 35 | 0.2 | LMLC - LTOA | 32.1 | 25.5 | -3.6
21290 | A | 35 | 0.2 | LMLC - LTOA | 32.5 | 25.5 | -3.6
22594 | A | 36 | 1.1 | LMLC - LTOA | 158.9 | 2.8 | -16.2
22595 | A | 36 | 1.1 | LMLC - LTOA | 159.8 | 2.7 | -16.3
22596 | A | 36 | 1.1 | LMLC - LTOA | 160.9 | 2.6 | -16.3
22597 | A | 36 | 1.1 | LMLC - LTOA | 161.9 | 2.4 | -16.4
22598 | A | 36 | 1.1 | LMLC - LTOA | 162.8 | 2.3 | -16.5
22599 | A | 36 | 1.1 | LMLC - LTOA | 164.3 | 2.2 | -16.6
22600 | A | 36 | 1.1 | LMLC - LTOA | 165.8 | 2.1 | -16.6
22601 | A | 36 | 1.1 | LMLC - LTOA | 166.8 | 1.9 | -16.7
22602 | A | 36 | 1.2 | LMLC - LTOA | 168.5 | 1.7 | -16.8
22603 | A | 36 | 1.2 | LMLC - LTOA | 169.4 | 1.6 | -16.9
22604 | A | 36 | 1.2 | LMLC - LTOA | 170.4 | 1.5 | -16.9
22605 | A | 36 | 1.2 | LMLC - LTOA | 171.7 | 1.4 | -17
22606 | A | 36 | 1.2 | LMLC - LTOA | 173.5 | 1.2 | -17.1
22607 | A | 36 | 1.2 | LMLC - LTOA | 174.3 | 1 | -17.2
22608 | A | 36 | 1.2 | LMLC - LTOA | 175.8 | 0.9 | -17.3
22609 | A | 36 | 1.2 | LMLC - LTOA | 177.5 | 0.9 | -17.3
22610 | A | 36 | 1.2 | LMLC - LTOA | 178.4 | 0.7 | -17.4
22611 | A | 36 | 1.2 | LMLC - LTOA | 180 | 0.5 | -17.5
22612 | A | 36 | 1.2 | LMLC - LTOA | 180.9 | 0.4 | -17.6
22613 | A | 36 | 1.3 | LMLC - LTOA | 182.2 | 0.3 | -17.6
22614 | A | 36 | 1.3 | LMLC - LTOA | 184 | 0.1 | -17.7
22615 | A | 36 | 1.3 | LMLC - LTOA | 185 | 0 | -17.8
22616 | A | 36 | 1.3 | LMLC - LTOA | 186.3 | -0.2 | -17.9
22617 | A | 36 | 1.3 | LMLC - LTOA | 188.1 | -0.3 | -17.9
22618 | A | 36 | 1.3 | LMLC - LTOA | 189 | -0.4 | -18
22619 | A | 36 | 1.3 | LMLC - LTOA | 190.5 | -0.6 | -18.1
22620 | A | 36 | 1.3 | LMLC - LTOA | 192 | -0.8 | -18.2
22621 | A | 36 | 1.3 | LMLC - LTOA | 193.6 | -0.9 | -18.3
22622 | A | 36 | 1.3 | LMLC - LTOA | 194.8 | -1 | -18.3
22623 | A | 36 | 1.4 | LMLC - LTOA | 196.6 | -1.1 | -18.4
22624 | A | 36 | 1.4 | LMLC - LTOA | 197.6 | -1.2 | -18.5
22625 | A | 36 | 1.4 | LMLC - LTOA | 198.9 | -1.5 | -18.6
22626 | A | 36 | 1.4 | LMLC - LTOA | 200.3 | -1.5 | -18.6
22627 | A | 36 | 1.4 | LMLC - LTOA | 201.6 | -1.6 | -18.7
22628 | A | 36 | 1.4 | LMLC - LTOA | 203.3 | -1.7 | -18.7
22629 | A | 36 | 1.4 | LMLC - LTOA | 204.9 | -1.9 | -18.8
22630 | A | 36 | 1.4 | LMLC - LTOA | 205.8 | -2.1 | -19
22631 | A | 36 | 1.4 | LMLC - LTOA | 207.2 | -2.3 | -19
22632 | A | 36 | 1.4 | LMLC - LTOA | 208.8 | -2.3 | -19.1
22633 | A | 36 | 1.4 | LMLC - LTOA | 210.2 | -2.4 | -19.1
22634 | A | 36 | 1.5 | LMLC - LTOA | 211.2 | -2.6 | -19.2
22635 | A | 36 | 1.5 | LMLC - LTOA | 213 | -2.8 | -19.3
22636 | A | 36 | 1.5 | LMLC - LTOA | 214.3 | -3 | -19.4
22637 | A | 36 | 1.5 | LMLC - LTOA | 215.9 | -3 | -19.4
22638 | A | 36 | 1.5 | LMLC - LTOA | 216.9 | -3.1 | -19.5
22639 | A | 36 | 1.5 | LMLC - LTOA | 218.5 | -3.3 | -19.6
22640 | A | 36 | 1.5 | LMLC - LTOA | 220.1 | -3.5 | -19.7
22641 | A | 36 | 1.5 | LMLC - LTOA | 221.6 | -3.6 | -19.8
22642 | A | 36 | 1.5 | LMLC - LTOA | 223.1 | -3.7 | -19.8
22643 | A | 36 | 1.6 | LMLC - LTOA | 224.9 | -3.8 | -19.9
22644 | A | 36 | 1.6 | LMLC - LTOA | 225.9 | -4 | -20
22645 | A | 36 | 1.6 | LMLC - LTOA | 228.2 | -4.2 | -20.1
22646 | A | 36 | 1.6 | LMLC - LTOA | 228.9 | -4.2 | -20.1
22647 | A | 36 | 1.6 | LMLC - LTOA | 231.1 | -4.4 | -20.2
22648 | A | 36 | 1.6 | LMLC - LTOA | 232 | -4.6 | -20.3
22649 | A | 36 | 1.6 | LMLC - LTOA | 233.5 | -4.8 | -20.4
22650 | A | 36 | 1.6 | LMLC - LTOA | 235.1 | -4.8 | -20.4
22651 | A | 36 | 1.6 | LMLC - LTOA | 236.8 | -5 | -20.5
22652 | A | 36 | 1.6 | LMLC - LTOA | 238.4 | -5.1 | -20.6
22653 | A | 36 | 1.7 | LMLC - LTOA | 239.4 | -5.3 | -20.7
22654 | A | 36 | 1.7 | LMLC - LTOA | 241.2 | -5.5 | -20.8
22655 | A | 36 | 1.7 | LMLC - LTOA | 242.5 | -5.5 | -20.8
22656 | A | 36 | 1.7 | LMLC - LTOA | 244.4 | -5.6 | -20.9
22657 | A | 36 | 1.7 | LMLC - LTOA | 245.2 | -5.7 | -21
22658 | A | 36 | 1.7 | LMLC - LTOA | 247.5 | -6 | -21.1
22659 | A | 36 | 1.7 | LMLC - LTOA | 249 | -6 | -21.1
22660 | A | 36 | 1.7 | LMLC - LTOA | 249.9 | -6.2 | -21.2
22661 | A | 36 | 1.7 | LMLC - LTOA | 251.4 | -6.2 | -21.2
22662 | A | 36 | 1.7 | LMLC - LTOA | 253.3 | -6.6 | -21.4
22663 | A | 36 | 1.8 | LMLC - LTOA | 254.2 | -6.8 | -21.5
22664 | A | 36 | 1.8 | LMLC - LTOA | 256.4 | -6.8 | -21.5
22665 | A | 36 | 1.8 | LMLC - LTOA | 257.3 | -6.8 | -21.5
22666 | A | 36 | 1.8 | LMLC - LTOA | 258.8 | -6.9 | -21.6
22667 | A | 36 | 1.8 | LMLC - LTOA | 260.6 | -7.1 | -21.7
22668 | A | 36 | 1.8 | LMLC - LTOA | 261.5 | -7.3 | -21.8
22669 | A | 36 | 1.8 | LMLC - LTOA | 263.3 | -7.5 | -21.9
22670 | A | 36 | 1.8 | LMLC - LTOA | 264.2 | -7.5 | -21.9
22671 | A | 36 | 1.8 | LMLC - LTOA | 265.3 | -7.7 | -22
22672 | A | 36 | 1.8 | LMLC - LTOA | 266.5 | -7.8 | -22.1
22673 | A | 36 | 1.8 | LMLC - LTOA | 267.6 | -8 | -22.2
22674 | A | 36 | 1.9 | LMLC - LTOA | 269.2 | -8.1 | -22.3
22675 | A | 36 | 1.9 | LMLC - LTOA | 271.2 | -8.2 | -22.3
22676 | A | 36 | 1.9 | LMLC - LTOA | 272.6 | -8.4 | -22.4
22677 | A | 36 | 1.9 | LMLC - LTOA | 274.2 | -8.6 | -22.5
22678 | A | 36 | 1.9 | LMLC - LTOA | 275.8 | -8.7 | -22.6
22679 | A | 36 | 1.9 | LMLC - LTOA | 277.6 | -8.7 | -22.6
22680 | A | 36 | 1.9 | LMLC - LTOA | 278.6 | -8.9 | -22.7
22681 | A | 36 | 1.9 | LMLC - LTOA | 278.4 | -9.1 | -22.8
22682 | A | 36 | 1.9 | LMLC - LTOA | 279.1 | -9.3 | -22.9
22683 | A | 36 | 1.9 | LMLC - LTOA | 280.8 | -9.3 | -23
22684 | A | 36 | 2 | LMLC - LTOA | 282.8 | -9.5 | -23
22685 | A | 36 | 2 | LMLC - LTOA | 283.8 | -9.6 | -23.1
22686 | A | 36 | 2 | LMLC - LTOA | 285.3 | -9.8 | -23.2
22687 | A | 36 | 2 | LMLC - LTOA | 287.3 | -9.8 | -23.2
22688 | A | 36 | 2 | LMLC - LTOA | 288.6 | -10 | -23.3
22689 | A | 36 | 2 | LMLC - LTOA | 290.4 | -10.2 | -23.4
22690 | A | 36 | 2 | LMLC - LTOA | 292 | -10.4 | -23.5
22691 | A | 36 | 2 | LMLC - LTOA | 293.1 | -10.4 | -23.6
22692 | A | 36 | 2 | LMLC - LTOA | 294.9 | -10.6 | -23.7
22693 | A | 36 | 2 | LMLC - LTOA | 296 | -10.7 | -23.7
22694 | A | 36 | 2.1 | LMLC - LTOA | 297.7 | -10.8 | -23.8
22695 | A | 36 | 2.1 | LMLC - LTOA | 298.8 | -11 | -23.9
22696 | A | 36 | 2.1 | LMLC - LTOA | 300.6 | -11.3 | -24
22697 | A | 36 | 2.1 | LMLC - LTOA | 302.1 | -11.3 | -24.1
22698 | A | 36 | 2.1 | LMLC - LTOA | 303.3 | -11.4 | -24.1
22699 | A | 36 | 2.1 | LMLC - LTOA | 305.6 | -11.6 | -24.2
22700 | A | 36 | 2.1 | LMLC - LTOA | 306.5 | -11.7 | -24.3
22701 | A | 36 | 2.1 | LMLC - LTOA | 308.3 | -11.8 | -24.3
22702 | A | 36 | 2.1 | LMLC - LTOA | 308.5 | -12 | -24.4
22703 | A | 36 | 2.1 | LMLC - LTOA | 309.2 | -12.2 | -24.5
22704 | A | 36 | 2.1 | LMLC - LTOA | 310.4 | -12.3 | -24.6
30992 | A | 24 | 2.4 | FMFC - PM | 347.5 | -2.4 | -19.1
22707 | A | 36 | 2.2 | LMLC - LTOA | 313.1 | -12.6 | -24.8
22708 | A | 36 | 2.2 | LMLC - LTOA | 315 | -12.8 | -24.9
22709 | A | 36 | 2.2 | LMLC - LTOA | 315.3 | -13 | -25
22710 | A | 36 | 2.2 | LMLC - LTOA | 317.2 | -13.1 | -25
22711 | A | 36 | 2.2 | LMLC - LTOA | 318.3 | -13.2 | -25.1
22712 | A | 36 | 2.2 | LMLC - LTOA | 319.3 | -13.4 | -25.2
22713 | A | 36 | 2.2 | LMLC - LTOA | 320.5 | -13.5 | -25.3
22714 | A | 36 | 2.2 | LMLC - LTOA | 321.5 | -13.7 | -25.4
22715 | A | 36 | 2.2 | LMLC - LTOA | 321.3 | -13.8 | -25.4
22716 | A | 36 | 2.2 | LMLC - LTOA | 321.9 | -13.9 | -25.5
22717 | A | 36 | 2.2 | LMLC - LTOA | 322.5 | -14 | -25.6
22718 | A | 36 | 2.2 | LMLC - LTOA | 323.1 | -14.1 | -25.6
22719 | A | 36 | 2.2 | LMLC - LTOA | 323.7 | -14.3 | -25.7
22720 | B | 36 | 0 | LMLC - LTOA | 1.3 | 34.5 | 1.4
22721 | B | 36 | 0 | LMLC - LTOA | 1.3 | 34.4 | 1.3
22722 | B | 36 | 0 | LMLC - LTOA | 1.4 | 34.4 | 1.3
22723 | B | 36 | 0 | LMLC - LTOA | 1.4 | 34.5 | 1.4
22724 | B | 36 | 0 | LMLC - LTOA | 1.5 | 34.3 | 1.3
22725 | B | 36 | 0 | LMLC - LTOA | 1.5 | 34.2 | 1.2
22726 | B | 36 | 0 | LMLC - LTOA | 1.5 | 34.2 | 1.2
22727 | B | 36 | 0 | LMLC - LTOA | 1.6 | 34.2 | 1.2
22728 | B | 36 | 0 | LMLC - LTOA | 1.5 | 34.1 | 1.2
22729 | B | 36 | 0 | LMLC - LTOA | 1.5 | 34 | 1.1
22730 | B | 36 | 0 | LMLC - LTOA | 1.6 | 33.9 | 1.1
22731 | B | 36 | 0 | LMLC - LTOA | 1.7 | 33.9 | 1
22732 | B | 36 | 0 | LMLC - LTOA | 1.6 | 33.8 | 1
22733 | B | 36 | 0 | LMLC - LTOA | 1.6 | 33.7 | 0.9
23886 | B | 39 | 0.1 | LMLC - LTOA | 10.5 | 32.3 | 0.2
23887 | B | 39 | 0.1 | LMLC - LTOA | 10.7 | 32.2 | 0.1
23888 | B | 39 | 0.1 | LMLC - LTOA | 11.1 | 32.1 | 0
23889 | B | 39 | 0.1 | LMLC - LTOA | 11.6 | 31.9 | 0
23890 | B | 39 | 0.1 | LMLC - LTOA | 12 | 31.8 | -0.1
23891 | B | 39 | 0.1 | LMLC - LTOA | 12.5 | 31.7 | -0.2
23892 | B | 39 | 0.1 | LMLC - LTOA | 12.3 | 31.5 | -0.3
23893 | B | 39 | 0.1 | LMLC - LTOA | 13.2 | 31.5 | -0.3
23894 | B | 39 | 0.1 | LMLC - LTOA | 13.3 | 31.3 | -0.4
23895 | B | 39 | 0.1 | LMLC - LTOA | 13.7 | 31.2 | -0.5
23896 | B | 39 | 0.1 | LMLC - LTOA | 14.4 | 31.1 | -0.5
23897 | B | 39 | 0.1 | LMLC - LTOA | 14.6 | 31 | -0.6
23898 | B | 39 | 0.1 | LMLC - LTOA | 15.2 | 30.8 | -0.7
23899 | B | 39 | 0.1 | LMLC - LTOA | 15.4 | 30.7 | -0.7
23900 | B | 39 | 0.1 | LMLC - LTOA | 15.2 | 30.6 | -0.8
23901 | B | 39 | 0.1 | LMLC - LTOA | 16.2 | 30.4 | -0.9
23902 | B | 39 | 0.1 | LMLC - LTOA | 16.5 | 30.4 | -0.9
23903 | B | 39 | 0.1 | LMLC - LTOA | 16.9 | 30.2 | -1
23904 | B | 39 | 0.1 | LMLC - LTOA | 17.3 | 30.1 | -1.1
23905 | B | 39 | 0.1 | LMLC - LTOA | 17.7 | 30 | -1.1
23906 | B | 39 | 0.1 | LMLC - LTOA | 18.6 | 29.8 | -1.2
23907 | B | 39 | 0.1 | LMLC - LTOA | 18.9 | 29.7 | -1.3
23908 | B | 39 | 0.1 | LMLC - LTOA | 19.3 | 29.6 | -1.3
23909 | B | 39 | 0.1 | LMLC - LTOA | 19.7 | 29.5 | -1.4
23910 | B | 39 | 0.1 | LMLC - LTOA | 19.6 | 29.3 | -1.5
23911 | B | 39 | 0.1 | LMLC - LTOA | 20.4 | 29.2 | -1.6
23912 | B | 39 | 0.1 | LMLC - LTOA | 20.9 | 29.1 | -1.6
23913 | B | 39 | 0.1 | LMLC - LTOA | 21.4 | 28.9 | -1.7
23914 | B | 39 | 0.2 | LMLC - LTOA | 22 | 28.8 | -1.8
23915 | B | 39 | 0.2 | LMLC - LTOA | 22.1 | 28.7 | -1.8
23916 | B | 39 | 0.2 | LMLC - LTOA | 22.7 | 28.6 | -1.9
23917 | B | 39 | 0.2 | LMLC - LTOA | 23.2 | 28.5 | -2
23918 | B | 39 | 0.2 | LMLC - LTOA | 23.7 | 28.3 | -2
23919 | B | 39 | 0.2 | LMLC - LTOA | 24.3 | 28.2 | -2.1
23920 | B | 39 | 0.2 | LMLC - LTOA | 24.4 | 28 | -2.2
23921 | B | 39 | 0.2 | LMLC - LTOA | 24.8 | 27.9 | -2.3
23922 | B | 39 | 0.2 | LMLC - LTOA | 25.4 | 27.8 | -2.3
23923 | B | 39 | 0.2 | LMLC - LTOA | 25.9 | 27.7 | -2.4
23924 | B | 39 | 0.2 | LMLC - LTOA | 26.3 | 27.5 | -2.5
23925 | B | 39 | 0.2 | LMLC - LTOA | 26.7 | 27.4 | -2.5
23926 | B | 39 | 0.2 | LMLC - LTOA | 27.5 | 27.3 | -2.6
23927 | B | 39 | 0.2 | LMLC - LTOA | 27.7 | 27.1 | -2.7
23928 | B | 39 | 0.2 | LMLC - LTOA | 28.3 | 27 | -2.8
23929 | B | 39 | 0.2 | LMLC - LTOA | 29.1 | 26.9 | -2.8
23930 | B | 39 | 0.2 | LMLC - LTOA | 29.3 | 26.7 | -2.9
23931 | B | 39 | 0.2 | LMLC - LTOA | 30 | 26.6 | -3
23932 | B | 39 | 0.2 | LMLC - LTOA | 30.2 | 26.5 | -3
23933 | B | 39 | 0.2 | LMLC - LTOA | 30.9 | 26.4 | -3.1
23934 | B | 39 | 0.2 | LMLC - LTOA | 31.6 | 26.2 | -3.2
23935 | B | 39 | 0.2 | LMLC - LTOA | 31.9 | 26.1 | -3.3
23936 | B | 39 | 0.2 | LMLC - LTOA | 32.7 | 26 | -3.3
23937 | B | 39 | 0.2 | LMLC - LTOA | 33.4 | 25.8 | -3.4
23938 | B | 39 | 0.2 | LMLC - LTOA | 33.6 | 25.7 | -3.5
23939 | B | 39 | 0.2 | LMLC - LTOA | 33.9 | 25.6 | -3.6
23940 | B | 39 | 0.2 | LMLC - LTOA | 34.6 | 25.5 | -3.6
23941 | B | 39 | 0.2 | LMLC - LTOA | 35.5 | 25.3 | -3.7
23942 | B | 39 | 0.2 | LMLC - LTOA | 35.6 | 25.2 | -3.8
23943 | B | 39 | 0.3 | LMLC - LTOA | 36.5 | 25.1 | -3.8
23944 | B | 39 | 0.3 | LMLC - LTOA | 36.8 | 24.9 | -3.9
23945 | B | 39 | 0.3 | LMLC - LTOA | 37.6 | 24.7 | -4
23946 | B | 39 | 0.3 | LMLC - LTOA | 38.4 | 24.6 | -4.1
23947 | B | 39 | 0.3 | LMLC - LTOA | 38.7 | 24.6 | -4.1
23948 | B | 39 | 0.3 | LMLC - LTOA | 39.6 | 24.4 | -4.2
23949 | B | 39 | 0.3 | LMLC - LTOA | 39.9 | 24.2 | -4.3
23950 | B | 39 | 0.3 | LMLC - LTOA | 40.3 | 24.1 | -4.4
23951 | B | 39 | 0.3 | LMLC - LTOA | 41.2 | 24 | -4.4
23952 | B | 39 | 0.3 | LMLC - LTOA | 42 | 23.8 | -4.5
23953 | B | 39 | 0.3 | LMLC - LTOA | 42.2 | 23.7 | -4.6
23954 | B | 39 | 0.3 | LMLC - LTOA | 43.1 | 23.6 | -4.7
23955 | B | 39 | 0.3 | LMLC - LTOA | 43.5 | 23.5 | -4.7
23956 | B | 39 | 0.3 | LMLC - LTOA | 44.3 | 23.3 | -4.8
23957 | B | 39 | 0.3 | LMLC - LTOA | 45.2 | 23.2 | -4.9
23958 | B | 39 | 0.3 | LMLC - LTOA | 45.5 | 23.1 | -5
23959 | B | 39 | 0.3 | LMLC - LTOA | 45.9 | 22.9 | -5
23960 | B | 39 | 0.3 | LMLC - LTOA | 46.8 | 22.8 | -5.1
23961 | B | 39 | 0.3 | LMLC - LTOA | 47.7 | 22.6 | -5.2
23962 | B | 39 | 0.3 | LMLC - LTOA | 48.1 | 22.6 | -5.2
23963 | B | 39 | 0.3 | LMLC - LTOA | 48.9 | 22.4 | -5.3
23964 | B | 39 | 0.3 | LMLC - LTOA | 49.3 | 22.2 | -5.4
23965 | B | 39 | 0.3 | LMLC - LTOA | 50.3 | 22.1 | -5.5
23966 | B | 39 | 0.3 | LMLC - LTOA | 50.7 | 22 | -5.6
23967 | B | 39 | 0.4 | LMLC - LTOA | 51.7 | 21.9 | -5.6
23968 | B | 39 | 0.4 | LMLC - LTOA | 52.6 | 21.7 | -5.7
23969 | B | 39 | 0.4 | LMLC - LTOA | 52.8 | 21.6 | -5.8
23970 | B | 39 | 0.4 | LMLC - LTOA | 53.4 | 21.4 | -5.9
23971 | B | 39 | 0.4 | LMLC - LTOA | 54.3 | 21.3 | -5.9
23972 | B | 39 | 0.4 | LMLC - LTOA | 55.3 | 21.1 | -6
23973 | B | 39 | 0.4 | LMLC - LTOA | 56.2 | 21 | -6.1
23974 | B | 39 | 0.4 | LMLC - LTOA | 56.5 | 21 | -6.1
23975 | B | 39 | 0.4 | LMLC - LTOA | 57.1 | 20.8 | -6.2
23976 | B | 39 | 0.4 | LMLC - LTOA | 58 | 20.6 | -6.3
23977 | B | 39 | 0.4 | LMLC - LTOA | 59 | 20.5 | -6.4
23978 | B | 39 | 0.4 | LMLC - LTOA | 59.4 | 20.4 | -6.5
23979 | B | 39 | 0.4 | LMLC - LTOA | 60.4 | 20.2 | -6.5
23980 | B | 39 | 0.4 | LMLC - LTOA | 61.5 | 20.1 | -6.6
23981 | B | 39 | 0.4 | LMLC - LTOA | 61.8 | 19.9 | -6.7
23982 | B | 39 | 0.4 | LMLC - LTOA | 62.7 | 19.9 | -6.7
23983 | B | 39 | 0.4 | LMLC - LTOA | 63.3 | 19.7 | -6.8
23984 | B | 39 | 0.4 | LMLC - LTOA | 64.1 | 19.5 | -6.9
23985 | B | 39 | 0.4 | LMLC - LTOA | 64.9 | 19.4 | -7
23986 | B | 39 | 0.5 | LMLC - LTOA | 66.1 | 19.3 | -7
23987 | B | 39 | 0.5 | LMLC - LTOA | 66.9 | 19.2 | -7.1
23988 | B | 39 | 0.5 | LMLC - LTOA | 67.7 | 19 | -7.2
23989 | B | 39 | 0.5 | LMLC - LTOA | 68.4 | 18.9 | -7.3
23990 | B | 39 | 0.5 | LMLC - LTOA | 69.3 | 18.8 | -7.3
23991 | B | 39 | 0.5 | LMLC - LTOA | 70.1 | 18.6 | -7.4
23992 | B | 39 | 0.5 | LMLC - LTOA | 70.9 | 18.4 | -7.5
23993 | B | 39 | 0.5 | LMLC - LTOA | 71.8 | 18.3 | -7.6
23994 | B | 39 | 0.5 | LMLC - LTOA | 72.6 | 18.2 | -7.7
23995 | B | 39 | 0.5 | LMLC - LTOA | 73.5 | 18.1 | -7.7
23996 | B | 39 | 0.5 | LMLC - LTOA | 74.3 | 17.9 | -7.8
23997 | B | 39 | 0.5 | LMLC - LTOA | 75.1 | 17.8 | -7.9
23998 | B | 39 | 0.5 | LMLC - LTOA | 76.4 | 17.7 | -7.9
23999 | B | 39 | 0.5 | LMLC - LTOA | 77.1 | 17.5 | -8
24000 | B | 39 | 0.5 | LMLC - LTOA | 78.1 | 17.4 | -8.1
24001 | B | 39 | 0.5 | LMLC - LTOA | 78.9 | 17.2 | -8.2
24002 | B | 39 | 0.6 | LMLC - LTOA | 79.9 | 17.2 | -8.2
24003 | B | 39 | 0.6 | LMLC - LTOA | 80.7 | 17 | -8.3
24004 | B | 39 | 0.6 | LMLC - LTOA | 81.7 | 16.8 | -8.4
24005 | B | 39 | 0.6 | LMLC - LTOA | 82.8 | 16.6 | -8.5
24006 | B | 39 | 0.6 | LMLC - LTOA | 83.8 | 16.5 | -8.6
24007 | B | 39 | 0.6 | LMLC - LTOA | 84.6 | 16.5 | -8.6
24008 | B | 39 | 0.6 | LMLC - LTOA | 85.5 | 16.3 | -8.7
24009 | B | 39 | 0.6 | LMLC - LTOA | 87 | 16.2 | -8.8
24010 | B | 39 | 0.6 | LMLC - LTOA | 88 | 16 | -8.9
24011 | B | 39 | 0.6 | LMLC - LTOA | 88.9 | 15.9 | -8.9
24012 | B | 39 | 0.6 | LMLC - LTOA | 89.7 | 15.7 | -9
24013 | B | 39 | 0.6 | LMLC - LTOA | 90.6 | 15.6 | -9.1
24014 | B | 39 | 0.6 | LMLC - LTOA | 91.8 | 15.4 | -9.2
24015 | B | 39 | 0.6 | LMLC - LTOA | 92.7 | 15.4 | -9.2
24016 | B | 39 | 0.6 | LMLC - LTOA | 94.1 | 15.2 | -9.3
24017 | B | 39 | 0.7 | LMLC - LTOA | 94.9 | 15 | -9.4
24018 | B | 39 | 0.7 | LMLC - LTOA | 95.8 | 14.8 | -9.5
24019 | B | 39 | 0.7 | LMLC - LTOA | 97.3 | 14.8 | -9.5
24020 | B | 39 | 0.7 | LMLC - LTOA | 98.1 | 14.7 | -9.6
24021 | B | 39 | 0.7 | LMLC - LTOA | 99 | 14.5 | -9.7
24022 | B | 39 | 0.7 | LMLC - LTOA | 100.2 | 14.3 | -9.8
24023 | B | 39 | 0.7 | LMLC - LTOA | 101.1 | 14.3 | -9.8
24024 | B | 39 | 0.7 | LMLC - LTOA | 102.6 | 14.1 | -9.9
24025 | B | 39 | 0.7 | LMLC - LTOA | 103.5 | 13.9 | -10
24026 | B | 39 | 0.7 | LMLC - LTOA | 104.8 | 13.9 | -10.1
32385 | B | 26 | 0.7 | FMFC - PM | 101.4 | 17.3 | -8.2
32386 | B | 26 | 0.7 | FMFC - PM | 102.5 | 17.2 | -8.2
23787 | A | 39 | 2.2 | LMLC - LTOA | 324.5 | -5.4 | -20.8
23788 | A | 39 | 2.2 | LMLC - LTOA | 324.3 | -5.5 | -20.8
23789 | A | 39 | 2.2 | LMLC - LTOA | 324.2 | -5.6 | -20.9
23790 | A | 39 | 2.2 | LMLC - LTOA | 326.3 | -5.7 | -20.9
23791 | A | 39 | 2.3 | LMLC - LTOA | 329 | -5.9 | -21
23792 | A | 39 | 2.3 | LMLC - LTOA | 331 | -6 | -21.1
23793 | A | 39 | 2.3 | LMLC - LTOA | 334.3 | -6 | -21.1
23794 | A | 39 | 2.3 | LMLC - LTOA | 336.9 | -6.2 | -21.2
23795 | A | 39 | 2.3 | LMLC - LTOA | 338 | -6.4 | -21.3
23796 | A | 39 | 2.3 | LMLC - LTOA | 339.9 | -6.6 | -21.4
23797 | A | 39 | 2.4 | LMLC - LTOA | 342.9 | -6.7 | -21.5
23798 | A | 39 | 2.4 | LMLC - LTOA | 344.8 | -6.8 | -21.5
23799 | A | 39 | 2.4 | LMLC - LTOA | 347.2 | -6.9 | -21.6
23800 | A | 39 | 2.4 | LMLC - LTOA | 349.5 | -7.1 | -21.7
23801 | A | 39 | 2.4 | LMLC - LTOA | 352.6 | -7.3 | -21.8
23802 | A | 39 | 2.4 | LMLC - LTOA | 354.3 | -7.3 | -21.8
23803 | A | 39 | 2.5 | LMLC - LTOA | 356.8 | -7.5 | -21.9
23804 | A | 39 | 2.5 | LMLC - LTOA | 358.2 | -7.8 | -22.1
23805 | A | 39 | 2.5 | LMLC - LTOA | 361.7 | -8 | -22.2
23806 | A | 39 | 2.6 | LMLC - LTOA | 378.7 | -8.1 | -22.3
23807 | A | 39 | 2.6 | LMLC - LTOA | 384 | -8.1 | -22.3
23808 | A | 39 | 2.7 | LMLC - LTOA | 385.5 | -8.3 | -22.4
23809 | A | 39 | 2.7 | LMLC - LTOA | 386.8 | -8.4 | -22.4
23810 | A | 39 | 2.7 | LMLC - LTOA | 388.8 | -8.4 | -22.5
23811 | A | 39 | 2.7 | LMLC - LTOA | 391.6 | -8.6 | -22.5
23812 | A | 39 | 2.7 | LMLC - LTOA | 392.6 | -8.7 | -22.6
23813 | A | 39 | 2.7 | LMLC - LTOA | 394.6 | -8.9 | -22.7
23814 | A | 39 | 2.7 | LMLC - LTOA | 396.9 | -8.9 | -22.7
23815 | A | 39 | 2.8 | LMLC - LTOA | 399.2 | -9.1 | -22.8
23816 | A | 39 | 2.8 | LMLC - LTOA | 401.4 | -9.2 | -22.9
23817 | A | 39 | 2.8 | LMLC - LTOA | 402.2 | -9.3 | -22.9
23818 | A | 39 | 2.8 | LMLC - LTOA | 405.2 | -9.5 | -23
23819 | A | 39 | 2.8 | LMLC - LTOA | 406.6 | -9.6 | -23.1
23820 | A | 39 | 2.8 | LMLC - LTOA | 408.8 | -9.8 | -23.2
23821 | A | 39 | 2.8 | LMLC - LTOA | 411.4 | -9.8 | -23.2
23822 | A | 39 | 2.8 | LMLC - LTOA | 412.7 | -10 | -23.3
23823 | A | 39 | 2.9 | LMLC - LTOA | 415.8 | -10.2 | -23.4
23824 | A | 39 | 2.9 | LMLC - LTOA | 417.4 | -10.3 | -23.5
23825 | A | 39 | 2.9 | LMLC - LTOA | 420.3 | -10.5 | -23.6
23826 | A | 39 | 2.9 | LMLC - LTOA | 421 | -10.5 | -23.6
23827 | A | 39 | 2.9 | LMLC - LTOA | 424 | -10.7 | -23.7
23828 | A | 39 | 2.9 | LMLC - LTOA | 426.1 | -10.9 | -23.8
23829 | A | 39 | 3 | LMLC - LTOA | 428.6 | -11 | -23.9
23830 | A | 39 | 3 | LMLC - LTOA | 430.1 | -11.3 | -24
23831 | A | 39 | 3 | LMLC - LTOA | 432.4 | -11.4 | -24.1
23832 | A | 39 | 3 | LMLC - LTOA | 432.9 | -11.4 | -24.1
23833 | A | 39 | 3 | LMLC - LTOA | 436.6 | -11.8 | -24.3
23834 | A | 39 | 3 | LMLC - LTOA | 437.8 | -12.2 | -24.5
23835 | A | 39 | 3 | LMLC - LTOA | 439.6 | -12.3 | -24.6
23836 | A | 39 | 3 | LMLC - LTOA | 440.8 | -12.3 | -24.6
23837 | A | 39 | 3.1 | LMLC - LTOA | 444 | -12.3 | -24.6
23838 | A | 39 | 3.1 | LMLC - LTOA | 446.4 | -12.5 | -24.7
23839 | A | 39 | 3.1 | LMLC - LTOA | 448.1 | -12.5 | -24.7
23840 | A | 39 | 3.1 | LMLC - LTOA | 450.9 | -12.6 | -24.8
23841 | A | 39 | 3.1 | LMLC - LTOA | 453.3 | -12.7 | -24.8
23842 | A | 39 | 3.1 | LMLC - LTOA | 455.6 | -12.9 | -24.9
23843 | A | 39 | 3.2 | LMLC - LTOA | 457.5 | -13 | -25
23844 | A | 39 | 3.2 | LMLC - LTOA | 458.5 | -13.1 | -25
23845 | A | 39 | 3.2 | LMLC - LTOA | 460.5 | -13.2 | -25.1
23846 | A | 39 | 3.2 | LMLC - LTOA | 462.3 | -13.4 | -25.2
23847 | A | 39 | 3.2 | LMLC - LTOA | 464.4 | -13.5 | -25.3
23848 | A | 39 | 3.2 | LMLC - LTOA | 465.7 | -13.6 | -25.3
23849 | A | 39 | 3.2 | LMLC - LTOA | 466.8 | -13.8 | -25.5
23850 | A | 39 | 3.2 | LMLC - LTOA | 468.3 | -14 | -25.5
23851 | A | 39 | 3.2 | LMLC - LTOA | 470.8 | -14.1 | -25.6
23852 | A | 39 | 3.2 | LMLC - LTOA | 470.6 | -14.3 | -25.7
23853 | A | 39 | 3.3 | LMLC - LTOA | 472.2 | -14.3 | -25.7
23854 | A | 39 | 3.3 | LMLC - LTOA | 474.7 | -14.5 | -25.8
23855 | A | 39 | 3.3 | LMLC - LTOA | 475.1 | -14.8 | -26
23856 | A | 39 | 3.3 | LMLC - LTOA | 476.3 | -14.9 | -26
23857 | A | 39 | 3.3 | LMLC - LTOA | 476.3 | -15 | -26.1
23858 | B | 39 | 0 | LMLC - LTOA | 1.3 | 35.8 | 2.1
23859 | B | 39 | 0 | LMLC - LTOA | 1.3 | 35.8 | 2.1
23860 | B | 39 | 0 | LMLC - LTOA | 1.4 | 35.5 | 2
23861 | B | 39 | 0 | LMLC - LTOA | 1.4 | 35.2 | 1.8
23862 | B | 39 | 0 | LMLC - LTOA | 1.5 | 35 | 1.7
23863 | B | 39 | 0 | LMLC - LTOA | 1.6 | 34.9 | 1.6
23864 | B | 39 | 0 | LMLC - LTOA | 1.6 | 34.8 | 1.6
23865 | B | 39 | 0 | LMLC - LTOA | 1.7 | 34.7 | 1.5
23866 | B | 39 | 0 | LMLC - LTOA | 1.8 | 34.6 | 1.5
23867 | B | 39 | 0 | LMLC - LTOA | 1.9 | 34.5 | 1.4
23868 | B | 39 | 0 | LMLC - LTOA | 1.9 | 34.3 | 1.3
23869 | B | 39 | 0 | LMLC - LTOA | 2.9 | 34.3 | 1.3
23870 | B | 39 | 0 | LMLC - LTOA | 3.3 | 34.1 | 1.2
23871 | B | 39 | 0 | LMLC - LTOA | 4.1 | 34 | 1.1
23872 | B | 39 | 0 | LMLC - LTOA | 4.5 | 33.9 | 1.1
23873 | B | 39 | 0 | LMLC - LTOA | 5.1 | 33.8 | 1
23874 | B | 39 | 0 | LMLC - LTOA | 5.6 | 33.7 | 0.9
23875 | B | 39 | 0 | LMLC - LTOA | 5.9 | 33.6 | 0.9
23876 | B | 39 | 0 | LMLC - LTOA | 6.3 | 33.4 | 0.8
23877 | B | 39 | 0 | LMLC - LTOA | 6.7 | 33.3 | 0.7
23878 | B | 39 | 0 | LMLC - LTOA | 7.2 | 33.2 | 0.7
23879 | B | 39 | 0 | LMLC - LTOA | 6.2 | 33.1 | 0.6
23880 | B | 39 | 0.1 | LMLC - LTOA | 8.2 | 33 | 0.5
23881 | B | 39 | 0.1 | LMLC - LTOA | 8.4 | 32.9 | 0.5
23882 | B | 39 | 0.1 | LMLC - LTOA | 8.8 | 32.8 | 0.4
23883 | B | 39 | 0.1 | LMLC - LTOA | 9.2 | 32.7 | 0.4
23884 | B | 39 | 0.1 | LMLC - LTOA | 9.7 | 32.5 | 0.3
23885 | B | 39 | 0.1 | LMLC - LTOA | 10.1 | 32.4 | 0.2
25050 | B | 35 | 0.1 | LMLC - STOA | 7.8 | 32.9 | 0.5
25051 | B | 35 | 0.1 | LMLC - STOA | 8.1 | 32.9 | 0.5
25052 | B | 35 | 0.1 | LMLC - STOA | 8.1 | 32.7 | 0.4
25053 | B | 35 | 0.1 | LMLC - STOA | 8.4 | 32.5 | 0.3
25054 | B | 35 | 0.1 | LMLC - STOA | 8.5 | 32.4 | 0.2
25055 | B | 35 | 0.1 | LMLC - STOA | 8.8 | 32.4 | 0.2
25056 | B | 35 | 0.1 | LMLC - STOA | 8.8 | 32.2 | 0.1
25057 | B | 35 | 0.1 | LMLC - STOA | 9 | 32 | 0
25058 | B | 35 | 0.1 | LMLC - STOA | 9.5 | 32 | 0
25059 | B | 35 | 0.1 | LMLC - STOA | 9.5 | 31.8 | -0.1
25060 | B | 35 | 0.1 | LMLC - STOA | 9.9 | 31.6 | -0.2
25061 | B | 35 | 0.1 | LMLC - STOA | 10 | 31.6 | -0.2
25062 | B | 35 | 0.1 | LMLC - STOA | 10.1 | 31.5 | -0.3
25063 | B | 35 | 0.1 | LMLC - STOA | 10.3 | 31.3 | -0.4
25064 | B | 35 | 0.1 | LMLC - STOA | 10.7 | 31.1 | -0.5
25065 | B | 35 | 0.1 | LMLC - STOA | 10.8 | 31 | -0.5
25066 | B | 35 | 0.1 | LMLC - STOA | 10.9 | 30.9 | -0.6
25067 | B | 35 | 0.1 | LMLC - STOA | 11.1 | 30.7 | -0.7
25068 | B | 35 | 0.1 | LMLC - STOA | 11.7 | 30.6 | -0.8
25069 | B | 35 | 0.1 | LMLC - STOA | 11.7 | 30.5 | -0.8
25070 | B | 35 | 0.1 | LMLC - STOA | 11.8 | 30.4 | -0.9
25071 | B | 35 | 0.1 | LMLC - STOA | 12.3 | 30.2 | -1
25072 | B | 35 | 0.1 | LMLC - STOA | 12.3 | 30.1 | -1
25073 | B | 35 | 0.1 | LMLC - STOA | 12.8 | 30 | -1.1
25074 | B | 35 | 0.1 | LMLC - STOA | 12.9 | 29.8 | -1.2
25075 | B | 35 | 0.1 | LMLC - STOA | 13 | 29.7 | -1.3
25076 | B | 35 | 0.1 | LMLC - STOA | 13.5 | 29.6 | -1.3
25077 | B | 35 | 0.1 | LMLC - STOA | 13.7 | 29.5 | -1.4
25078 | B | 35 | 0.1 | LMLC - STOA | 13.8 | 29.4 | -1.5
25079 | B | 35 | 0.1 | LMLC - STOA | 14 | 29.2 | -1.6
25080 | B | 35 | 0.1 | LMLC - STOA | 14.6 | 29.1 | -1.6
25081 | B | 35 | 0.1 | LMLC - STOA | 14.6 | 28.9 | -1.7
25082 | B | 35 | 0.1 | LMLC - STOA | 14.9 | 28.8 | -1.8
25083 | B | 35 | 0.1 | LMLC - STOA | 15 | 28.7 | -1.8
25084 | B | 35 | 0.1 | LMLC - STOA | 15.2 | 28.5 | -1.9
25085 | B | 35 | 0.1 | LMLC - STOA | 15.7 | 28.4 | -2
25086 | B | 35 | 0.1 | LMLC - STOA | 16 | 28.3 | -2.1
25087 | B | 35 | 0.1 | LMLC - STOA | 16.2 | 28.2 | -2.1
25088 | B | 35 | 0.1 | LMLC - STOA | 16.4 | 28 | -2.2
25089 | B | 35 | 0.1 | LMLC - STOA | 16.6 | 27.9 | -2.3
25090 | B | 35 | 0.1 | LMLC - STOA | 16.9 | 27.8 | -2.3
25091 | B | 35 | 0.1 | LMLC - STOA | 17.1 | 27.6 | -2.4
25092 | B | 35 | 0.1 | LMLC - STOA | 17.4 | 27.5 | -2.5
25093 | B | 35 | 0.1 | LMLC - STOA | 18.1 | 27.4 | -2.6
25094 | B | 35 | 0.1 | LMLC - STOA | 17.8 | 27.3 | -2.6
25095 | B | 35 | 0.1 | LMLC - STOA | 18.5 | 27.1 | -2.7
25096 | B | 35 | 0.1 | LMLC - STOA | 18.7 | 26.9 | -2.8
25097 | B | 35 | 0.1 | LMLC - STOA | 19.1 | 26.8 | -2.9
25098 | B | 35 | 0.1 | LMLC - STOA | 19.3 | 26.7 | -2.9
25099 | B | 35 | 0.1 | LMLC - STOA | 19.6 | 26.5 | -3
25100 | B | 35 | 0.1 | LMLC - STOA | 19.9 | 26.4 | -3.1
25101 | B | 35 | 0.1 | LMLC - STOA | 20.2 | 26.3 | -3.2
25102 | B | 35 | 0.1 | LMLC - STOA | 20.4 | 26.2 | -3.2
25103 | B | 35 | 0.1 | LMLC - STOA | 20.8 | 26 | -3.3
25104 | B | 35 | 0.1 | LMLC - STOA | 21.1 | 25.8 | -3.4
25105 | B | 35 | 0.1 | LMLC - STOA | 21.4 | 25.8 | -3.5
25106 | B | 35 | 0.1 | LMLC - STOA | 21.7 | 25.6 | -3.5
25107 | B | 35 | 0.2 | LMLC - STOA | 22 | 25.5 | -3.6
25108 | B | 35 | 0.2 | LMLC - STOA | 22.3 | 25.3 | -3.7
25109 | B | 35 | 0.2 | LMLC - STOA | 22.8 | 25.3 | -3.7
25110 | B | 35 | 0.2 | LMLC - STOA | 23 | 25.1 | -3.8
25111 | B | 35 | 0.2 | LMLC - STOA | 23.4 | 24.9 | -3.9
25112 | B | 35 | 0.2 | LMLC - STOA | 23.7 | 24.8 | -4
25113 | B | 35 | 0.2 | LMLC - STOA | 24.1 | 24.7 | -4
25114 | B | 35 | 0.2 | LMLC - STOA | 24.4 | 24.6 | -4.1
25115 | B | 35 | 0.2 | LMLC - STOA | 24.8 | 24.4 | -4.2
25116 | B | 35 | 0.2 | LMLC - STOA | 25.1 | 24.3 | -4.3
25117 | B | 35 | 0.2 | LMLC - STOA | 25.5 | 24.1 | -4.4
25119 | B | 35 | 0.2 | LMLC - STOA | 26.2 | 23.9 | -4.5
25120 | B | 35 | 0.2 | LMLC - STOA | 26.6 | 23.7 | -4.6
25121 | B | 35 | 0.2 | LMLC - STOA | 26.9 | 23.5 | -4.7
25122 | B | 35 | 0.2 | LMLC - STOA | 27.3 | 23.5 | -4.7
25123 | B | 35 | 0.2 | LMLC - STOA | 27.7 | 23.4 | -4.8
25124 | B | 35 | 0.2 | LMLC - STOA | 28.3 | 23.2 | -4.9
25125 | B | 35 | 0.2 | LMLC - STOA | 28.6 | 23.1 | -5
25126 | B | 35 | 0.2 | LMLC - STOA | 29 | 22.9 | -5
25127 | B | 35 | 0.2 | LMLC - STOA | 29.4 | 22.8 | -5.1
25128 | B | 35 | 0.2 | LMLC - STOA | 29.8 | 22.6 | -5.2
25129 | B | 35 | 0.2 | LMLC - STOA | 30.2 | 22.5 | -5.3
25130 | B | 35 | 0.2 | LMLC - STOA | 30.6 | 22.4 | -5.3
25131 | B | 35 | 0.2 | LMLC - STOA | 31 | 22.3 | -5.4
25132 | B | 35 | 0.2 | LMLC - STOA | 31.5 | 22.1 | -5.5
25133 | B | 35 | 0.2 | LMLC - STOA | 31.8 | 21.9 | -5.6
25134 | B | 35 | 0.2 | LMLC - STOA | 32.4 | 21.9 | -5.6
25135 | B | 35 | 0.2 | LMLC - STOA | 32.4 | 21.7 | -5.7
25136 | B | 35 | 0.2 | LMLC - STOA | 33.3 | 21.6 | -5.8
25137 | B | 35 | 0.2 | LMLC - STOA | 33.7 | 21.4 | -5.9
25138 | B | 35 | 0.2 | LMLC - STOA | 34.2 | 21.3 | -5.9
25139 | B | 35 | 0.2 | LMLC - STOA | 34.6 | 21.2 | -6
25140 | B | 35 | 0.2 | LMLC - STOA | 35.1 | 21 | -6.1
25141 | B | 35 | 0.2 | LMLC - STOA | 35.5 | 20.8 | -6.2
25142 | B | 35 | 0.2 | LMLC - STOA | 35.9 | 20.8 | -6.2
25143 | B | 35 | 0.3 | LMLC - STOA | 36.4 | 20.7 | -6.3
25144 | B | 35 | 0.3 | LMLC - STOA | 36.8 | 20.5 | -6.4
25145 | B | 35 | 0.3 | LMLC - STOA | 37.3 | 20.3 | -6.5
25146 | B | 35 | 0.3 | LMLC - STOA | 37.7 | 20.2 | -6.5
25147 | B | 35 | 0.3 | LMLC - STOA | 38.2 | 20.1 | -6.6
25148 | B | 35 | 0.3 | LMLC - STOA | 38.6 | 19.9 | -6.7
25149 | B | 35 | 0.3 | LMLC - STOA | 39.1 | 19.8 | -6.8
25150 | B | 35 | 0.3 | LMLC - STOA | 39.6 | 19.6 | -6.9
25151 | B | 35 | 0.3 | LMLC - STOA | 40.1 | 19.6 | -6.9
25152 | B | 35 | 0.3 | LMLC - STOA | 41.1 | 19.4 | -7
25153 | B | 35 | 0.3 | LMLC - STOA | 41 | 19.2 | -7.1
25154 | B | 35 | 0.3 | LMLC - STOA | 42.1 | 19.2 | -7.1
25155 | B | 35 | 0.3 | LMLC - STOA | 42.3 | 19 | -7.2
25156 | B | 35 | 0.3 | LMLC - STOA | 42.3 | 18.9 | -7.3
25157 | B | 35 | 0.3 | LMLC - STOA | 42.9 | 18.7 | -7.4
25158 | B | 35 | 0.3 | LMLC - STOA | 43.3 | 18.6 | -7.5
25159 | B | 35 | 0.3 | LMLC - STOA | 43.9 | 18.5 | -7.5
25160 | B | 35 | 0.3 | LMLC - STOA | 44.3 | 18.3 | -7.6
25161 | B | 35 | 0.3 | LMLC - STOA | 44.9 | 18.1 | -7.7
25162 | B | 35 | 0.3 | LMLC - STOA | 45.3 | 18.1 | -7.7
25163 | B | 35 | 0.3 | LMLC - STOA | 45.9 | 18 | -7.8
25164 | B | 35 | 0.3 | LMLC - STOA | 46.3 | 17.8 | -7.9
25165 | B | 35 | 0.3 | LMLC - STOA | 46.9 | 17.6 | -8
25166 | B | 35 | 0.3 | LMLC - STOA | 47.9 | 17.5 | -8
25167 | B | 35 | 0.3 | LMLC - STOA | 48.2 | 17.4 | -8.1
25168 | B | 35 | 0.3 | LMLC - STOA | 49.3 | 17.2 | -8.2
25169 | B | 35 | 0.3 | LMLC - STOA | 49.6 | 17.1 | -8.3
25170 | B | 35 | 0.3 | LMLC - STOA | 50.1 | 17 | -8.3
25171 | B | 35 | 0.3 | LMLC - STOA | 50.5 | 16.8 | -8.4
25172 | B | 35 | 0.4 | LMLC - STOA | 51.5 | 16.7 | -8.5
25173 | B | 35 | 0.4 | LMLC - STOA | 51.9 | 16.6 | -8.6
25174 | B | 35 | 0.4 | LMLC - STOA | 52.6 | 16.5 | -8.6
25175 | B | 35 | 0.4 | LMLC - STOA | 53.5 | 16.3 | -8.7
25176 | B | 35 | 0.4 | LMLC - STOA | 53.7 | 16.2 | -8.8
25177 | B | 35 | 0.4 | LMLC - STOA | 54.5 | 16 | -8.9
25178 | B | 35 | 0.4 | LMLC - STOA | 55.3 | 15.9 | -9
25179 | B | 35 | 0.4 | LMLC - STOA | 56.1 | 15.7 | -9
25180 | B | 35 | 0.4 | LMLC - STOA | 56.4 | 15.6 | -9.1
25181 | B | 35 | 0.4 | LMLC - STOA | 57.6 | 15.5 | -9.2
25182 | B | 35 | 0.4 | LMLC - STOA | 57.9 | 15.3 | -9.3
25183 | B | 35 | 0.4 | LMLC - STOA | 58.7 | 15.2 | -9.3
25184 | B | 35 | 0.4 | LMLC - STOA | 59 | 15 | -9.4
25185 | B | 35 | 0.4 | LMLC - STOA | 58.9 | 15 | -9.5
25186 | B | 35 | 0.4 | LMLC - STOA | 59.9 | 14.8 | -9.6
25187 | B | 35 | 0.4 | LMLC - STOA | 60.7 | 14.7 | -9.6
25188 | B | 35 | 0.4 | LMLC - STOA | 61.5 | 14.5 | -9.7
25189 | B | 35 | 0.4 | LMLC - STOA | 62.3 | 14.4 | -9.8
25190 | B | 35 | 0.4 | LMLC - STOA | 63.1 | 14.2 | -9.9
25191 | B | 35 | 0.4 | LMLC - STOA | 63.9 | 14.1 | -9.9
25192 | B | 35 | 0.4 | LMLC - STOA | 64.7 | 13.9 | -10
25193 | B | 35 | 0.5 | LMLC - STOA | 65.4 | 13.9 | -10.1
25194 | B | 35 | 0.5 | LMLC - STOA | 66.2 | 13.7 | -10.2
25195 | B | 35 | 0.5 | LMLC - STOA | 66.9 | 13.6 | -10.2
25196 | B | 35 | 0.5 | LMLC - STOA | 67.7 | 13.4 | -10.3
21140 | C | 39 | 1.1 | FMLC | 157 | 1.7 | -16.9
21141 | C | 39 | 1.1 | FMLC | 158.3 | 1.7 | -16.9
21142 | C | 39 | 1.1 | FMLC | 160.1 | 1.5 | -17
21143 | C | 39 | 1.1 | FMLC | 161 | 1.3 | -17.1
21144 | C | 39 | 1.1 | FMLC | 162 | 1.1 | -17.2
21145 | C | 39 | 1.1 | FMLC | 163.5 | 1.1 | -17.2
21146 | C | 39 | 1.1 | FMLC | 165 | 1 | -17.3
21147 | C | 39 | 1.1 | FMLC | 166 | 0.8 | -17.4
21148 | C | 39 | 1.2 | FMLC | 167.7 | 0.6 | -17.5
21149 | C | 39 | 1.2 | FMLC | 169.1 | 0.5 | -17.5
21150 | C | 39 | 1.2 | FMLC | 170.7 | 0.4 | -17.6
21151 | C | 39 | 1.2 | FMLC | 171.7 | 0.2 | -17.7
21152 | C | 39 | 1.2 | FMLC | 172.7 | 0.1 | -17.8
21153 | C | 39 | 1.2 | FMLC | 174.1 | -0.1 | -17.8
21154 | C | 39 | 1.2 | FMLC | 175.8 | -0.1 | -17.9
21155 | C | 39 | 1.2 | FMLC | 176.7 | -0.3 | -18
21156 | C | 39 | 1.2 | FMLC | 178.4 | -0.5 | -18.1
21157 | C | 39 | 1.2 | FMLC | 179.4 | -0.7 | -18.2
21158 | C | 39 | 1.3 | FMLC | 181.5 | -0.7 | -18.2
21159 | C | 39 | 1.3 | FMLC | 182.5 | -0.9 | -18.3
21160 | C | 39 | 1.3 | FMLC | 183.6 | -1 | -18.4
21161 | C | 39 | 1.3 | FMLC | 185.7 | -1.2 | -18.5
21162 | C | 39 | 1.3 | FMLC | 187 | -1.3 | -18.5
21163 | C | 39 | 1.3 | FMLC | 188.5 | -1.4 | -18.6
21164 | C | 39 | 1.3 | FMLC | 190.2 | -1.5 | -18.6
21165 | C | 39 | 1.3 | FMLC | 191 | -1.7 | -18.7
21166 | C | 39 | 1.3 | FMLC | 192.6 | -1.9 | -18.8
21167 | C | 39 | 1.3 | FMLC | 195.1 | -1.9 | -18.9
21168 | C | 39 | 1.4 | FMLC | 196.7 | -2.1 | -18.9
21169 | C | 39 | 1.4 | FMLC | 197.5 | -2.2 | -19
21170 | C | 39 | 1.4 | FMLC | 199.1 | -2.4 | -19.1
21171 | C | 39 | 1.4 | FMLC | 201.3 | -2.5 | -19.2
21172 | C | 39 | 1.4 | FMLC | 202.6 | -2.7 | -19.3
21173 | C | 39 | 1.4 | FMLC | 204.2 | -2.8 | -19.4
21174 | C | 39 | 1.4 | FMLC | 205.7 | -3 | -19.4
21175 | C | 39 | 1.4 | FMLC | 207.1 | -3 | -19.5
21176 | C | 39 | 1.4 | FMLC | 208.9 | -3.2 | -19.6
21177 | C | 39 | 1.4 | FMLC | 209.9 | -3.3 | -19.6
21178 | C | 39 | 1.5 | FMLC | 212 | -3.5 | -19.7
21179 | C | 39 | 1.5 | FMLC | 214 | -3.6 | -19.8
21180 | C | 39 | 1.5 | FMLC | 215.5 | -3.7 | -19.9
21181 | C | 39 | 1.5 | FMLC | 216.5 | -3.9 | -20
21182 | C | 39 | 1.5 | FMLC | 218 | -4.1 | -20.1
21183 | C | 39 | 1.5 | FMLC | 219.6 | -4.1 | -20.1
21184 | C | 39 | 1.5 | FMLC | 221 | -4.3 | -20.2
21185 | C | 39 | 1.5 | FMLC | 222.8 | -4.5 | -20.3
21186 | C | 39 | 1.5 | FMLC | 224.4 | -4.6 | -20.4
21187 | C | 39 | 1.6 | FMLC | 225.9 | -4.8 | -20.4
21188 | C | 39 | 1.6 | FMLC | 228 | -4.8 | -20.5
21189 | C | 39 | 1.6 | FMLC | 229.6 | -4.9 | -20.5
21190 | C | 39 | 1.6 | FMLC | 231.8 | -5.1 | -20.6
21191 | C | 39 | 1.6 | FMLC | 233.2 | -5.3 | -20.7
21192 | C | 39 | 1.6 | FMLC | 235.4 | -5.4 | -20.8
21193 | C | 39 | 1.6 | FMLC | 237 | -5.5 | -20.9
21194 | C | 39 | 1.7 | FMLC | 241.6 | -5.7 | -20.9
21195 | C | 39 | 1.7 | FMLC | 246.5 | -5.8 | -21
21196 | C | 39 | 1.7 | FMLC | 251.1 | -5.9 | -21.1
21197 | A | 35 | 0 | LMLC - LTOA | 0.7 | 36.2 | 2.3
21198 | A | 35 | 0 | LMLC - LTOA | 1.2 | 36.1 | 2.3
21199 | A | 35 | 0 | LMLC - LTOA | 1.5 | 36 | 2.2
21200 | A | 35 | 0 | LMLC - LTOA | 2 | 35.8 | 2.1
21201 | A | 35 | 0 | LMLC - LTOA | 2.3 | 35.8 | 2.1
21202 | A | 35 | 0 | LMLC - LTOA | 2.6 | 35.7 | 2.1
21203 | A | 35 | 0 | LMLC - LTOA | 2.9 | 35.7 | 2
21204 | A | 35 | 0 | LMLC - LTOA | 3.2 | 35.6 | 2
21205 | A | 35 | 0 | LMLC - LTOA | 3.4 | 35.5 | 1.9
21206 | A | 35 | 0 | LMLC - LTOA | 3.6 | 35.4 | 1.9
21207 | A | 35 | 0 | LMLC - LTOA | 3.9 | 35.4 | 1.9
21208 | A | 35 | 0 | LMLC - LTOA | 4.2 | 35.2 | 1.8
21209 | A | 35 | 0 | LMLC - LTOA | 4.4 | 35.1 | 1.7
21210 | A | 35 | 0 | LMLC - LTOA | 4.8 | 35 | 1.7
21211 | A | 35 | 0 | LMLC - LTOA | 5 | 34.9 | 1.6
21212 | A | 35 | 0 | LMLC - LTOA | 5.1 | 34.8 | 1.5
21213 | A | 35 | 0 | LMLC - LTOA | 5.4 | 34.7 | 1.5
21214 | A | 35 | 0 | LMLC - LTOA | 5.7 | 34.6 | 1.4
21215 | A | 35 | 0 | LMLC - LTOA | 5.9 | 34.5 | 1.4
21216 | A | 35 | 0 | LMLC - LTOA | 6.3 | 34.4 | 1.3
21217 | A | 35 | 0 | LMLC - LTOA | 6.6 | 34.2 | 1.2
21218 | A | 35 | 0 | LMLC - LTOA | 6.9 | 34.1 | 1.2
21219 | A | 35 | 0 | LMLC - LTOA | 7.2 | 34 | 1.1
21220 | A | 35 | 0 | LMLC - LTOA | 7.1 | 33.9 | 1.1
21221 | A | 35 | 0.1 | LMLC - LTOA | 7.5 | 33.9 | 1
21222 | A | 35 | 0.1 | LMLC - LTOA | 7.8 | 33.7 | 0.9
21223 | A | 35 | 0.1 | LMLC - LTOA | 8 | 33.6 | 0.9
21224 | A | 35 | 0.1 | LMLC - LTOA | 8.4 | 33.5 | 0.8
21225 | A | 35 | 0.1 | LMLC - LTOA | 8.7 | 33.4 | 0.8
21226 | A | 35 | 0.1 | LMLC - LTOA | 8.8 | 33.3 | 0.7
21227 | A | 35 | 0.1 | LMLC - LTOA | 9.4 | 33.1 | 0.6
21228 | A | 35 | 0.1 | LMLC - LTOA | 9.5 | 33 | 0.6
21229 | A | 35 | 0.1 | LMLC - LTOA | 9.8 | 33 | 0.5
21230 | A | 35 | 0.1 | LMLC - LTOA | 10.1 | 32.8 | 0.5
21231 | A | 35 | 0.1 | LMLC - LTOA | 10.4 | 32.7 | 0.4
21232 | A | 35 | 0.1 | LMLC - LTOA | 10.7 | 32.6 | 0.3
21233 | A | 35 | 0.1 | LMLC - LTOA | 11 | 32.5 | 0.3
21234 | A | 35 | 0.1 | LMLC - LTOA | 11.3 | 32.3 | 0.2
21235 | A | 35 | 0.1 | LMLC - LTOA | 11.5 | 32.2 | 0.1
21236 | A | 35 | 0.1 | LMLC - LTOA | 11.8 | 32.1 | 0.1
21237 | A | 35 | 0.1 | LMLC - LTOA | 12 | 31.9 | 0
21238 | A | 35 | 0.1 | LMLC - LTOA | 12.4 | 31.9 | -0.1
17369 | A | 36 | 0.2 | FMLC | 22 | 26.9 | -2.9
17400 | A | 36 | 0.3 | FMLC | 37.8 | 22.7 | -5.2
17401 | A | 36 | 0.3 | FMLC | 38.5 | 22.6 | -5.3
17402 | A | 36 | 0.3 | FMLC | 38.8 | 22.4 | -5.4
17403 | A | 36 | 0.3 | FMLC | 39.5 | 22.3 | -5.4
17404 | A | 36 | 0.3 | FMLC | 39.9 | 22.2 | -5.5
17405 | A | 36 | 0.3 | FMLC | 40.6 | 22 | -5.6
17406 | A | 36 | 0.3 | FMLC | 41.3 | 21.8 | -5.7
17407 | A | 36 | 0.3 | FMLC | 45.1 | 21.8 | -5.7
17408 | A | 36 | 0.3 | FMLC | 44.8 | 21.7 | -5.8
17409 | A | 36 | 0.3 | FMLC | 44.7 | 21.5 | -5.9
17410 | A | 36 | 0.3 | FMLC | 45.1 | 21.3 | -5.9
17411 | A | 36 | 0.3 | FMLC | 45.6 | 21.3 | -6
17412 | A | 36 | 0.3 | FMLC | 45.9 | 21.1 | -6.1
17413 | A | 36 | 0.3 | FMLC | 46.4 | 20.9 | -6.2
17414 | A | 36 | 0.3 | FMLC | 47.3 | 20.8 | -6.2
17415 | A | 36 | 0.3 | FMLC | 47.5 | 20.8 | -6.3
17416 | A | 36 | 0.3 | FMLC | 47.9 | 20.6 | -6.4
17417 | A | 36 | 0.3 | FMLC | 48.7 | 20.4 | -6.4
17418 | A | 36 | 0.3 | FMLC | 49.2 | 20.3 | -6.5
17419 | A | 36 | 0.3 | FMLC | 50 | 20.2 | -6.6
17420 | A | 36 | 0.3 | FMLC | 50.4 | 20 | -6.7
17421 | A | 36 | 0.4 | FMLC | 50.8 | 19.9 | -6.8
17422 | A | 36 | 0.4 | FMLC | 51.6 | 19.8 | -6.8
17423 | A | 36 | 0.4 | FMLC | 52.5 | 19.7 | -6.9
17424 | A | 36 | 0.4 | FMLC | 52.8 | 19.5 | -7
17425 | A | 36 | 0.4 | FMLC | 53.6 | 19.4 | -7
17426 | A | 36 | 0.4 | FMLC | 54 | 19.3 | -7.1
17427 | A | 36 | 0.4 | FMLC | 54.9 | 19.1 | -7.2
17428 | A | 36 | 0.4 | FMLC | 55.1 | 19 | -7.3
17429 | A | 36 | 0.4 | FMLC | 56.1 | 18.9 | -7.3
17430 | A | 36 | 0.4 | FMLC | 56.5 | 18.7 | -7.4
17431 | A | 36 | 0.4 | FMLC | 57.3 | 18.6 | -7.5
17432 | A | 36 | 0.4 | FMLC | 58.2 | 18.4 | -7.6
17433 | A | 36 | 0.4 | FMLC | 58.6 | 18.4 | -7.6
17434 | A | 36 | 0.4 | FMLC | 59.4 | 18.2 | -7.7
17435 | A | 36 | 0.4 | FMLC | 60.3 | 18.1 | -7.8
17436 | A | 36 | 0.4 | FMLC | 61.1 | 17.9 | -7.9
17437 | A | 36 | 0.4 | FMLC | 61.3 | 17.8 | -7.9
17438 | A | 36 | 0.4 | FMLC | 62.1 | 17.7 | -8
17439 | A | 36 | 0.4 | FMLC | 62.8 | 17.5 | -8.1
17440 | A | 36 | 0.4 | FMLC | 63.7 | 17.3 | -8.2
17441 | A | 36 | 0.4 | FMLC | 64.4 | 17.3 | -8.2
17442 | A | 36 | 0.4 | FMLC | 65 | 17.1 | -8.3
17443 | A | 36 | 0.5 | FMLC | 65.8 | 17 | -8.4
17444 | A | 36 | 0.5 | FMLC | 66.7 | 16.8 | -8.4
17445 | A | 36 | 0.5 | FMLC | 67.5 | 16.7 | -8.5
17446 | A | 36 | 0.5 | FMLC | 68.2 | 16.6 | -8.6
17447 | A | 36 | 0.5 | FMLC | 69 | 16.4 | -8.7
17448 | A | 36 | 0.5 | FMLC | 69.8 | 16.3 | -8.7
17449 | A | 36 | 0.5 | FMLC | 70.5 | 16.2 | -8.8
17450 | A | 36 | 0.5 | FMLC | 71.4 | 16.1 | -8.9
17451 | A | 36 | 0.5 | FMLC | 72.2 | 15.9 | -9
17452 | A | 36 | 0.5 | FMLC | 73 | 15.8 | -9
17453 | A | 36 | 0.5 | FMLC | 73.8 | 15.7 | -9.1
17454 | A | 36 | 0.5 | FMLC | 74.5 | 15.5 | -9.2
17455 | A | 36 | 0.5 | FMLC | 75.6 | 15.4 | -9.3
17456 | A | 36 | 0.5 | FMLC | 76.9 | 15.2 | -9.3
17457 | A | 36 | 0.5 | FMLC | 77.6 | 15.1 | -9.4
17458 | A | 36 | 0.5 | FMLC | 78.8 | 15 | -9.5
17459 | A | 36 | 0.5 | FMLC | 79.7 | 14.8 | -9.6
17460 | A | 36 | 0.6 | FMLC | 80.4 | 14.7 | -9.6
17461 | A | 36 | 0.6 | FMLC | 81.2 | 14.6 | -9.7
17462 | A | 36 | 0.6 | FMLC | 81.9 | 14.5 | -9.8
17463 | A | 36 | 0.6 | FMLC | 82.6 | 14.3 | -9.9
17464 | A | 36 | 0.6 | FMLC | 83.5 | 14.1 | -9.9
17465 | A | 36 | 0.6 | FMLC | 84.4 | 14 | -10
17466 | A | 36 | 0.6 | FMLC | 85.2 | 13.9 | -10.1
17467 | A | 36 | 0.6 | FMLC | 86.4 | 13.7 | -10.2
17468 | A | 36 | 0.6 | FMLC | 87.1 | 13.6 | -10.2
17469 | A | 36 | 0.6 | FMLC | 87.8 | 13.5 | -10.3
17470 | A | 36 | 0.6 | FMLC | 89.1 | 13.4 | -10.4
17471 | A | 36 | 0.6 | FMLC | 89.9 | 13.2 | -10.5
17472 | A | 36 | 0.6 | FMLC | 90.7 | 13.1 | -10.5
17473 | A | 36 | 0.6 | FMLC | 91.6 | 13 | -10.6
17474 | A | 36 | 0.6 | FMLC | 92.9 | 12.8 | -10.7
17475 | A | 36 | 0.6 | FMLC | 93.6 | 12.7 | -10.8
17476 | A | 36 | 0.7 | FMLC | 94.4 | 12.5 | -10.8
17477 | A | 36 | 0.7 | FMLC | 95.6 | 12.4 | -10.9
17478 | A | 36 | 0.7 | FMLC | 96.3 | 12.2 | -11
17479 | A | 36 | 0.7 | FMLC | 97.7 | 12.1 | -11.1
17480 | A | 36 | 0.7 | FMLC | 98.4 | 12 | -11.1
17481 | A | 36 | 0.7 | FMLC | 99.7 | 11.9 | -11.2
17482 | A | 36 | 0.7 | FMLC | 100.5 | 11.8 | -11.3
17483 | A | 36 | 0.7 | FMLC | 101.3 | 11.6 | -11.4
17484 | A | 36 | 0.7 | FMLC | 102.4 | 11.4 | -11.4
17485 | A | 36 | 0.7 | FMLC | 103.9 | 11.3 | -11.5
17486 | A | 36 | 0.7 | FMLC | 104.7 | 11.2 | -11.6
17487 | A | 36 | 0.7 | FMLC | 105.4 | 11 | -11.7
17488 | A | 36 | 0.7 | FMLC | 106.6 | 10.9 | -11.7
17489 | A | 36 | 0.7 | FMLC | 107.3 | 10.8 | -11.8
17490 | A | 36 | 0.8 | FMLC | 108.9 | 10.7 | -11.9
17491 | A | 36 | 0.8 | FMLC | 109.6 | 10.5 | -12
17492 | A | 36 | 0.8 | FMLC | 110.6 | 10.4 | -12
17493 | A | 36 | 0.8 | FMLC | 111.6 | 10.3 | -12.1
17494 | A | 36 | 0.8 | FMLC | 112.9 | 10.1 | -12.2
17495 | A | 36 | 0.8 | FMLC | 114.4 | 10 | -12.3
17496 | A | 36 | 0.8 | FMLC | 115.1 | 9.8 | -12.3
17497 | A | 36 | 0.8 | FMLC | 116.1 | 9.7 | -12.4
17498 | A | 36 | 0.8 | FMLC | 117.2 | 9.6 | -12.5
17499 | A | 36 | 0.8 | FMLC | 118.6 | 9.4 | -12.6
17500 | A | 36 | 0.8 | FMLC | 119.6 | 9.3 | -12.6
17501 | A | 36 | 0.8 | FMLC | 120.8 | 9.1 | -12.7
17502 | A | 36 | 0.8 | FMLC | 122.2 | 9 | -12.8
17503 | A | 36 | 0.8 | FMLC | 123 | 8.9 | -12.9
17504 | A | 36 | 0.9 | FMLC | 124.5 | 8.7 | -13
17505 | A | 36 | 0.9 | FMLC | 125.3 | 8.6 | -13
17506 | A | 36 | 0.9 | FMLC | 126.2 | 8.5 | -13.1
17507 | A | 36 | 0.9 | FMLC | 127.5 | 8.3 | -13.2
17508 | A | 36 | 0.9 | FMLC | 129.1 | 8.2 | -13.2
17509 | A | 36 | 0.9 | FMLC | 129.9 | 8.1 | -13.3
17510 | A | 36 | 0.9 | FMLC | 131.2 | 7.9 | -13.4
17511 | A | 36 | 0.9 | FMLC | 132.1 | 7.8 | -13.5
17512 | A | 36 | 0.9 | FMLC | 133.5 | 7.7 | -13.5
17513 | A | 36 | 0.9 | FMLC | 135 | 7.5 | -13.6
17514 | A | 36 | 0.9 | FMLC | 135.8 | 7.4 | -13.7
17515 | A | 36 | 0.9 | FMLC | 137.1 | 7.3 | -13.8
17516 | A | 36 | 1 | FMLC | 138.7 | 7.1 | -13.8
17517 | A | 36 | 1 | FMLC | 139.5 | 7 | -13.9
17518 | A | 36 | 1 | FMLC | 140.7 | 6.8 | -14
17519 | A | 36 | 1 | FMLC | 142.1 | 6.7 | -14.1
17520 | A | 36 | 1 | FMLC | 143.5 | 6.6 | -14.1
17521 | A | 36 | 1 | FMLC | 144.4 | 6.4 | -14.2
17522 | A | 36 | 1 | FMLC | 145.7 | 6.3 | -14.3
17523 | A | 36 | 1 | FMLC | 147.1 | 6.1 | -14.4
17524 | A | 36 | 1 | FMLC | 148.1 | 6 | -14.4
17525 | A | 36 | 1 | FMLC | 150.2 | 5.9 | -14.5
17526 | A | 36 | 1 | FMLC | 151.1 | 5.7 | -14.6
17527 | A | 36 | 1.1 | FMLC | 152.4 | 5.6 | -14.7
17528 | A | 36 | 1.1 | FMLC | 154 | 5.5 | -14.8
17529 | A | 36 | 1.1 | FMLC | 154.9 | 5.4 | -14.8
17530 | A | 36 | 1.1 | FMLC | 156.2 | 5.2 | -14.9
17531 | A | 36 | 1.1 | FMLC | 157.7 | 5 | -15
17532 | A | 36 | 1.1 | FMLC | 159.1 | 4.9 | -15.1
17533 | A | 36 | 1.1 | FMLC | 160.5 | 4.8 | -15.1
17534 | A | 36 | 1.1 | FMLC | 161.5 | 4.6 | -15.2
17535 | A | 36 | 1.1 | FMLC | 163 | 4.5 | -15.3
17536 | A | 36 | 1.1 | FMLC | 165.2 | 4.3 | -15.4
17537 | A | 36 | 1.1 | FMLC | 165.9 | 4.3 | -15.4
17538 | A | 36 | 1.2 | FMLC | 167.3 | 4.1 | -15.5
17539 | A | 36 | 1.2 | FMLC | 168.8 | 4 | -15.6
17540 | A | 36 | 1.2 | FMLC | 169.7 | 3.8 | -15.7
17541 | A | 36 | 1.2 | FMLC | 171.1 | 3.7 | -15.7
17542 | A | 36 | 1.2 | FMLC | 172.5 | 3.6 | -15.8
17543 | A | 36 | 1.2 | FMLC | 174.2 | 3.4 | -15.9
17544 | A | 36 | 1.2 | FMLC | 175.5 | 3.3 | -16
17545 | A | 36 | 1.2 | FMLC | 177.3 | 3.2 | -16
17546 | A | 36 | 1.2 | FMLC | 178 | 3 | -16.1
17547 | A | 36 | 1.2 | FMLC | 180.2 | 2.9 | -16.2
17548 | A | 36 | 1.3 | FMLC | 181.5 | 2.7 | -16.3
17549 | A | 36 | 1.3 | FMLC | 183.1 | 2.7 | -16.3
17550 | A | 36 | 1.3 | FMLC | 183.8 | 2.5 | -16.4
17551 | A | 36 | 1.3 | FMLC | 185.3 | 2.3 | -16.5
17552 | A | 36 | 1.3 | FMLC | 187.5 | 2.1 | -16.6
17553 | A | 36 | 1.3 | FMLC | 188.2 | 1.9 | -16.7
17554 | A | 36 | 1.3 | FMLC | 190.3 | 1.9 | -16.7
17555 | A | 36 | 1.3 | FMLC | 191.5 | 1.8 | -16.8
17556 | A | 36 | 1.3 | FMLC | 193.1 | 1.7 | -16.9
17557 | A | 36 | 1.3 | FMLC | 194.4 | 1.6 | -16.9
17558 | A | 36 | 1.4 | FMLC | 196 | 1.4 | -17
17559 | A | 36 | 1.4 | FMLC | 197.3 | 1.2 | -17.1
17560 | A | 36 | 1.4 | FMLC | 199.4 | 1.1 | -17.2
17561 | A | 36 | 1.4 | FMLC | 200.8 | 1 | -17.2
17562 | A | 36 | 1.4 | FMLC | 202.4 | 0.9 | -17.3
17563 | A | 36 | 1.4 | FMLC | 203.7 | 0.6 | -17.5
17564 | A | 36 | 1.4 | FMLC | 205.3 | 0.5 | -17.5
17565 | A | 36 | 1.4 | FMLC | 206.5 | 0.5 | -17.5
17566 | A | 36 | 1.4 | FMLC | 208.2 | 0.3 | -17.6
16716 | B | 35 | 0.2 | FMLC | 26.9 | 28.2 | -2.1
16717 | B | 35 | 0.2 | FMLC | 27.3 | 28 | -2.2
16718 | B | 35 | 0.2 | FMLC | 28.1 | 27.9 | -2.3
16719 | B | 35 | 0.2 | FMLC | 28.3 | 27.7 | -2.4
16720 | B | 35 | 0.2 | FMLC | 28.7 | 27.6 | -2.5
16721 | B | 35 | 0.2 | FMLC | 29.1 | 27.5 | -2.5
16722 | B | 35 | 0.2 | FMLC | 29.5 | 27.3 | -2.6
16723 | B | 35 | 0.2 | FMLC | 30.3 | 27.1 | -2.7
16724 | B | 35 | 0.2 | FMLC | 30.5 | 27 | -2.8
16725 | B | 35 | 0.2 | FMLC | 30.9 | 27 | -2.8
16726 | B | 35 | 0.2 | FMLC | 31.3 | 26.8 | -2.9
16727 | B | 35 | 0.2 | FMLC | 32.1 | 26.6 | -3
16728 | B | 35 | 0.2 | FMLC | 32.4 | 26.5 | -3.1
16729 | B | 35 | 0.2 | FMLC | 32.9 | 26.4 | -3.1
16730 | B | 35 | 0.2 | FMLC | 33.7 | 26.2 | -3.2
16731 | B | 35 | 0.2 | FMLC | 33.9 | 26.1 | -3.3
16732 | B | 35 | 0.2 | FMLC | 34.4 | 25.9 | -3.4
16733 | B | 35 | 0.2 | FMLC | 35.1 | 25.8 | -3.4
16734 | B | 35 | 0.2 | FMLC | 35.4 | 25.7 | -3.5
16735 | B | 35 | 0.2 | FMLC | 35.8 | 25.5 | -3.6
16736 | B | 35 | 0.3 | FMLC | 36.6 | 25.3 | -3.7
16737 | B | 35 | 0.3 | FMLC | 37 | 25.3 | -3.8
16738 | B | 35 | 0.3 | FMLC | 37.4 | 25.1 | -3.8
16739 | B | 35 | 0.3 | FMLC | 38.1 | 25 | -3.9
16740 | B | 35 | 0.3 | FMLC | 38.4 | 24.8 | -4
16741 | B | 35 | 0.3 | FMLC | 39.3 | 24.7 | -4.1
16742 | B | 35 | 0.3 | FMLC | 39.6 | 24.6 | -4.1
16743 | B | 35 | 0.3 | FMLC | 40.4 | 24.4 | -4.2
16744 | B | 35 | 0.3 | FMLC | 40.7 | 24.3 | -4.3
16745 | B | 35 | 0.3 | FMLC | 41.1 | 24.1 | -4.4
16746 | B | 35 | 0.3 | FMLC | 41.9 | 24 | -4.4
22773 | B | 36 | 0.1 | LMLC - LTOA | 9.7 | 29.3 | -1.5
16749 | B | 35 | 0.3 | FMLC | 43.4 | 23.5 | -4.7
16750 | B | 35 | 0.3 | FMLC | 44.3 | 23.5 | -4.7
16751 | B | 35 | 0.3 | FMLC | 44.6 | 23.3 | -4.8
16752 | B | 35 | 0.3 | FMLC | 44.9 | 23.2 | -4.9
16753 | B | 35 | 0.3 | FMLC | 45.8 | 23 | -5
16754 | B | 35 | 0.3 | FMLC | 46.5 | 22.9 | -5.1
16755 | B | 35 | 0.3 | FMLC | 47 | 22.8 | -5.1
16756 | B | 35 | 0.3 | FMLC | 47.8 | 22.6 | -5.2
16757 | B | 35 | 0.3 | FMLC | 48.4 | 22.5 | -5.3
16758 | B | 35 | 0.3 | FMLC | 48.8 | 22.4 | -5.3
16759 | B | 35 | 0.3 | FMLC | 49.5 | 22.2 | -5.4
16760 | B | 35 | 0.3 | FMLC | 50.2 | 22.1 | -5.5
16761 | B | 35 | 0.3 | FMLC | 50.6 | 21.9 | -5.6
16762 | B | 35 | 0.4 | FMLC | 51.3 | 21.8 | -5.7
16763 | B | 35 | 0.4 | FMLC | 52 | 21.7 | -5.7
16764 | B | 35 | 0.4 | FMLC | 52.7 | 21.5 | -5.8
16765 | B | 35 | 0.4 | FMLC | 53.5 | 21.4 | -5.9
16766 | B | 35 | 0.4 | FMLC | 54 | 21.3 | -5.9
16767 | B | 35 | 0.4 | FMLC | 54.5 | 21.2 | -6
16768 | B | 35 | 0.4 | FMLC | 55.2 | 21 | -6.1
16769 | B | 35 | 0.4 | FMLC | 55.7 | 20.8 | -6.2
16770 | B | 35 | 0.4 | FMLC | 56.8 | 20.8 | -6.3
16771 | B | 35 | 0.4 | FMLC | 57.1 | 20.6 | -6.3
16772 | B | 35 | 0.4 | FMLC | 57.8 | 20.4 | -6.4
16773 | B | 35 | 0.4 | FMLC | 58.4 | 20.3 | -6.5
16774 | B | 35 | 0.4 | FMLC | 59 | 20.2 | -6.6
16775 | B | 35 | 0.4 | FMLC | 59.7 | 20.1 | -6.6
16776 | B | 35 | 0.4 | FMLC | 60.8 | 19.9 | -6.7
16777 | B | 35 | 0.4 | FMLC | 61.4 | 19.9 | -6.8
16778 | B | 35 | 0.4 | FMLC | 61.9 | 19.7 | -6.9
16779 | B | 35 | 0.4 | FMLC | 62.5 | 19.5 | -6.9
16780 | B | 35 | 0.4 | FMLC | 63.6 | 19.4 | -7
16781 | B | 35 | 0.4 | FMLC | 64.1 | 19.3 | -7.1
16782 | B | 35 | 0.4 | FMLC | 64.8 | 19.1 | -7.2
16783 | B | 35 | 0.5 | FMLC | 65.4 | 19 | -7.2
16784 | B | 35 | 0.5 | FMLC | 66.4 | 18.8 | -7.3
16785 | B | 35 | 0.5 | FMLC | 67 | 18.8 | -7.4
16786 | B | 35 | 0.5 | FMLC | 68 | 18.6 | -7.5
16787 | B | 35 | 0.5 | FMLC | 68.5 | 18.5 | -7.5
16788 | B | 35 | 0.5 | FMLC | 69.6 | 18.3 | -7.6
16789 | B | 35 | 0.5 | FMLC | 70.3 | 18.1 | -7.7
16790 | B | 35 | 0.5 | FMLC | 70.9 | 18.1 | -7.8
16791 | B | 35 | 0.5 | FMLC | 71.8 | 17.9 | -7.8
16792 | B | 35 | 0.5 | FMLC | 73 | 17.7 | -7.9
16793 | B | 35 | 0.5 | FMLC | 73.5 | 17.6 | -8
16794 | B | 35 | 0.5 | FMLC | 74.4 | 17.5 | -8.1
16795 | B | 35 | 0.5 | FMLC | 75.1 | 17.4 | -8.1
16796 | B | 35 | 0.5 | FMLC | 76 | 17.2 | -8.2
16797 | B | 35 | 0.5 | FMLC | 77.2 | 17.1 | -8.3
16798 | B | 35 | 0.5 | FMLC | 77.8 | 17 | -8.4
16799 | B | 35 | 0.5 | FMLC | 78.6 | 16.8 | -8.4
16800 | B | 35 | 0.6 | FMLC | 79.9 | 16.7 | -8.5
16801 | B | 35 | 0.6 | FMLC | 80.4 | 16.5 | -8.6
16802 | B | 35 | 0.6 | FMLC | 81.3 | 16.3 | -8.7
16803 | B | 35 | 0.6 | FMLC | 82.3 | 16.3 | -8.8
16804 | B | 35 | 0.6 | FMLC | 83.3 | 16.1 | -8.8
16805 | B | 35 | 0.6 | FMLC | 84.1 | 16 | -8.9
16806 | B | 35 | 0.6 | FMLC | 85.3 | 15.8 | -9
16807 | B | 35 | 0.6 | FMLC | 85.7 | 15.8 | -9
16808 | B | 35 | 0.6 | FMLC | 86.6 | 15.6 | -9.1
16809 | B | 35 | 0.6 | FMLC | 87.8 | 15.4 | -9.2
16810 | B | 35 | 0.6 | FMLC | 88.6 | 15.3 | -9.3
16811 | B | 35 | 0.6 | FMLC | 89.9 | 15.2 | -9.4
16812 | B | 35 | 0.6 | FMLC | 90.5 | 15 | -9.4
16813 | B | 35 | 0.6 | FMLC | 91.6 | 14.9 | -9.5
16814 | B | 35 | 0.6 | FMLC | 92.4 | 14.7 | -9.6
16815 | B | 35 | 0.6 | FMLC | 93.5 | 14.6 | -9.7
16816 | B | 35 | 0.6 | FMLC | 94.3 | 14.5 | -9.7
16817 | B | 35 | 0.7 | FMLC | 95.7 | 14.3 | -9.8
16818 | B | 35 | 0.7 | FMLC | 96.5 | 14.2 | -9.9
16819 | B | 35 | 0.7 | FMLC | 97.3 | 14 | -10
16820 | B | 35 | 0.7 | FMLC | 98.5 | 14 | -10
16821 | B | 35 | 0.7 | FMLC | 99.8 | 13.8 | -10.1
16822 | B | 35 | 0.7 | FMLC | 100.5 | 13.6 | -10.2
16823 | B | 35 | 0.7 | FMLC | 101.3 | 13.5 | -10.3
16824 | B | 35 | 0.7 | FMLC | 102.4 | 13.4 | -10.3
16825 | B | 35 | 0.7 | FMLC | 103.8 | 13.2 | -10.4
16826 | B | 35 | 0.7 | FMLC | 104.5 | 13.1 | -10.5
16827 | B | 35 | 0.7 | FMLC | 106.1 | 12.9 | -10.6
16828 | B | 35 | 0.7 | FMLC | 107 | 12.8 | -10.7
16829 | B | 35 | 0.7 | FMLC | 107.8 | 12.7 | -10.7
16830 | B | 35 | 0.8 | FMLC | 109 | 12.6 | -10.8
16831 | B | 35 | 0.8 | FMLC | 109.8 | 12.4 | -10.9
16832 | B | 35 | 0.8 | FMLC | 111.3 | 12.2 | -11
16833 | B | 35 | 0.8 | FMLC | 112.2 | 12.2 | -11
16834 | B | 35 | 0.8 | FMLC | 112.9 | 12 | -11.1
16835 | B | 35 | 0.8 | FMLC | 114.4 | 11.9 | -11.2
16836 | B | 35 | 0.8 | FMLC | 115.3 | 11.7 | -11.3
16837 | B | 35 | 0.8 | FMLC | 116.6 | 11.6 | -11.3
16838 | B | 35 | 0.8 | FMLC | 118.3 | 11.4 | -11.4
16839 | B | 35 | 0.8 | FMLC | 119.1 | 11.3 | -11.5
16840 | B | 35 | 0.8 | FMLC | 120 | 11.2 | -11.6
16841 | B | 35 | 0.8 | FMLC | 120.9 | 11.1 | -11.6
16842 | B | 35 | 0.8 | FMLC | 122.1 | 10.9 | -11.7
16843 | B | 35 | 0.9 | FMLC | 123.7 | 10.8 | -11.8
16844 | B | 35 | 0.9 | FMLC | 124.5 | 10.7 | -11.9
16845 | B | 35 | 0.9 | FMLC | 125.9 | 10.5 | -11.9
16846 | B | 35 | 0.9 | FMLC | 127.3 | 10.4 | -12
16847 | B | 35 | 0.9 | FMLC | 128 | 10.2 | -12.1
16848 | B | 35 | 0.9 | FMLC | 129.5 | 10.1 | -12.2
16849 | B | 35 | 0.9 | FMLC | 130.4 | 10 | -12.2
16850 | B | 35 | 0.9 | FMLC | 131.7 | 9.8 | -12.3
16851 | B | 35 | 0.9 | FMLC | 133.3 | 9.6 | -12.4
16852 | B | 35 | 0.9 | FMLC | 134.1 | 9.5 | -12.5
16853 | B | 35 | 0.9 | FMLC | 135.3 | 9.4 | -12.6
16854 | B | 35 | 0.9 | FMLC | 136.7 | 9.3 | -12.6
16855 | B | 35 | 0.9 | FMLC | 137.7 | 9.1 | -12.7
16856 | B | 35 | 1 | FMLC | 139 | 9 | -12.8
16857 | B | 35 | 1 | FMLC | 140.4 | 8.8 | -12.9
16858 | B | 35 | 1 | FMLC | 141.9 | 8.7 | -12.9
16859 | B | 35 | 1 | FMLC | 143.3 | 8.6 | -13
16860 | B | 35 | 1 | FMLC | 144 | 8.5 | -13.1
16861 | B | 35 | 1 | FMLC | 145.8 | 8.3 | -13.2
16862 | B | 35 | 1 | FMLC | 146.7 | 8.2 | -13.2
16863 | B | 35 | 1 | FMLC | 147.9 | 8 | -13.3
16864 | B | 35 | 1 | FMLC | 149.5 | 7.9 | -13.4
16865 | B | 35 | 1 | FMLC | 150.9 | 7.7 | -13.5
16866 | B | 35 | 1.1 | FMLC | 152.3 | 7.7 | -13.5
16867 | B | 35 | 1.1 | FMLC | 153.7 | 7.5 | -13.6
16868 | B | 35 | 1.1 | FMLC | 154.6 | 7.3 | -13.7
16869 | B | 35 | 1.1 | FMLC | 156.1 | 7.2 | -13.8
16870 | B | 35 | 1.1 | FMLC | 157.5 | 7.1 | -13.8
16871 | B | 35 | 1.1 | FMLC | 158.9 | 6.9 | -13.9
16872 | B | 35 | 1.1 | FMLC | 160.6 | 6.8 | -14
16873 | B | 35 | 1.1 | FMLC | 161.8 | 6.7 | -14.1
16874 | B | 35 | 1.1 | FMLC | 163.4 | 6.5 | -14.2
16875 | B | 35 | 1.1 | FMLC | 164.3 | 6.4 | -14.2
16876 | B | 35 | 1.1 | FMLC | 165.6 | 6.2 | -14.3
16877 | B | 35 | 1.2 | FMLC | 167 | 6.1 | -14.4
16878 | B | 35 | 1.2 | FMLC | 168.6 | 5.9 | -14.5
16879 | B | 35 | 1.2 | FMLC | 170 | 5.9 | -14.5
16880 | B | 35 | 1.2 | FMLC | 171.5 | 5.8 | -14.6
16881 | B | 35 | 1.2 | FMLC | 172.9 | 5.6 | -14.7
16882 | B | 35 | 1.2 | FMLC | 174.4 | 5.4 | -14.8
16883 | B | 35 | 1.2 | FMLC | 175.6 | 5.3 | -14.9
16884 | B | 35 | 1.2 | FMLC | 177 | 5.2 | -14.9
16885 | B | 35 | 1.2 | FMLC | 178.4 | 5 | -15
16886 | B | 35 | 1.2 | FMLC | 179.7 | 5 | -15
16887 | B | 35 | 1.3 | FMLC | 181.3 | 4.8 | -15.1
16888 | B | 35 | 1.3 | FMLC | 183.4 | 4.6 | -15.2
16889 | B | 35 | 1.3 | FMLC | 184.6 | 4.5 | -15.3
16890 | B | 35 | 1.3 | FMLC | 186.1 | 4.3 | -15.4
16891 | B | 35 | 1.3 | FMLC | 187.4 | 4.2 | -15.5
16892 | B | 35 | 1.3 | FMLC | 188.9 | 4.1 | -15.5
16893 | B | 35 | 1.3 | FMLC | 190.9 | 3.9 | -15.6
16894 | B | 35 | 1.3 | FMLC | 192.3 | 3.8 | -15.7
16895 | B | 35 | 1.3 | FMLC | 193.5 | 3.7 | -15.8
16896 | B | 35 | 1.3 | FMLC | 195.1 | 3.5 | -15.8
16897 | B | 35 | 1.4 | FMLC | 196.5 | 3.3 | -15.9
16898 | B | 35 | 1.4 | FMLC | 198.1 | 3.2 | -16
16899 | B | 35 | 1.4 | FMLC | 200.1 | 3.1 | -16.1
16900 | B | 35 | 1.4 | FMLC | 201.4 | 3 | -16.1
16901 | B | 35 | 1.4 | FMLC | 203 | 2.8 | -16.2
16902 | B | 35 | 1.4 | FMLC | 204.4 | 2.7 | -16.3
16903 | B | 35 | 1.4 | FMLC | 206.5 | 2.5 | -16.4
16904 | B | 35 | 1.4 | FMLC | 207.8 | 2.4 | -16.4
16905 | B | 35 | 1.4 | FMLC | 209.3 | 2.3 | -16.5
16906 | B | 35 | 1.5 | FMLC | 211.4 | 2.2 | -16.6
16907 | B | 35 | 1.5 | FMLC | 212.3 | 2 | -16.7
16908 | B | 35 | 1.5 | FMLC | 214.4 | 1.9 | -16.8
16909 | B | 35 | 1.5 | FMLC | 215.7 | 1.7 | -16.8
16910 | B | 35 | 1.5 | FMLC | 217.3 | 1.6 | -16.9
16911 | B | 35 | 1.5 | FMLC | 219.2 | 1.4 | -17
16912 | B | 35 | 1.5 | FMLC | 220.7 | 1.3 | -17.1
16913 | B | 35 | 1.5 | FMLC | 223 | 1.2 | -17.1
16914 | B | 35 | 1.5 | FMLC | 224.2 | 1 | -17.2
16915 | B | 35 | 1.6 | FMLC | 225.7 | 0.9 | -17.3
16916 | B | 35 | 1.6 | FMLC | 227.1 | 0.8 | -17.4
16917 | B | 35 | 1.6 | FMLC | 229 | 0.6 | -17.4
16918 | B | 35 | 1.6 | FMLC | 230.5 | 0.5 | -17.5
16919 | B | 35 | 1.6 | FMLC | 232.6 | 0.4 | -17.6
16920 | B | 35 | 1.6 | FMLC | 233.9 | 0.2 | -17.7
16921 | B | 35 | 1.6 | FMLC | 236 | 0.1 | -17.7
16922 | B | 35 | 1.6 | FMLC | 237.4 | -0.1 | -17.8
16923 | B | 35 | 1.7 | FMLC | 239.4 | -0.2 | -17.9
16924 | B | 35 | 1.7 | FMLC | 241 | -0.3 | -18
16925 | B | 35 | 1.7 | FMLC | 243.1 | -0.4 | -18
16926 | B | 35 | 1.7 | FMLC | 244.3 | -0.6 | -18.1
16927 | B | 35 | 1.7 | FMLC | 246 | -0.7 | -18.2
16928 | B | 35 | 1.7 | FMLC | 247.9 | -0.9 | -18.3
16929 | B | 35 | 1.7 | FMLC | 249.5 | -1 | -18.4
16930 | B | 35 | 1.7 | FMLC | 250.9 | -1.2 | -18.4
16931 | B | 35 | 1.7 | FMLC | 253 | -1.3 | -18.5
16932 | B | 35 | 1.8 | FMLC | 254.7 | -1.4 | -18.6
16933 | B | 35 | 1.8 | FMLC | 256.9 | -1.6 | -18.7
16934 | B | 35 | 1.8 | FMLC | 258.2 | -1.7 | -18.7
16935 | B | 35 | 1.8 | FMLC | 259.7 | -1.8 | -18.8
16936 | B | 35 | 1.8 | FMLC | 261.7 | -2 | -18.9
16937 | B | 35 | 1.8 | FMLC | 263.7 | -2.1 | -19
16938 | B | 35 | 1.8 | FMLC | 265.3 | -2.2 | -19
16939 | B | 35 | 1.8 | FMLC | 267.5 | -2.4 | -19.1
16940 | B | 35 | 1.9 | FMLC | 268.3 | -2.5 | -19.2
16941 | B | 35 | 1.9 | FMLC | 270.6 | -2.7 | -19.3
16942 | B | 35 | 1.9 | FMLC | 272.5 | -2.8 | -19.4
16943 | B | 35 | 1.9 | FMLC | 273.9 | -2.9 | -19.4
15344 | C | 25 | 0.8 | FMLC | 120.4 | 5.5 | -14.8
15345 | C | 25 | 0.8 | FMLC | 121.5 | 5.3 | -14.8
16657 | B | 35 | 0 | FMLC | 1.9 | 37.1 | 2.9
16658 | B | 35 | 0 | FMLC | 2 | 37 | 2.8
16659 | B | 35 | 0 | FMLC | 2.1 | 36.7 | 2.6
16660 | B | 35 | 0 | FMLC | 2.3 | 36.5 | 2.5
16661 | B | 35 | 0 | FMLC | 2.5 | 36.3 | 2.4
16662 | B | 35 | 0 | FMLC | 4.7 | 36.1 | 2.3
16663 | B | 35 | 0 | FMLC | 6 | 36 | 2.2
16664 | B | 35 | 0.1 | FMLC | 7.4 | 35.8 | 2.1
16665 | B | 35 | 0.1 | FMLC | 8 | 35.6 | 2
16666 | B | 35 | 0.1 | FMLC | 8.3 | 35.5 | 1.9
16667 | B | 35 | 0.1 | FMLC | 8.3 | 35.3 | 1.8
16668 | B | 35 | 0.1 | FMLC | 8.7 | 35.2 | 1.8
16669 | B | 35 | 0.1 | FMLC | 9 | 35 | 1.7
16670 | B | 35 | 0.1 | FMLC | 9.6 | 34.8 | 1.6
16671 | B | 35 | 0.1 | FMLC | 9.9 | 34.7 | 1.5
16672 | B | 35 | 0.1 | FMLC | 10.3 | 34.6 | 1.4
16673 | B | 35 | 0.1 | FMLC | 10.4 | 34.4 | 1.3
16674 | B | 35 | 0.1 | FMLC | 10.9 | 34.3 | 1.3
16675 | B | 35 | 0.1 | FMLC | 11.1 | 34.1 | 1.2
16676 | B | 35 | 0.1 | FMLC | 11.5 | 34 | 1.1
16677 | B | 35 | 0.1 | FMLC | 12 | 33.8 | 1
16678 | B | 35 | 0.1 | FMLC | 12.2 | 33.6 | 0.9
16679 | B | 35 | 0.1 | FMLC | 12.7 | 33.5 | 0.8
16680 | B | 35 | 0.1 | FMLC | 12.9 | 33.4 | 0.8
16681 | B | 35 | 0.1 | FMLC | 13.1 | 33.2 | 0.7
16682 | B | 35 | 0.1 | FMLC | 13.6 | 33.1 | 0.6
16683 | B | 35 | 0.1 | FMLC | 13.8 | 32.9 | 0.5
16684 | B | 35 | 0.1 | FMLC | 14.2 | 32.8 | 0.4
16685 | B | 35 | 0.1 | FMLC | 14.6 | 32.7 | 0.4
16686 | B | 35 | 0.1 | FMLC | 14.9 | 32.5 | 0.3
16687 | B | 35 | 0.1 | FMLC | 15.2 | 32.3 | 0.2
16688 | B | 35 | 0.1 | FMLC | 15.8 | 32.1 | 0.1
16689 | B | 35 | 0.1 | FMLC | 16.1 | 32 | 0
16690 | B | 35 | 0.1 | FMLC | 16.4 | 32 | 0
16691 | B | 35 | 0.1 | FMLC | 17 | 31.8 | -0.1
16692 | B | 35 | 0.1 | FMLC | 17.3 | 31.6 | -0.2
16693 | B | 35 | 0.1 | FMLC | 17.6 | 31.4 | -0.3
16694 | B | 35 | 0.1 | FMLC | 17.8 | 31.3 | -0.4
16695 | B | 35 | 0.1 | FMLC | 18.2 | 31.2 | -0.5
16696 | B | 35 | 0.1 | FMLC | 18.9 | 31.1 | -0.5
16697 | B | 35 | 0.1 | FMLC | 19.1 | 30.9 | -0.6
16698 | B | 35 | 0.1 | FMLC | 19.4 | 30.7 | -0.7
16699 | B | 35 | 0.1 | FMLC | 20.1 | 30.5 | -0.8
16700 | B | 35 | 0.1 | FMLC | 20.5 | 30.5 | -0.9
16701 | B | 35 | 0.1 | FMLC | 20.7 | 30.3 | -1
16702 | B | 35 | 0.1 | FMLC | 21 | 30.2 | -1
16703 | B | 35 | 0.1 | FMLC | 21.3 | 30 | -1.1
16704 | B | 35 | 0.2 | FMLC | 22.1 | 29.8 | -1.2
16705 | B | 35 | 0.2 | FMLC | 22.4 | 29.7 | -1.3
16706 | B | 35 | 0.2 | FMLC | 22.8 | 29.6 | -1.4
16707 | B | 35 | 0.2 | FMLC | 23 | 29.4 | -1.4
16708 | B | 35 | 0.2 | FMLC | 23.4 | 29.3 | -1.5
16709 | B | 35 | 0.2 | FMLC | 23.8 | 29.1 | -1.6
16710 | B | 35 | 0.2 | FMLC | 24.5 | 29 | -1.7
16711 | B | 35 | 0.2 | FMLC | 24.8 | 28.9 | -1.8
16712 | B | 35 | 0.2 | FMLC | 25.2 | 28.7 | -1.8
16713 | B | 35 | 0.2 | FMLC | 25.9 | 28.6 | -1.9
16714 | B | 35 | 0.2 | FMLC | 25.9 | 28.4 | -2
16715 | B | 35 | 0.2 | FMLC | 26.6 | 28.3 | -2.1
17226 | C | 35 | 1.4 | FMLC | 201.1 | 2.3 | -16.5
17227 | C | 35 | 1.4 | FMLC | 202.1 | 2.2 | -16.6
17228 | C | 35 | 1.4 | FMLC | 204.3 | 2 | -16.7
17229 | C | 35 | 1.4 | FMLC | 206 | 1.9 | -16.7
17230 | C | 35 | 1.4 | FMLC | 207.6 | 1.7 | -16.8
17231 | C | 35 | 1.4 | FMLC | 208.6 | 1.7 | -16.9
17232 | C | 35 | 1.5 | FMLC | 210.9 | 1.5 | -17
17233 | C | 35 | 1.5 | FMLC | 211.9 | 1.4 | -17
17234 | C | 35 | 1.5 | FMLC | 213.5 | 1.2 | -17.1
17235 | C | 35 | 1.5 | FMLC | 214.6 | 1.1 | -17.2
17236 | C | 35 | 1.5 | FMLC | 216.4 | 1 | -17.3
17237 | C | 35 | 1.5 | FMLC | 218.1 | 0.8 | -17.3
17238 | C | 35 | 1.5 | FMLC | 219.8 | 0.6 | -17.4
17239 | C | 35 | 1.5 | FMLC | 221.5 | 0.5 | -17.5
17240 | C | 35 | 1.5 | FMLC | 223.1 | 0.4 | -17.6
17241 | C | 35 | 1.6 | FMLC | 225 | 0.2 | -17.7
17242 | C | 35 | 1.6 | FMLC | 226.1 | 0.1 | -17.7
17243 | C | 35 | 1.6 | FMLC | 227.6 | 0 | -17.8
17244 | C | 35 | 1.6 | FMLC | 229.4 | -0.1 | -17.9
17245 | C | 35 | 1.6 | FMLC | 231 | -0.3 | -18
17246 | C | 35 | 1.6 | FMLC | 232.7 | -0.5 | -18.1
17247 | C | 35 | 1.6 | FMLC | 234.4 | -0.6 | -18.1
17248 | C | 35 | 1.6 | FMLC | 236.1 | -0.7 | -18.2
17249 | C | 35 | 1.6 | FMLC | 237.8 | -0.9 | -18.3
17250 | C | 35 | 1.7 | FMLC | 239.5 | -1 | -18.4
17251 | C | 35 | 1.7 | FMLC | 241.3 | -1.1 | -18.4
17252 | C | 35 | 1.7 | FMLC | 242.9 | -1.2 | -18.5
17253 | C | 35 | 1.7 | FMLC | 244.6 | -1.4 | -18.6
17254 | C | 35 | 1.7 | FMLC | 245.6 | -1.6 | -18.7
17255 | C | 35 | 1.7 | FMLC | 247.4 | -1.7 | -18.7
17256 | C | 35 | 1.7 | FMLC | 249 | -1.8 | -18.8
17257 | C | 35 | 1.7 | FMLC | 250.8 | -1.9 | -18.9
17258 | C | 35 | 1.7 | FMLC | 252.4 | -2.1 | -19
17259 | C | 35 | 1.8 | FMLC | 254.3 | -2.2 | -19
17260 | C | 35 | 1.8 | FMLC | 256 | -2.4 | -19.1
17261 | C | 35 | 1.8 | FMLC | 257.8 | -2.5 | -19.2
17262 | C | 35 | 1.8 | FMLC | 259.5 | -2.7 | -19.3
17263 | C | 35 | 1.8 | FMLC | 261.2 | -2.8 | -19.4
17264 | C | 35 | 1.8 | FMLC | 262.9 | -2.9 | -19.4
17265 | C | 35 | 1.8 | FMLC | 264.6 | -3 | -19.5
17266 | C | 35 | 1.8 | FMLC | 266.5 | -3.1 | -19.5
17267 | C | 35 | 1.8 | FMLC | 267.5 | -3.3 | -19.6
17268 | C | 35 | 1.9 | FMLC | 269.2 | -3.5 | -19.7
17269 | C | 35 | 1.9 | FMLC | 271.1 | -3.6 | -19.8
17270 | C | 35 | 1.9 | FMLC | 272.8 | -3.7 | -19.9
17271 | C | 35 | 1.9 | FMLC | 274.8 | -3.9 | -19.9
17272 | C | 35 | 1.9 | FMLC | 276.3 | -4 | -20
17273 | C | 35 | 1.9 | FMLC | 278.2 | -4.1 | -20.1
17274 | C | 35 | 1.9 | FMLC | 279.9 | -4.3 | -20.2
17275 | C | 35 | 1.9 | FMLC | 281.6 | -4.5 | -20.3
17276 | C | 35 | 1.9 | FMLC | 282.6 | -4.5 | -20.3
17277 | C | 35 | 2 | FMLC | 285.1 | -4.7 | -20.4
17278 | C | 35 | 2 | FMLC | 286.2 | -4.8 | -20.5
17279 | C | 35 | 2 | FMLC | 288.1 | -5 | -20.6
17280 | C | 35 | 2 | FMLC | 289.8 | -5.1 | -20.6
17281 | C | 35 | 2 | FMLC | 291.6 | -5.3 | -20.7
17282 | C | 35 | 2 | FMLC | 293.2 | -5.4 | -20.8
17283 | C | 35 | 2 | FMLC | 295 | -5.5 | -20.8
17284 | C | 35 | 2 | FMLC | 296.1 | -5.6 | -20.9
17285 | C | 35 | 2.1 | FMLC | 297.9 | -5.8 | -21
17286 | C | 35 | 2.1 | FMLC | 299.6 | -5.9 | -21.1
17287 | C | 35 | 2.1 | FMLC | 300.7 | -6 | -21.1
17288 | C | 35 | 2.1 | FMLC | 302.7 | -6.2 | -21.2
17289 | C | 35 | 2.1 | FMLC | 303.7 | -6.3 | -21.3
17290 | C | 35 | 2.1 | FMLC | 304.9 | -6.5 | -21.4
17291 | C | 35 | 2.1 | FMLC | 306.1 | -6.7 | -21.5
17292 | C | 35 | 2.1 | FMLC | 307.2 | -6.7 | -21.5
17293 | C | 35 | 2.1 | FMLC | 309 | -6.8 | -21.6
17294 | C | 35 | 2.1 | FMLC | 310.2 | -7 | -21.7
17295 | C | 35 | 2.1 | FMLC | 311.4 | -7.2 | -21.8
17296 | C | 35 | 2.2 | FMLC | 312.7 | -7.3 | -21.9
17297 | C | 35 | 2.2 | FMLC | 312.5 | -7.4 | -21.9
17298 | C | 35 | 2.2 | FMLC | 313.1 | -7.6 | -22
17299 | C | 35 | 2.2 | FMLC | 313.1 | -7.7 | -22.1
17300 | C | 35 | 2.2 | FMLC | 313 | -7.9 | -22.2
17301 | C | 35 | 2.2 | FMLC | 312.9 | -8 | -22.2
17302 | C | 35 | 2.2 | FMLC | 311.9 | -8.1 | -22.3
17303 | A | 36 | 0 | FMLC | 1.1 | 35 | 1.7
17304 | A | 36 | 0 | FMLC | 0.7 | 34.8 | 1.6
17305 | A | 36 | 0 | FMLC | 0.8 | 34.7 | 1.5
17306 | A | 36 | 0 | FMLC | 0.7 | 34.6 | 1.5
17307 | A | 36 | 0 | FMLC | 0.7 | 34.5 | 1.4
17308 | A | 36 | 0 | FMLC | 0.8 | 34.4 | 1.3
17309 | A | 36 | 0 | FMLC | 0.8 | 34.3 | 1.3
17310 | A | 36 | 0 | FMLC | 0.7 | 34.2 | 1.2
17311 | A | 36 | 0 | FMLC | 0.9 | 34.1 | 1.2
17312 | A | 36 | 0 | FMLC | 0.9 | 34 | 1.1
17313 | A | 36 | 0 | FMLC | 1 | 33.8 | 1
17314 | A | 36 | 0 | FMLC | 1 | 33.8 | 1
17315 | A | 36 | 0 | FMLC | 1 | 33.6 | 0.9
17316 | A | 36 | 0 | FMLC | 1.3 | 33.5 | 0.8
17317 | A | 36 | 0 | FMLC | 2.6 | 33.4 | 0.8
17318 | A | 36 | 0 | FMLC | 3 | 33.3 | 0.7
17319 | A | 36 | 0 | FMLC | 3.3 | 33.2 | 0.7
17320 | A | 36 | 0 | FMLC | 3.8 | 33.1 | 0.6
17321 | A | 36 | 0 | FMLC | 4.1 | 32.9 | 0.5
17322 | A | 36 | 0 | FMLC | 4.3 | 32.9 | 0.5
17323 | A | 36 | 0 | FMLC | 4.7 | 32.7 | 0.4
17324 | A | 36 | 0 | FMLC | 5.2 | 32.5 | 0.3
17325 | A | 36 | 0 | FMLC | 5.4 | 32.5 | 0.3
17326 | A | 36 | 0 | FMLC | 5.8 | 32.4 | 0.2
17327 | A | 36 | 0 | FMLC | 6.1 | 32.2 | 0.1
17328 | A | 36 | 0 | FMLC | 6.5 | 32.1 | 0.1
17329 | A | 36 | 0 | FMLC | 6.8 | 32 | 0
17330 | A | 36 | 0 | FMLC | 7.2 | 31.9 | -0.1
17331 | A | 36 | 0.1 | FMLC | 7.5 | 31.7 | -0.2
17332 | A | 36 | 0.1 | FMLC | 7.8 | 31.6 | -0.2
17333 | A | 36 | 0.1 | FMLC | 8.1 | 31.5 | -0.3
17334 | A | 36 | 0.1 | FMLC | 8.5 | 31.4 | -0.4
17335 | A | 36 | 0.1 | FMLC | 8.9 | 31.3 | -0.4
17336 | A | 36 | 0.1 | FMLC | 9.2 | 31.1 | -0.5
17337 | A | 36 | 0.1 | FMLC | 9.6 | 31 | -0.6
17338 | A | 36 | 0.1 | FMLC | 9.9 | 30.9 | -0.6
17339 | A | 36 | 0.1 | FMLC | 10 | 30.8 | -0.7
17340 | A | 36 | 0.1 | FMLC | 10.8 | 30.7 | -0.8
17341 | A | 36 | 0.1 | FMLC | 10.9 | 30.5 | -0.8
17342 | A | 36 | 0.1 | FMLC | 11.3 | 30.4 | -0.9
17343 | A | 36 | 0.1 | FMLC | 11.7 | 30.3 | -1
17344 | A | 36 | 0.1 | FMLC | 11.9 | 30.1 | -1.1
17345 | A | 36 | 0.1 | FMLC | 12.3 | 30.1 | -1.1
17346 | A | 36 | 0.1 | FMLC | 12.5 | 29.9 | -1.2
17347 | A | 36 | 0.1 | FMLC | 13 | 29.8 | -1.3
17348 | A | 36 | 0.1 | FMLC | 13.4 | 29.6 | -1.3
17349 | A | 36 | 0.1 | FMLC | 13.6 | 29.6 | -1.4
17350 | A | 36 | 0.1 | FMLC | 14.1 | 29.4 | -1.5
17351 | A | 36 | 0.1 | FMLC | 14.4 | 29.3 | -1.5
17352 | A | 36 | 0.1 | FMLC | 15 | 29.2 | -1.6
17353 | A | 36 | 0.1 | FMLC | 15.1 | 29 | -1.7
17354 | A | 36 | 0.1 | FMLC | 15.6 | 28.9 | -1.8
17355 | A | 36 | 0.1 | FMLC | 15.8 | 28.8 | -1.8
17356 | A | 36 | 0.1 | FMLC | 16.3 | 28.7 | -1.9
17357 | A | 36 | 0.1 | FMLC | 16.9 | 28.5 | -2
17358 | A | 36 | 0.1 | FMLC | 17.2 | 28.3 | -2.1
17359 | A | 36 | 0.1 | FMLC | 17.4 | 28.1 | -2.2
17360 | A | 36 | 0.1 | FMLC | 18 | 28.1 | -2.2
17361 | A | 36 | 0.1 | FMLC | 18.2 | 28 | -2.3
17362 | A | 36 | 0.1 | FMLC | 18.8 | 27.8 | -2.3
17363 | A | 36 | 0.1 | FMLC | 19 | 27.8 | -2.4
17364 | A | 36 | 0.1 | FMLC | 19.6 | 27.6 | -2.5
17365 | A | 36 | 0.1 | FMLC | 20 | 27.4 | -2.6
17366 | A | 36 | 0.1 | FMLC | 20.6 | 27.2 | -2.7
24027 | B | 39 | 0.7 | LMLC - LTOA | 105.8 | 13.8 | -10.1
24028 | B | 39 | 0.7 | LMLC - LTOA | 106.6 | 13.6 | -10.2
17370 | A | 36 | 0.2 | FMLC | 22.6 | 26.7 | -3
17371 | A | 36 | 0.2 | FMLC | 22.8 | 26.5 | -3.1
17372 | A | 36 | 0.2 | FMLC | 23.4 | 26.4 | -3.1
17373 | A | 36 | 0.2 | FMLC | 24.1 | 26.3 | -3.2
17374 | A | 36 | 0.2 | FMLC | 24.7 | 26.2 | -3.3
17375 | A | 36 | 0.2 | FMLC | 25.1 | 26 | -3.4
17376 | A | 36 | 0.2 | FMLC | 25.7 | 25.9 | -3.4
17377 | A | 36 | 0.2 | FMLC | 25.9 | 25.7 | -3.5
17378 | A | 36 | 0.2 | FMLC | 26.6 | 25.6 | -3.6
17379 | A | 36 | 0.2 | FMLC | 26.8 | 25.4 | -3.7
17380 | A | 36 | 0.2 | FMLC | 27.4 | 25.3 | -3.7
17381 | A | 36 | 0.2 | FMLC | 28.1 | 25.2 | -3.8
17382 | A | 36 | 0.2 | FMLC | 28.7 | 25.1 | -3.9
17383 | A | 36 | 0.2 | FMLC | 28.8 | 24.9 | -4
17384 | A | 36 | 0.2 | FMLC | 29.4 | 24.7 | -4.1
17385 | A | 36 | 0.2 | FMLC | 30.1 | 24.7 | -4.1
17386 | A | 36 | 0.2 | FMLC | 30.8 | 24.5 | -4.2
17387 | A | 36 | 0.2 | FMLC | 30.9 | 24.4 | -4.3
17388 | A | 36 | 0.2 | FMLC | 31.6 | 24.2 | -4.4
17389 | A | 36 | 0.2 | FMLC | 32.2 | 24.1 | -4.4
17390 | A | 36 | 0.2 | FMLC | 32.5 | 23.9 | -4.5
17391 | A | 36 | 0.2 | FMLC | 33.2 | 23.8 | -4.6
17392 | A | 36 | 0.2 | FMLC | 33.8 | 23.6 | -4.7
17393 | A | 36 | 0.2 | FMLC | 34.5 | 23.5 | -4.7
17394 | A | 36 | 0.2 | FMLC | 34.8 | 23.5 | -4.8
17395 | A | 36 | 0.2 | FMLC | 35.1 | 23.3 | -4.9
17567 | A | 36 | 1.4 | FMLC | 210.2 | 0.1 | -17.7
17568 | A | 36 | 1.5 | FMLC | 211.6 | 0 | -17.8
17569 | A | 36 | 1.5 | FMLC | 212.9 | -0.2 | -17.9
17570 | A | 36 | 1.5 | FMLC | 214.4 | -0.2 | -17.9
17571 | A | 36 | 1.5 | FMLC | 216.5 | -0.4 | -18
17572 | A | 36 | 1.5 | FMLC | 217.4 | -0.6 | -18.1
17573 | A | 36 | 1.5 | FMLC | 219.4 | -0.7 | -18.2
17574 | A | 36 | 1.5 | FMLC | 220.7 | -0.8 | -18.2
17575 | A | 36 | 1.5 | FMLC | 221.9 | -0.9 | -18.3
17576 | A | 36 | 1.5 | FMLC | 223.5 | -1.1 | -18.4
17577 | A | 36 | 1.6 | FMLC | 224.9 | -1.3 | -18.5
17578 | A | 36 | 1.6 | FMLC | 226.8 | -1.3 | -18.5
17579 | A | 36 | 1.6 | FMLC | 228.4 | -1.4 | -18.6
17580 | A | 36 | 1.6 | FMLC | 229.8 | -1.6 | -18.7
17581 | A | 36 | 1.6 | FMLC | 231.5 | -1.8 | -18.8
17582 | A | 36 | 1.6 | FMLC | 232.7 | -1.9 | -18.8
17583 | A | 36 | 1.6 | FMLC | 234.3 | -2 | -18.9
17584 | A | 36 | 1.6 | FMLC | 236.3 | -2.1 | -19
17585 | A | 36 | 1.6 | FMLC | 237.8 | -2.4 | -19.1
17586 | A | 36 | 1.6 | FMLC | 239 | -2.6 | -19.2
17587 | A | 36 | 1.7 | FMLC | 240.7 | -2.6 | -19.2
17588 | A | 36 | 1.7 | FMLC | 242.7 | -2.7 | -19.3
17589 | A | 36 | 1.7 | FMLC | 244.2 | -2.8 | -19.3
17590 | A | 36 | 1.7 | FMLC | 245.8 | -3.1 | -19.5
17591 | A | 36 | 1.7 | FMLC | 247.9 | -3.3 | -19.6
17592 | A | 36 | 1.7 | FMLC | 249.3 | -3.3 | -19.6
17593 | A | 36 | 1.7 | FMLC | 250.7 | -3.3 | -19.6
17594 | A | 36 | 1.7 | FMLC | 252.3 | -3.5 | -19.7
17595 | A | 36 | 1.8 | FMLC | 253.9 | -3.6 | -19.8
17596 | A | 36 | 1.8 | FMLC | 255.4 | -3.8 | -19.9
17597 | A | 36 | 1.8 | FMLC | 257.6 | -4 | -20
17598 | A | 36 | 1.8 | FMLC | 258.5 | -4 | -20
17599 | A | 36 | 1.8 | FMLC | 260.9 | -4.2 | -20.1
17600 | A | 36 | 1.8 | FMLC | 261.6 | -4.4 | -20.2
17601 | A | 36 | 1.8 | FMLC | 261.5 | -4.5 | -20.3
17602 | A | 36 | 1.8 | FMLC | 262.5 | -4.6 | -20.3
17603 | A | 36 | 1.8 | FMLC | 264.2 | -4.7 | -20.4
17604 | A | 36 | 1.8 | FMLC | 265.3 | -4.9 | -20.5
17605 | A | 36 | 1.8 | FMLC | 266.3 | -5.1 | -20.6
17606 | A | 36 | 1.8 | FMLC | 267.8 | -5.3 | -20.7
17607 | A | 36 | 1.9 | FMLC | 269.5 | -5.3 | -20.7
17608 | A | 36 | 1.9 | FMLC | 270.8 | -5.4 | -20.8
17609 | B | 36 | 0 | FMLC | 0.5 | 33.9 | 1.1
17610 | B | 36 | 0 | FMLC | 0.4 | 33.8 | 1
17611 | B | 36 | 0 | FMLC | 0.5 | 33.8 | 1
17612 | B | 36 | 0 | FMLC | 0.5 | 33.7 | 1
17613 | B | 36 | 0 | FMLC | 0.6 | 33.6 | 0.9
17614 | B | 36 | 0 | FMLC | 0.5 | 33.6 | 0.9
17615 | B | 36 | 0 | FMLC | 0.4 | 33.6 | 0.9
17616 | B | 36 | 0 | FMLC | 0.6 | 33.4 | 0.8
17617 | B | 36 | 0 | FMLC | 0.6 | 33.4 | 0.8
17618 | B | 36 | 0 | FMLC | 0.6 | 33.4 | 0.8
17619 | B | 36 | 0 | FMLC | 0.6 | 33.3 | 0.7
17620 | B | 36 | 0 | FMLC | 0.7 | 33.2 | 0.7
17621 | B | 36 | 0 | FMLC | 0.6 | 33.2 | 0.7
17622 | B | 36 | 0 | FMLC | 0.7 | 33 | 0.6
17623 | B | 36 | 0 | FMLC | 0.8 | 33 | 0.6
17624 | B | 36 | 0 | FMLC | 1.5 | 32.9 | 0.5
17625 | B | 36 | 0 | FMLC | 2 | 32.9 | 0.5
17626 | B | 36 | 0 | FMLC | 2.3 | 32.8 | 0.5
17627 | B | 36 | 0 | FMLC | 2.7 | 32.7 | 0.4
17628 | B | 36 | 0 | FMLC | 2.8 | 32.6 | 0.4
17629 | B | 36 | 0 | FMLC | 3 | 32.6 | 0.3
17630 | B | 36 | 0 | FMLC | 1.7 | 32.5 | 0.3
17631 | B | 36 | 0 | FMLC | 1.5 | 32.4 | 0.2
17632 | B | 36 | 0 | FMLC | 1.7 | 32.3 | 0.2
17633 | B | 36 | 0 | FMLC | 2.5 | 32.3 | 0.2
17634 | B | 36 | 0 | FMLC | 3.2 | 32.1 | 0.1
17635 | B | 36 | 0 | FMLC | 3.9 | 32 | 0
17636 | B | 36 | 0 | FMLC | 4.5 | 31.9 | -0.1
17637 | B | 36 | 0 | FMLC | 4.9 | 31.9 | -0.1
17638 | B | 36 | 0 | FMLC | 5.8 | 31.7 | -0.2
17639 | B | 36 | 0 | FMLC | 6.7 | 31.6 | -0.2
17640 | B | 36 | 0.1 | FMLC | 7.6 | 31.6 | -0.3
17641 | B | 36 | 0.1 | FMLC | 7.7 | 31.5 | -0.3
17642 | B | 36 | 0.1 | FMLC | 7.7 | 31.3 | -0.4
17643 | B | 36 | 0.1 | FMLC | 7.8 | 31.3 | -0.4
17644 | B | 36 | 0.1 | FMLC | 8.1 | 31.2 | -0.5
17645 | B | 36 | 0.1 | FMLC | 8.4 | 31.1 | -0.5
17646 | B | 36 | 0.1 | FMLC | 8.6 | 31 | -0.6
17647 | B | 36 | 0.1 | FMLC | 9 | 30.9 | -0.6
17648 | B | 36 | 0.1 | FMLC | 9.2 | 30.8 | -0.7
17649 | B | 36 | 0.1 | FMLC | 9.6 | 30.7 | -0.7
17650 | B | 36 | 0.1 | FMLC | 9.9 | 30.6 | -0.8
17651 | B | 36 | 0.1 | FMLC | 10.3 | 30.5 | -0.8
17652 | B | 36 | 0.1 | FMLC | 10.4 | 30.4 | -0.9
17653 | B | 36 | 0.1 | FMLC | 10.8 | 30.3 | -0.9
17654 | B | 36 | 0.1 | FMLC | 10.9 | 30.2 | -1
17655 | B | 36 | 0.1 | FMLC | 11.3 | 30.1 | -1.1
17656 | B | 36 | 0.1 | FMLC | 11.7 | 30 | -1.1
17657 | B | 36 | 0.1 | FMLC | 12.1 | 29.9 | -1.2
17658 | B | 36 | 0.1 | FMLC | 12.5 | 29.8 | -1.2
17659 | B | 36 | 0.1 | FMLC | 12.5 | 29.7 | -1.3
17660 | B | 36 | 0.1 | FMLC | 12.9 | 29.6 | -1.4
17661 | B | 36 | 0.1 | FMLC | 13.3 | 29.5 | -1.4
17662 | B | 36 | 0.1 | FMLC | 14 | 29.3 | -1.5
17663 | B | 36 | 0.1 | FMLC | 14.1 | 29.3 | -1.5
17664 | B | 36 | 0.1 | FMLC | 14.4 | 29.2 | -1.6
17665 | B | 36 | 0.1 | FMLC | 14.8 | 29 | -1.7
17666 | B | 36 | 0.1 | FMLC | 15.2 | 28.9 | -1.7
17667 | B | 36 | 0.1 | FMLC | 15.6 | 28.9 | -1.8
17668 | B | 36 | 0.1 | FMLC | 15.9 | 28.8 | -1.8
17669 | B | 36 | 0.1 | FMLC | 16.2 | 28.6 | -1.9
17670 | B | 36 | 0.1 | FMLC | 16.5 | 28.5 | -1.9
17671 | B | 36 | 0.1 | FMLC | 17.1 | 28.4 | -2
17672 | B | 36 | 0.1 | FMLC | 17.3 | 28.3 | -2.1
17673 | B | 36 | 0.1 | FMLC | 17.8 | 28.2 | -2.1
17674 | B | 36 | 0.1 | FMLC | 18 | 28.1 | -2.2
17675 | B | 36 | 0.1 | FMLC | 18.6 | 28 | -2.2
17676 | B | 36 | 0.1 | FMLC | 18.8 | 27.9 | -2.3
17677 | B | 36 | 0.1 | FMLC | 19.2 | 27.7 | -2.4
17678 | B | 36 | 0.1 | FMLC | 19.7 | 27.6 | -2.4
17679 | B | 36 | 0.1 | FMLC | 20.1 | 27.5 | -2.5
17680 | B | 36 | 0.1 | FMLC | 20.3 | 27.4 | -2.6
17681 | B | 36 | 0.1 | FMLC | 21.5 | 27.3 | -2.6
17682 | B | 36 | 0.1 | FMLC | 21.6 | 27.2 | -2.7
17683 | B | 36 | 0.2 | FMLC | 21.9 | 27.1 | -2.7
17684 | B | 36 | 0.2 | FMLC | 22.2 | 27 | -2.8
17685 | B | 36 | 0.2 | FMLC | 22.8 | 26.8 | -2.9
17686 | B | 36 | 0.2 | FMLC | 23.1 | 26.8 | -2.9
17687 | B | 36 | 0.2 | FMLC | 23.5 | 26.6 | -3
17688 | B | 36 | 0.2 | FMLC | 23.8 | 26.5 | -3.1
17689 | B | 36 | 0.2 | FMLC | 24.3 | 26.4 | -3.1
17690 | B | 36 | 0.2 | FMLC | 24.6 | 26.2 | -3.2
17691 | B | 36 | 0.2 | FMLC | 25.1 | 26.1 | -3.3
17692 | B | 36 | 0.2 | FMLC | 25.7 | 26.1 | -3.3
17693 | B | 36 | 0.2 | FMLC | 26.3 | 25.9 | -3.4
17694 | B | 36 | 0.2 | FMLC | 26.5 | 25.7 | -3.5
17695 | B | 36 | 0.2 | FMLC | 27 | 25.7 | -3.5
17696 | B | 36 | 0.2 | FMLC | 27.5 | 25.5 | -3.6
17697 | B | 36 | 0.2 | FMLC | 28 | 25.4 | -3.7
17698 | B | 36 | 0.2 | FMLC | 28.5 | 25.3 | -3.7
17699 | B | 36 | 0.2 | FMLC | 29 | 25.2 | -3.8
17700 | B | 36 | 0.2 | FMLC | 29.5 | 25.1 | -3.9
17701 | B | 36 | 0.2 | FMLC | 30.2 | 25 | -3.9
17702 | B | 36 | 0.2 | FMLC | 30.4 | 24.8 | -4
17703 | B | 36 | 0.2 | FMLC | 30.9 | 24.8 | -4
17704 | B | 36 | 0.2 | FMLC | 31.5 | 24.6 | -4.1
17705 | B | 36 | 0.2 | FMLC | 32 | 24.4 | -4.2
17706 | B | 36 | 0.2 | FMLC | 32.4 | 24.3 | -4.3
17707 | B | 36 | 0.2 | FMLC | 32.9 | 24.3 | -4.3
17708 | B | 36 | 0.2 | FMLC | 33.9 | 24.1 | -4.4
17709 | B | 36 | 0.2 | FMLC | 34.3 | 23.9 | -4.5
17710 | B | 36 | 0.2 | FMLC | 34.8 | 23.9 | -4.5
17711 | B | 36 | 0.2 | FMLC | 35.5 | 23.7 | -4.6
17712 | B | 36 | 0.2 | FMLC | 35.8 | 23.6 | -4.7
17713 | B | 36 | 0.2 | FMLC | 36.2 | 23.5 | -4.8
17714 | B | 36 | 0.3 | FMLC | 37.1 | 23.3 | -4.9
17715 | B | 36 | 0.3 | FMLC | 37.4 | 23.2 | -4.9
17716 | B | 36 | 0.3 | FMLC | 38 | 23.2 | -4.9
17717 | B | 36 | 0.3 | FMLC | 38.8 | 22.9 | -5.1
17718 | B | 36 | 0.3 | FMLC | 39.2 | 22.7 | -5.2
17719 | B | 36 | 0.3 | FMLC | 39 | 22.6 | -5.2
17720 | B | 36 | 0.3 | FMLC | 40.4 | 22.6 | -5.2
17721 | B | 36 | 0.3 | FMLC | 41.1 | 22.5 | -5.3
17722 | B | 36 | 0.3 | FMLC | 41.5 | 22.3 | -5.4
17723 | B | 36 | 0.3 | FMLC | 42.3 | 22.3 | -5.4
17724 | B | 36 | 0.3 | FMLC | 43.1 | 22.1 | -5.5
17725 | B | 36 | 0.3 | FMLC | 45.1 | 22 | -5.6
17726 | B | 36 | 0.3 | FMLC | 45.4 | 21.9 | -5.6
17727 | B | 36 | 0.3 | FMLC | 46.2 | 21.7 | -5.7
17728 | B | 36 | 0.3 | FMLC | 46.5 | 21.6 | -5.8
17729 | B | 36 | 0.3 | FMLC | 46.8 | 21.5 | -5.8
17730 | B | 36 | 0.3 | FMLC | 47.7 | 21.4 | -5.9
17731 | B | 36 | 0.3 | FMLC | 48.3 | 21.2 | -6
17732 | B | 36 | 0.3 | FMLC | 48.7 | 21.2 | -6
17733 | B | 36 | 0.3 | FMLC | 49.1 | 21 | -6.1
17734 | B | 36 | 0.3 | FMLC | 50.3 | 20.8 | -6.2
17735 | B | 36 | 0.3 | FMLC | 50.6 | 20.8 | -6.2
17736 | B | 36 | 0.3 | FMLC | 50.4 | 20.7 | -6.3
17737 | B | 36 | 0.4 | FMLC | 52 | 20.5 | -6.4
17396 | A | 36 | 0.2 | FMLC | 35.8 | 23.2 | -4.9
17397 | A | 36 | 0.3 | FMLC | 36.5 | 23.1 | -5
17398 | A | 36 | 0.3 | FMLC | 36.7 | 22.9 | -5.1
21307 | A | 35 | 0.3 | LMLC - LTOA | 41.1 | 23.2 | -4.9
35720 | C | 37 | 0.3 | FMFC - PM | 47.3 | 19.3 | -7.1
15273 | C | 25 | 0.5 | FMLC | 66.1 | 15 | -9.4
15274 | C | 25 | 0.5 | FMLC | 66.5 | 15 | -9.5
15275 | C | 25 | 0.5 | FMLC | 67.3 | 14.8 | -9.6
15276 | C | 25 | 0.5 | FMLC | 67.7 | 14.7 | -9.6
15277 | C | 25 | 0.5 | FMLC | 68.6 | 14.5 | -9.7
15278 | C | 25 | 0.5 | FMLC | 68.9 | 14.5 | -9.8
15279 | C | 25 | 0.5 | FMLC | 70.2 | 14.3 | -9.9
15280 | C | 25 | 0.5 | FMLC | 70.5 | 14.1 | -10
15281 | C | 25 | 0.5 | FMLC | 71.4 | 14 | -10
15282 | C | 25 | 0.5 | FMLC | 71.7 | 13.9 | -10.1
15283 | C | 25 | 0.5 | FMLC | 73 | 13.7 | -10.2
15284 | C | 25 | 0.5 | FMLC | 73.4 | 13.6 | -10.3
15285 | C | 25 | 0.5 | FMLC | 74.3 | 13.5 | -10.3
15286 | C | 25 | 0.5 | FMLC | 74.9 | 13.4 | -10.4
15287 | C | 25 | 0.5 | FMLC | 75.8 | 13.2 | -10.5
15288 | C | 25 | 0.5 | FMLC | 76.5 | 13.1 | -10.5
15289 | C | 25 | 0.5 | FMLC | 77.4 | 12.9 | -10.6
15290 | C | 25 | 0.5 | FMLC | 77.7 | 12.8 | -10.7
15291 | C | 25 | 0.5 | FMLC | 78.5 | 12.7 | -10.8
15292 | C | 25 | 0.5 | FMLC | 79.2 | 12.5 | -10.8
15293 | C | 25 | 0.6 | FMLC | 80.1 | 12.3 | -10.9
15294 | C | 25 | 0.6 | FMLC | 80.4 | 12.2 | -11
15295 | C | 25 | 0.6 | FMLC | 81.3 | 12.1 | -11.1
15296 | C | 25 | 0.6 | FMLC | 82.1 | 11.9 | -11.2
15297 | C | 25 | 0.6 | FMLC | 82.5 | 11.8 | -11.2
15298 | C | 25 | 0.6 | FMLC | 83.4 | 11.8 | -11.3
15299 | C | 25 | 0.6 | FMLC | 84.3 | 11.6 | -11.3
15300 | C | 25 | 0.6 | FMLC | 85.1 | 11.4 | -11.4
15301 | C | 25 | 0.6 | FMLC | 85.4 | 11.3 | -11.5
15302 | C | 25 | 0.6 | FMLC | 86.3 | 11.2 | -11.6
15303 | C | 25 | 0.6 | FMLC | 87.2 | 11 | -11.7
15304 | C | 25 | 0.6 | FMLC | 88.1 | 10.9 | -11.8
15305 | C | 25 | 0.6 | FMLC | 88.4 | 10.7 | -11.8
15306 | C | 25 | 0.6 | FMLC | 89.2 | 10.7 | -11.9
15307 | C | 25 | 0.6 | FMLC | 90.4 | 10.5 | -12
15308 | C | 25 | 0.6 | FMLC | 90.7 | 10.3 | -12.1
15309 | C | 25 | 0.6 | FMLC | 91.1 | 10.2 | -12.1
13743 | A | 24 | 1.6 | FMLC | 232.4 | 3.9 | -15.6
13744 | A | 24 | 1.6 | FMLC | 234.3 | 3.9 | -15.6
13745 | A | 24 | 1.6 | FMLC | 236.2 | 3.7 | -15.7
13746 | A | 24 | 1.6 | FMLC | 238.7 | 3.5 | -15.9
13747 | A | 24 | 1.7 | FMLC | 240.4 | 3.4 | -15.9
13748 | A | 24 | 1.7 | FMLC | 241.3 | 3.3 | -15.9
13749 | A | 24 | 1.7 | FMLC | 243.3 | 3.3 | -16
13750 | A | 24 | 1.7 | FMLC | 245.8 | 3.1 | -16.1
13751 | A | 24 | 1.7 | FMLC | 248 | 2.8 | -16.2
13752 | A | 24 | 1.7 | FMLC | 250.5 | 2.8 | -16.2
13753 | A | 24 | 1.7 | FMLC | 251.6 | 2.7 | -16.3
13754 | A | 24 | 1.8 | FMLC | 254.8 | 2.4 | -16.5
13755 | A | 24 | 1.8 | FMLC | 257.2 | 2.3 | -16.5
13756 | A | 24 | 1.8 | FMLC | 259 | 2.2 | -16.6
13757 | A | 24 | 1.8 | FMLC | 261.3 | 2.1 | -16.6
13758 | A | 24 | 1.8 | FMLC | 263.3 | 2 | -16.7
13759 | A | 24 | 1.8 | FMLC | 264.5 | 1.9 | -16.8
13760 | A | 24 | 1.8 | FMLC | 266.6 | 1.6 | -16.9
13761 | A | 24 | 1.9 | FMLC | 268.5 | 1.5 | -16.9
13762 | A | 24 | 1.9 | FMLC | 270.1 | 1.5 | -17
13763 | A | 24 | 1.9 | FMLC | 271.4 | 1.3 | -17.1
13764 | A | 24 | 1.9 | FMLC | 273.5 | 1.2 | -17.1
13765 | A | 24 | 1.9 | FMLC | 274.9 | 1 | -17.2
13766 | A | 24 | 1.9 | FMLC | 276.5 | 0.9 | -17.3
13767 | A | 24 | 1.9 | FMLC | 277.8 | 0.7 | -17.4
13768 | A | 24 | 1.9 | FMLC | 279.9 | 0.5 | -17.5
13769 | A | 24 | 1.9 | FMLC | 281.4 | 0.4 | -17.6
13770 | A | 24 | 2 | FMLC | 283.3 | 0.1 | -17.7
13771 | A | 24 | 2 | FMLC | 284.6 | 0.1 | -17.7
13772 | A | 24 | 2 | FMLC | 285.6 | 0.1 | -17.7
13773 | A | 24 | 2 | FMLC | 287.8 | -0.2 | -17.9
13774 | A | 24 | 2 | FMLC | 289.9 | -0.3 | -17.9
13775 | A | 24 | 2 | FMLC | 290.7 | -0.3 | -18
13776 | A | 24 | 2 | FMLC | 290.3 | -0.7 | -18.2
13777 | B | 24 | 0 | FMLC | 0 | 38.1 | 3.4
13778 | B | 24 | 0 | FMLC | 0 | 37.8 | 3.2
13779 | B | 24 | 0 | FMLC | 0.2 | 37.6 | 3.1
13780 | B | 24 | 0 | FMLC | 0.3 | 37.4 | 3
13781 | B | 24 | 0 | FMLC | 0.5 | 37.1 | 2.9
13782 | B | 24 | 0 | FMLC | 0.7 | 37 | 2.8
13783 | B | 24 | 0 | FMLC | 1.4 | 36.8 | 2.7
13784 | B | 24 | 0 | FMLC | 3.2 | 36.5 | 2.5
13785 | B | 24 | 0 | FMLC | 3.7 | 36.4 | 2.4
13786 | B | 24 | 0 | FMLC | 4.5 | 36.2 | 2.3
13787 | B | 24 | 0 | FMLC | 5.2 | 36 | 2.2
13788 | B | 24 | 0 | FMLC | 6 | 35.9 | 2.2
13789 | B | 24 | 0 | FMLC | 6.3 | 35.7 | 2.1
13790 | B | 24 | 0 | FMLC | 6.7 | 35.6 | 2
13791 | B | 24 | 0 | FMLC | 7.2 | 35.4 | 1.9
13792 | B | 24 | 0.1 | FMLC | 7.7 | 35.3 | 1.8
13793 | B | 24 | 0.1 | FMLC | 8.1 | 35.2 | 1.8
13794 | B | 24 | 0.1 | FMLC | 8.5 | 35 | 1.7
13795 | B | 24 | 0.1 | FMLC | 8.4 | 34.8 | 1.6
13796 | B | 24 | 0.1 | FMLC | 8.6 | 34.7 | 1.5
13797 | B | 24 | 0.1 | FMLC | 9 | 34.6 | 1.5
13798 | B | 24 | 0.1 | FMLC | 9.2 | 34.4 | 1.4
13799 | B | 24 | 0.1 | FMLC | 9.2 | 34.3 | 1.3
13800 | B | 24 | 0.1 | FMLC | 9.6 | 34.1 | 1.2
13801 | B | 24 | 0.1 | FMLC | 9.7 | 34.1 | 1.2
13802 | B | 24 | 0.1 | FMLC | 10 | 33.9 | 1.1
13803 | B | 24 | 0.1 | FMLC | 9.8 | 33.7 | 1
13804 | B | 24 | 0.1 | FMLC | 10 | 33.5 | 0.9
13805 | B | 24 | 0.1 | FMLC | 10.5 | 33.5 | 0.8
13806 | B | 24 | 0.1 | FMLC | 10.6 | 33.4 | 0.8
13807 | B | 24 | 0.1 | FMLC | 10.7 | 33.2 | 0.7
13808 | B | 24 | 0.1 | FMLC | 11.1 | 33 | 0.6
13809 | B | 24 | 0.1 | FMLC | 11 | 32.9 | 0.5
13810 | B | 24 | 0.1 | FMLC | 11.2 | 32.8 | 0.5
13811 | B | 24 | 0.1 | FMLC | 11.5 | 32.6 | 0.4
13812 | B | 24 | 0.1 | FMLC | 12 | 32.5 | 0.3
13813 | B | 24 | 0.1 | FMLC | 12.2 | 32.3 | 0.2
13814 | B | 24 | 0.1 | FMLC | 12.5 | 32.3 | 0.2
13815 | B | 24 | 0.1 | FMLC | 13 | 32.1 | 0.1
13816 | B | 24 | 0.1 | FMLC | 13.3 | 31.9 | -0.1
13817 | B | 24 | 0.1 | FMLC | 13.7 | 31.7 | -0.2
13818 | B | 24 | 0.1 | FMLC | 13.9 | 31.6 | -0.2
13819 | B | 24 | 0.1 | FMLC | 14 | 31.6 | -0.3
13820 | B | 24 | 0.1 | FMLC | 14.2 | 31.4 | -0.4
13481 | C | 11 | 1.2 | FMLC | 179.1 | -16 | -26.7
13482 | C | 11 | 1.2 | FMLC | 180 | -16.2 | -26.8
13483 | C | 11 | 1.2 | FMLC | 179.9 | -16.4 | -26.9
13484 | C | 11 | 1.2 | FMLC | 179.9 | -16.6 | -27
13485 | C | 11 | 1.2 | FMLC | 180.2 | -16.6 | -27
13486 | C | 11 | 1.2 | FMLC | 181 | -16.7 | -27.1
13487 | C | 11 | 1.3 | FMLC | 181.3 | -16.9 | -27.2
13488 | C | 11 | 1.2 | FMLC | 181.3 | -17.1 | -27.3
13489 | C | 11 | 1.2 | FMLC | 181.2 | -17.1 | -27.3
13490 | C | 11 | 1.3 | FMLC | 182.1 | -17.3 | -27.4
13491 | C | 11 | 1.3 | FMLC | 182.1 | -17.6 | -27.6
13492 | C | 11 | 1.3 | FMLC | 184.1 | -17.6 | -27.6
13493 | C | 11 | 1.3 | FMLC | 184.2 | -17.6 | -27.6
13494 | C | 11 | 1.3 | FMLC | 184.2 | -17.8 | -27.7
13495 | C | 11 | 1.3 | FMLC | 184.1 | -18 | -27.8
13496 | C | 11 | 1.3 | FMLC | 184.2 | -18.2 | -27.9
13497 | C | 11 | 1.3 | FMLC | 184.8 | -18.3 | -27.9
13498 | C | 11 | 1.3 | FMLC | 184.8 | -18.4 | -28
13499 | C | 11 | 1.3 | FMLC | 185.5 | -18.5 | -28.1
13500 | C | 11 | 1.3 | FMLC | 185.4 | -18.7 | -28.2
13501 | C | 11 | 1.3 | FMLC | 185.8 | -18.9 | -28.3
13502 | C | 11 | 1.3 | FMLC | 185.8 | -18.9 | -28.3
13503 | C | 11 | 1.3 | FMLC | 186.6 | -19.1 | -28.4
13504 | C | 11 | 1.3 | FMLC | 186.9 | -19.3 | -28.5
13505 | C | 11 | 1.3 | FMLC | 186.9 | -19.4 | -28.6
13506 | C | 11 | 1.3 | FMLC | 186.9 | -19.4 | -28.6
13507 | C | 11 | 1.3 | FMLC | 186.9 | -19.6 | -28.7
13508 | C | 11 | 1.3 | FMLC | 187 | -19.8 | -28.8
13509 | C | 11 | 1.3 | FMLC | 186.9 | -20 | -28.9
13510 | A | 24 | 0 | FMLC | 0.2 | 36 | 2.2
13511 | A | 24 | 0 | FMLC | 0.3 | 35.7 | 2.1
13512 | A | 24 | 0 | FMLC | 0.4 | 35.6 | 2
13513 | A | 24 | 0 | FMLC | 0.6 | 35.4 | 1.9
13514 | A | 24 | 0 | FMLC | 0.8 | 35.2 | 1.8
13515 | A | 24 | 0 | FMLC | 1 | 35 | 1.7
13516 | A | 24 | 0 | FMLC | 1.2 | 34.8 | 1.6
13517 | A | 24 | 0 | FMLC | 2.3 | 34.6 | 1.5
13518 | A | 24 | 0 | FMLC | 2.8 | 34.4 | 1.4
13519 | A | 24 | 0 | FMLC | 3.6 | 34.3 | 1.3
13520 | A | 24 | 0 | FMLC | 4.2 | 34.2 | 1.2
13521 | A | 24 | 0 | FMLC | 4.8 | 34 | 1.1
13522 | A | 24 | 0 | FMLC | 5.1 | 33.9 | 1.1
13523 | A | 24 | 0 | FMLC | 5.7 | 33.7 | 1
13524 | A | 24 | 0 | FMLC | 5.9 | 33.7 | 0.9
13525 | A | 24 | 0 | FMLC | 6.5 | 33.5 | 0.8
13526 | A | 24 | 0 | FMLC | 7 | 33.4 | 0.8
13527 | A | 24 | 0 | FMLC | 6.9 | 33.2 | 0.7
13528 | A | 24 | 0.1 | FMLC | 7.7 | 33.1 | 0.6
13529 | A | 24 | 0.1 | FMLC | 8.2 | 33 | 0.6
13530 | A | 24 | 0.1 | FMLC | 8.5 | 32.8 | 0.5
13531 | A | 24 | 0.1 | FMLC | 8.9 | 32.7 | 0.4
13532 | A | 24 | 0.1 | FMLC | 9.4 | 32.6 | 0.3
13533 | A | 24 | 0.1 | FMLC | 9.7 | 32.5 | 0.3
13534 | A | 24 | 0.1 | FMLC | 10 | 32.3 | 0.2
13535 | A | 24 | 0.1 | FMLC | 10.5 | 32.1 | 0.1
13536 | A | 24 | 0.1 | FMLC | 10.9 | 32 | 0
13537 | A | 24 | 0.1 | FMLC | 11.2 | 31.9 | -0.1
13538 | A | 24 | 0.1 | FMLC | 11.7 | 31.8 | -0.1
13539 | A | 24 | 0.1 | FMLC | 12.2 | 31.6 | -0.2
13540 | A | 24 | 0.1 | FMLC | 12.4 | 31.5 | -0.3
13541 | A | 24 | 0.1 | FMLC | 12.7 | 31.4 | -0.3
13542 | A | 24 | 0.1 | FMLC | 13 | 31.3 | -0.4
13543 | A | 24 | 0.1 | FMLC | 13.7 | 31.1 | -0.5
13544 | A | 24 | 0.1 | FMLC | 14.1 | 31 | -0.6
13545 | A | 24 | 0.1 | FMLC | 14.5 | 30.9 | -0.6
13546 | A | 24 | 0.1 | FMLC | 14.7 | 30.7 | -0.7
13547 | A | 24 | 0.1 | FMLC | 15.5 | 30.6 | -0.8
13548 | A | 24 | 0.1 | FMLC | 15.7 | 30.5 | -0.9
13549 | A | 24 | 0.1 | FMLC | 16.1 | 30.3 | -1
13550 | A | 24 | 0.1 | FMLC | 16.2 | 30.2 | -1
13551 | A | 24 | 0.1 | FMLC | 17 | 30.1 | -1.1
13552 | A | 24 | 0.1 | FMLC | 17.2 | 29.9 | -1.2
13553 | A | 24 | 0.1 | FMLC | 17.7 | 29.8 | -1.2
13554 | A | 24 | 0.1 | FMLC | 17.9 | 29.7 | -1.3
13555 | A | 24 | 0.1 | FMLC | 18.6 | 29.6 | -1.4
13556 | A | 24 | 0.1 | FMLC | 19 | 29.4 | -1.4
13557 | A | 24 | 0.1 | FMLC | 19.5 | 29.3 | -1.5
13558 | A | 24 | 0.1 | FMLC | 19.8 | 29.1 | -1.6
13559 | A | 24 | 0.1 | FMLC | 20.4 | 29 | -1.7
13560 | A | 24 | 0.1 | FMLC | 20.8 | 28.9 | -1.8
13561 | A | 24 | 0.1 | FMLC | 21.4 | 28.7 | -1.8
13562 | A | 24 | 0.2 | FMLC | 21.9 | 28.6 | -1.9
13563 | A | 24 | 0.2 | FMLC | 22.3 | 28.5 | -2
13564 | A | 24 | 0.2 | FMLC | 22.6 | 28.4 | -2
13565 | A | 24 | 0.2 | FMLC | 23.4 | 28.1 | -2.2
13566 | A | 24 | 0.2 | FMLC | 23.7 | 28 | -2.2
13567 | A | 24 | 0.2 | FMLC | 24.2 | 28 | -2.3
13568 | A | 24 | 0.2 | FMLC | 24.6 | 27.8 | -2.4
13569 | A | 24 | 0.2 | FMLC | 25.6 | 27.6 | -2.4
13570 | A | 24 | 0.2 | FMLC | 25.7 | 27.6 | -2.5
13571 | A | 24 | 0.2 | FMLC | 26.6 | 27.4 | -2.6
13572 | A | 24 | 0.2 | FMLC | 27.1 | 27.2 | -2.7
13573 | A | 24 | 0.2 | FMLC | 27.7 | 27.1 | -2.7
13574 | A | 24 | 0.2 | FMLC | 28.1 | 27.1 | -2.8
13575 | A | 24 | 0.2 | FMLC | 28.8 | 26.9 | -2.9
13576 | A | 24 | 0.2 | FMLC | 28.8 | 26.7 | -2.9
13577 | A | 24 | 0.2 | FMLC | 29.9 | 26.6 | -3
13578 | A | 24 | 0.2 | FMLC | 30.3 | 26.5 | -3.1
13579 | A | 24 | 0.2 | FMLC | 30.8 | 26.3 | -3.2
13580 | A | 24 | 0.2 | FMLC | 31.2 | 26.2 | -3.3
13581 | A | 24 | 0.2 | FMLC | 31.7 | 26.1 | -3.3
13582 | A | 24 | 0.2 | FMLC | 32.6 | 25.9 | -3.4
13583 | A | 24 | 0.2 | FMLC | 33.1 | 25.8 | -3.5
13584 | A | 24 | 0.2 | FMLC | 33.6 | 25.7 | -3.5
13585 | A | 24 | 0.2 | FMLC | 34.1 | 25.6 | -3.6
13586 | A | 24 | 0.2 | FMLC | 34.6 | 25.4 | -3.7
13587 | A | 24 | 0.2 | FMLC | 35.5 | 25.3 | -3.8
13588 | A | 24 | 0.2 | FMLC | 35.9 | 25.1 | -3.8
13589 | A | 24 | 0.3 | FMLC | 37 | 25 | -3.9
13590 | A | 24 | 0.3 | FMLC | 37.4 | 24.9 | -4
13591 | A | 24 | 0.3 | FMLC | 37.7 | 24.7 | -4.1
13592 | A | 24 | 0.3 | FMLC | 38.5 | 24.6 | -4.1
13593 | A | 24 | 0.3 | FMLC | 39 | 24.4 | -4.2
13594 | A | 24 | 0.3 | FMLC | 39.9 | 24.3 | -4.3
13595 | A | 24 | 0.3 | FMLC | 40.6 | 24.2 | -4.4
13596 | A | 24 | 0.3 | FMLC | 41 | 24 | -4.4
13597 | A | 24 | 0.3 | FMLC | 41.9 | 24 | -4.5
13598 | A | 24 | 0.3 | FMLC | 42.4 | 23.8 | -4.6
13599 | A | 24 | 0.3 | FMLC | 43.5 | 23.6 | -4.7
13600 | A | 24 | 0.3 | FMLC | 43.9 | 23.5 | -4.7
35994 | A | 38 | 0.2 | FMFC - PM | 27 | 29 | -1.7
35995 | A | 38 | 0.2 | FMFC - PM | 27.6 | 28.9 | -1.7
35996 | A | 38 | 0.2 | FMFC - PM | 28.3 | 28.8 | -1.8
35997 | A | 38 | 0.2 | FMFC - PM | 29.1 | 28.7 | -1.9
35998 | A | 38 | 0.2 | FMFC - PM | 29.3 | 28.5 | -1.9
35999 | A | 38 | 0.2 | FMFC - PM | 30.2 | 28.4 | -2
36000 | A | 38 | 0.2 | FMFC - PM | 30.8 | 28.3 | -2.1
36001 | A | 38 | 0.2 | FMFC - PM | 31.6 | 28.1 | -2.2
36002 | A | 38 | 0.2 | FMFC - PM | 31.8 | 28 | -2.2
36003 | A | 38 | 0.2 | FMFC - PM | 32.6 | 27.9 | -2.3
36004 | A | 38 | 0.2 | FMFC - PM | 33.2 | 27.7 | -2.4
36005 | A | 38 | 0.2 | FMFC - PM | 34.1 | 27.6 | -2.5
36006 | A | 38 | 0.2 | FMFC - PM | 34.8 | 27.5 | -2.5
36007 | A | 38 | 0.2 | FMFC - PM | 35.6 | 27.4 | -2.6
36008 | A | 38 | 0.2 | FMFC - PM | 36.2 | 27.2 | -2.7
36009 | A | 38 | 0.3 | FMFC - PM | 37 | 27.1 | -2.7
36010 | A | 38 | 0.3 | FMFC - PM | 37.3 | 26.9 | -2.8
36011 | A | 38 | 0.3 | FMFC - PM | 38 | 26.8 | -2.9
36012 | A | 38 | 0.3 | FMFC - PM | 38.8 | 26.6 | -3
36013 | A | 38 | 0.3 | FMFC - PM | 39.7 | 26.6 | -3
36014 | A | 38 | 0.3 | FMFC - PM | 40.1 | 26.4 | -3.1
36015 | A | 38 | 0.3 | FMFC - PM | 40.9 | 26.3 | -3.2
36016 | A | 38 | 0.3 | FMFC - PM | 41.9 | 26.2 | -3.3
36017 | A | 38 | 0.3 | FMFC - PM | 42.2 | 26 | -3.3
36018 | A | 38 | 0.3 | FMFC - PM | 42.7 | 25.9 | -3.4
36019 | A | 38 | 0.3 | FMFC - PM | 43.5 | 25.7 | -3.5
36020 | A | 38 | 0.3 | FMFC - PM | 44 | 25.7 | -3.5
36021 | A | 38 | 0.3 | FMFC - PM | 45.2 | 25.5 | -3.6
36022 | A | 38 | 0.3 | FMFC - PM | 45.5 | 25.4 | -3.7
36023 | A | 38 | 0.3 | FMFC - PM | 46.8 | 25.3 | -3.8
36024 | A | 38 | 0.3 | FMFC - PM | 47.2 | 25.1 | -3.8
36025 | A | 38 | 0.3 | FMFC - PM | 47.6 | 24.9 | -3.9
36026 | A | 38 | 0.3 | FMFC - PM | 48.4 | 24.8 | -4
36027 | A | 38 | 0.3 | FMFC - PM | 49.3 | 24.7 | -4.1
36028 | A | 38 | 0.3 | FMFC - PM | 49.9 | 24.6 | -4.1
36029 | A | 38 | 0.3 | FMFC - PM | 50.5 | 24.4 | -4.2
36030 | A | 38 | 0.4 | FMFC - PM | 51.1 | 24.3 | -4.3
36031 | A | 38 | 0.4 | FMFC - PM | 52.4 | 24.2 | -4.4
36032 | A | 38 | 0.4 | FMFC - PM | 53.1 | 24 | -4.4
36033 | A | 38 | 0.4 | FMFC - PM | 53.7 | 23.9 | -4.5
36034 | A | 38 | 0.4 | FMFC - PM | 54.3 | 23.8 | -4.6
36035 | A | 38 | 0.4 | FMFC - PM | 55.6 | 23.6 | -4.7
36036 | A | 38 | 0.4 | FMFC - PM | 56.2 | 23.5 | -4.7
36037 | A | 38 | 0.4 | FMFC - PM | 56.9 | 23.4 | -4.8
36038 | A | 38 | 0.4 | FMFC - PM | 57.6 | 23.3 | -4.9
36039 | A | 38 | 0.4 | FMFC - PM | 58.2 | 23.1 | -5
36040 | A | 38 | 0.4 | FMFC - PM | 58.9 | 23 | -5
36041 | A | 38 | 0.4 | FMFC - PM | 60 | 22.8 | -5.1
36042 | A | 38 | 0.4 | FMFC - PM | 60.7 | 22.7 | -5.2
36043 | A | 38 | 0.4 | FMFC - PM | 61.4 | 22.6 | -5.2
36044 | A | 38 | 0.4 | FMFC - PM | 62.1 | 22.4 | -5.3
36045 | A | 38 | 0.4 | FMFC - PM | 63.5 | 22.3 | -5.4
36046 | A | 38 | 0.4 | FMFC - PM | 64.2 | 22.1 | -5.5
36047 | A | 38 | 0.4 | FMFC - PM | 64.8 | 22 | -5.6
36048 | A | 38 | 0.5 | FMFC - PM | 65.5 | 21.9 | -5.6
36049 | A | 38 | 0.5 | FMFC - PM | 66.2 | 21.7 | -5.7
36050 | A | 38 | 0.5 | FMFC - PM | 66.9 | 21.6 | -5.8
36051 | A | 38 | 0.5 | FMFC - PM | 68.3 | 21.5 | -5.9
36052 | A | 38 | 0.5 | FMFC - PM | 69.1 | 21.3 | -5.9
36053 | A | 38 | 0.5 | FMFC - PM | 69.8 | 21.2 | -6
36054 | A | 38 | 0.5 | FMFC - PM | 70.5 | 21.1 | -6.1
36055 | A | 38 | 0.5 | FMFC - PM | 71.2 | 20.9 | -6.2
36056 | A | 38 | 0.5 | FMFC - PM | 72.4 | 20.8 | -6.2
36057 | A | 38 | 0.5 | FMFC - PM | 73.2 | 20.6 | -6.3
36058 | A | 38 | 0.5 | FMFC - PM | 74 | 20.5 | -6.4
36059 | A | 38 | 0.5 | FMFC - PM | 74.8 | 20.4 | -6.5
36060 | A | 38 | 0.5 | FMFC - PM | 75.6 | 20.3 | -6.5
36061 | A | 38 | 0.5 | FMFC - PM | 76.5 | 20.1 | -6.6
36062 | A | 38 | 0.5 | FMFC - PM | 77.2 | 19.9 | -6.7
36063 | A | 38 | 0.5 | FMFC - PM | 78.5 | 19.9 | -6.8
36064 | A | 38 | 0.5 | FMFC - PM | 79.3 | 19.7 | -6.9
36065 | A | 38 | 0.6 | FMFC - PM | 80.1 | 19.5 | -6.9
36066 | A | 38 | 0.6 | FMFC - PM | 80.9 | 19.4 | -7
36067 | A | 38 | 0.6 | FMFC - PM | 81.8 | 19.3 | -7.1
36068 | A | 38 | 0.6 | FMFC - PM | 83.3 | 19.1 | -7.2
36069 | A | 38 | 0.6 | FMFC - PM | 84.2 | 19 | -7.2
36070 | A | 38 | 0.6 | FMFC - PM | 85 | 18.9 | -7.3
36071 | A | 38 | 0.6 | FMFC - PM | 85.8 | 18.8 | -7.4
36072 | A | 38 | 0.6 | FMFC - PM | 86.6 | 18.6 | -7.4
36073 | A | 38 | 0.6 | FMFC - PM | 87.4 | 18.5 | -7.5
36074 | A | 38 | 0.6 | FMFC - PM | 88.2 | 18.3 | -7.6
36075 | A | 38 | 0.6 | FMFC - PM | 89.1 | 18.2 | -7.7
36076 | A | 38 | 0.6 | FMFC - PM | 90 | 18.1 | -7.7
36077 | A | 38 | 0.6 | FMFC - PM | 91.5 | 17.9 | -7.8
36078 | A | 38 | 0.6 | FMFC - PM | 91.6 | 17.8 | -7.9
36079 | A | 38 | 0.6 | FMFC - PM | 93.4 | 17.7 | -8
36080 | A | 38 | 0.6 | FMFC - PM | 94.2 | 17.6 | -8
36081 | A | 38 | 0.7 | FMFC - PM | 95 | 17.4 | -8.1
36082 | A | 38 | 0.7 | FMFC - PM | 95.9 | 17.2 | -8.2
36083 | A | 38 | 0.7 | FMFC - PM | 96.8 | 17.1 | -8.3
36084 | A | 38 | 0.7 | FMFC - PM | 97.6 | 17 | -8.3
36085 | A | 38 | 0.7 | FMFC - PM | 98.5 | 16.8 | -8.4
36086 | A | 38 | 0.7 | FMFC - PM | 100 | 16.7 | -8.5
36087 | A | 38 | 0.7 | FMFC - PM | 100.9 | 16.5 | -8.6
36088 | A | 38 | 0.7 | FMFC - PM | 101.9 | 16.4 | -8.7
36089 | A | 38 | 0.7 | FMFC - PM | 102.7 | 16.3 | -8.7
36090 | A | 38 | 0.7 | FMFC - PM | 103.7 | 16.2 | -8.8
36091 | A | 38 | 0.7 | FMFC - PM | 104.7 | 16 | -8.9
36092 | A | 38 | 0.7 | FMFC - PM | 105.7 | 15.9 | -8.9
36093 | A | 38 | 0.7 | FMFC - PM | 106.6 | 15.8 | -9
36094 | A | 38 | 0.7 | FMFC - PM | 107.6 | 15.6 | -9.1
36095 | A | 38 | 0.8 | FMFC - PM | 109 | 15.4 | -9.2
36096 | A | 38 | 0.8 | FMFC - PM | 110 | 15.3 | -9.3
36097 | A | 38 | 0.8 | FMFC - PM | 110.9 | 15.2 | -9.3
36098 | A | 38 | 0.8 | FMFC - PM | 111.9 | 15 | -9.4
36099 | A | 38 | 0.8 | FMFC - PM | 112.9 | 14.9 | -9.5
36100 | A | 38 | 0.8 | FMFC - PM | 113.9 | 14.8 | -9.6
36101 | A | 38 | 0.8 | FMFC - PM | 114.9 | 14.6 | -9.7
36102 | A | 38 | 0.8 | FMFC - PM | 116.4 | 14.5 | -9.7
36103 | A | 38 | 0.8 | FMFC - PM | 117.3 | 14.4 | -9.8
36104 | A | 38 | 0.8 | FMFC - PM | 118.3 | 14.2 | -9.9
36105 | A | 38 | 0.8 | FMFC - PM | 119.3 | 14.1 | -9.9
36106 | A | 38 | 0.8 | FMFC - PM | 120.3 | 14 | -10
36107 | A | 38 | 0.8 | FMFC - PM | 121.3 | 13.8 | -10.1
36108 | A | 38 | 0.8 | FMFC - PM | 121.8 | 13.6 | -10.2
36109 | A | 38 | 0.8 | FMFC - PM | 122.9 | 13.6 | -10.2
36110 | A | 38 | 0.9 | FMFC - PM | 124 | 13.4 | -10.3
36111 | A | 38 | 0.9 | FMFC - PM | 125 | 13.3 | -10.4
36112 | A | 38 | 0.9 | FMFC - PM | 126 | 13.1 | -10.5
36113 | A | 38 | 0.9 | FMFC - PM | 127 | 13.1 | -10.5
36114 | A | 38 | 0.9 | FMFC - PM | 128.7 | 12.9 | -10.6
35660 | C | 37 | 0.1 | FMFC - PM | 20 | 26.4 | -3.1
36116 | A | 38 | 0.9 | FMFC - PM | 130.8 | 12.6 | -10.8
36117 | A | 38 | 0.9 | FMFC - PM | 131.9 | 12.5 | -10.8
36118 | A | 38 | 0.9 | FMFC - PM | 132.9 | 12.3 | -10.9
36119 | A | 38 | 0.9 | FMFC - PM | 134 | 12.2 | -11
36120 | A | 38 | 0.9 | FMFC - PM | 135.5 | 12.1 | -11.1
36121 | A | 38 | 0.9 | FMFC - PM | 136.5 | 12 | -11.1
36122 | A | 38 | 0.9 | FMFC - PM | 137.5 | 11.8 | -11.2
36123 | A | 38 | 1 | FMFC - PM | 138.6 | 11.7 | -11.3
36124 | A | 38 | 1 | FMFC - PM | 139.7 | 11.5 | -11.4
36125 | A | 38 | 1 | FMFC - PM | 140.8 | 11.4 | -11.4
36126 | A | 38 | 1 | FMFC - PM | 142.4 | 11.3 | -11.5
36127 | A | 38 | 1 | FMFC - PM | 143.4 | 11.1 | -11.6
36128 | A | 38 | 1 | FMFC - PM | 144.5 | 11 | -11.7
36129 | A | 38 | 1 | FMFC - PM | 145.6 | 10.9 | -11.7
36130 | A | 38 | 1 | FMFC - PM | 146.7 | 10.7 | -11.8
36131 | A | 38 | 1 | FMFC - PM | 147.7 | 10.6 | -11.9
36132 | A | 38 | 1 | FMFC - PM | 149.7 | 10.4 | -12
36133 | A | 38 | 1 | FMFC - PM | 150.6 | 10.3 | -12.1
36134 | A | 38 | 1 | FMFC - PM | 151.7 | 10.2 | -12.1
36135 | A | 38 | 1.1 | FMFC - PM | 152.8 | 10 | -12.2
36136 | A | 38 | 1.1 | FMFC - PM | 153.8 | 9.9 | -12.3
36137 | A | 38 | 1.1 | FMFC - PM | 154.8 | 9.7 | -12.4
36138 | A | 38 | 1.1 | FMFC - PM | 156.6 | 9.6 | -12.4
36139 | A | 38 | 1.1 | FMFC - PM | 157.8 | 9.5 | -12.5
36140 | A | 38 | 1.1 | FMFC - PM | 158.8 | 9.4 | -12.6
36141 | A | 38 | 1.1 | FMFC - PM | 159.9 | 9.2 | -12.7
20873 | B | 39 | 1.6 | FMLC | 226.8 | -4.5 | -20.3
16947 | B | 35 | 1.9 | FMLC | 281.1 | -3.5 | -19.7
16948 | B | 35 | 2 | FMLC | 283.1 | -3.6 | -19.8
16949 | B | 35 | 2 | FMLC | 284.5 | -3.7 | -19.9
16950 | B | 35 | 2 | FMLC | 286.6 | -3.9 | -20
16951 | B | 35 | 2 | FMLC | 288 | -4 | -20
16952 | B | 35 | 2 | FMLC | 289.6 | -4.1 | -20.1
16953 | B | 35 | 2 | FMLC | 291.7 | -4.3 | -20.2
16954 | B | 35 | 2 | FMLC | 293.1 | -4.5 | -20.3
16955 | B | 35 | 2 | FMLC | 294.7 | -4.6 | -20.3
16956 | B | 35 | 2 | FMLC | 297 | -4.7 | -20.4
16957 | B | 35 | 2.1 | FMLC | 298.3 | -4.9 | -20.5
16958 | B | 35 | 2.1 | FMLC | 299.9 | -5 | -20.6
16959 | B | 35 | 2.1 | FMLC | 302.1 | -5.1 | -20.6
16960 | B | 35 | 2.1 | FMLC | 302.8 | -5.2 | -20.7
16961 | B | 35 | 2.1 | FMLC | 303.5 | -5.4 | -20.8
16962 | B | 35 | 2.1 | FMLC | 305 | -5.6 | -20.9
16963 | B | 35 | 2.1 | FMLC | 306.7 | -5.7 | -21
16964 | B | 35 | 2.1 | FMLC | 308.9 | -5.8 | -21
16965 | B | 35 | 2.1 | FMLC | 310.4 | -5.9 | -21.1
16966 | B | 35 | 2.2 | FMLC | 312.2 | -6.1 | -21.2
16967 | B | 35 | 2.2 | FMLC | 313.8 | -6.3 | -21.3
16968 | B | 35 | 2.2 | FMLC | 314.7 | -6.4 | -21.3
16969 | B | 35 | 2.2 | FMLC | 317.1 | -6.5 | -21.4
16970 | B | 35 | 2.2 | FMLC | 318 | -6.6 | -21.4
16971 | B | 35 | 2.2 | FMLC | 319.7 | -6.8 | -21.6
16972 | B | 35 | 2.2 | FMLC | 321.4 | -6.9 | -21.6
16973 | B | 35 | 2.2 | FMLC | 323 | -7 | -21.7
16974 | C | 35 | 0 | FMLC | -0.1 | 38.3 | 3.5
16975 | C | 35 | 0 | FMLC | 0.1 | 38.1 | 3.4
16976 | C | 35 | 0 | FMLC | 0.2 | 37.7 | 3.2
16977 | C | 35 | 0 | FMLC | 0.3 | 37.2 | 2.9
16978 | C | 35 | 0 | FMLC | 1.4 | 37 | 2.8
16979 | C | 35 | 0 | FMLC | 2.2 | 36.8 | 2.7
16980 | C | 35 | 0 | FMLC | 3.1 | 36.5 | 2.5
16981 | C | 35 | 0 | FMLC | 3.9 | 36.4 | 2.4
16982 | C | 35 | 0 | FMLC | 4.5 | 36.2 | 2.3
16983 | C | 35 | 0 | FMLC | 5 | 36 | 2.2
16984 | C | 35 | 0 | FMLC | 5.6 | 35.8 | 2.1
16985 | C | 35 | 0 | FMLC | 6.2 | 35.6 | 2
16986 | C | 35 | 0 | FMLC | 6.7 | 35.5 | 1.9
16987 | C | 35 | 0 | FMLC | 7.2 | 35.3 | 1.8
16988 | C | 35 | 0.1 | FMLC | 7.6 | 35.2 | 1.8
16989 | C | 35 | 0.1 | FMLC | 8.2 | 35 | 1.7
16990 | C | 35 | 0.1 | FMLC | 8.6 | 34.8 | 1.6
16991 | C | 35 | 0.1 | FMLC | 9 | 34.7 | 1.5
16992 | C | 35 | 0.1 | FMLC | 9.1 | 34.6 | 1.4
16993 | C | 35 | 0.1 | FMLC | 9.6 | 34.4 | 1.4
16994 | C | 35 | 0.1 | FMLC | 9.8 | 34.3 | 1.3
16995 | C | 35 | 0.1 | FMLC | 10.3 | 34.1 | 1.2
16996 | C | 35 | 0.1 | FMLC | 10.9 | 34 | 1.1
16997 | C | 35 | 0.1 | FMLC | 11 | 33.8 | 1
16998 | C | 35 | 0.1 | FMLC | 11.3 | 33.7 | 0.9
16999 | C | 35 | 0.1 | FMLC | 11.8 | 33.5 | 0.9
17000 | C | 35 | 0.1 | FMLC | 12 | 33.4 | 0.8
17001 | C | 35 | 0.1 | FMLC | 12.6 | 33.2 | 0.7
17002 | C | 35 | 0.1 | FMLC | 12.9 | 33.1 | 0.6
17003 | C | 35 | 0.1 | FMLC | 13.1 | 32.9 | 0.5
17004 | C | 35 | 0.1 | FMLC | 13.4 | 32.8 | 0.5
17005 | C | 35 | 0.1 | FMLC | 14 | 32.7 | 0.4
17006 | C | 35 | 0.1 | FMLC | 14.3 | 32.5 | 0.3
17007 | C | 35 | 0.1 | FMLC | 14.5 | 32.4 | 0.2
17008 | C | 35 | 0.1 | FMLC | 14.8 | 32.2 | 0.1
17009 | C | 35 | 0.1 | FMLC | 15.5 | 32.1 | 0.1
17010 | C | 35 | 0.1 | FMLC | 15.8 | 31.9 | -0.1
17011 | C | 35 | 0.1 | FMLC | 16.1 | 31.8 | -0.1
17012 | C | 35 | 0.1 | FMLC | 16.5 | 31.6 | -0.2
17013 | C | 35 | 0.1 | FMLC | 16.8 | 31.5 | -0.3
17014 | C | 35 | 0.1 | FMLC | 17.1 | 31.4 | -0.4
17015 | C | 35 | 0.1 | FMLC | 17.5 | 31.2 | -0.5
17016 | C | 35 | 0.1 | FMLC | 17.8 | 31.1 | -0.5
17017 | C | 35 | 0.1 | FMLC | 18.3 | 30.9 | -0.6
17018 | C | 35 | 0.1 | FMLC | 18.4 | 30.8 | -0.7
17019 | C | 35 | 0.1 | FMLC | 18.9 | 30.6 | -0.8
17020 | C | 35 | 0.1 | FMLC | 19.1 | 30.5 | -0.9
17021 | C | 35 | 0.1 | FMLC | 19.5 | 30.4 | -0.9
17022 | C | 35 | 0.1 | FMLC | 19.9 | 30.2 | -1
17023 | C | 35 | 0.1 | FMLC | 20.2 | 30.1 | -1.1
17024 | C | 35 | 0.1 | FMLC | 20.6 | 29.9 | -1.2
17025 | C | 35 | 0.1 | FMLC | 21 | 29.8 | -1.3
17026 | C | 35 | 0.1 | FMLC | 21.4 | 29.7 | -1.3
17027 | C | 35 | 0.2 | FMLC | 22.3 | 29.5 | -1.4
17028 | C | 35 | 0.2 | FMLC | 22.5 | 29.3 | -1.5
17029 | C | 35 | 0.2 | FMLC | 23 | 29.2 | -1.6
17030 | C | 35 | 0.2 | FMLC | 23.3 | 29.1 | -1.6
17031 | C | 35 | 0.2 | FMLC | 23.6 | 28.9 | -1.7
17032 | C | 35 | 0.2 | FMLC | 24 | 28.8 | -1.8
17033 | C | 35 | 0.2 | FMLC | 24.4 | 28.6 | -1.9
17034 | C | 35 | 0.2 | FMLC | 24.9 | 28.5 | -1.9
17035 | C | 35 | 0.2 | FMLC | 25.2 | 28.4 | -2
17036 | C | 35 | 0.2 | FMLC | 25.5 | 28.3 | -2.1
17037 | C | 35 | 0.2 | FMLC | 25.9 | 28.1 | -2.2
17038 | C | 35 | 0.2 | FMLC | 26.3 | 28 | -2.3
17039 | C | 35 | 0.2 | FMLC | 27.1 | 27.8 | -2.3
17040 | C | 35 | 0.2 | FMLC | 27.4 | 27.7 | -2.4
17041 | C | 35 | 0.2 | FMLC | 27.9 | 27.5 | -2.5
17042 | C | 35 | 0.2 | FMLC | 28.3 | 27.4 | -2.6
17043 | C | 35 | 0.2 | FMLC | 28.7 | 27.2 | -2.7
17044 | C | 35 | 0.2 | FMLC | 29 | 27.1 | -2.7
17045 | C | 35 | 0.2 | FMLC | 29.5 | 27 | -2.8
17046 | C | 35 | 0.2 | FMLC | 29.8 | 26.9 | -2.9
17047 | C | 35 | 0.2 | FMLC | 30.3 | 26.7 | -3
17048 | C | 35 | 0.2 | FMLC | 31.2 | 26.6 | -3
17049 | C | 35 | 0.2 | FMLC | 31.5 | 26.5 | -3.1
17050 | C | 35 | 0.2 | FMLC | 31.9 | 26.3 | -3.2
17051 | C | 35 | 0.2 | FMLC | 32.3 | 26.2 | -3.3
17052 | C | 35 | 0.2 | FMLC | 32.8 | 26 | -3.3
17053 | C | 35 | 0.2 | FMLC | 33.2 | 25.9 | -3.4
17054 | C | 35 | 0.2 | FMLC | 33.7 | 25.8 | -3.5
17055 | C | 35 | 0.2 | FMLC | 34.1 | 25.6 | -3.6
17056 | C | 35 | 0.2 | FMLC | 34.9 | 25.4 | -3.7
17057 | C | 35 | 0.2 | FMLC | 35.3 | 25.4 | -3.7
17058 | C | 35 | 0.2 | FMLC | 36.1 | 25.3 | -3.8
17059 | C | 35 | 0.2 | FMLC | 36.1 | 25.1 | -3.9
17060 | C | 35 | 0.3 | FMLC | 37.1 | 24.9 | -4
17061 | C | 35 | 0.3 | FMLC | 37.1 | 24.8 | -4
17062 | C | 35 | 0.3 | FMLC | 38 | 24.7 | -4.1
17063 | C | 35 | 0.3 | FMLC | 38.3 | 24.5 | -4.2
17064 | C | 35 | 0.3 | FMLC | 38.7 | 24.4 | -4.3
17065 | C | 35 | 0.3 | FMLC | 39.3 | 24.3 | -4.3
17066 | C | 35 | 0.3 | FMLC | 39.8 | 24.2 | -4.4
17067 | C | 35 | 0.3 | FMLC | 40.2 | 24 | -4.5
17068 | C | 35 | 0.3 | FMLC | 41.1 | 23.8 | -4.6
17069 | C | 35 | 0.3 | FMLC | 41.5 | 23.7 | -4.6
17070 | C | 35 | 0.3 | FMLC | 42 | 23.6 | -4.7
17071 | C | 35 | 0.3 | FMLC | 42.4 | 23.5 | -4.8
17072 | C | 35 | 0.3 | FMLC | 43 | 23.3 | -4.9
17073 | C | 35 | 0.3 | FMLC | 43.8 | 23.1 | -4.9
17074 | C | 35 | 0.3 | FMLC | 44.3 | 23.1 | -5
17075 | C | 35 | 0.3 | FMLC | 44.7 | 22.9 | -5.1
17076 | C | 35 | 0.3 | FMLC | 45.2 | 22.7 | -5.2
17077 | C | 35 | 0.3 | FMLC | 46 | 22.6 | -5.2
17078 | C | 35 | 0.3 | FMLC | 46.6 | 22.6 | -5.3
17079 | C | 35 | 0.3 | FMLC | 46.9 | 22.4 | -5.4
17080 | C | 35 | 0.3 | FMLC | 47.6 | 22.2 | -5.5
17081 | C | 35 | 0.3 | FMLC | 48.4 | 22.1 | -5.5
17082 | C | 35 | 0.3 | FMLC | 48.8 | 22 | -5.6
17083 | C | 35 | 0.3 | FMLC | 49.3 | 21.8 | -5.7
17084 | C | 35 | 0.3 | FMLC | 50.2 | 21.7 | -5.8
17085 | C | 35 | 0.3 | FMLC | 50.6 | 21.5 | -5.8
17086 | C | 35 | 0.4 | FMLC | 51.1 | 21.5 | -5.9
17087 | C | 35 | 0.4 | FMLC | 52 | 21.3 | -6
17088 | C | 35 | 0.4 | FMLC | 52.5 | 21.1 | -6.1
17089 | C | 35 | 0.4 | FMLC | 53.5 | 21 | -6.1
17090 | C | 35 | 0.4 | FMLC | 54 | 20.9 | -6.2
17091 | C | 35 | 0.4 | FMLC | 54.4 | 20.8 | -6.3
17092 | C | 35 | 0.4 | FMLC | 55.4 | 20.6 | -6.4
17093 | C | 35 | 0.4 | FMLC | 55.8 | 20.4 | -6.4
17094 | C | 35 | 0.4 | FMLC | 56.4 | 20.3 | -6.5
17095 | C | 35 | 0.4 | FMLC | 57.3 | 20.2 | -6.6
17096 | C | 35 | 0.4 | FMLC | 57.7 | 20 | -6.7
17097 | C | 35 | 0.4 | FMLC | 58.6 | 19.9 | -6.7
17098 | C | 35 | 0.4 | FMLC | 59.2 | 19.8 | -6.8
17099 | C | 35 | 0.4 | FMLC | 60.1 | 19.7 | -6.9
17100 | C | 35 | 0.4 | FMLC | 60.5 | 19.5 | -7
17101 | C | 35 | 0.4 | FMLC | 61.4 | 19.3 | -7.1
17102 | C | 35 | 0.4 | FMLC | 61.9 | 19.2 | -7.1
17103 | C | 35 | 0.4 | FMLC | 62.9 | 19.1 | -7.2
17104 | C | 35 | 0.4 | FMLC | 63.2 | 19 | -7.3
17105 | C | 35 | 0.4 | FMLC | 64.5 | 18.8 | -7.4
17106 | C | 35 | 0.4 | FMLC | 64.9 | 18.7 | -7.4
17107 | C | 35 | 0.5 | FMLC | 65.7 | 18.6 | -7.5
17108 | C | 35 | 0.5 | FMLC | 66.5 | 18.4 | -7.6
17109 | C | 35 | 0.5 | FMLC | 67.4 | 18.3 | -7.6
17110 | C | 35 | 0.5 | FMLC | 67.7 | 18.1 | -7.7
17111 | C | 35 | 0.5 | FMLC | 68.4 | 18.1 | -7.8
17112 | C | 35 | 0.5 | FMLC | 69.9 | 17.9 | -7.9
17113 | C | 35 | 0.5 | FMLC | 70.7 | 17.7 | -8
17114 | C | 35 | 0.5 | FMLC | 71.5 | 17.6 | -8
17115 | C | 35 | 0.5 | FMLC | 72.3 | 17.5 | -8.1
17116 | C | 35 | 0.5 | FMLC | 72.6 | 17.3 | -8.2
17117 | C | 35 | 0.5 | FMLC | 73.6 | 17.2 | -8.3
17118 | C | 35 | 0.5 | FMLC | 74.4 | 17 | -8.3
17119 | C | 35 | 0.5 | FMLC | 75.2 | 16.9 | -8.4
17120 | C | 35 | 0.5 | FMLC | 76.1 | 16.8 | -8.5
17121 | C | 35 | 0.5 | FMLC | 77 | 16.6 | -8.6
17122 | C | 35 | 0.5 | FMLC | 78 | 16.5 | -8.6
17123 | C | 35 | 0.5 | FMLC | 78.8 | 16.4 | -8.7
17124 | C | 35 | 0.5 | FMLC | 79.8 | 16.3 | -8.8
17125 | C | 35 | 0.6 | FMLC | 80.8 | 16.1 | -8.9
17126 | C | 35 | 0.6 | FMLC | 81 | 16 | -8.9
17127 | C | 35 | 0.6 | FMLC | 82 | 15.8 | -9
17128 | C | 35 | 0.6 | FMLC | 83.1 | 15.7 | -9.1
17129 | C | 35 | 0.6 | FMLC | 83.9 | 15.5 | -9.2
17130 | C | 35 | 0.6 | FMLC | 84.9 | 15.4 | -9.2
17131 | C | 35 | 0.6 | FMLC | 86 | 15.3 | -9.3
17132 | C | 35 | 0.6 | FMLC | 86.5 | 15.2 | -9.4
17133 | C | 35 | 0.6 | FMLC | 86.8 | 15 | -9.5
17134 | C | 35 | 0.6 | FMLC | 87.9 | 14.9 | -9.5
17135 | C | 35 | 0.6 | FMLC | 88.9 | 14.7 | -9.6
17136 | C | 35 | 0.6 | FMLC | 89.8 | 14.6 | -9.7
17137 | C | 35 | 0.6 | FMLC | 90.9 | 14.5 | -9.8
17138 | C | 35 | 0.6 | FMLC | 92 | 14.4 | -9.8
17139 | C | 35 | 0.6 | FMLC | 92.8 | 14.2 | -9.9
17140 | C | 35 | 0.6 | FMLC | 93.8 | 14.1 | -10
17141 | C | 35 | 0.7 | FMLC | 94.8 | 13.9 | -10.1
17142 | C | 35 | 0.7 | FMLC | 95.9 | 13.8 | -10.1
17143 | C | 35 | 0.7 | FMLC | 96.8 | 13.6 | -10.2
17144 | C | 35 | 0.7 | FMLC | 97.7 | 13.5 | -10.3
17145 | C | 35 | 0.7 | FMLC | 98.8 | 13.4 | -10.3
17146 | C | 35 | 0.7 | FMLC | 99.7 | 13.2 | -10.4
24094 | B | 39 | 1.4 | LMLC - LTOA | 199.5 | 4.6 | -15.2
24095 | B | 39 | 1.4 | LMLC - LTOA | 200.9 | 4.4 | -15.3
12673 | A | 11 | 1.3 | FMLC | 187.7 | -0.9 | -18.3
35721 | C | 37 | 0.3 | FMFC - PM | 48.6 | 19.1 | -7.2
35722 | C | 37 | 0.3 | FMFC - PM | 48.6 | 18.8 | -7.4
35723 | C | 37 | 0.3 | FMFC - PM | 48.7 | 18.6 | -7.5
35724 | C | 37 | 0.3 | FMFC - PM | 49.7 | 18.6 | -7.4
35725 | C | 37 | 0.4 | FMFC - PM | 51 | 18.8 | -7.4
35726 | C | 37 | 0.4 | FMFC - PM | 51.4 | 18.4 | -7.6
35727 | C | 37 | 0.4 | FMFC - PM | 51.9 | 18 | -7.8
35728 | C | 37 | 0.4 | FMFC - PM | 56.1 | 18 | -7.8
35729 | C | 37 | 0.4 | FMFC - PM | 60 | 18.1 | -7.8
35730 | C | 37 | 0.4 | FMFC - PM | 60.3 | 18.1 | -7.8
35731 | C | 37 | 0.4 | FMFC - PM | 59.7 | 17.5 | -8.1
35732 | C | 37 | 0.4 | FMFC - PM | 59.3 | 17.3 | -8.2
35733 | C | 37 | 0.4 | FMFC - PM | 59.9 | 17.2 | -8.2
35734 | C | 37 | 0.4 | FMFC - PM | 61.2 | 17.3 | -8.2
35735 | C | 37 | 0.4 | FMFC - PM | 61.9 | 17.3 | -8.2
35736 | C | 37 | 0.4 | FMFC - PM | 62.4 | 16.9 | -8.4
35737 | C | 37 | 0.4 | FMFC - PM | 62.5 | 16.7 | -8.5
35738 | C | 37 | 0.4 | FMFC - PM | 63.2 | 16.7 | -8.5
35739 | C | 37 | 0.4 | FMFC - PM | 64.3 | 16.8 | -8.5
35740 | C | 37 | 0.4 | FMFC - PM | 64.9 | 16.6 | -8.6
35741 | C | 37 | 0.4 | FMFC - PM | 64.9 | 16 | -8.9
35742 | C | 37 | 0.5 | FMFC - PM | 65.6 | 15.8 | -9
35743 | C | 37 | 0.5 | FMFC - PM | 66.7 | 15.8 | -9
35744 | C | 37 | 0.5 | FMFC - PM | 67.5 | 15.9 | -9
35745 | C | 37 | 0.5 | FMFC - PM | 69 | 15.9 | -8.9
35746 | C | 37 | 0.5 | FMFC - PM | 69.5 | 15.5 | -9.2
35747 | C | 37 | 0.5 | FMFC - PM | 69.3 | 15.3 | -9.3
35748 | C | 37 | 0.5 | FMFC - PM | 70 | 15.2 | -9.4
35749 | C | 37 | 0.5 | FMFC - PM | 71.6 | 15.4 | -9.3
35750 | C | 37 | 0.5 | FMFC - PM | 72.6 | 15.4 | -9.2
35751 | C | 37 | 0.5 | FMFC - PM | 73.5 | 14.9 | -9.5
35752 | C | 37 | 0.5 | FMFC - PM | 73 | 14.5 | -9.8
35753 | C | 37 | 0.5 | FMFC - PM | 74 | 14.3 | -9.9
35754 | C | 37 | 0.5 | FMFC - PM | 74.8 | 14.4 | -9.8
35755 | C | 37 | 0.5 | FMFC - PM | 76.7 | 14.5 | -9.8
35756 | C | 37 | 0.5 | FMFC - PM | 78.2 | 14.5 | -9.8
35757 | C | 37 | 0.5 | FMFC - PM | 78.8 | 14.3 | -9.9
35758 | C | 37 | 0.5 | FMFC - PM | 79.1 | 14.2 | -9.9
35759 | C | 37 | 0.6 | FMFC - PM | 79.9 | 14.3 | -9.9
35760 | C | 37 | 0.6 | FMFC - PM | 80.7 | 14.3 | -9.8
35761 | C | 37 | 0.6 | FMFC - PM | 81.4 | 13.7 | -10.2
35762 | C | 37 | 0.6 | FMFC - PM | 81.1 | 13.1 | -10.5
35763 | C | 37 | 0.6 | FMFC - PM | 81.4 | 13.1 | -10.5
35764 | C | 37 | 0.6 | FMFC - PM | 82.9 | 13.1 | -10.5
35765 | C | 37 | 0.6 | FMFC - PM | 84.9 | 13.3 | -10.4
35766 | C | 37 | 0.6 | FMFC - PM | 85.9 | 13.1 | -10.5
35767 | C | 37 | 0.6 | FMFC - PM | 86.4 | 12.7 | -10.7
35768 | C | 37 | 0.6 | FMFC - PM | 86.7 | 12.6 | -10.8
35769 | C | 37 | 0.6 | FMFC - PM | 87.9 | 12.7 | -10.8
35770 | C | 37 | 0.6 | FMFC - PM | 89.7 | 12.7 | -10.7
35771 | C | 37 | 0.6 | FMFC - PM | 90.3 | 12.5 | -10.9
35772 | C | 37 | 0.6 | FMFC - PM | 90.6 | 12.2 | -11
35773 | C | 37 | 0.6 | FMFC - PM | 91.3 | 12.2 | -11
35774 | C | 37 | 0.6 | FMFC - PM | 92.2 | 12.3 | -11
35775 | C | 37 | 0.6 | FMFC - PM | 93.7 | 12.1 | -11.1
35776 | C | 37 | 0.6 | FMFC - PM | 93.9 | 11.8 | -11.3
35777 | C | 37 | 0.6 | FMFC - PM | 94.2 | 11.6 | -11.4
35778 | C | 37 | 0.7 | FMFC - PM | 95.4 | 11.6 | -11.4
35779 | C | 37 | 0.7 | FMFC - PM | 96.5 | 11.7 | -11.3
35780 | C | 37 | 0.7 | FMFC - PM | 97.7 | 11.4 | -11.5
35781 | C | 37 | 0.7 | FMFC - PM | 97.8 | 11 | -11.7
35782 | C | 37 | 0.7 | FMFC - PM | 98.6 | 10.9 | -11.7
35783 | C | 37 | 0.7 | FMFC - PM | 100.1 | 11 | -11.7
35784 | C | 37 | 0.7 | FMFC - PM | 101.5 | 11 | -11.7
35785 | C | 37 | 0.7 | FMFC - PM | 101.9 | 10.5 | -12
35786 | C | 37 | 0.7 | FMFC - PM | 102.3 | 10.2 | -12.1
35787 | C | 37 | 0.7 | FMFC - PM | 103.6 | 10.1 | -12.2
35788 | C | 37 | 0.7 | FMFC - PM | 104.2 | 10.3 | -12.1
35789 | C | 37 | 0.7 | FMFC - PM | 104 | 10.3 | -12.1
35790 | C | 37 | 0.7 | FMFC - PM | 103.4 | 9.8 | -12.4
35791 | C | 37 | 0.7 | FMFC - PM | 103.4 | 9.5 | -12.5
35792 | C | 37 | 0.7 | FMFC - PM | 103.2 | 9.5 | -12.5
35793 | C | 37 | 0.7 | FMFC - PM | 103.1 | 9.6 | -12.4
35794 | C | 37 | 0.7 | FMFC - PM | 104.9 | 9.6 | -12.4
35795 | C | 37 | 0.7 | FMFC - PM | 105.8 | 9.1 | -12.7
35796 | C | 37 | 0.7 | FMFC - PM | 106.4 | 8.8 | -12.9
35797 | C | 37 | 0.7 | FMFC - PM | 108 | 8.8 | -12.9
35798 | C | 37 | 0.8 | FMFC - PM | 109.8 | 8.9 | -12.9
35799 | C | 37 | 0.8 | FMFC - PM | 112 | 8.9 | -12.8
35800 | C | 37 | 0.8 | FMFC - PM | 112.8 | 8.4 | -13.1
35801 | C | 37 | 0.8 | FMFC - PM | 113.7 | 8 | -13.4
35802 | C | 37 | 0.8 | FMFC - PM | 114.8 | 7.9 | -13.4
35803 | C | 37 | 0.8 | FMFC - PM | 116.6 | 8.1 | -13.3
35804 | C | 37 | 0.8 | FMFC - PM | 119.2 | 8.2 | -13.2
35805 | C | 37 | 0.8 | FMFC - PM | 120.7 | 7.8 | -13.5
35806 | C | 37 | 0.8 | FMFC - PM | 120.6 | 7.3 | -13.7
35807 | C | 37 | 0.8 | FMFC - PM | 121.5 | 7.3 | -13.8
35808 | C | 37 | 0.8 | FMFC - PM | 123.1 | 7.3 | -13.7
35809 | C | 37 | 0.9 | FMFC - PM | 125.6 | 7.5 | -13.6
35810 | C | 37 | 0.9 | FMFC - PM | 127.7 | 7.4 | -13.7
35811 | C | 37 | 0.9 | FMFC - PM | 128.1 | 6.8 | -14
35812 | C | 37 | 0.9 | FMFC - PM | 127.8 | 6.4 | -14.2
35813 | C | 37 | 0.9 | FMFC - PM | 129.9 | 6.4 | -14.2
35356 | B | 37 | 0.4 | FMFC - PM | 62.1 | 20 | -6.7
35815 | C | 37 | 0.9 | FMFC - PM | 134.6 | 6.6 | -14.1
35816 | C | 37 | 0.9 | FMFC - PM | 135.6 | 6.4 | -14.2
35817 | C | 37 | 0.9 | FMFC - PM | 136.3 | 6.2 | -14.3
35818 | C | 37 | 1 | FMFC - PM | 137.8 | 6.2 | -14.4
35819 | C | 37 | 1 | FMFC - PM | 139.3 | 6.3 | -14.3
35820 | C | 37 | 1 | FMFC - PM | 140.8 | 6.2 | -14.3
35821 | C | 37 | 1 | FMFC - PM | 141.5 | 6 | -14.5
35822 | C | 37 | 1 | FMFC - PM | 142.3 | 6 | -14.5
35823 | C | 37 | 1 | FMFC - PM | 143.4 | 6 | -14.4
35824 | C | 37 | 1 | FMFC - PM | 144.4 | 5.7 | -14.6
35825 | C | 37 | 1 | FMFC - PM | 144.2 | 5.1 | -14.9
35826 | C | 37 | 1 | FMFC - PM | 145.3 | 5 | -15
35827 | C | 37 | 1 | FMFC - PM | 146.8 | 5 | -15
35828 | C | 37 | 1 | FMFC - PM | 148.7 | 5.1 | -14.9
35829 | C | 37 | 1 | FMFC - PM | 150.3 | 4.9 | -15.1
35830 | C | 37 | 1 | FMFC - PM | 151.3 | 4.5 | -15.3
35831 | C | 37 | 1 | FMFC - PM | 152.2 | 4.4 | -15.4
35832 | C | 37 | 1.1 | FMFC - PM | 154.1 | 4.5 | -15.3
35833 | C | 37 | 1.1 | FMFC - PM | 156 | 4.4 | -15.3
35834 | C | 37 | 1.1 | FMFC - PM | 157.3 | 4.3 | -15.4
35835 | C | 37 | 1.1 | FMFC - PM | 158 | 4.2 | -15.4
35836 | C | 37 | 1.1 | FMFC - PM | 159.9 | 4.3 | -15.4
35837 | C | 37 | 1.1 | FMFC - PM | 161.6 | 4 | -15.6
35838 | C | 37 | 1.1 | FMFC - PM | 161.3 | 3.5 | -15.8
35839 | C | 37 | 1.1 | FMFC - PM | 162.3 | 3.3 | -15.9
35840 | C | 37 | 1.1 | FMFC - PM | 164.3 | 3.5 | -15.9
35841 | C | 37 | 1.1 | FMFC - PM | 166.2 | 3.4 | -15.9
35842 | C | 37 | 1.2 | FMFC - PM | 167.3 | 3 | -16.1
35843 | C | 37 | 1.2 | FMFC - PM | 168.3 | 2.7 | -16.3
35844 | C | 37 | 1.2 | FMFC - PM | 170 | 2.6 | -16.3
35845 | C | 37 | 1.2 | FMFC - PM | 172 | 2.8 | -16.3
35846 | C | 37 | 1.2 | FMFC - PM | 174.6 | 2.7 | -16.3
35847 | C | 37 | 1.2 | FMFC - PM | 175.7 | 2.1 | -16.6
35848 | C | 37 | 1.2 | FMFC - PM | 175.5 | 1.7 | -16.9
35849 | C | 37 | 1.2 | FMFC - PM | 177.8 | 1.6 | -16.9
35850 | C | 37 | 1.2 | FMFC - PM | 180 | 1.7 | -16.8
35851 | C | 37 | 1.3 | FMFC - PM | 183 | 1.9 | -16.8
35852 | C | 37 | 1.3 | FMFC - PM | 185.1 | 1.4 | -17
35853 | C | 37 | 1.3 | FMFC - PM | 185.9 | 1.2 | -17.1
35854 | C | 37 | 1.3 | FMFC - PM | 187.2 | 1.2 | -17.1
35855 | C | 37 | 1.3 | FMFC - PM | 189.3 | 1.4 | -17
35856 | C | 37 | 1.3 | FMFC - PM | 191.9 | 1.4 | -17
35857 | C | 37 | 1.3 | FMFC - PM | 192.9 | 0.8 | -17.3
35858 | C | 37 | 1.3 | FMFC - PM | 193.3 | 0.6 | -17.4
35859 | C | 37 | 1.3 | FMFC - PM | 195.4 | 0.7 | -17.4
35860 | C | 37 | 1.4 | FMFC - PM | 197.5 | 0.9 | -17.3
35861 | C | 37 | 1.4 | FMFC - PM | 199.9 | 0.5 | -17.5
35862 | C | 37 | 1.4 | FMFC - PM | 200.1 | -0.1 | -17.9
35863 | C | 37 | 1.4 | FMFC - PM | 200.7 | -0.4 | -18
35864 | C | 37 | 1.4 | FMFC - PM | 202.8 | -0.4 | -18
35865 | C | 37 | 1.4 | FMFC - PM | 205.8 | -0.2 | -17.9
35866 | C | 37 | 1.4 | FMFC - PM | 208.2 | -0.1 | -17.9
35867 | C | 37 | 1.4 | FMFC - PM | 209.9 | -0.5 | -18.1
35868 | C | 37 | 1.5 | FMFC - PM | 210.9 | -0.8 | -18.2
35869 | C | 37 | 1.5 | FMFC - PM | 212.4 | -0.7 | -18.2
35870 | C | 37 | 1.5 | FMFC - PM | 214.5 | -0.5 | -18.1
35871 | C | 37 | 1.5 | FMFC - PM | 216.8 | -0.8 | -18.2
35872 | C | 37 | 1.5 | FMFC - PM | 216.7 | -1.3 | -18.5
35873 | C | 37 | 1.5 | FMFC - PM | 217.1 | -1.7 | -18.7
35874 | C | 37 | 1.5 | FMFC - PM | 219.6 | -1.6 | -18.7
35875 | C | 37 | 1.5 | FMFC - PM | 222.3 | -1.4 | -18.6
35876 | C | 37 | 1.6 | FMFC - PM | 225 | -1.3 | -18.5
35877 | C | 37 | 1.6 | FMFC - PM | 226.1 | -2 | -18.9
35878 | C | 37 | 1.6 | FMFC - PM | 226 | -2.5 | -19.2
35879 | C | 37 | 1.6 | FMFC - PM | 227.2 | -2.7 | -19.3
35880 | C | 37 | 1.6 | FMFC - PM | 230.4 | -2.6 | -19.2
35881 | C | 37 | 1.6 | FMFC - PM | 233.1 | -2.4 | -19.1
35882 | C | 37 | 1.6 | FMFC - PM | 236.6 | -2.4 | -19.1
35883 | C | 37 | 1.6 | FMFC - PM | 238.4 | -2.8 | -19.3
35884 | C | 37 | 1.6 | FMFC - PM | 238.8 | -3.1 | -19.5
35885 | C | 37 | 1.7 | FMFC - PM | 240.2 | -3.1 | -19.5
35886 | C | 37 | 1.7 | FMFC - PM | 243.2 | -3 | -19.5
35887 | C | 37 | 1.7 | FMFC - PM | 245.5 | -2.9 | -19.4
35888 | C | 37 | 1.7 | FMFC - PM | 247 | -3.2 | -19.6
35889 | C | 37 | 1.7 | FMFC - PM | 247.6 | -3.7 | -19.8
35890 | C | 37 | 1.7 | FMFC - PM | 248.6 | -3.8 | -19.9
23444 | C | 36 | 2.3 | LMLC - LTOA | 334.9 | -12.6 | -24.8
23445 | C | 36 | 2.3 | LMLC - LTOA | 336.2 | -12.8 | -24.9
12871 | B | 11 | 0.2 | FMLC | 21.8 | 22.4 | -5.4
12872 | B | 11 | 0.2 | FMLC | 22.3 | 22.2 | -5.4
13071 | B | 11 | 1 | FMLC | 148.7 | -4.9 | -20.5
13072 | B | 11 | 1 | FMLC | 149.4 | -5.1 | -20.6
13073 | B | 11 | 1 | FMLC | 150.4 | -5.3 | -20.7
13074 | B | 11 | 1 | FMLC | 150.5 | -5.5 | -20.8
13075 | B | 11 | 1 | FMLC | 151.5 | -5.7 | -20.9
13076 | B | 11 | 1 | FMLC | 151.7 | -5.8 | -21
13077 | B | 11 | 1.1 | FMLC | 152.6 | -5.8 | -21
13078 | B | 11 | 1.1 | FMLC | 152.9 | -6.1 | -21.2
13079 | B | 11 | 1.1 | FMLC | 153.7 | -6.2 | -21.2
13080 | B | 11 | 1.1 | FMLC | 154.5 | -6.2 | -21.2
13081 | B | 11 | 1.1 | FMLC | 155.5 | -6.6 | -21.4
13082 | B | 11 | 1.1 | FMLC | 155.7 | -6.6 | -21.4
13083 | B | 11 | 1.1 | FMLC | 156.7 | -6.6 | -21.5
13084 | B | 11 | 1.1 | FMLC | 157.1 | -6.9 | -21.6
13085 | B | 11 | 1.1 | FMLC | 157.3 | -7 | -21.7
13086 | B | 11 | 1.1 | FMLC | 157.8 | -7.1 | -21.7
13087 | B | 11 | 1.1 | FMLC | 158.2 | -7.3 | -21.8
13088 | B | 11 | 1.1 | FMLC | 158.6 | -7.5 | -21.9
13089 | B | 11 | 1.1 | FMLC | 159 | -7.5 | -21.9
13090 | B | 11 | 1.1 | FMLC | 159.5 | -7.7 | -22.1
13091 | B | 11 | 1.1 | FMLC | 159.4 | -7.9 | -22.2
13092 | B | 11 | 1.1 | FMLC | 159.3 | -7.8 | -22.1
13093 | B | 11 | 1.1 | FMLC | 159.4 | -8 | -22.2
13094 | B | 11 | 1.1 | FMLC | 159.7 | -8.3 | -22.4
13095 | B | 11 | 1.1 | FMLC | 159.8 | -8.2 | -22.4
13096 | B | 11 | 1.1 | FMLC | 160.1 | -8.5 | -22.5
13097 | B | 11 | 1.1 | FMLC | 160.7 | -8.7 | -22.6
13098 | B | 11 | 1.1 | FMLC | 161.3 | -8.7 | -22.6
13099 | C | 11 | 0 | FMLC | 0.1 | 38.7 | 3.7
13100 | C | 11 | 0 | FMLC | 0.3 | 37.5 | 3.1
13101 | C | 11 | 0 | FMLC | 0.5 | 36.9 | 2.7
13102 | C | 11 | 0 | FMLC | 0.7 | 36.3 | 2.4
13103 | C | 11 | 0 | FMLC | 0.9 | 35.9 | 2.2
13104 | C | 11 | 0 | FMLC | 1.1 | 35.5 | 2
13105 | C | 11 | 0 | FMLC | 1.4 | 35.1 | 1.7
13106 | C | 11 | 0 | FMLC | 1.5 | 34.8 | 1.6
13107 | C | 11 | 0 | FMLC | 1.7 | 34.6 | 1.4
13108 | C | 11 | 0 | FMLC | 1.9 | 34.3 | 1.3
13109 | C | 11 | 0 | FMLC | 2 | 34.2 | 1.2
13110 | C | 11 | 0 | FMLC | 2.7 | 34 | 1.1
13111 | C | 11 | 0 | FMLC | 2.9 | 33.8 | 1
13112 | C | 11 | 0 | FMLC | 3 | 33.6 | 0.9
13113 | C | 11 | 0 | FMLC | 3.5 | 33.4 | 0.8
13114 | C | 11 | 0 | FMLC | 3.6 | 33.3 | 0.7
13115 | C | 11 | 0 | FMLC | 4 | 33 | 0.6
13116 | C | 11 | 0 | FMLC | 4.1 | 32.9 | 0.5
13117 | C | 11 | 0 | FMLC | 4.6 | 32.9 | 0.5
13118 | C | 11 | 0 | FMLC | 4.7 | 32.7 | 0.4
13119 | C | 11 | 0 | FMLC | 4.8 | 32.6 | 0.3
13120 | C | 11 | 0 | FMLC | 5.2 | 32.4 | 0.2
13121 | C | 11 | 0 | FMLC | 5.3 | 32.3 | 0.2
13122 | C | 11 | 0 | FMLC | 5.9 | 32.1 | 0.1
13123 | C | 11 | 0 | FMLC | 5.9 | 32 | 0
13124 | C | 11 | 0 | FMLC | 6.1 | 32 | 0
13125 | C | 11 | 0 | FMLC | 6.1 | 31.8 | -0.1
13126 | C | 11 | 0 | FMLC | 6.2 | 31.7 | -0.2
13127 | C | 11 | 0 | FMLC | 6.6 | 31.6 | -0.3
13128 | C | 11 | 0 | FMLC | 6.7 | 31.4 | -0.3
13129 | C | 11 | 0.1 | FMLC | 7.3 | 31.2 | -0.4
13130 | C | 11 | 0.1 | FMLC | 7.3 | 31.2 | -0.5
13131 | C | 11 | 0.1 | FMLC | 7.4 | 31.1 | -0.5
13132 | C | 11 | 0.1 | FMLC | 7.5 | 30.9 | -0.6
13133 | C | 11 | 0.1 | FMLC | 7.8 | 30.8 | -0.7
13134 | C | 11 | 0.1 | FMLC | 7.8 | 30.7 | -0.7
13135 | C | 11 | 0.1 | FMLC | 8.2 | 30.6 | -0.8
13136 | C | 11 | 0.1 | FMLC | 8.3 | 30.4 | -0.9
13137 | C | 11 | 0.1 | FMLC | 8.4 | 30.3 | -1
13138 | C | 11 | 0.1 | FMLC | 8.5 | 30.2 | -1
13139 | C | 11 | 0.1 | FMLC | 8.6 | 30 | -1.1
13140 | C | 11 | 0.1 | FMLC | 8.6 | 29.9 | -1.2
13141 | C | 11 | 0.1 | FMLC | 8.7 | 29.8 | -1.2
13142 | C | 11 | 0.1 | FMLC | 9 | 29.7 | -1.3
13143 | C | 11 | 0.1 | FMLC | 9.3 | 29.5 | -1.4
13144 | C | 11 | 0.1 | FMLC | 9.4 | 29.4 | -1.5
13145 | C | 11 | 0.1 | FMLC | 9.4 | 29.3 | -1.5
13146 | C | 11 | 0.1 | FMLC | 9.7 | 29.1 | -1.6
13147 | C | 11 | 0.1 | FMLC | 10.1 | 29 | -1.7
13148 | C | 11 | 0.1 | FMLC | 10.1 | 28.9 | -1.7
13149 | C | 11 | 0.1 | FMLC | 10.1 | 28.8 | -1.8
13150 | C | 11 | 0.1 | FMLC | 10.4 | 28.6 | -1.9
13151 | C | 11 | 0.1 | FMLC | 10.7 | 28.5 | -1.9
13152 | C | 11 | 0.1 | FMLC | 10.8 | 28.4 | -2
13153 | C | 11 | 0.1 | FMLC | 11.1 | 28.2 | -2.1
13154 | C | 11 | 0.1 | FMLC | 11.1 | 28 | -2.2
13155 | C | 11 | 0.1 | FMLC | 11.5 | 28 | -2.2
13156 | C | 11 | 0.1 | FMLC | 11.8 | 27.9 | -2.3
13157 | C | 11 | 0.1 | FMLC | 11.8 | 27.7 | -2.4
13158 | C | 11 | 0.1 | FMLC | 12.1 | 27.5 | -2.5
13159 | C | 11 | 0.1 | FMLC | 12.4 | 27.5 | -2.5
13160 | C | 11 | 0.1 | FMLC | 12.3 | 27.3 | -2.6
13161 | C | 11 | 0.1 | FMLC | 12.7 | 27.2 | -2.7
13162 | C | 11 | 0.1 | FMLC | 13 | 27.1 | -2.8
13163 | C | 11 | 0.1 | FMLC | 13 | 26.9 | -2.8
13164 | C | 11 | 0.1 | FMLC | 13.4 | 26.8 | -2.9
13165 | C | 11 | 0.1 | FMLC | 13.3 | 26.6 | -3
13166 | C | 11 | 0.1 | FMLC | 13.5 | 26.5 | -3.1
13167 | C | 11 | 0.1 | FMLC | 13.8 | 26.4 | -3.1
13168 | C | 11 | 0.1 | FMLC | 14.2 | 26.3 | -3.2
13169 | C | 11 | 0.1 | FMLC | 14.6 | 26.2 | -3.3
13170 | C | 11 | 0.1 | FMLC | 14.8 | 26 | -3.3
13171 | C | 11 | 0.1 | FMLC | 15.1 | 25.9 | -3.4
13172 | C | 11 | 0.1 | FMLC | 14.8 | 25.7 | -3.5
13173 | C | 11 | 0.1 | FMLC | 15 | 25.6 | -3.6
13174 | C | 11 | 0.1 | FMLC | 15.3 | 25.5 | -3.6
13175 | C | 11 | 0.1 | FMLC | 15.5 | 25.4 | -3.7
13176 | C | 11 | 0.1 | FMLC | 15.8 | 25.2 | -3.8
13177 | C | 11 | 0.1 | FMLC | 16 | 25 | -3.9
13178 | C | 11 | 0.1 | FMLC | 16.2 | 25 | -3.9
13179 | C | 11 | 0.1 | FMLC | 16.4 | 24.8 | -4
13180 | C | 11 | 0.1 | FMLC | 16.6 | 24.7 | -4.1
13181 | C | 11 | 0.1 | FMLC | 16.8 | 24.6 | -4.1
13182 | C | 11 | 0.1 | FMLC | 17 | 24.4 | -4.2
13183 | C | 11 | 0.1 | FMLC | 17.6 | 24.3 | -4.3
13184 | C | 11 | 0.1 | FMLC | 17.8 | 24.1 | -4.4
13185 | C | 11 | 0.1 | FMLC | 17.8 | 24.1 | -4.4
13186 | C | 11 | 0.1 | FMLC | 18.2 | 23.9 | -4.5
13187 | C | 11 | 0.1 | FMLC | 18.4 | 23.8 | -4.6
13188 | C | 11 | 0.1 | FMLC | 18.8 | 23.7 | -4.6
13189 | C | 11 | 0.1 | FMLC | 18.8 | 23.5 | -4.7
13190 | C | 11 | 0.1 | FMLC | 19.2 | 23.4 | -4.8
13191 | C | 11 | 0.1 | FMLC | 19.7 | 23.3 | -4.8
13192 | C | 11 | 0.1 | FMLC | 20 | 23.1 | -4.9
13193 | C | 11 | 0.1 | FMLC | 19.9 | 23 | -5
13194 | C | 11 | 0.1 | FMLC | 20.1 | 22.9 | -5.1
13195 | C | 11 | 0.1 | FMLC | 20.8 | 22.8 | -5.1
13196 | C | 11 | 0.1 | FMLC | 20.8 | 22.6 | -5.2
13197 | C | 11 | 0.1 | FMLC | 21 | 22.5 | -5.3
13198 | C | 11 | 0.1 | FMLC | 21.4 | 22.3 | -5.4
13199 | C | 11 | 0.1 | FMLC | 21.3 | 22.2 | -5.4
13200 | C | 11 | 0.1 | FMLC | 21.6 | 22.1 | -5.5
13201 | C | 11 | 0.2 | FMLC | 22 | 21.9 | -5.6
13202 | C | 11 | 0.2 | FMLC | 22.3 | 21.8 | -5.7
13203 | C | 11 | 0.2 | FMLC | 22.8 | 21.7 | -5.7
13204 | C | 11 | 0.2 | FMLC | 22.7 | 21.5 | -5.8
13205 | C | 11 | 0.2 | FMLC | 22.7 | 21.4 | -5.9
13206 | C | 11 | 0.2 | FMLC | 23 | 21.2 | -6
13207 | C | 11 | 0.2 | FMLC | 23.5 | 21.2 | -6
13208 | C | 11 | 0.2 | FMLC | 23.8 | 21 | -6.1
13209 | C | 11 | 0.2 | FMLC | 23.8 | 20.8 | -6.2
13210 | C | 11 | 0.2 | FMLC | 24.5 | 20.7 | -6.3
13211 | C | 11 | 0.2 | FMLC | 24.8 | 20.6 | -6.4
13212 | C | 11 | 0.2 | FMLC | 25.5 | 20.4 | -6.4
13213 | C | 11 | 0.2 | FMLC | 25.7 | 20.3 | -6.5
13214 | C | 11 | 0.2 | FMLC | 26 | 20.1 | -6.6
13215 | C | 11 | 0.2 | FMLC | 26.2 | 20 | -6.7
13216 | C | 11 | 0.2 | FMLC | 26.6 | 19.9 | -6.7
13217 | C | 11 | 0.2 | FMLC | 27.3 | 19.8 | -6.8
13218 | C | 11 | 0.2 | FMLC | 27.5 | 19.7 | -6.9
13219 | C | 11 | 0.2 | FMLC | 27.9 | 19.5 | -7
13220 | C | 11 | 0.2 | FMLC | 28.2 | 19.4 | -7
13221 | C | 11 | 0.2 | FMLC | 28.5 | 19.3 | -7.1
13222 | C | 11 | 0.2 | FMLC | 28.8 | 19.1 | -7.2
13223 | C | 11 | 0.2 | FMLC | 29.2 | 19 | -7.3
13224 | C | 11 | 0.2 | FMLC | 29.1 | 18.8 | -7.3
13225 | C | 11 | 0.2 | FMLC | 30 | 18.7 | -7.4
13226 | C | 11 | 0.2 | FMLC | 30.2 | 18.6 | -7.5
13227 | C | 11 | 0.2 | FMLC | 30.4 | 18.4 | -7.6
13228 | C | 11 | 0.2 | FMLC | 30.7 | 18.3 | -7.6
13229 | C | 11 | 0.2 | FMLC | 31 | 18.1 | -7.7
13230 | C | 11 | 0.2 | FMLC | 31.4 | 18.1 | -7.8
13231 | C | 11 | 0.2 | FMLC | 31.7 | 17.9 | -7.9
13232 | C | 11 | 0.2 | FMLC | 32.1 | 17.7 | -7.9
13233 | C | 11 | 0.2 | FMLC | 32.2 | 17.6 | -8
13234 | C | 11 | 0.2 | FMLC | 32.6 | 17.5 | -8.1
13235 | C | 11 | 0.2 | FMLC | 33.5 | 17.3 | -8.2
13236 | C | 11 | 0.2 | FMLC | 33.4 | 17.2 | -8.3
13237 | C | 11 | 0.2 | FMLC | 34.2 | 17.1 | -8.3
13238 | C | 11 | 0.2 | FMLC | 34.4 | 17 | -8.4
13239 | C | 11 | 0.2 | FMLC | 34.7 | 16.8 | -8.5
13240 | C | 11 | 0.2 | FMLC | 34.6 | 16.6 | -8.6
13241 | C | 11 | 0.2 | FMLC | 35.4 | 16.5 | -8.6
13242 | C | 11 | 0.2 | FMLC | 35.6 | 16.4 | -8.7
13243 | C | 11 | 0.2 | FMLC | 36 | 16.3 | -8.8
13244 | C | 11 | 0.2 | FMLC | 36.1 | 16.1 | -8.9
13245 | C | 11 | 0.3 | FMLC | 36.9 | 16 | -8.9
13246 | C | 11 | 0.3 | FMLC | 37.2 | 15.8 | -9
13247 | C | 11 | 0.3 | FMLC | 37.8 | 15.7 | -9.1
13248 | C | 11 | 0.3 | FMLC | 38.1 | 15.5 | -9.2
13249 | C | 11 | 0.3 | FMLC | 38.2 | 15.4 | -9.2
13250 | C | 11 | 0.3 | FMLC | 38.7 | 15.3 | -9.3
13251 | C | 11 | 0.3 | FMLC | 39 | 15.2 | -9.3
13252 | C | 11 | 0.3 | FMLC | 39.3 | 15 | -9.4
13253 | C | 11 | 0.3 | FMLC | 40.1 | 14.9 | -9.5
13254 | C | 11 | 0.3 | FMLC | 39.9 | 14.8 | -9.6
13255 | C | 11 | 0.3 | FMLC | 40.4 | 14.6 | -9.7
13256 | C | 11 | 0.3 | FMLC | 40.7 | 14.5 | -9.7
13257 | C | 11 | 0.3 | FMLC | 41 | 14.3 | -9.8
13258 | C | 11 | 0.3 | FMLC | 41.5 | 14.2 | -9.9
13259 | C | 11 | 0.3 | FMLC | 42.2 | 14.1 | -10
13260 | C | 11 | 0.3 | FMLC | 42.4 | 14 | -10
13261 | C | 11 | 0.3 | FMLC | 42.8 | 13.8 | -10.1
13262 | C | 11 | 0.3 | FMLC | 43.6 | 13.7 | -10.2
13263 | C | 11 | 0.3 | FMLC | 43.9 | 13.6 | -10.3
13264 | C | 11 | 0.3 | FMLC | 44.2 | 13.5 | -10.3
13265 | C | 11 | 0.3 | FMLC | 44.9 | 13.3 | -10.4
13266 | C | 11 | 0.3 | FMLC | 45.2 | 13.1 | -10.5
13267 | C | 11 | 0.3 | FMLC | 45.6 | 13 | -10.6
13268 | C | 11 | 0.3 | FMLC | 46.5 | 12.9 | -10.6
13269 | C | 11 | 0.3 | FMLC | 46.6 | 12.7 | -10.7
13270 | C | 11 | 0.3 | FMLC | 46.9 | 12.6 | -10.8
13271 | C | 11 | 0.3 | FMLC | 47.3 | 12.4 | -10.9
13272 | C | 11 | 0.3 | FMLC | 48.1 | 12.4 | -10.9
13273 | C | 11 | 0.3 | FMLC | 48.4 | 12.2 | -11
13274 | C | 11 | 0.3 | FMLC | 48.8 | 12 | -11.1
13275 | C | 11 | 0.3 | FMLC | 49.8 | 11.9 | -11.2
13276 | C | 11 | 0.3 | FMLC | 50 | 11.8 | -11.3
13277 | C | 11 | 0.3 | FMLC | 50.4 | 11.7 | -11.3
13278 | C | 11 | 0.4 | FMLC | 51.2 | 11.5 | -11.4
13279 | C | 11 | 0.4 | FMLC | 51.5 | 11.3 | -11.5
13280 | C | 11 | 0.4 | FMLC | 52 | 11.2 | -11.6
13281 | C | 11 | 0.4 | FMLC | 52.8 | 11.1 | -11.6
13282 | C | 11 | 0.4 | FMLC | 53 | 10.9 | -11.7
13283 | C | 11 | 0.4 | FMLC | 53.5 | 10.8 | -11.8
13284 | C | 11 | 0.4 | FMLC | 54.5 | 10.7 | -11.9
13285 | C | 11 | 0.4 | FMLC | 54.6 | 10.5 | -11.9
13286 | C | 11 | 0.4 | FMLC | 55.1 | 10.4 | -12
13287 | C | 11 | 0.4 | FMLC | 56 | 10.2 | -12.1
13288 | C | 11 | 0.4 | FMLC | 56.2 | 10.1 | -12.2
13289 | C | 11 | 0.4 | FMLC | 56.6 | 10 | -12.2
13290 | C | 11 | 0.4 | FMLC | 57.4 | 10 | -12.3
13291 | C | 11 | 0.4 | FMLC | 57.8 | 9.8 | -12.4
13292 | C | 11 | 0.4 | FMLC | 58.2 | 9.6 | -12.5
13293 | C | 11 | 0.4 | FMLC | 59.1 | 9.5 | -12.5
13294 | C | 11 | 0.4 | FMLC | 59.4 | 9.4 | -12.6
13295 | C | 11 | 0.4 | FMLC | 60.3 | 9.2 | -12.7
13296 | C | 11 | 0.4 | FMLC | 60.7 | 9.1 | -12.8
13297 | C | 11 | 0.4 | FMLC | 61 | 8.9 | -12.8
13298 | C | 11 | 0.4 | FMLC | 61.9 | 8.9 | -12.9
13299 | C | 11 | 0.4 | FMLC | 62.2 | 8.6 | -13
13300 | C | 11 | 0.4 | FMLC | 62.7 | 8.5 | -13.1
13301 | C | 11 | 0.4 | FMLC | 63.6 | 8.3 | -13.2
13302 | C | 11 | 0.4 | FMLC | 64.4 | 8.3 | -13.2
13303 | C | 11 | 0.4 | FMLC | 64.6 | 8.2 | -13.3
13304 | C | 11 | 0.4 | FMLC | 65.1 | 8 | -13.4
13305 | C | 11 | 0.5 | FMLC | 66 | 7.8 | -13.5
13306 | C | 11 | 0.5 | FMLC | 66.3 | 7.7 | -13.5
13307 | C | 11 | 0.5 | FMLC | 67.1 | 7.6 | -13.6
13308 | C | 11 | 0.5 | FMLC | 67.6 | 7.4 | -13.7
13309 | C | 11 | 0.5 | FMLC | 68.4 | 7.3 | -13.8
13310 | C | 11 | 0.5 | FMLC | 68.7 | 7.2 | -13.8
13311 | C | 11 | 0.5 | FMLC | 69.6 | 7.1 | -13.9
13312 | C | 11 | 0.5 | FMLC | 70.5 | 6.9 | -14
13313 | C | 11 | 0.5 | FMLC | 70.7 | 6.7 | -14.1
13992 | B | 24 | 0.9 | FMLC | 127.6 | 8.2 | -13.2
13993 | B | 24 | 0.9 | FMLC | 128.9 | 8.1 | -13.3
13994 | B | 24 | 0.9 | FMLC | 129.9 | 7.9 | -13.4
13995 | B | 24 | 0.9 | FMLC | 131.6 | 7.7 | -13.5
13996 | B | 24 | 0.9 | FMLC | 132.2 | 7.7 | -13.5
13997 | B | 24 | 0.9 | FMLC | 133.6 | 7.5 | -13.6
13998 | B | 24 | 0.9 | FMLC | 134.8 | 7.4 | -13.7
13999 | B | 24 | 0.9 | FMLC | 136 | 7.3 | -13.8
14000 | B | 24 | 0.9 | FMLC | 137.3 | 7.1 | -13.8
14001 | B | 24 | 1 | FMLC | 138.4 | 7 | -13.9
14002 | B | 24 | 1 | FMLC | 139.8 | 6.8 | -14
14003 | B | 24 | 1 | FMLC | 140.9 | 6.7 | -14.1
14004 | B | 24 | 1 | FMLC | 142.1 | 6.6 | -14.1
14005 | B | 24 | 1 | FMLC | 143.4 | 6.4 | -14.2
14006 | B | 24 | 1 | FMLC | 144.5 | 6.3 | -14.3
14007 | B | 24 | 1 | FMLC | 146 | 6.2 | -14.3
14008 | B | 24 | 1 | FMLC | 146.7 | 6.1 | -14.4
14009 | B | 24 | 1 | FMLC | 148.5 | 5.9 | -14.5
14010 | B | 24 | 1 | FMLC | 149.2 | 5.8 | -14.6
14011 | B | 24 | 1 | FMLC | 150.9 | 5.6 | -14.7
14012 | B | 24 | 1 | FMLC | 152.1 | 5.5 | -14.8
14013 | B | 24 | 1.1 | FMLC | 153.7 | 5.4 | -14.8
14014 | B | 24 | 1.1 | FMLC | 154.9 | 5.2 | -14.9
14015 | B | 24 | 1.1 | FMLC | 156 | 5 | -15
14016 | B | 24 | 1.1 | FMLC | 157.4 | 5 | -15
14017 | B | 24 | 1.1 | FMLC | 159.2 | 4.8 | -15.1
14018 | B | 24 | 1.1 | FMLC | 159.9 | 4.7 | -15.2
14019 | B | 24 | 1.1 | FMLC | 161.1 | 4.6 | -15.2
14020 | B | 24 | 1.1 | FMLC | 162.9 | 4.4 | -15.3
14021 | B | 24 | 1.1 | FMLC | 163.5 | 4.3 | -15.4
14022 | B | 24 | 1.1 | FMLC | 164.9 | 4.2 | -15.4
14023 | B | 24 | 1.1 | FMLC | 166.7 | 4.1 | -15.5
14024 | B | 24 | 1.2 | FMLC | 167.3 | 3.9 | -15.6
14025 | B | 24 | 1.2 | FMLC | 169.2 | 3.8 | -15.7
14026 | B | 24 | 1.2 | FMLC | 170.5 | 3.6 | -15.8
14027 | B | 24 | 1.2 | FMLC | 171.8 | 3.6 | -15.8
14028 | B | 24 | 1.2 | FMLC | 173 | 3.4 | -15.9
14029 | B | 24 | 1.2 | FMLC | 174.9 | 3.2 | -16
14030 | B | 24 | 1.2 | FMLC | 175.6 | 3.1 | -16.1
14031 | B | 24 | 1.2 | FMLC | 177 | 3 | -16.1
14032 | B | 24 | 1.2 | FMLC | 178.7 | 2.8 | -16.2
14033 | B | 24 | 1.2 | FMLC | 179.4 | 2.7 | -16.3
14034 | B | 24 | 1.2 | FMLC | 180.4 | 2.7 | -16.3
14035 | B | 24 | 1.3 | FMLC | 182.2 | 2.4 | -16.4
14036 | B | 24 | 1.3 | FMLC | 183.1 | 2.3 | -16.5
14037 | B | 24 | 1.3 | FMLC | 185 | 2.2 | -16.6
14038 | B | 24 | 1.3 | FMLC | 186.1 | 2 | -16.7
14039 | B | 24 | 1.3 | FMLC | 187.7 | 1.9 | -16.7
14040 | B | 24 | 1.3 | FMLC | 188.9 | 1.8 | -16.8
14041 | B | 24 | 1.3 | FMLC | 190.9 | 1.6 | -16.9
14042 | B | 24 | 1.3 | FMLC | 191.6 | 1.5 | -16.9
14043 | B | 24 | 1.3 | FMLC | 193.6 | 1.4 | -17
14044 | B | 24 | 1.3 | FMLC | 194.8 | 1.2 | -17.1
14045 | B | 24 | 1.4 | FMLC | 196.3 | 1.1 | -17.2
14046 | B | 24 | 1.4 | FMLC | 197 | 1 | -17.2
14047 | B | 24 | 1.4 | FMLC | 198.9 | 0.8 | -17.3
14048 | B | 24 | 1.4 | FMLC | 200.1 | 0.7 | -17.4
14049 | B | 24 | 1.4 | FMLC | 202.3 | 0.5 | -17.5
14050 | B | 24 | 1.4 | FMLC | 203.3 | 0.4 | -17.6
14051 | B | 24 | 1.4 | FMLC | 204.7 | 0.3 | -17.6
14052 | B | 24 | 1.4 | FMLC | 206.8 | 0.1 | -17.8
14053 | B | 24 | 1.4 | FMLC | 208.6 | -0.1 | -17.8
14054 | B | 24 | 1.4 | FMLC | 209.3 | -0.1 | -17.9
14055 | B | 24 | 1.5 | FMLC | 210.7 | -0.2 | -17.9
14056 | B | 24 | 1.5 | FMLC | 212 | -0.4 | -18
14057 | B | 24 | 1.5 | FMLC | 214.1 | -0.5 | -18.1
14058 | B | 24 | 1.5 | FMLC | 214.7 | -0.6 | -18.1
14059 | B | 24 | 1.5 | FMLC | 216.5 | -0.8 | -18.2
14060 | B | 24 | 1.5 | FMLC | 217.4 | -0.9 | -18.3
14061 | B | 24 | 1.5 | FMLC | 219 | -0.9 | -18.3
14062 | B | 24 | 1.5 | FMLC | 220.9 | -1.3 | -18.5
14063 | B | 24 | 1.5 | FMLC | 222.3 | -1.3 | -18.5
14064 | B | 24 | 1.5 | FMLC | 223.1 | -1.4 | -18.6
14065 | B | 24 | 1.6 | FMLC | 225.2 | -1.5 | -18.6
14066 | B | 24 | 1.6 | FMLC | 226 | -1.7 | -18.7
14067 | B | 24 | 1.6 | FMLC | 228.6 | -1.9 | -18.8
14068 | B | 24 | 1.6 | FMLC | 228.8 | -1.9 | -18.9
14069 | B | 24 | 1.6 | FMLC | 230.4 | -2 | -18.9
14070 | B | 24 | 1.6 | FMLC | 233.1 | -2.3 | -19.1
14071 | B | 24 | 1.6 | FMLC | 233.9 | -2.4 | -19.1
14072 | B | 24 | 1.6 | FMLC | 236.1 | -2.6 | -19.2
14073 | B | 24 | 1.6 | FMLC | 236.7 | -2.7 | -19.3
14074 | B | 24 | 1.6 | FMLC | 237.6 | -2.7 | -19.3
14075 | B | 24 | 1.7 | FMLC | 239.8 | -3 | -19.4
14076 | B | 24 | 1.7 | FMLC | 241.2 | -3.1 | -19.5
14077 | B | 24 | 1.7 | FMLC | 242.8 | -3.1 | -19.5
14078 | B | 24 | 1.7 | FMLC | 244.8 | -3.3 | -19.6
14079 | B | 24 | 1.7 | FMLC | 246.5 | -3.5 | -19.7
14080 | B | 24 | 1.7 | FMLC | 247.9 | -3.6 | -19.8
14081 | B | 24 | 1.7 | FMLC | 249.4 | -3.7 | -19.8
14082 | B | 24 | 1.7 | FMLC | 250.3 | -3.8 | -19.9
14083 | B | 24 | 1.7 | FMLC | 253 | -4 | -20
14084 | B | 24 | 1.7 | FMLC | 253.8 | -4.1 | -20.1
14085 | B | 24 | 1.8 | FMLC | 255.2 | -4.2 | -20.1
14086 | B | 24 | 1.8 | FMLC | 257 | -4.3 | -20.2
14087 | B | 24 | 1.8 | FMLC | 259.1 | -4.6 | -20.4
14088 | B | 24 | 1.8 | FMLC | 260.8 | -4.8 | -20.4
14089 | B | 24 | 1.8 | FMLC | 261.8 | -4.9 | -20.5
14090 | B | 24 | 1.8 | FMLC | 262.7 | -4.9 | -20.5
14091 | B | 24 | 1.8 | FMLC | 265 | -5.1 | -20.6
14092 | B | 24 | 1.8 | FMLC | 265.8 | -5.3 | -20.7
14093 | B | 24 | 1.8 | FMLC | 267.9 | -5.3 | -20.7
14094 | B | 24 | 1.9 | FMLC | 268.9 | -5.4 | -20.8
14095 | B | 24 | 1.9 | FMLC | 271.7 | -5.6 | -20.9
14096 | B | 24 | 1.9 | FMLC | 271.8 | -5.6 | -20.9
14097 | B | 24 | 1.9 | FMLC | 273.7 | -5.8 | -21
14098 | B | 24 | 1.9 | FMLC | 275.7 | -6 | -21.1
14099 | B | 24 | 1.9 | FMLC | 276.9 | -6 | -21.1
14100 | B | 24 | 1.9 | FMLC | 278.2 | -6.3 | -21.3
14101 | B | 24 | 1.9 | FMLC | 280 | -6.4 | -21.3
14102 | B | 24 | 1.9 | FMLC | 280.7 | -6.5 | -21.4
14103 | B | 24 | 1.9 | FMLC | 282.4 | -6.7 | -21.5
14104 | B | 24 | 2 | FMLC | 283.9 | -6.7 | -21.5
14105 | B | 24 | 2 | FMLC | 284.4 | -6.9 | -21.6
14106 | B | 24 | 2 | FMLC | 285.4 | -7.1 | -21.7
14107 | B | 24 | 2 | FMLC | 285.9 | -7.2 | -21.8
14108 | B | 24 | 2 | FMLC | 286.5 | -7.2 | -21.8
14109 | B | 24 | 2 | FMLC | 287.6 | -7.5 | -21.9
14110 | B | 24 | 2 | FMLC | 288.7 | -7.6 | -22
14111 | B | 24 | 2 | FMLC | 290 | -7.6 | -22
14112 | B | 24 | 2 | FMLC | 291 | -7.8 | -22.1
14113 | B | 24 | 2 | FMLC | 292.3 | -8 | -22.2
14114 | B | 24 | 2 | FMLC | 293.1 | -8.2 | -22.3
14115 | B | 24 | 2 | FMLC | 294.1 | -8.3 | -22.4
14116 | B | 24 | 2 | FMLC | 294 | -8.4 | -22.4
14117 | B | 24 | 2 | FMLC | 294.5 | -8.5 | -22.5
14118 | B | 24 | 2 | FMLC | 294.5 | -8.6 | -22.6
14119 | B | 24 | 2 | FMLC | 296.6 | -8.9 | -22.7
14120 | B | 24 | 2 | FMLC | 296.3 | -8.9 | -22.7
14121 | B | 24 | 2.1 | FMLC | 298.2 | -9.1 | -22.8
14122 | B | 24 | 2.1 | FMLC | 299.2 | -9.3 | -22.9
14123 | B | 24 | 2.1 | FMLC | 300.3 | -9.3 | -23
14124 | B | 24 | 2.1 | FMLC | 301.5 | -9.5 | -23.1
14125 | B | 24 | 2.1 | FMLC | 301.2 | -9.5 | -23.1
14126 | B | 24 | 2.1 | FMLC | 302.5 | -9.7 | -23.2
14127 | B | 24 | 2.1 | FMLC | 303.5 | -9.9 | -23.3
14128 | B | 24 | 2.1 | FMLC | 304.6 | -9.9 | -23.3
14129 | B | 24 | 2.1 | FMLC | 304.5 | -10.1 | -23.4
14130 | B | 24 | 2.1 | FMLC | 304.4 | -10.1 | -23.4
14131 | B | 24 | 2.1 | FMLC | 304.8 | -10.3 | -23.5
14132 | B | 24 | 2.1 | FMLC | 304.6 | -10.4 | -23.6
14133 | B | 24 | 2.1 | FMLC | 304.5 | -10.7 | -23.7
14134 | B | 24 | 2.1 | FMLC | 304.5 | -10.7 | -23.7
14135 | B | 24 | 2.1 | FMLC | 304.3 | -10.8 | -23.8
14136 | B | 24 | 2.1 | FMLC | 303.8 | -11 | -23.9
14137 | C | 24 | 0 | FMLC | 0.2 | 36.7 | 2.6
14138 | C | 24 | 0 | FMLC | 0.3 | 36.3 | 2.4
14139 | C | 24 | 0 | FMLC | 0.3 | 36.3 | 2.4
14140 | C | 24 | 0 | FMLC | 0.4 | 36.1 | 2.3
14141 | C | 24 | 0 | FMLC | 0.5 | 35.9 | 2.2
14142 | C | 24 | 0 | FMLC | 0.6 | 35.6 | 2
14143 | C | 24 | 0 | FMLC | 0.7 | 35.5 | 2
14144 | C | 24 | 0 | FMLC | 0.7 | 35.4 | 1.9
14145 | C | 24 | 0 | FMLC | 0.9 | 35.2 | 1.8
14146 | C | 24 | 0 | FMLC | 0.9 | 35 | 1.7
12674 | A | 11 | 1.3 | FMLC | 188.7 | -1.1 | -18.4
12675 | A | 11 | 1.3 | FMLC | 190.8 | -1.3 | -18.5
12676 | A | 11 | 1.3 | FMLC | 192.3 | -1.3 | -18.5
12677 | A | 11 | 1.3 | FMLC | 193.3 | -1.4 | -18.6
12678 | A | 11 | 1.3 | FMLC | 194.3 | -1.7 | -18.7
12679 | A | 11 | 1.4 | FMLC | 196.1 | -1.8 | -18.8
12680 | A | 11 | 1.4 | FMLC | 197.8 | -1.8 | -18.8
12681 | A | 11 | 1.4 | FMLC | 198.4 | -2.2 | -19
12682 | A | 11 | 1.4 | FMLC | 201 | -2.2 | -19
12683 | A | 11 | 1.4 | FMLC | 202.1 | -2.2 | -19
12684 | A | 11 | 1.4 | FMLC | 203.7 | -2.5 | -19.2
12685 | A | 11 | 1.4 | FMLC | 205.9 | -2.7 | -19.3
12686 | A | 11 | 1.4 | FMLC | 207.4 | -2.7 | -19.3
12687 | A | 11 | 1.4 | FMLC | 208.4 | -2.9 | -19.4
12688 | A | 11 | 1.5 | FMLC | 210.4 | -3.1 | -19.5
12689 | A | 11 | 1.5 | FMLC | 212 | -3.1 | -19.5
12690 | A | 11 | 1.5 | FMLC | 213.6 | -3.2 | -19.6
12691 | A | 11 | 1.5 | FMLC | 216.3 | -3.4 | -19.7
12692 | A | 11 | 1.5 | FMLC | 217.3 | -3.6 | -19.8
12693 | A | 11 | 1.5 | FMLC | 219 | -3.6 | -19.8
12694 | A | 11 | 1.5 | FMLC | 221.2 | -3.8 | -19.9
12695 | A | 11 | 1.5 | FMLC | 222.2 | -4 | -20
12696 | A | 11 | 1.5 | FMLC | 223.9 | -4 | -20
12697 | A | 11 | 1.6 | FMLC | 225.6 | -4.3 | -20.2
12698 | A | 11 | 1.6 | FMLC | 227.2 | -4.4 | -20.2
12699 | A | 11 | 1.6 | FMLC | 228.2 | -4.4 | -20.2
12700 | A | 11 | 1.6 | FMLC | 230 | -4.7 | -20.4
12701 | A | 11 | 1.6 | FMLC | 232.2 | -4.8 | -20.5
12702 | A | 11 | 1.6 | FMLC | 233.4 | -4.9 | -20.5
12703 | A | 11 | 1.6 | FMLC | 235 | -5 | -20.6
12704 | A | 11 | 1.6 | FMLC | 236.7 | -5.2 | -20.7
12705 | A | 11 | 1.6 | FMLC | 237.8 | -5.2 | -20.7
12706 | A | 11 | 1.7 | FMLC | 239.7 | -5.4 | -20.8
12707 | A | 11 | 1.7 | FMLC | 241.2 | -5.6 | -20.9
12708 | A | 11 | 1.7 | FMLC | 242.8 | -5.7 | -20.9
12709 | A | 11 | 1.7 | FMLC | 244.6 | -5.9 | -21.1
12710 | A | 11 | 1.7 | FMLC | 246.6 | -6 | -21.1
12711 | A | 11 | 1.7 | FMLC | 247.7 | -6.1 | -21.2
12712 | A | 11 | 1.7 | FMLC | 249 | -6.3 | -21.3
12713 | A | 11 | 1.7 | FMLC | 251.8 | -6.5 | -21.4
12714 | A | 11 | 1.7 | FMLC | 252.4 | -6.5 | -21.4
12715 | A | 11 | 1.8 | FMLC | 253.9 | -6.7 | -21.5
12716 | A | 11 | 1.8 | FMLC | 255.7 | -6.9 | -21.6
12717 | A | 11 | 1.8 | FMLC | 257.9 | -6.8 | -21.6
12718 | A | 11 | 1.8 | FMLC | 259.1 | -7 | -21.7
12719 | A | 11 | 1.8 | FMLC | 261.4 | -7.2 | -21.8
12720 | A | 11 | 1.8 | FMLC | 263.4 | -7.2 | -21.8
12721 | A | 11 | 1.8 | FMLC | 265.4 | -7.4 | -21.9
12722 | A | 11 | 1.8 | FMLC | 266.1 | -7.6 | -22
12723 | A | 11 | 1.8 | FMLC | 268.2 | -7.7 | -22.1
12724 | A | 11 | 1.9 | FMLC | 270.2 | -7.8 | -22.1
12725 | A | 11 | 1.9 | FMLC | 271.1 | -8 | -22.2
12726 | A | 11 | 1.9 | FMLC | 273.2 | -8.2 | -22.3
12727 | A | 11 | 1.9 | FMLC | 275.3 | -8.2 | -22.4
12728 | A | 11 | 1.9 | FMLC | 276.3 | -8.3 | -22.4
12729 | A | 11 | 1.9 | FMLC | 278 | -8.6 | -22.6
12730 | A | 11 | 1.9 | FMLC | 279.4 | -8.6 | -22.6
12731 | A | 11 | 1.9 | FMLC | 281.6 | -8.8 | -22.7
12732 | A | 11 | 2 | FMLC | 283.2 | -9 | -22.8
12733 | A | 11 | 2 | FMLC | 285.3 | -9 | -22.8
12734 | A | 11 | 2 | FMLC | 286.2 | -9.2 | -22.9
12735 | A | 11 | 2 | FMLC | 288.5 | -9.5 | -23.1
12736 | A | 11 | 2 | FMLC | 290.2 | -9.4 | -23
12737 | A | 11 | 2 | FMLC | 291.1 | -9.5 | -23.1
12738 | A | 11 | 2 | FMLC | 292 | -9.9 | -23.3
12739 | A | 11 | 2 | FMLC | 294 | -9.9 | -23.3
12740 | A | 11 | 2 | FMLC | 295.6 | -10 | -23.3
12741 | A | 11 | 2.1 | FMLC | 297.3 | -10.3 | -23.5
12742 | A | 11 | 2.1 | FMLC | 299.4 | -10.3 | -23.5
12743 | A | 11 | 2.1 | FMLC | 301.1 | -10.4 | -23.6
12744 | A | 11 | 2.1 | FMLC | 302 | -10.6 | -23.7
12745 | A | 11 | 2.1 | FMLC | 301.8 | -10.6 | -23.7
12746 | A | 11 | 2.1 | FMLC | 301.8 | -10.8 | -23.8
12747 | A | 11 | 2.1 | FMLC | 303.7 | -11 | -23.9
12748 | A | 11 | 2.1 | FMLC | 306.7 | -11.1 | -23.9
12749 | A | 11 | 2.1 | FMLC | 308.1 | -11.2 | -24
12750 | A | 11 | 2.1 | FMLC | 309.7 | -11.4 | -24.1
12751 | A | 11 | 2.1 | FMLC | 310.7 | -11.5 | -24.2
12752 | A | 11 | 2.2 | FMLC | 312.3 | -11.7 | -24.3
12753 | A | 11 | 2.2 | FMLC | 314.6 | -11.8 | -24.3
12754 | A | 11 | 2.2 | FMLC | 315.5 | -11.9 | -24.4
12755 | A | 11 | 2.2 | FMLC | 317.2 | -12.1 | -24.5
12756 | A | 11 | 2.2 | FMLC | 318.9 | -12.2 | -24.6
12757 | A | 11 | 2.2 | FMLC | 320.6 | -12.3 | -24.6
12758 | A | 11 | 2.2 | FMLC | 321.5 | -12.4 | -24.7
12759 | A | 11 | 2.2 | FMLC | 322.1 | -12.6 | -24.8
12760 | A | 11 | 2.2 | FMLC | 321.8 | -12.8 | -24.9
12761 | A | 11 | 2.2 | FMLC | 321.8 | -12.8 | -24.9
12762 | A | 11 | 2.2 | FMLC | 321.7 | -13 | -25
12763 | A | 11 | 2.2 | FMLC | 321.7 | -13.2 | -25.1
12764 | A | 11 | 2.2 | FMLC | 321.6 | -13.3 | -25.2
12765 | A | 11 | 2.2 | FMLC | 321.5 | -13.5 | -25.3
12766 | A | 11 | 2.2 | FMLC | 321.3 | -13.5 | -25.3
12767 | A | 11 | 2.2 | FMLC | 321.2 | -13.7 | -25.4
12768 | A | 11 | 2.2 | FMLC | 320.7 | -13.9 | -25.5
12769 | B | 11 | 0 | FMLC | 0.1 | 39.3 | 4.1
12770 | B | 11 | 0 | FMLC | 0.2 | 38.6 | 3.7
12771 | B | 11 | 0 | FMLC | 0.3 | 38.4 | 3.6
12772 | B | 11 | 0 | FMLC | 0.4 | 38.1 | 3.4
12773 | B | 11 | 0 | FMLC | 0.8 | 37.7 | 3.2
12774 | B | 11 | 0 | FMLC | 1.2 | 37.5 | 3.1
12775 | B | 11 | 0 | FMLC | 1.6 | 37.3 | 2.9
12776 | B | 11 | 0 | FMLC | 1.7 | 37 | 2.8
12777 | B | 11 | 0 | FMLC | 2 | 36.8 | 2.7
12778 | B | 11 | 0 | FMLC | 2.3 | 36.6 | 2.6
12779 | B | 11 | 0 | FMLC | 2.6 | 36.4 | 2.4
12780 | B | 11 | 0 | FMLC | 2.7 | 36.1 | 2.3
12781 | B | 11 | 0 | FMLC | 2.8 | 35.9 | 2.2
12782 | B | 11 | 0 | FMLC | 2.9 | 35.7 | 2.1
12783 | B | 11 | 0 | FMLC | 3.3 | 35.6 | 2
12784 | B | 11 | 0 | FMLC | 3.3 | 35.3 | 1.9
12785 | B | 11 | 0 | FMLC | 3.4 | 35.2 | 1.8
12786 | B | 11 | 0 | FMLC | 3.9 | 35.1 | 1.7
12787 | B | 11 | 0 | FMLC | 3.9 | 34.9 | 1.6
12788 | B | 11 | 0 | FMLC | 4 | 34.7 | 1.5
12789 | B | 11 | 0 | FMLC | 4.1 | 34.5 | 1.4
12790 | B | 11 | 0 | FMLC | 4.1 | 34.4 | 1.3
12791 | B | 11 | 0 | FMLC | 4.5 | 34.2 | 1.2
12792 | B | 11 | 0 | FMLC | 4.5 | 34 | 1.1
12793 | B | 11 | 0 | FMLC | 4.8 | 33.8 | 1
12794 | B | 11 | 0 | FMLC | 4.8 | 33.7 | 1
12795 | B | 11 | 0 | FMLC | 5.3 | 33.6 | 0.9
12796 | B | 11 | 0 | FMLC | 5.3 | 33.4 | 0.8
12797 | B | 11 | 0 | FMLC | 5.5 | 33.2 | 0.7
12798 | B | 11 | 0 | FMLC | 5.5 | 33.1 | 0.6
12799 | B | 11 | 0 | FMLC | 5.7 | 32.9 | 0.5
12800 | B | 11 | 0 | FMLC | 6 | 32.7 | 0.4
12801 | B | 11 | 0 | FMLC | 6 | 32.6 | 0.3
12802 | B | 11 | 0 | FMLC | 6.2 | 32.4 | 0.2
12803 | B | 11 | 0 | FMLC | 6.3 | 32.3 | 0.2
12804 | B | 11 | 0 | FMLC | 6.5 | 32.1 | 0.1
12805 | B | 11 | 0 | FMLC | 6.7 | 32 | 0
12806 | B | 11 | 0 | FMLC | 6.8 | 31.8 | -0.1
12807 | B | 11 | 0 | FMLC | 7.1 | 31.7 | -0.2
12808 | B | 11 | 0 | FMLC | 7.2 | 31.5 | -0.3
12809 | B | 11 | 0.1 | FMLC | 7.4 | 31.3 | -0.4
12810 | B | 11 | 0.1 | FMLC | 7.6 | 31.1 | -0.5
12811 | B | 11 | 0.1 | FMLC | 7.6 | 31.1 | -0.5
12812 | B | 11 | 0.1 | FMLC | 7.8 | 30.9 | -0.6
12813 | B | 11 | 0.1 | FMLC | 8 | 30.7 | -0.7
12814 | B | 11 | 0.1 | FMLC | 8.2 | 30.6 | -0.8
12815 | B | 11 | 0.1 | FMLC | 8.3 | 30.4 | -0.9
12816 | B | 11 | 0.1 | FMLC | 8.5 | 30.3 | -1
12817 | B | 11 | 0.1 | FMLC | 8.6 | 30.1 | -1.1
12818 | B | 11 | 0.1 | FMLC | 8.8 | 30 | -1.1
12819 | B | 11 | 0.1 | FMLC | 9.2 | 29.8 | -1.2
12820 | B | 11 | 0.1 | FMLC | 9.3 | 29.7 | -1.3
12821 | B | 11 | 0.1 | FMLC | 9.3 | 29.5 | -1.4
12822 | B | 11 | 0.1 | FMLC | 9.7 | 29.3 | -1.5
12823 | B | 11 | 0.1 | FMLC | 9.7 | 29.2 | -1.6
12824 | B | 11 | 0.1 | FMLC | 9.9 | 29 | -1.7
12825 | B | 11 | 0.1 | FMLC | 10.3 | 28.9 | -1.7
12826 | B | 11 | 0.1 | FMLC | 10.5 | 28.8 | -1.8
12827 | B | 11 | 0.1 | FMLC | 10.8 | 28.6 | -1.9
12828 | B | 11 | 0.1 | FMLC | 10.8 | 28.5 | -2
12829 | B | 11 | 0.1 | FMLC | 11 | 28.4 | -2
12830 | B | 11 | 0.1 | FMLC | 11.2 | 28.2 | -2.1
12831 | B | 11 | 0.1 | FMLC | 11.4 | 28 | -2.2
12832 | B | 11 | 0.1 | FMLC | 11.6 | 27.9 | -2.3
12833 | B | 11 | 0.1 | FMLC | 11.8 | 27.8 | -2.3
12834 | B | 11 | 0.1 | FMLC | 12.3 | 27.6 | -2.4
12835 | B | 11 | 0.1 | FMLC | 12.4 | 27.5 | -2.5
12836 | B | 11 | 0.1 | FMLC | 12.4 | 27.3 | -2.6
12837 | B | 11 | 0.1 | FMLC | 12.9 | 27.2 | -2.7
12838 | B | 11 | 0.1 | FMLC | 12.8 | 27.1 | -2.7
12839 | B | 11 | 0.1 | FMLC | 13.3 | 26.9 | -2.9
12840 | B | 11 | 0.1 | FMLC | 13.4 | 26.7 | -2.9
12841 | B | 11 | 0.1 | FMLC | 13.8 | 26.6 | -3
12842 | B | 11 | 0.1 | FMLC | 13.8 | 26.4 | -3.1
12843 | B | 11 | 0.1 | FMLC | 13.9 | 26.3 | -3.2
12844 | B | 11 | 0.1 | FMLC | 14.2 | 26.2 | -3.2
12845 | B | 11 | 0.1 | FMLC | 14.4 | 26 | -3.3
12846 | B | 11 | 0.1 | FMLC | 14.8 | 25.8 | -3.4
12847 | B | 11 | 0.1 | FMLC | 14.9 | 25.7 | -3.5
12848 | B | 11 | 0.1 | FMLC | 15.4 | 25.6 | -3.6
12849 | B | 11 | 0.1 | FMLC | 15.4 | 25.5 | -3.6
12850 | B | 11 | 0.1 | FMLC | 15.7 | 25.3 | -3.7
12851 | B | 11 | 0.1 | FMLC | 15.8 | 25.2 | -3.8
12852 | B | 11 | 0.1 | FMLC | 16.4 | 25 | -3.9
12853 | B | 11 | 0.1 | FMLC | 16.6 | 24.8 | -4
12854 | B | 11 | 0.1 | FMLC | 16.8 | 24.8 | -4
12855 | B | 11 | 0.1 | FMLC | 17.1 | 24.6 | -4.1
12856 | B | 11 | 0.1 | FMLC | 17.3 | 24.4 | -4.2
12857 | B | 11 | 0.1 | FMLC | 17.5 | 24.3 | -4.3
12858 | B | 11 | 0.1 | FMLC | 17.8 | 24.2 | -4.3
12859 | B | 11 | 0.1 | FMLC | 18 | 24 | -4.4
12860 | B | 11 | 0.1 | FMLC | 18.6 | 23.9 | -4.5
12861 | B | 11 | 0.1 | FMLC | 18.9 | 23.7 | -4.6
12862 | B | 11 | 0.1 | FMLC | 18.8 | 23.6 | -4.7
12863 | B | 11 | 0.1 | FMLC | 19.3 | 23.5 | -4.7
12864 | B | 11 | 0.1 | FMLC | 19.7 | 23.3 | -4.8
12865 | B | 11 | 0.1 | FMLC | 20.1 | 23.1 | -4.9
12866 | B | 11 | 0.1 | FMLC | 20.1 | 23 | -5
12867 | B | 11 | 0.1 | FMLC | 20.5 | 23 | -5
12868 | B | 11 | 0.1 | FMLC | 20.6 | 22.8 | -5.1
12869 | B | 11 | 0.1 | FMLC | 21.1 | 22.6 | -5.2
22396 | A | 36 | 0.1 | LMLC - LTOA | 16.4 | 29.4 | -1.4
19599 | B | 38 | 0 | FMLC | 0.4 | 36.1 | 2.3
12873 | B | 11 | 0.2 | FMLC | 22.4 | 22.1 | -5.5
12874 | B | 11 | 0.2 | FMLC | 22.6 | 21.9 | -5.6
12875 | B | 11 | 0.2 | FMLC | 22.8 | 21.8 | -5.7
12876 | B | 11 | 0.2 | FMLC | 23.3 | 21.7 | -5.8
12877 | B | 11 | 0.2 | FMLC | 23.4 | 21.5 | -5.8
12878 | B | 11 | 0.2 | FMLC | 24.1 | 21.3 | -5.9
12879 | B | 11 | 0.2 | FMLC | 24.3 | 21.2 | -6
12880 | B | 11 | 0.2 | FMLC | 24.9 | 21.1 | -6.1
12881 | B | 11 | 0.2 | FMLC | 25 | 20.9 | -6.2
12882 | B | 11 | 0.2 | FMLC | 25.6 | 20.8 | -6.2
12883 | B | 11 | 0.2 | FMLC | 25.8 | 20.7 | -6.3
12884 | B | 11 | 0.2 | FMLC | 26.5 | 20.6 | -6.4
12885 | B | 11 | 0.2 | FMLC | 26.5 | 20.4 | -6.5
12886 | B | 11 | 0.2 | FMLC | 26.7 | 20.3 | -6.5
12887 | B | 11 | 0.2 | FMLC | 27.3 | 20.1 | -6.6
12888 | B | 11 | 0.2 | FMLC | 27.5 | 19.9 | -6.7
12889 | B | 11 | 0.2 | FMLC | 28.1 | 19.8 | -6.8
12890 | B | 11 | 0.2 | FMLC | 28.3 | 19.7 | -6.8
12891 | B | 11 | 0.2 | FMLC | 28.8 | 19.6 | -6.9
12892 | B | 11 | 0.2 | FMLC | 29 | 19.4 | -7
12893 | B | 11 | 0.2 | FMLC | 29.7 | 19.3 | -7.1
12894 | B | 11 | 0.2 | FMLC | 29.9 | 19.1 | -7.2
12895 | B | 11 | 0.2 | FMLC | 30.6 | 19 | -7.2
12896 | B | 11 | 0.2 | FMLC | 30.7 | 18.9 | -7.3
12897 | B | 11 | 0.2 | FMLC | 31.3 | 18.8 | -7.4
12898 | B | 11 | 0.2 | FMLC | 31.6 | 18.6 | -7.5
12899 | B | 11 | 0.2 | FMLC | 32.1 | 18.5 | -7.5
12900 | B | 11 | 0.2 | FMLC | 32.3 | 18.3 | -7.6
12901 | B | 11 | 0.2 | FMLC | 33 | 18.2 | -7.7
12902 | B | 11 | 0.2 | FMLC | 33.8 | 18.1 | -7.8
12903 | B | 11 | 0.2 | FMLC | 33.7 | 17.9 | -7.8
12904 | B | 11 | 0.2 | FMLC | 34.4 | 17.8 | -7.9
12905 | B | 11 | 0.2 | FMLC | 34.8 | 17.6 | -8
12906 | B | 11 | 0.2 | FMLC | 35 | 17.5 | -8.1
12907 | B | 11 | 0.2 | FMLC | 35.6 | 17.3 | -8.2
12908 | B | 11 | 0.2 | FMLC | 35.9 | 17.2 | -8.2
12909 | B | 11 | 0.3 | FMLC | 36.6 | 17.1 | -8.3
12910 | B | 11 | 0.3 | FMLC | 36.9 | 17 | -8.4
12911 | B | 11 | 0.3 | FMLC | 37.5 | 16.8 | -8.5
12912 | B | 11 | 0.3 | FMLC | 37.8 | 16.7 | -8.5
12913 | B | 11 | 0.3 | FMLC | 38.2 | 16.5 | -8.6
12914 | B | 11 | 0.3 | FMLC | 38.9 | 16.4 | -8.7
12915 | B | 11 | 0.3 | FMLC | 39.6 | 16.3 | -8.8
12916 | B | 11 | 0.3 | FMLC | 39.8 | 16.1 | -8.8
12917 | B | 11 | 0.3 | FMLC | 40.6 | 16 | -8.9
12918 | B | 11 | 0.3 | FMLC | 40.8 | 15.8 | -9
12919 | B | 11 | 0.3 | FMLC | 41.6 | 15.7 | -9.1
12920 | B | 11 | 0.3 | FMLC | 41.8 | 15.6 | -9.1
12921 | B | 11 | 0.3 | FMLC | 42.5 | 15.4 | -9.2
12922 | B | 11 | 0.3 | FMLC | 42.8 | 15.3 | -9.3
12923 | B | 11 | 0.3 | FMLC | 43.5 | 15.1 | -9.4
12924 | B | 11 | 0.3 | FMLC | 44.3 | 15 | -9.4
12925 | B | 11 | 0.3 | FMLC | 44.5 | 14.9 | -9.5
12926 | B | 11 | 0.3 | FMLC | 45.3 | 14.8 | -9.6
12927 | B | 11 | 0.3 | FMLC | 45.6 | 14.5 | -9.7
12928 | B | 11 | 0.3 | FMLC | 46.3 | 14.5 | -9.7
12929 | B | 11 | 0.3 | FMLC | 46.6 | 14.4 | -9.8
12930 | B | 11 | 0.3 | FMLC | 47.3 | 14.2 | -9.9
12931 | B | 11 | 0.3 | FMLC | 48 | 14.1 | -10
12932 | B | 11 | 0.3 | FMLC | 48.8 | 14 | -10
12933 | B | 11 | 0.3 | FMLC | 48.9 | 13.8 | -10.1
12934 | B | 11 | 0.3 | FMLC | 49.6 | 13.6 | -10.2
12935 | B | 11 | 0.3 | FMLC | 50.3 | 13.5 | -10.3
12936 | B | 11 | 0.4 | FMLC | 51 | 13.4 | -10.4
12937 | B | 11 | 0.4 | FMLC | 51.7 | 13.2 | -10.5
12938 | B | 11 | 0.4 | FMLC | 52.1 | 13.1 | -10.5
12939 | B | 11 | 0.4 | FMLC | 52.8 | 13 | -10.6
12940 | B | 11 | 0.4 | FMLC | 53.5 | 12.8 | -10.7
12941 | B | 11 | 0.4 | FMLC | 53.7 | 12.7 | -10.8
12942 | B | 11 | 0.4 | FMLC | 54.5 | 12.6 | -10.8
12943 | B | 11 | 0.4 | FMLC | 55.3 | 12.4 | -10.9
12944 | B | 11 | 0.4 | FMLC | 56.1 | 12.2 | -11
12945 | B | 11 | 0.4 | FMLC | 56.3 | 12.2 | -11
12946 | B | 11 | 0.4 | FMLC | 57 | 12.1 | -11.1
12947 | B | 11 | 0.4 | FMLC | 57.8 | 11.8 | -11.2
12948 | B | 11 | 0.4 | FMLC | 58.5 | 11.7 | -11.3
12949 | B | 11 | 0.4 | FMLC | 59.2 | 11.6 | -11.3
12950 | B | 11 | 0.4 | FMLC | 60.1 | 11.5 | -11.4
12951 | B | 11 | 0.4 | FMLC | 60.7 | 11.3 | -11.5
12952 | B | 11 | 0.4 | FMLC | 61.5 | 11.3 | -11.5
12953 | B | 11 | 0.4 | FMLC | 62.3 | 11 | -11.7
12954 | B | 11 | 0.4 | FMLC | 63 | 10.9 | -11.7
12955 | B | 11 | 0.4 | FMLC | 63.3 | 10.8 | -11.8
12956 | B | 11 | 0.4 | FMLC | 64.1 | 10.7 | -11.9
12957 | B | 11 | 0.4 | FMLC | 64.9 | 10.4 | -12
12958 | B | 11 | 0.4 | FMLC | 64.8 | 10.4 | -12
12959 | B | 11 | 0.4 | FMLC | 64.8 | 10.3 | -12.1
12960 | B | 11 | 0.5 | FMLC | 65.8 | 10.2 | -12.1
12961 | B | 11 | 0.5 | FMLC | 66.2 | 10 | -12.3
12962 | B | 11 | 0.5 | FMLC | 67 | 9.8 | -12.3
12963 | B | 11 | 0.5 | FMLC | 67.9 | 9.7 | -12.4
12964 | B | 11 | 0.5 | FMLC | 68.7 | 9.5 | -12.5
12965 | B | 11 | 0.5 | FMLC | 69.5 | 9.4 | -12.6
12966 | B | 11 | 0.5 | FMLC | 70.2 | 9.3 | -12.6
12967 | B | 11 | 0.5 | FMLC | 71 | 9.1 | -12.7
12968 | B | 11 | 0.5 | FMLC | 71.8 | 9 | -12.8
12969 | B | 11 | 0.5 | FMLC | 72.6 | 8.9 | -12.9
12970 | B | 11 | 0.5 | FMLC | 73.4 | 8.6 | -13
12971 | B | 11 | 0.5 | FMLC | 74.1 | 8.6 | -13
12972 | B | 11 | 0.5 | FMLC | 74.9 | 8.5 | -13.1
12973 | B | 11 | 0.5 | FMLC | 75.7 | 8.3 | -13.2
12974 | B | 11 | 0.5 | FMLC | 76.6 | 8.2 | -13.3
12975 | B | 11 | 0.5 | FMLC | 77.3 | 8.1 | -13.3
12976 | B | 11 | 0.5 | FMLC | 78.3 | 7.9 | -13.4
12977 | B | 11 | 0.5 | FMLC | 78.7 | 7.7 | -13.5
12978 | B | 11 | 0.5 | FMLC | 79.5 | 7.7 | -13.5
12979 | B | 11 | 0.6 | FMLC | 80.3 | 7.5 | -13.6
12980 | B | 11 | 0.6 | FMLC | 81.1 | 7.3 | -13.7
12981 | B | 11 | 0.6 | FMLC | 81.9 | 7.3 | -13.7
12982 | B | 11 | 0.6 | FMLC | 82.8 | 7.1 | -13.8
12983 | B | 11 | 0.6 | FMLC | 83.6 | 6.9 | -13.9
12984 | B | 11 | 0.6 | FMLC | 84.8 | 6.8 | -14
12985 | B | 11 | 0.6 | FMLC | 85.5 | 6.8 | -14
12986 | B | 11 | 0.6 | FMLC | 86.4 | 6.6 | -14.1
12987 | B | 11 | 0.6 | FMLC | 87.1 | 6.4 | -14.2
12988 | B | 11 | 0.6 | FMLC | 88.3 | 6.3 | -14.3
12989 | B | 11 | 0.6 | FMLC | 89 | 6.2 | -14.4
12990 | B | 11 | 0.6 | FMLC | 90.2 | 6 | -14.5
12991 | B | 11 | 0.6 | FMLC | 90.8 | 5.9 | -14.5
12992 | B | 11 | 0.6 | FMLC | 91.5 | 5.8 | -14.6
12993 | B | 11 | 0.6 | FMLC | 92.2 | 5.6 | -14.7
12994 | B | 11 | 0.6 | FMLC | 92.8 | 5.5 | -14.8
12995 | B | 11 | 0.6 | FMLC | 93.5 | 5.4 | -14.8
12996 | B | 11 | 0.6 | FMLC | 94.2 | 5.1 | -14.9
12997 | B | 11 | 0.7 | FMLC | 94.8 | 5 | -15
12998 | B | 11 | 0.7 | FMLC | 96.2 | 5 | -15
12999 | B | 11 | 0.7 | FMLC | 96.8 | 4.8 | -15.1
13000 | B | 11 | 0.7 | FMLC | 97.5 | 4.6 | -15.3
13001 | B | 11 | 0.7 | FMLC | 97.3 | 4.6 | -15.3
13002 | B | 11 | 0.7 | FMLC | 98.3 | 4.4 | -15.3
13003 | B | 11 | 0.7 | FMLC | 98.9 | 4.2 | -15.5
13004 | B | 11 | 0.7 | FMLC | 100 | 4.1 | -15.5
13005 | B | 11 | 0.7 | FMLC | 100.6 | 4 | -15.6
13006 | B | 11 | 0.7 | FMLC | 102 | 3.8 | -15.7
13007 | B | 11 | 0.7 | FMLC | 102.6 | 3.7 | -15.8
13008 | B | 11 | 0.7 | FMLC | 103.2 | 3.6 | -15.8
13009 | B | 11 | 0.7 | FMLC | 103.9 | 3.4 | -15.9
13010 | B | 11 | 0.7 | FMLC | 104.6 | 3.2 | -16
13011 | B | 11 | 0.7 | FMLC | 105.3 | 3.2 | -16
13012 | B | 11 | 0.7 | FMLC | 106.7 | 3.1 | -16.1
13013 | B | 11 | 0.7 | FMLC | 106.9 | 2.8 | -16.2
13014 | B | 11 | 0.7 | FMLC | 108.3 | 2.8 | -16.2
13015 | B | 11 | 0.8 | FMLC | 109 | 2.7 | -16.3
13016 | B | 11 | 0.8 | FMLC | 109.7 | 2.4 | -16.4
13017 | B | 11 | 0.8 | FMLC | 110.3 | 2.3 | -16.5
13018 | B | 11 | 0.8 | FMLC | 111.1 | 2.3 | -16.5
13019 | B | 11 | 0.8 | FMLC | 111.8 | 2 | -16.7
13020 | B | 11 | 0.8 | FMLC | 112.7 | 1.8 | -16.8
13021 | B | 11 | 0.8 | FMLC | 113.3 | 1.7 | -16.8
13022 | B | 11 | 0.8 | FMLC | 114.7 | 1.7 | -16.8
13023 | B | 11 | 0.8 | FMLC | 114.9 | 1.5 | -17
13024 | B | 11 | 0.8 | FMLC | 115.7 | 1.4 | -17
13025 | B | 11 | 0.8 | FMLC | 116.4 | 1.3 | -17.1
13026 | B | 11 | 0.8 | FMLC | 117.2 | 1.1 | -17.2
13027 | B | 11 | 0.8 | FMLC | 118.1 | 0.9 | -17.3
13028 | B | 11 | 0.8 | FMLC | 118.9 | 0.9 | -17.3
13029 | B | 11 | 0.8 | FMLC | 119.6 | 0.7 | -17.4
13030 | B | 11 | 0.8 | FMLC | 119.9 | 0.5 | -17.5
13031 | B | 11 | 0.8 | FMLC | 120.7 | 0.5 | -17.5
13032 | B | 11 | 0.8 | FMLC | 122.1 | 0.3 | -17.6
13033 | B | 11 | 0.8 | FMLC | 122.3 | 0.1 | -17.7
13034 | B | 11 | 0.8 | FMLC | 123 | 0.1 | -17.8
13035 | B | 11 | 0.9 | FMLC | 123.8 | -0.1 | -17.8
13036 | B | 11 | 0.9 | FMLC | 124.7 | -0.4 | -18
13037 | B | 11 | 0.9 | FMLC | 125.5 | -0.4 | -18
13038 | B | 11 | 0.9 | FMLC | 126.2 | -0.5 | -18.1
13039 | B | 11 | 0.9 | FMLC | 127 | -0.7 | -18.2
13040 | B | 11 | 0.9 | FMLC | 127.8 | -0.9 | -18.3
13041 | B | 11 | 0.9 | FMLC | 128 | -0.9 | -18.3
13042 | B | 11 | 0.9 | FMLC | 128.9 | -1.1 | -18.4
13043 | B | 11 | 0.9 | FMLC | 129.7 | -1.3 | -18.5
13044 | B | 11 | 0.9 | FMLC | 130.4 | -1.3 | -18.5
13045 | B | 11 | 0.9 | FMLC | 131.3 | -1.5 | -18.6
13046 | B | 11 | 0.9 | FMLC | 131.5 | -1.7 | -18.7
13047 | B | 11 | 0.9 | FMLC | 132.4 | -1.8 | -18.8
13048 | B | 11 | 0.9 | FMLC | 133.2 | -1.9 | -18.8
13049 | B | 11 | 0.9 | FMLC | 133.5 | -2.1 | -19
13050 | B | 11 | 0.9 | FMLC | 134.9 | -2.2 | -19
13051 | B | 11 | 0.9 | FMLC | 135.3 | -2.2 | -19
13052 | B | 11 | 0.9 | FMLC | 135.9 | -2.4 | -19.1
13053 | B | 11 | 0.9 | FMLC | 136.8 | -2.7 | -19.3
13054 | B | 11 | 0.9 | FMLC | 137.6 | -2.7 | -19.3
13055 | B | 11 | 1 | FMLC | 137.9 | -2.8 | -19.3
13056 | B | 11 | 1 | FMLC | 138.8 | -3.1 | -19.5
13057 | B | 11 | 1 | FMLC | 139.6 | -3.1 | -19.5
13058 | B | 11 | 1 | FMLC | 140.5 | -3.1 | -19.5
13059 | B | 11 | 1 | FMLC | 140.3 | -3.5 | -19.7
13060 | B | 11 | 1 | FMLC | 141.6 | -3.5 | -19.7
13061 | B | 11 | 1 | FMLC | 141.9 | -3.6 | -19.8
13062 | B | 11 | 1 | FMLC | 142.2 | -4 | -20
13063 | B | 11 | 1 | FMLC | 142.8 | -4.1 | -20.1
13064 | B | 11 | 1 | FMLC | 143.1 | -4 | -20
13065 | B | 11 | 1 | FMLC | 144 | -4.3 | -20.2
13066 | B | 11 | 1 | FMLC | 144.7 | -4.5 | -20.3
13067 | B | 11 | 1 | FMLC | 145.5 | -4.5 | -20.3
13068 | B | 11 | 1 | FMLC | 146.3 | -4.5 | -20.3
13069 | B | 11 | 1 | FMLC | 147 | -4.8 | -20.4
13070 | B | 11 | 1 | FMLC | 148 | -4.9 | -20.5
18951 | B | 37 | 1.8 | FMLC | 259.3 | -6.5 | -21.4
18952 | B | 37 | 1.8 | FMLC | 261.2 | -6.3 | -21.3
30993 | A | 24 | 2.4 | FMFC - PM | 349.8 | -2.6 | -19.2
30994 | A | 24 | 2.4 | FMFC - PM | 351.6 | -2.7 | -19.3
30995 | A | 24 | 2.4 | FMFC - PM | 354.2 | -2.7 | -19.3
30996 | A | 24 | 2.5 | FMFC - PM | 356.3 | -2.9 | -19.4
30997 | A | 24 | 2.5 | FMFC - PM | 357.9 | -3.2 | -19.6
30998 | A | 24 | 2.5 | FMFC - PM | 359.9 | -3.3 | -19.6
30999 | A | 24 | 2.5 | FMFC - PM | 362.4 | -3.4 | -19.7
31000 | A | 24 | 2.5 | FMFC - PM | 364.2 | -3.5 | -19.7
31001 | A | 24 | 2.5 | FMFC - PM | 366.7 | -3.6 | -19.8
31002 | A | 24 | 2.5 | FMFC - PM | 368.4 | -3.8 | -19.9
31003 | A | 24 | 2.6 | FMFC - PM | 370.1 | -3.9 | -20
31004 | A | 24 | 2.6 | FMFC - PM | 372.6 | -4 | -20
31005 | A | 24 | 2.6 | FMFC - PM | 374.2 | -4.2 | -20.1
31006 | A | 24 | 2.6 | FMFC - PM | 376.1 | -4.4 | -20.2
31007 | A | 24 | 2.6 | FMFC - PM | 378.4 | -4.5 | -20.3
31008 | A | 24 | 2.6 | FMFC - PM | 380.2 | -4.5 | -20.3
31009 | A | 24 | 2.6 | FMFC - PM | 381.8 | -4.6 | -20.4
31010 | A | 24 | 2.6 | FMFC - PM | 383.9 | -4.8 | -20.5
31011 | A | 24 | 2.7 | FMFC - PM | 385 | -5 | -20.6
31012 | A | 24 | 2.7 | FMFC - PM | 387.5 | -5.1 | -20.6
31013 | A | 24 | 2.7 | FMFC - PM | 389.2 | -5.2 | -20.7
31014 | A | 24 | 2.7 | FMFC - PM | 390.4 | -5.4 | -20.8
31015 | A | 24 | 2.7 | FMFC - PM | 391.7 | -5.6 | -20.9
31016 | A | 24 | 2.7 | FMFC - PM | 391.3 | -5.7 | -21
31017 | A | 24 | 2.7 | FMFC - PM | 391.3 | -5.8 | -21
31018 | A | 24 | 2.7 | FMFC - PM | 391.3 | -5.9 | -21.1
31019 | A | 24 | 2.7 | FMFC - PM | 391.4 | -6.1 | -21.2
31020 | A | 24 | 2.7 | FMFC - PM | 391.4 | -6.3 | -21.3
31021 | A | 24 | 2.7 | FMFC - PM | 391.4 | -6.3 | -21.3
31022 | A | 24 | 2.7 | FMFC - PM | 391.4 | -6.4 | -21.3
31023 | A | 24 | 2.7 | FMFC - PM | 391.6 | -6.6 | -21.5
31024 | A | 24 | 2.7 | FMFC - PM | 391.7 | -6.8 | -21.6
31025 | A | 24 | 2.7 | FMFC - PM | 391.7 | -6.9 | -21.6
31026 | A | 24 | 2.7 | FMFC - PM | 391.8 | -7 | -21.7
31027 | A | 24 | 2.7 | FMFC - PM | 393.3 | -7.1 | -21.7
31028 | A | 24 | 2.7 | FMFC - PM | 394.2 | -7.3 | -21.9
31029 | A | 24 | 2.7 | FMFC - PM | 394.1 | -7.5 | -22
31030 | A | 24 | 2.7 | FMFC - PM | 394.1 | -7.6 | -22
31031 | A | 24 | 2.7 | FMFC - PM | 394.1 | -7.6 | -22
31032 | B | 24 | 0 | FMFC - PM | 0.1 | 37.6 | 3.1
31033 | B | 24 | 0 | FMFC - PM | 1.6 | 37.4 | 3
31034 | B | 24 | 0 | FMFC - PM | 1.6 | 37.3 | 3
31035 | B | 24 | 0 | FMFC - PM | 3.8 | 37.2 | 2.9
31036 | B | 24 | 0 | FMFC - PM | 4.2 | 37 | 2.8
31037 | B | 24 | 0 | FMFC - PM | 4.8 | 36.8 | 2.7
31038 | B | 24 | 0 | FMFC - PM | 5.7 | 36.6 | 2.6
31039 | B | 24 | 0 | FMFC - PM | 6.5 | 36.5 | 2.5
31040 | B | 24 | 0.1 | FMFC - PM | 8 | 36.2 | 2.4
31041 | B | 24 | 0.1 | FMFC - PM | 8.7 | 36.1 | 2.3
31042 | B | 24 | 0.1 | FMFC - PM | 9.3 | 35.9 | 2.2
31043 | B | 24 | 0.1 | FMFC - PM | 10.1 | 35.7 | 2.1
31044 | B | 24 | 0.1 | FMFC - PM | 11.3 | 35.6 | 2
31045 | B | 24 | 0.1 | FMFC - PM | 12.3 | 35.4 | 1.9
31046 | B | 24 | 0.1 | FMFC - PM | 14.6 | 35.2 | 1.8
31047 | B | 24 | 0.1 | FMFC - PM | 18.1 | 35 | 1.7
31048 | B | 24 | 0.1 | FMFC - PM | 18.9 | 34.8 | 1.6
31049 | B | 24 | 0.1 | FMFC - PM | 18.8 | 34.7 | 1.5
31050 | B | 24 | 0.1 | FMFC - PM | 19.2 | 34.5 | 1.4
31051 | B | 24 | 0.1 | FMFC - PM | 19.7 | 34.3 | 1.3
31052 | B | 24 | 0.1 | FMFC - PM | 20.5 | 34.3 | 1.3
31053 | B | 24 | 0.1 | FMFC - PM | 21.1 | 34.1 | 1.2
31054 | B | 24 | 0.1 | FMFC - PM | 21.4 | 33.9 | 1.1
31055 | B | 24 | 0.2 | FMFC - PM | 22 | 33.7 | 1
31056 | B | 24 | 0.2 | FMFC - PM | 22.6 | 33.6 | 0.9
31057 | B | 24 | 0.2 | FMFC - PM | 23.1 | 33.4 | 0.8
31058 | B | 24 | 0.2 | FMFC - PM | 23.6 | 33.2 | 0.7
31059 | B | 24 | 0.2 | FMFC - PM | 24.3 | 33 | 0.6
31060 | B | 24 | 0.2 | FMFC - PM | 25.2 | 32.9 | 0.5
31061 | B | 24 | 0.2 | FMFC - PM | 25.6 | 32.7 | 0.4
31062 | B | 24 | 0.2 | FMFC - PM | 26.2 | 32.6 | 0.4
31063 | B | 24 | 0.2 | FMFC - PM | 26.6 | 32.5 | 0.3
31064 | B | 24 | 0.2 | FMFC - PM | 27.6 | 32.3 | 0.2
31065 | B | 24 | 0.2 | FMFC - PM | 28 | 32.1 | 0.1
31066 | B | 24 | 0.2 | FMFC - PM | 28.5 | 32 | 0
31067 | B | 24 | 0.2 | FMFC - PM | 29.4 | 31.8 | -0.1
31068 | B | 24 | 0.2 | FMFC - PM | 29.8 | 31.6 | -0.2
31069 | B | 24 | 0.2 | FMFC - PM | 30.7 | 31.5 | -0.3
31070 | B | 24 | 0.2 | FMFC - PM | 31.1 | 31.4 | -0.4
31071 | B | 24 | 0.2 | FMFC - PM | 31.8 | 31.2 | -0.5
31072 | B | 24 | 0.2 | FMFC - PM | 32.5 | 31 | -0.6
31073 | B | 24 | 0.2 | FMFC - PM | 33.2 | 30.9 | -0.6
31074 | B | 24 | 0.2 | FMFC - PM | 33.6 | 30.7 | -0.7
31075 | B | 24 | 0.2 | FMFC - PM | 34.3 | 30.7 | -0.8
31076 | B | 24 | 0.2 | FMFC - PM | 35.2 | 30.5 | -0.9
31077 | B | 24 | 0.2 | FMFC - PM | 35.9 | 30.3 | -1
31078 | B | 24 | 0.3 | FMFC - PM | 36.6 | 30.1 | -1.1
31079 | B | 24 | 0.3 | FMFC - PM | 37.3 | 29.9 | -1.2
31080 | B | 24 | 0.3 | FMFC - PM | 37.5 | 29.9 | -1.2
31081 | B | 24 | 0.3 | FMFC - PM | 38.3 | 29.8 | -1.3
31082 | B | 24 | 0.3 | FMFC - PM | 39.1 | 29.6 | -1.4
31083 | B | 24 | 0.3 | FMFC - PM | 39.9 | 29.4 | -1.5
31084 | B | 24 | 0.3 | FMFC - PM | 40.7 | 29.2 | -1.6
31085 | B | 24 | 0.3 | FMFC - PM | 41.6 | 29.1 | -1.6
31086 | B | 24 | 0.3 | FMFC - PM | 41.6 | 29 | -1.7
31087 | B | 24 | 0.3 | FMFC - PM | 42.4 | 28.9 | -1.8
31088 | B | 24 | 0.3 | FMFC - PM | 43.1 | 28.7 | -1.9
31089 | B | 24 | 0.3 | FMFC - PM | 44.5 | 28.5 | -2
31090 | B | 24 | 0.3 | FMFC - PM | 44.6 | 28.3 | -2.1
31091 | B | 24 | 0.3 | FMFC - PM | 45.3 | 28.3 | -2.1
31092 | B | 24 | 0.3 | FMFC - PM | 46.1 | 28.1 | -2.2
31093 | B | 24 | 0.3 | FMFC - PM | 46.9 | 28 | -2.3
31094 | B | 24 | 0.3 | FMFC - PM | 47.7 | 27.8 | -2.4
31095 | B | 24 | 0.3 | FMFC - PM | 48.5 | 27.6 | -2.5
31096 | B | 24 | 0.3 | FMFC - PM | 49.2 | 27.5 | -2.5
32314 | B | 26 | 0.3 | FMFC - PM | 41 | 26.7 | -3
32315 | B | 26 | 0.3 | FMFC - PM | 41.8 | 26.6 | -3
32316 | B | 26 | 0.3 | FMFC - PM | 42.7 | 26.5 | -3.1
32317 | B | 26 | 0.3 | FMFC - PM | 43.3 | 26.3 | -3.2
32318 | B | 26 | 0.3 | FMFC - PM | 44 | 26.2 | -3.2
32319 | B | 26 | 0.3 | FMFC - PM | 44.6 | 26.1 | -3.3
32320 | B | 26 | 0.3 | FMFC - PM | 45.5 | 25.9 | -3.4
32321 | B | 26 | 0.3 | FMFC - PM | 46 | 25.8 | -3.5
32322 | B | 26 | 0.3 | FMFC - PM | 46.8 | 25.7 | -3.5
32323 | B | 26 | 0.3 | FMFC - PM | 48.2 | 25.6 | -3.6
32324 | B | 26 | 0.3 | FMFC - PM | 49 | 25.4 | -3.7
32325 | B | 26 | 0.3 | FMFC - PM | 49.4 | 25.3 | -3.7
32326 | B | 26 | 0.3 | FMFC - PM | 50 | 25.2 | -3.8
32327 | B | 26 | 0.3 | FMFC - PM | 50.4 | 25 | -3.9
32328 | B | 26 | 0.4 | FMFC - PM | 51.3 | 24.8 | -4
32329 | B | 26 | 0.4 | FMFC - PM | 51.5 | 24.7 | -4.1
32330 | B | 26 | 0.4 | FMFC - PM | 52.7 | 24.7 | -4.1
32331 | B | 26 | 0.4 | FMFC - PM | 53.3 | 24.5 | -4.2
32332 | B | 26 | 0.4 | FMFC - PM | 54.3 | 24.3 | -4.3
32333 | B | 26 | 0.4 | FMFC - PM | 54.9 | 24.2 | -4.3
32334 | B | 26 | 0.4 | FMFC - PM | 55.6 | 24.1 | -4.4
32335 | B | 26 | 0.4 | FMFC - PM | 56.7 | 23.9 | -4.5
32336 | B | 26 | 0.4 | FMFC - PM | 57.9 | 23.8 | -4.6
32337 | B | 26 | 0.4 | FMFC - PM | 60.2 | 23.8 | -4.6
32338 | B | 26 | 0.4 | FMFC - PM | 60.8 | 23.6 | -4.7
32339 | B | 26 | 0.4 | FMFC - PM | 61.5 | 23.4 | -4.8
32340 | B | 26 | 0.4 | FMFC - PM | 62.2 | 23.3 | -4.9
32341 | B | 26 | 0.4 | FMFC - PM | 63.1 | 23.2 | -4.9
32342 | B | 26 | 0.4 | FMFC - PM | 64.3 | 23 | -5
32343 | B | 26 | 0.4 | FMFC - PM | 64.9 | 22.9 | -5.1
32344 | B | 26 | 0.5 | FMFC - PM | 65.5 | 22.8 | -5.1
32345 | B | 26 | 0.5 | FMFC - PM | 66.6 | 22.7 | -5.2
32346 | B | 26 | 0.5 | FMFC - PM | 67.3 | 22.5 | -5.3
32347 | B | 26 | 0.5 | FMFC - PM | 68.3 | 22.3 | -5.4
32348 | B | 26 | 0.5 | FMFC - PM | 69.8 | 22.3 | -5.4
32349 | B | 26 | 0.5 | FMFC - PM | 70.4 | 22.1 | -5.5
32350 | B | 26 | 0.5 | FMFC - PM | 71.1 | 22 | -5.6
32351 | B | 26 | 0.5 | FMFC - PM | 72.1 | 21.8 | -5.7
32352 | B | 26 | 0.5 | FMFC - PM | 72.8 | 21.7 | -5.7
32353 | B | 26 | 0.5 | FMFC - PM | 74 | 21.6 | -5.8
32354 | B | 26 | 0.5 | FMFC - PM | 75.1 | 21.4 | -5.9
32355 | B | 26 | 0.5 | FMFC - PM | 75.7 | 21.2 | -6
32356 | B | 26 | 0.5 | FMFC - PM | 77 | 21.2 | -6
32357 | B | 26 | 0.5 | FMFC - PM | 77.5 | 21.1 | -6.1
32358 | B | 26 | 0.5 | FMFC - PM | 78.6 | 20.9 | -6.2
32359 | B | 26 | 0.5 | FMFC - PM | 79.5 | 20.7 | -6.3
32360 | B | 26 | 0.6 | FMFC - PM | 80.2 | 20.7 | -6.3
32361 | B | 26 | 0.6 | FMFC - PM | 80.7 | 20.5 | -6.4
32362 | B | 26 | 0.6 | FMFC - PM | 81.8 | 20.3 | -6.5
32363 | B | 26 | 0.6 | FMFC - PM | 83.1 | 20.2 | -6.6
32364 | B | 26 | 0.6 | FMFC - PM | 83.7 | 20.1 | -6.6
32365 | B | 26 | 0.6 | FMFC - PM | 84.8 | 20 | -6.7
32366 | B | 26 | 0.6 | FMFC - PM | 86.1 | 19.8 | -6.8
32367 | B | 26 | 0.6 | FMFC - PM | 86.7 | 19.6 | -6.9
32368 | B | 26 | 0.6 | FMFC - PM | 87.4 | 19.6 | -6.9
32369 | B | 26 | 0.6 | FMFC - PM | 88.4 | 19.4 | -7
32370 | B | 26 | 0.6 | FMFC - PM | 89.3 | 19.3 | -7.1
32371 | B | 26 | 0.6 | FMFC - PM | 90.5 | 19.2 | -7.1
32372 | B | 26 | 0.6 | FMFC - PM | 91.8 | 19.1 | -7.2
32373 | B | 26 | 0.6 | FMFC - PM | 91.6 | 18.9 | -7.3
32374 | B | 26 | 0.6 | FMFC - PM | 92.5 | 18.7 | -7.4
32375 | B | 26 | 0.6 | FMFC - PM | 93.3 | 18.6 | -7.4
32376 | B | 26 | 0.6 | FMFC - PM | 93.4 | 18.5 | -7.5
32377 | B | 26 | 0.6 | FMFC - PM | 94.1 | 18.4 | -7.6
32378 | B | 26 | 0.7 | FMFC - PM | 95 | 18.2 | -7.7
32379 | B | 26 | 0.7 | FMFC - PM | 95.8 | 18.1 | -7.7
32380 | B | 26 | 0.7 | FMFC - PM | 96.6 | 18 | -7.8
32381 | B | 26 | 0.7 | FMFC - PM | 97.3 | 17.9 | -7.9
32382 | B | 26 | 0.7 | FMFC - PM | 97.6 | 17.7 | -7.9
32383 | B | 26 | 0.7 | FMFC - PM | 98.6 | 17.6 | -8
32384 | B | 26 | 0.7 | FMFC - PM | 100.6 | 17.5 | -8.1
14891 | B | 25 | 0.3 | FMLC | 46.6 | 20.8 | -6.2
14892 | B | 25 | 0.3 | FMLC | 47.1 | 20.6 | -6.3
32387 | B | 26 | 0.7 | FMFC - PM | 103.9 | 17.1 | -8.3
32388 | B | 26 | 0.7 | FMFC - PM | 104.9 | 17 | -8.4
32389 | B | 26 | 0.7 | FMFC - PM | 106.1 | 16.9 | -8.4
32390 | B | 26 | 0.7 | FMFC - PM | 106.9 | 16.7 | -8.5
32391 | B | 26 | 0.7 | FMFC - PM | 107.9 | 16.6 | -8.6
32392 | B | 26 | 0.7 | FMFC - PM | 108.1 | 16.4 | -8.7
32393 | B | 26 | 0.8 | FMFC - PM | 109.1 | 16.3 | -8.7
32394 | B | 26 | 0.8 | FMFC - PM | 110.3 | 16.2 | -8.8
32395 | B | 26 | 0.8 | FMFC - PM | 111.7 | 16.1 | -8.8
32396 | B | 26 | 0.8 | FMFC - PM | 112.9 | 16 | -8.9
32397 | B | 26 | 0.8 | FMFC - PM | 114.3 | 15.8 | -9
32398 | B | 26 | 0.8 | FMFC - PM | 115.3 | 15.7 | -9.1
32399 | B | 26 | 0.8 | FMFC - PM | 116.8 | 15.6 | -9.1
32400 | B | 26 | 0.8 | FMFC - PM | 117.6 | 15.4 | -9.2
32401 | B | 26 | 0.8 | FMFC - PM | 119.3 | 15.3 | -9.3
32402 | B | 26 | 0.8 | FMFC - PM | 120.5 | 15.2 | -9.3
32403 | B | 26 | 0.8 | FMFC - PM | 121.3 | 15 | -9.4
32404 | B | 26 | 0.8 | FMFC - PM | 122.3 | 14.9 | -9.5
32405 | B | 26 | 0.9 | FMFC - PM | 124 | 14.7 | -9.6
32406 | B | 26 | 0.9 | FMFC - PM | 125.2 | 14.6 | -9.7
32407 | B | 26 | 0.9 | FMFC - PM | 125.6 | 14.5 | -9.7
32408 | B | 26 | 0.9 | FMFC - PM | 127.6 | 14.4 | -9.8
32409 | B | 26 | 0.9 | FMFC - PM | 128.7 | 14.3 | -9.9
32410 | B | 26 | 0.9 | FMFC - PM | 129.5 | 14.1 | -9.9
32411 | B | 26 | 0.9 | FMFC - PM | 131 | 14 | -10
32412 | B | 26 | 0.9 | FMFC - PM | 133 | 13.8 | -10.1
32413 | B | 26 | 0.9 | FMFC - PM | 134 | 13.7 | -10.2
32414 | B | 26 | 0.9 | FMFC - PM | 135.3 | 13.6 | -10.2
32415 | B | 26 | 0.9 | FMFC - PM | 136.9 | 13.4 | -10.3
32416 | B | 26 | 1 | FMFC - PM | 138.8 | 13.2 | -10.4
32417 | B | 26 | 1 | FMFC - PM | 139.5 | 13.2 | -10.4
32418 | B | 26 | 1 | FMFC - PM | 141.3 | 13.1 | -10.5
32419 | B | 26 | 1 | FMFC - PM | 142.3 | 12.9 | -10.6
32420 | B | 26 | 1 | FMFC - PM | 143.9 | 12.7 | -10.7
32421 | B | 26 | 1 | FMFC - PM | 145.9 | 12.5 | -10.8
32422 | B | 26 | 1 | FMFC - PM | 147 | 12.5 | -10.8
32423 | B | 26 | 1 | FMFC - PM | 148.4 | 12.4 | -10.9
32424 | B | 26 | 1 | FMFC - PM | 150.2 | 12.2 | -11
32425 | B | 26 | 1 | FMFC - PM | 152 | 12.1 | -11.1
32426 | B | 26 | 1.1 | FMFC - PM | 153.3 | 11.9 | -11.2
32427 | B | 26 | 1.1 | FMFC - PM | 155.1 | 11.8 | -11.2
32428 | B | 26 | 1.1 | FMFC - PM | 156.8 | 11.7 | -11.3
32429 | B | 26 | 1.1 | FMFC - PM | 158 | 11.6 | -11.4
32430 | B | 26 | 1.1 | FMFC - PM | 159.4 | 11.4 | -11.4
32431 | B | 26 | 1.1 | FMFC - PM | 160.8 | 11.3 | -11.5
32432 | B | 26 | 1.1 | FMFC - PM | 162.5 | 11.1 | -11.6
32433 | B | 26 | 1.1 | FMFC - PM | 163.7 | 11 | -11.7
32434 | B | 26 | 1.1 | FMFC - PM | 165.2 | 10.9 | -11.7
32435 | B | 26 | 1.2 | FMFC - PM | 167.1 | 10.7 | -11.8
32436 | B | 26 | 1.2 | FMFC - PM | 168.1 | 10.5 | -11.9
32437 | B | 26 | 1.2 | FMFC - PM | 170 | 10.4 | -12
32438 | B | 26 | 1.2 | FMFC - PM | 171.4 | 10.3 | -12.1
32439 | B | 26 | 1.2 | FMFC - PM | 172.6 | 10.2 | -12.1
32440 | B | 26 | 1.2 | FMFC - PM | 174.6 | 10 | -12.2
32441 | B | 26 | 1.2 | FMFC - PM | 176.6 | 9.8 | -12.3
32442 | B | 26 | 1.2 | FMFC - PM | 177.8 | 9.6 | -12.4
32443 | B | 26 | 1.2 | FMFC - PM | 179.3 | 9.5 | -12.5
32444 | B | 26 | 1.2 | FMFC - PM | 181.1 | 9.5 | -12.5
32445 | B | 26 | 1.3 | FMFC - PM | 183 | 9.4 | -12.6
32446 | B | 26 | 1.3 | FMFC - PM | 184.1 | 9.2 | -12.7
32447 | B | 26 | 1.3 | FMFC - PM | 185.5 | 9 | -12.8
32448 | B | 26 | 1.3 | FMFC - PM | 187.3 | 8.9 | -12.8
32449 | B | 26 | 1.3 | FMFC - PM | 188.9 | 8.8 | -12.9
32450 | B | 26 | 1.3 | FMFC - PM | 190.9 | 8.7 | -13
32451 | B | 26 | 1.3 | FMFC - PM | 193 | 8.5 | -13.1
32452 | B | 26 | 1.3 | FMFC - PM | 193.7 | 8.2 | -13.2
32453 | B | 26 | 1.3 | FMFC - PM | 195.5 | 8.2 | -13.2
32454 | B | 26 | 1.4 | FMFC - PM | 197.3 | 8.1 | -13.3
32455 | B | 26 | 1.4 | FMFC - PM | 199.1 | 8 | -13.3
32456 | B | 26 | 1.4 | FMFC - PM | 200.6 | 7.9 | -13.4
32457 | B | 26 | 1.4 | FMFC - PM | 202.5 | 7.7 | -13.5
32458 | B | 26 | 1.4 | FMFC - PM | 203.8 | 7.5 | -13.6
32459 | B | 26 | 1.4 | FMFC - PM | 205.3 | 7.4 | -13.7
32460 | B | 26 | 1.4 | FMFC - PM | 207.1 | 7.3 | -13.7
32461 | B | 26 | 1.4 | FMFC - PM | 209.1 | 7.2 | -13.8
32462 | B | 26 | 1.5 | FMFC - PM | 210.4 | 6.9 | -13.9
32463 | B | 26 | 1.5 | FMFC - PM | 212.4 | 6.8 | -14
32464 | B | 26 | 1.5 | FMFC - PM | 214.2 | 6.7 | -14.1
33683 | D | 35 | 0.4 | FMFC - PM | 59.2 | 18.9 | -7.3
33684 | D | 35 | 0.4 | FMFC - PM | 59.9 | 18.8 | -7.4
33685 | D | 35 | 0.4 | FMFC - PM | 60.6 | 18.7 | -7.4
33686 | D | 35 | 0.4 | FMFC - PM | 61.3 | 18.5 | -7.5
33687 | D | 35 | 0.4 | FMFC - PM | 62.5 | 18.4 | -7.6
33688 | D | 35 | 0.4 | FMFC - PM | 63.2 | 18.3 | -7.6
33689 | D | 35 | 0.4 | FMFC - PM | 64 | 18.1 | -7.7
33690 | D | 35 | 0.4 | FMFC - PM | 64.6 | 18 | -7.8
33691 | D | 35 | 0.5 | FMFC - PM | 65.3 | 17.8 | -7.9
33692 | D | 35 | 0.5 | FMFC - PM | 66 | 17.7 | -7.9
33693 | D | 35 | 0.5 | FMFC - PM | 66.9 | 17.6 | -8
33694 | D | 35 | 0.4 | FMFC - PM | 63.4 | 17.4 | -8.1
33695 | D | 35 | 0.5 | FMFC - PM | 69 | 17.3 | -8.2
33696 | D | 35 | 0.5 | FMFC - PM | 70.1 | 17.2 | -8.3
33697 | D | 35 | 0.5 | FMFC - PM | 70.9 | 17.1 | -8.3
33698 | D | 35 | 0.5 | FMFC - PM | 71.7 | 16.9 | -8.4
33699 | D | 35 | 0.5 | FMFC - PM | 71.8 | 16.7 | -8.5
33700 | D | 35 | 0.5 | FMFC - PM | 72.7 | 16.6 | -8.6
33701 | D | 35 | 0.5 | FMFC - PM | 73.1 | 16.5 | -8.6
33702 | D | 35 | 0.5 | FMFC - PM | 74 | 16.3 | -8.7
33703 | D | 35 | 0.5 | FMFC - PM | 74.9 | 16.2 | -8.8
33704 | D | 35 | 0.5 | FMFC - PM | 75.7 | 16.1 | -8.9
33705 | D | 35 | 0.5 | FMFC - PM | 76.5 | 16 | -8.9
33706 | D | 35 | 0.5 | FMFC - PM | 77.2 | 15.8 | -9
33707 | D | 35 | 0.5 | FMFC - PM | 78 | 15.7 | -9.1
33708 | D | 35 | 0.5 | FMFC - PM | 78.8 | 15.5 | -9.2
33709 | D | 35 | 0.5 | FMFC - PM | 79.7 | 15.4 | -9.2
33710 | D | 35 | 0.6 | FMFC - PM | 81.1 | 15.3 | -9.3
33711 | D | 35 | 0.6 | FMFC - PM | 81.9 | 15.1 | -9.4
33712 | D | 35 | 0.6 | FMFC - PM | 82.7 | 15 | -9.5
33713 | D | 35 | 0.6 | FMFC - PM | 83.3 | 14.9 | -9.5
33714 | D | 35 | 0.6 | FMFC - PM | 84.1 | 14.8 | -9.6
33715 | D | 35 | 0.6 | FMFC - PM | 85 | 14.6 | -9.7
33716 | D | 35 | 0.6 | FMFC - PM | 85.9 | 14.5 | -9.8
33717 | D | 35 | 0.6 | FMFC - PM | 87.1 | 14.3 | -9.8
33718 | D | 35 | 0.6 | FMFC - PM | 87.9 | 14.2 | -9.9
33719 | D | 35 | 0.6 | FMFC - PM | 88.8 | 14 | -10
33720 | D | 35 | 0.6 | FMFC - PM | 89.6 | 13.9 | -10.1
33721 | D | 35 | 0.6 | FMFC - PM | 90.8 | 13.8 | -10.1
33722 | D | 35 | 0.6 | FMFC - PM | 91.5 | 13.6 | -10.2
33723 | D | 35 | 0.6 | FMFC - PM | 92.4 | 13.5 | -10.3
33724 | D | 35 | 0.6 | FMFC - PM | 93.2 | 13.4 | -10.4
33725 | D | 35 | 0.7 | FMFC - PM | 94.7 | 13.2 | -10.4
33726 | D | 35 | 0.7 | FMFC - PM | 95.5 | 13.1 | -10.5
33727 | D | 35 | 0.7 | FMFC - PM | 96.3 | 13 | -10.6
33728 | D | 35 | 0.7 | FMFC - PM | 97.2 | 12.8 | -10.7
33729 | D | 35 | 0.7 | FMFC - PM | 98.1 | 12.7 | -10.7
33730 | D | 35 | 0.7 | FMFC - PM | 99 | 12.6 | -10.8
33731 | D | 35 | 0.7 | FMFC - PM | 100.4 | 12.4 | -10.9
33732 | D | 35 | 0.7 | FMFC - PM | 101.3 | 12.3 | -11
33733 | D | 35 | 0.7 | FMFC - PM | 102.2 | 12.2 | -11
33734 | D | 35 | 0.7 | FMFC - PM | 103 | 12 | -11.1
33735 | D | 35 | 0.7 | FMFC - PM | 104.4 | 11.9 | -11.2
33736 | D | 35 | 0.7 | FMFC - PM | 105.2 | 11.8 | -11.3
33737 | D | 35 | 0.7 | FMFC - PM | 106.9 | 11.6 | -11.3
33738 | D | 35 | 0.7 | FMFC - PM | 107.7 | 11.5 | -11.4
33739 | D | 35 | 0.7 | FMFC - PM | 108.6 | 11.3 | -11.5
33740 | D | 35 | 0.8 | FMFC - PM | 109.4 | 11.2 | -11.6
33741 | D | 35 | 0.8 | FMFC - PM | 110.8 | 11 | -11.7
33742 | D | 35 | 0.8 | FMFC - PM | 111.7 | 10.9 | -11.7
33743 | D | 35 | 0.8 | FMFC - PM | 112.6 | 10.8 | -11.8
33744 | D | 35 | 0.8 | FMFC - PM | 114 | 10.7 | -11.9
33745 | D | 35 | 0.8 | FMFC - PM | 114.9 | 10.6 | -11.9
33746 | D | 35 | 0.8 | FMFC - PM | 116.4 | 10.4 | -12
33747 | D | 35 | 0.8 | FMFC - PM | 117.4 | 10.2 | -12.1
33748 | D | 35 | 0.8 | FMFC - PM | 118.2 | 10.1 | -12.2
33749 | D | 35 | 0.8 | FMFC - PM | 119.5 | 10 | -12.3
33750 | D | 35 | 0.8 | FMFC - PM | 121.1 | 9.9 | -12.3
33751 | D | 35 | 0.8 | FMFC - PM | 121.9 | 9.7 | -12.4
33752 | D | 35 | 0.8 | FMFC - PM | 123.2 | 9.5 | -12.5
33753 | D | 35 | 0.9 | FMFC - PM | 124.1 | 9.5 | -12.5
33754 | D | 35 | 0.9 | FMFC - PM | 125.4 | 9.4 | -12.6
33755 | D | 35 | 0.9 | FMFC - PM | 126.3 | 9.2 | -12.7
33756 | D | 35 | 0.9 | FMFC - PM | 127.9 | 9.1 | -12.7
33757 | D | 35 | 0.9 | FMFC - PM | 128.8 | 9 | -12.8
33758 | D | 35 | 0.9 | FMFC - PM | 130.2 | 8.8 | -12.9
33759 | D | 35 | 0.9 | FMFC - PM | 131 | 8.7 | -13
33760 | D | 35 | 0.9 | FMFC - PM | 132.6 | 8.5 | -13.1
33761 | D | 35 | 0.9 | FMFC - PM | 133.3 | 8.4 | -13.1
33762 | D | 35 | 0.9 | FMFC - PM | 134.7 | 8.3 | -13.2
33763 | D | 35 | 0.9 | FMFC - PM | 136.3 | 8.2 | -13.3
33764 | D | 35 | 0.9 | FMFC - PM | 137 | 8 | -13.3
33765 | D | 35 | 1 | FMFC - PM | 138.5 | 7.9 | -13.4
33766 | D | 35 | 1 | FMFC - PM | 139.4 | 7.7 | -13.5
33767 | D | 35 | 1 | FMFC - PM | 141.3 | 7.6 | -13.6
33768 | D | 35 | 1 | FMFC - PM | 142 | 7.5 | -13.6
33769 | D | 35 | 1 | FMFC - PM | 144.1 | 7.3 | -13.7
33770 | D | 35 | 1 | FMFC - PM | 144.7 | 7.3 | -13.8
33771 | D | 35 | 1 | FMFC - PM | 145.9 | 7.1 | -13.8
33772 | D | 35 | 1 | FMFC - PM | 147.4 | 7 | -13.9
33773 | D | 35 | 1 | FMFC - PM | 148.8 | 6.8 | -14
33774 | D | 35 | 1 | FMFC - PM | 149.7 | 6.6 | -14.1
33775 | D | 35 | 1 | FMFC - PM | 151.7 | 6.5 | -14.2
33776 | D | 35 | 1.1 | FMFC - PM | 152.5 | 6.4 | -14.2
14244 | C | 24 | 0.3 | FMLC | 46.8 | 21.8 | -5.7
14245 | C | 24 | 0.3 | FMLC | 47.1 | 21.7 | -5.8
19600 | B | 38 | 0 | FMLC | 0.4 | 36 | 2.2
19601 | B | 38 | 0 | FMLC | 0.5 | 35.8 | 2.1
19602 | B | 38 | 0 | FMLC | 0.5 | 35.7 | 2.1
19603 | B | 38 | 0 | FMLC | 0.6 | 35.6 | 2
19604 | B | 38 | 0 | FMLC | 0.5 | 35.6 | 2
19605 | B | 38 | 0 | FMLC | 0.7 | 35.5 | 1.9
19606 | B | 38 | 0 | FMLC | 1.7 | 35.5 | 1.9
19607 | B | 38 | 0 | FMLC | 2.1 | 35.3 | 1.9
19608 | B | 38 | 0 | FMLC | 2.6 | 35.3 | 1.8
19609 | B | 38 | 0 | FMLC | 2.9 | 35.2 | 1.8
19610 | B | 38 | 0 | FMLC | 3.4 | 35.1 | 1.7
19611 | B | 38 | 0 | FMLC | 3.8 | 34.9 | 1.6
19612 | B | 38 | 0 | FMLC | 4.4 | 34.9 | 1.6
19613 | B | 38 | 0 | FMLC | 5.4 | 34.7 | 1.5
19614 | B | 38 | 0 | FMLC | 6.3 | 34.7 | 1.5
19615 | B | 38 | 0.1 | FMLC | 7.3 | 34.6 | 1.4
19616 | B | 38 | 0.1 | FMLC | 8.4 | 34.4 | 1.4
19617 | B | 38 | 0.1 | FMLC | 9.5 | 34.3 | 1.3
19618 | B | 38 | 0.1 | FMLC | 10.1 | 34.2 | 1.2
19619 | B | 38 | 0.1 | FMLC | 10.5 | 34.2 | 1.2
19620 | B | 38 | 0.1 | FMLC | 10.9 | 34 | 1.1
19621 | B | 38 | 0.1 | FMLC | 11.3 | 33.9 | 1.1
19622 | B | 38 | 0.1 | FMLC | 11.9 | 33.8 | 1
19623 | B | 38 | 0.1 | FMLC | 12 | 33.8 | 1
19624 | B | 38 | 0.1 | FMLC | 12.6 | 33.6 | 0.9
19625 | B | 38 | 0.1 | FMLC | 13 | 33.5 | 0.8
19626 | B | 38 | 0.1 | FMLC | 13.5 | 33.4 | 0.8
19627 | B | 38 | 0.1 | FMLC | 14.1 | 33.3 | 0.7
19628 | B | 38 | 0.1 | FMLC | 14.6 | 33.2 | 0.7
19629 | B | 38 | 0.1 | FMLC | 15.1 | 33.1 | 0.6
19630 | B | 38 | 0.1 | FMLC | 15.4 | 33 | 0.6
19631 | B | 38 | 0.1 | FMLC | 15.8 | 32.9 | 0.5
19632 | B | 38 | 0.1 | FMLC | 16.7 | 32.7 | 0.4
19633 | B | 38 | 0.1 | FMLC | 16.9 | 32.6 | 0.3
19634 | B | 38 | 0.1 | FMLC | 17.5 | 32.5 | 0.3
19635 | B | 38 | 0.1 | FMLC | 18.1 | 32.4 | 0.2
19636 | B | 38 | 0.1 | FMLC | 18.6 | 32.3 | 0.2
19637 | B | 38 | 0.1 | FMLC | 19.1 | 32.2 | 0.1
19638 | B | 38 | 0.1 | FMLC | 19.5 | 32.1 | 0.1
19639 | B | 38 | 0.1 | FMLC | 20 | 32 | 0
19640 | B | 38 | 0.1 | FMLC | 20.4 | 31.9 | -0.1
19641 | B | 38 | 0.1 | FMLC | 21.1 | 31.7 | -0.2
19642 | B | 38 | 0.1 | FMLC | 21.7 | 31.6 | -0.2
19643 | B | 38 | 0.2 | FMLC | 21.9 | 31.6 | -0.3
19644 | B | 38 | 0.2 | FMLC | 22.3 | 31.4 | -0.3
19645 | B | 38 | 0.2 | FMLC | 22.9 | 31.3 | -0.4
19646 | B | 38 | 0.2 | FMLC | 23.7 | 31.2 | -0.5
19647 | B | 38 | 0.2 | FMLC | 24.1 | 31.1 | -0.5
19648 | B | 38 | 0.2 | FMLC | 24.6 | 30.9 | -0.6
19649 | B | 38 | 0.2 | FMLC | 25.3 | 30.8 | -0.7
19650 | B | 38 | 0.2 | FMLC | 25.6 | 30.7 | -0.7
19651 | B | 38 | 0.2 | FMLC | 26.3 | 30.6 | -0.8
19652 | B | 38 | 0.2 | FMLC | 26.7 | 30.4 | -0.9
19653 | B | 38 | 0.2 | FMLC | 27.4 | 30.2 | -1
19654 | B | 38 | 0.2 | FMLC | 27.9 | 30.2 | -1
19655 | B | 38 | 0.2 | FMLC | 28.4 | 30.1 | -1.1
19656 | B | 38 | 0.2 | FMLC | 28.9 | 30 | -1.1
19657 | B | 38 | 0.2 | FMLC | 29.4 | 29.9 | -1.2
19658 | B | 38 | 0.2 | FMLC | 29.9 | 29.8 | -1.3
19659 | B | 38 | 0.2 | FMLC | 30.5 | 29.7 | -1.3
19660 | B | 38 | 0.2 | FMLC | 31 | 29.5 | -1.4
19661 | B | 38 | 0.2 | FMLC | 31.6 | 29.4 | -1.5
19662 | B | 38 | 0.2 | FMLC | 32.7 | 29.3 | -1.5
19663 | B | 38 | 0.2 | FMLC | 33 | 29.2 | -1.6
19664 | B | 38 | 0.2 | FMLC | 33.4 | 29 | -1.7
19665 | B | 38 | 0.2 | FMLC | 34 | 29 | -1.7
19666 | B | 38 | 0.2 | FMLC | 34.8 | 28.8 | -1.8
19667 | B | 38 | 0.2 | FMLC | 35.5 | 28.7 | -1.9
19668 | B | 38 | 0.2 | FMLC | 36.1 | 28.6 | -1.9
19669 | B | 38 | 0.3 | FMLC | 37.1 | 28.4 | -2
19670 | B | 38 | 0.3 | FMLC | 37.7 | 28.3 | -2.1
19671 | B | 38 | 0.3 | FMLC | 37.8 | 28.2 | -2.1
19672 | B | 38 | 0.3 | FMLC | 38.6 | 28.1 | -2.2
19673 | B | 38 | 0.3 | FMLC | 39.2 | 28 | -2.3
19674 | B | 38 | 0.3 | FMLC | 39.7 | 27.8 | -2.4
19675 | B | 38 | 0.3 | FMLC | 40.6 | 27.7 | -2.4
19676 | B | 38 | 0.3 | FMLC | 41.3 | 27.6 | -2.5
19677 | B | 38 | 0.3 | FMLC | 42.3 | 27.4 | -2.6
19678 | B | 38 | 0.3 | FMLC | 42 | 27.4 | -2.6
19679 | B | 38 | 0.3 | FMLC | 43.2 | 27.2 | -2.7
19680 | B | 38 | 0.3 | FMLC | 43.9 | 27.1 | -2.8
19681 | B | 38 | 0.3 | FMLC | 44.7 | 27 | -2.8
19682 | B | 38 | 0.3 | FMLC | 45.3 | 26.8 | -2.9
19683 | B | 38 | 0.3 | FMLC | 46 | 26.7 | -3
19684 | B | 38 | 0.3 | FMLC | 46.9 | 26.6 | -3
19685 | B | 38 | 0.3 | FMLC | 47.3 | 26.5 | -3.1
19686 | B | 38 | 0.3 | FMLC | 48 | 26.3 | -3.2
19687 | B | 38 | 0.3 | FMLC | 48.6 | 26.2 | -3.2
19688 | B | 38 | 0.3 | FMLC | 49.5 | 26.1 | -3.3
19689 | B | 38 | 0.3 | FMLC | 50.5 | 25.9 | -3.4
19690 | B | 38 | 0.4 | FMLC | 51 | 25.7 | -3.5
19691 | B | 38 | 0.4 | FMLC | 51.8 | 25.7 | -3.5
19692 | B | 38 | 0.4 | FMLC | 52.5 | 25.5 | -3.6
19693 | B | 38 | 0.4 | FMLC | 52.9 | 25.4 | -3.7
19694 | B | 38 | 0.4 | FMLC | 53.5 | 25.3 | -3.7
19695 | B | 38 | 0.4 | FMLC | 54.4 | 25.2 | -3.8
19696 | B | 38 | 0.4 | FMLC | 55.1 | 25.1 | -3.9
19697 | B | 38 | 0.4 | FMLC | 55.5 | 25 | -3.9
19698 | B | 38 | 0.4 | FMLC | 57.1 | 24.8 | -4
19699 | B | 38 | 0.4 | FMLC | 56.8 | 24.7 | -4.1
19700 | B | 38 | 0.4 | FMLC | 58.5 | 24.5 | -4.2
19701 | B | 38 | 0.4 | FMLC | 59.1 | 24.4 | -4.2
19702 | B | 38 | 0.4 | FMLC | 59.7 | 24.4 | -4.3
19703 | B | 38 | 0.4 | FMLC | 60.4 | 24.2 | -4.4
19704 | B | 38 | 0.4 | FMLC | 61.2 | 24 | -4.4
19705 | B | 38 | 0.4 | FMLC | 62.2 | 23.9 | -4.5
19706 | B | 38 | 0.4 | FMLC | 63.4 | 23.8 | -4.6
19707 | B | 38 | 0.4 | FMLC | 63.8 | 23.6 | -4.7
19708 | B | 38 | 0.4 | FMLC | 65.2 | 23.5 | -4.7
19709 | B | 38 | 0.5 | FMLC | 65.8 | 23.4 | -4.8
19710 | B | 38 | 0.5 | FMLC | 66.6 | 23.3 | -4.9
19711 | B | 38 | 0.5 | FMLC | 67.2 | 23.1 | -4.9
19712 | B | 38 | 0.5 | FMLC | 68.2 | 23 | -5
19713 | B | 38 | 0.5 | FMLC | 68.9 | 22.9 | -5.1
19714 | B | 38 | 0.5 | FMLC | 70.3 | 22.6 | -5.2
19715 | B | 38 | 0.5 | FMLC | 71.3 | 22.4 | -5.3
19716 | B | 38 | 0.5 | FMLC | 71.7 | 22.3 | -5.4
19717 | B | 38 | 0.5 | FMLC | 72.2 | 22.2 | -5.4
19718 | B | 38 | 0.5 | FMLC | 73.6 | 22.1 | -5.5
19719 | B | 38 | 0.5 | FMLC | 74.4 | 22 | -5.6
19720 | B | 38 | 0.5 | FMLC | 75.4 | 21.9 | -5.6
19721 | B | 38 | 0.5 | FMLC | 75.9 | 21.8 | -5.7
19722 | B | 38 | 0.5 | FMLC | 77.2 | 21.7 | -5.8
19723 | B | 38 | 0.5 | FMLC | 78.1 | 21.5 | -5.8
19724 | B | 38 | 0.5 | FMLC | 78.2 | 21.5 | -5.9
19725 | B | 38 | 0.6 | FMLC | 80.2 | 21.2 | -6
19726 | B | 38 | 0.6 | FMLC | 81.3 | 21 | -6.1
19727 | B | 38 | 0.6 | FMLC | 82.2 | 20.9 | -6.2
19728 | B | 38 | 0.6 | FMLC | 83.2 | 20.8 | -6.2
19729 | B | 38 | 0.6 | FMLC | 84.2 | 20.8 | -6.3
19730 | B | 38 | 0.6 | FMLC | 85.1 | 20.6 | -6.4
19731 | B | 38 | 0.6 | FMLC | 86.4 | 20.4 | -6.4
19732 | B | 38 | 0.6 | FMLC | 86.8 | 20.4 | -6.5
19733 | B | 38 | 0.6 | FMLC | 87.4 | 20.3 | -6.5
19734 | B | 38 | 0.6 | FMLC | 88.8 | 20.1 | -6.6
19735 | B | 38 | 0.6 | FMLC | 89.8 | 20 | -6.7
19736 | B | 38 | 0.6 | FMLC | 91 | 19.9 | -6.8
19737 | B | 38 | 0.6 | FMLC | 91.9 | 19.7 | -6.8
19738 | B | 38 | 0.6 | FMLC | 92.8 | 19.5 | -6.9
19739 | B | 38 | 0.6 | FMLC | 94.1 | 19.4 | -7
19740 | B | 38 | 0.7 | FMLC | 94.4 | 19.3 | -7.1
19741 | B | 38 | 0.7 | FMLC | 95.7 | 19.2 | -7.1
19742 | B | 38 | 0.7 | FMLC | 96.9 | 19 | -7.2
19743 | B | 38 | 0.7 | FMLC | 97.3 | 19 | -7.3
19744 | B | 38 | 0.7 | FMLC | 98.5 | 18.8 | -7.3
19745 | B | 38 | 0.7 | FMLC | 99.9 | 18.5 | -7.5
19746 | B | 38 | 0.7 | FMLC | 101.3 | 18.4 | -7.6
19747 | B | 38 | 0.7 | FMLC | 102 | 18.3 | -7.6
19748 | B | 38 | 0.7 | FMLC | 102.8 | 18.2 | -7.7
19749 | B | 38 | 0.7 | FMLC | 103.9 | 18.1 | -7.7
19750 | B | 38 | 0.7 | FMLC | 104.6 | 18 | -7.8
19751 | B | 38 | 0.7 | FMLC | 106.3 | 17.9 | -7.9
19752 | B | 38 | 0.7 | FMLC | 107.5 | 17.7 | -8
19753 | B | 38 | 0.7 | FMLC | 108 | 17.6 | -8
19754 | B | 38 | 0.8 | FMLC | 109.6 | 17.5 | -8.1
19755 | B | 38 | 0.8 | FMLC | 111.1 | 17.3 | -8.2
19756 | B | 38 | 0.8 | FMLC | 111.8 | 17.2 | -8.2
19757 | B | 38 | 0.8 | FMLC | 113.9 | 17 | -8.3
19758 | B | 38 | 0.8 | FMLC | 113.8 | 16.9 | -8.4
19759 | B | 38 | 0.8 | FMLC | 115.4 | 16.8 | -8.4
19760 | B | 38 | 0.8 | FMLC | 117 | 16.5 | -8.6
19761 | B | 38 | 0.8 | FMLC | 118.1 | 16.5 | -8.6
19762 | B | 38 | 0.8 | FMLC | 119.3 | 16.3 | -8.7
19763 | B | 38 | 0.8 | FMLC | 120.6 | 16.2 | -8.8
19764 | B | 38 | 0.8 | FMLC | 122.1 | 16.1 | -8.8
19765 | B | 38 | 0.8 | FMLC | 123.3 | 15.9 | -8.9
19766 | B | 38 | 0.9 | FMLC | 124.7 | 15.8 | -9
19767 | B | 38 | 0.9 | FMLC | 125.5 | 15.7 | -9.1
19768 | B | 38 | 0.9 | FMLC | 127 | 15.5 | -9.2
19769 | B | 38 | 0.9 | FMLC | 127.7 | 15.4 | -9.2
19770 | B | 38 | 0.9 | FMLC | 129.5 | 15.2 | -9.3
19771 | B | 38 | 0.9 | FMLC | 130.6 | 15 | -9.4
19772 | B | 38 | 0.9 | FMLC | 132.1 | 14.9 | -9.5
19773 | B | 38 | 0.9 | FMLC | 133.7 | 14.9 | -9.5
19774 | B | 38 | 0.9 | FMLC | 134.7 | 14.7 | -9.6
19775 | B | 38 | 0.9 | FMLC | 135.8 | 14.5 | -9.7
19776 | B | 38 | 0.9 | FMLC | 137.2 | 14.4 | -9.8
19777 | B | 38 | 1 | FMLC | 138.1 | 14.3 | -9.8
18927 | B | 37 | 1.5 | FMLC | 224 | -2.7 | -19.3
18928 | B | 37 | 1.6 | FMLC | 225 | -3.3 | -19.6
18929 | B | 37 | 1.6 | FMLC | 226.4 | -3.6 | -19.8
18930 | B | 37 | 1.6 | FMLC | 227.4 | -3.8 | -19.9
18931 | B | 37 | 1.6 | FMLC | 229.3 | -3.8 | -19.9
18932 | B | 37 | 1.6 | FMLC | 230.4 | -3.7 | -19.8
18933 | B | 37 | 1.6 | FMLC | 232.1 | -3.5 | -19.7
18934 | B | 37 | 1.6 | FMLC | 234.2 | -3.9 | -20
18935 | B | 37 | 1.6 | FMLC | 234.6 | -4.5 | -20.3
18936 | B | 37 | 1.6 | FMLC | 236 | -4.7 | -20.4
18937 | B | 37 | 1.6 | FMLC | 237.8 | -4.9 | -20.5
18938 | B | 37 | 1.7 | FMLC | 239.6 | -4.7 | -20.4
18939 | B | 37 | 1.7 | FMLC | 241.5 | -4.5 | -20.3
18940 | B | 37 | 1.7 | FMLC | 243.4 | -4.5 | -20.3
18941 | B | 37 | 1.7 | FMLC | 244.6 | -4.9 | -20.5
18942 | B | 37 | 1.7 | FMLC | 245.6 | -5.2 | -20.7
18943 | B | 37 | 1.7 | FMLC | 247 | -5.3 | -20.7
18944 | B | 37 | 1.7 | FMLC | 248.7 | -5.2 | -20.7
18945 | B | 37 | 1.7 | FMLC | 249.8 | -5 | -20.6
18946 | B | 37 | 1.7 | FMLC | 253.8 | -5.5 | -20.9
18947 | B | 37 | 1.7 | FMLC | 253.6 | -6.3 | -21.3
18948 | B | 37 | 1.8 | FMLC | 254.3 | -6.6 | -21.4
18949 | B | 37 | 1.8 | FMLC | 256.6 | -6.7 | -21.5
18950 | B | 37 | 1.8 | FMLC | 257.7 | -6.7 | -21.5
18953 | B | 37 | 1.8 | FMLC | 263.3 | -6.6 | -21.4
18954 | B | 37 | 1.8 | FMLC | 264.5 | -7 | -21.7
18955 | B | 37 | 1.8 | FMLC | 265.8 | -7.2 | -21.8
18956 | B | 37 | 1.8 | FMLC | 267.9 | -7.2 | -21.8
18957 | B | 37 | 1.9 | FMLC | 268.8 | -7.2 | -21.8
18958 | B | 37 | 1.9 | FMLC | 270.7 | -7 | -21.7
18959 | B | 37 | 1.9 | FMLC | 273.1 | -7.3 | -21.8
18960 | B | 37 | 1.9 | FMLC | 274.4 | -8 | -22.2
18961 | B | 37 | 1.9 | FMLC | 275.6 | -8.4 | -22.5
18962 | B | 37 | 1.9 | FMLC | 277.1 | -8.6 | -22.6
18963 | B | 37 | 1.9 | FMLC | 279.1 | -8.6 | -22.6
18964 | B | 37 | 1.9 | FMLC | 281 | -8.5 | -22.5
18965 | B | 37 | 2 | FMLC | 283 | -8.3 | -22.4
18966 | B | 37 | 2 | FMLC | 285.2 | -8.2 | -22.4
18967 | B | 37 | 2 | FMLC | 286.8 | -9.3 | -22.9
18968 | B | 37 | 2 | FMLC | 288.1 | -9.7 | -23.2
18969 | B | 37 | 2 | FMLC | 289.6 | -10 | -23.3
18970 | B | 37 | 2 | FMLC | 291.7 | -10.1 | -23.4
18971 | B | 37 | 2 | FMLC | 294 | -10 | -23.3
18972 | B | 37 | 2 | FMLC | 295.5 | -9.8 | -23.2
18973 | B | 37 | 2.1 | FMLC | 297.4 | -9.6 | -23.1
18974 | B | 37 | 2.1 | FMLC | 299.7 | -9.5 | -23.1
18975 | B | 37 | 2.1 | FMLC | 300.2 | -9.9 | -23.3
18976 | B | 37 | 2.1 | FMLC | 301.7 | -10.3 | -23.5
18977 | B | 37 | 2.1 | FMLC | 302.9 | -10.4 | -23.6
18978 | B | 37 | 2.1 | FMLC | 303.4 | -10.3 | -23.5
18979 | B | 37 | 2.1 | FMLC | 303.9 | -10.1 | -23.4
18980 | B | 37 | 2.1 | FMLC | 304.4 | -10 | -23.3
18981 | B | 37 | 2.1 | FMLC | 304.4 | -10.4 | -23.6
18982 | C | 37 | 0 | FMLC | 0 | 38 | 3.3
18983 | C | 37 | 0 | FMLC | 0 | 37.8 | 3.2
18984 | C | 37 | 0 | FMLC | 0 | 37.3 | 3
18985 | C | 37 | 0 | FMLC | 0 | 36.8 | 2.7
18986 | C | 37 | 0 | FMLC | 0.1 | 36.5 | 2.5
18987 | C | 37 | 0 | FMLC | 1.8 | 36.3 | 2.4
18988 | C | 37 | 0 | FMLC | 3 | 36.1 | 2.3
18989 | C | 37 | 0 | FMLC | 3.7 | 36 | 2.2
18990 | C | 37 | 0 | FMLC | 4.4 | 35.8 | 2.1
18991 | C | 37 | 0 | FMLC | 5.1 | 35.6 | 2
18992 | C | 37 | 0 | FMLC | 5.8 | 35.4 | 1.9
18993 | C | 37 | 0 | FMLC | 6.5 | 35.2 | 1.8
18994 | C | 37 | 0 | FMLC | 6.9 | 35 | 1.7
18995 | C | 37 | 0.1 | FMLC | 7.6 | 34.9 | 1.6
18996 | C | 37 | 0.1 | FMLC | 8.3 | 34.7 | 1.5
18997 | C | 37 | 0.1 | FMLC | 8.8 | 34.6 | 1.4
18998 | C | 37 | 0.1 | FMLC | 9.3 | 34.4 | 1.3
18999 | C | 37 | 0.1 | FMLC | 9.8 | 34.2 | 1.2
19000 | C | 37 | 0.1 | FMLC | 10.2 | 34.1 | 1.2
19001 | C | 37 | 0.1 | FMLC | 10.4 | 33.9 | 1.1
19002 | C | 37 | 0.1 | FMLC | 11 | 33.8 | 1
19003 | C | 37 | 0.1 | FMLC | 11.7 | 33.7 | 0.9
19004 | C | 37 | 0.1 | FMLC | 12 | 33.5 | 0.8
19005 | C | 37 | 0.1 | FMLC | 12.3 | 33.3 | 0.7
19006 | C | 37 | 0.1 | FMLC | 12.7 | 33.2 | 0.7
19007 | C | 37 | 0.1 | FMLC | 13.2 | 33.1 | 0.6
19008 | C | 37 | 0.1 | FMLC | 13.6 | 32.9 | 0.5
19009 | C | 37 | 0.1 | FMLC | 14.1 | 32.8 | 0.4
19010 | C | 37 | 0.1 | FMLC | 14.6 | 32.6 | 0.3
19011 | C | 37 | 0.1 | FMLC | 14.8 | 32.5 | 0.3
19012 | C | 37 | 0.1 | FMLC | 15.2 | 32.3 | 0.2
19013 | C | 37 | 0.1 | FMLC | 15.5 | 32.2 | 0.1
19014 | C | 37 | 0.1 | FMLC | 16 | 32 | 0
19015 | C | 37 | 0.1 | FMLC | 16.2 | 31.9 | -0.1
19016 | C | 37 | 0.1 | FMLC | 16.8 | 31.7 | -0.2
19017 | C | 37 | 0.1 | FMLC | 17 | 31.6 | -0.3
19018 | C | 37 | 0.1 | FMLC | 17.6 | 31.4 | -0.3
19019 | C | 37 | 0.1 | FMLC | 18 | 31.4 | -0.4
19020 | C | 37 | 0.1 | FMLC | 18.6 | 31.2 | -0.5
19021 | C | 37 | 0.1 | FMLC | 18.8 | 31 | -0.6
19022 | C | 37 | 0.1 | FMLC | 19 | 30.9 | -0.6
19023 | C | 37 | 0.1 | FMLC | 19.3 | 30.7 | -0.7
19024 | C | 37 | 0.1 | FMLC | 20.1 | 30.7 | -0.8
19025 | C | 37 | 0.1 | FMLC | 20.4 | 30.5 | -0.9
19026 | C | 37 | 0.1 | FMLC | 20.5 | 30.3 | -1
19027 | C | 37 | 0.1 | FMLC | 21 | 30.2 | -1
19028 | C | 37 | 0.1 | FMLC | 21.7 | 30 | -1.1
19029 | C | 37 | 0.2 | FMLC | 21.9 | 29.9 | -1.2
19030 | C | 37 | 0.2 | FMLC | 22.2 | 29.8 | -1.3
19031 | C | 37 | 0.2 | FMLC | 22.6 | 29.6 | -1.4
19032 | C | 37 | 0.2 | FMLC | 23.3 | 29.5 | -1.4
19033 | C | 37 | 0.2 | FMLC | 23.5 | 29.4 | -1.5
19034 | C | 37 | 0.2 | FMLC | 23.9 | 29.2 | -1.6
19035 | C | 37 | 0.2 | FMLC | 24.2 | 29 | -1.7
19036 | C | 37 | 0.2 | FMLC | 24.9 | 28.9 | -1.7
19037 | C | 37 | 0.2 | FMLC | 25.3 | 28.8 | -1.8
19038 | C | 37 | 0.2 | FMLC | 26.1 | 28.6 | -1.9
19039 | C | 37 | 0.2 | FMLC | 25.9 | 28.5 | -2
19040 | C | 37 | 0.2 | FMLC | 26.7 | 28.4 | -2
19041 | C | 37 | 0.2 | FMLC | 26.9 | 28.2 | -2.1
19042 | C | 37 | 0.2 | FMLC | 27.3 | 28 | -2.2
19043 | C | 37 | 0.2 | FMLC | 27.9 | 28 | -2.3
19044 | C | 37 | 0.2 | FMLC | 28.2 | 27.8 | -2.3
19045 | C | 37 | 0.2 | FMLC | 28.6 | 27.6 | -2.4
19046 | C | 37 | 0.2 | FMLC | 29.3 | 27.5 | -2.5
19047 | C | 37 | 0.2 | FMLC | 29.6 | 27.3 | -2.6
19048 | C | 37 | 0.2 | FMLC | 30.1 | 27.2 | -2.7
19049 | C | 37 | 0.2 | FMLC | 30.6 | 27.1 | -2.7
19050 | C | 37 | 0.2 | FMLC | 31.1 | 27 | -2.8
19051 | C | 37 | 0.2 | FMLC | 31.7 | 26.8 | -2.9
19052 | C | 37 | 0.2 | FMLC | 32.1 | 26.7 | -3
19053 | C | 37 | 0.2 | FMLC | 32.4 | 26.6 | -3
19054 | C | 37 | 0.2 | FMLC | 33.2 | 26.4 | -3.1
19055 | C | 37 | 0.2 | FMLC | 33.5 | 26.2 | -3.2
19056 | C | 37 | 0.2 | FMLC | 33.9 | 26.2 | -3.3
19057 | C | 37 | 0.2 | FMLC | 34.7 | 26 | -3.3
19058 | C | 37 | 0.2 | FMLC | 35.1 | 25.8 | -3.4
19059 | C | 37 | 0.2 | FMLC | 35.4 | 25.7 | -3.5
19060 | C | 37 | 0.3 | FMLC | 36.3 | 25.7 | -3.5
19061 | C | 37 | 0.3 | FMLC | 36.5 | 25.5 | -3.6
19062 | C | 37 | 0.3 | FMLC | 36.9 | 25.3 | -3.7
19063 | C | 37 | 0.3 | FMLC | 37.8 | 25.2 | -3.8
19064 | C | 37 | 0.3 | FMLC | 38 | 25 | -3.9
19065 | C | 37 | 0.3 | FMLC | 38.5 | 24.9 | -3.9
19066 | C | 37 | 0.3 | FMLC | 39.3 | 24.8 | -4
19067 | C | 37 | 0.3 | FMLC | 39.5 | 24.6 | -4.1
19068 | C | 37 | 0.3 | FMLC | 40 | 24.5 | -4.2
19069 | C | 37 | 0.3 | FMLC | 40.7 | 24.4 | -4.2
19070 | C | 37 | 0.3 | FMLC | 41.1 | 24.2 | -4.3
19071 | C | 37 | 0.3 | FMLC | 41.5 | 24 | -4.4
19072 | C | 37 | 0.3 | FMLC | 42.3 | 23.9 | -4.5
19073 | C | 37 | 0.3 | FMLC | 43.1 | 23.9 | -4.5
19074 | C | 37 | 0.3 | FMLC | 43.5 | 23.7 | -4.6
19075 | C | 37 | 0.3 | FMLC | 44.4 | 23.5 | -4.7
19076 | C | 37 | 0.3 | FMLC | 44.7 | 23.4 | -4.8
19077 | C | 37 | 0.3 | FMLC | 45.2 | 23.3 | -4.8
19078 | C | 37 | 0.3 | FMLC | 46 | 23.1 | -4.9
19079 | C | 37 | 0.3 | FMLC | 46.3 | 23 | -5
19080 | C | 37 | 0.3 | FMLC | 47.1 | 22.8 | -5.1
19081 | C | 37 | 0.3 | FMLC | 47.5 | 22.7 | -5.2
19082 | C | 37 | 0.3 | FMLC | 48.4 | 22.6 | -5.2
19083 | C | 37 | 0.3 | FMLC | 48.7 | 22.4 | -5.3
19084 | C | 37 | 0.3 | FMLC | 49.6 | 22.2 | -5.4
19085 | C | 37 | 0.3 | FMLC | 50 | 22.1 | -5.5
19086 | C | 37 | 0.3 | FMLC | 50.7 | 22.1 | -5.5
19087 | C | 37 | 0.4 | FMLC | 51.5 | 21.9 | -5.6
19088 | C | 37 | 0.4 | FMLC | 51.9 | 21.7 | -5.7
19089 | C | 37 | 0.4 | FMLC | 52.7 | 21.6 | -5.8
19090 | C | 37 | 0.4 | FMLC | 52.9 | 21.5 | -5.8
19091 | C | 37 | 0.4 | FMLC | 53.6 | 21.3 | -5.9
19092 | C | 37 | 0.4 | FMLC | 54.4 | 21.2 | -6
19093 | C | 37 | 0.4 | FMLC | 54.8 | 21 | -6.1
19094 | C | 37 | 0.4 | FMLC | 55.6 | 21 | -6.1
19095 | C | 37 | 0.4 | FMLC | 56.3 | 20.8 | -6.2
30944 | A | 24 | 1.9 | FMFC - PM | 270.6 | 4.2 | -15.5
30945 | A | 24 | 1.9 | FMFC - PM | 272.6 | 4 | -15.6
30946 | A | 24 | 1.9 | FMFC - PM | 274.7 | 3.8 | -15.7
30947 | A | 24 | 1.9 | FMFC - PM | 276.7 | 3.7 | -15.8
30948 | A | 24 | 1.9 | FMFC - PM | 278.7 | 3.6 | -15.8
30949 | A | 24 | 1.9 | FMFC - PM | 280.7 | 3.5 | -15.9
30950 | A | 24 | 2 | FMFC - PM | 283.4 | 3.3 | -16
30951 | A | 24 | 2 | FMFC - PM | 285.4 | 3.1 | -16.1
30952 | A | 24 | 2 | FMFC - PM | 287.4 | 3 | -16.1
30953 | A | 24 | 2 | FMFC - PM | 289.5 | 2.9 | -16.2
30954 | A | 24 | 2 | FMFC - PM | 291.5 | 2.8 | -16.3
30955 | A | 24 | 2 | FMFC - PM | 293.6 | 2.6 | -16.3
30956 | A | 24 | 2 | FMFC - PM | 295 | 2.5 | -16.4
30957 | A | 24 | 2 | FMFC - PM | 297.2 | 2.4 | -16.5
30958 | A | 24 | 2.1 | FMFC - PM | 299.2 | 2.3 | -16.5
30959 | A | 24 | 2.1 | FMFC - PM | 301.4 | 2.1 | -16.6
30960 | A | 24 | 2.1 | FMFC - PM | 303.5 | 1.9 | -16.7
30961 | A | 24 | 2.1 | FMFC - PM | 305.5 | 1.8 | -16.8
30962 | A | 24 | 2.1 | FMFC - PM | 307.5 | 1.7 | -16.9
30963 | A | 24 | 2.1 | FMFC - PM | 310.2 | 1.5 | -17
30964 | A | 24 | 2.2 | FMFC - PM | 312.2 | 1.3 | -17.1
30965 | A | 24 | 2.2 | FMFC - PM | 314.3 | 1.3 | -17.1
30966 | A | 24 | 2.2 | FMFC - PM | 316.3 | 1.1 | -17.2
30967 | A | 24 | 2.2 | FMFC - PM | 318.8 | 1 | -17.2
30968 | A | 24 | 2.2 | FMFC - PM | 320.5 | 0.8 | -17.3
30969 | A | 24 | 2.2 | FMFC - PM | 322.7 | 0.6 | -17.4
30970 | A | 24 | 2.2 | FMFC - PM | 324.7 | 0.6 | -17.5
30971 | A | 24 | 2.3 | FMFC - PM | 326.9 | 0.5 | -17.5
30972 | A | 24 | 2.3 | FMFC - PM | 329.2 | 0.4 | -17.6
30973 | A | 24 | 2.3 | FMFC - PM | 331.6 | 0.2 | -17.7
30974 | A | 24 | 2.3 | FMFC - PM | 333.3 | 0.1 | -17.8
30975 | A | 24 | 2.3 | FMFC - PM | 335.6 | -0.1 | -17.9
30976 | A | 24 | 2.3 | FMFC - PM | 337.8 | -0.2 | -17.9
30977 | A | 24 | 2.3 | FMFC - PM | 340 | -0.3 | -18
30978 | A | 24 | 2.4 | FMFC - PM | 342 | -0.5 | -18.1
30979 | A | 24 | 2.4 | FMFC - PM | 344.4 | -0.7 | -18.2
30980 | A | 24 | 2.4 | FMFC - PM | 345.8 | -0.8 | -18.2
30981 | A | 24 | 2.4 | FMFC - PM | 346.8 | -0.9 | -18.3
30982 | A | 24 | 2.4 | FMFC - PM | 346.8 | -0.9 | -18.3
30983 | A | 24 | 2.4 | FMFC - PM | 346.8 | -1.2 | -18.5
30984 | A | 24 | 2.4 | FMFC - PM | 346.8 | -1.4 | -18.6
30985 | A | 24 | 2.4 | FMFC - PM | 346.7 | -1.5 | -18.6
30986 | A | 24 | 2.4 | FMFC - PM | 346.8 | -1.5 | -18.6
30987 | A | 24 | 2.4 | FMFC - PM | 346.9 | -1.6 | -18.7
30988 | A | 24 | 2.4 | FMFC - PM | 347.1 | -1.8 | -18.8
30989 | A | 24 | 2.4 | FMFC - PM | 347.1 | -2 | -18.9
30990 | A | 24 | 2.4 | FMFC - PM | 347.2 | -2.1 | -19
30991 | A | 24 | 2.4 | FMFC - PM | 347.3 | -2.2 | -19
15027 | B | 25 | 1.6 | FMLC | 234.7 | 2.3 | -16.5
21308 | A | 35 | 0.3 | LMLC - LTOA | 41.5 | 23.1 | -5
22774 | B | 36 | 0.1 | LMLC - LTOA | 9.7 | 29.1 | -1.6
22775 | B | 36 | 0.1 | LMLC - LTOA | 9.7 | 29.1 | -1.6
22776 | B | 36 | 0.1 | LMLC - LTOA | 9.8 | 28.9 | -1.7
22777 | B | 36 | 0.1 | LMLC - LTOA | 9.7 | 28.8 | -1.8
22778 | B | 36 | 0.1 | LMLC - LTOA | 10.5 | 28.8 | -1.8
22779 | B | 36 | 0.1 | LMLC - LTOA | 10.8 | 28.6 | -1.9
22780 | B | 36 | 0.1 | LMLC - LTOA | 11.1 | 28.5 | -1.9
22781 | B | 36 | 0.1 | LMLC - LTOA | 11.7 | 28.4 | -2
22782 | B | 36 | 0.1 | LMLC - LTOA | 12 | 28.2 | -2.1
22783 | B | 36 | 0.1 | LMLC - LTOA | 12.2 | 28.1 | -2.2
22784 | B | 36 | 0.1 | LMLC - LTOA | 12.5 | 28 | -2.2
22785 | B | 36 | 0.1 | LMLC - LTOA | 12.8 | 27.9 | -2.3
22786 | B | 36 | 0.1 | LMLC - LTOA | 13.1 | 27.8 | -2.3
22787 | B | 36 | 0.1 | LMLC - LTOA | 13.6 | 27.7 | -2.4
22788 | B | 36 | 0.1 | LMLC - LTOA | 14 | 27.5 | -2.5
22789 | B | 36 | 0.1 | LMLC - LTOA | 14.3 | 27.5 | -2.5
22790 | B | 36 | 0.1 | LMLC - LTOA | 14.5 | 27.3 | -2.6
22791 | B | 36 | 0.1 | LMLC - LTOA | 15 | 27.1 | -2.7
22792 | B | 36 | 0.1 | LMLC - LTOA | 15 | 27.1 | -2.7
22793 | B | 36 | 0.1 | LMLC - LTOA | 15.5 | 26.9 | -2.8
22794 | B | 36 | 0.1 | LMLC - LTOA | 15.9 | 26.8 | -2.9
22795 | B | 36 | 0.1 | LMLC - LTOA | 16.1 | 26.6 | -3
22796 | B | 36 | 0.1 | LMLC - LTOA | 16.5 | 26.5 | -3
22797 | B | 36 | 0.1 | LMLC - LTOA | 16.9 | 26.4 | -3.1
22798 | B | 36 | 0.1 | LMLC - LTOA | 17.3 | 26.2 | -3.2
22799 | B | 36 | 0.1 | LMLC - LTOA | 17.3 | 26.2 | -3.2
22800 | B | 36 | 0.1 | LMLC - LTOA | 18 | 26.1 | -3.3
22801 | B | 36 | 0.1 | LMLC - LTOA | 18.1 | 25.9 | -3.4
22802 | B | 36 | 0.1 | LMLC - LTOA | 18.4 | 25.8 | -3.5
22803 | B | 36 | 0.1 | LMLC - LTOA | 18.9 | 25.7 | -3.5
22804 | B | 36 | 0.1 | LMLC - LTOA | 19.1 | 25.5 | -3.6
22805 | B | 36 | 0.1 | LMLC - LTOA | 19.6 | 25.3 | -3.7
22806 | B | 36 | 0.1 | LMLC - LTOA | 20 | 25.3 | -3.7
22807 | B | 36 | 0.1 | LMLC - LTOA | 20.5 | 25.2 | -3.8
22808 | B | 36 | 0.1 | LMLC - LTOA | 20.6 | 25 | -3.9
22809 | B | 36 | 0.1 | LMLC - LTOA | 21.1 | 24.9 | -3.9
22810 | B | 36 | 0.1 | LMLC - LTOA | 21.4 | 24.8 | -4
22811 | B | 36 | 0.2 | LMLC - LTOA | 21.8 | 24.7 | -4.1
22812 | B | 36 | 0.2 | LMLC - LTOA | 22 | 24.6 | -4.1
22813 | B | 36 | 0.2 | LMLC - LTOA | 22.5 | 24.4 | -4.2
22814 | B | 36 | 0.2 | LMLC - LTOA | 22.9 | 24.3 | -4.3
22815 | B | 36 | 0.2 | LMLC - LTOA | 23.3 | 24.1 | -4.4
22816 | B | 36 | 0.2 | LMLC - LTOA | 23.5 | 24.1 | -4.4
22817 | B | 36 | 0.2 | LMLC - LTOA | 23.5 | 24 | -4.5
22818 | B | 36 | 0.2 | LMLC - LTOA | 24.5 | 23.8 | -4.6
22819 | B | 36 | 0.2 | LMLC - LTOA | 24.5 | 23.7 | -4.6
22820 | B | 36 | 0.2 | LMLC - LTOA | 25.1 | 23.5 | -4.7
22821 | B | 36 | 0.2 | LMLC - LTOA | 25.5 | 23.3 | -4.8
22822 | B | 36 | 0.2 | LMLC - LTOA | 26 | 23.2 | -4.9
22823 | B | 36 | 0.2 | LMLC - LTOA | 26.3 | 23.1 | -5
22824 | B | 36 | 0.2 | LMLC - LTOA | 26.7 | 23 | -5
22825 | B | 36 | 0.2 | LMLC - LTOA | 27 | 22.9 | -5.1
22826 | B | 36 | 0.2 | LMLC - LTOA | 27.5 | 22.8 | -5.1
22827 | B | 36 | 0.2 | LMLC - LTOA | 28 | 22.6 | -5.2
22828 | B | 36 | 0.2 | LMLC - LTOA | 28.4 | 22.3 | -5.4
22829 | B | 36 | 0.2 | LMLC - LTOA | 27.9 | 22.3 | -5.4
22830 | B | 36 | 0.2 | LMLC - LTOA | 29.1 | 22.2 | -5.4
22831 | B | 36 | 0.2 | LMLC - LTOA | 30 | 22 | -5.6
22832 | B | 36 | 0.2 | LMLC - LTOA | 30 | 21.9 | -5.6
22833 | B | 36 | 0.2 | LMLC - LTOA | 30.7 | 21.8 | -5.7
22834 | B | 36 | 0.2 | LMLC - LTOA | 31.3 | 21.6 | -5.8
22835 | B | 36 | 0.2 | LMLC - LTOA | 31.6 | 21.6 | -5.8
22836 | B | 36 | 0.2 | LMLC - LTOA | 32.1 | 21.4 | -5.9
22837 | B | 36 | 0.2 | LMLC - LTOA | 32.5 | 21.2 | -6
22838 | B | 36 | 0.2 | LMLC - LTOA | 32.3 | 21.1 | -6.1
22839 | B | 36 | 0.2 | LMLC - LTOA | 33.5 | 21 | -6.1
22840 | B | 36 | 0.2 | LMLC - LTOA | 33.8 | 20.8 | -6.2
22841 | B | 36 | 0.2 | LMLC - LTOA | 34.3 | 20.8 | -6.2
22842 | B | 36 | 0.2 | LMLC - LTOA | 35.1 | 20.5 | -6.4
22843 | B | 36 | 0.2 | LMLC - LTOA | 35.5 | 20.3 | -6.5
22844 | B | 36 | 0.2 | LMLC - LTOA | 34.9 | 20.3 | -6.5
22845 | B | 36 | 0.3 | LMLC - LTOA | 36.5 | 20.1 | -6.6
22846 | B | 36 | 0.3 | LMLC - LTOA | 36.9 | 20.1 | -6.6
22847 | B | 36 | 0.3 | LMLC - LTOA | 37.7 | 19.9 | -6.7
22848 | B | 36 | 0.3 | LMLC - LTOA | 37.6 | 19.8 | -6.8
22849 | B | 36 | 0.3 | LMLC - LTOA | 38.1 | 19.6 | -6.9
22850 | B | 36 | 0.3 | LMLC - LTOA | 39 | 19.5 | -6.9
22851 | B | 36 | 0.3 | LMLC - LTOA | 39.1 | 19.4 | -7
22852 | B | 36 | 0.3 | LMLC - LTOA | 40.2 | 19.3 | -7.1
22853 | B | 36 | 0.3 | LMLC - LTOA | 40.2 | 19.2 | -7.1
22854 | B | 36 | 0.3 | LMLC - LTOA | 40.6 | 19 | -7.2
22855 | B | 36 | 0.3 | LMLC - LTOA | 41.3 | 18.9 | -7.3
22856 | B | 36 | 0.3 | LMLC - LTOA | 42 | 18.7 | -7.4
22857 | B | 36 | 0.3 | LMLC - LTOA | 42.5 | 18.7 | -7.4
22858 | B | 36 | 0.3 | LMLC - LTOA | 43 | 18.6 | -7.5
22859 | B | 36 | 0.3 | LMLC - LTOA | 43.2 | 18.4 | -7.6
22860 | B | 36 | 0.3 | LMLC - LTOA | 44.3 | 18.3 | -7.6
22861 | B | 36 | 0.3 | LMLC - LTOA | 44.9 | 18.1 | -7.7
22862 | B | 36 | 0.3 | LMLC - LTOA | 44.9 | 18 | -7.8
22863 | B | 36 | 0.3 | LMLC - LTOA | 45.7 | 17.8 | -7.9
22864 | B | 36 | 0.3 | LMLC - LTOA | 46.1 | 17.7 | -8
22865 | B | 36 | 0.3 | LMLC - LTOA | 46.7 | 17.5 | -8
22866 | B | 36 | 0.3 | LMLC - LTOA | 47.6 | 17.4 | -8.1
22867 | B | 36 | 0.3 | LMLC - LTOA | 48.2 | 17.2 | -8.2
22868 | B | 36 | 0.3 | LMLC - LTOA | 48.7 | 17.1 | -8.3
22869 | B | 36 | 0.3 | LMLC - LTOA | 49.7 | 17.1 | -8.3
22870 | B | 36 | 0.3 | LMLC - LTOA | 50.2 | 16.9 | -8.4
22871 | B | 36 | 0.3 | LMLC - LTOA | 50.4 | 16.8 | -8.5
22872 | B | 36 | 0.4 | LMLC - LTOA | 51 | 16.7 | -8.5
22873 | B | 36 | 0.4 | LMLC - LTOA | 51.7 | 16.5 | -8.6
22874 | B | 36 | 0.4 | LMLC - LTOA | 52.3 | 16.4 | -8.7
22875 | B | 36 | 0.4 | LMLC - LTOA | 53.4 | 16.2 | -8.8
22876 | B | 36 | 0.4 | LMLC - LTOA | 53.5 | 16 | -8.9
22877 | B | 36 | 0.4 | LMLC - LTOA | 54.2 | 16 | -8.9
22878 | B | 36 | 0.4 | LMLC - LTOA | 55.1 | 15.8 | -9
22879 | B | 36 | 0.4 | LMLC - LTOA | 55.6 | 15.7 | -9.1
22880 | B | 36 | 0.4 | LMLC - LTOA | 56.3 | 15.6 | -9.1
22881 | B | 36 | 0.4 | LMLC - LTOA | 57 | 15.4 | -9.2
24031 | B | 39 | 0.8 | LMLC - LTOA | 110.2 | 13.2 | -10.4
24032 | B | 39 | 0.8 | LMLC - LTOA | 111.5 | 13 | -10.5
24033 | B | 39 | 0.8 | LMLC - LTOA | 112.9 | 12.9 | -10.6
24034 | B | 39 | 0.8 | LMLC - LTOA | 113.7 | 12.7 | -10.7
24035 | B | 39 | 0.8 | LMLC - LTOA | 115 | 12.7 | -10.7
24036 | B | 39 | 0.8 | LMLC - LTOA | 115.8 | 12.5 | -10.8
24037 | B | 39 | 0.8 | LMLC - LTOA | 117.2 | 12.3 | -10.9
24038 | B | 39 | 0.8 | LMLC - LTOA | 118.8 | 12.1 | -11
24039 | B | 39 | 0.8 | LMLC - LTOA | 119.7 | 12 | -11.1
24040 | B | 39 | 0.8 | LMLC - LTOA | 121 | 12 | -11.1
24041 | B | 39 | 0.8 | LMLC - LTOA | 122.7 | 11.8 | -11.2
24042 | B | 39 | 0.9 | LMLC - LTOA | 123.5 | 11.7 | -11.3
24043 | B | 39 | 0.9 | LMLC - LTOA | 124.5 | 11.6 | -11.3
24044 | B | 39 | 0.9 | LMLC - LTOA | 125.8 | 11.4 | -11.4
24045 | B | 39 | 0.9 | LMLC - LTOA | 127.5 | 11.2 | -11.5
24046 | B | 39 | 0.9 | LMLC - LTOA | 128.5 | 11.1 | -11.6
24047 | B | 39 | 0.9 | LMLC - LTOA | 129.8 | 10.9 | -11.7
24048 | B | 39 | 0.9 | LMLC - LTOA | 130.7 | 10.9 | -11.7
24049 | B | 39 | 0.9 | LMLC - LTOA | 132.2 | 10.7 | -11.8
24050 | B | 39 | 0.9 | LMLC - LTOA | 134 | 10.5 | -11.9
24051 | B | 39 | 0.9 | LMLC - LTOA | 135 | 10.4 | -12
24052 | B | 39 | 0.9 | LMLC - LTOA | 135.9 | 10.3 | -12
24053 | B | 39 | 0.9 | LMLC - LTOA | 137.2 | 10.2 | -12.1
24054 | B | 39 | 1 | LMLC - LTOA | 138.9 | 10 | -12.2
24055 | B | 39 | 1 | LMLC - LTOA | 140.3 | 9.9 | -12.3
24056 | B | 39 | 1 | LMLC - LTOA | 141.1 | 9.8 | -12.3
24057 | B | 39 | 1 | LMLC - LTOA | 142.7 | 9.6 | -12.4
24058 | B | 39 | 1 | LMLC - LTOA | 144.4 | 9.4 | -12.5
24059 | B | 39 | 1 | LMLC - LTOA | 145.3 | 9.3 | -12.6
24060 | B | 39 | 1 | LMLC - LTOA | 147.5 | 9.3 | -12.6
24061 | B | 39 | 1 | LMLC - LTOA | 148.3 | 9.1 | -12.7
15310 | C | 25 | 0.6 | FMLC | 91.9 | 10.1 | -12.2
15311 | C | 25 | 0.6 | FMLC | 92.3 | 10 | -12.3
15312 | C | 25 | 0.6 | FMLC | 92.3 | 9.8 | -12.4
15313 | C | 25 | 0.6 | FMLC | 92.9 | 9.6 | -12.4
15314 | C | 25 | 0.6 | FMLC | 93.8 | 9.5 | -12.5
15315 | C | 25 | 0.7 | FMLC | 94.7 | 9.3 | -12.6
15316 | C | 25 | 0.7 | FMLC | 94.9 | 9.2 | -12.7
15317 | C | 25 | 0.7 | FMLC | 96.7 | 9.1 | -12.7
15318 | C | 25 | 0.7 | FMLC | 97.3 | 9 | -12.8
15319 | C | 25 | 0.7 | FMLC | 98.1 | 8.8 | -12.9
15320 | C | 25 | 0.7 | FMLC | 99.4 | 8.7 | -12.9
15321 | C | 25 | 0.7 | FMLC | 99.9 | 8.6 | -13
15322 | C | 25 | 0.7 | FMLC | 100.7 | 8.4 | -13.1
15323 | C | 25 | 0.7 | FMLC | 101.3 | 8.3 | -13.2
15324 | C | 25 | 0.7 | FMLC | 102.4 | 8.2 | -13.2
15325 | C | 25 | 0.7 | FMLC | 103.6 | 8 | -13.3
15326 | C | 25 | 0.7 | FMLC | 103.8 | 7.9 | -13.4
15327 | C | 25 | 0.7 | FMLC | 104.1 | 7.8 | -13.5
15328 | C | 25 | 0.7 | FMLC | 105.4 | 7.6 | -13.6
15329 | C | 25 | 0.7 | FMLC | 105.7 | 7.5 | -13.6
15330 | C | 25 | 0.7 | FMLC | 106.9 | 7.4 | -13.7
15331 | C | 25 | 0.7 | FMLC | 108 | 7.3 | -13.8
15332 | C | 25 | 0.7 | FMLC | 108.3 | 7.1 | -13.9
15333 | C | 25 | 0.8 | FMLC | 109.5 | 6.9 | -13.9
15334 | C | 25 | 0.8 | FMLC | 110.6 | 6.9 | -14
15335 | C | 25 | 0.8 | FMLC | 111.2 | 6.6 | -14.1
15336 | C | 25 | 0.8 | FMLC | 112.1 | 6.5 | -14.2
15337 | C | 25 | 0.8 | FMLC | 113.1 | 6.5 | -14.2
15338 | C | 25 | 0.8 | FMLC | 114.2 | 6.4 | -14.3
15339 | C | 25 | 0.8 | FMLC | 115 | 6.1 | -14.4
15340 | C | 25 | 0.8 | FMLC | 116.3 | 6 | -14.5
15341 | C | 25 | 0.8 | FMLC | 117.3 | 5.9 | -14.5
15342 | C | 25 | 0.8 | FMLC | 117.9 | 5.7 | -14.6
15343 | C | 25 | 0.8 | FMLC | 119.2 | 5.6 | -14.7
35190 | A | 37 | 2.1 | FMFC - PM | 309.9 | -2 | -18.9
| C | 39 | 2.3 | LMLC - LTOA | 329.4 | -1.7 | -18.7
| C | 39 | 2.3 | LMLC - LTOA | 332.4 | -1.7 | -18.7
| C | 39 | 2.3 | LMLC - LTOA | 334.3 | -1.7 | -18.7
| C | 39 | 2.3 | LMLC - LTOA | 335.8 | -2 | -18.9
| C | 39 | 2.3 | LMLC - LTOA | 337.5 | -2.3 | -19.1
| C | 39 | 2.3 | LMLC - LTOA | 340.3 | -2.4 | -19.1
| C | 39 | 2.4 | LMLC - LTOA | 343 | -2.4 | -19.1
| C | 39 | 2.4 | LMLC - LTOA | 345.5 | -2.4 | -19.1
| C | 39 | 2.4 | LMLC - LTOA | 346.7 | -2.7 | -19.3
| C | 39 | 2.4 | LMLC - LTOA | 348.6 | -2.9 | -19.4
| C | 39 | 2.4 | LMLC - LTOA | 351.6 | -2.9 | -19.4
| C | 39 | 2.4 | LMLC - LTOA | 354.6 | -2.7 | -19.3
| C | 39 | 2.5 | LMLC - LTOA | 355.8 | -3.2 | -19.5
| C | 39 | 2.5 | LMLC - LTOA | 356.2 | -3.6 | -19.8
| C | 39 | 2.5 | LMLC - LTOA | 359.2 | -3.7 | -19.8
| C | 39 | 2.5 | LMLC - LTOA | 362.2 | -3.6 | -19.8
| C | 39 | 2.5 | LMLC - LTOA | 364.7 | -3.6 | -19.8
| C | 39 | 2.5 | LMLC - LTOA | 367.1 | -3.8 | -19.9
| C | 39 | 2.5 | LMLC - LTOA | 367.7 | -4.4 | -20.2
| C | 39 | 2.6 | LMLC - LTOA | 371.1 | -4.7 | -20.4
| C | 39 | 2.6 | LMLC - LTOA | 373.6 | -4.7 | -20.4
| C | 39 | 2.6 | LMLC - LTOA | 376.9 | -4.5 | -20.3
| C | 39 | 2.6 | LMLC - LTOA | 380 | -4.5 | -20.3
| C | 39 | 2.6 | LMLC - LTOA | 382.3 | -4.8 | -20.5
| C | 39 | 2.6 | LMLC - LTOA | 384 | -5 | -20.5
| C | 39 | 2.7 | LMLC - LTOA | 386.8 | -4.9 | -20.5
| C | 39 | 2.7 | LMLC - LTOA | 390 | -4.9 | -20.5
| C | 39 | 2.7 | LMLC - LTOA | 391.8 | -5.1 | -20.6
| C | 39 | 2.7 | LMLC - LTOA | 392.9 | -5.3 | -20.7
| C | 39 | 2.7 | LMLC - LTOA | 395 | -5.3 | -20.7
| C | 39 | 2.7 | LMLC - LTOA | 398.2 | -5.3 | -20.7
| C | 39 | 2.8 | LMLC - LTOA | 399.6 | -5.5 | -20.8
| C | 39 | 2.8 | LMLC - LTOA | 401.2 | -6 | -21.1
| C | 39 | 2.8 | LMLC - LTOA | 403 | -6.4 | -21.3
| C | 39 | 2.8 | LMLC - LTOA | 406 | -6.4 | -21.3
| C | 39 | 2.8 | LMLC - LTOA | 409.2 | -6.3 | -21.3
| C | 39 | 2.8 | LMLC - LTOA | 411.8 | -6.3 | -21.3
| C | 39 | 2.8 | LMLC - LTOA | 413 | -6.8 | -21.5
| C | 39 | 2.9 | LMLC - LTOA | 415.3 | -6.9 | -21.6
| C | 39 | 2.9 | LMLC - LTOA | 418.6 | -7.1 | -21.7
| C | 39 | 2.9 | LMLC - LTOA | 421.1 | -6.9 | -21.6
| C | 39 | 2.9 | LMLC - LTOA | 424.2 | -6.9 | -21.6
| C | 39 | 2.9 | LMLC - LTOA | 425.8 | -7.3 | -21.8
| C | 39 | 2.9 | LMLC - LTOA | 427.8 | -7.5 | -21.9
| C | 39 | 3 | LMLC - LTOA | 430.2 | -7.4 | -21.9
| C | 39 | 3 | LMLC - LTOA | 433.3 | -7.4 | -21.9
| C | 39 | 3 | LMLC - LTOA | 435.8 | -7.6 | -22
| C | 39 | 3 | LMLC - LTOA | 437.3 | -8 | -22.2
| C | 39 | 3 | LMLC - LTOA | 439.1 | -8.1 | -22.3
| C | 39 | 3 | LMLC - LTOA | 441.9 | -8 | -22.2
| C | 39 | 3.1 | LMLC - LTOA | 445.1 | -8 | -22.2
| C | 39 | 3.1 | LMLC - LTOA | 446.8 | -8.5 | -22.5
| C | 39 | 3.1 | LMLC - LTOA | 448.6 | -8.7 | -22.6
| C | 39 | 3.1 | LMLC - LTOA | 451.3 | -8.7 | -22.6
| C | 39 | 3.1 | LMLC - LTOA | 454.5 | -8.6 | -22.5
| C | 39 | 3.2 | LMLC - LTOA | 457 | -8.8 | -22.7
| C | 39 | 3.1 | LMLC - LTOA | 456.8 | -9.4 | -23
| C | 39 | 3.2 | LMLC - LTOA | 457.2 | -9.8 | -23.2
| C | 39 | 3.2 | LMLC - LTOA | 461.1 | -9.8 | -23.2
| C | 39 | 3.2 | LMLC - LTOA | 465.4 | -9.6 | -23.1
| C | 39 | 3.2 | LMLC - LTOA | 468 | -9.6 | -23.1
| C | 39 | 3.2 | LMLC - LTOA | 470 | -9.8 | -23.2
| C | 39 | 3.3 | LMLC - LTOA | 472.1 | -10 | -23.3
| C | 39 | 3.3 | LMLC - LTOA | 475.4 | -10.1 | -23.4
| C | 39 | 3.3 | LMLC - LTOA | 478.7 | -10 | -23.3
| C | 39 | 3.3 | LMLC - LTOA | 481.2 | -10.1 | -23.4
| C | 39 | 3.3 | LMLC - LTOA | 482.5 | -10.3 | -23.5
| C | 39 | 3.3 | LMLC - LTOA | 484.8 | -10.5 | -23.6
| C | 39 | 3.4 | LMLC - LTOA | 487.2 | -10.4 | -23.5
| C | 39 | 3.4 | LMLC - LTOA | 489.7 | -10.5 | -23.6
| C | 39 | 3.4 | LMLC - LTOA | 489.6 | -11.1 | -23.9
| C | 39 | 3.4 | LMLC - LTOA | 489.5 | -11.4 | -24.1
| C | 39 | 3.4 | LMLC - LTOA | 492.9 | -11.4 | -24.1
| C | 39 | 3.4 | LMLC - LTOA | 495.5 | -11.4 | -24.1
| C | 39 | 3.4 | LMLC - LTOA | 499.8 | -11.3 | -24
| C | 39 | 3.5 | LMLC - LTOA | 500.4 | -11.7 | -24.3
| A | 35 | 0 | LMLC - STOA | 0.1 | 36.4 | 2.4
| A | 35 | 0 | LMLC - STOA | 0 | 36.3 | 2.4
| A | 35 | 0 | LMLC - STOA | 0.2 | 36.2 | 2.3
| A | 35 | 0 | LMLC - STOA | 0.7 | 36.1 | 2.3
| A | 35 | 0 | LMLC - STOA | 0.7 | 36 | 2.2
| A | 35 | 0 | LMLC - STOA | 0.8 | 35.9 | 2.2
| A | 35 | 0 | LMLC - STOA | 0.7 | 35.7 | 2.1
| A | 35 | 0 | LMLC - STOA | 0.7 | 35.6 | 2
| A | 35 | 0 | LMLC - STOA | 0.7 | 35.4 | 1.9
| A | 35 | 0 | LMLC - STOA | 0.8 | 35.4 | 1.9
| A | 35 | 0 | LMLC - STOA | 1.5 | 35.2 | 1.8
| A | 35 | 0 | LMLC - STOA | 2 | 35.1 | 1.7
20456 | A | 39 | 0.8 | FMLC | 109.5 | 7.7 | -13.5
20457 | A | 39 | 0.8 | FMLC | 111 | 7.7 | -13.5
20458 | A | 39 | 0.8 | FMLC | 111.8 | 7.5 | -13.6
20459 | A | 39 | 0.8 | FMLC | 112.7 | 7.3 | -13.7
20460 | A | 39 | 0.8 | FMLC | 113.7 | 7.2 | -13.8
20461 | A | 39 | 0.8 | FMLC | 114.6 | 7 | -13.9
20462 | A | 39 | 0.8 | FMLC | 115.6 | 6.9 | -13.9
20463 | A | 39 | 0.8 | FMLC | 116.5 | 6.8 | -14
20464 | A | 39 | 0.8 | FMLC | 117.9 | 6.6 | -14.1
20465 | A | 39 | 0.8 | FMLC | 118.9 | 6.5 | -14.2
20466 | A | 39 | 0.8 | FMLC | 119.8 | 6.4 | -14.2
20467 | A | 39 | 0.8 | FMLC | 120.9 | 6.2 | -14.3
20468 | A | 39 | 0.8 | FMLC | 122.5 | 6 | -14.4
20469 | A | 39 | 0.9 | FMLC | 123.4 | 5.9 | -14.5
20470 | A | 39 | 0.9 | FMLC | 124.2 | 5.9 | -14.5
20471 | A | 39 | 0.9 | FMLC | 125.1 | 5.7 | -14.6
20472 | A | 39 | 0.9 | FMLC | 126.1 | 5.5 | -14.7
20473 | A | 39 | 0.9 | FMLC | 127.8 | 5.3 | -14.8
20474 | A | 39 | 0.9 | FMLC | 128.7 | 5.3 | -14.9
20475 | A | 39 | 0.9 | FMLC | 129.7 | 5.1 | -14.9
20476 | A | 39 | 0.9 | FMLC | 131.1 | 5 | -15
20477 | A | 39 | 0.9 | FMLC | 132.1 | 4.9 | -15.1
20478 | A | 39 | 0.9 | FMLC | 133 | 4.8 | -15.1
20479 | A | 39 | 0.9 | FMLC | 133.9 | 4.6 | -15.2
20480 | A | 39 | 0.9 | FMLC | 135.5 | 4.4 | -15.3
20481 | A | 39 | 0.9 | FMLC | 136.4 | 4.3 | -15.4
20482 | A | 39 | 0.9 | FMLC | 137.4 | 4.2 | -15.5
20483 | A | 39 | 1 | FMLC | 138.3 | 4.1 | -15.5
20484 | A | 39 | 1 | FMLC | 139.9 | 3.9 | -15.6
20485 | A | 39 | 1 | FMLC | 140.9 | 3.7 | -15.7
20486 | A | 39 | 1 | FMLC | 141.9 | 3.7 | -15.7
20487 | A | 39 | 1 | FMLC | 142.8 | 3.5 | -15.9
20488 | A | 39 | 1 | FMLC | 144.3 | 3.3 | -15.9
20489 | A | 39 | 1 | FMLC | 145.3 | 3.2 | -16
20490 | A | 39 | 1 | FMLC | 146.9 | 3.1 | -16.1
20491 | A | 39 | 1 | FMLC | 147.9 | 3 | -16.1
20492 | A | 39 | 1 | FMLC | 148.9 | 2.8 | -16.2
20493 | A | 39 | 1 | FMLC | 150.4 | 2.6 | -16.3
20494 | A | 39 | 1 | FMLC | 151.4 | 2.6 | -16.4
20495 | A | 39 | 1.1 | FMLC | 152.3 | 2.4 | -16.4
20496 | A | 39 | 1.1 | FMLC | 153.3 | 2.3 | -16.5
20497 | A | 39 | 1.1 | FMLC | 154.8 | 2.1 | -16.6
20498 | A | 39 | 1.1 | FMLC | 155.7 | 2 | -16.7
20499 | A | 39 | 1.1 | FMLC | 157.4 | 1.9 | -16.7
20500 | A | 39 | 1.1 | FMLC | 158.2 | 1.7 | -16.8
20501 | A | 39 | 1.1 | FMLC | 159.3 | 1.5 | -16.9
20502 | A | 39 | 1.1 | FMLC | 160.7 | 1.5 | -17
20503 | A | 39 | 1.1 | FMLC | 161.7 | 1.4 | -17
20504 | A | 39 | 1.1 | FMLC | 162.7 | 1.2 | -17.1
20505 | A | 39 | 1.1 | FMLC | 164.2 | 1 | -17.2
20506 | A | 39 | 1.1 | FMLC | 165.2 | 1 | -17.3
20507 | A | 39 | 1.1 | FMLC | 166.3 | 0.8 | -17.3
20508 | A | 39 | 1.2 | FMLC | 167.9 | 0.6 | -17.4
20509 | A | 39 | 1.2 | FMLC | 168.9 | 0.5 | -17.5
20510 | A | 39 | 1.2 | FMLC | 169.8 | 0.3 | -17.6
20511 | A | 39 | 1.2 | FMLC | 171.4 | 0.2 | -17.7
20512 | A | 39 | 1.2 | FMLC | 172.4 | 0.1 | -17.8
20513 | A | 39 | 1.2 | FMLC | 174 | -0.1 | -17.8
20514 | A | 39 | 1.2 | FMLC | 175 | -0.2 | -17.9
20515 | A | 39 | 1.2 | FMLC | 176 | -0.3 | -18
20516 | A | 39 | 1.2 | FMLC | 177.6 | -0.4 | -18
20517 | A | 39 | 1.2 | FMLC | 178.5 | -0.6 | -18.1
20518 | A | 39 | 1.2 | FMLC | 179.5 | -0.7 | -18.2
20519 | A | 39 | 1.2 | FMLC | 181.2 | -0.9 | -18.3
20520 | A | 39 | 1.3 | FMLC | 182.2 | -1 | -18.4
20521 | A | 39 | 1.3 | FMLC | 183.1 | -1.2 | -18.4
20522 | A | 39 | 1.3 | FMLC | 184.8 | -1.3 | -18.5
20523 | A | 39 | 1.3 | FMLC | 185.8 | -1.4 | -18.6
20524 | A | 39 | 1.3 | FMLC | 186.8 | -1.6 | -18.7
20525 | A | 39 | 1.3 | FMLC | 187.8 | -1.7 | -18.7
20526 | A | 39 | 1.3 | FMLC | 189.5 | -1.8 | -18.8
20527 | A | 39 | 1.3 | FMLC | 190.4 | -2 | -18.9
20528 | A | 39 | 1.3 | FMLC | 192 | -2.1 | -19
20529 | A | 39 | 1.3 | FMLC | 193 | -2.3 | -19.1
20530 | A | 39 | 1.3 | FMLC | 194.7 | -2.4 | -19.1
20531 | A | 39 | 1.3 | FMLC | 195.7 | -2.6 | -19.2
20532 | A | 39 | 1.4 | FMLC | 196.6 | -2.7 | -19.3
20533 | A | 39 | 1.4 | FMLC | 198.3 | -2.8 | -19.3
20534 | A | 39 | 1.4 | FMLC | 199.3 | -3 | -19.4
20535 | A | 39 | 1.4 | FMLC | 201.1 | -3.1 | -19.5
20536 | A | 39 | 1.4 | FMLC | 202.1 | -3.2 | -19.6
20537 | A | 39 | 1.4 | FMLC | 203.1 | -3.3 | -19.6
20538 | A | 39 | 1.4 | FMLC | 204.8 | -3.5 | -19.7
20539 | A | 39 | 1.4 | FMLC | 205.6 | -3.6 | -19.8
20540 | A | 39 | 1.4 | FMLC | 207.2 | -3.7 | -19.9
20541 | A | 39 | 1.4 | FMLC | 208.2 | -3.9 | -20
20542 | A | 39 | 1.4 | FMLC | 209.9 | -4.1 | -20.1
20543 | A | 39 | 1.5 | FMLC | 210.9 | -4.2 | -20.1
20544 | A | 39 | 1.5 | FMLC | 211.9 | -4.3 | -20.2
20545 | A | 39 | 1.5 | FMLC | 213.4 | -4.5 | -20.3
20546 | A | 39 | 1.5 | FMLC | 214.5 | -4.6 | -20.4
20547 | A | 39 | 1.5 | FMLC | 215.4 | -4.8 | -20.4
20548 | A | 39 | 1.5 | FMLC | 217.2 | -4.8 | -20.5
20549 | A | 39 | 1.5 | FMLC | 218.2 | -5 | -20.6
37204 | A | 39 | 0.6 | FMFC - PM | 88.6 | 18.3 | -7.6
37205 | A | 39 | 0.6 | FMFC - PM | 90.2 | 17.9 | -7.8
37206 | A | 39 | 0.6 | FMFC - PM | 92 | 17.6 | -8
24029 | B | 39 | 0.7 | LMLC - LTOA | 107.9 | 13.4 | -10.3
24030 | B | 39 | 0.8 | LMLC - LTOA | 109.4 | 13.2 | -10.4
25197 | B | 35 | 0.5 | LMLC - STOA | 68.7 | 13.3 | -10.4
25198 | B | 35 | 0.5 | LMLC - STOA | 69.4 | 13.2 | -10.4
25199 | B | 35 | 0.5 | LMLC - STOA | 70.2 | 13 | -10.5
25200 | B | 35 | 0.5 | LMLC - STOA | 71 | 12.9 | -10.6
25201 | B | 35 | 0.5 | LMLC - STOA | 71.8 | 12.7 | -10.7
25202 | B | 35 | 0.5 | LMLC - STOA | 72.5 | 12.6 | -10.8
25203 | B | 35 | 0.5 | LMLC - STOA | 73 | 12.5 | -10.8
25204 | B | 35 | 0.5 | LMLC - STOA | 73.7 | 12.4 | -10.9
25205 | B | 35 | 0.5 | LMLC - STOA | 74 | 12.2 | -11
25206 | B | 35 | 0.5 | LMLC - STOA | 74.5 | 12 | -11.1
25207 | B | 35 | 0.5 | LMLC - STOA | 75.4 | 11.9 | -11.2
25208 | B | 35 | 0.5 | LMLC - STOA | 76.2 | 11.8 | -11.2
25209 | B | 35 | 0.5 | LMLC - STOA | 77.4 | 11.7 | -11.3
25210 | B | 35 | 0.5 | LMLC - STOA | 78.2 | 11.5 | -11.4
25211 | B | 35 | 0.5 | LMLC - STOA | 79.6 | 11.5 | -11.4
25212 | B | 35 | 0.6 | LMLC - STOA | 80.3 | 11.3 | -11.5
25213 | B | 35 | 0.6 | LMLC - STOA | 81.1 | 11.2 | -11.6
25214 | B | 35 | 0.6 | LMLC - STOA | 81.8 | 11 | -11.7
25215 | B | 35 | 0.6 | LMLC - STOA | 83.2 | 10.9 | -11.7
25216 | B | 35 | 0.6 | LMLC - STOA | 83.9 | 10.8 | -11.8
25217 | B | 35 | 0.6 | LMLC - STOA | 84.7 | 10.6 | -11.9
25218 | B | 35 | 0.6 | LMLC - STOA | 85.6 | 10.5 | -12
25219 | B | 35 | 0.6 | LMLC - STOA | 86.8 | 10.4 | -12
25220 | B | 35 | 0.6 | LMLC - STOA | 87.4 | 10.2 | -12.1
25221 | B | 35 | 0.6 | LMLC - STOA | 88.2 | 10 | -12.2
25222 | B | 35 | 0.6 | LMLC - STOA | 89.7 | 9.9 | -12.3
25223 | B | 35 | 0.6 | LMLC - STOA | 90.4 | 9.9 | -12.3
25224 | B | 35 | 0.6 | LMLC - STOA | 91.2 | 9.7 | -12.4
25225 | B | 35 | 0.6 | LMLC - STOA | 92.5 | 9.5 | -12.5
25226 | B | 35 | 0.6 | LMLC - STOA | 92.7 | 9.3 | -12.6
25227 | B | 35 | 0.6 | LMLC - STOA | 94.2 | 9.2 | -12.7
25228 | B | 35 | 0.7 | LMLC - STOA | 95 | 9.1 | -12.7
25229 | B | 35 | 0.7 | LMLC - STOA | 95.8 | 9 | -12.8
25230 | B | 35 | 0.7 | LMLC - STOA | 97 | 8.8 | -12.9
25231 | B | 35 | 0.7 | LMLC - STOA | 97.8 | 8.7 | -13
25232 | B | 35 | 0.7 | LMLC - STOA | 99.1 | 8.5 | -13
25233 | B | 35 | 0.7 | LMLC - STOA | 99.9 | 8.4 | -13.1
25234 | B | 35 | 0.7 | LMLC - STOA | 101.2 | 8.3 | -13.2
25235 | B | 35 | 0.7 | LMLC - STOA | 102 | 8.1 | -13.3
25236 | B | 35 | 0.7 | LMLC - STOA | 103.5 | 8 | -13.3
25237 | B | 35 | 0.7 | LMLC - STOA | 104.3 | 7.9 | -13.4
25238 | B | 35 | 0.7 | LMLC - STOA | 105.2 | 7.8 | -13.5
25239 | B | 35 | 0.7 | LMLC - STOA | 106 | 7.6 | -13.6
25240 | B | 35 | 0.7 | LMLC - STOA | 107.6 | 7.5 | -13.6
25241 | B | 35 | 0.7 | LMLC - STOA | 108.5 | 7.3 | -13.7
25242 | B | 35 | 0.8 | LMLC - STOA | 109.3 | 7.2 | -13.8
25243 | B | 35 | 0.8 | LMLC - STOA | 110.3 | 7 | -13.9
25244 | B | 35 | 0.8 | LMLC - STOA | 111.7 | 6.9 | -14
25245 | B | 35 | 0.8 | LMLC - STOA | 112.5 | 6.8 | -14
25246 | B | 35 | 0.8 | LMLC - STOA | 114.2 | 6.6 | -14.1
25247 | B | 35 | 0.8 | LMLC - STOA | 115 | 6.4 | -14.2
25248 | B | 35 | 0.8 | LMLC - STOA | 115.9 | 6.3 | -14.3
25249 | B | 35 | 0.8 | LMLC - STOA | 117.2 | 6.3 | -14.3
25250 | B | 35 | 0.8 | LMLC - STOA | 118.2 | 6.1 | -14.4
25251 | B | 35 | 0.8 | LMLC - STOA | 119.2 | 5.9 | -14.5
25252 | B | 35 | 0.8 | LMLC - STOA | 120.6 | 5.8 | -14.6
25253 | B | 35 | 0.8 | LMLC - STOA | 121.5 | 5.7 | -14.6
25254 | B | 35 | 0.8 | LMLC - STOA | 122.4 | 5.5 | -14.7
25255 | B | 35 | 0.9 | LMLC - STOA | 123.9 | 5.4 | -14.8
25256 | B | 35 | 0.9 | LMLC - STOA | 124.8 | 5.2 | -14.9
25257 | B | 35 | 0.9 | LMLC - STOA | 126.2 | 5.1 | -14.9
25258 | B | 35 | 0.9 | LMLC - STOA | 127.1 | 5 | -15
25259 | B | 35 | 0.9 | LMLC - STOA | 128.6 | 4.8 | -15.1
25260 | B | 35 | 0.9 | LMLC - STOA | 129.5 | 4.6 | -15.2
25261 | B | 35 | 0.9 | LMLC - STOA | 131 | 4.5 | -15.3
25262 | B | 35 | 0.9 | LMLC - STOA | 131.9 | 4.4 | -15.3
25263 | B | 35 | 0.9 | LMLC - STOA | 133.3 | 4.3 | -15.4
25264 | B | 35 | 0.9 | LMLC - STOA | 134.9 | 4.1 | -15.5
25265 | B | 35 | 0.9 | LMLC - STOA | 135.7 | 4 | -15.5
25266 | B | 35 | 0.9 | LMLC - STOA | 137.2 | 3.9 | -15.6
25267 | B | 35 | 1 | LMLC - STOA | 138.8 | 3.7 | -15.7
25268 | B | 35 | 1 | LMLC - STOA | 139.7 | 3.6 | -15.8
25269 | B | 35 | 1 | LMLC - STOA | 141 | 3.5 | -15.8
25270 | B | 35 | 1 | LMLC - STOA | 141.9 | 3.3 | -15.9
25271 | B | 35 | 1 | LMLC - STOA | 143.5 | 3.1 | -16
25272 | B | 35 | 1 | LMLC - STOA | 144.3 | 3 | -16.1
25273 | B | 35 | 1 | LMLC - STOA | 145.8 | 3 | -16.1
25274 | B | 35 | 1 | LMLC - STOA | 147.2 | 2.8 | -16.2
25275 | B | 35 | 1 | LMLC - STOA | 148.7 | 2.6 | -16.3
25276 | B | 35 | 1 | LMLC - STOA | 150.1 | 2.5 | -16.4
25277 | B | 35 | 1 | LMLC - STOA | 151.6 | 2.4 | -16.4
25278 | B | 35 | 1.1 | LMLC - STOA | 152.4 | 2.2 | -16.5
25279 | B | 35 | 1.1 | LMLC - STOA | 153.9 | 2.1 | -16.6
25280 | B | 35 | 1.1 | LMLC - STOA | 155.4 | 1.9 | -16.7
25281 | B | 35 | 1.1 | LMLC - STOA | 156.8 | 1.8 | -16.8
25282 | B | 35 | 1.1 | LMLC - STOA | 157.6 | 1.7 | -16.8
25283 | B | 35 | 1.1 | LMLC - STOA | 159.2 | 1.6 | -16.9
25284 | B | 35 | 1.1 | LMLC - STOA | 160.6 | 1.4 | -17
25285 | B | 35 | 1.1 | LMLC - STOA | 162 | 1.2 | -17.1
25286 | B | 35 | 1.1 | LMLC - STOA | 163.7 | 1.2 | -17.1
25287 | B | 35 | 1.1 | LMLC - STOA | 164.6 | 1 | -17.2
25288 | B | 35 | 1.1 | LMLC - STOA | 165.9 | 0.9 | -17.3
25289 | B | 35 | 1.2 | LMLC - STOA | 167.6 | 0.7 | -17.4
25290 | B | 35 | 1.2 | LMLC - STOA | 168.9 | 0.6 | -17.5
25291 | B | 35 | 1.2 | LMLC - STOA | 170.5 | 0.4 | -17.5
25292 | B | 35 | 1.2 | LMLC - STOA | 171.9 | 0.3 | -17.6
25293 | B | 35 | 1.2 | LMLC - STOA | 173.4 | 0.1 | -17.7
25294 | B | 35 | 1.2 | LMLC - STOA | 174.8 | 0.1 | -17.7
25295 | B | 35 | 1.2 | LMLC - STOA | 176.3 | 0 | -17.8
25296 | B | 35 | 1.2 | LMLC - STOA | 177.8 | -0.2 | -17.9
25297 | B | 35 | 1.2 | LMLC - STOA | 179.3 | -0.4 | -18
25298 | B | 35 | 1.2 | LMLC - STOA | 180.7 | -0.5 | -18.1
25299 | B | 35 | 1.3 | LMLC - STOA | 182.1 | -0.6 | -18.1
25300 | B | 35 | 1.3 | LMLC - STOA | 183.6 | -0.8 | -18.2
25301 | B | 35 | 1.3 | LMLC - STOA | 185.1 | -0.9 | -18.3
25302 | B | 35 | 1.3 | LMLC - STOA | 186.6 | -1.1 | -18.4
25303 | B | 35 | 1.3 | LMLC - STOA | 188.2 | -1.2 | -18.5
25304 | B | 35 | 1.3 | LMLC - STOA | 189.5 | -1.3 | -18.5
25305 | B | 35 | 1.3 | LMLC - STOA | 191.1 | -1.5 | -18.6
25306 | B | 35 | 1.3 | LMLC - STOA | 193.1 | -1.7 | -18.7
25307 | B | 35 | 1.3 | LMLC - STOA | 193.9 | -1.8 | -18.8
25308 | B | 35 | 1.4 | LMLC - STOA | 195.9 | -1.8 | -18.8
25309 | B | 35 | 1.4 | LMLC - STOA | 197.3 | -2 | -18.9
25310 | B | 35 | 1.4 | LMLC - STOA | 198.8 | -2.1 | -19
25311 | B | 35 | 1.4 | LMLC - STOA | 200.3 | -2.3 | -19.1
25312 | B | 35 | 1.4 | LMLC - STOA | 201.7 | -2.5 | -19.2
25313 | B | 35 | 1.4 | LMLC - STOA | 203.8 | -2.6 | -19.2
25314 | B | 35 | 1.4 | LMLC - STOA | 205.2 | -2.6 | -19.2
25315 | B | 35 | 1.4 | LMLC - STOA | 206.5 | -2.7 | -19.3
25316 | B | 35 | 1.4 | LMLC - STOA | 208.1 | -2.9 | -19.4
25317 | B | 35 | 1.4 | LMLC - STOA | 210.2 | -3.1 | -19.5
25318 | B | 35 | 1.5 | LMLC - STOA | 211.6 | -3.2 | -19.6
25319 | B | 35 | 1.5 | LMLC - STOA | 213.1 | -3.3 | -19.6
25320 | B | 35 | 1.5 | LMLC - STOA | 214.6 | -3.5 | -19.7
25321 | B | 35 | 1.5 | LMLC - STOA | 216.1 | -3.6 | -19.8
25322 | B | 35 | 1.5 | LMLC - STOA | 217.6 | -3.8 | -19.9
25323 | B | 35 | 1.5 | LMLC - STOA | 219.7 | -3.9 | -20
25324 | B | 35 | 1.5 | LMLC - STOA | 221.2 | -4 | -20
25325 | B | 35 | 1.5 | LMLC - STOA | 223.2 | -4.2 | -20.1
25326 | B | 35 | 1.6 | LMLC - STOA | 224.8 | -4.3 | -20.2
25327 | B | 35 | 1.6 | LMLC - STOA | 226.2 | -4.5 | -20.3
25328 | B | 35 | 1.6 | LMLC - STOA | 228.4 | -4.5 | -20.3
25329 | B | 35 | 1.6 | LMLC - STOA | 229.7 | -4.7 | -20.4
25330 | B | 35 | 1.6 | LMLC - STOA | 231.3 | -4.8 | -20.5
25331 | B | 35 | 1.6 | LMLC - STOA | 233.5 | -5 | -20.6
25332 | B | 35 | 1.6 | LMLC - STOA | 235 | -5.2 | -20.7
25333 | B | 35 | 1.6 | LMLC - STOA | 237 | -5.3 | -20.7
25334 | B | 35 | 1.6 | LMLC - STOA | 238.6 | -5.4 | -20.8
25335 | B | 35 | 1.7 | LMLC - STOA | 240 | -5.5 | -20.8
25336 | B | 35 | 1.7 | LMLC - STOA | 242.3 | -5.6 | -20.9
25337 | B | 35 | 1.7 | LMLC - STOA | 243.6 | -5.8 | -21
25338 | B | 35 | 1.7 | LMLC - STOA | 245.2 | -5.9 | -21.1
25339 | B | 35 | 1.7 | LMLC - STOA | 247.3 | -6.1 | -21.2
25340 | B | 35 | 1.7 | LMLC - STOA | 248.6 | -6.3 | -21.3
25341 | B | 35 | 1.7 | LMLC - STOA | 250.8 | -6.3 | -21.3
21291 | A | 35 | 0.2 | LMLC - LTOA | 32.7 | 25.3 | -3.7
21292 | A | 35 | 0.2 | LMLC - LTOA | 33.2 | 25.1 | -3.8
21293 | A | 35 | 0.2 | LMLC - LTOA | 33.6 | 25 | -3.9
21294 | A | 35 | 0.2 | LMLC - LTOA | 34.2 | 24.9 | -3.9
21295 | A | 35 | 0.2 | LMLC - LTOA | 34.6 | 24.7 | -4.1
21296 | A | 35 | 0.2 | LMLC - LTOA | 35.1 | 24.6 | -4.1
21297 | A | 35 | 0.2 | LMLC - LTOA | 35.8 | 24.5 | -4.2
21298 | A | 35 | 0.2 | LMLC - LTOA | 36.1 | 24.4 | -4.2
21299 | A | 35 | 0.3 | LMLC - LTOA | 36.5 | 24.3 | -4.3
21300 | A | 35 | 0.3 | LMLC - LTOA | 37.3 | 24.1 | -4.4
21301 | A | 35 | 0.3 | LMLC - LTOA | 37.8 | 24 | -4.5
21302 | A | 35 | 0.3 | LMLC - LTOA | 38.1 | 23.9 | -4.5
21303 | A | 35 | 0.3 | LMLC - LTOA | 38.7 | 23.7 | -4.6
21304 | A | 35 | 0.3 | LMLC - LTOA | 39.3 | 23.6 | -4.7
21305 | A | 35 | 0.3 | LMLC - LTOA | 40 | 23.4 | -4.8
21306 | A | 35 | 0.3 | LMLC - LTOA | 40.7 | 23.4 | -4.8
33777 | D | 35 | 1.1 | FMFC - PM | 153.8 | 6.3 | -14.3
33778 | D | 35 | 1.1 | FMFC - PM | 155.2 | 6.1 | -14.4
21309 | A | 35 | 0.3 | LMLC - LTOA | 42.1 | 22.9 | -5
21310 | A | 35 | 0.3 | LMLC - LTOA | 42.5 | 22.8 | -5.1
21311 | A | 35 | 0.3 | LMLC - LTOA | 42.9 | 22.7 | -5.2
21312 | A | 35 | 0.3 | LMLC - LTOA | 43.4 | 22.5 | -5.3
21313 | A | 35 | 0.3 | LMLC - LTOA | 44.4 | 22.5 | -5.3
21314 | A | 35 | 0.3 | LMLC - LTOA | 45.1 | 22.3 | -5.4
21315 | A | 35 | 0.3 | LMLC - LTOA | 45.6 | 22.1 | -5.5
21316 | A | 35 | 0.3 | LMLC - LTOA | 46.2 | 22 | -5.6
21317 | A | 35 | 0.3 | LMLC - LTOA | 47.1 | 21.9 | -5.6
21318 | A | 35 | 0.3 | LMLC - LTOA | 47.5 | 21.7 | -5.7
21319 | A | 35 | 0.3 | LMLC - LTOA | 47.7 | 21.6 | -5.8
21320 | A | 35 | 0.3 | LMLC - LTOA | 48.5 | 21.4 | -5.9
21321 | A | 35 | 0.3 | LMLC - LTOA | 49 | 21.4 | -5.9
21322 | A | 35 | 0.3 | LMLC - LTOA | 49.9 | 21.2 | -6
21323 | A | 35 | 0.3 | LMLC - LTOA | 50.4 | 21 | -6.1
21324 | A | 35 | 0.4 | LMLC - LTOA | 51.2 | 20.9 | -6.2
21325 | A | 35 | 0.4 | LMLC - LTOA | 51.5 | 20.8 | -6.2
21326 | A | 35 | 0.4 | LMLC - LTOA | 52.3 | 20.7 | -6.3
21327 | A | 35 | 0.4 | LMLC - LTOA | 51.6 | 20.5 | -6.4
21328 | A | 35 | 0.4 | LMLC - LTOA | 53.8 | 20.4 | -6.4
21329 | A | 35 | 0.4 | LMLC - LTOA | 53.4 | 20.2 | -6.5
21330 | A | 35 | 0.4 | LMLC - LTOA | 55 | 20.1 | -6.6
21331 | A | 35 | 0.4 | LMLC - LTOA | 55 | 20 | -6.7
21332 | A | 35 | 0.4 | LMLC - LTOA | 58.6 | 19.8 | -6.8
21333 | A | 35 | 0.4 | LMLC - LTOA | 59.2 | 19.8 | -6.8
21334 | A | 35 | 0.4 | LMLC - LTOA | 59.6 | 19.6 | -6.9
21335 | A | 35 | 0.4 | LMLC - LTOA | 60 | 19.5 | -7
21336 | A | 35 | 0.4 | LMLC - LTOA | 60.8 | 19.4 | -7
21337 | A | 35 | 0.4 | LMLC - LTOA | 61.2 | 19.2 | -7.1
21338 | A | 35 | 0.4 | LMLC - LTOA | 61.8 | 19 | -7.2
21339 | A | 35 | 0.4 | LMLC - LTOA | 62.6 | 18.9 | -7.3
21340 | A | 35 | 0.4 | LMLC - LTOA | 63.2 | 18.9 | -7.3
21341 | A | 35 | 0.4 | LMLC - LTOA | 63.8 | 18.7 | -7.4
21342 | A | 35 | 0.4 | LMLC - LTOA | 64.4 | 18.5 | -7.5
21343 | A | 35 | 0.4 | LMLC - LTOA | 65.1 | 18.4 | -7.6
21344 | A | 35 | 0.5 | LMLC - LTOA | 66.2 | 18.3 | -7.6
21345 | A | 35 | 0.5 | LMLC - LTOA | 66.7 | 18.1 | -7.7
21346 | A | 35 | 0.5 | LMLC - LTOA | 67.1 | 18 | -7.8
21347 | A | 35 | 0.5 | LMLC - LTOA | 68.1 | 17.9 | -7.8
21348 | A | 35 | 0.5 | LMLC - LTOA | 68.8 | 17.8 | -7.9
21349 | A | 35 | 0.5 | LMLC - LTOA | 69.3 | 17.6 | -8
21350 | A | 35 | 0.5 | LMLC - LTOA | 70 | 17.4 | -8.1
21351 | A | 35 | 0.5 | LMLC - LTOA | 71.1 | 17.3 | -8.2
21352 | A | 35 | 0.5 | LMLC - LTOA | 71.6 | 17.2 | -8.2
21353 | A | 35 | 0.5 | LMLC - LTOA | 72.4 | 17.1 | -8.3
21354 | A | 35 | 0.5 | LMLC - LTOA | 72.8 | 16.9 | -8.4
21355 | A | 35 | 0.5 | LMLC - LTOA | 72.6 | 16.8 | -8.5
21356 | A | 35 | 0.5 | LMLC - LTOA | 72.5 | 16.7 | -8.5
21357 | A | 35 | 0.5 | LMLC - LTOA | 72.6 | 16.5 | -8.6
21358 | A | 35 | 0.5 | LMLC - LTOA | 72.6 | 16.3 | -8.7
21359 | A | 35 | 0.5 | LMLC - LTOA | 72.5 | 16.3 | -8.7
21360 | A | 35 | 0.5 | LMLC - LTOA | 72.6 | 16.1 | -8.8
21361 | A | 35 | 0.5 | LMLC - LTOA | 72.6 | 16 | -8.9
21362 | A | 35 | 0.5 | LMLC - LTOA | 72.7 | 15.8 | -9
21363 | A | 35 | 0.5 | LMLC - LTOA | 74.2 | 15.6 | -9.1
21364 | A | 35 | 0.5 | LMLC - LTOA | 75.5 | 15.6 | -9.1
21365 | A | 35 | 0.5 | LMLC - LTOA | 76.5 | 15.4 | -9.2
21366 | A | 35 | 0.5 | LMLC - LTOA | 77.3 | 15.3 | -9.3
21367 | A | 35 | 0.5 | LMLC - LTOA | 78.7 | 15.2 | -9.3
21368 | A | 35 | 0.5 | LMLC - LTOA | 79.6 | 15.1 | -9.4
21369 | A | 35 | 0.6 | LMLC - LTOA | 81 | 14.9 | -9.5
21370 | A | 35 | 0.6 | LMLC - LTOA | 81.9 | 14.7 | -9.6
21371 | A | 35 | 0.6 | LMLC - LTOA | 83 | 14.7 | -9.6
21372 | A | 35 | 0.6 | LMLC - LTOA | 83.1 | 14.5 | -9.7
21373 | A | 35 | 0.6 | LMLC - LTOA | 84.8 | 14.4 | -9.8
21374 | A | 35 | 0.6 | LMLC - LTOA | 85.7 | 14.2 | -9.9
21375 | A | 35 | 0.6 | LMLC - LTOA | 87.1 | 14.1 | -10
21376 | A | 35 | 0.6 | LMLC - LTOA | 87.9 | 14 | -10
21377 | A | 35 | 0.6 | LMLC - LTOA | 89.2 | 13.8 | -10.1
21378 | A | 35 | 0.6 | LMLC - LTOA | 90 | 13.7 | -10.2
21379 | A | 35 | 0.6 | LMLC - LTOA | 90.6 | 13.6 | -10.2
21380 | A | 35 | 0.6 | LMLC - LTOA | 91.3 | 13.4 | -10.3
21381 | A | 35 | 0.6 | LMLC - LTOA | 92.7 | 13.3 | -10.4
21382 | A | 35 | 0.6 | LMLC - LTOA | 94 | 13.1 | -10.5
21383 | A | 35 | 0.7 | LMLC - LTOA | 94.9 | 13 | -10.5
21384 | A | 35 | 0.7 | LMLC - LTOA | 95.7 | 12.9 | -10.6
21385 | A | 35 | 0.7 | LMLC - LTOA | 96.8 | 12.7 | -10.7
21386 | A | 35 | 0.7 | LMLC - LTOA | 97.6 | 12.6 | -10.8
21387 | A | 35 | 0.7 | LMLC - LTOA | 98.8 | 12.5 | -10.8
21388 | A | 35 | 0.7 | LMLC - LTOA | 100.4 | 12.3 | -10.9
21389 | A | 35 | 0.7 | LMLC - LTOA | 100.9 | 12.2 | -11
21390 | A | 35 | 0.7 | LMLC - LTOA | 102.2 | 12 | -11.1
21391 | A | 35 | 0.7 | LMLC - LTOA | 103.1 | 11.9 | -11.2
21392 | A | 35 | 0.7 | LMLC - LTOA | 104.3 | 11.8 | -11.2
21393 | A | 35 | 0.7 | LMLC - LTOA | 105.2 | 11.6 | -11.3
21394 | A | 35 | 0.7 | LMLC - LTOA | 106.3 | 11.5 | -11.4
21395 | A | 35 | 0.7 | LMLC - LTOA | 107.1 | 11.3 | -11.5
21396 | A | 35 | 0.8 | LMLC - LTOA | 109.3 | 11.2 | -11.5
21397 | A | 35 | 0.8 | LMLC - LTOA | 109.8 | 11.1 | -11.6
21398 | A | 35 | 0.8 | LMLC - LTOA | 110.8 | 10.9 | -11.7
21399 | A | 35 | 0.8 | LMLC - LTOA | 112 | 10.8 | -11.8
21400 | A | 35 | 0.8 | LMLC - LTOA | 113.5 | 10.7 | -11.8
21401 | A | 35 | 0.8 | LMLC - LTOA | 114.1 | 10.5 | -11.9
21402 | A | 35 | 0.8 | LMLC - LTOA | 115.2 | 10.4 | -12
21403 | A | 35 | 0.8 | LMLC - LTOA | 116.1 | 10.2 | -12.1
21404 | A | 35 | 0.8 | LMLC - LTOA | 117.5 | 10.2 | -12.1
21405 | A | 35 | 0.8 | LMLC - LTOA | 120.2 | 10 | -12.2
21406 | A | 35 | 0.8 | LMLC - LTOA | 121.3 | 9.9 | -12.3
21407 | A | 35 | 0.8 | LMLC - LTOA | 122 | 9.7 | -12.4
21408 | A | 35 | 0.8 | LMLC - LTOA | 122.7 | 9.6 | -12.4
21409 | A | 35 | 0.9 | LMLC - LTOA | 124 | 9.5 | -12.5
21410 | A | 35 | 0.9 | LMLC - LTOA | 125.2 | 9.3 | -12.6
21411 | A | 35 | 0.9 | LMLC - LTOA | 126.4 | 9.1 | -12.7
21412 | A | 35 | 0.9 | LMLC - LTOA | 127.7 | 9.1 | -12.7
21413 | A | 35 | 0.9 | LMLC - LTOA | 128.3 | 8.9 | -12.8
21414 | A | 35 | 0.9 | LMLC - LTOA | 129.6 | 8.8 | -12.9
21415 | A | 35 | 0.9 | LMLC - LTOA | 130.5 | 8.6 | -13
21416 | A | 35 | 0.9 | LMLC - LTOA | 132 | 8.5 | -13
21417 | A | 35 | 0.9 | LMLC - LTOA | 133.6 | 8.4 | -13.1
21418 | A | 35 | 0.9 | LMLC - LTOA | 134.4 | 8.2 | -13.2
21419 | A | 35 | 0.9 | LMLC - LTOA | 135.1 | 8.1 | -13.3
21420 | A | 35 | 0.9 | LMLC - LTOA | 136.9 | 8 | -13.3
21421 | A | 35 | 0.9 | LMLC - LTOA | 137.6 | 7.8 | -13.4
21422 | A | 35 | 1 | LMLC - LTOA | 138.8 | 7.7 | -13.5
21423 | A | 35 | 1 | LMLC - LTOA | 140.3 | 7.6 | -13.6
21424 | A | 35 | 1 | LMLC - LTOA | 141.3 | 7.5 | -13.6
21425 | A | 35 | 1 | LMLC - LTOA | 142.7 | 7.3 | -13.7
21426 | A | 35 | 1 | LMLC - LTOA | 143.6 | 7.2 | -13.8
21427 | A | 35 | 1 | LMLC - LTOA | 144.9 | 7 | -13.9
21428 | A | 35 | 1 | LMLC - LTOA | 146.6 | 6.9 | -14
21429 | A | 35 | 1 | LMLC - LTOA | 147.4 | 6.7 | -14
21430 | A | 35 | 1 | LMLC - LTOA | 148.6 | 6.6 | -14.1
21431 | A | 35 | 1 | LMLC - LTOA | 150.4 | 6.4 | -14.2
21432 | A | 35 | 1 | LMLC - LTOA | 151.3 | 6.4 | -14.2
21433 | A | 35 | 1.1 | LMLC - LTOA | 152.8 | 6.2 | -14.3
21434 | A | 35 | 1.1 | LMLC - LTOA | 154.3 | 5.9 | -14.5
21435 | A | 35 | 1.1 | LMLC - LTOA | 155.2 | 5.7 | -14.6
21436 | A | 35 | 1.1 | LMLC - LTOA | 156.7 | 5.7 | -14.6
21437 | A | 35 | 1.1 | LMLC - LTOA | 158 | 5.5 | -14.7
22734 | B | 36 | 0 | LMLC - LTOA | 1.8 | 33.6 | 0.9
22735 | B | 36 | 0 | LMLC - LTOA | 1.8 | 33.5 | 0.8
22736 | B | 36 | 0 | LMLC - LTOA | 1.9 | 33.4 | 0.8
22737 | B | 36 | 0 | LMLC - LTOA | 1.8 | 33.3 | 0.7
22738 | B | 36 | 0 | LMLC - LTOA | 2 | 33.3 | 0.7
22739 | B | 36 | 0 | LMLC - LTOA | 2.5 | 33.1 | 0.6
22740 | B | 36 | 0 | LMLC - LTOA | 2.5 | 33 | 0.5
22741 | B | 36 | 0 | LMLC - LTOA | 3 | 32.9 | 0.5
22742 | B | 36 | 0 | LMLC - LTOA | 3.1 | 32.8 | 0.4
22743 | B | 36 | 0 | LMLC - LTOA | 5.8 | 32.7 | 0.4
22744 | B | 36 | 0 | LMLC - LTOA | 7 | 32.6 | 0.3
22745 | B | 36 | 0 | LMLC - LTOA | 7 | 32.5 | 0.3
22746 | B | 36 | 0 | LMLC - LTOA | 6.9 | 32.4 | 0.2
22747 | B | 36 | 0 | LMLC - LTOA | 6.9 | 32.3 | 0.2
22748 | B | 36 | 0 | LMLC - LTOA | 6.9 | 32.2 | 0.1
22749 | B | 36 | 0 | LMLC - LTOA | 6.9 | 32.1 | 0.1
22750 | B | 36 | 0 | LMLC - LTOA | 6.9 | 32 | 0
22751 | B | 36 | 0 | LMLC - LTOA | 6.9 | 31.9 | -0.1
22752 | B | 36 | 0 | LMLC - LTOA | 6.9 | 31.8 | -0.1
22753 | B | 36 | 0 | LMLC - LTOA | 7 | 31.7 | -0.2
22754 | B | 36 | 0 | LMLC - LTOA | 7.1 | 31.5 | -0.3
22755 | B | 36 | 0.1 | LMLC - LTOA | 7.5 | 31.5 | -0.3
22756 | B | 36 | 0.1 | LMLC - LTOA | 7.6 | 31.3 | -0.4
22757 | B | 36 | 0.1 | LMLC - LTOA | 8 | 31.1 | -0.5
22758 | B | 36 | 0.1 | LMLC - LTOA | 8.1 | 31.1 | -0.5
22759 | B | 36 | 0.1 | LMLC - LTOA | 8.3 | 31 | -0.6
22760 | B | 36 | 0.1 | LMLC - LTOA | 8.4 | 30.9 | -0.6
22761 | B | 36 | 0.1 | LMLC - LTOA | 8.4 | 30.7 | -0.7
22762 | B | 36 | 0.1 | LMLC - LTOA | 8.8 | 30.7 | -0.7
22763 | B | 36 | 0.1 | LMLC - LTOA | 9 | 30.4 | -0.9
22764 | B | 36 | 0.1 | LMLC - LTOA | 9.3 | 30.4 | -0.9
22765 | B | 36 | 0.1 | LMLC - LTOA | 9.6 | 30.2 | -1
22766 | B | 36 | 0.1 | LMLC - LTOA | 9.7 | 30.2 | -1
22767 | B | 36 | 0.1 | LMLC - LTOA | 9.7 | 30 | -1.1
22768 | B | 36 | 0.1 | LMLC - LTOA | 9.6 | 29.8 | -1.2
22769 | B | 36 | 0.1 | LMLC - LTOA | 9.5 | 29.8 | -1.2
22770 | B | 36 | 0.1 | LMLC - LTOA | 9.5 | 29.7 | -1.3
22771 | B | 36 | 0.1 | LMLC - LTOA | 9.5 | 29.7 | -1.3
22772 | B | 36 | 0.1 | LMLC - LTOA | 9.6 | 29.5 | -1.4
35017 | A | 37 | 0.4 | FMFC - PM | 56.7 | 21.1 | -6.1
16097 | B | 26 | 0.9 | FMLC | 129.8 | -9.2 | -22.9
36142 | A | 38 | 1.1 | FMFC - PM | 161 | 9.1 | -12.7
36143 | A | 38 | 1.1 | FMFC - PM | 162.1 | 8.9 | -12.8
36144 | A | 38 | 1.1 | FMFC - PM | 163.3 | 8.7 | -12.9
36145 | A | 38 | 1.1 | FMFC - PM | 164.2 | 8.6 | -13
36146 | A | 38 | 1.1 | FMFC - PM | 165.8 | 8.6 | -13
36147 | A | 38 | 1.2 | FMFC - PM | 166.8 | 8.4 | -13.1
36148 | A | 38 | 1.2 | FMFC - PM | 167.9 | 8.2 | -13.2
36149 | A | 38 | 1.2 | FMFC - PM | 168.9 | 8.1 | -13.3
36150 | A | 38 | 1.2 | FMFC - PM | 170.6 | 8 | -13.4
36151 | A | 38 | 1.2 | FMFC - PM | 171.7 | 7.8 | -13.4
36152 | A | 38 | 1.2 | FMFC - PM | 172.8 | 7.7 | -13.5
36153 | A | 38 | 1.2 | FMFC - PM | 174 | 7.6 | -13.6
36154 | A | 38 | 1.2 | FMFC - PM | 175.1 | 7.4 | -13.7
36155 | A | 38 | 1.2 | FMFC - PM | 176.9 | 7.3 | -13.8
36156 | A | 38 | 1.2 | FMFC - PM | 178 | 7.1 | -13.8
36157 | A | 38 | 1.2 | FMFC - PM | 179.1 | 7 | -13.9
36158 | A | 38 | 1.2 | FMFC - PM | 180.2 | 6.8 | -14
36159 | A | 38 | 1.2 | FMFC - PM | 181.3 | 6.8 | -14
36160 | A | 38 | 1.3 | FMFC - PM | 182.4 | 6.6 | -14.1
36161 | A | 38 | 1.3 | FMFC - PM | 184.1 | 6.5 | -14.2
36162 | A | 38 | 1.3 | FMFC - PM | 185.2 | 6.3 | -14.3
36163 | A | 38 | 1.3 | FMFC - PM | 186.4 | 6.2 | -14.4
36164 | A | 38 | 1.3 | FMFC - PM | 187.6 | 6 | -14.4
24831 | A | 35 | 0.8 | LMLC - STOA | 121.3 | 6.8 | -14
24832 | A | 35 | 0.8 | LMLC - STOA | 121.4 | 6.6 | -14.1
24833 | A | 35 | 0.8 | LMLC - STOA | 121.3 | 6.4 | -14.2
24834 | A | 35 | 0.8 | LMLC - STOA | 121.4 | 6.3 | -14.3
24835 | A | 35 | 0.8 | LMLC - STOA | 121.4 | 6.3 | -14.3
24836 | A | 35 | 0.8 | LMLC - STOA | 121.3 | 6.1 | -14.4
24837 | A | 35 | 0.8 | LMLC - STOA | 122.7 | 6 | -14.5
24838 | A | 35 | 0.9 | LMLC - STOA | 125 | 5.7 | -14.6
24839 | A | 35 | 0.9 | LMLC - STOA | 127.1 | 5.5 | -14.7
24840 | A | 35 | 0.9 | LMLC - STOA | 128.4 | 5.4 | -14.8
24841 | A | 35 | 0.9 | LMLC - STOA | 129.9 | 5.3 | -14.8
24842 | A | 35 | 0.9 | LMLC - STOA | 131.1 | 5.2 | -14.9
24843 | A | 35 | 0.9 | LMLC - STOA | 133 | 5.1 | -15
24844 | A | 35 | 0.9 | LMLC - STOA | 133.8 | 5.1 | -15
24845 | A | 35 | 0.9 | LMLC - STOA | 135.9 | 4.8 | -15.1
24846 | A | 35 | 0.9 | LMLC - STOA | 137.5 | 4.6 | -15.2
24847 | A | 35 | 1 | LMLC - STOA | 138.7 | 4.5 | -15.3
24848 | A | 35 | 1 | LMLC - STOA | 140.6 | 4.3 | -15.4
24849 | A | 35 | 1 | LMLC - STOA | 141.9 | 4.2 | -15.4
24850 | A | 35 | 1 | LMLC - STOA | 143.7 | 4.1 | -15.5
24851 | A | 35 | 1 | LMLC - STOA | 144.7 | 4 | -15.5
24852 | A | 35 | 1 | LMLC - STOA | 146.2 | 3.8 | -15.7
24853 | A | 35 | 1 | LMLC - STOA | 147.9 | 3.7 | -15.7
24854 | A | 35 | 1 | LMLC - STOA | 149.3 | 3.6 | -15.8
24855 | A | 35 | 1 | LMLC - STOA | 150.7 | 3.5 | -15.8
24856 | A | 35 | 1.1 | LMLC - STOA | 152.9 | 3.2 | -16
24857 | A | 35 | 1.1 | LMLC - STOA | 154.4 | 2.9 | -16.2
24858 | A | 35 | 1.1 | LMLC - STOA | 155.7 | 2.8 | -16.2
24859 | A | 35 | 1.1 | LMLC - STOA | 157.7 | 2.8 | -16.2
24860 | A | 35 | 1.1 | LMLC - STOA | 159.4 | 2.6 | -16.3
24861 | A | 35 | 1.1 | LMLC - STOA | 160.4 | 2.6 | -16.3
24862 | A | 35 | 1.1 | LMLC - STOA | 161.8 | 2.5 | -16.4
24863 | A | 35 | 1.1 | LMLC - STOA | 164 | 2.2 | -16.6
24864 | A | 35 | 1.1 | LMLC - STOA | 165.5 | 2 | -16.7
24865 | A | 35 | 1.1 | LMLC - STOA | 166.5 | 1.9 | -16.7
24866 | A | 35 | 1.2 | LMLC - STOA | 168.7 | 1.8 | -16.8
24867 | A | 35 | 1.2 | LMLC - STOA | 171.1 | 1.6 | -16.9
24868 | A | 35 | 1.2 | LMLC - STOA | 172.1 | 1.5 | -16.9
24869 | A | 35 | 1.2 | LMLC - STOA | 173.1 | 1.4 | -17
24870 | A | 35 | 1.2 | LMLC - STOA | 174.4 | 1.3 | -17
24871 | A | 35 | 1.2 | LMLC - STOA | 176.1 | 1.2 | -17.1
24872 | A | 35 | 1.2 | LMLC - STOA | 177.3 | 1 | -17.2
24873 | A | 35 | 1.2 | LMLC - STOA | 179.8 | 1 | -17.2
24874 | A | 35 | 1.3 | LMLC - STOA | 181.9 | 0.7 | -17.4
24875 | A | 35 | 1.3 | LMLC - STOA | 183.4 | 0.6 | -17.4
24876 | A | 35 | 1.3 | LMLC - STOA | 185.3 | 0.4 | -17.5
24877 | A | 35 | 1.3 | LMLC - STOA | 186.8 | 0.3 | -17.6
24878 | A | 35 | 1.3 | LMLC - STOA | 189 | 0.1 | -17.7
24879 | A | 35 | 1.3 | LMLC - STOA | 190 | 0 | -17.8
24880 | A | 35 | 1.3 | LMLC - STOA | 192.5 | -0.2 | -17.9
24881 | A | 35 | 1.3 | LMLC - STOA | 193.5 | -0.3 | -17.9
24882 | A | 35 | 1.3 | LMLC - STOA | 195.4 | -0.4 | -18
24883 | A | 35 | 1.4 | LMLC - STOA | 198 | -0.7 | -18.2
24884 | A | 35 | 1.4 | LMLC - STOA | 199.7 | -0.9 | -18.3
24885 | A | 35 | 1.4 | LMLC - STOA | 201.7 | -1 | -18.3
24886 | A | 35 | 1.4 | LMLC - STOA | 203.3 | -1.1 | -18.4
24887 | A | 35 | 1.4 | LMLC - STOA | 204.3 | -1 | -18.3
24888 | A | 35 | 1.4 | LMLC - STOA | 205.8 | -1.2 | -18.4
24889 | A | 35 | 1.4 | LMLC - STOA | 206.9 | -1.3 | -18.5
24890 | A | 35 | 1.4 | LMLC - STOA | 209.1 | -1.4 | -18.5
24891 | A | 35 | 1.5 | LMLC - STOA | 211.2 | -1.8 | -18.8
24892 | A | 35 | 1.5 | LMLC - STOA | 213.4 | -1.9 | -18.8
24893 | A | 35 | 1.5 | LMLC - STOA | 215.2 | -2.1 | -18.9
24894 | A | 35 | 1.5 | LMLC - STOA | 216.9 | -2.1 | -18.9
24895 | A | 35 | 1.5 | LMLC - STOA | 218.7 | -2.1 | -18.9
24896 | A | 35 | 1.5 | LMLC - STOA | 220.3 | -2.3 | -19
24897 | A | 35 | 1.5 | LMLC - STOA | 221.5 | -2.4 | -19.1
24898 | A | 35 | 1.5 | LMLC - STOA | 224.3 | -2.4 | -19.1
24899 | A | 35 | 1.6 | LMLC - STOA | 225.3 | -2.6 | -19.2
24900 | A | 35 | 1.6 | LMLC - STOA | 227.6 | -2.8 | -19.3
24901 | A | 35 | 1.6 | LMLC - STOA | 229.6 | -3 | -19.4
24902 | A | 35 | 1.6 | LMLC - STOA | 231.8 | -3 | -19.4
24903 | A | 35 | 1.6 | LMLC - STOA | 233.5 | -3.3 | -19.6
24904 | A | 35 | 1.6 | LMLC - STOA | 235.3 | -3.6 | -19.8
24905 | A | 35 | 1.6 | LMLC - STOA | 237.3 | -3.7 | -19.8
24906 | A | 35 | 1.6 | LMLC - STOA | 239.3 | -3.8 | -19.9
24907 | A | 35 | 1.7 | LMLC - STOA | 241.7 | -3.9 | -19.9
20798 | B | 39 | 0.9 | FMLC | 127.4 | 5.6 | -14.7
20799 | B | 39 | 0.9 | FMLC | 128.3 | 5.6 | -14.7
20800 | B | 39 | 0.9 | FMLC | 129.5 | 5.5 | -14.7
20801 | B | 39 | 0.9 | FMLC | 130.9 | 5.4 | -14.8
20802 | B | 39 | 0.9 | FMLC | 132.6 | 5.4 | -14.8
20803 | B | 39 | 0.9 | FMLC | 133.3 | 5 | -15
20804 | B | 39 | 0.9 | FMLC | 133.6 | 4.9 | -15.1
20805 | B | 39 | 0.9 | FMLC | 135.4 | 4.8 | -15.1
20806 | B | 39 | 0.9 | FMLC | 136.9 | 4.6 | -15.2
20807 | B | 39 | 0.9 | FMLC | 137.7 | 4.5 | -15.3
20808 | B | 39 | 1 | FMLC | 138.9 | 4.5 | -15.3
20809 | B | 39 | 1 | FMLC | 140 | 4.3 | -15.4
20810 | B | 39 | 1 | FMLC | 141.8 | 4.1 | -15.5
20811 | B | 39 | 1 | FMLC | 142.3 | 4 | -15.6
20812 | B | 39 | 1 | FMLC | 143.6 | 3.9 | -15.6
20813 | B | 39 | 1 | FMLC | 144.7 | 3.7 | -15.8
20814 | B | 39 | 1 | FMLC | 145.5 | 3.6 | -15.8
20815 | B | 39 | 1 | FMLC | 146.8 | 3.4 | -15.9
20816 | B | 39 | 1 | FMLC | 148 | 3.3 | -16
20817 | B | 39 | 1 | FMLC | 150 | 3.2 | -16
20818 | B | 39 | 1 | FMLC | 150.8 | 3.1 | -16.1
20819 | B | 39 | 1 | FMLC | 151.2 | 2.9 | -16.2
20820 | B | 39 | 1.1 | FMLC | 152.3 | 2.7 | -16.3
20821 | B | 39 | 1.1 | FMLC | 154.4 | 2.6 | -16.4
20822 | B | 39 | 1.1 | FMLC | 155.5 | 2.4 | -16.4
20823 | B | 39 | 1.1 | FMLC | 156.7 | 2.3 | -16.5
20824 | B | 39 | 1.1 | FMLC | 158.6 | 2.1 | -16.6
20825 | B | 39 | 1.1 | FMLC | 158.8 | 1.8 | -16.8
20826 | B | 39 | 1.1 | FMLC | 159.9 | 1.6 | -16.9
20827 | B | 39 | 1.1 | FMLC | 161.1 | 1.6 | -16.9
20828 | B | 39 | 1.1 | FMLC | 162.8 | 1.6 | -16.9
20829 | B | 39 | 1.1 | FMLC | 164.6 | 1.5 | -16.9
20830 | B | 39 | 1.1 | FMLC | 165.7 | 1.4 | -17
20831 | B | 39 | 1.2 | FMLC | 167.1 | 1.3 | -17.1
20832 | B | 39 | 1.2 | FMLC | 168.9 | 1.1 | -17.2
20833 | B | 39 | 1.2 | FMLC | 169.3 | 0.9 | -17.3
20834 | B | 39 | 1.2 | FMLC | 171.3 | 0.9 | -17.3
20835 | B | 39 | 1.2 | FMLC | 172.7 | 0.7 | -17.4
20836 | B | 39 | 1.2 | FMLC | 173.5 | 0.5 | -17.5
20837 | B | 39 | 1.2 | FMLC | 174.8 | 0.4 | -17.6
20838 | B | 39 | 1.2 | FMLC | 175.8 | 0.2 | -17.7
20839 | B | 39 | 1.2 | FMLC | 178 | 0.2 | -17.7
20840 | B | 39 | 1.2 | FMLC | 179.1 | 0 | -17.8
20841 | B | 39 | 1.2 | FMLC | 180.4 | -0.2 | -17.9
20842 | B | 39 | 1.3 | FMLC | 181.6 | -0.2 | -17.9
20843 | B | 39 | 1.3 | FMLC | 182.9 | -0.5 | -18.1
20844 | B | 39 | 1.3 | FMLC | 184.1 | -0.6 | -18.1
20845 | B | 39 | 1.3 | FMLC | 185.8 | -0.7 | -18.2
20846 | B | 39 | 1.3 | FMLC | 187.1 | -0.8 | -18.2
20847 | B | 39 | 1.3 | FMLC | 188.5 | -0.9 | -18.3
20848 | B | 39 | 1.3 | FMLC | 190.2 | -1 | -18.4
20849 | B | 39 | 1.3 | FMLC | 192.6 | -1.1 | -18.4
20850 | B | 39 | 1.3 | FMLC | 193.9 | -1.3 | -18.5
20851 | B | 39 | 1.3 | FMLC | 195 | -1.4 | -18.6
20852 | B | 39 | 1.3 | FMLC | 195.5 | -1.8 | -18.8
20853 | B | 39 | 1.4 | FMLC | 196.2 | -2 | -18.9
20854 | B | 39 | 1.4 | FMLC | 198.2 | -2.2 | -19
20855 | B | 39 | 1.4 | FMLC | 200.4 | -2.2 | -19
20856 | B | 39 | 1.4 | FMLC | 202.1 | -2.2 | -19
20857 | B | 39 | 1.4 | FMLC | 203.4 | -2.3 | -19.1
20858 | B | 39 | 1.4 | FMLC | 205.5 | -2.3 | -19.1
20859 | B | 39 | 1.4 | FMLC | 206 | -2.7 | -19.3
20860 | B | 39 | 1.4 | FMLC | 207.3 | -2.9 | -19.4
20861 | B | 39 | 1.4 | FMLC | 209.3 | -2.9 | -19.4
20862 | B | 39 | 1.5 | FMLC | 210.5 | -3.1 | -19.5
20863 | B | 39 | 1.5 | FMLC | 211.2 | -3.4 | -19.7
20864 | B | 39 | 1.5 | FMLC | 213.2 | -3.5 | -19.7
20865 | B | 39 | 1.5 | FMLC | 214.5 | -3.5 | -19.7
20866 | B | 39 | 1.5 | FMLC | 216.8 | -3.6 | -19.8
20867 | B | 39 | 1.5 | FMLC | 218 | -3.8 | -19.9
20868 | B | 39 | 1.5 | FMLC | 219.1 | -4 | -20
20869 | B | 39 | 1.5 | FMLC | 220.4 | -4 | -20
20870 | B | 39 | 1.5 | FMLC | 222.6 | -4.1 | -20.1
20871 | B | 39 | 1.5 | FMLC | 223.8 | -4.2 | -20.1
20872 | B | 39 | 1.6 | FMLC | 225.4 | -4.5 | -20.3
15646 | A | 26 | 0.2 | FMLC | 35.9 | 15.4 | -9.2
15647 | A | 26 | 0.2 | FMLC | 35.8 | 15.3 | -9.3
15648 | A | 26 | 0.3 | FMLC | 36.5 | 15.3 | -9.3
15649 | A | 26 | 0.3 | FMLC | 36.7 | 15 | -9.4
15650 | A | 26 | 0.3 | FMLC | 37.3 | 14.9 | -9.5
15651 | A | 26 | 0.3 | FMLC | 37.5 | 14.8 | -9.6
15652 | A | 26 | 0.3 | FMLC | 38.2 | 14.5 | -9.7
15653 | A | 26 | 0.3 | FMLC | 38.5 | 14.3 | -9.8
15654 | A | 26 | 0.3 | FMLC | 38.7 | 14.3 | -9.9
15655 | A | 26 | 0.3 | FMLC | 39 | 14.2 | -9.9
15656 | A | 26 | 0.3 | FMLC | 39.7 | 14 | -10
15657 | A | 26 | 0.3 | FMLC | 40.4 | 13.9 | -10.1
15658 | A | 26 | 0.3 | FMLC | 40.6 | 13.9 | -10.1
15659 | A | 26 | 0.3 | FMLC | 41 | 13.6 | -10.2
15660 | A | 26 | 0.3 | FMLC | 41.6 | 13.4 | -10.3
15661 | A | 26 | 0.3 | FMLC | 41.6 | 13.5 | -10.3
15662 | A | 26 | 0.3 | FMLC | 42.4 | 13.3 | -10.4
15663 | A | 26 | 0.3 | FMLC | 43 | 13 | -10.6
15664 | A | 26 | 0.3 | FMLC | 43.2 | 12.9 | -10.6
15665 | A | 26 | 0.3 | FMLC | 44 | 12.9 | -10.6
15666 | A | 26 | 0.3 | FMLC | 44.6 | 12.5 | -10.8
15667 | A | 26 | 0.3 | FMLC | 44.8 | 12.5 | -10.8
15668 | A | 26 | 0.3 | FMLC | 45 | 12.5 | -10.8
15669 | A | 26 | 0.3 | FMLC | 45.7 | 12.3 | -10.9
15670 | A | 26 | 0.3 | FMLC | 46 | 12.2 | -11
15671 | A | 26 | 0.3 | FMLC | 46.6 | 12.1 | -11.1
15672 | A | 26 | 0.3 | FMLC | 47.3 | 11.8 | -11.2
15673 | A | 26 | 0.3 | FMLC | 47.5 | 11.4 | -11.4
15674 | A | 26 | 0.3 | FMLC | 47.2 | 11.5 | -11.4
15675 | A | 26 | 0.3 | FMLC | 48.2 | 11.5 | -11.4
15676 | A | 26 | 0.3 | FMLC | 48.7 | 11.1 | -11.6
15677 | A | 26 | 0.3 | FMLC | 49 | 11.1 | -11.6
15678 | A | 26 | 0.3 | FMLC | 49.7 | 11.2 | -11.6
15679 | A | 26 | 0.3 | FMLC | 50.4 | 11 | -11.7
15680 | A | 26 | 0.4 | FMLC | 51 | 10.7 | -11.8
15681 | A | 26 | 0.4 | FMLC | 51.1 | 10.8 | -11.8
15682 | A | 26 | 0.4 | FMLC | 51.9 | 10.6 | -11.9
15683 | A | 26 | 0.4 | FMLC | 52.5 | 10.2 | -12.1
15684 | A | 26 | 0.4 | FMLC | 52.8 | 10.2 | -12.1
15685 | A | 26 | 0.4 | FMLC | 53.7 | 10.2 | -12.1
15686 | A | 26 | 0.4 | FMLC | 53.9 | 10 | -12.2
15687 | A | 26 | 0.4 | FMLC | 54.5 | 9.6 | -12.4
15688 | A | 26 | 0.4 | FMLC | 55.3 | 9.7 | -12.4
15689 | A | 26 | 0.4 | FMLC | 55.4 | 9.7 | -12.4
15690 | A | 26 | 0.4 | FMLC | 56.2 | 9.3 | -12.6
15691 | A | 26 | 0.4 | FMLC | 56.8 | 9.3 | -12.6
15692 | A | 26 | 0.4 | FMLC | 57.1 | 9.2 | -12.7
15693 | A | 26 | 0.4 | FMLC | 58 | 8.9 | -12.8
15694 | A | 26 | 0.4 | FMLC | 58.7 | 8.7 | -12.9
15695 | A | 26 | 0.4 | FMLC | 58.8 | 8.7 | -12.9
15696 | A | 26 | 0.4 | FMLC | 59.7 | 8.6 | -13
28753 | B | 1 | 0.9 | FMFC - PM | 133.3 | 16.3 | -8.7
28754 | B | 1 | 0.9 | FMFC - PM | 134.9 | 16.3 | -8.7
28755 | B | 1 | 0.9 | FMFC - PM | 136.6 | 16.3 | -8.7
28756 | B | 1 | 1 | FMFC - PM | 138.7 | 16.3 | -8.7
28757 | B | 1 | 1 | FMFC - PM | 138.8 | 15.7 | -9.1
28758 | B | 1 | 1 | FMFC - PM | 140.5 | 15.3 | -9.3
28759 | B | 1 | 1 | FMFC - PM | 141.8 | 15.3 | -9.3
28760 | B | 1 | 1 | FMFC - PM | 143.6 | 15.4 | -9.2
28761 | B | 1 | 1 | FMFC - PM | 146.9 | 15.6 | -9.1
28762 | B | 1 | 1 | FMFC - PM | 150.5 | 15.5 | -9.2
28763 | B | 1 | 1 | FMFC - PM | 151.2 | 15 | -9.4
28764 | B | 1 | 1.1 | FMFC - PM | 152.6 | 14.9 | -9.5
28765 | B | 1 | 1.1 | FMFC - PM | 153.8 | 14.9 | -9.5
28766 | B | 1 | 1.1 | FMFC - PM | 155.4 | 15 | -9.5
28767 | B | 1 | 1.1 | FMFC - PM | 157.6 | 14.9 | -9.5
28768 | B | 1 | 1.1 | FMFC - PM | 158.1 | 14.3 | -9.9
28769 | B | 1 | 1.1 | FMFC - PM | 159.1 | 13.8 | -10.1
28770 | B | 1 | 1.1 | FMFC - PM | 160.5 | 13.7 | -10.2
28771 | B | 1 | 1.1 | FMFC - PM | 162.5 | 13.8 | -10.1
28772 | B | 1 | 1.1 | FMFC - PM | 164.5 | 14 | -10
28773 | B | 1 | 1.1 | FMFC - PM | 166.6 | 14.1 | -10
28774 | B | 1 | 1.2 | FMFC - PM | 167.5 | 13.7 | -10.2
28775 | B | 1 | 1.2 | FMFC - PM | 168.3 | 13.1 | -10.5
28776 | B | 1 | 1.2 | FMFC - PM | 170.4 | 13.1 | -10.5
28777 | B | 1 | 1.2 | FMFC - PM | 172.3 | 13.1 | -10.5
28778 | B | 1 | 1.2 | FMFC - PM | 173.4 | 13.2 | -10.4
28779 | B | 1 | 1.2 | FMFC - PM | 175.5 | 13.3 | -10.4
28780 | B | 1 | 1.2 | FMFC - PM | 175.9 | 12.9 | -10.6
28781 | B | 1 | 1.2 | FMFC - PM | 177.5 | 12.5 | -10.8
28782 | B | 1 | 1.2 | FMFC - PM | 179 | 12.4 | -10.9
28783 | B | 1 | 1.2 | FMFC - PM | 180.5 | 12.6 | -10.8
28784 | B | 1 | 1.3 | FMFC - PM | 182.7 | 12.7 | -10.8
28785 | B | 1 | 1.3 | FMFC - PM | 183.6 | 12.4 | -10.9
28786 | B | 1 | 1.3 | FMFC - PM | 184.6 | 11.9 | -11.2
28787 | B | 1 | 1.3 | FMFC - PM | 186 | 11.8 | -11.3
28788 | B | 1 | 1.3 | FMFC - PM | 187.5 | 11.8 | -11.2
28789 | B | 1 | 1.3 | FMFC - PM | 189.7 | 11.9 | -11.2
28790 | B | 1 | 1.3 | FMFC - PM | 191.3 | 11.8 | -11.2
28791 | B | 1 | 1.3 | FMFC - PM | 192.4 | 11.3 | -11.5
28792 | B | 1 | 1.3 | FMFC - PM | 193.8 | 11.1 | -11.6
28793 | B | 1 | 1.3 | FMFC - PM | 195.4 | 11.1 | -11.6
28794 | B | 1 | 1.4 | FMFC - PM | 197.6 | 11.3 | -11.5
28795 | B | 1 | 1.4 | FMFC - PM | 198.7 | 11.1 | -11.6
28796 | B | 1 | 1.4 | FMFC - PM | 199.8 | 10.4 | -12
28797 | B | 1 | 1.4 | FMFC - PM | 201.4 | 10.1 | -12.2
28798 | B | 1 | 1.4 | FMFC - PM | 203.2 | 10.1 | -12.2
28799 | B | 1 | 1.4 | FMFC - PM | 205.1 | 10.2 | -12.1
28800 | B | 1 | 1.4 | FMFC - PM | 207.5 | 10.4 | -12
28801 | B | 1 | 1.4 | FMFC - PM | 209.2 | 10.2 | -12.1
28802 | B | 1 | 1.4 | FMFC - PM | 209.4 | 9.8 | -12.4
28803 | B | 1 | 1.5 | FMFC - PM | 211.6 | 9.5 | -12.5
28804 | B | 1 | 1.5 | FMFC - PM | 212.8 | 9.6 | -12.5
28805 | B | 1 | 1.5 | FMFC - PM | 215.1 | 9.7 | -12.4
28806 | B | 1 | 1.5 | FMFC - PM | 217 | 9.6 | -12.4
28807 | B | 1 | 1.5 | FMFC - PM | 217.4 | 9.1 | -12.8
28808 | B | 1 | 1.5 | FMFC - PM | 219.2 | 8.7 | -12.9
28809 | B | 1 | 1.5 | FMFC - PM | 221.1 | 8.7 | -12.9
28810 | B | 1 | 1.5 | FMFC - PM | 223.3 | 8.8 | -12.9
28811 | B | 1 | 1.6 | FMFC - PM | 225.6 | 8.9 | -12.8
28812 | B | 1 | 1.6 | FMFC - PM | 226.7 | 8.6 | -13
28813 | B | 1 | 1.6 | FMFC - PM | 227.9 | 8.2 | -13.2
28814 | B | 1 | 1.6 | FMFC - PM | 229.3 | 8 | -13.3
28815 | B | 1 | 1.6 | FMFC - PM | 231 | 8.1 | -13.3
28816 | B | 1 | 1.6 | FMFC - PM | 233.5 | 8.2 | -13.2
28817 | B | 1 | 1.6 | FMFC - PM | 235.3 | 8.1 | -13.3
28818 | B | 1 | 1.6 | FMFC - PM | 235.7 | 7.5 | -13.6
28819 | B | 1 | 1.6 | FMFC - PM | 237.7 | 7.3 | -13.7
28820 | B | 1 | 1.7 | FMFC - PM | 239.9 | 7.3 | -13.7
28821 | B | 1 | 1.7 | FMFC - PM | 241.3 | 7.4 | -13.7
28822 | B | 1 | 1.7 | FMFC - PM | 243.8 | 7.5 | -13.6
28823 | B | 1 | 1.7 | FMFC - PM | 244.9 | 7.1 | -13.8
28824 | B | 1 | 1.7 | FMFC - PM | 246.2 | 6.8 | -14
28825 | B | 1 | 1.7 | FMFC - PM | 247.8 | 6.6 | -14.1
29430 | D | 1 | 2.1 | FMFC - PM | 297.5 | 6.9 | -13.9
29431 | D | 1 | 2.1 | FMFC - PM | 299 | 6.7 | -14.1
29432 | D | 1 | 2.1 | FMFC - PM | 300.5 | 6.2 | -14.4
29433 | D | 1 | 2.1 | FMFC - PM | 303.1 | 5.9 | -14.5
29434 | D | 1 | 2.1 | FMFC - PM | 305 | 5.9 | -14.5
29435 | D | 1 | 2.1 | FMFC - PM | 306.5 | 6.1 | -14.4
29436 | D | 1 | 2.1 | FMFC - PM | 307.9 | 6.1 | -14.4
29437 | D | 1 | 2.1 | FMFC - PM | 309.4 | 5.8 | -14.6
29438 | D | 1 | 2.1 | FMFC - PM | 311.8 | 5.3 | -14.9
29439 | D | 1 | 2.2 | FMFC - PM | 314.1 | 5.2 | -14.9
29440 | D | 1 | 2.2 | FMFC - PM | 316.2 | 5.2 | -14.9
29441 | D | 1 | 2.2 | FMFC - PM | 316.7 | 5.4 | -14.8
29442 | D | 1 | 2.2 | FMFC - PM | 318.4 | 5.2 | -14.9
29443 | D | 1 | 2.2 | FMFC - PM | 320.4 | 4.7 | -15.2
29444 | D | 1 | 2.2 | FMFC - PM | 322.6 | 4.5 | -15.3
29445 | D | 1 | 2.2 | FMFC - PM | 324.8 | 4.5 | -15.3
29446 | D | 1 | 2.2 | FMFC - PM | 326 | 4.6 | -15.2
29447 | D | 1 | 2.3 | FMFC - PM | 327.8 | 4.6 | -15.2
29448 | D | 1 | 2.3 | FMFC - PM | 329.3 | 4.1 | -15.5
29449 | D | 1 | 2.3 | FMFC - PM | 331.6 | 3.9 | -15.6
29450 | D | 1 | 2.3 | FMFC - PM | 334.1 | 3.8 | -15.7
29451 | D | 1 | 2.3 | FMFC - PM | 335.5 | 4 | -15.6
29452 | D | 1 | 2.3 | FMFC - PM | 336.9 | 4 | -15.6
29453 | D | 1 | 2.3 | FMFC - PM | 338.7 | 3.4 | -15.9
29454 | D | 1 | 2.3 | FMFC - PM | 340.7 | 3.1 | -16.1
29455 | D | 1 | 2.4 | FMFC - PM | 343.4 | 3 | -16.1
29456 | D | 1 | 2.4 | FMFC - PM | 345.4 | 3 | -16.1
29457 | D | 1 | 2.4 | FMFC - PM | 346.8 | 3.2 | -16
29458 | D | 1 | 2.4 | FMFC - PM | 348.3 | 3.1 | -16.1
29459 | D | 1 | 2.4 | FMFC - PM | 350.7 | 2.5 | -16.4
29460 | D | 1 | 2.4 | FMFC - PM | 353.2 | 2.3 | -16.5
29461 | D | 1 | 2.5 | FMFC - PM | 355.5 | 2.3 | -16.5
29462 | D | 1 | 2.5 | FMFC - PM | 356.8 | 2.3 | -16.5
29463 | D | 1 | 2.5 | FMFC - PM | 358.2 | 2.5 | -16.4
29464 | D | 1 | 2.5 | FMFC - PM | 359.5 | 2 | -16.7
29465 | D | 1 | 2.5 | FMFC - PM | 362.4 | 1.5 | -16.9
29466 | D | 1 | 2.5 | FMFC - PM | 365.9 | 1.4 | -17
29467 | D | 1 | 2.5 | FMFC - PM | 367.2 | 1.4 | -17
29468 | D | 1 | 2.5 | FMFC - PM | 368.4 | 1.5 | -16.9
29469 | D | 1 | 2.6 | FMFC - PM | 370.3 | 1.6 | -16.9
29470 | D | 1 | 2.6 | FMFC - PM | 372 | 1.3 | -17.1
29471 | D | 1 | 2.6 | FMFC - PM | 373.7 | 0.9 | -17.3
29472 | D | 1 | 2.6 | FMFC - PM | 376.3 | 0.7 | -17.4
29473 | D | 1 | 2.6 | FMFC - PM | 378.6 | 0.9 | -17.3
29474 | D | 1 | 2.6 | FMFC - PM | 379.1 | 1 | -17.2
29475 | D | 1 | 2.6 | FMFC - PM | 380.3 | 0.7 | -17.4
29476 | D | 1 | 2.6 | FMFC - PM | 383 | 0.2 | -17.7
29477 | D | 1 | 2.7 | FMFC - PM | 384.6 | 0 | -17.8
29478 | D | 1 | 2.7 | FMFC - PM | 387 | 0 | -17.8
29479 | D | 1 | 2.7 | FMFC - PM | 388.4 | 0.2 | -17.7
29480 | D | 1 | 2.7 | FMFC - PM | 389.9 | 0.2 | -17.7
29481 | D | 1 | 2.7 | FMFC - PM | 391.4 | -0.4 | -18
37892 | C | 39 | 0.7 | FMFC - PM | 100.4 | 15.4 | -9.2
37893 | C | 39 | 0.7 | FMFC - PM | 102.3 | 15 | -9.4
24096 | B | 39 | 1.4 | LMLC - LTOA | 202.7 | 4.2 | -15.4
24097 | B | 39 | 1.4 | LMLC - LTOA | 204 | 4.2 | -15.5
24098 | B | 39 | 1.4 | LMLC - LTOA | 205.9 | 4 | -15.5
24099 | B | 39 | 1.4 | LMLC - LTOA | 208 | 3.9 | -15.6
24100 | B | 39 | 1.4 | LMLC - LTOA | 209.4 | 3.7 | -15.7
24101 | B | 39 | 1.5 | LMLC - LTOA | 211.5 | 3.6 | -15.8
24102 | B | 39 | 1.5 | LMLC - LTOA | 212.9 | 3.4 | -15.9
24103 | B | 39 | 1.5 | LMLC - LTOA | 214.6 | 3.3 | -15.9
24104 | B | 39 | 1.5 | LMLC - LTOA | 216.8 | 3.1 | -16
24105 | B | 39 | 1.5 | LMLC - LTOA | 218.1 | 3.1 | -16.1
24106 | B | 39 | 1.5 | LMLC - LTOA | 219.9 | 3 | -16.1
24107 | B | 39 | 1.5 | LMLC - LTOA | 221.9 | 2.8 | -16.2
24108 | B | 39 | 1.5 | LMLC - LTOA | 224 | 2.6 | -16.3
24109 | B | 39 | 1.6 | LMLC - LTOA | 225.5 | 2.5 | -16.4
24110 | B | 39 | 1.6 | LMLC - LTOA | 226.9 | 2.4 | -16.5
24111 | B | 39 | 1.6 | LMLC - LTOA | 229.1 | 2.2 | -16.5
24112 | B | 39 | 1.6 | LMLC - LTOA | 230.8 | 2.1 | -16.6
24113 | B | 39 | 1.6 | LMLC - LTOA | 233.1 | 1.9 | -16.7
24114 | B | 39 | 1.6 | LMLC - LTOA | 234.4 | 1.8 | -16.8
24115 | B | 39 | 1.6 | LMLC - LTOA | 236.6 | 1.7 | -16.8
24116 | B | 39 | 1.6 | LMLC - LTOA | 238.3 | 1.5 | -16.9
24117 | B | 39 | 1.7 | LMLC - LTOA | 240.3 | 1.4 | -17
24118 | B | 39 | 1.7 | LMLC - LTOA | 242.1 | 1.3 | -17.1
24119 | B | 39 | 1.7 | LMLC - LTOA | 244.3 | 1.2 | -17.1
24120 | B | 39 | 1.7 | LMLC - LTOA | 245.7 | 1 | -17.2
24121 | B | 39 | 1.7 | LMLC - LTOA | 247.8 | 0.9 | -17.3
24122 | B | 39 | 1.7 | LMLC - LTOA | 249.6 | 0.8 | -17.3
24123 | B | 39 | 1.7 | LMLC - LTOA | 251.8 | 0.6 | -17.4
24124 | B | 39 | 1.8 | LMLC - LTOA | 253.9 | 0.4 | -17.5
24125 | B | 39 | 1.8 | LMLC - LTOA | 255.3 | 0.3 | -17.6
24126 | B | 39 | 1.8 | LMLC - LTOA | 257.1 | 0.3 | -17.6
24127 | B | 39 | 1.8 | LMLC - LTOA | 259.5 | 0.1 | -17.7
24128 | B | 39 | 1.8 | LMLC - LTOA | 261.2 | -0.1 | -17.8
24129 | B | 39 | 1.8 | LMLC - LTOA | 263.7 | -0.3 | -17.9
24130 | B | 39 | 1.8 | LMLC - LTOA | 265.8 | -0.3 | -17.9
24131 | B | 39 | 1.8 | LMLC - LTOA | 267.8 | -0.5 | -18
24132 | B | 39 | 1.9 | LMLC - LTOA | 269.1 | -0.6 | -18.1
24133 | B | 39 | 1.9 | LMLC - LTOA | 271.5 | -0.8 | -18.2
24134 | B | 39 | 1.9 | LMLC - LTOA | 273.5 | -0.9 | -18.3
24135 | B | 39 | 1.9 | LMLC - LTOA | 275.8 | -1 | -18.3
24136 | B | 39 | 1.9 | LMLC - LTOA | 278 | -1.2 | -18.4
24137 | B | 39 | 1.9 | LMLC - LTOA | 280.1 | -1.4 | -18.5
24138 | B | 39 | 1.9 | LMLC - LTOA | 281.5 | -1.5 | -18.6
24139 | B | 39 | 2 | LMLC - LTOA | 283.7 | -1.6 | -18.7
24140 | B | 39 | 2 | LMLC - LTOA | 285.9 | -1.7 | -18.7
24141 | B | 39 | 2 | LMLC - LTOA | 288.3 | -1.9 | -18.8
24142 | B | 39 | 2 | LMLC - LTOA | 290.4 | -2 | -18.9
24143 | B | 39 | 2 | LMLC - LTOA | 292.9 | -2.1 | -19
24144 | B | 39 | 2 | LMLC - LTOA | 294 | -2.3 | -19
24145 | B | 39 | 2 | LMLC - LTOA | 296.3 | -2.4 | -19.1
24146 | B | 39 | 2.1 | LMLC - LTOA | 298.5 | -2.6 | -19.2
24147 | B | 39 | 2.1 | LMLC - LTOA | 300.8 | -2.7 | -19.3
24148 | B | 39 | 2.1 | LMLC - LTOA | 303 | -2.8 | -19.3
24149 | B | 39 | 2.1 | LMLC - LTOA | 305.3 | -3 | -19.4
24150 | B | 39 | 2.1 | LMLC - LTOA | 307.7 | -3.2 | -19.5
24151 | B | 39 | 2.1 | LMLC - LTOA | 309.8 | -3.3 | -19.6
24152 | B | 39 | 2.1 | LMLC - LTOA | 311.1 | -3.3 | -19.6
24153 | B | 39 | 2.2 | LMLC - LTOA | 313.4 | -3.5 | -19.7
24154 | B | 39 | 2.2 | LMLC - LTOA | 315.8 | -3.7 | -19.8
24155 | B | 39 | 2.2 | LMLC - LTOA | 317.2 | -3.8 | -19.9
24156 | B | 39 | 2.2 | LMLC - LTOA | 319.4 | -3.9 | -19.9
24157 | B | 39 | 2.2 | LMLC - LTOA | 321.7 | -4.1 | -20
24158 | B | 39 | 2.2 | LMLC - LTOA | 323.9 | -4.2 | -20.1
24159 | B | 39 | 2.2 | LMLC - LTOA | 326.1 | -4.4 | -20.2
24160 | B | 39 | 2.3 | LMLC - LTOA | 329 | -4.5 | -20.3
24161 | B | 39 | 2.3 | LMLC - LTOA | 330.6 | -4.6 | -20.3
24162 | B | 39 | 2.3 | LMLC - LTOA | 332.8 | -4.8 | -20.4
24163 | B | 39 | 2.3 | LMLC - LTOA | 335.1 | -4.8 | -20.5
24164 | B | 39 | 2.3 | LMLC - LTOA | 337.4 | -5 | -20.6
24165 | B | 39 | 2.3 | LMLC - LTOA | 339.8 | -5.1 | -20.6
24166 | B | 39 | 2.4 | LMLC - LTOA | 342.4 | -5.3 | -20.7
24167 | B | 39 | 2.4 | LMLC - LTOA | 344.6 | -5.4 | -20.8
24168 | B | 39 | 2.4 | LMLC - LTOA | 346.9 | -5.5 | -20.8
24169 | B | 39 | 2.4 | LMLC - LTOA | 349.2 | -5.7 | -20.9
24170 | B | 39 | 2.4 | LMLC - LTOA | 351.4 | -5.9 | -21
24171 | B | 39 | 2.4 | LMLC - LTOA | 353.8 | -5.9 | -21.1
25342 | B | 35 | 1.7 | LMLC - STOA | 252.3 | -6.5 | -21.4
25343 | B | 35 | 1.8 | LMLC - STOA | 254.3 | -6.5 | -21.4
25344 | B | 35 | 1.8 | LMLC - STOA | 255.9 | -6.7 | -21.5
25345 | B | 35 | 1.8 | LMLC - STOA | 258 | -6.9 | -21.6
25346 | B | 35 | 1.8 | LMLC - STOA | 259.5 | -7 | -21.7
25347 | B | 35 | 1.8 | LMLC - STOA | 261.6 | -7.2 | -21.8
25348 | B | 35 | 1.8 | LMLC - STOA | 263.1 | -7.2 | -21.8
25349 | B | 35 | 1.8 | LMLC - STOA | 265.1 | -7.4 | -21.9
25350 | B | 35 | 1.8 | LMLC - STOA | 266.7 | -7.5 | -22
25351 | B | 35 | 1.9 | LMLC - STOA | 268.7 | -7.7 | -22.1
25352 | B | 35 | 1.9 | LMLC - STOA | 270.2 | -7.8 | -22.1
25353 | B | 35 | 1.9 | LMLC - STOA | 272.5 | -8 | -22.2
25354 | B | 35 | 1.9 | LMLC - STOA | 274 | -8.1 | -22.3
25355 | B | 35 | 1.9 | LMLC - STOA | 276.2 | -8.3 | -22.4
25356 | B | 35 | 1.9 | LMLC - STOA | 277.6 | -8.4 | -22.5
25357 | B | 35 | 1.9 | LMLC - STOA | 279.8 | -8.5 | -22.5
25358 | B | 35 | 1.9 | LMLC - STOA | 281.3 | -8.6 | -22.6
25359 | B | 35 | 2 | LMLC - STOA | 283.6 | -8.7 | -22.6
25360 | B | 35 | 2 | LMLC - STOA | 285.5 | -8.9 | -22.7
25361 | B | 35 | 2 | LMLC - STOA | 287.3 | -9.1 | -22.8
25362 | B | 35 | 2 | LMLC - STOA | 289.4 | -9.2 | -22.9
25363 | B | 35 | 2 | LMLC - STOA | 291.6 | -9.3 | -23
25364 | B | 35 | 2 | LMLC - STOA | 292.8 | -9.4 | -23
25365 | B | 35 | 2 | LMLC - STOA | 295.2 | -9.5 | -23.1
25366 | B | 35 | 2 | LMLC - STOA | 296.7 | -9.7 | -23.2
25367 | B | 35 | 2.1 | LMLC - STOA | 298.9 | -9.9 | -23.3
25368 | B | 35 | 2.1 | LMLC - STOA | 300.8 | -10 | -23.3
25369 | B | 35 | 2.1 | LMLC - STOA | 303.1 | -10.1 | -23.4
25370 | B | 35 | 2.1 | LMLC - STOA | 304.6 | -10.2 | -23.5
25371 | B | 35 | 2.1 | LMLC - STOA | 306.8 | -10.4 | -23.6
25372 | B | 35 | 2.1 | LMLC - STOA | 308.8 | -10.6 | -23.7
25373 | B | 35 | 2.1 | LMLC - STOA | 310.3 | -10.7 | -23.7
25374 | B | 35 | 2.2 | LMLC - STOA | 312.5 | -10.8 | -23.8
25375 | B | 35 | 2.2 | LMLC - STOA | 314.8 | -11 | -23.9
25376 | B | 35 | 2.2 | LMLC - STOA | 316.9 | -11 | -23.9
25377 | B | 35 | 2.2 | LMLC - STOA | 319.1 | -11.2 | -24
25378 | B | 35 | 2.2 | LMLC - STOA | 321.4 | -11.3 | -24.1
25379 | B | 35 | 2.2 | LMLC - STOA | 322.8 | -11.5 | -24.2
25380 | B | 35 | 2.2 | LMLC - STOA | 324.4 | -11.6 | -24.2
25381 | B | 35 | 2.3 | LMLC - STOA | 326.7 | -11.7 | -24.3
25382 | B | 35 | 2.3 | LMLC - STOA | 328.8 | -11.9 | -24.4
25383 | B | 35 | 2.3 | LMLC - STOA | 330.7 | -12 | -24.5
25384 | B | 35 | 2.3 | LMLC - STOA | 333.1 | -12.2 | -24.5
25385 | B | 35 | 2.3 | LMLC - STOA | 334.7 | -12.3 | -24.6
25386 | B | 35 | 2.3 | LMLC - STOA | 337.1 | -12.4 | -24.7
21504 | A | 35 | 1.8 | LMLC - LTOA | 265.6 | -3.7 | -19.8
21505 | A | 35 | 1.9 | LMLC - LTOA | 268.4 | -3.8 | -19.9
21506 | A | 35 | 1.9 | LMLC - LTOA | 271 | -3.9 | -20
21507 | A | 35 | 1.9 | LMLC - LTOA | 272.3 | -4.1 | -20.1
21508 | A | 35 | 1.9 | LMLC - LTOA | 273.8 | -4.2 | -20.1
21509 | A | 35 | 1.9 | LMLC - LTOA | 275.9 | -4.4 | -20.2
21510 | A | 35 | 1.9 | LMLC - LTOA | 277.2 | -4.5 | -20.3
21511 | A | 35 | 1.9 | LMLC - LTOA | 279.3 | -4.5 | -20.3
21512 | A | 35 | 1.9 | LMLC - LTOA | 280.7 | -4.8 | -20.4
21513 | A | 35 | 1.9 | LMLC - LTOA | 282 | -4.9 | -20.5
21514 | A | 35 | 2 | LMLC - LTOA | 284.1 | -5.1 | -20.6
21515 | A | 35 | 2 | LMLC - LTOA | 286.4 | -5.1 | -20.6
21516 | A | 35 | 2 | LMLC - LTOA | 287.5 | -5.3 | -20.7
21517 | A | 35 | 2 | LMLC - LTOA | 290 | -5.4 | -20.8
21518 | A | 35 | 2 | LMLC - LTOA | 291.7 | -5.6 | -20.9
21519 | A | 35 | 2 | LMLC - LTOA | 293.8 | -5.8 | -21
21520 | A | 35 | 2 | LMLC - LTOA | 295 | -5.9 | -21
21521 | A | 35 | 2.1 | LMLC - LTOA | 298 | -6 | -21.1
21522 | A | 35 | 2.1 | LMLC - LTOA | 299.4 | -6.2 | -21.2
21523 | A | 35 | 2.1 | LMLC - LTOA | 300.4 | -6.4 | -21.3
21524 | A | 35 | 2.1 | LMLC - LTOA | 302.4 | -6.5 | -21.4
21525 | A | 35 | 2.1 | LMLC - LTOA | 304.5 | -6.7 | -21.5
21526 | A | 35 | 2.1 | LMLC - LTOA | 307.1 | -6.7 | -21.5
21527 | A | 35 | 2.1 | LMLC - LTOA | 308.6 | -6.9 | -21.6
21528 | A | 35 | 2.1 | LMLC - LTOA | 310.8 | -7.1 | -21.7
21529 | A | 35 | 2.2 | LMLC - LTOA | 312.8 | -7.2 | -21.8
21530 | A | 35 | 2.2 | LMLC - LTOA | 314.2 | -7.3 | -21.8
21531 | A | 35 | 2.2 | LMLC - LTOA | 316.3 | -7.4 | -21.9
21532 | A | 35 | 2.2 | LMLC - LTOA | 318.4 | -7.6 | -22
21533 | A | 35 | 2.2 | LMLC - LTOA | 320.2 | -7.8 | -22.1
21534 | A | 35 | 2.2 | LMLC - LTOA | 322.5 | -8 | -22.2
21535 | A | 35 | 2.2 | LMLC - LTOA | 324.7 | -8 | -22.2
21536 | A | 35 | 2.3 | LMLC - LTOA | 326.8 | -8.1 | -22.3
21537 | A | 35 | 2.3 | LMLC - LTOA | 328.6 | -8.4 | -22.4
21538 | A | 35 | 2.3 | LMLC - LTOA | 330.8 | -8.5 | -22.5
21539 | A | 35 | 2.3 | LMLC - LTOA | 332.9 | -8.6 | -22.6
21540 | A | 35 | 2.3 | LMLC - LTOA | 335.2 | -8.7 | -22.6
35538 | B | 37 | 2.3 | FMFC - PM | 333.1 | -4.9 | -20.5
35539 | B | 37 | 2.3 | FMFC - PM | 335.8 | -5 | -20.6
16098 | B | 26 | 0.9 | FMLC | 129.7 | -9.3 | -22.9
16099 | B | 26 | 0.9 | FMLC | 129.8 | -9.4 | -23
16100 | B | 26 | 0.9 | FMLC | 129.8 | -9.5 | -23.1
16101 | C | 26 | 0 | FMLC | 0.1 | 38.1 | 3.4
16102 | C | 26 | 0 | FMLC | 0.3 | 37.4 | 3
16103 | C | 26 | 0 | FMLC | 0.4 | 37.2 | 2.9
16104 | C | 26 | 0 | FMLC | 0.4 | 37.1 | 2.8
16105 | C | 26 | 0 | FMLC | 0.5 | 37 | 2.8
16106 | C | 26 | 0 | FMLC | 0.6 | 36.8 | 2.7
16107 | C | 26 | 0 | FMLC | 0.9 | 36.5 | 2.5
16108 | C | 26 | 0 | FMLC | 1.2 | 36.3 | 2.4
16109 | C | 26 | 0 | FMLC | 1.4 | 36.1 | 2.3
16110 | C | 26 | 0 | FMLC | 1.6 | 35.9 | 2.2
16111 | C | 26 | 0 | FMLC | 1.6 | 35.7 | 2.1
16112 | C | 26 | 0 | FMLC | 2 | 35.6 | 2
16113 | C | 26 | 0 | FMLC | 2 | 35.4 | 1.9
16114 | C | 26 | 0 | FMLC | 2 | 35.2 | 1.8
16115 | C | 26 | 0 | FMLC | 2.1 | 35 | 1.7
16116 | C | 26 | 0 | FMLC | 2.4 | 34.9 | 1.6
16117 | C | 26 | 0 | FMLC | 2.4 | 34.7 | 1.5
16118 | C | 26 | 0 | FMLC | 2.4 | 34.6 | 1.4
16119 | C | 26 | 0 | FMLC | 2.4 | 34.4 | 1.3
16120 | C | 26 | 0 | FMLC | 2.9 | 34.3 | 1.3
16121 | C | 26 | 0 | FMLC | 2.8 | 34.1 | 1.2
16122 | C | 26 | 0 | FMLC | 3 | 33.9 | 1.1
16123 | C | 26 | 0 | FMLC | 3 | 33.8 | 1
16124 | C | 26 | 0 | FMLC | 3.2 | 33.6 | 0.9
16125 | C | 26 | 0 | FMLC | 3.3 | 33.4 | 0.8
16126 | C | 26 | 0 | FMLC | 3.3 | 33.3 | 0.7
16127 | C | 26 | 0 | FMLC | 3.7 | 33.1 | 0.6
16128 | C | 26 | 0 | FMLC | 3.7 | 33 | 0.6
16129 | C | 26 | 0 | FMLC | 3.7 | 32.9 | 0.5
16130 | C | 26 | 0 | FMLC | 3.7 | 32.7 | 0.4
16131 | C | 26 | 0 | FMLC | 4 | 32.5 | 0.3
16132 | C | 26 | 0 | FMLC | 4 | 32.4 | 0.2
16133 | C | 26 | 0 | FMLC | 4.4 | 32.2 | 0.1
16134 | C | 26 | 0 | FMLC | 4.4 | 32 | 0
16135 | C | 26 | 0 | FMLC | 4.4 | 31.9 | -0.1
16136 | C | 26 | 0 | FMLC | 4.5 | 31.8 | -0.1
16137 | C | 26 | 0 | FMLC | 4.8 | 31.6 | -0.2
16138 | C | 26 | 0 | FMLC | 4.7 | 31.5 | -0.3
16139 | C | 26 | 0 | FMLC | 4.8 | 31.3 | -0.4
16140 | C | 26 | 0 | FMLC | 4.8 | 31.1 | -0.5
16141 | C | 26 | 0 | FMLC | 5.2 | 31 | -0.6
16142 | C | 26 | 0 | FMLC | 5.2 | 30.9 | -0.6
16143 | C | 26 | 0 | FMLC | 5.6 | 30.7 | -0.7
16144 | C | 26 | 0 | FMLC | 5.5 | 30.6 | -0.8
16145 | C | 26 | 0 | FMLC | 5.6 | 30.4 | -0.9
16146 | C | 26 | 0 | FMLC | 5.7 | 30.2 | -1
16147 | C | 26 | 0 | FMLC | 6 | 30.1 | -1.1
16148 | C | 26 | 0 | FMLC | 6.3 | 30 | -1.1
16149 | C | 26 | 0 | FMLC | 6.3 | 29.8 | -1.2
16150 | C | 26 | 0 | FMLC | 6.2 | 29.7 | -1.3
16151 | C | 26 | 0 | FMLC | 6.5 | 29.5 | -1.4
16152 | C | 26 | 0 | FMLC | 7 | 29.4 | -1.5
16153 | C | 26 | 0 | FMLC | 6.8 | 29.3 | -1.5
16154 | C | 26 | 0 | FMLC | 7.1 | 29.1 | -1.6
16155 | C | 26 | 0 | FMLC | 6.8 | 28.9 | -1.7
16156 | C | 26 | 0 | FMLC | 6.9 | 28.8 | -1.8
16157 | C | 26 | 0 | FMLC | 7.2 | 28.7 | -1.9
16158 | C | 26 | 0 | FMLC | 7.2 | 28.5 | -2
16159 | C | 26 | 0.1 | FMLC | 7.5 | 28.4 | -2
16160 | C | 26 | 0.1 | FMLC | 7.4 | 28.2 | -2.1
16161 | C | 26 | 0.1 | FMLC | 7.7 | 28.1 | -2.2
16162 | C | 26 | 0.1 | FMLC | 7.7 | 28 | -2.3
16163 | C | 26 | 0.1 | FMLC | 7.8 | 27.9 | -2.3
16164 | C | 26 | 0.1 | FMLC | 8 | 27.7 | -2.4
16165 | C | 26 | 0.1 | FMLC | 8 | 27.5 | -2.5
16166 | C | 26 | 0.1 | FMLC | 8.4 | 27.4 | -2.6
16167 | C | 26 | 0.1 | FMLC | 8.3 | 27.2 | -2.7
16168 | C | 26 | 0.1 | FMLC | 8.3 | 27.1 | -2.7
16169 | C | 26 | 0.1 | FMLC | 8.5 | 27 | -2.8
16170 | C | 26 | 0.1 | FMLC | 8.5 | 26.8 | -2.9
16171 | C | 26 | 0.1 | FMLC | 8.9 | 26.6 | -3
16172 | C | 26 | 0.1 | FMLC | 8.7 | 26.6 | -3
16173 | C | 26 | 0.1 | FMLC | 9 | 26.4 | -3.1
16174 | C | 26 | 0.1 | FMLC | 9 | 26.2 | -3.2
16175 | C | 26 | 0.1 | FMLC | 9.2 | 26.1 | -3.3
16176 | C | 26 | 0.1 | FMLC | 9.2 | 25.9 | -3.4
16177 | C | 26 | 0.1 | FMLC | 9.4 | 25.8 | -3.5
16178 | C | 26 | 0.1 | FMLC | 9.7 | 25.7 | -3.5
16179 | C | 26 | 0.1 | FMLC | 9.7 | 25.5 | -3.6
16180 | C | 26 | 0.1 | FMLC | 9.8 | 25.4 | -3.7
16181 | C | 26 | 0.1 | FMLC | 9.8 | 25.3 | -3.7
16182 | C | 26 | 0.1 | FMLC | 10.2 | 25.2 | -3.8
16183 | C | 26 | 0.1 | FMLC | 10.1 | 25 | -3.9
16184 | C | 26 | 0.1 | FMLC | 10.3 | 24.8 | -4
16185 | C | 26 | 0.1 | FMLC | 10.6 | 24.7 | -4.1
16186 | C | 26 | 0.1 | FMLC | 10.6 | 24.6 | -4.1
16187 | C | 26 | 0.1 | FMLC | 10.9 | 24.4 | -4.2
16188 | C | 26 | 0.1 | FMLC | 10.9 | 24.3 | -4.3
16189 | C | 26 | 0.1 | FMLC | 11.1 | 24.1 | -4.4
16190 | C | 26 | 0.1 | FMLC | 11.3 | 24 | -4.4
16191 | C | 26 | 0.1 | FMLC | 11.6 | 23.9 | -4.5
16192 | C | 26 | 0.1 | FMLC | 11.7 | 23.7 | -4.6
16193 | C | 26 | 0.1 | FMLC | 11.9 | 23.5 | -4.7
16194 | C | 26 | 0.1 | FMLC | 12.2 | 23.4 | -4.8
16195 | C | 26 | 0.1 | FMLC | 12.2 | 23.4 | -4.8
16196 | C | 26 | 0.1 | FMLC | 12.3 | 23.2 | -4.9
16197 | C | 26 | 0.1 | FMLC | 13 | 23 | -5
16198 | C | 26 | 0.1 | FMLC | 12.9 | 22.9 | -5.1
16199 | C | 26 | 0.1 | FMLC | 13.5 | 22.7 | -5.2
16200 | C | 26 | 0.1 | FMLC | 13.5 | 22.6 | -5.2
15173 | C | 25 | 0.1 | FMLC | 18.1 | 28.4 | -2
15174 | C | 25 | 0.1 | FMLC | 18.5 | 28.4 | -2
15175 | C | 25 | 0.1 | FMLC | 18.7 | 28.2 | -2.1
15176 | C | 25 | 0.1 | FMLC | 19.2 | 28.1 | -2.2
15177 | C | 25 | 0.1 | FMLC | 19.4 | 27.9 | -2.3
15178 | C | 25 | 0.1 | FMLC | 20.2 | 27.8 | -2.3
15179 | C | 25 | 0.1 | FMLC | 20.2 | 27.7 | -2.4
15180 | C | 25 | 0.1 | FMLC | 20.4 | 27.5 | -2.5
15181 | C | 25 | 0.1 | FMLC | 21.1 | 27.4 | -2.6
15182 | C | 25 | 0.1 | FMLC | 21.4 | 27.3 | -2.6
15183 | C | 25 | 0.1 | FMLC | 21.7 | 27.2 | -2.7
15184 | C | 25 | 0.2 | FMLC | 21.9 | 27 | -2.8
15185 | C | 25 | 0.2 | FMLC | 22.1 | 26.9 | -2.8
15186 | C | 25 | 0.2 | FMLC | 22.7 | 26.7 | -2.9
15187 | C | 25 | 0.2 | FMLC | 22.8 | 26.6 | -3
15188 | C | 25 | 0.2 | FMLC | 23.5 | 26.5 | -3.1
15189 | C | 25 | 0.2 | FMLC | 23.6 | 26.4 | -3.1
15190 | C | 25 | 0.2 | FMLC | 23.8 | 26.2 | -3.2
15191 | C | 25 | 0.2 | FMLC | 24.5 | 26.1 | -3.3
15192 | C | 25 | 0.2 | FMLC | 24.6 | 26 | -3.3
15193 | C | 25 | 0.2 | FMLC | 24.9 | 25.8 | -3.4
15194 | C | 25 | 0.2 | FMLC | 25.5 | 25.7 | -3.5
15195 | C | 25 | 0.2 | FMLC | 25.6 | 25.5 | -3.6
15196 | C | 25 | 0.2 | FMLC | 26.3 | 25.4 | -3.7
15197 | C | 25 | 0.2 | FMLC | 26.5 | 25.3 | -3.7
15198 | C | 25 | 0.2 | FMLC | 27.2 | 25.1 | -3.8
15199 | C | 25 | 0.2 | FMLC | 27.3 | 24.9 | -3.9
15200 | C | 25 | 0.2 | FMLC | 27.9 | 24.9 | -4
15201 | C | 25 | 0.2 | FMLC | 28.2 | 24.8 | -4
15202 | C | 25 | 0.2 | FMLC | 28.9 | 24.6 | -4.1
15203 | C | 25 | 0.2 | FMLC | 28.9 | 24.4 | -4.2
15204 | C | 25 | 0.2 | FMLC | 29.2 | 24.4 | -4.3
15205 | C | 25 | 0.2 | FMLC | 30 | 24.2 | -4.3
15206 | C | 25 | 0.2 | FMLC | 30.1 | 24 | -4.4
15207 | C | 25 | 0.2 | FMLC | 30.8 | 23.9 | -4.5
15208 | C | 25 | 0.2 | FMLC | 31.1 | 23.8 | -4.6
15209 | C | 25 | 0.2 | FMLC | 31.4 | 23.7 | -4.6
15210 | C | 25 | 0.2 | FMLC | 32.3 | 23.5 | -4.7
15211 | C | 25 | 0.2 | FMLC | 32.3 | 23.4 | -4.8
15212 | C | 25 | 0.2 | FMLC | 33.1 | 23.3 | -4.9
15213 | C | 25 | 0.2 | FMLC | 33.3 | 23.1 | -4.9
15214 | C | 25 | 0.2 | FMLC | 34 | 23 | -5
15215 | C | 25 | 0.2 | FMLC | 34.2 | 22.8 | -5.1
15216 | C | 25 | 0.2 | FMLC | 34.5 | 22.7 | -5.2
15217 | C | 25 | 0.2 | FMLC | 35.1 | 22.6 | -5.2
15218 | C | 25 | 0.2 | FMLC | 35.9 | 22.4 | -5.3
15219 | C | 25 | 0.2 | FMLC | 36.1 | 22.3 | -5.4
15220 | C | 25 | 0.3 | FMLC | 36.7 | 22.2 | -5.5
15221 | C | 25 | 0.3 | FMLC | 37 | 22.1 | -5.5
15222 | C | 25 | 0.3 | FMLC | 37.8 | 21.9 | -5.6
15223 | C | 25 | 0.3 | FMLC | 38 | 21.8 | -5.7
15224 | C | 25 | 0.3 | FMLC | 38.8 | 21.7 | -5.8
15225 | C | 25 | 0.3 | FMLC | 38.9 | 21.5 | -5.8
15226 | C | 25 | 0.3 | FMLC | 39.5 | 21.3 | -5.9
15227 | C | 25 | 0.3 | FMLC | 40.2 | 21.2 | -6
15228 | C | 25 | 0.3 | FMLC | 40.8 | 21.2 | -6
15229 | C | 25 | 0.3 | FMLC | 41 | 21 | -6.1
15230 | C | 25 | 0.3 | FMLC | 41.9 | 20.8 | -6.2
15231 | C | 25 | 0.3 | FMLC | 42.7 | 20.7 | -6.3
15232 | C | 25 | 0.3 | FMLC | 43.3 | 20.6 | -6.3
15233 | C | 25 | 0.3 | FMLC | 43.4 | 20.4 | -6.5
15234 | C | 25 | 0.3 | FMLC | 43.8 | 20.3 | -6.5
15235 | C | 25 | 0.3 | FMLC | 44.6 | 20.2 | -6.6
15236 | C | 25 | 0.3 | FMLC | 44.3 | 20.1 | -6.6
15237 | C | 25 | 0.3 | FMLC | 45.3 | 19.9 | -6.7
15238 | C | 25 | 0.3 | FMLC | 45.4 | 19.8 | -6.8
15239 | C | 25 | 0.3 | FMLC | 45.7 | 19.7 | -6.8
15240 | C | 25 | 0.3 | FMLC | 46.3 | 19.5 | -6.9
15241 | C | 25 | 0.3 | FMLC | 46.7 | 19.4 | -7
15242 | C | 25 | 0.3 | FMLC | 47.1 | 19.2 | -7.1
15243 | C | 25 | 0.3 | FMLC | 47.7 | 19.2 | -7.1
15244 | C | 25 | 0.3 | FMLC | 48.4 | 19 | -7.2
15245 | C | 25 | 0.3 | FMLC | 49.4 | 18.9 | -7.3
15246 | C | 25 | 0.3 | FMLC | 49.5 | 18.7 | -7.4
15247 | C | 25 | 0.3 | FMLC | 50.2 | 18.6 | -7.4
15248 | C | 25 | 0.4 | FMLC | 50.8 | 18.5 | -7.5
15249 | C | 25 | 0.4 | FMLC | 51.5 | 18.3 | -7.6
15250 | C | 25 | 0.4 | FMLC | 52.1 | 18.1 | -7.7
15251 | C | 25 | 0.4 | FMLC | 53.3 | 18 | -7.8
15252 | C | 25 | 0.4 | FMLC | 53.4 | 17.9 | -7.9
15253 | C | 25 | 0.4 | FMLC | 54.1 | 17.8 | -7.9
15254 | C | 25 | 0.4 | FMLC | 54.4 | 17.7 | -8
15255 | C | 25 | 0.4 | FMLC | 55.1 | 17.6 | -8
15256 | C | 25 | 0.4 | FMLC | 55.9 | 17.4 | -8.1
15257 | C | 25 | 0.4 | FMLC | 56.6 | 17.3 | -8.2
15258 | C | 25 | 0.4 | FMLC | 57.3 | 17.1 | -8.3
15259 | C | 25 | 0.4 | FMLC | 57.4 | 16.9 | -8.4
15260 | C | 25 | 0.4 | FMLC | 58.2 | 16.9 | -8.4
15261 | C | 25 | 0.4 | FMLC | 59.1 | 16.7 | -8.5
15262 | C | 25 | 0.4 | FMLC | 59.8 | 16.5 | -8.6
15263 | C | 25 | 0.4 | FMLC | 60 | 16.4 | -8.7
15264 | C | 25 | 0.4 | FMLC | 60.4 | 16.3 | -8.7
15265 | C | 25 | 0.4 | FMLC | 61.2 | 16.2 | -8.8
15266 | C | 25 | 0.4 | FMLC | 62 | 16 | -8.9
15267 | C | 25 | 0.4 | FMLC | 62.9 | 15.9 | -9
15268 | C | 25 | 0.4 | FMLC | 63 | 15.8 | -9
15269 | C | 25 | 0.4 | FMLC | 63.9 | 15.6 | -9.1
15270 | C | 25 | 0.4 | FMLC | 64.3 | 15.5 | -9.2
15271 | C | 25 | 0.4 | FMLC | 65 | 15.4 | -9.3
15272 | C | 25 | 0.5 | FMLC | 65.8 | 15.2 | -9.4
17147 | C | 35 | 0.7 | FMLC | 100.6 | 13.1 | -10.5
17148 | C | 35 | 0.7 | FMLC | 101.5 | 13 | -10.6
21541 | A | 35 | 2.3 | LMLC - LTOA | 337 | -8.9 | -22.7
23007 | B | 36 | 1.4 | LMLC - LTOA | 197.5 | -1.7 | -18.7
23008 | B | 36 | 1.4 | LMLC - LTOA | 198.7 | -1.9 | -18.8
23009 | B | 36 | 1.4 | LMLC - LTOA | 199 | -2.1 | -18.9
23010 | B | 36 | 1.4 | LMLC - LTOA | 200.1 | -2.1 | -18.9
23011 | B | 36 | 1.4 | LMLC - LTOA | 201 | -2.4 | -19.1
23012 | B | 36 | 1.4 | LMLC - LTOA | 201.8 | -2.4 | -19.1
23013 | B | 36 | 1.4 | LMLC - LTOA | 203 | -2.6 | -19.2
23014 | B | 36 | 1.4 | LMLC - LTOA | 204 | -3 | -19.5
23015 | B | 36 | 1.4 | LMLC - LTOA | 205 | -3.2 | -19.5
23016 | B | 36 | 1.4 | LMLC - LTOA | 206 | -3.2 | -19.6
23017 | B | 36 | 1.4 | LMLC - LTOA | 208.3 | -3.3 | -19.6
23018 | B | 36 | 1.4 | LMLC - LTOA | 209.1 | -3.4 | -19.7
23019 | B | 36 | 1.5 | LMLC - LTOA | 210.7 | -3.5 | -19.7
23020 | B | 36 | 1.5 | LMLC - LTOA | 211.8 | -3.5 | -19.7
23021 | B | 36 | 1.5 | LMLC - LTOA | 212.9 | -3.7 | -19.8
23022 | B | 36 | 1.5 | LMLC - LTOA | 216.2 | -3.9 | -19.9
23023 | B | 36 | 1.5 | LMLC - LTOA | 216.9 | -3.9 | -19.9
23024 | B | 36 | 1.5 | LMLC - LTOA | 216.7 | -4.1 | -20
23025 | B | 36 | 1.5 | LMLC - LTOA | 216.5 | -4.2 | -20.1
23026 | B | 36 | 1.5 | LMLC - LTOA | 216.4 | -4.4 | -20.2
24172 | B | 39 | 2.5 | LMLC - LTOA | 355.9 | -6.1 | -21.2
24173 | B | 39 | 2.5 | LMLC - LTOA | 358.2 | -6.2 | -21.2
24174 | B | 39 | 2.5 | LMLC - LTOA | 360.3 | -6.4 | -21.3
24175 | B | 39 | 2.5 | LMLC - LTOA | 362.5 | -6.6 | -21.4
24176 | B | 39 | 2.5 | LMLC - LTOA | 365.8 | -6.6 | -21.5
24177 | B | 39 | 2.5 | LMLC - LTOA | 368 | -6.8 | -21.5
24178 | B | 39 | 2.6 | LMLC - LTOA | 370.4 | -6.9 | -21.6
24179 | B | 39 | 2.6 | LMLC - LTOA | 372.5 | -7.1 | -21.7
24180 | B | 39 | 2.6 | LMLC - LTOA | 374.2 | -7.2 | -21.8
24181 | B | 39 | 2.6 | LMLC - LTOA | 376.6 | -7.3 | -21.8
24182 | B | 39 | 2.6 | LMLC - LTOA | 379.2 | -7.5 | -21.9
24183 | B | 39 | 2.6 | LMLC - LTOA | 381.5 | -7.7 | -22
24184 | B | 39 | 2.6 | LMLC - LTOA | 384 | -7.7 | -22.1
24185 | B | 39 | 2.7 | LMLC - LTOA | 386.4 | -7.8 | -22.1
24186 | B | 39 | 2.7 | LMLC - LTOA | 388.7 | -8 | -22.2
24187 | B | 39 | 2.7 | LMLC - LTOA | 391.1 | -8.1 | -22.3
24188 | B | 39 | 2.7 | LMLC - LTOA | 393.5 | -8.3 | -22.4
24189 | B | 39 | 2.7 | LMLC - LTOA | 396 | -8.4 | -22.4
24190 | B | 39 | 2.7 | LMLC - LTOA | 398.6 | -8.6 | -22.5
24191 | B | 39 | 2.8 | LMLC - LTOA | 400.9 | -8.7 | -22.6
24192 | B | 39 | 2.8 | LMLC - LTOA | 403 | -8.8 | -22.7
24193 | B | 39 | 2.8 | LMLC - LTOA | 405.5 | -8.9 | -22.7
24194 | B | 39 | 2.8 | LMLC - LTOA | 408 | -9.1 | -22.8
24195 | B | 39 | 2.8 | LMLC - LTOA | 410.5 | -9.2 | -22.9
24196 | B | 39 | 2.9 | LMLC - LTOA | 413.5 | -9.3 | -22.9
24197 | B | 39 | 2.9 | LMLC - LTOA | 416.1 | -9.5 | -23
24198 | B | 39 | 2.9 | LMLC - LTOA | 418.7 | -9.6 | -23.1
24199 | B | 39 | 2.9 | LMLC - LTOA | 421.3 | -9.8 | -23.2
24200 | B | 39 | 2.9 | LMLC - LTOA | 423.5 | -9.9 | -23.3
24201 | B | 39 | 2.9 | LMLC - LTOA | 426 | -10 | -23.3
24202 | B | 39 | 3 | LMLC - LTOA | 428.6 | -10.2 | -23.4
24203 | B | 39 | 3 | LMLC - LTOA | 431.3 | -10.4 | -23.5
24204 | B | 39 | 3 | LMLC - LTOA | 434.1 | -10.4 | -23.6
24205 | B | 39 | 3 | LMLC - LTOA | 437.7 | -10.6 | -23.7
24206 | B | 39 | 3 | LMLC - LTOA | 438.9 | -10.7 | -23.7
24207 | B | 39 | 3 | LMLC - LTOA | 441.4 | -10.9 | -23.8
24208 | B | 39 | 3.1 | LMLC - LTOA | 444.1 | -11 | -23.9
24209 | B | 39 | 3.1 | LMLC - LTOA | 446.6 | -11.1 | -23.9
24210 | B | 39 | 3.1 | LMLC - LTOA | 448.7 | -11.3 | -24.1
24211 | B | 39 | 3.1 | LMLC - LTOA | 451.3 | -11.4 | -24.1
24212 | B | 39 | 3.1 | LMLC - LTOA | 454 | -11.5 | -24.2
24213 | B | 39 | 3.1 | LMLC - LTOA | 456.7 | -11.6 | -24.2
24214 | B | 39 | 3.2 | LMLC - LTOA | 459.5 | -11.8 | -24.3
24215 | B | 39 | 3.2 | LMLC - LTOA | 461.4 | -12 | -24.4
24216 | B | 39 | 3.2 | LMLC - LTOA | 464.2 | -12.2 | -24.5
24217 | C | 39 | 0 | LMLC - LTOA | 0.3 | 35.6 | 2
24218 | C | 39 | 0 | LMLC - LTOA | 0.4 | 36.1 | 2.3
24219 | C | 39 | 0 | LMLC - LTOA | 0.7 | 35.8 | 2.1
24220 | C | 39 | 0 | LMLC - LTOA | 0.8 | 35.5 | 2
24221 | C | 39 | 0 | LMLC - LTOA | 2 | 35.4 | 1.9
24222 | C | 39 | 0 | LMLC - LTOA | 2.5 | 35.4 | 1.9
24223 | C | 39 | 0 | LMLC - LTOA | 3.5 | 35.4 | 1.9
24224 | C | 39 | 0 | LMLC - LTOA | 4.6 | 35.5 | 2
24225 | C | 39 | 0 | LMLC - LTOA | 6 | 35.7 | 2
24226 | C | 39 | 0.1 | LMLC - LTOA | 7.5 | 35.8 | 2.1
24227 | C | 39 | 0.1 | LMLC - LTOA | 8.5 | 35.9 | 2.2
24228 | C | 39 | 0.1 | LMLC - LTOA | 8.7 | 36 | 2.2
24229 | C | 39 | 0.1 | LMLC - LTOA | 8.9 | 36 | 2.2
24230 | C | 39 | 0.1 | LMLC - LTOA | 9.1 | 36 | 2.2
24231 | C | 39 | 0.1 | LMLC - LTOA | 9.1 | 36 | 2.2
24232 | C | 39 | 0.1 | LMLC - LTOA | 9.4 | 36 | 2.2
24233 | C | 39 | 0.1 | LMLC - LTOA | 9.2 | 36 | 2.2
24234 | C | 39 | 0.1 | LMLC - LTOA | 9.4 | 35.8 | 2.1
24235 | C | 39 | 0.1 | LMLC - LTOA | 9.5 | 35.8 | 2.1
24236 | C | 39 | 0.1 | LMLC - LTOA | 9.7 | 35.8 | 2.1
24237 | C | 39 | 0.1 | LMLC - LTOA | 9.9 | 35.8 | 2.1
24238 | C | 39 | 0.1 | LMLC - LTOA | 10 | 35.7 | 2
24239 | C | 39 | 0.1 | LMLC - LTOA | 10.3 | 35.4 | 1.9
24240 | C | 39 | 0.1 | LMLC - LTOA | 10.3 | 35.4 | 1.9
24241 | C | 39 | 0.1 | LMLC - LTOA | 10.6 | 35.4 | 1.9
24242 | C | 39 | 0.1 | LMLC - LTOA | 10.9 | 35.4 | 1.9
24243 | C | 39 | 0.1 | LMLC - LTOA | 11.1 | 35.2 | 1.8
24244 | C | 39 | 0.1 | LMLC - LTOA | 11.1 | 35.1 | 1.7
24245 | C | 39 | 0.1 | LMLC - LTOA | 11.4 | 34.9 | 1.6
24246 | C | 39 | 0.1 | LMLC - LTOA | 11.7 | 34.9 | 1.6
24247 | C | 39 | 0.1 | LMLC - LTOA | 11.8 | 34.9 | 1.6
24248 | C | 39 | 0.1 | LMLC - LTOA | 12.2 | 34.7 | 1.5
24249 | C | 39 | 0.1 | LMLC - LTOA | 12.6 | 34.5 | 1.4
24250 | C | 39 | 0.1 | LMLC - LTOA | 12.7 | 34.3 | 1.3
24251 | C | 39 | 0.1 | LMLC - LTOA | 13.2 | 34.3 | 1.3
24252 | C | 39 | 0.1 | LMLC - LTOA | 13.5 | 34.3 | 1.3
24253 | C | 39 | 0.1 | LMLC - LTOA | 13.9 | 34.2 | 1.2
24254 | C | 39 | 0.1 | LMLC - LTOA | 14 | 33.9 | 1.1
24255 | C | 39 | 0.1 | LMLC - LTOA | 14.4 | 33.9 | 1
24256 | C | 39 | 0.1 | LMLC - LTOA | 14.9 | 33.9 | 1
24257 | C | 39 | 0.1 | LMLC - LTOA | 15.3 | 33.8 | 1
24258 | C | 39 | 0.1 | LMLC - LTOA | 15.5 | 33.6 | 0.9
24259 | C | 39 | 0.1 | LMLC - LTOA | 15.8 | 33.4 | 0.8
24260 | C | 39 | 0.1 | LMLC - LTOA | 16.2 | 33.4 | 0.8
24261 | C | 39 | 0.1 | LMLC - LTOA | 16.6 | 33.4 | 0.8
24262 | C | 39 | 0.1 | LMLC - LTOA | 17 | 33.3 | 0.7
24263 | C | 39 | 0.1 | LMLC - LTOA | 17.5 | 32.8 | 0.5
24264 | C | 39 | 0.1 | LMLC - LTOA | 17.8 | 32.7 | 0.4
24265 | C | 39 | 0.1 | LMLC - LTOA | 18 | 32.6 | 0.3
24266 | C | 39 | 0.1 | LMLC - LTOA | 18.7 | 32.6 | 0.3
24267 | C | 39 | 0.1 | LMLC - LTOA | 19.2 | 32.6 | 0.3
24268 | C | 39 | 0.1 | LMLC - LTOA | 19.7 | 32.4 | 0.2
24269 | C | 39 | 0.1 | LMLC - LTOA | 20 | 32.1 | 0.1
24270 | C | 39 | 0.1 | LMLC - LTOA | 20.5 | 32.1 | 0
24271 | C | 39 | 0.1 | LMLC - LTOA | 20.9 | 32.1 | 0
24272 | C | 39 | 0.1 | LMLC - LTOA | 21.3 | 32 | 0
24273 | C | 39 | 0.1 | LMLC - LTOA | 21.7 | 31.9 | -0.1
24274 | C | 39 | 0.2 | LMLC - LTOA | 21.9 | 31.7 | -0.2
24275 | C | 39 | 0.2 | LMLC - LTOA | 22.2 | 31.7 | -0.2
24276 | C | 39 | 0.2 | LMLC - LTOA | 22.9 | 31.6 | -0.2
24277 | C | 39 | 0.2 | LMLC - LTOA | 23.2 | 31.3 | -0.4
24278 | C | 39 | 0.2 | LMLC - LTOA | 23.5 | 31.2 | -0.5
24279 | C | 39 | 0.2 | LMLC - LTOA | 24.1 | 31.2 | -0.5
24280 | C | 39 | 0.2 | LMLC - LTOA | 24.5 | 31.1 | -0.5
24281 | C | 39 | 0.2 | LMLC - LTOA | 25.1 | 31 | -0.6
24282 | C | 39 | 0.2 | LMLC - LTOA | 25.3 | 30.8 | -0.7
24283 | C | 39 | 0.2 | LMLC - LTOA | 25.6 | 30.7 | -0.7
24284 | C | 39 | 0.2 | LMLC - LTOA | 26.3 | 30.6 | -0.8
24285 | C | 39 | 0.2 | LMLC - LTOA | 26.6 | 30.6 | -0.8
24286 | C | 39 | 0.2 | LMLC - LTOA | 26.9 | 30.3 | -1
24287 | C | 39 | 0.2 | LMLC - LTOA | 27.7 | 30.1 | -1.1
24288 | C | 39 | 0.2 | LMLC - LTOA | 28.3 | 30.1 | -1.1
24289 | C | 39 | 0.2 | LMLC - LTOA | 28.7 | 30.1 | -1.1
24290 | C | 39 | 0.2 | LMLC - LTOA | 29.3 | 29.9 | -1.2
24291 | C | 39 | 0.2 | LMLC - LTOA | 29.6 | 29.5 | -1.4
24292 | C | 39 | 0.2 | LMLC - LTOA | 29.9 | 29.5 | -1.4
24293 | C | 39 | 0.2 | LMLC - LTOA | 30.6 | 29.5 | -1.4
24294 | C | 39 | 0.2 | LMLC - LTOA | 31.2 | 29.4 | -1.5
24295 | C | 39 | 0.2 | LMLC - LTOA | 31.6 | 29.2 | -1.6
24296 | C | 39 | 0.2 | LMLC - LTOA | 31.9 | 29 | -1.7
24297 | C | 39 | 0.2 | LMLC - LTOA | 32.8 | 29 | -1.7
24298 | C | 39 | 0.2 | LMLC - LTOA | 33.1 | 29 | -1.7
24299 | C | 39 | 0.2 | LMLC - LTOA | 33.7 | 28.6 | -1.9
24300 | C | 39 | 0.2 | LMLC - LTOA | 34.1 | 28.4 | -2
24301 | C | 39 | 0.2 | LMLC - LTOA | 34.7 | 28.3 | -2.1
24302 | C | 39 | 0.2 | LMLC - LTOA | 35.4 | 28.3 | -2.1
24303 | C | 39 | 0.2 | LMLC - LTOA | 35.9 | 28.3 | -2.1
24304 | C | 39 | 0.3 | LMLC - LTOA | 36.5 | 27.9 | -2.3
24305 | C | 39 | 0.3 | LMLC - LTOA | 37.4 | 27.6 | -2.4
24306 | C | 39 | 0.3 | LMLC - LTOA | 37.8 | 27.6 | -2.5
24307 | C | 39 | 0.3 | LMLC - LTOA | 38.7 | 27.6 | -2.5
24308 | C | 39 | 0.3 | LMLC - LTOA | 39.2 | 27.6 | -2.5
24309 | C | 39 | 0.3 | LMLC - LTOA | 39.6 | 27.3 | -2.6
24310 | C | 39 | 0.3 | LMLC - LTOA | 40.5 | 27.2 | -2.7
24311 | C | 39 | 0.3 | LMLC - LTOA | 41.1 | 27.2 | -2.7
24312 | C | 39 | 0.3 | LMLC - LTOA | 41.6 | 27.2 | -2.7
24313 | C | 39 | 0.3 | LMLC - LTOA | 42.2 | 26.8 | -2.9
24314 | C | 39 | 0.3 | LMLC - LTOA | 42.7 | 26.5 | -3
24315 | C | 39 | 0.3 | LMLC - LTOA | 43.2 | 26.5 | -3.1
25483 | C | 35 | 0.1 | LMLC - STOA | 7.8 | 29.1 | -1.6
25484 | C | 35 | 0.1 | LMLC - STOA | 8 | 28.9 | -1.7
25485 | C | 35 | 0.1 | LMLC - STOA | 8.2 | 28.9 | -1.7
25486 | C | 35 | 0.1 | LMLC - STOA | 8.4 | 28.8 | -1.8
15346 | C | 25 | 0.8 | FMLC | 122.1 | 5.2 | -14.9
15347 | C | 25 | 0.8 | FMLC | 123.3 | 5 | -15
15348 | C | 25 | 0.9 | FMLC | 123.6 | 4.9 | -15.1
15349 | C | 25 | 0.9 | FMLC | 125.3 | 4.8 | -15.1
15350 | C | 25 | 0.9 | FMLC | 125.9 | 4.6 | -15.2
15351 | C | 25 | 0.9 | FMLC | 126.2 | 4.5 | -15.3
15352 | C | 25 | 0.9 | FMLC | 127.1 | 4.4 | -15.4
15353 | C | 25 | 0.9 | FMLC | 128.4 | 4.2 | -15.4
15354 | C | 25 | 0.9 | FMLC | 129 | 4.1 | -15.5
15355 | C | 25 | 0.9 | FMLC | 129.9 | 4 | -15.6
15356 | C | 25 | 0.9 | FMLC | 130.7 | 3.8 | -15.7
15357 | C | 25 | 0.9 | FMLC | 132 | 3.7 | -15.7
15358 | C | 25 | 0.9 | FMLC | 132.6 | 3.6 | -15.8
15359 | C | 25 | 0.9 | FMLC | 133.5 | 3.4 | -15.9
15360 | C | 25 | 0.9 | FMLC | 134.2 | 3.3 | -16
15361 | C | 25 | 0.9 | FMLC | 135.9 | 3.2 | -16
15362 | C | 25 | 0.9 | FMLC | 136.5 | 3.1 | -16.1
15363 | C | 25 | 0.9 | FMLC | 137.7 | 2.9 | -16.2
15364 | C | 25 | 1 | FMLC | 138.8 | 2.8 | -16.3
15365 | C | 25 | 1 | FMLC | 140.2 | 2.6 | -16.3
15366 | C | 25 | 1 | FMLC | 140.8 | 2.5 | -16.4
15367 | C | 25 | 1 | FMLC | 142.6 | 2.4 | -16.5
15368 | C | 25 | 1 | FMLC | 143 | 2.2 | -16.6
15369 | C | 25 | 1 | FMLC | 144.8 | 2.1 | -16.6
15370 | C | 25 | 1 | FMLC | 145.4 | 2 | -16.7
15371 | C | 25 | 1 | FMLC | 146.6 | 1.9 | -16.8
15372 | C | 25 | 1 | FMLC | 147.5 | 1.7 | -16.9
15373 | C | 25 | 1 | FMLC | 149.2 | 1.5 | -16.9
15374 | C | 25 | 1 | FMLC | 149.8 | 1.4 | -17
15375 | C | 25 | 1 | FMLC | 151.1 | 1.3 | -17.1
15376 | C | 25 | 1.1 | FMLC | 152.6 | 1.1 | -17.2
15377 | C | 25 | 1.1 | FMLC | 153.4 | 1 | -17.3
15378 | C | 25 | 1.1 | FMLC | 153.9 | 0.9 | -17.3
15379 | C | 25 | 1.1 | FMLC | 156.2 | 0.8 | -17.4
15380 | C | 25 | 1.1 | FMLC | 156.2 | 0.5 | -17.5
15381 | C | 25 | 1.1 | FMLC | 157.5 | 0.5 | -17.5
15382 | C | 25 | 1.1 | FMLC | 158.1 | 0.4 | -17.6
15383 | C | 25 | 1.1 | FMLC | 159.8 | 0.2 | -17.7
15384 | C | 25 | 1.1 | FMLC | 160.6 | 0.1 | -17.7
15385 | C | 25 | 1.1 | FMLC | 161.7 | 0 | -17.8
15386 | C | 25 | 1.1 | FMLC | 163 | -0.2 | -17.9
15387 | C | 25 | 1.1 | FMLC | 163.7 | -0.4 | -18
15388 | C | 25 | 1.1 | FMLC | 164.9 | -0.4 | -18
15389 | C | 25 | 1.1 | FMLC | 166.1 | -0.6 | -18.1
15390 | C | 25 | 1.2 | FMLC | 166.9 | -0.8 | -18.2
15391 | C | 25 | 1.2 | FMLC | 168.3 | -0.9 | -18.3
15392 | C | 25 | 1.2 | FMLC | 169.5 | -0.9 | -18.3
15393 | C | 25 | 1.2 | FMLC | 170.8 | -1.2 | -18.4
15394 | C | 25 | 1.2 | FMLC | 171.5 | -1.3 | -18.5
15395 | C | 25 | 1.2 | FMLC | 173.4 | -1.4 | -18.6
15396 | C | 25 | 1.2 | FMLC | 173.9 | -1.5 | -18.6
15397 | C | 25 | 1.2 | FMLC | 175.3 | -1.7 | -18.7
15398 | C | 25 | 1.2 | FMLC | 175.9 | -1.8 | -18.8
15399 | C | 25 | 1.2 | FMLC | 175.7 | -2 | -18.9
15400 | C | 25 | 1.2 | FMLC | 176.9 | -2.1 | -18.9
15401 | C | 25 | 1.2 | FMLC | 176.7 | -2.2 | -19
15402 | C | 25 | 1.2 | FMLC | 176.7 | -2.4 | -19.1
15403 | C | 25 | 1.2 | FMLC | 178.9 | -2.6 | -19.2
15404 | C | 25 | 1.2 | FMLC | 179.6 | -2.7 | -19.3
15405 | C | 25 | 1.2 | FMLC | 180.8 | -2.7 | -19.3
15406 | C | 25 | 1.3 | FMLC | 181.7 | -2.9 | -19.4
15407 | C | 25 | 1.3 | FMLC | 183.6 | -3.1 | -19.5
15408 | C | 25 | 1.3 | FMLC | 184.9 | -3.2 | -19.6
15409 | C | 25 | 1.3 | FMLC | 186.1 | -3.3 | -19.6
15410 | C | 25 | 1.3 | FMLC | 187.4 | -3.5 | -19.7
15411 | C | 25 | 1.3 | FMLC | 189.2 | -3.6 | -19.8
15412 | C | 25 | 1.3 | FMLC | 189.8 | -3.8 | -19.9
15413 | C | 25 | 1.3 | FMLC | 191.6 | -3.8 | -19.9
15414 | C | 25 | 1.3 | FMLC | 192.8 | -4 | -20
15415 | C | 25 | 1.3 | FMLC | 193.6 | -4.2 | -20.1
15416 | C | 25 | 1.3 | FMLC | 194.8 | -4.3 | -20.2
15417 | C | 25 | 1.4 | FMLC | 196.2 | -4.4 | -20.2
15418 | C | 25 | 1.4 | FMLC | 196.9 | -4.5 | -20.3
15419 | C | 25 | 1.4 | FMLC | 198.8 | -4.7 | -20.4
15420 | C | 25 | 1.4 | FMLC | 199.9 | -4.9 | -20.5
15421 | C | 25 | 1.4 | FMLC | 200.6 | -4.9 | -20.5
15422 | C | 25 | 1.4 | FMLC | 202 | -5.1 | -20.6
15423 | C | 25 | 1.4 | FMLC | 203.3 | -5.3 | -20.7
15424 | C | 25 | 1.4 | FMLC | 204.6 | -5.4 | -20.8
15425 | C | 25 | 1.4 | FMLC | 206.1 | -5.5 | -20.8
15426 | C | 25 | 1.4 | FMLC | 207.3 | -5.6 | -20.9
15427 | C | 25 | 1.4 | FMLC | 208.1 | -5.8 | -21
15428 | C | 25 | 1.4 | FMLC | 208.5 | -6 | -21.1
15429 | C | 25 | 1.5 | FMLC | 210.5 | -6 | -21.1
15430 | C | 25 | 1.5 | FMLC | 211.1 | -6.2 | -21.2
15431 | C | 25 | 1.5 | FMLC | 212.3 | -6.3 | -21.3
15432 | C | 25 | 1.5 | FMLC | 213 | -6.5 | -21.4
15433 | C | 25 | 1.5 | FMLC | 213.9 | -6.6 | -21.4
15434 | C | 25 | 1.5 | FMLC | 214.7 | -6.7 | -21.5
15435 | C | 25 | 1.5 | FMLC | 215.6 | -6.9 | -21.6
15436 | C | 25 | 1.5 | FMLC | 215.5 | -7.1 | -21.7
15437 | C | 25 | 1.5 | FMLC | 217.3 | -7.2 | -21.8
15438 | C | 25 | 1.5 | FMLC | 218.5 | -7.2 | -21.8
15439 | C | 25 | 1.5 | FMLC | 219.5 | -7.4 | -21.9
15440 | C | 25 | 1.5 | FMLC | 220.8 | -7.6 | -22
15441 | C | 25 | 1.5 | FMLC | 222.9 | -7.6 | -22
15442 | C | 25 | 1.5 | FMLC | 223.5 | -7.8 | -22.1
15443 | C | 25 | 1.6 | FMLC | 225 | -8 | -22.2
15444 | C | 25 | 1.6 | FMLC | 226.9 | -8.1 | -22.3
15445 | C | 25 | 1.6 | FMLC | 227.6 | -8.2 | -22.4
15446 | C | 25 | 1.6 | FMLC | 228.6 | -8.4 | -22.4
15447 | C | 25 | 1.6 | FMLC | 229.8 | -8.5 | -22.5
15448 | C | 25 | 1.6 | FMLC | 231.2 | -8.6 | -22.6
15449 | C | 25 | 1.6 | FMLC | 232.2 | -8.7 | -22.6
15450 | C | 25 | 1.6 | FMLC | 233.5 | -8.9 | -22.7
15451 | C | 25 | 1.6 | FMLC | 235.4 | -9 | -22.8
15452 | C | 25 | 1.6 | FMLC | 235.8 | -9.2 | -22.9
15453 | C | 25 | 1.6 | FMLC | 236.7 | -9.3 | -22.9
15454 | C | 25 | 1.6 | FMLC | 237.6 | -9.4 | -23
15455 | C | 25 | 1.6 | FMLC | 238.5 | -9.6 | -23.1
15456 | C | 25 | 1.7 | FMLC | 240.3 | -9.7 | -23.2
15457 | C | 25 | 1.7 | FMLC | 241.9 | -9.9 | -23.3
15458 | C | 25 | 1.7 | FMLC | 243.1 | -9.9 | -23.3
15459 | C | 25 | 1.7 | FMLC | 244.3 | -10.1 | -23.4
15460 | C | 25 | 1.7 | FMLC | 245.1 | -10.3 | -23.5
15461 | C | 25 | 1.7 | FMLC | 247.2 | -10.3 | -23.5
15462 | C | 25 | 1.7 | FMLC | 247.8 | -10.5 | -23.6
15463 | C | 25 | 1.7 | FMLC | 249.6 | -10.7 | -23.7
15464 | C | 25 | 1.7 | FMLC | 251.4 | -10.8 | -23.8
15465 | C | 25 | 1.7 | FMLC | 251.6 | -10.9 | -23.9
15466 | C | 25 | 1.8 | FMLC | 253.8 | -11.1 | -23.9
15467 | C | 25 | 1.8 | FMLC | 255.5 | -11.2 | -24
15468 | C | 25 | 1.8 | FMLC | 256.3 | -11.4 | -24.1
15469 | C | 25 | 1.8 | FMLC | 257.4 | -11.4 | -24.1
15470 | C | 25 | 1.8 | FMLC | 258.7 | -11.6 | -24.2
15471 | C | 25 | 1.8 | FMLC | 259.2 | -11.8 | -24.3
15472 | C | 25 | 1.8 | FMLC | 259.1 | -11.8 | -24.4
15473 | C | 25 | 1.8 | FMLC | 259.1 | -12.1 | -24.5
15474 | C | 25 | 1.8 | FMLC | 259.1 | -12.1 | -24.5
15475 | C | 25 | 1.8 | FMLC | 259.2 | -12.3 | -24.6
15476 | C | 25 | 1.8 | FMLC | 259.3 | -12.4 | -24.7
15477 | C | 25 | 1.8 | FMLC | 259.3 | -12.5 | -24.7
15478 | C | 25 | 1.8 | FMLC | 259.5 | -12.7 | -24.8
15479 | C | 25 | 1.8 | FMLC | 259.6 | -12.9 | -24.9
15480 | C | 25 | 1.8 | FMLC | 259.7 | -13 | -25
15481 | C | 25 | 1.8 | FMLC | 259.9 | -13.1 | -25.1
15482 | C | 25 | 1.8 | FMLC | 260 | -13.3 | -25.2
15483 | C | 25 | 1.8 | FMLC | 260.1 | -13.4 | -25.2
15484 | C | 25 | 1.8 | FMLC | 260.2 | -13.5 | -25.3
15485 | C | 25 | 1.8 | FMLC | 260.3 | -13.7 | -25.4
15486 | C | 25 | 1.8 | FMLC | 260.5 | -13.8 | -25.4
15487 | C | 25 | 1.8 | FMLC | 260.6 | -13.9 | -25.5
15488 | C | 25 | 1.8 | FMLC | 260.7 | -14.1 | -25.6
15489 | C | 25 | 1.8 | FMLC | 261.5 | -14.1 | -25.6
15490 | C | 25 | 1.8 | FMLC | 262.3 | -14.3 | -25.7
15491 | C | 25 | 1.8 | FMLC | 262.2 | -14.4 | -25.8
15492 | C | 25 | 1.8 | FMLC | 262.2 | -14.6 | -25.9
15493 | C | 25 | 1.8 | FMLC | 262.1 | -14.7 | -25.9
15494 | A | 26 | 0 | FMLC | 0.1 | 39.1 | 3.9
15495 | A | 26 | 0 | FMLC | 0.2 | 38.7 | 3.7
15496 | A | 26 | 0 | FMLC | 0.3 | 38.3 | 3.5
24062 | B | 39 | 1 | LMLC - LTOA | 149.6 | 8.9 | -12.8
24063 | B | 39 | 1 | LMLC - LTOA | 151.3 | 8.8 | -12.9
24064 | B | 39 | 1 | LMLC - LTOA | 152.3 | 8.7 | -13
24065 | B | 39 | 1.1 | LMLC - LTOA | 154.5 | 8.5 | -13
24066 | B | 39 | 1.1 | LMLC - LTOA | 155.1 | 8.4 | -13.1
24067 | B | 39 | 1.1 | LMLC - LTOA | 156.7 | 8.4 | -13.1
24068 | B | 39 | 1.1 | LMLC - LTOA | 158.1 | 8.2 | -13.2
24069 | B | 39 | 1.1 | LMLC - LTOA | 159.8 | 8 | -13.3
24070 | B | 39 | 1.1 | LMLC - LTOA | 161.1 | 7.8 | -13.4
24071 | B | 39 | 1.1 | LMLC - LTOA | 162.7 | 7.7 | -13.5
24072 | B | 39 | 1.1 | LMLC - LTOA | 163.9 | 7.6 | -13.5
24073 | B | 39 | 1.1 | LMLC - LTOA | 165.7 | 7.5 | -13.6
24074 | B | 39 | 1.2 | LMLC - LTOA | 167 | 7.3 | -13.7
24075 | B | 39 | 1.2 | LMLC - LTOA | 168.6 | 7.1 | -13.8
24076 | B | 39 | 1.2 | LMLC - LTOA | 170.3 | 7 | -13.9
24077 | B | 39 | 1.2 | LMLC - LTOA | 171.8 | 6.9 | -13.9
24078 | B | 39 | 1.2 | LMLC - LTOA | 173.3 | 6.7 | -14
24079 | B | 39 | 1.2 | LMLC - LTOA | 174.7 | 6.6 | -14.1
24080 | B | 39 | 1.2 | LMLC - LTOA | 176.6 | 6.6 | -14.1
24081 | B | 39 | 1.2 | LMLC - LTOA | 177.8 | 6.4 | -14.2
24082 | B | 39 | 1.2 | LMLC - LTOA | 179.6 | 6.2 | -14.3
24083 | B | 39 | 1.2 | LMLC - LTOA | 181 | 6 | -14.4
24084 | B | 39 | 1.3 | LMLC - LTOA | 182.7 | 6 | -14.4
24085 | B | 39 | 1.3 | LMLC - LTOA | 184.1 | 5.8 | -14.5
24086 | B | 39 | 1.3 | LMLC - LTOA | 186.4 | 5.7 | -14.6
24087 | B | 39 | 1.3 | LMLC - LTOA | 187.3 | 5.5 | -14.7
24088 | B | 39 | 1.3 | LMLC - LTOA | 189.7 | 5.3 | -14.8
24089 | B | 39 | 1.3 | LMLC - LTOA | 190.7 | 5.2 | -14.9
24090 | B | 39 | 1.3 | LMLC - LTOA | 192.7 | 5.1 | -14.9
24091 | B | 39 | 1.3 | LMLC - LTOA | 194.1 | 4.9 | -15
24092 | B | 39 | 1.3 | LMLC - LTOA | 195.8 | 4.8 | -15.1
24093 | B | 39 | 1.4 | LMLC - LTOA | 197.2 | 4.7 | -15.2
35366 | B | 37 | 0.5 | FMFC - PM | 70.1 | 18.6 | -7.5
35367 | B | 37 | 0.5 | FMFC - PM | 70.8 | 18.5 | -7.5
22397 | A | 36 | 0.1 | LMLC - LTOA | 17.1 | 29.3 | -1.5
22398 | A | 36 | 0.1 | LMLC - LTOA | 16.9 | 29.2 | -1.5
22399 | A | 36 | 0.1 | LMLC - LTOA | 17.7 | 29.1 | -1.6
22400 | A | 36 | 0.1 | LMLC - LTOA | 18.1 | 28.9 | -1.7
22401 | A | 36 | 0.1 | LMLC - LTOA | 18.1 | 28.9 | -1.7
22402 | A | 36 | 0.1 | LMLC - LTOA | 18.5 | 28.7 | -1.8
22403 | A | 36 | 0.1 | LMLC - LTOA | 19.3 | 28.5 | -1.9
22404 | A | 36 | 0.1 | LMLC - LTOA | 19.5 | 28.5 | -2
22405 | A | 36 | 0.1 | LMLC - LTOA | 19.7 | 28.3 | -2
22406 | A | 36 | 0.1 | LMLC - LTOA | 20.1 | 28.2 | -2.1
22407 | A | 36 | 0.1 | LMLC - LTOA | 20.5 | 28 | -2.2
22408 | A | 36 | 0.1 | LMLC - LTOA | 20.8 | 28 | -2.2
22409 | A | 36 | 0.1 | LMLC - LTOA | 21.2 | 27.8 | -2.3
22410 | A | 36 | 0.1 | LMLC - LTOA | 21.4 | 27.6 | -2.4
22411 | A | 36 | 0.2 | LMLC - LTOA | 21.8 | 27.5 | -2.5
22412 | A | 36 | 0.2 | LMLC - LTOA | 22.1 | 27.4 | -2.5
22413 | A | 36 | 0.2 | LMLC - LTOA | 22.6 | 27.3 | -2.6
22414 | A | 36 | 0.2 | LMLC - LTOA | 22.8 | 27.1 | -2.7
22415 | A | 36 | 0.2 | LMLC - LTOA | 23.3 | 27.1 | -2.7
22416 | A | 36 | 0.2 | LMLC - LTOA | 23.5 | 26.9 | -2.8
22417 | A | 36 | 0.2 | LMLC - LTOA | 24.1 | 26.7 | -2.9
22418 | A | 36 | 0.2 | LMLC - LTOA | 24.4 | 26.7 | -3
22419 | A | 36 | 0.2 | LMLC - LTOA | 24.7 | 26.5 | -3
22420 | A | 36 | 0.2 | LMLC - LTOA | 25.2 | 26.4 | -3.1
22421 | A | 36 | 0.2 | LMLC - LTOA | 25.5 | 26.2 | -3.2
22422 | A | 36 | 0.2 | LMLC - LTOA | 26 | 26.2 | -3.2
22423 | A | 36 | 0.2 | LMLC - LTOA | 26.9 | 26 | -3.3
22424 | A | 36 | 0.2 | LMLC - LTOA | 26.7 | 25.8 | -3.4
22425 | A | 36 | 0.2 | LMLC - LTOA | 27.7 | 25.6 | -3.5
22426 | A | 36 | 0.2 | LMLC - LTOA | 27.6 | 25.6 | -3.5
22427 | A | 36 | 0.2 | LMLC - LTOA | 28.6 | 25.5 | -3.6
22428 | A | 36 | 0.2 | LMLC - LTOA | 28.4 | 25.3 | -3.7
22429 | A | 36 | 0.2 | LMLC - LTOA | 29.4 | 25.2 | -3.8
22430 | A | 36 | 0.2 | LMLC - LTOA | 29.2 | 25.1 | -3.8
22431 | A | 36 | 0.2 | LMLC - LTOA | 30.2 | 24.9 | -3.9
22432 | A | 36 | 0.2 | LMLC - LTOA | 30 | 24.7 | -4
22433 | A | 36 | 0.2 | LMLC - LTOA | 31 | 24.7 | -4.1
22434 | A | 36 | 0.2 | LMLC - LTOA | 30.9 | 24.6 | -4.1
22435 | A | 36 | 0.2 | LMLC - LTOA | 31.8 | 24.4 | -4.2
22436 | A | 36 | 0.2 | LMLC - LTOA | 31.7 | 24.2 | -4.3
22437 | A | 36 | 0.2 | LMLC - LTOA | 32.7 | 24.2 | -4.3
22438 | A | 36 | 0.2 | LMLC - LTOA | 33 | 24 | -4.4
22439 | A | 36 | 0.2 | LMLC - LTOA | 33.5 | 23.8 | -4.5
22440 | A | 36 | 0.2 | LMLC - LTOA | 33.9 | 23.7 | -4.6
22441 | A | 36 | 0.2 | LMLC - LTOA | 34.3 | 23.7 | -4.6
22442 | A | 36 | 0.2 | LMLC - LTOA | 34.8 | 23.5 | -4.7
22443 | A | 36 | 0.2 | LMLC - LTOA | 35.1 | 23.3 | -4.8
22444 | A | 36 | 0.2 | LMLC - LTOA | 35.7 | 23.2 | -4.9
22445 | A | 36 | 0.2 | LMLC - LTOA | 36 | 23.1 | -4.9
22446 | A | 36 | 0.3 | LMLC - LTOA | 36.6 | 22.9 | -5
22447 | A | 36 | 0.3 | LMLC - LTOA | 37.6 | 22.8 | -5.1
23602 | A | 39 | 0.4 | LMLC - LTOA | 54.8 | 19.9 | -6.7
23603 | A | 39 | 0.4 | LMLC - LTOA | 56 | 19.8 | -6.8
23604 | A | 39 | 0.4 | LMLC - LTOA | 57.2 | 19.6 | -6.9
23605 | A | 39 | 0.4 | LMLC - LTOA | 57.9 | 19.5 | -7
23606 | A | 39 | 0.4 | LMLC - LTOA | 59.2 | 19.3 | -7
23607 | A | 39 | 0.4 | LMLC - LTOA | 60.3 | 19.2 | -7.1
23608 | A | 39 | 0.4 | LMLC - LTOA | 61 | 19.1 | -7.2
23609 | A | 39 | 0.4 | LMLC - LTOA | 62 | 19 | -7.2
23610 | A | 39 | 0.4 | LMLC - LTOA | 62.7 | 18.8 | -7.3
23611 | A | 39 | 0.4 | LMLC - LTOA | 63.4 | 18.7 | -7.4
23612 | A | 39 | 0.4 | LMLC - LTOA | 64.8 | 18.6 | -7.5
23613 | A | 39 | 0.5 | LMLC - LTOA | 65.4 | 18.4 | -7.5
23614 | A | 39 | 0.5 | LMLC - LTOA | 66.4 | 18.3 | -7.6
23615 | A | 39 | 0.5 | LMLC - LTOA | 67.2 | 18.2 | -7.7
23616 | A | 39 | 0.5 | LMLC - LTOA | 68.2 | 18 | -7.8
23617 | A | 39 | 0.5 | LMLC - LTOA | 69.2 | 17.8 | -7.9
23618 | A | 39 | 0.5 | LMLC - LTOA | 69.6 | 17.8 | -7.9
23619 | A | 39 | 0.5 | LMLC - LTOA | 71.1 | 17.7 | -8
23620 | A | 39 | 0.5 | LMLC - LTOA | 72 | 17.4 | -8.1
23621 | A | 39 | 0.5 | LMLC - LTOA | 72.5 | 17.3 | -8.2
23622 | A | 39 | 0.5 | LMLC - LTOA | 73.6 | 17.2 | -8.2
23623 | A | 39 | 0.5 | LMLC - LTOA | 74.5 | 17.1 | -8.3
23624 | A | 39 | 0.5 | LMLC - LTOA | 75.6 | 16.9 | -8.4
23625 | A | 39 | 0.5 | LMLC - LTOA | 76.3 | 16.8 | -8.5
23626 | A | 39 | 0.5 | LMLC - LTOA | 77.6 | 16.6 | -8.5
23627 | A | 39 | 0.5 | LMLC - LTOA | 78.4 | 16.6 | -8.6
23628 | A | 39 | 0.5 | LMLC - LTOA | 79.2 | 16.4 | -8.7
23629 | A | 39 | 0.6 | LMLC - LTOA | 80.5 | 16.2 | -8.8
23630 | A | 39 | 0.6 | LMLC - LTOA | 80.7 | 16.2 | -8.8
23631 | A | 39 | 0.6 | LMLC - LTOA | 82.3 | 16 | -8.9
23632 | A | 39 | 0.6 | LMLC - LTOA | 82.7 | 15.9 | -9
23633 | A | 39 | 0.6 | LMLC - LTOA | 84.2 | 15.7 | -9
23634 | A | 39 | 0.6 | LMLC - LTOA | 85.4 | 15.6 | -9.1
23635 | A | 39 | 0.6 | LMLC - LTOA | 86 | 15.5 | -9.2
23636 | A | 39 | 0.6 | LMLC - LTOA | 87 | 15.4 | -9.2
23637 | A | 39 | 0.6 | LMLC - LTOA | 87.9 | 15.2 | -9.3
23638 | A | 39 | 0.6 | LMLC - LTOA | 89.2 | 15 | -9.4
23639 | A | 39 | 0.6 | LMLC - LTOA | 89.1 | 15 | -9.4
23640 | A | 39 | 0.6 | LMLC - LTOA | 91.1 | 14.8 | -9.5
23641 | A | 39 | 0.6 | LMLC - LTOA | 92.4 | 14.7 | -9.6
23642 | A | 39 | 0.6 | LMLC - LTOA | 93.3 | 14.6 | -9.7
23643 | A | 39 | 0.6 | LMLC - LTOA | 94.1 | 14.4 | -9.8
23644 | A | 39 | 0.7 | LMLC - LTOA | 95 | 14.2 | -9.9
23645 | A | 39 | 0.7 | LMLC - LTOA | 96.1 | 14.1 | -9.9
23646 | A | 39 | 0.7 | LMLC - LTOA | 97.3 | 13.9 | -10
23647 | A | 39 | 0.7 | LMLC - LTOA | 98.3 | 13.9 | -10.1
23648 | A | 39 | 0.7 | LMLC - LTOA | 99.3 | 13.7 | -10.2
23649 | A | 39 | 0.7 | LMLC - LTOA | 100.4 | 13.6 | -10.2
23650 | A | 39 | 0.7 | LMLC - LTOA | 101.3 | 13.5 | -10.3
23651 | A | 39 | 0.7 | LMLC - LTOA | 102.5 | 13.3 | -10.4
23652 | A | 39 | 0.7 | LMLC - LTOA | 103.4 | 13.2 | -10.5
23653 | A | 39 | 0.7 | LMLC - LTOA | 104.5 | 13 | -10.5
23654 | A | 39 | 0.7 | LMLC - LTOA | 105.7 | 13 | -10.6
23655 | A | 39 | 0.7 | LMLC - LTOA | 107.2 | 12.8 | -10.7
23656 | A | 39 | 0.7 | LMLC - LTOA | 108.1 | 12.7 | -10.7
23657 | A | 39 | 0.8 | LMLC - LTOA | 109.2 | 12.5 | -10.8
23658 | A | 39 | 0.8 | LMLC - LTOA | 110.6 | 12.3 | -10.9
23659 | A | 39 | 0.8 | LMLC - LTOA | 111.6 | 12.1 | -11
23660 | A | 39 | 0.8 | LMLC - LTOA | 113 | 12.1 | -11.1
23661 | A | 39 | 0.8 | LMLC - LTOA | 114.3 | 12 | -11.1
23662 | A | 39 | 0.8 | LMLC - LTOA | 115 | 11.8 | -11.2
23663 | A | 39 | 0.8 | LMLC - LTOA | 116.4 | 11.7 | -11.3
23664 | A | 39 | 0.8 | LMLC - LTOA | 117.2 | 11.6 | -11.3
23665 | A | 39 | 0.8 | LMLC - LTOA | 118.6 | 11.4 | -11.4
23666 | A | 39 | 0.8 | LMLC - LTOA | 119.7 | 11.4 | -11.5
23667 | A | 39 | 0.8 | LMLC - LTOA | 121.1 | 11.2 | -11.6
23668 | A | 39 | 0.8 | LMLC - LTOA | 122 | 11.1 | -11.6
23669 | A | 39 | 0.9 | LMLC - LTOA | 123.7 | 10.9 | -11.7
23670 | A | 39 | 0.9 | LMLC - LTOA | 124.6 | 10.8 | -11.8
23671 | A | 39 | 0.9 | LMLC - LTOA | 125.4 | 10.6 | -11.9
23672 | A | 39 | 0.9 | LMLC - LTOA | 126.9 | 10.5 | -11.9
23673 | A | 39 | 0.9 | LMLC - LTOA | 128.2 | 10.3 | -12
23674 | A | 39 | 0.9 | LMLC - LTOA | 129.2 | 10.2 | -12.1
23675 | A | 39 | 0.9 | LMLC - LTOA | 130.7 | 10.1 | -12.2
23676 | A | 39 | 0.9 | LMLC - LTOA | 131.8 | 10 | -12.2
23677 | A | 39 | 0.9 | LMLC - LTOA | 133.5 | 9.8 | -12.3
23678 | A | 39 | 0.9 | LMLC - LTOA | 134.6 | 9.7 | -12.4
23679 | A | 39 | 0.9 | LMLC - LTOA | 135.4 | 9.6 | -12.5
23680 | A | 39 | 0.9 | LMLC - LTOA | 136.9 | 9.4 | -12.5
23681 | A | 39 | 1 | LMLC - LTOA | 138.2 | 9.3 | -12.6
23682 | A | 39 | 1 | LMLC - LTOA | 139.6 | 9.1 | -12.7
23683 | A | 39 | 1 | LMLC - LTOA | 141.3 | 9 | -12.8
23684 | A | 39 | 1 | LMLC - LTOA | 142.3 | 8.9 | -12.8
23685 | A | 39 | 1 | LMLC - LTOA | 143.9 | 8.7 | -12.9
23686 | A | 39 | 1 | LMLC - LTOA | 144.8 | 8.6 | -13
23687 | A | 39 | 1 | LMLC - LTOA | 146.2 | 8.5 | -13
23688 | A | 39 | 1 | LMLC - LTOA | 147.5 | 8.4 | -13.1
23689 | A | 39 | 1 | LMLC - LTOA | 149 | 8.2 | -13.2
23690 | A | 39 | 1 | LMLC - LTOA | 150.6 | 8 | -13.3
23691 | A | 39 | 1 | LMLC - LTOA | 151.6 | 7.9 | -13.4
23692 | A | 39 | 1.1 | LMLC - LTOA | 153.1 | 7.8 | -13.5
23693 | A | 39 | 1.1 | LMLC - LTOA | 155.1 | 7.6 | -13.6
23694 | A | 39 | 1.1 | LMLC - LTOA | 156.1 | 7.5 | -13.6
23695 | A | 39 | 1.1 | LMLC - LTOA | 158.3 | 7.3 | -13.7
23696 | A | 39 | 1.1 | LMLC - LTOA | 159 | 7.2 | -13.8
23697 | A | 39 | 1.1 | LMLC - LTOA | 160.5 | 7.1 | -13.8
23698 | A | 39 | 1.1 | LMLC - LTOA | 162.3 | 6.9 | -13.9
23699 | A | 39 | 1.1 | LMLC - LTOA | 164.8 | 6.8 | -14
23700 | A | 39 | 1.1 | LMLC - LTOA | 165.9 | 6.7 | -14
23701 | A | 39 | 1.2 | LMLC - LTOA | 167 | 6.6 | -14.1
23702 | A | 39 | 1.2 | LMLC - LTOA | 167.9 | 6.4 | -14.2
23703 | A | 39 | 1.2 | LMLC - LTOA | 170.3 | 6.3 | -14.3
23704 | A | 39 | 1.2 | LMLC - LTOA | 171.4 | 6.2 | -14.3
23705 | A | 39 | 1.2 | LMLC - LTOA | 173.6 | 6 | -14.5
23706 | A | 39 | 1.2 | LMLC - LTOA | 174.7 | 5.8 | -14.5
23707 | A | 39 | 1.2 | LMLC - LTOA | 176.1 | 5.7 | -14.6
23708 | A | 39 | 1.2 | LMLC - LTOA | 177.8 | 5.6 | -14.7
23709 | A | 39 | 1.2 | LMLC - LTOA | 178.7 | 5.5 | -14.7
23710 | A | 39 | 1.2 | LMLC - LTOA | 180.5 | 5.3 | -14.8
23711 | A | 39 | 1.3 | LMLC - LTOA | 181.6 | 5.2 | -14.9
23712 | A | 39 | 1.3 | LMLC - LTOA | 183.2 | 5.1 | -14.9
23713 | A | 39 | 1.3 | LMLC - LTOA | 185.6 | 4.9 | -15
23714 | A | 39 | 1.3 | LMLC - LTOA | 186.5 | 4.8 | -15.1
23715 | A | 39 | 1.3 | LMLC - LTOA | 188.6 | 4.6 | -15.2
23716 | A | 39 | 1.3 | LMLC - LTOA | 189.6 | 4.5 | -15.3
23717 | A | 39 | 1.3 | LMLC - LTOA | 191.1 | 4.3 | -15.4
14147 | C | 24 | 0 | FMLC | 1 | 34.8 | 1.6
21542 | A | 35 | 2.3 | LMLC - LTOA | 338.1 | -9 | -22.8
21543 | A | 35 | 2.3 | LMLC - LTOA | 340.4 | -9.2 | -22.9
21544 | A | 35 | 2.4 | LMLC - LTOA | 342.9 | -9.3 | -23
21545 | A | 35 | 2.4 | LMLC - LTOA | 344.3 | -9.5 | -23
21546 | A | 35 | 2.4 | LMLC - LTOA | 346.5 | -9.6 | -23.1
21547 | A | 35 | 2.4 | LMLC - LTOA | 349.6 | -9.8 | -23.2
21548 | A | 35 | 2.4 | LMLC - LTOA | 350.9 | -9.9 | -23.3
21549 | A | 35 | 2.4 | LMLC - LTOA | 353.2 | -10.1 | -23.4
21550 | A | 35 | 2.5 | LMLC - LTOA | 355.5 | -10.1 | -23.4
21551 | A | 35 | 2.5 | LMLC - LTOA | 356.8 | -10.3 | -23.5
21552 | A | 35 | 2.5 | LMLC - LTOA | 360.2 | -10.3 | -23.5
21553 | A | 35 | 2.5 | LMLC - LTOA | 362.2 | -10.6 | -23.7
21554 | A | 35 | 2.5 | LMLC - LTOA | 363 | -10.8 | -23.8
21555 | A | 35 | 2.5 | LMLC - LTOA | 365.3 | -11 | -23.9
21556 | A | 35 | 2.5 | LMLC - LTOA | 366.7 | -11 | -23.9
21557 | A | 35 | 2.6 | LMLC - LTOA | 369.9 | -11.2 | -24
21558 | A | 35 | 2.6 | LMLC - LTOA | 371.6 | -11.2 | -24
21559 | A | 35 | 2.6 | LMLC - LTOA | 373.6 | -11.4 | -24.1
21560 | A | 35 | 2.6 | LMLC - LTOA | 376.2 | -11.5 | -24.2
21561 | A | 35 | 2.6 | LMLC - LTOA | 377.9 | -11.7 | -24.3
21562 | A | 35 | 2.6 | LMLC - LTOA | 379.2 | -11.7 | -24.3
21563 | A | 35 | 2.6 | LMLC - LTOA | 380.4 | -11.9 | -24.4
21564 | A | 35 | 2.6 | LMLC - LTOA | 381.3 | -12.1 | -24.5
21565 | A | 35 | 2.6 | LMLC - LTOA | 383.4 | -12.3 | -24.6
21566 | A | 35 | 2.7 | LMLC - LTOA | 386 | -12.5 | -24.7
21567 | A | 35 | 2.7 | LMLC - LTOA | 388.3 | -12.5 | -24.7
21568 | A | 35 | 2.7 | LMLC - LTOA | 390.8 | -12.6 | -24.8
21569 | A | 35 | 2.7 | LMLC - LTOA | 392 | -12.8 | -24.9
21570 | A | 35 | 2.7 | LMLC - LTOA | 393.6 | -13 | -25
21571 | A | 35 | 2.7 | LMLC - LTOA | 396 | -13 | -25
21572 | A | 35 | 2.7 | LMLC - LTOA | 397.9 | -13.2 | -25.1
21573 | A | 35 | 2.8 | LMLC - LTOA | 399.2 | -13.4 | -25.2
21574 | A | 35 | 2.8 | LMLC - LTOA | 401.6 | -13.5 | -25.3
21575 | A | 35 | 2.8 | LMLC - LTOA | 403.2 | -13.6 | -25.3
21576 | A | 35 | 2.8 | LMLC - LTOA | 406.4 | -13.7 | -25.4
21577 | A | 35 | 2.8 | LMLC - LTOA | 408.2 | -13.9 | -25.5
21578 | A | 35 | 2.8 | LMLC - LTOA | 409.6 | -14.1 | -25.6
21579 | A | 35 | 2.8 | LMLC - LTOA | 411.7 | -14.3 | -25.7
21580 | A | 35 | 2.9 | LMLC - LTOA | 413.5 | -14.3 | -25.7
22882 | B | 36 | 0.4 | LMLC - LTOA | 57.5 | 15.3 | -9.3
22883 | B | 36 | 0.4 | LMLC - LTOA | 57.6 | 15.1 | -9.4
22884 | B | 36 | 0.4 | LMLC - LTOA | 58.9 | 15 | -9.4
22885 | B | 36 | 0.4 | LMLC - LTOA | 59.7 | 14.9 | -9.5
22886 | B | 36 | 0.4 | LMLC - LTOA | 60.2 | 14.7 | -9.6
22887 | B | 36 | 0.4 | LMLC - LTOA | 60.8 | 14.6 | -9.7
22888 | B | 36 | 0.4 | LMLC - LTOA | 61.7 | 14.5 | -9.7
22889 | B | 36 | 0.4 | LMLC - LTOA | 62.5 | 14.2 | -9.9
22890 | B | 36 | 0.4 | LMLC - LTOA | 63 | 14.2 | -9.9
22891 | B | 36 | 0.4 | LMLC - LTOA | 63.6 | 14.1 | -10
22892 | B | 36 | 0.4 | LMLC - LTOA | 64.3 | 14 | -10
22893 | B | 36 | 0.4 | LMLC - LTOA | 64.9 | 13.8 | -10.1
22894 | B | 36 | 0.5 | LMLC - LTOA | 65.7 | 13.6 | -10.2
22895 | B | 36 | 0.5 | LMLC - LTOA | 66.3 | 13.6 | -10.2
22896 | B | 36 | 0.5 | LMLC - LTOA | 67.9 | 13.3 | -10.4
22897 | B | 36 | 0.5 | LMLC - LTOA | 67.8 | 13.1 | -10.5
22898 | B | 36 | 0.5 | LMLC - LTOA | 68.6 | 13 | -10.6
22899 | B | 36 | 0.5 | LMLC - LTOA | 69.5 | 12.9 | -10.6
22900 | B | 36 | 0.5 | LMLC - LTOA | 70.5 | 12.7 | -10.7
22901 | B | 36 | 0.5 | LMLC - LTOA | 71.4 | 12.6 | -10.8
22902 | B | 36 | 0.5 | LMLC - LTOA | 72.3 | 12.5 | -10.8
22903 | B | 36 | 0.5 | LMLC - LTOA | 72.7 | 12.4 | -10.9
22904 | B | 36 | 0.5 | LMLC - LTOA | 73.7 | 12.2 | -11
22905 | B | 36 | 0.5 | LMLC - LTOA | 74.8 | 12.1 | -11
22906 | B | 36 | 0.5 | LMLC - LTOA | 75.5 | 11.9 | -11.2
22907 | B | 36 | 0.5 | LMLC - LTOA | 77.4 | 11.8 | -11.2
22908 | B | 36 | 0.5 | LMLC - LTOA | 77.3 | 11.7 | -11.3
22909 | B | 36 | 0.5 | LMLC - LTOA | 78.9 | 11.6 | -11.3
22910 | B | 36 | 0.5 | LMLC - LTOA | 79.4 | 11.5 | -11.4
22911 | B | 36 | 0.6 | LMLC - LTOA | 80 | 11.3 | -11.5
22912 | B | 36 | 0.6 | LMLC - LTOA | 80.5 | 11.2 | -11.5
22913 | B | 36 | 0.6 | LMLC - LTOA | 81.8 | 11 | -11.7
22914 | B | 36 | 0.6 | LMLC - LTOA | 82.5 | 10.9 | -11.7
22915 | B | 36 | 0.6 | LMLC - LTOA | 83.3 | 10.8 | -11.8
22916 | B | 36 | 0.6 | LMLC - LTOA | 84.2 | 10.6 | -11.9
22917 | B | 36 | 0.6 | LMLC - LTOA | 84.9 | 10.5 | -12
22918 | B | 36 | 0.6 | LMLC - LTOA | 85.9 | 10.4 | -12
22919 | B | 36 | 0.6 | LMLC - LTOA | 86.4 | 10.2 | -12.1
22920 | B | 36 | 0.6 | LMLC - LTOA | 87 | 10 | -12.2
22921 | B | 36 | 0.6 | LMLC - LTOA | 88.1 | 9.9 | -12.3
22922 | B | 36 | 0.6 | LMLC - LTOA | 89.4 | 9.7 | -12.4
22923 | B | 36 | 0.6 | LMLC - LTOA | 89.6 | 9.6 | -12.5
22924 | B | 36 | 0.6 | LMLC - LTOA | 89.4 | 9.5 | -12.5
22925 | B | 36 | 0.6 | LMLC - LTOA | 90.4 | 9.3 | -12.6
22926 | B | 36 | 0.6 | LMLC - LTOA | 91 | 9.3 | -12.6
22927 | B | 36 | 0.6 | LMLC - LTOA | 92.7 | 9.1 | -12.7
22928 | B | 36 | 0.6 | LMLC - LTOA | 93.2 | 9 | -12.8
22929 | B | 36 | 0.7 | LMLC - LTOA | 94.4 | 8.9 | -12.8
22930 | B | 36 | 0.7 | LMLC - LTOA | 95 | 8.6 | -13
22931 | B | 36 | 0.7 | LMLC - LTOA | 95.1 | 8.6 | -13
22932 | B | 36 | 0.7 | LMLC - LTOA | 96.4 | 8.4 | -13.1
22933 | B | 36 | 0.7 | LMLC - LTOA | 97.1 | 8.4 | -13.1
22934 | B | 36 | 0.7 | LMLC - LTOA | 99.5 | 8.2 | -13.2
22935 | B | 36 | 0.7 | LMLC - LTOA | 99.5 | 7.9 | -13.4
22936 | B | 36 | 0.7 | LMLC - LTOA | 100.7 | 7.9 | -13.4
22937 | B | 36 | 0.7 | LMLC - LTOA | 101.9 | 7.7 | -13.5
22938 | B | 36 | 0.7 | LMLC - LTOA | 102.8 | 7.5 | -13.6
22939 | B | 36 | 0.7 | LMLC - LTOA | 104 | 7.5 | -13.6
22940 | B | 36 | 0.7 | LMLC - LTOA | 104.6 | 7.2 | -13.8
22941 | B | 36 | 0.7 | LMLC - LTOA | 105.4 | 7.1 | -13.8
22942 | B | 36 | 0.7 | LMLC - LTOA | 106.1 | 7 | -13.9
22943 | B | 36 | 0.7 | LMLC - LTOA | 107.1 | 6.9 | -13.9
22944 | B | 36 | 0.7 | LMLC - LTOA | 108.3 | 6.7 | -14
22945 | B | 36 | 0.8 | LMLC - LTOA | 109.8 | 6.7 | -14.1
22946 | B | 36 | 0.8 | LMLC - LTOA | 110.7 | 6.5 | -14.2
22947 | B | 36 | 0.8 | LMLC - LTOA | 111.9 | 6.4 | -14.2
22948 | B | 36 | 0.8 | LMLC - LTOA | 112.5 | 6.3 | -14.3
22949 | B | 36 | 0.8 | LMLC - LTOA | 113.5 | 6 | -14.4
22950 | B | 36 | 0.8 | LMLC - LTOA | 114.4 | 6 | -14.5
22951 | B | 36 | 0.8 | LMLC - LTOA | 116 | 5.8 | -14.5
22952 | B | 36 | 0.8 | LMLC - LTOA | 116.7 | 5.7 | -14.6
22953 | B | 36 | 0.8 | LMLC - LTOA | 117.7 | 5.6 | -14.7
22954 | B | 36 | 0.8 | LMLC - LTOA | 118.8 | 5.4 | -14.8
22955 | B | 36 | 0.8 | LMLC - LTOA | 120.1 | 5.2 | -14.9
22956 | B | 36 | 0.8 | LMLC - LTOA | 121.3 | 5.2 | -14.9
22957 | B | 36 | 0.8 | LMLC - LTOA | 122 | 5.1 | -15
22958 | B | 36 | 0.8 | LMLC - LTOA | 123 | 4.9 | -15.1
22959 | B | 36 | 0.9 | LMLC - LTOA | 124.6 | 4.8 | -15.1
22960 | B | 36 | 0.9 | LMLC - LTOA | 125.3 | 4.7 | -15.2
22961 | B | 36 | 0.9 | LMLC - LTOA | 126.7 | 4.5 | -15.3
22962 | B | 36 | 0.9 | LMLC - LTOA | 127.6 | 4.4 | -15.3
22963 | B | 36 | 0.9 | LMLC - LTOA | 128.6 | 4.3 | -15.4
22964 | B | 36 | 0.9 | LMLC - LTOA | 129.3 | 4.2 | -15.5
22965 | B | 36 | 0.9 | LMLC - LTOA | 130.9 | 4 | -15.5
22966 | B | 36 | 0.9 | LMLC - LTOA | 131.7 | 3.9 | -15.6
22967 | B | 36 | 0.9 | LMLC - LTOA | 132.5 | 3.8 | -15.7
22968 | B | 36 | 0.9 | LMLC - LTOA | 134.2 | 3.7 | -15.7
22969 | B | 36 | 0.9 | LMLC - LTOA | 135 | 3.5 | -15.8
22970 | B | 36 | 0.9 | LMLC - LTOA | 135.9 | 3.4 | -15.9
22971 | B | 36 | 0.9 | LMLC - LTOA | 137.4 | 3.3 | -16
22972 | B | 36 | 1 | LMLC - LTOA | 138.2 | 3.1 | -16.1
22973 | B | 36 | 1 | LMLC - LTOA | 139 | 3 | -16.1
22974 | B | 36 | 1 | LMLC - LTOA | 141 | 2.8 | -16.2
22975 | B | 36 | 1 | LMLC - LTOA | 141.7 | 2.7 | -16.3
22976 | B | 36 | 1 | LMLC - LTOA | 143 | 2.5 | -16.4
22977 | B | 36 | 1 | LMLC - LTOA | 144 | 2.4 | -16.5
22978 | B | 36 | 1 | LMLC - LTOA | 144.9 | 2.2 | -16.6
22979 | B | 36 | 1 | LMLC - LTOA | 146.4 | 2 | -16.7
22980 | B | 36 | 1 | LMLC - LTOA | 147.4 | 1.8 | -16.8
22981 | B | 36 | 1 | LMLC - LTOA | 149 | 1.7 | -16.8
22982 | B | 36 | 1 | LMLC - LTOA | 150.7 | 1.6 | -16.9
22983 | B | 36 | 1 | LMLC - LTOA | 151.3 | 1.5 | -17
22984 | B | 36 | 1 | LMLC - LTOA | 152.2 | 1.3 | -17
22985 | B | 36 | 1.1 | LMLC - LTOA | 154.1 | 1.2 | -17.1
22986 | B | 36 | 1.1 | LMLC - LTOA | 155.4 | 1.1 | -17.2
22987 | B | 36 | 1.1 | LMLC - LTOA | 156.3 | 1 | -17.2
22988 | B | 36 | 1.1 | LMLC - LTOA | 158.3 | 0.8 | -17.3
22989 | B | 36 | 1.1 | LMLC - LTOA | 159 | 0.7 | -17.4
22990 | B | 36 | 1.1 | LMLC - LTOA | 160.5 | 0.6 | -17.5
22991 | B | 36 | 1.1 | LMLC - LTOA | 161.4 | 0.4 | -17.6
22992 | B | 36 | 1.1 | LMLC - LTOA | 162.5 | 0.2 | -17.7
22993 | B | 36 | 1.1 | LMLC - LTOA | 163.9 | 0.1 | -17.7
22994 | B | 36 | 1.1 | LMLC - LTOA | 165.9 | -0.1 | -17.8
22995 | B | 36 | 1.1 | LMLC - LTOA | 166.8 | -0.2 | -17.9
22996 | B | 36 | 1.2 | LMLC - LTOA | 168.1 | -0.3 | -17.9
22997 | B | 36 | 1.2 | LMLC - LTOA | 169.2 | -0.5 | -18
22998 | B | 36 | 1.2 | LMLC - LTOA | 170.9 | -0.5 | -18.1
22999 | B | 36 | 1.2 | LMLC - LTOA | 172.6 | -0.6 | -18.1
23000 | B | 36 | 1.2 | LMLC - LTOA | 173.5 | -0.8 | -18.2
23001 | B | 36 | 1.2 | LMLC - LTOA | 174.5 | -0.9 | -18.3
23002 | B | 36 | 1.2 | LMLC - LTOA | 176.3 | -1 | -18.3
23003 | B | 36 | 1.2 | LMLC - LTOA | 177.1 | -1.4 | -18.5
23004 | B | 36 | 1.2 | LMLC - LTOA | 178.2 | -1.4 | -18.6
23005 | B | 36 | 1.3 | LMLC - LTOA | 184.5 | -1.5 | -18.6
23006 | B | 36 | 1.3 | LMLC - LTOA | 192.5 | -1.7 | -18.7
15028 | B | 25 | 1.6 | FMLC | 236.6 | 2.2 | -16.6
14893 | B | 25 | 0.3 | FMLC | 47.6 | 20.5 | -6.4
14894 | B | 25 | 0.3 | FMLC | 48.6 | 20.4 | -6.5
14895 | B | 25 | 0.3 | FMLC | 49.2 | 20.2 | -6.6
14896 | B | 25 | 0.3 | FMLC | 50.2 | 20.1 | -6.6
14897 | B | 25 | 0.3 | FMLC | 50.7 | 20 | -6.7
14898 | B | 25 | 0.4 | FMLC | 51.3 | 19.9 | -6.7
14899 | B | 25 | 0.4 | FMLC | 52.5 | 19.8 | -6.8
14900 | B | 25 | 0.4 | FMLC | 53.1 | 19.6 | -6.9
14901 | B | 25 | 0.4 | FMLC | 54 | 19.4 | -7
14902 | B | 25 | 0.4 | FMLC | 55 | 19.3 | -7.1
14903 | B | 25 | 0.4 | FMLC | 55.5 | 19.1 | -7.2
14904 | B | 25 | 0.4 | FMLC | 56.5 | 19 | -7.2
14905 | B | 25 | 0.4 | FMLC | 57.5 | 18.9 | -7.3
14906 | B | 25 | 0.4 | FMLC | 58 | 18.8 | -7.4
14907 | B | 25 | 0.4 | FMLC | 59 | 18.6 | -7.4
14908 | B | 25 | 0.4 | FMLC | 60.1 | 18.5 | -7.5
14909 | B | 25 | 0.4 | FMLC | 61.2 | 18.4 | -7.6
14910 | B | 25 | 0.4 | FMLC | 61.7 | 18.2 | -7.7
14911 | B | 25 | 0.4 | FMLC | 62.7 | 18.1 | -7.8
14912 | B | 25 | 0.4 | FMLC | 63.3 | 18 | -7.8
14913 | B | 25 | 0.4 | FMLC | 64.4 | 17.9 | -7.9
14914 | B | 25 | 0.5 | FMLC | 65.5 | 17.7 | -8
14915 | B | 25 | 0.5 | FMLC | 66.5 | 17.5 | -8.1
14916 | B | 25 | 0.5 | FMLC | 67.1 | 17.4 | -8.1
14917 | B | 25 | 0.5 | FMLC | 68.3 | 17.3 | -8.2
14918 | B | 25 | 0.5 | FMLC | 69.4 | 17.2 | -8.3
14919 | B | 25 | 0.5 | FMLC | 70 | 17 | -8.4
14920 | B | 25 | 0.5 | FMLC | 69.9 | 16.9 | -8.4
14921 | B | 25 | 0.5 | FMLC | 71.3 | 16.7 | -8.5
14922 | B | 25 | 0.5 | FMLC | 72.3 | 16.6 | -8.6
14923 | B | 25 | 0.5 | FMLC | 73.5 | 16.4 | -8.7
14924 | B | 25 | 0.5 | FMLC | 74.5 | 16.3 | -8.8
14925 | B | 25 | 0.5 | FMLC | 75.6 | 16.2 | -8.8
14926 | B | 25 | 0.5 | FMLC | 76.7 | 16.1 | -8.9
14927 | B | 25 | 0.5 | FMLC | 78.3 | 15.9 | -9
14928 | B | 25 | 0.5 | FMLC | 79.3 | 15.7 | -9.1
14929 | B | 25 | 0.6 | FMLC | 80.5 | 15.6 | -9.1
14930 | B | 25 | 0.6 | FMLC | 81.6 | 15.5 | -9.2
14931 | B | 25 | 0.6 | FMLC | 82.6 | 15.4 | -9.3
14932 | B | 25 | 0.6 | FMLC | 83.6 | 15.2 | -9.4
14933 | B | 25 | 0.6 | FMLC | 85.1 | 15.1 | -9.4
14934 | B | 25 | 0.6 | FMLC | 86.7 | 14.9 | -9.5
14935 | B | 25 | 0.6 | FMLC | 87.8 | 14.8 | -9.6
14936 | B | 25 | 0.6 | FMLC | 88.7 | 14.6 | -9.7
14937 | B | 25 | 0.6 | FMLC | 89.7 | 14.5 | -9.7
14938 | B | 25 | 0.6 | FMLC | 91.2 | 14.5 | -9.8
14939 | B | 25 | 0.6 | FMLC | 92.5 | 14.3 | -9.9
14940 | B | 25 | 0.6 | FMLC | 93.4 | 14.1 | -9.9
14941 | B | 25 | 0.7 | FMLC | 94.8 | 14 | -10
14942 | B | 25 | 0.7 | FMLC | 95.7 | 13.9 | -10.1
14943 | B | 25 | 0.7 | FMLC | 97.1 | 13.7 | -10.2
14944 | B | 25 | 0.7 | FMLC | 98.1 | 13.6 | -10.3
14945 | B | 25 | 0.7 | FMLC | 99.5 | 13.5 | -10.3
14946 | B | 25 | 0.7 | FMLC | 100.4 | 13.3 | -10.4
14947 | B | 25 | 0.7 | FMLC | 101.8 | 13.2 | -10.5
14948 | B | 25 | 0.7 | FMLC | 102.8 | 13 | -10.6
14949 | B | 25 | 0.7 | FMLC | 104.3 | 12.9 | -10.6
14950 | B | 25 | 0.7 | FMLC | 105.7 | 12.8 | -10.7
14951 | B | 25 | 0.7 | FMLC | 106.7 | 12.7 | -10.8
14952 | B | 25 | 0.7 | FMLC | 108.2 | 12.5 | -10.9
14953 | B | 25 | 0.8 | FMLC | 109.7 | 12.4 | -10.9
14954 | B | 25 | 0.8 | FMLC | 111.3 | 12.2 | -11
14955 | B | 25 | 0.8 | FMLC | 112.2 | 12.1 | -11.1
14956 | B | 25 | 0.8 | FMLC | 113.7 | 11.9 | -11.2
14957 | B | 25 | 0.8 | FMLC | 115.2 | 11.8 | -11.2
14958 | B | 25 | 0.8 | FMLC | 116.1 | 11.7 | -11.3
14959 | B | 25 | 0.8 | FMLC | 117.5 | 11.6 | -11.4
14960 | B | 25 | 0.8 | FMLC | 119 | 11.4 | -11.5
14961 | B | 25 | 0.8 | FMLC | 120.4 | 11.3 | -11.5
14962 | B | 25 | 0.8 | FMLC | 121.9 | 11.2 | -11.6
14963 | B | 25 | 0.8 | FMLC | 123.2 | 11 | -11.7
14964 | B | 25 | 0.9 | FMLC | 124.5 | 10.9 | -11.8
14965 | B | 25 | 0.9 | FMLC | 125.6 | 10.7 | -11.9
14966 | B | 25 | 0.9 | FMLC | 127.2 | 10.6 | -11.9
14967 | B | 25 | 0.9 | FMLC | 128.9 | 10.4 | -12
14968 | B | 25 | 0.9 | FMLC | 130 | 10.3 | -12.1
14969 | B | 25 | 0.9 | FMLC | 131.7 | 10.2 | -12.1
14970 | B | 25 | 0.9 | FMLC | 133 | 10.1 | -12.2
14971 | B | 25 | 0.9 | FMLC | 134.8 | 9.9 | -12.3
14972 | B | 25 | 0.9 | FMLC | 136.2 | 9.8 | -12.4
14973 | B | 25 | 1 | FMLC | 138 | 9.6 | -12.4
14974 | B | 25 | 1 | FMLC | 139.3 | 9.5 | -12.5
14975 | B | 25 | 1 | FMLC | 140.7 | 9.4 | -12.6
14976 | B | 25 | 1 | FMLC | 142.8 | 9.2 | -12.7
14977 | B | 25 | 1 | FMLC | 144.3 | 9.1 | -12.7
14978 | B | 25 | 1 | FMLC | 145.9 | 9 | -12.8
14979 | B | 25 | 1 | FMLC | 147.4 | 8.8 | -12.9
14980 | B | 25 | 1 | FMLC | 148.9 | 8.7 | -12.9
14981 | B | 25 | 1 | FMLC | 150.4 | 8.6 | -13
14982 | B | 25 | 1 | FMLC | 151.3 | 8.4 | -13.1
14983 | B | 25 | 1.1 | FMLC | 152.9 | 8.3 | -13.2
14984 | B | 25 | 1.1 | FMLC | 154.5 | 8.2 | -13.2
14985 | B | 25 | 1.1 | FMLC | 156.4 | 8.1 | -13.3
14986 | B | 25 | 1.1 | FMLC | 157.9 | 7.9 | -13.4
14987 | B | 25 | 1.1 | FMLC | 159.5 | 7.7 | -13.5
14988 | B | 25 | 1.1 | FMLC | 161.1 | 7.6 | -13.6
14989 | B | 25 | 1.1 | FMLC | 162.6 | 7.5 | -13.6
14990 | B | 25 | 1.1 | FMLC | 164.2 | 7.4 | -13.7
14991 | B | 25 | 1.1 | FMLC | 166.2 | 7.2 | -13.8
14992 | B | 25 | 1.2 | FMLC | 168.2 | 7 | -13.9
14993 | B | 25 | 1.2 | FMLC | 169.6 | 7 | -13.9
14994 | B | 25 | 1.2 | FMLC | 171.5 | 6.8 | -14
14995 | B | 25 | 1.2 | FMLC | 172.8 | 6.7 | -14.1
14996 | B | 25 | 1.2 | FMLC | 174.4 | 6.5 | -14.2
14997 | B | 25 | 1.2 | FMLC | 176.3 | 6.4 | -14.2
14998 | B | 25 | 1.2 | FMLC | 178.4 | 6.3 | -14.3
14999 | B | 25 | 1.2 | FMLC | 179.9 | 6.1 | -14.4
15000 | B | 25 | 1.3 | FMLC | 181.4 | 5.9 | -14.5
15001 | B | 25 | 1.3 | FMLC | 183.4 | 5.8 | -14.6
15002 | B | 25 | 1.3 | FMLC | 184.9 | 5.7 | -14.6
15003 | B | 25 | 1.3 | FMLC | 186.9 | 5.6 | -14.7
15004 | B | 25 | 1.3 | FMLC | 189 | 5.4 | -14.8
15005 | B | 25 | 1.3 | FMLC | 190.5 | 5.2 | -14.9
15006 | B | 25 | 1.3 | FMLC | 192.5 | 5.1 | -14.9
14159 | C | 24 | 0 | FMLC | 6.2 | 33.3 | 0.7
14160 | C | 24 | 0.1 | FMLC | 7.5 | 33.1 | 0.6
14161 | C | 24 | 0.1 | FMLC | 7.8 | 33 | 0.6
14162 | C | 24 | 0.1 | FMLC | 8.9 | 32.9 | 0.5
14163 | C | 24 | 0.1 | FMLC | 9.8 | 32.8 | 0.4
14164 | C | 24 | 0.1 | FMLC | 11.3 | 32.6 | 0.3
14165 | C | 24 | 0.1 | FMLC | 11.9 | 32.5 | 0.3
14166 | C | 24 | 0.1 | FMLC | 12.3 | 32.4 | 0.2
14167 | C | 24 | 0.1 | FMLC | 12.9 | 32.2 | 0.1
14168 | C | 24 | 0.1 | FMLC | 13.4 | 32.1 | 0.1
14169 | C | 24 | 0.1 | FMLC | 14.4 | 32 | 0
14170 | C | 24 | 0.1 | FMLC | 15.4 | 31.8 | -0.1
14171 | C | 24 | 0.1 | FMLC | 15.7 | 31.7 | -0.2
14172 | C | 24 | 0.1 | FMLC | 16.9 | 31.6 | -0.2
14173 | C | 24 | 0.1 | FMLC | 17.6 | 31.5 | -0.3
14174 | C | 24 | 0.1 | FMLC | 18.1 | 31.3 | -0.4
14175 | C | 24 | 0.1 | FMLC | 18.4 | 31.2 | -0.5
14176 | C | 24 | 0.1 | FMLC | 19.7 | 31.1 | -0.5
14177 | C | 24 | 0.1 | FMLC | 20 | 30.9 | -0.6
14178 | C | 24 | 0.1 | FMLC | 21 | 30.7 | -0.7
14179 | C | 24 | 0.1 | FMLC | 21 | 30.6 | -0.8
14180 | C | 24 | 0.2 | FMLC | 22.5 | 30.5 | -0.8
14181 | C | 24 | 0.2 | FMLC | 22.7 | 30.3 | -0.9
14182 | C | 24 | 0.2 | FMLC | 23.6 | 30.2 | -1
14183 | C | 24 | 0.2 | FMLC | 23.6 | 30.2 | -1
14184 | C | 24 | 0.2 | FMLC | 24.6 | 30 | -1.1
14185 | C | 24 | 0.2 | FMLC | 25.3 | 29.8 | -1.2
14186 | C | 24 | 0.2 | FMLC | 25.8 | 29.7 | -1.3
14187 | C | 24 | 0.2 | FMLC | 26.5 | 29.6 | -1.3
14188 | C | 24 | 0.2 | FMLC | 27.8 | 29.4 | -1.4
14189 | C | 24 | 0.2 | FMLC | 28.5 | 29.3 | -1.5
14190 | C | 24 | 0.2 | FMLC | 28.6 | 29.2 | -1.6
14191 | C | 24 | 0.2 | FMLC | 28.9 | 29.1 | -1.6
14192 | C | 24 | 0.2 | FMLC | 29.8 | 28.9 | -1.7
14193 | C | 24 | 0.2 | FMLC | 30.3 | 28.7 | -1.8
14194 | C | 24 | 0.2 | FMLC | 31.1 | 28.6 | -1.9
14195 | C | 24 | 0.2 | FMLC | 31.4 | 28.5 | -1.9
14196 | C | 24 | 0.2 | FMLC | 32.3 | 28.4 | -2
14197 | C | 24 | 0.2 | FMLC | 32.6 | 28.2 | -2.1
14198 | C | 24 | 0.2 | FMLC | 33.3 | 28.1 | -2.2
14199 | C | 24 | 0.2 | FMLC | 34 | 28 | -2.3
14200 | C | 24 | 0.2 | FMLC | 34.2 | 27.8 | -2.3
14201 | C | 24 | 0.2 | FMLC | 34.3 | 27.6 | -2.4
14202 | C | 24 | 0.2 | FMLC | 34.7 | 27.5 | -2.5
14203 | C | 24 | 0.2 | FMLC | 34.5 | 27.4 | -2.6
14204 | C | 24 | 0.2 | FMLC | 34.5 | 27.3 | -2.6
14205 | C | 24 | 0.2 | FMLC | 34.8 | 27.1 | -2.7
14206 | C | 24 | 0.2 | FMLC | 34.7 | 27 | -2.8
14207 | C | 24 | 0.2 | FMLC | 34.7 | 26.9 | -2.9
14208 | C | 24 | 0.2 | FMLC | 34.7 | 26.7 | -2.9
14209 | C | 24 | 0.2 | FMLC | 34.7 | 26.6 | -3
14210 | C | 24 | 0.2 | FMLC | 34.8 | 26.4 | -3.1
14211 | C | 24 | 0.2 | FMLC | 35.2 | 26.2 | -3.3
14212 | C | 24 | 0.2 | FMLC | 35.6 | 26.2 | -3.3
14213 | C | 24 | 0.2 | FMLC | 35.5 | 26 | -3.3
14214 | C | 24 | 0.2 | FMLC | 35.5 | 26 | -3.4
14215 | C | 24 | 0.2 | FMLC | 35.9 | 25.8 | -3.4
14216 | C | 24 | 0.2 | FMLC | 36 | 25.7 | -3.5
14217 | C | 24 | 0.2 | FMLC | 36.2 | 25.5 | -3.6
14218 | C | 24 | 0.3 | FMLC | 36.7 | 25.3 | -3.7
14219 | C | 24 | 0.3 | FMLC | 36.9 | 25.2 | -3.8
14220 | C | 24 | 0.3 | FMLC | 37.3 | 25.1 | -3.8
14221 | C | 24 | 0.3 | FMLC | 37.6 | 25 | -3.9
14222 | C | 24 | 0.3 | FMLC | 38.2 | 24.9 | -4
14223 | C | 24 | 0.3 | FMLC | 38.8 | 24.7 | -4.1
14224 | C | 24 | 0.3 | FMLC | 39.1 | 24.5 | -4.2
14225 | C | 24 | 0.3 | FMLC | 39.4 | 24.4 | -4.2
14226 | C | 24 | 0.3 | FMLC | 39.8 | 24.2 | -4.3
14227 | C | 24 | 0.3 | FMLC | 40.1 | 24.2 | -4.4
14228 | C | 24 | 0.3 | FMLC | 40.5 | 24 | -4.5
14229 | C | 24 | 0.3 | FMLC | 40.7 | 23.9 | -4.5
14230 | C | 24 | 0.3 | FMLC | 41.2 | 23.8 | -4.6
14231 | C | 24 | 0.3 | FMLC | 41.5 | 23.6 | -4.7
14232 | C | 24 | 0.3 | FMLC | 41.9 | 23.5 | -4.8
14233 | C | 24 | 0.3 | FMLC | 42.2 | 23.3 | -4.8
14234 | C | 24 | 0.3 | FMLC | 42.5 | 23.2 | -4.9
14235 | C | 24 | 0.3 | FMLC | 42.9 | 23.1 | -5
14236 | C | 24 | 0.3 | FMLC | 43.8 | 22.9 | -5.1
14237 | C | 24 | 0.3 | FMLC | 43.9 | 22.7 | -5.2
14238 | C | 24 | 0.3 | FMLC | 44.4 | 22.6 | -5.2
14239 | C | 24 | 0.3 | FMLC | 44.3 | 22.6 | -5.3
14240 | C | 24 | 0.3 | FMLC | 45.1 | 22.4 | -5.4
14241 | C | 24 | 0.3 | FMLC | 45.4 | 22.2 | -5.5
14242 | C | 24 | 0.3 | FMLC | 45.7 | 22.1 | -5.5
14243 | C | 24 | 0.3 | FMLC | 46 | 22 | -5.6
15767 | B | 26 | 0 | FMLC | 0 | 35.8 | 2.1
15768 | B | 26 | 0 | FMLC | 0.1 | 35.8 | 2.1
15769 | B | 26 | 0 | FMLC | 0.1 | 35.6 | 2
17780 | B | 36 | 0.6 | FMLC | 86.5 | 14.9 | -9.5
17781 | B | 36 | 0.6 | FMLC | 87.5 | 14.7 | -9.6
17782 | B | 36 | 0.6 | FMLC | 88.6 | 14.5 | -9.7
17783 | B | 36 | 0.6 | FMLC | 90.1 | 14.5 | -9.7
17784 | B | 36 | 0.6 | FMLC | 91.1 | 14.4 | -9.8
17785 | B | 36 | 0.6 | FMLC | 91.8 | 14.2 | -9.9
17786 | B | 36 | 0.6 | FMLC | 93.3 | 14.1 | -9.9
17787 | B | 36 | 0.7 | FMLC | 96.6 | 14 | -10
17788 | B | 36 | 0.7 | FMLC | 97.1 | 13.8 | -10.1
17789 | B | 36 | 0.7 | FMLC | 97.8 | 13.8 | -10.1
17790 | B | 36 | 0.7 | FMLC | 98.6 | 13.5 | -10.3
17791 | B | 36 | 0.7 | FMLC | 99.4 | 13.3 | -10.4
17792 | B | 36 | 0.7 | FMLC | 100.6 | 13.1 | -10.5
17793 | B | 36 | 0.7 | FMLC | 101.7 | 13.1 | -10.5
17794 | B | 36 | 0.7 | FMLC | 103.2 | 12.9 | -10.6
17795 | B | 36 | 0.7 | FMLC | 104.1 | 12.8 | -10.7
17796 | B | 36 | 0.7 | FMLC | 104.1 | 12.7 | -10.7
17797 | B | 36 | 0.7 | FMLC | 106.2 | 12.6 | -10.8
17798 | B | 36 | 0.7 | FMLC | 107 | 12.4 | -10.9
17799 | B | 36 | 0.7 | FMLC | 107.9 | 12.4 | -10.9
17800 | B | 36 | 0.8 | FMLC | 109.1 | 12.2 | -11
17801 | B | 36 | 0.8 | FMLC | 110 | 12 | -11.1
17802 | B | 36 | 0.8 | FMLC | 110.9 | 11.9 | -11.2
17803 | B | 36 | 0.8 | FMLC | 112.4 | 11.8 | -11.2
17804 | B | 36 | 0.8 | FMLC | 113.6 | 11.7 | -11.3
17805 | B | 36 | 0.8 | FMLC | 114.7 | 11.5 | -11.4
17806 | B | 36 | 0.8 | FMLC | 115.3 | 11.4 | -11.4
17807 | B | 36 | 0.8 | FMLC | 116.7 | 11.2 | -11.6
17808 | B | 36 | 0.8 | FMLC | 117.5 | 11.1 | -11.6
17809 | B | 36 | 0.8 | FMLC | 118.9 | 10.9 | -11.7
17810 | B | 36 | 0.8 | FMLC | 120.2 | 10.8 | -11.8
17811 | B | 36 | 0.8 | FMLC | 120.9 | 10.7 | -11.8
17812 | B | 36 | 0.8 | FMLC | 122.4 | 10.6 | -11.9
17813 | B | 36 | 0.9 | FMLC | 124.2 | 10.4 | -12
17814 | B | 36 | 0.9 | FMLC | 124.9 | 10.2 | -12.1
17815 | B | 36 | 0.9 | FMLC | 126.2 | 10 | -12.2
17816 | B | 36 | 0.9 | FMLC | 127.4 | 10 | -12.2
17817 | B | 36 | 0.9 | FMLC | 129.1 | 9.9 | -12.3
17818 | B | 36 | 0.9 | FMLC | 130.1 | 9.8 | -12.4
17819 | B | 36 | 0.9 | FMLC | 131.3 | 9.6 | -12.4
17820 | B | 36 | 0.9 | FMLC | 132 | 9.5 | -12.5
17821 | B | 36 | 0.9 | FMLC | 133.5 | 9.4 | -12.6
17822 | B | 36 | 0.9 | FMLC | 134.7 | 9.3 | -12.6
17823 | B | 36 | 0.9 | FMLC | 136.1 | 9.1 | -12.7
17824 | B | 36 | 0.9 | FMLC | 137.4 | 9 | -12.8
17825 | B | 36 | 1 | FMLC | 138.7 | 8.8 | -12.9
17826 | B | 36 | 1 | FMLC | 140.4 | 8.7 | -12.9
17827 | B | 36 | 1 | FMLC | 141.5 | 8.6 | -13
17828 | B | 36 | 1 | FMLC | 142.4 | 8.4 | -13.1
17829 | B | 36 | 1 | FMLC | 143.7 | 8.2 | -13.2
17830 | B | 36 | 1 | FMLC | 145.3 | 8.2 | -13.2
17831 | B | 36 | 1 | FMLC | 146.7 | 8.1 | -13.3
17832 | B | 36 | 1 | FMLC | 147.7 | 7.9 | -13.4
17833 | B | 36 | 1 | FMLC | 149.2 | 7.7 | -13.5
17834 | B | 36 | 1 | FMLC | 150.5 | 7.7 | -13.5
17835 | B | 36 | 1.1 | FMLC | 152.5 | 7.5 | -13.6
17836 | B | 36 | 1.1 | FMLC | 153.5 | 7.3 | -13.7
17837 | B | 36 | 1.1 | FMLC | 154.9 | 7.2 | -13.8
17838 | B | 36 | 1.1 | FMLC | 155.8 | 7.1 | -13.8
17839 | B | 36 | 1.1 | FMLC | 158.1 | 6.9 | -13.9
17840 | B | 36 | 1.1 | FMLC | 158.8 | 6.8 | -14
17841 | B | 36 | 1.1 | FMLC | 160.3 | 6.7 | -14.1
17842 | B | 36 | 1.1 | FMLC | 162 | 6.5 | -14.2
17843 | B | 36 | 1.1 | FMLC | 162.7 | 6.4 | -14.2
17844 | B | 36 | 1.1 | FMLC | 164.2 | 6.3 | -14.3
17845 | B | 36 | 1.1 | FMLC | 166.1 | 6.1 | -14.4
17846 | B | 36 | 1.2 | FMLC | 167.7 | 6 | -14.4
17847 | B | 36 | 1.2 | FMLC | 169 | 5.9 | -14.5
17848 | B | 36 | 1.2 | FMLC | 170 | 5.7 | -14.6
17849 | B | 36 | 1.2 | FMLC | 171.4 | 5.6 | -14.7
17850 | B | 36 | 1.2 | FMLC | 173.1 | 5.4 | -14.8
17851 | B | 36 | 1.2 | FMLC | 174.1 | 5.4 | -14.8
17852 | B | 36 | 1.2 | FMLC | 176.3 | 5.2 | -14.9
17853 | B | 36 | 1.2 | FMLC | 178 | 5 | -15
17854 | B | 36 | 1.3 | FMLC | 189.1 | 4.8 | -15.1
17855 | B | 36 | 1.3 | FMLC | 189.3 | 4.8 | -15.1
17856 | B | 36 | 1.3 | FMLC | 190.1 | 4.6 | -15.3
17857 | B | 36 | 1.3 | FMLC | 191 | 4.5 | -15.3
17858 | B | 36 | 1.3 | FMLC | 192.3 | 4.3 | -15.4
17859 | B | 36 | 1.3 | FMLC | 193.2 | 4.1 | -15.5
17860 | B | 36 | 1.3 | FMLC | 194.9 | 4.1 | -15.5
17861 | B | 36 | 1.4 | FMLC | 196.6 | 3.9 | -15.6
17862 | B | 36 | 1.4 | FMLC | 197.7 | 3.7 | -15.7
17863 | B | 36 | 1.4 | FMLC | 199.4 | 3.7 | -15.7
17864 | B | 36 | 1.4 | FMLC | 201.4 | 3.6 | -15.8
17865 | B | 36 | 1.4 | FMLC | 202.2 | 3.4 | -15.9
17866 | B | 36 | 1.4 | FMLC | 203.8 | 3.3 | -16
17867 | B | 36 | 1.4 | FMLC | 205.8 | 3.2 | -16
17868 | B | 36 | 1.4 | FMLC | 206.6 | 3 | -16.1
17869 | B | 36 | 1.4 | FMLC | 208.3 | 2.8 | -16.2
17870 | B | 36 | 1.4 | FMLC | 210.1 | 2.7 | -16.3
17871 | B | 36 | 1.5 | FMLC | 211.1 | 2.6 | -16.4
17872 | B | 36 | 1.5 | FMLC | 212.7 | 2.5 | -16.4
17873 | B | 36 | 1.5 | FMLC | 214.9 | 2.3 | -16.5
17874 | B | 36 | 1.5 | FMLC | 215.7 | 2.2 | -16.6
17875 | B | 36 | 1.5 | FMLC | 217.3 | 2.1 | -16.6
17876 | B | 36 | 1.5 | FMLC | 219.2 | 1.9 | -16.7
17877 | B | 36 | 1.5 | FMLC | 221.2 | 1.8 | -16.8
17878 | B | 36 | 1.5 | FMLC | 222.1 | 1.6 | -16.9
17879 | B | 36 | 1.5 | FMLC | 223.6 | 1.5 | -16.9
17880 | B | 36 | 1.6 | FMLC | 225.7 | 1.4 | -17
17881 | B | 36 | 1.6 | FMLC | 227.2 | 1.2 | -17.1
17882 | B | 36 | 1.6 | FMLC | 228.4 | 1.2 | -17.1
17883 | B | 36 | 1.6 | FMLC | 230.2 | 1 | -17.2
17884 | B | 36 | 1.6 | FMLC | 232.4 | 0.9 | -17.3
17885 | B | 36 | 1.6 | FMLC | 233.5 | 0.7 | -17.4
17886 | B | 36 | 1.6 | FMLC | 235.5 | 0.5 | -17.5
17887 | B | 36 | 1.6 | FMLC | 237.4 | 0.5 | -17.5
17888 | B | 36 | 1.6 | FMLC | 239.2 | 0.4 | -17.6
17889 | B | 36 | 1.7 | FMLC | 240.2 | 0.2 | -17.7
17890 | B | 36 | 1.7 | FMLC | 242 | 0 | -17.8
17891 | B | 36 | 1.7 | FMLC | 243.8 | -0.1 | -17.9
17892 | B | 36 | 1.7 | FMLC | 245.8 | -0.3 | -17.9
17893 | B | 36 | 1.7 | FMLC | 247.7 | -0.4 | -18
17894 | B | 36 | 1.7 | FMLC | 249.5 | -0.6 | -18.1
17895 | B | 36 | 1.7 | FMLC | 251.3 | -0.8 | -18.2
17896 | B | 36 | 1.7 | FMLC | 253.3 | -0.9 | -18.3
17897 | B | 36 | 1.8 | FMLC | 254.9 | -1.1 | -18.4
17898 | B | 36 | 1.8 | FMLC | 256.8 | -1.1 | -18.4
17899 | B | 36 | 1.8 | FMLC | 258.6 | -1.3 | -18.5
17900 | B | 36 | 1.8 | FMLC | 261.2 | -1.4 | -18.6
17901 | B | 36 | 1.8 | FMLC | 263.8 | -1.5 | -18.6
17902 | B | 36 | 1.9 | FMLC | 276.3 | -1.7 | -18.7
17903 | B | 36 | 1.9 | FMLC | 277.1 | -1.8 | -18.8
17904 | B | 36 | 1.9 | FMLC | 277.9 | -1.9 | -18.9
17905 | B | 36 | 1.9 | FMLC | 279.9 | -2.1 | -18.9
17906 | B | 36 | 1.9 | FMLC | 280.7 | -2.2 | -19
17907 | B | 36 | 1.9 | FMLC | 282.5 | -2.3 | -19.1
17908 | B | 36 | 2 | FMLC | 283.7 | -2.6 | -19.2
17909 | B | 36 | 2 | FMLC | 285.5 | -2.7 | -19.3
17910 | B | 36 | 2 | FMLC | 287.5 | -2.8 | -19.3
17911 | B | 36 | 2 | FMLC | 289.1 | -2.9 | -19.4
17912 | B | 36 | 2 | FMLC | 290.4 | -3.1 | -19.5
17913 | B | 36 | 2 | FMLC | 292.3 | -3.1 | -19.5
17914 | B | 36 | 2 | FMLC | 294.4 | -3.3 | -19.6
17915 | B | 36 | 2 | FMLC | 295.5 | -3.5 | -19.7
17916 | B | 36 | 2.1 | FMLC | 297.4 | -3.6 | -19.8
17917 | B | 36 | 2.1 | FMLC | 298.7 | -3.7 | -19.9
17918 | B | 36 | 2.1 | FMLC | 300.5 | -3.8 | -19.9
17919 | B | 36 | 2.1 | FMLC | 302.7 | -4 | -20
17920 | B | 36 | 2.1 | FMLC | 304 | -4.2 | -20.1
17921 | B | 36 | 2.1 | FMLC | 306.1 | -4.3 | -20.2
17922 | B | 36 | 2.1 | FMLC | 307.6 | -4.4 | -20.2
17923 | B | 36 | 2.1 | FMLC | 309 | -4.5 | -20.3
17924 | B | 36 | 2.1 | FMLC | 310.9 | -4.7 | -20.4
17925 | B | 36 | 2.2 | FMLC | 313.1 | -4.9 | -20.5
17926 | B | 36 | 2.2 | FMLC | 314 | -4.9 | -20.5
17927 | B | 36 | 2.2 | FMLC | 317 | -5.1 | -20.6
17928 | B | 36 | 2.2 | FMLC | 320.5 | -5.3 | -20.7
17929 | B | 36 | 2.2 | FMLC | 320.8 | -5.4 | -20.8
17930 | B | 36 | 2.2 | FMLC | 322 | -5.5 | -20.8
17931 | B | 36 | 2.2 | FMLC | 322.7 | -5.6 | -20.9
17932 | B | 36 | 2.2 | FMLC | 324.2 | -5.8 | -21
17933 | B | 36 | 2.2 | FMLC | 325.5 | -6 | -21.1
17934 | B | 36 | 2.3 | FMLC | 326.4 | -6 | -21.1
17935 | B | 36 | 2.3 | FMLC | 327.3 | -6.2 | -21.2
17936 | B | 36 | 2.3 | FMLC | 327.1 | -6.3 | -21.3
17937 | B | 36 | 2.3 | FMLC | 326.6 | -6.4 | -21.4
17938 | C | 36 | 0 | FMLC | 0 | 34.5 | 1.4
17939 | C | 36 | 0 | FMLC | 0 | 34.5 | 1.4
17940 | C | 36 | 0 | FMLC | 0.1 | 34.4 | 1.4
17941 | C | 36 | 0 | FMLC | 0.2 | 34.4 | 1.4
17942 | C | 36 | 0 | FMLC | 0.1 | 34.3 | 1.3
17943 | C | 36 | 0 | FMLC | 0.2 | 34.3 | 1.3
17944 | C | 36 | 0 | FMLC | 0.2 | 34.3 | 1.3
17945 | C | 36 | 0 | FMLC | 0.1 | 34.2 | 1.2
17946 | C | 36 | 0 | FMLC | 0 | 34.1 | 1.2
17947 | C | 36 | 0 | FMLC | 0.2 | 34 | 1.1
17948 | C | 36 | 0 | FMLC | 0.1 | 33.9 | 1.1
17949 | C | 36 | 0 | FMLC | 0.2 | 33.9 | 1.1
17950 | C | 36 | 0 | FMLC | 0.3 | 33.8 | 1
17951 | C | 36 | 0 | FMLC | 0.6 | 33.8 | 1
17952 | C | 36 | 0 | FMLC | 1 | 33.6 | 0.9
17953 | C | 36 | 0 | FMLC | 1 | 33.6 | 0.9
17954 | C | 36 | 0 | FMLC | 1.5 | 33.4 | 0.8
17955 | C | 36 | 0 | FMLC | 1.7 | 33.4 | 0.8
17956 | C | 36 | 0 | FMLC | 2.5 | 33.3 | 0.7
17957 | C | 36 | 0 | FMLC | 3.6 | 33.2 | 0.7
17958 | C | 36 | 0 | FMLC | 4.9 | 33.1 | 0.6
17959 | C | 36 | 0 | FMLC | 4.8 | 33.1 | 0.6
17960 | C | 36 | 0 | FMLC | 5.1 | 32.9 | 0.5
17961 | C | 36 | 0 | FMLC | 5.5 | 32.9 | 0.5
17962 | C | 36 | 0 | FMLC | 5.8 | 32.9 | 0.5
17963 | C | 36 | 0 | FMLC | 6.1 | 32.7 | 0.4
17964 | C | 36 | 0 | FMLC | 6.6 | 32.6 | 0.3
17965 | C | 36 | 0 | FMLC | 6.8 | 32.5 | 0.3
17966 | C | 36 | 0 | FMLC | 7.1 | 32.5 | 0.3
17967 | C | 36 | 0.1 | FMLC | 7.5 | 32.4 | 0.2
17968 | C | 36 | 0.1 | FMLC | 8 | 32.2 | 0.1
17969 | C | 36 | 0.1 | FMLC | 8.3 | 32.2 | 0.1
17970 | C | 36 | 0.1 | FMLC | 8.6 | 32.1 | 0.1
17971 | C | 36 | 0.1 | FMLC | 9.1 | 32 | 0
17972 | C | 36 | 0.1 | FMLC | 9.2 | 31.9 | -0.1
17973 | C | 36 | 0.1 | FMLC | 9.6 | 31.8 | -0.1
17974 | C | 36 | 0.1 | FMLC | 9.9 | 31.6 | -0.2
17975 | C | 36 | 0.1 | FMLC | 10.4 | 31.6 | -0.2
22195 | C | 35 | 0.9 | LMLC - LTOA | 124 | 6.1 | -14.4
22196 | C | 35 | 0.9 | LMLC - LTOA | 125.5 | 6 | -14.5
14148 | C | 24 | 0 | FMLC | 1.1 | 34.7 | 1.5
14149 | C | 24 | 0 | FMLC | 1.1 | 34.7 | 1.5
14150 | C | 24 | 0 | FMLC | 1.3 | 34.5 | 1.4
14151 | C | 24 | 0 | FMLC | 1.3 | 34.3 | 1.3
14152 | C | 24 | 0 | FMLC | 1.4 | 34.2 | 1.2
14153 | C | 24 | 0 | FMLC | 1.4 | 34.1 | 1.2
14154 | C | 24 | 0 | FMLC | 1.5 | 33.9 | 1.1
14155 | C | 24 | 0 | FMLC | 1.6 | 33.8 | 1
14156 | C | 24 | 0 | FMLC | 1.7 | 33.7 | 0.9
14157 | C | 24 | 0 | FMLC | 2.8 | 33.6 | 0.9
14158 | C | 24 | 0 | FMLC | 4.6 | 33.4 | 0.8
14671 | A | 25 | 1.2 | FMLC | 169.8 | 7.1 | -13.9
14672 | A | 25 | 1.2 | FMLC | 172 | 7 | -13.9
14673 | A | 25 | 1.2 | FMLC | 173.6 | 6.9 | -13.9
14674 | A | 25 | 1.2 | FMLC | 176.4 | 6.8 | -14
14675 | A | 25 | 1.2 | FMLC | 176.9 | 6.6 | -14.1
14676 | A | 25 | 1.2 | FMLC | 179.3 | 6.5 | -14.2
14677 | A | 25 | 1.2 | FMLC | 180.9 | 6.4 | -14.2
14678 | A | 25 | 1.3 | FMLC | 182.6 | 6.2 | -14.3
14679 | A | 25 | 1.3 | FMLC | 183.9 | 5.9 | -14.5
14680 | A | 25 | 1.3 | FMLC | 186.4 | 5.9 | -14.5
14681 | A | 25 | 1.3 | FMLC | 187.9 | 5.9 | -14.5
14682 | A | 25 | 1.3 | FMLC | 190 | 5.7 | -14.6
14683 | A | 25 | 1.3 | FMLC | 191.3 | 5.4 | -14.8
14684 | A | 25 | 1.3 | FMLC | 193.7 | 5.3 | -14.8
14685 | A | 25 | 1.3 | FMLC | 195.3 | 5.3 | -14.8
14686 | A | 25 | 1.4 | FMLC | 197.1 | 5.1 | -14.9
14687 | A | 25 | 1.4 | FMLC | 198.8 | 5 | -15
14688 | A | 25 | 1.4 | FMLC | 200.6 | 4.8 | -15.1
14689 | A | 25 | 1.4 | FMLC | 202.3 | 4.6 | -15.2
14690 | A | 25 | 1.4 | FMLC | 204.6 | 4.6 | -15.2
14691 | A | 25 | 1.4 | FMLC | 205.7 | 4.4 | -15.3
14692 | A | 25 | 1.4 | FMLC | 207.3 | 4.2 | -15.5
14693 | A | 25 | 1.4 | FMLC | 210.2 | 4.1 | -15.5
14694 | A | 25 | 1.5 | FMLC | 211.7 | 4.1 | -15.5
14695 | A | 25 | 1.5 | FMLC | 212.4 | 3.9 | -15.6
14696 | A | 25 | 1.5 | FMLC | 213.4 | 3.7 | -15.8
14697 | A | 25 | 1.5 | FMLC | 215.9 | 3.5 | -15.8
14698 | A | 25 | 1.5 | FMLC | 218.8 | 3.5 | -15.8
14699 | A | 25 | 1.5 | FMLC | 220.5 | 3.3 | -15.9
14700 | A | 25 | 1.5 | FMLC | 221.4 | 3.2 | -16
14701 | A | 25 | 1.5 | FMLC | 223.3 | 3 | -16.1
14702 | A | 25 | 1.6 | FMLC | 225.5 | 3 | -16.1
14703 | A | 25 | 1.6 | FMLC | 227.9 | 2.8 | -16.2
14704 | A | 25 | 1.6 | FMLC | 229.3 | 2.6 | -16.3
14705 | A | 25 | 1.6 | FMLC | 231.2 | 2.4 | -16.4
14706 | A | 25 | 1.6 | FMLC | 234.2 | 2.4 | -16.5
14707 | A | 25 | 1.6 | FMLC | 236 | 2.3 | -16.5
14708 | A | 25 | 1.6 | FMLC | 237.8 | 2.1 | -16.6
14709 | A | 25 | 1.7 | FMLC | 239.8 | 1.9 | -16.8
14710 | A | 25 | 1.7 | FMLC | 242.1 | 1.7 | -16.8
14711 | A | 25 | 1.7 | FMLC | 244.4 | 1.7 | -16.8
14712 | A | 25 | 1.7 | FMLC | 246.2 | 1.5 | -16.9
14713 | A | 25 | 1.7 | FMLC | 247.8 | 1.4 | -17
14714 | A | 25 | 1.7 | FMLC | 250.8 | 1.2 | -17.1
14715 | A | 25 | 1.7 | FMLC | 252.5 | 1.2 | -17.1
14716 | A | 25 | 1.7 | FMLC | 253.8 | 1 | -17.2
14717 | A | 25 | 1.8 | FMLC | 255.9 | 0.8 | -17.4
14718 | A | 25 | 1.8 | FMLC | 258.1 | 0.6 | -17.4
14719 | A | 25 | 1.8 | FMLC | 260.6 | 0.6 | -17.4
14720 | A | 25 | 1.8 | FMLC | 262.9 | 0.5 | -17.5
14721 | A | 25 | 1.8 | FMLC | 264.9 | 0.3 | -17.6
14722 | A | 25 | 1.8 | FMLC | 268 | 0.1 | -17.7
14723 | A | 25 | 1.9 | FMLC | 269.7 | 0.1 | -17.7
14724 | A | 25 | 1.9 | FMLC | 271.5 | -0.1 | -17.8
14725 | A | 25 | 1.9 | FMLC | 273.1 | -0.3 | -18
14726 | A | 25 | 1.9 | FMLC | 276.1 | -0.4 | -18
14727 | A | 25 | 1.9 | FMLC | 278.6 | -0.4 | -18
14728 | A | 25 | 1.9 | FMLC | 281 | -0.6 | -18.1
14729 | A | 25 | 1.9 | FMLC | 281.8 | -0.8 | -18.2
14730 | A | 25 | 2 | FMLC | 284.4 | -1 | -18.3
14731 | A | 25 | 2 | FMLC | 287.4 | -1 | -18.4
14732 | A | 25 | 2 | FMLC | 290 | -1.1 | -18.4
14733 | A | 25 | 2 | FMLC | 291.2 | -1.3 | -18.5
14734 | A | 25 | 2 | FMLC | 293.3 | -1.5 | -18.6
14735 | A | 25 | 2 | FMLC | 296.4 | -1.6 | -18.7
14736 | A | 25 | 2.1 | FMLC | 298.9 | -1.7 | -18.7
14737 | A | 25 | 2.1 | FMLC | 301.6 | -1.9 | -18.8
14738 | A | 25 | 2.1 | FMLC | 302.3 | -2.1 | -18.9
14739 | A | 25 | 2.1 | FMLC | 305.5 | -2.2 | -19
14740 | A | 25 | 2.1 | FMLC | 307.9 | -2.2 | -19
14741 | A | 25 | 2.1 | FMLC | 309.8 | -2.4 | -19.1
14742 | A | 25 | 2.1 | FMLC | 311.1 | -2.7 | -19.3
14743 | A | 25 | 2.2 | FMLC | 314.5 | -2.8 | -19.3
14744 | A | 25 | 2.2 | FMLC | 316.9 | -2.8 | -19.3
14745 | A | 25 | 2.2 | FMLC | 320.1 | -2.9 | -19.4
14746 | A | 25 | 2.2 | FMLC | 320.8 | -3.1 | -19.5
14747 | A | 25 | 2.2 | FMLC | 322.9 | -3.3 | -19.6
14748 | A | 25 | 2.2 | FMLC | 326.3 | -3.4 | -19.7
14749 | A | 25 | 2.3 | FMLC | 328.8 | -3.5 | -19.7
14750 | A | 25 | 2.3 | FMLC | 330.9 | -3.7 | -19.8
14751 | A | 25 | 2.3 | FMLC | 332.9 | -3.9 | -19.9
14752 | A | 25 | 2.3 | FMLC | 336.1 | -3.9 | -20
14753 | A | 25 | 2.3 | FMLC | 338.8 | -4 | -20
14754 | A | 25 | 2.3 | FMLC | 340.8 | -4.2 | -20.1
14755 | A | 25 | 2.4 | FMLC | 344.2 | -4.4 | -20.2
14756 | A | 25 | 2.4 | FMLC | 346.6 | -4.5 | -20.3
14757 | A | 25 | 2.4 | FMLC | 349.3 | -4.6 | -20.3
14758 | A | 25 | 2.4 | FMLC | 351.2 | -4.8 | -20.5
14759 | A | 25 | 2.4 | FMLC | 353.3 | -4.9 | -20.5
14760 | A | 25 | 2.5 | FMLC | 356.1 | -5 | -20.6
14761 | A | 25 | 2.5 | FMLC | 359.4 | -5.1 | -20.6
14762 | A | 25 | 2.5 | FMLC | 361.2 | -5.3 | -20.7
14763 | A | 25 | 2.5 | FMLC | 363.4 | -5.5 | -20.9
14764 | A | 25 | 2.5 | FMLC | 366.3 | -5.7 | -20.9
14765 | A | 25 | 2.5 | FMLC | 369.7 | -5.7 | -21
14766 | A | 25 | 2.6 | FMLC | 371.6 | -5.7 | -21
14767 | A | 25 | 2.6 | FMLC | 373.8 | -6 | -21.1
14768 | A | 25 | 2.6 | FMLC | 376.8 | -6.2 | -21.2
14769 | A | 25 | 2.6 | FMLC | 379.5 | -6.3 | -21.3
14770 | A | 25 | 2.6 | FMLC | 382.3 | -6.3 | -21.3
14771 | A | 25 | 2.7 | FMLC | 384.5 | -6.6 | -21.5
14772 | A | 25 | 2.7 | FMLC | 387.3 | -6.7 | -21.5
14773 | A | 25 | 2.7 | FMLC | 390.2 | -6.8 | -21.6
14774 | A | 25 | 2.7 | FMLC | 393.1 | -6.9 | -21.6
14775 | A | 25 | 2.7 | FMLC | 394.6 | -7.2 | -21.8
14776 | A | 25 | 2.7 | FMLC | 397.6 | -7.3 | -21.8
14777 | B | 25 | 0 | FMLC | 0.1 | 36 | 2.2
14778 | B | 25 | 0 | FMLC | 0.2 | 35.8 | 2.1
14779 | B | 25 | 0 | FMLC | 0.3 | 35.6 | 2
14780 | B | 25 | 0 | FMLC | 0.4 | 35.5 | 2
14781 | B | 25 | 0 | FMLC | 0.6 | 35.3 | 1.9
14782 | B | 25 | 0 | FMLC | 0.7 | 35.2 | 1.8
14783 | B | 25 | 0 | FMLC | 0.9 | 35.1 | 1.7
14784 | B | 25 | 0 | FMLC | 1 | 34.9 | 1.6
14785 | B | 25 | 0 | FMLC | 1.1 | 34.8 | 1.6
14786 | B | 25 | 0 | FMLC | 1.2 | 34.7 | 1.5
14787 | B | 25 | 0 | FMLC | 1.4 | 34.5 | 1.4
14788 | B | 25 | 0 | FMLC | 1.5 | 34.4 | 1.4
14789 | B | 25 | 0 | FMLC | 1.7 | 34.3 | 1.3
14790 | B | 25 | 0 | FMLC | 1.8 | 34.2 | 1.2
14791 | B | 25 | 0 | FMLC | 1.9 | 34 | 1.1
14792 | B | 25 | 0 | FMLC | 2 | 33.9 | 1.1
14793 | B | 25 | 0 | FMLC | 2.1 | 33.8 | 1
14794 | B | 25 | 0 | FMLC | 2.2 | 33.7 | 1
14795 | B | 25 | 0 | FMLC | 2.3 | 33.6 | 0.9
14796 | B | 25 | 0 | FMLC | 2.3 | 33.4 | 0.8
14797 | B | 25 | 0 | FMLC | 2.4 | 33.3 | 0.7
14798 | B | 25 | 0 | FMLC | 2.5 | 33.2 | 0.7
14799 | B | 25 | 0 | FMLC | 2.6 | 33.1 | 0.6
14800 | B | 25 | 0 | FMLC | 2.6 | 32.9 | 0.5
14801 | B | 25 | 0 | FMLC | 2.7 | 32.8 | 0.5
14802 | B | 25 | 0 | FMLC | 3.6 | 32.7 | 0.4
14803 | B | 25 | 0 | FMLC | 3.8 | 32.6 | 0.3
14804 | B | 25 | 0 | FMLC | 4.2 | 32.4 | 0.2
14805 | B | 25 | 0 | FMLC | 4.7 | 32.3 | 0.2
14806 | B | 25 | 0 | FMLC | 5.1 | 32.2 | 0.1
14807 | B | 25 | 0 | FMLC | 5.3 | 32 | 0
14808 | B | 25 | 0 | FMLC | 5.8 | 31.9 | -0.1
14809 | B | 25 | 0 | FMLC | 6 | 31.8 | -0.1
14810 | B | 25 | 0 | FMLC | 6.4 | 31.7 | -0.2
14811 | B | 25 | 0 | FMLC | 6.7 | 31.5 | -0.3
14812 | B | 25 | 0 | FMLC | 7.1 | 31.4 | -0.3
14813 | B | 25 | 0.1 | FMLC | 7.4 | 31.3 | -0.4
14814 | B | 25 | 0.1 | FMLC | 7.6 | 31.1 | -0.5
14815 | B | 25 | 0.1 | FMLC | 7.9 | 31 | -0.6
14816 | B | 25 | 0.1 | FMLC | 8.3 | 30.9 | -0.6
14817 | B | 25 | 0.1 | FMLC | 8.6 | 30.7 | -0.7
14818 | B | 25 | 0.1 | FMLC | 8.8 | 30.6 | -0.8
14819 | B | 25 | 0.1 | FMLC | 9.2 | 30.4 | -0.9
14820 | B | 25 | 0.1 | FMLC | 9.6 | 30.4 | -0.9
14821 | B | 25 | 0.1 | FMLC | 9.8 | 30.2 | -1
14822 | B | 25 | 0.1 | FMLC | 10.1 | 30.1 | -1.1
14823 | B | 25 | 0.1 | FMLC | 10.4 | 30 | -1.1
14824 | B | 25 | 0.1 | FMLC | 10.9 | 29.9 | -1.2
14825 | B | 25 | 0.1 | FMLC | 11.5 | 29.7 | -1.3
14826 | B | 25 | 0.1 | FMLC | 11.7 | 29.5 | -1.4
14827 | B | 25 | 0.1 | FMLC | 12 | 29.4 | -1.5
14828 | B | 25 | 0.1 | FMLC | 12.3 | 29.3 | -1.5
14829 | B | 25 | 0.1 | FMLC | 12.6 | 29.2 | -1.6
14830 | B | 25 | 0.1 | FMLC | 13 | 29 | -1.7
14831 | B | 25 | 0.1 | FMLC | 13.6 | 28.9 | -1.7
14832 | B | 25 | 0.1 | FMLC | 13.8 | 28.8 | -1.8
14833 | B | 25 | 0.1 | FMLC | 14.2 | 28.6 | -1.9
14834 | B | 25 | 0.1 | FMLC | 14.7 | 28.5 | -2
14835 | B | 25 | 0.1 | FMLC | 14.9 | 28.4 | -2
14836 | B | 25 | 0.1 | FMLC | 15.3 | 28.3 | -2.1
15007 | B | 25 | 1.3 | FMLC | 194.5 | 5 | -15
15008 | B | 25 | 1.4 | FMLC | 196 | 4.9 | -15.1
15009 | B | 25 | 1.4 | FMLC | 198.2 | 4.7 | -15.2
15010 | B | 25 | 1.4 | FMLC | 200.1 | 4.7 | -15.2
15011 | B | 25 | 1.4 | FMLC | 202.2 | 4.5 | -15.3
15012 | B | 25 | 1.4 | FMLC | 204.2 | 4.3 | -15.4
15013 | B | 25 | 1.4 | FMLC | 205.7 | 4.1 | -15.5
15014 | B | 25 | 1.4 | FMLC | 207.6 | 4.1 | -15.5
15015 | B | 25 | 1.4 | FMLC | 209.7 | 4 | -15.6
15016 | B | 25 | 1.5 | FMLC | 211.6 | 3.8 | -15.7
15017 | B | 25 | 1.5 | FMLC | 213.6 | 3.6 | -15.8
15018 | B | 25 | 1.5 | FMLC | 215.7 | 3.5 | -15.8
15019 | B | 25 | 1.5 | FMLC | 217.6 | 3.4 | -15.9
15020 | B | 25 | 1.5 | FMLC | 219.7 | 3.2 | -16
15021 | B | 25 | 1.5 | FMLC | 221.7 | 3.1 | -16.1
15022 | B | 25 | 1.5 | FMLC | 223.7 | 3 | -16.1
15023 | B | 25 | 1.6 | FMLC | 225.6 | 2.9 | -16.2
15024 | B | 25 | 1.6 | FMLC | 228.1 | 2.7 | -16.3
15025 | B | 25 | 1.6 | FMLC | 229.7 | 2.5 | -16.4
15026 | B | 25 | 1.6 | FMLC | 232.2 | 2.3 | -16.5
33779 | D | 35 | 1.1 | FMFC - PM | 156.5 | 5.9 | -14.5
15029 | B | 25 | 1.6 | FMLC | 239.1 | 2 | -16.7
15030 | B | 25 | 1.7 | FMLC | 241.1 | 1.8 | -16.8
15031 | B | 25 | 1.7 | FMLC | 243.1 | 1.8 | -16.8
15032 | B | 25 | 1.7 | FMLC | 245.1 | 1.6 | -16.9
15033 | B | 25 | 1.7 | FMLC | 247.2 | 1.4 | -17
15034 | B | 25 | 1.7 | FMLC | 249.6 | 1.3 | -17.1
15035 | B | 25 | 1.7 | FMLC | 252.1 | 1.3 | -17.1
15036 | B | 25 | 1.8 | FMLC | 254.6 | 1.1 | -17.2
15037 | B | 25 | 1.8 | FMLC | 256.4 | 1 | -17.2
15038 | B | 25 | 1.8 | FMLC | 258.2 | 0.7 | -17.4
15039 | B | 25 | 1.8 | FMLC | 260.8 | 0.7 | -17.4
15040 | B | 25 | 1.8 | FMLC | 263.3 | 0.5 | -17.5
15041 | B | 25 | 1.8 | FMLC | 265.9 | 0.4 | -17.6
15042 | B | 25 | 1.8 | FMLC | 267.9 | 0.2 | -17.7
15043 | B | 25 | 1.9 | FMLC | 269.8 | 0.1 | -17.7
15044 | B | 25 | 1.9 | FMLC | 272.4 | 0 | -17.8
15045 | B | 25 | 1.9 | FMLC | 274.9 | -0.2 | -17.9
15046 | B | 25 | 1.9 | FMLC | 276.9 | -0.4 | -18
15047 | B | 25 | 1.9 | FMLC | 279.7 | -0.4 | -18
15048 | B | 25 | 1.9 | FMLC | 281.6 | -0.5 | -18.1
15049 | B | 25 | 2 | FMLC | 284.2 | -0.6 | -18.1
15050 | B | 25 | 2 | FMLC | 286.7 | -0.9 | -18.3
15051 | B | 25 | 2 | FMLC | 288.7 | -0.9 | -18.3
15052 | B | 25 | 2 | FMLC | 290.7 | -1.1 | -18.4
15053 | B | 25 | 2 | FMLC | 292.8 | -1.2 | -18.5
15054 | B | 25 | 2 | FMLC | 294.9 | -1.4 | -18.6
15055 | B | 25 | 2.1 | FMLC | 297.7 | -1.5 | -18.6
15056 | B | 25 | 2.1 | FMLC | 300.3 | -1.6 | -18.7
15057 | B | 25 | 2.1 | FMLC | 302.9 | -1.8 | -18.8
15058 | B | 25 | 2.1 | FMLC | 305.6 | -2 | -18.9
15059 | B | 25 | 2.1 | FMLC | 309.9 | -2 | -18.9
15060 | B | 25 | 2.2 | FMLC | 312.4 | -2.2 | -19
15061 | B | 25 | 2.2 | FMLC | 314.9 | -2.3 | -19.1
15062 | B | 25 | 2.2 | FMLC | 317.8 | -2.4 | -19.1
15063 | B | 25 | 2.2 | FMLC | 319.8 | -2.5 | -19.2
15064 | B | 25 | 2.2 | FMLC | 322.5 | -2.7 | -19.3
15065 | B | 25 | 2.2 | FMLC | 325.5 | -2.9 | -19.4
15066 | B | 25 | 2.3 | FMLC | 327.5 | -2.9 | -19.4
15067 | B | 25 | 2.3 | FMLC | 330.5 | -3.1 | -19.5
15068 | B | 25 | 2.3 | FMLC | 332.8 | -3.2 | -19.6
15069 | B | 25 | 2.3 | FMLC | 335.1 | -3.4 | -19.7
15070 | B | 25 | 2.3 | FMLC | 338.6 | -3.4 | -19.7
15071 | B | 25 | 2.3 | FMLC | 340.2 | -3.6 | -19.8
15072 | B | 25 | 2.4 | FMLC | 342.6 | -3.8 | -19.9
15073 | B | 25 | 2.4 | FMLC | 345 | -4 | -20
15074 | B | 25 | 2.4 | FMLC | 348 | -4.1 | -20.1
15075 | B | 25 | 2.4 | FMLC | 351.2 | -4.1 | -20.1
15076 | B | 25 | 2.4 | FMLC | 353.5 | -4.3 | -20.2
15077 | B | 25 | 2.5 | FMLC | 355.9 | -4.5 | -20.3
15078 | B | 25 | 2.5 | FMLC | 358.9 | -4.5 | -20.3
15079 | B | 25 | 2.5 | FMLC | 361.2 | -4.7 | -20.4
15080 | B | 25 | 2.5 | FMLC | 363.7 | -4.9 | -20.5
15081 | B | 25 | 2.5 | FMLC | 366.1 | -5 | -20.6
15082 | B | 25 | 2.5 | FMLC | 369.1 | -5 | -20.6
15083 | B | 25 | 2.6 | FMLC | 371.7 | -5.2 | -20.7
15084 | B | 25 | 2.6 | FMLC | 374.1 | -5.4 | -20.8
15085 | B | 25 | 2.6 | FMLC | 376.7 | -5.6 | -20.9
15086 | B | 25 | 2.6 | FMLC | 377.6 | -5.8 | -21
15087 | B | 25 | 2.6 | FMLC | 380.4 | -5.8 | -21
15088 | B | 25 | 2.6 | FMLC | 383 | -5.9 | -21.1
15089 | B | 25 | 2.7 | FMLC | 385.7 | -6.1 | -21.2
15090 | B | 25 | 2.7 | FMLC | 387.3 | -6.3 | -21.3
15091 | B | 25 | 2.7 | FMLC | 390 | -6.3 | -21.3
15092 | B | 25 | 2.7 | FMLC | 392.6 | -6.5 | -21.4
15093 | B | 25 | 2.7 | FMLC | 395.3 | -6.7 | -21.5
15094 | B | 25 | 2.7 | FMLC | 397.1 | -6.8 | -21.6
15095 | B | 25 | 2.8 | FMLC | 399.8 | -7 | -21.7
15096 | B | 25 | 2.8 | FMLC | 402.3 | -7 | -21.7
15097 | B | 25 | 2.8 | FMLC | 405 | -7.2 | -21.8
15098 | B | 25 | 2.8 | FMLC | 407.6 | -7.4 | -21.9
15099 | B | 25 | 2.8 | FMLC | 410.8 | -7.4 | -21.9
15100 | B | 25 | 2.9 | FMLC | 413.4 | -7.6 | -22
15101 | B | 25 | 2.9 | FMLC | 414.6 | -7.7 | -22.1
15102 | B | 25 | 2.9 | FMLC | 418.1 | -7.9 | -22.2
15103 | B | 25 | 2.9 | FMLC | 420.8 | -7.9 | -22.2
15104 | B | 25 | 2.9 | FMLC | 423.3 | -8.1 | -22.3
15105 | B | 25 | 2.9 | FMLC | 425.7 | -8.3 | -22.4
15106 | B | 25 | 3 | FMLC | 428.1 | -8.5 | -22.5
15107 | B | 25 | 3 | FMLC | 430.8 | -8.6 | -22.6
15108 | B | 25 | 3 | FMLC | 432.6 | -8.6 | -22.6
15109 | B | 25 | 3 | FMLC | 432.4 | -8.8 | -22.7
15110 | B | 25 | 3 | FMLC | 431.9 | -9 | -22.8
15111 | C | 25 | 0 | FMLC | 0 | 37.4 | 3
15112 | C | 25 | 0 | FMLC | 0.2 | 36.9 | 2.7
15113 | C | 25 | 0 | FMLC | 0.3 | 36.6 | 2.6
15114 | C | 25 | 0 | FMLC | 0.3 | 36.4 | 2.5
15115 | C | 25 | 0 | FMLC | 0.4 | 36.2 | 2.4
15116 | C | 25 | 0 | FMLC | 0.6 | 36.1 | 2.3
15117 | C | 25 | 0 | FMLC | 0.8 | 35.9 | 2.2
15118 | C | 25 | 0 | FMLC | 1 | 35.7 | 2.1
15119 | C | 25 | 0 | FMLC | 2.4 | 35.6 | 2
15120 | C | 25 | 0 | FMLC | 3.2 | 35.4 | 1.9
15121 | C | 25 | 0 | FMLC | 3.3 | 35.2 | 1.8
15122 | C | 25 | 0 | FMLC | 3.4 | 35.1 | 1.7
15123 | C | 25 | 0 | FMLC | 4.1 | 35 | 1.7
15124 | C | 25 | 0 | FMLC | 4.1 | 34.8 | 1.6
15125 | C | 25 | 0 | FMLC | 4.5 | 34.7 | 1.5
15126 | C | 25 | 0 | FMLC | 5.2 | 34.6 | 1.4
15127 | C | 25 | 0 | FMLC | 5.1 | 34.4 | 1.4
15128 | C | 25 | 0 | FMLC | 5.3 | 34.3 | 1.3
15129 | C | 25 | 0 | FMLC | 5.6 | 34.2 | 1.2
15130 | C | 25 | 0 | FMLC | 6.2 | 34.1 | 1.2
15131 | C | 25 | 0 | FMLC | 6.2 | 33.9 | 1.1
15132 | C | 25 | 0 | FMLC | 6.5 | 33.8 | 1
15133 | C | 25 | 0 | FMLC | 7.1 | 33.7 | 1
15134 | C | 25 | 0 | FMLC | 7 | 33.5 | 0.9
15135 | C | 25 | 0 | FMLC | 7.2 | 33.4 | 0.8
15136 | C | 25 | 0.1 | FMLC | 7.5 | 33.3 | 0.7
15137 | C | 25 | 0.1 | FMLC | 7.7 | 33.2 | 0.7
15138 | C | 25 | 0.1 | FMLC | 8.3 | 33.1 | 0.6
15139 | C | 25 | 0.1 | FMLC | 8.4 | 32.9 | 0.5
15140 | C | 25 | 0.1 | FMLC | 8.7 | 32.8 | 0.4
15141 | C | 25 | 0.1 | FMLC | 8.8 | 32.7 | 0.4
15142 | C | 25 | 0.1 | FMLC | 9.2 | 32.5 | 0.3
15143 | C | 25 | 0.1 | FMLC | 9.2 | 32.4 | 0.2
15144 | C | 25 | 0.1 | FMLC | 9.6 | 32.3 | 0.2
15145 | C | 25 | 0.1 | FMLC | 9.8 | 32.2 | 0.1
15146 | C | 25 | 0.1 | FMLC | 10.3 | 32 | 0
15147 | C | 25 | 0.1 | FMLC | 10.2 | 31.9 | -0.1
15148 | C | 25 | 0.1 | FMLC | 10.8 | 31.8 | -0.1
15149 | C | 25 | 0.1 | FMLC | 10.9 | 31.6 | -0.2
15150 | C | 25 | 0.1 | FMLC | 11.4 | 31.5 | -0.3
15151 | C | 25 | 0.1 | FMLC | 11.5 | 31.4 | -0.4
15152 | C | 25 | 0.1 | FMLC | 12 | 31.3 | -0.4
15153 | C | 25 | 0.1 | FMLC | 12 | 31.1 | -0.5
15154 | C | 25 | 0.1 | FMLC | 12.4 | 31 | -0.6
15155 | C | 25 | 0.1 | FMLC | 12.6 | 30.9 | -0.6
15156 | C | 25 | 0.1 | FMLC | 13 | 30.7 | -0.7
15157 | C | 25 | 0.1 | FMLC | 13.1 | 30.6 | -0.8
15158 | C | 25 | 0.1 | FMLC | 13.4 | 30.5 | -0.9
15159 | C | 25 | 0.1 | FMLC | 13.8 | 30.4 | -0.9
15160 | C | 25 | 0.1 | FMLC | 14 | 30.2 | -1
15161 | C | 25 | 0.1 | FMLC | 14.1 | 30.1 | -1.1
15162 | C | 25 | 0.1 | FMLC | 14.6 | 30 | -1.1
15163 | C | 25 | 0.1 | FMLC | 15 | 29.8 | -1.2
15164 | C | 25 | 0.1 | FMLC | 15.4 | 29.7 | -1.3
15165 | C | 25 | 0.1 | FMLC | 15.5 | 29.5 | -1.4
15166 | C | 25 | 0.1 | FMLC | 15.8 | 29.4 | -1.4
15167 | C | 25 | 0.1 | FMLC | 16.1 | 29.3 | -1.5
15168 | C | 25 | 0.1 | FMLC | 16.5 | 29.1 | -1.6
15169 | C | 25 | 0.1 | FMLC | 16.7 | 29 | -1.7
15170 | C | 25 | 0.1 | FMLC | 17.1 | 28.9 | -1.7
15171 | C | 25 | 0.1 | FMLC | 17.5 | 28.8 | -1.8
15172 | C | 25 | 0.1 | FMLC | 17.7 | 28.6 | -1.9
14837 | B | 25 | 0.1 | FMLC | 16.1 | 28.1 | -2.2
14838 | B | 25 | 0.1 | FMLC | 16.3 | 28 | -2.3
14839 | B | 25 | 0.1 | FMLC | 16.7 | 27.9 | -2.3
14840 | B | 25 | 0.1 | FMLC | 17.3 | 27.7 | -2.4
14841 | B | 25 | 0.1 | FMLC | 17.3 | 27.5 | -2.5
14842 | B | 25 | 0.1 | FMLC | 17.8 | 27.5 | -2.5
14843 | B | 25 | 0.1 | FMLC | 18.2 | 27.4 | -2.6
14844 | B | 25 | 0.1 | FMLC | 18.7 | 27.2 | -2.7
14845 | B | 25 | 0.1 | FMLC | 19.2 | 27 | -2.8
14846 | B | 25 | 0.1 | FMLC | 19.7 | 26.9 | -2.9
14847 | B | 25 | 0.1 | FMLC | 19.9 | 26.8 | -2.9
14848 | B | 25 | 0.1 | FMLC | 20.4 | 26.6 | -3
14849 | B | 25 | 0.1 | FMLC | 21 | 26.5 | -3.1
14850 | B | 25 | 0.1 | FMLC | 21.5 | 26.4 | -3.1
14851 | B | 25 | 0.2 | FMLC | 22.1 | 26.3 | -3.2
14852 | B | 25 | 0.2 | FMLC | 22.6 | 26.1 | -3.3
14853 | B | 25 | 0.2 | FMLC | 22.7 | 25.9 | -3.4
14854 | B | 25 | 0.2 | FMLC | 23.2 | 25.8 | -3.4
14855 | B | 25 | 0.2 | FMLC | 23.9 | 25.7 | -3.5
14856 | B | 25 | 0.2 | FMLC | 24.5 | 25.6 | -3.6
14857 | B | 25 | 0.2 | FMLC | 24.9 | 25.4 | -3.7
14858 | B | 25 | 0.2 | FMLC | 25.4 | 25.3 | -3.8
14859 | B | 25 | 0.2 | FMLC | 25.9 | 25.2 | -3.8
14860 | B | 25 | 0.2 | FMLC | 26.4 | 25 | -3.9
14861 | B | 25 | 0.2 | FMLC | 27 | 24.9 | -4
14862 | B | 25 | 0.2 | FMLC | 27.4 | 24.8 | -4
14863 | B | 25 | 0.2 | FMLC | 28 | 24.6 | -4.1
14864 | B | 25 | 0.2 | FMLC | 28.5 | 24.5 | -4.2
14865 | B | 25 | 0.2 | FMLC | 29 | 24.3 | -4.3
14866 | B | 25 | 0.2 | FMLC | 29.5 | 24.3 | -4.3
14867 | B | 25 | 0.2 | FMLC | 30 | 24.1 | -4.4
14868 | B | 25 | 0.2 | FMLC | 30.9 | 23.9 | -4.5
14869 | B | 25 | 0.2 | FMLC | 31.2 | 23.8 | -4.6
14870 | B | 25 | 0.2 | FMLC | 31.9 | 23.7 | -4.6
14871 | B | 25 | 0.2 | FMLC | 32.4 | 23.6 | -4.7
14872 | B | 25 | 0.2 | FMLC | 33.4 | 23.4 | -4.8
14873 | B | 25 | 0.2 | FMLC | 33.7 | 23.2 | -4.9
14874 | B | 25 | 0.2 | FMLC | 34.4 | 23.1 | -5
14875 | B | 25 | 0.2 | FMLC | 35.2 | 23 | -5
14876 | B | 25 | 0.2 | FMLC | 35.6 | 22.9 | -5.1
14877 | B | 25 | 0.2 | FMLC | 36.1 | 22.7 | -5.2
14878 | B | 25 | 0.3 | FMLC | 37.1 | 22.7 | -5.2
14879 | B | 25 | 0.3 | FMLC | 37.5 | 22.5 | -5.3
14880 | B | 25 | 0.3 | FMLC | 38.2 | 22.3 | -5.4
14881 | B | 25 | 0.3 | FMLC | 39.1 | 22.1 | -5.5
14882 | B | 25 | 0.3 | FMLC | 39.5 | 22.1 | -5.5
14883 | B | 25 | 0.3 | FMLC | 40.4 | 22 | -5.6
14884 | B | 25 | 0.3 | FMLC | 40.8 | 21.8 | -5.7
14885 | B | 25 | 0.3 | FMLC | 41.7 | 21.7 | -5.8
14886 | B | 25 | 0.3 | FMLC | 42.7 | 21.5 | -5.9
14887 | B | 25 | 0.3 | FMLC | 43.1 | 21.3 | -6
14888 | B | 25 | 0.3 | FMLC | 44 | 21.2 | -6
14889 | B | 25 | 0.3 | FMLC | 45.6 | 21.1 | -6.1
14890 | B | 25 | 0.3 | FMLC | 46.1 | 20.9 | -6.2
25439 | C | 35 | 0 | LMLC - STOA | 0.6 | 34.6 | 1.5
35018 | A | 37 | 0.4 | FMFC - PM | 58 | 20.6 | -6.3
35191 | A | 37 | 2.2 | FMFC - PM | 312 | -2.3 | -19.1
35192 | A | 37 | 2.2 | FMFC - PM | 313.5 | -2.3 | -19.1
35193 | A | 37 | 2.2 | FMFC - PM | 315.8 | -2.1 | -19
35194 | A | 37 | 2.2 | FMFC - PM | 318.1 | -2.2 | -19
35195 | A | 37 | 2.2 | FMFC - PM | 319.2 | -2.6 | -19.2
35196 | A | 37 | 2.2 | FMFC - PM | 321.6 | -2.7 | -19.3
35197 | A | 37 | 2.2 | FMFC - PM | 323.3 | -2.7 | -19.3
35198 | A | 37 | 2.2 | FMFC - PM | 324.4 | -2.7 | -19.3
35199 | A | 37 | 2.3 | FMFC - PM | 326.5 | -3 | -19.4
35200 | A | 37 | 2.3 | FMFC - PM | 328.6 | -3.2 | -19.6
35201 | A | 37 | 2.3 | FMFC - PM | 330.1 | -3.2 | -19.6
35202 | A | 37 | 2.3 | FMFC - PM | 332 | -3.2 | -19.6
32465 | B | 26 | 1.5 | FMFC - PM | 215 | 6.7 | -14.1
35204 | A | 37 | 2.3 | FMFC - PM | 336.2 | -3.8 | -19.9
35205 | A | 37 | 2.3 | FMFC - PM | 338.2 | -3.8 | -19.9
35206 | A | 37 | 2.3 | FMFC - PM | 339.6 | -3.7 | -19.9
35207 | A | 37 | 2.4 | FMFC - PM | 341.8 | -3.8 | -19.9
35208 | A | 37 | 2.4 | FMFC - PM | 343.3 | -4.4 | -20.2
35209 | A | 37 | 2.4 | FMFC - PM | 345.2 | -4.7 | -20.4
35210 | A | 37 | 2.4 | FMFC - PM | 347.8 | -4.7 | -20.4
35211 | A | 37 | 2.4 | FMFC - PM | 350.1 | -4.6 | -20.4
35212 | A | 37 | 2.4 | FMFC - PM | 352.5 | -4.6 | -20.3
35213 | A | 37 | 2.4 | FMFC - PM | 354.1 | -5.4 | -20.8
35214 | A | 37 | 2.5 | FMFC - PM | 357.7 | -6.1 | -21.2
35215 | A | 37 | 2.5 | FMFC - PM | 361 | -6.4 | -21.3
35216 | A | 37 | 2.5 | FMFC - PM | 364.8 | -6.3 | -21.3
35217 | A | 37 | 2.5 | FMFC - PM | 366.3 | -6.1 | -21.2
35218 | A | 37 | 2.5 | FMFC - PM | 368.7 | -5.9 | -21.1
35219 | A | 37 | 2.6 | FMFC - PM | 370.7 | -6.1 | -21.2
35220 | A | 37 | 2.6 | FMFC - PM | 372.6 | -6.2 | -21.2
35221 | A | 37 | 2.6 | FMFC - PM | 373.7 | -6.1 | -21.2
35222 | A | 37 | 2.6 | FMFC - PM | 375.6 | -6 | -21.1
35223 | A | 37 | 2.6 | FMFC - PM | 376.5 | -6.3 | -21.3
35224 | A | 37 | 2.6 | FMFC - PM | 377.8 | -6.7 | -21.5
35225 | A | 37 | 2.6 | FMFC - PM | 379 | -6.7 | -21.5
35226 | A | 37 | 2.6 | FMFC - PM | 380.2 | -6.6 | -21.5
35227 | A | 37 | 2.6 | FMFC - PM | 381.5 | -6.4 | -21.4
35228 | A | 37 | 2.6 | FMFC - PM | 383.2 | -7.2 | -21.8
35229 | A | 37 | 2.7 | FMFC - PM | 384.5 | -7.7 | -22.1
35230 | A | 37 | 2.7 | FMFC - PM | 386.6 | -7.9 | -22.2
35231 | A | 37 | 2.7 | FMFC - PM | 388.6 | -7.7 | -22.1
35232 | A | 37 | 2.7 | FMFC - PM | 390 | -7.6 | -22
35233 | A | 37 | 2.7 | FMFC - PM | 391.6 | -7.5 | -22
35234 | A | 37 | 2.7 | FMFC - PM | 392.1 | -8.2 | -22.4
35235 | A | 37 | 2.7 | FMFC - PM | 391.8 | -8.5 | -22.5
35236 | A | 37 | 2.7 | FMFC - PM | 392.3 | -8.6 | -22.6
35237 | B | 37 | 0 | FMFC - PM | 1 | 35.4 | 1.9
35238 | B | 37 | 0 | FMFC - PM | 1 | 35.2 | 1.8
35239 | B | 37 | 0 | FMFC - PM | 1 | 35.2 | 1.8
35240 | B | 37 | 0 | FMFC - PM | 1 | 35.1 | 1.7
35241 | B | 37 | 0 | FMFC - PM | 1 | 35 | 1.7
35242 | B | 37 | 0 | FMFC - PM | 1.9 | 34.8 | 1.6
35243 | B | 37 | 0 | FMFC - PM | 2.6 | 34.7 | 1.5
35244 | B | 37 | 0 | FMFC - PM | 3.2 | 34.7 | 1.5
35245 | B | 37 | 0 | FMFC - PM | 3.8 | 34.5 | 1.4
35246 | B | 37 | 0 | FMFC - PM | 4.2 | 34.3 | 1.3
35247 | B | 37 | 0 | FMFC - PM | 4.9 | 34.3 | 1.3
35248 | B | 37 | 0 | FMFC - PM | 5.3 | 34.1 | 1.2
35249 | B | 37 | 0 | FMFC - PM | 5.7 | 34 | 1.1
35250 | B | 37 | 0 | FMFC - PM | 6.1 | 33.9 | 1.1
35251 | B | 37 | 0 | FMFC - PM | 6.8 | 33.8 | 1
35252 | B | 37 | 0 | FMFC - PM | 7.1 | 33.6 | 0.9
35253 | B | 37 | 0.1 | FMFC - PM | 7.6 | 33.5 | 0.8
35254 | B | 37 | 0.1 | FMFC - PM | 8 | 33.4 | 0.8
35255 | B | 37 | 0.1 | FMFC - PM | 8.3 | 33.3 | 0.7
35256 | B | 37 | 0.1 | FMFC - PM | 8.5 | 33.2 | 0.7
35257 | B | 37 | 0.1 | FMFC - PM | 9.1 | 33 | 0.6
35258 | B | 37 | 0.1 | FMFC - PM | 9.5 | 32.9 | 0.5
35259 | B | 37 | 0.1 | FMFC - PM | 9.9 | 32.8 | 0.5
35260 | B | 37 | 0.1 | FMFC - PM | 10.2 | 32.7 | 0.4
35261 | B | 37 | 0.1 | FMFC - PM | 10.5 | 32.5 | 0.3
35262 | B | 37 | 0.1 | FMFC - PM | 11 | 32.5 | 0.3
35263 | B | 37 | 0.1 | FMFC - PM | 11.4 | 32.3 | 0.2
35264 | B | 37 | 0.1 | FMFC - PM | 11.9 | 32.2 | 0.1
35265 | B | 37 | 0.1 | FMFC - PM | 12.1 | 32 | 0
35266 | B | 37 | 0.1 | FMFC - PM | 12.6 | 31.9 | -0.1
35267 | B | 37 | 0.1 | FMFC - PM | 13.1 | 31.8 | -0.1
35268 | B | 37 | 0.1 | FMFC - PM | 13.5 | 31.6 | -0.2
35269 | B | 37 | 0.1 | FMFC - PM | 13.8 | 31.5 | -0.3
35270 | B | 37 | 0.1 | FMFC - PM | 14.4 | 31.4 | -0.3
35271 | B | 37 | 0.1 | FMFC - PM | 14.6 | 31.3 | -0.4
35272 | B | 37 | 0.1 | FMFC - PM | 15 | 31.1 | -0.5
35273 | B | 37 | 0.1 | FMFC - PM | 15.5 | 31 | -0.6
35274 | B | 37 | 0.1 | FMFC - PM | 15.9 | 30.9 | -0.6
35275 | B | 37 | 0.1 | FMFC - PM | 16.2 | 30.7 | -0.7
35276 | B | 37 | 0.1 | FMFC - PM | 16.8 | 30.6 | -0.8
35277 | B | 37 | 0.1 | FMFC - PM | 17.1 | 30.5 | -0.8
35278 | B | 37 | 0.1 | FMFC - PM | 17.7 | 30.4 | -0.9
35279 | B | 37 | 0.1 | FMFC - PM | 17.9 | 30.2 | -1
35280 | B | 37 | 0.1 | FMFC - PM | 18.2 | 30.1 | -1.1
35281 | B | 37 | 0.1 | FMFC - PM | 18.6 | 30 | -1.1
35282 | B | 37 | 0.1 | FMFC - PM | 19.2 | 29.8 | -1.2
35283 | B | 37 | 0.1 | FMFC - PM | 19.6 | 29.7 | -1.3
35284 | B | 37 | 0.1 | FMFC - PM | 19.8 | 29.6 | -1.3
35285 | B | 37 | 0.1 | FMFC - PM | 20.6 | 29.5 | -1.4
35286 | B | 37 | 0.1 | FMFC - PM | 20.9 | 29.3 | -1.5
35287 | B | 37 | 0.1 | FMFC - PM | 21.2 | 29.2 | -1.6
35288 | B | 37 | 0.2 | FMFC - PM | 21.9 | 29.1 | -1.6
35289 | B | 37 | 0.2 | FMFC - PM | 22 | 28.9 | -1.7
35290 | B | 37 | 0.2 | FMFC - PM | 22.6 | 28.8 | -1.8
35291 | B | 37 | 0.2 | FMFC - PM | 23 | 28.6 | -1.9
35292 | B | 37 | 0.2 | FMFC - PM | 23.4 | 28.5 | -1.9
35293 | B | 37 | 0.2 | FMFC - PM | 23.9 | 28.4 | -2
35294 | B | 37 | 0.2 | FMFC - PM | 24.7 | 28.3 | -2.1
35295 | B | 37 | 0.2 | FMFC - PM | 25.1 | 28.1 | -2.2
35296 | B | 37 | 0.2 | FMFC - PM | 25.5 | 28 | -2.2
35297 | B | 37 | 0.2 | FMFC - PM | 25.9 | 27.9 | -2.3
35298 | B | 37 | 0.2 | FMFC - PM | 26.3 | 27.7 | -2.4
35299 | B | 37 | 0.2 | FMFC - PM | 26.7 | 27.5 | -2.5
35300 | B | 37 | 0.2 | FMFC - PM | 27.6 | 27.5 | -2.5
35301 | B | 37 | 0.2 | FMFC - PM | 28 | 27.4 | -2.6
35302 | B | 37 | 0.2 | FMFC - PM | 28.4 | 27.2 | -2.7
35303 | B | 37 | 0.2 | FMFC - PM | 28.9 | 27.1 | -2.8
35304 | B | 37 | 0.2 | FMFC - PM | 29.3 | 27 | -2.8
35305 | B | 37 | 0.2 | FMFC - PM | 29.7 | 26.8 | -2.9
35306 | B | 37 | 0.2 | FMFC - PM | 30.2 | 26.6 | -3
35307 | B | 37 | 0.2 | FMFC - PM | 30.7 | 26.5 | -3.1
35308 | B | 37 | 0.2 | FMFC - PM | 31.1 | 26.4 | -3.1
35309 | B | 37 | 0.2 | FMFC - PM | 31.7 | 26.3 | -3.2
35310 | B | 37 | 0.2 | FMFC - PM | 32.3 | 26.1 | -3.3
35311 | B | 37 | 0.2 | FMFC - PM | 32.8 | 26 | -3.4
35312 | B | 37 | 0.2 | FMFC - PM | 33.4 | 25.9 | -3.4
35313 | B | 37 | 0.2 | FMFC - PM | 34 | 25.7 | -3.5
35314 | B | 37 | 0.2 | FMFC - PM | 34.5 | 25.6 | -3.6
35315 | B | 37 | 0.2 | FMFC - PM | 34.8 | 25.5 | -3.6
35316 | B | 37 | 0.2 | FMFC - PM | 35.4 | 25.4 | -3.7
35317 | B | 37 | 0.2 | FMFC - PM | 35.9 | 25.2 | -3.8
35318 | B | 37 | 0.3 | FMFC - PM | 36.5 | 25.1 | -3.9
35319 | B | 37 | 0.3 | FMFC - PM | 37.1 | 25 | -3.9
35320 | B | 37 | 0.3 | FMFC - PM | 37.6 | 24.8 | -4
35321 | B | 37 | 0.3 | FMFC - PM | 38.2 | 24.7 | -4.1
35322 | B | 37 | 0.3 | FMFC - PM | 38.8 | 24.5 | -4.2
35323 | B | 37 | 0.3 | FMFC - PM | 39.3 | 24.4 | -4.2
35324 | B | 37 | 0.3 | FMFC - PM | 39.9 | 24.3 | -4.3
35325 | B | 37 | 0.3 | FMFC - PM | 40.5 | 24.1 | -4.4
35326 | B | 37 | 0.3 | FMFC - PM | 41.1 | 24 | -4.5
35327 | B | 37 | 0.3 | FMFC - PM | 42.2 | 23.9 | -4.5
35328 | B | 37 | 0.3 | FMFC - PM | 42.7 | 23.8 | -4.6
35329 | B | 37 | 0.3 | FMFC - PM | 43.3 | 23.6 | -4.7
35330 | B | 37 | 0.3 | FMFC - PM | 43.8 | 23.5 | -4.8
35331 | B | 37 | 0.3 | FMFC - PM | 44.5 | 23.4 | -4.8
35332 | B | 37 | 0.3 | FMFC - PM | 45.1 | 23.2 | -4.9
35333 | B | 37 | 0.3 | FMFC - PM | 45.7 | 23 | -5
35334 | B | 37 | 0.3 | FMFC - PM | 46.1 | 22.9 | -5.1
35335 | B | 37 | 0.3 | FMFC - PM | 46.8 | 22.9 | -5.1
35336 | B | 37 | 0.3 | FMFC - PM | 47.4 | 22.7 | -5.2
35337 | B | 37 | 0.3 | FMFC - PM | 48 | 22.5 | -5.3
35338 | B | 37 | 0.3 | FMFC - PM | 48.7 | 22.3 | -5.4
35339 | B | 37 | 0.3 | FMFC - PM | 49.9 | 22.3 | -5.4
35340 | B | 37 | 0.3 | FMFC - PM | 50.6 | 22.1 | -5.5
35341 | B | 37 | 0.4 | FMFC - PM | 51.2 | 22 | -5.6
35342 | B | 37 | 0.4 | FMFC - PM | 51.9 | 21.8 | -5.7
35343 | B | 37 | 0.4 | FMFC - PM | 52.6 | 21.7 | -5.7
35344 | B | 37 | 0.4 | FMFC - PM | 53.2 | 21.6 | -5.8
35345 | B | 37 | 0.4 | FMFC - PM | 53.9 | 21.4 | -5.9
35346 | B | 37 | 0.4 | FMFC - PM | 54.5 | 21.2 | -6
35347 | B | 37 | 0.4 | FMFC - PM | 55.1 | 21.1 | -6.1
35348 | B | 37 | 0.4 | FMFC - PM | 56.2 | 21 | -6.1
35349 | B | 37 | 0.4 | FMFC - PM | 57 | 20.9 | -6.2
35350 | B | 37 | 0.4 | FMFC - PM | 57.7 | 20.7 | -6.3
35351 | B | 37 | 0.4 | FMFC - PM | 58.3 | 20.6 | -6.3
35352 | B | 37 | 0.4 | FMFC - PM | 59 | 20.5 | -6.4
35353 | B | 37 | 0.4 | FMFC - PM | 59.6 | 20.3 | -6.5
35354 | B | 37 | 0.4 | FMFC - PM | 60.3 | 20.2 | -6.6
35355 | B | 37 | 0.4 | FMFC - PM | 61 | 20.1 | -6.6
33835 | D | 35 | 1.7 | FMFC - PM | 244.6 | -1.7 | -18.7
35357 | B | 37 | 0.4 | FMFC - PM | 62.8 | 19.8 | -6.8
35358 | B | 37 | 0.4 | FMFC - PM | 63.5 | 19.7 | -6.8
35359 | B | 37 | 0.4 | FMFC - PM | 64.2 | 19.6 | -6.9
35360 | B | 37 | 0.4 | FMFC - PM | 64.9 | 19.4 | -7
35361 | B | 37 | 0.5 | FMFC - PM | 66.1 | 19.3 | -7.1
35362 | B | 37 | 0.5 | FMFC - PM | 66.8 | 19.1 | -7.2
35363 | B | 37 | 0.5 | FMFC - PM | 67.5 | 19 | -7.2
35364 | B | 37 | 0.5 | FMFC - PM | 68.7 | 18.9 | -7.3
35365 | B | 37 | 0.5 | FMFC - PM | 69.4 | 18.7 | -7.4
15862 | B | 26 | 0.1 | FMLC | 18.1 | 23 | -5
15863 | B | 26 | 0.1 | FMLC | 18.3 | 22.8 | -5.1
29706 | A | 11 | 2.1 | FMFC - PM | 298.6 | 9 | -12.8
29707 | A | 11 | 2.1 | FMFC - PM | 301 | 8.9 | -12.9
29708 | A | 11 | 2.1 | FMFC - PM | 303 | 8.7 | -13
29709 | A | 11 | 2.1 | FMFC - PM | 305.7 | 8.6 | -13
29710 | A | 11 | 2.1 | FMFC - PM | 307.6 | 8.4 | -13.1
29711 | A | 11 | 2.1 | FMFC - PM | 309.6 | 8.3 | -13.2
29712 | A | 11 | 2.2 | FMFC - PM | 312.3 | 8.2 | -13.3
29713 | A | 11 | 2.2 | FMFC - PM | 314.3 | 8 | -13.4
29714 | A | 11 | 2.2 | FMFC - PM | 316.7 | 7.8 | -13.4
29715 | A | 11 | 2.2 | FMFC - PM | 319.5 | 7.7 | -13.5
29716 | A | 11 | 2.2 | FMFC - PM | 321.5 | 7.6 | -13.6
29717 | A | 11 | 2.2 | FMFC - PM | 323.6 | 7.5 | -13.6
29718 | A | 11 | 2.2 | FMFC - PM | 325.7 | 7.3 | -13.7
29719 | A | 11 | 2.3 | FMFC - PM | 328.5 | 7.2 | -13.8
29720 | A | 11 | 2.3 | FMFC - PM | 330.7 | 7.1 | -13.9
29721 | A | 11 | 2.3 | FMFC - PM | 333 | 6.9 | -13.9
29722 | A | 11 | 2.3 | FMFC - PM | 335.2 | 6.8 | -14
29723 | A | 11 | 2.3 | FMFC - PM | 337.3 | 6.6 | -14.1
29724 | A | 11 | 2.3 | FMFC - PM | 339.4 | 6.5 | -14.2
29725 | A | 11 | 2.4 | FMFC - PM | 342.4 | 6.4 | -14.2
29726 | A | 11 | 2.4 | FMFC - PM | 344.7 | 6.2 | -14.3
29727 | A | 11 | 2.4 | FMFC - PM | 346.8 | 6.2 | -14.4
29728 | A | 11 | 2.4 | FMFC - PM | 349 | 6 | -14.5
29729 | A | 11 | 2.4 | FMFC - PM | 351.3 | 5.9 | -14.5
29730 | A | 11 | 2.4 | FMFC - PM | 353.5 | 5.7 | -14.6
29731 | A | 11 | 2.5 | FMFC - PM | 355.8 | 5.6 | -14.7
28078 | C | 39 | 0.6 | LMLC - STOA | 84.5 | 12.4 | -10.9
28079 | C | 39 | 0.6 | LMLC - STOA | 85.1 | 12.4 | -10.9
28080 | C | 39 | 0.6 | LMLC - STOA | 86.1 | 12.2 | -11
28081 | C | 39 | 0.6 | LMLC - STOA | 87.2 | 12 | -11.1
28082 | C | 39 | 0.6 | LMLC - STOA | 88 | 11.9 | -11.2
28083 | C | 39 | 0.6 | LMLC - STOA | 89.5 | 11.8 | -11.2
28084 | C | 39 | 0.6 | LMLC - STOA | 90.2 | 11.7 | -11.3
28085 | C | 39 | 0.6 | LMLC - STOA | 91.2 | 11.5 | -11.4
28086 | C | 39 | 0.6 | LMLC - STOA | 92.6 | 11.4 | -11.5
28087 | C | 39 | 0.6 | LMLC - STOA | 93.2 | 11.3 | -11.5
28088 | C | 39 | 0.6 | LMLC - STOA | 93.7 | 11.1 | -11.6
28089 | C | 39 | 0.7 | LMLC - STOA | 95 | 10.9 | -11.7
28090 | C | 39 | 0.7 | LMLC - STOA | 95.8 | 10.8 | -11.8
28091 | C | 39 | 0.7 | LMLC - STOA | 97.2 | 10.8 | -11.8
28092 | C | 39 | 0.7 | LMLC - STOA | 98.6 | 10.5 | -12
28093 | C | 39 | 0.7 | LMLC - STOA | 99.3 | 10.3 | -12
28094 | C | 39 | 0.7 | LMLC - STOA | 100.7 | 10.2 | -12.1
28095 | C | 39 | 0.7 | LMLC - STOA | 101.7 | 10.1 | -12.2
28096 | C | 39 | 0.7 | LMLC - STOA | 103.2 | 10 | -12.2
28097 | C | 39 | 0.7 | LMLC - STOA | 103.7 | 9.9 | -12.3
28098 | C | 39 | 0.7 | LMLC - STOA | 105.3 | 9.7 | -12.4
28099 | C | 39 | 0.7 | LMLC - STOA | 106.4 | 9.6 | -12.5
28100 | C | 39 | 0.7 | LMLC - STOA | 107.1 | 9.5 | -12.5
28101 | C | 39 | 0.8 | LMLC - STOA | 108.8 | 9.3 | -12.6
28102 | C | 39 | 0.8 | LMLC - STOA | 110.5 | 9.1 | -12.7
28103 | C | 39 | 0.8 | LMLC - STOA | 111.4 | 9 | -12.8
28104 | C | 39 | 0.8 | LMLC - STOA | 112.3 | 8.9 | -12.8
28105 | C | 39 | 0.8 | LMLC - STOA | 113.2 | 8.8 | -12.9
28106 | C | 39 | 0.8 | LMLC - STOA | 115 | 8.6 | -13
28107 | C | 39 | 0.8 | LMLC - STOA | 116.2 | 8.4 | -13.1
28108 | C | 39 | 0.8 | LMLC - STOA | 117.3 | 8.4 | -13.1
28109 | C | 39 | 0.8 | LMLC - STOA | 118.4 | 8.2 | -13.2
28110 | C | 39 | 0.8 | LMLC - STOA | 119.6 | 8.1 | -13.3
28111 | C | 39 | 0.8 | LMLC - STOA | 121.2 | 7.9 | -13.4
28112 | C | 39 | 0.8 | LMLC - STOA | 122.3 | 7.7 | -13.5
28113 | C | 39 | 0.9 | LMLC - STOA | 123.6 | 7.7 | -13.5
28114 | C | 39 | 0.9 | LMLC - STOA | 124.6 | 7.5 | -13.6
28115 | C | 39 | 0.9 | LMLC - STOA | 125.9 | 7.3 | -13.7
28116 | C | 39 | 0.9 | LMLC - STOA | 127 | 7.3 | -13.7
28117 | C | 39 | 0.9 | LMLC - STOA | 129 | 7.2 | -13.8
28118 | C | 39 | 0.9 | LMLC - STOA | 130.3 | 6.9 | -14
28119 | C | 39 | 0.9 | LMLC - STOA | 131.6 | 6.7 | -14.1
28120 | C | 39 | 0.9 | LMLC - STOA | 133.4 | 6.6 | -14.1
28121 | C | 39 | 0.9 | LMLC - STOA | 136 | 6.4 | -14.2
28122 | C | 39 | 0.9 | LMLC - STOA | 136.9 | 6.4 | -14.2
28123 | C | 39 | 1 | LMLC - STOA | 139 | 6.3 | -14.3
28124 | C | 39 | 1 | LMLC - STOA | 139.9 | 6.1 | -14.4
28125 | C | 39 | 1 | LMLC - STOA | 140.7 | 6.1 | -14.4
28126 | C | 39 | 1 | LMLC - STOA | 142.2 | 5.9 | -14.5
28127 | C | 39 | 1 | LMLC - STOA | 143.1 | 5.7 | -14.6
28128 | C | 39 | 1 | LMLC - STOA | 144.9 | 5.5 | -14.7
28129 | C | 39 | 1 | LMLC - STOA | 146.2 | 5.4 | -14.8
28130 | C | 39 | 1 | LMLC - STOA | 147.4 | 5.4 | -14.8
28131 | C | 39 | 1 | LMLC - STOA | 149.4 | 5.2 | -14.9
28132 | C | 39 | 1 | LMLC - STOA | 150.9 | 5.1 | -15
28133 | C | 39 | 1.1 | LMLC - STOA | 152.3 | 4.9 | -15.1
28134 | C | 39 | 1.1 | LMLC - STOA | 153.4 | 4.8 | -15.1
28135 | C | 39 | 1.1 | LMLC - STOA | 155.4 | 4.6 | -15.2
28136 | C | 39 | 1.1 | LMLC - STOA | 156.4 | 4.5 | -15.3
28137 | C | 39 | 1.1 | LMLC - STOA | 157.8 | 4.3 | -15.4
28138 | C | 39 | 1.1 | LMLC - STOA | 159.7 | 4.3 | -15.4
28139 | C | 39 | 1.1 | LMLC - STOA | 160.8 | 4.1 | -15.5
28140 | C | 39 | 1.1 | LMLC - STOA | 162.4 | 3.9 | -15.6
28141 | C | 39 | 1.1 | LMLC - STOA | 164 | 3.9 | -15.6
28142 | C | 39 | 1.1 | LMLC - STOA | 165.1 | 3.7 | -15.7
28143 | C | 39 | 1.1 | LMLC - STOA | 166.6 | 3.6 | -15.8
28144 | C | 39 | 1.2 | LMLC - STOA | 168.8 | 3.4 | -15.9
28145 | C | 39 | 1.2 | LMLC - STOA | 169.8 | 3.3 | -15.9
28146 | C | 39 | 1.2 | LMLC - STOA | 171.5 | 3.2 | -16
28147 | C | 39 | 1.2 | LMLC - STOA | 173.1 | 3 | -16.1
28148 | C | 39 | 1.2 | LMLC - STOA | 174.1 | 2.9 | -16.2
28149 | C | 39 | 1.2 | LMLC - STOA | 176.2 | 2.8 | -16.2
28150 | C | 39 | 1.2 | LMLC - STOA | 177.7 | 2.7 | -16.3
28151 | C | 39 | 1.2 | LMLC - STOA | 179.8 | 2.5 | -16.4
28152 | C | 39 | 1.3 | LMLC - STOA | 181.3 | 2.3 | -16.5
28153 | C | 39 | 1.3 | LMLC - STOA | 182.2 | 2.2 | -16.6
28154 | C | 39 | 1.3 | LMLC - STOA | 184.4 | 2.1 | -16.6
28155 | C | 39 | 1.3 | LMLC - STOA | 186.2 | 1.8 | -16.8
28156 | C | 39 | 1.3 | LMLC - STOA | 188 | 1.6 | -16.9
28157 | C | 39 | 1.3 | LMLC - STOA | 189.7 | 1.6 | -16.9
28158 | C | 39 | 1.3 | LMLC - STOA | 191.5 | 1.4 | -17
28159 | C | 39 | 1.3 | LMLC - STOA | 193.4 | 1.4 | -17
28160 | C | 39 | 1.3 | LMLC - STOA | 195.4 | 1.2 | -17.1
28161 | C | 39 | 1.4 | LMLC - STOA | 197.1 | 1 | -17.2
28162 | C | 39 | 1.4 | LMLC - STOA | 198 | 0.9 | -17.3
28163 | C | 39 | 1.4 | LMLC - STOA | 200.7 | 0.7 | -17.4
28164 | C | 39 | 1.4 | LMLC - STOA | 202 | 0.6 | -17.4
28165 | C | 39 | 1.4 | LMLC - STOA | 203.9 | 0.5 | -17.5
28166 | C | 39 | 1.4 | LMLC - STOA | 205.6 | 0.3 | -17.6
28167 | C | 39 | 1.4 | LMLC - STOA | 207.9 | 0.1 | -17.7
28168 | C | 39 | 1.4 | LMLC - STOA | 209.4 | 0 | -17.8
28169 | C | 39 | 1.5 | LMLC - STOA | 211.4 | 0 | -17.8
28170 | C | 39 | 1.5 | LMLC - STOA | 213.8 | -0.2 | -17.9
28171 | C | 39 | 1.5 | LMLC - STOA | 214.7 | -0.3 | -18
28172 | C | 39 | 1.5 | LMLC - STOA | 217.5 | -0.4 | -18
28173 | C | 39 | 1.5 | LMLC - STOA | 219.8 | -0.7 | -18.2
28174 | C | 39 | 1.5 | LMLC - STOA | 220.8 | -1 | -18.3
28175 | C | 39 | 1.5 | LMLC - STOA | 223.3 | -1.2 | -18.4
28176 | C | 39 | 1.6 | LMLC - STOA | 224.8 | -1.2 | -18.4
28177 | C | 39 | 1.6 | LMLC - STOA | 227.8 | -1.3 | -18.5
28178 | C | 39 | 1.6 | LMLC - STOA | 229.5 | -1.4 | -18.5
28179 | C | 39 | 1.6 | LMLC - STOA | 231.2 | -1.4 | -18.6
28180 | C | 39 | 1.6 | LMLC - STOA | 233.3 | -1.5 | -18.6
28181 | C | 39 | 1.6 | LMLC - STOA | 235.1 | -1.8 | -18.8
28182 | C | 39 | 1.6 | LMLC - STOA | 237.1 | -2.1 | -18.9
28183 | C | 39 | 1.7 | LMLC - STOA | 239.8 | -2.2 | -19
28184 | C | 39 | 1.7 | LMLC - STOA | 241.6 | -2.3 | -19
28185 | C | 39 | 1.7 | LMLC - STOA | 244.5 | -2.4 | -19.1
28186 | C | 39 | 1.7 | LMLC - STOA | 245.5 | -2.4 | -19.1
28187 | C | 39 | 1.7 | LMLC - STOA | 248.2 | -2.4 | -19.1
28188 | C | 39 | 1.7 | LMLC - STOA | 250.1 | -2.7 | -19.3
28189 | C | 39 | 1.7 | LMLC - STOA | 251.7 | -2.9 | -19.4
28190 | C | 39 | 1.8 | LMLC - STOA | 254.5 | -3 | -19.4
28191 | C | 39 | 1.8 | LMLC - STOA | 255.7 | -3.1 | -19.5
28192 | C | 39 | 1.8 | LMLC - STOA | 258.1 | -3.2 | -19.6
28193 | C | 39 | 1.8 | LMLC - STOA | 259.8 | -3.3 | -19.6
28194 | C | 39 | 1.8 | LMLC - STOA | 262 | -3.5 | -19.7
28195 | C | 39 | 1.8 | LMLC - STOA | 264.3 | -3.6 | -19.8
28196 | C | 39 | 1.8 | LMLC - STOA | 265.4 | -3.8 | -19.9
28197 | C | 39 | 1.9 | LMLC - STOA | 268.5 | -4 | -20
28198 | C | 39 | 1.9 | LMLC - STOA | 270.5 | -4 | -20
28199 | C | 39 | 1.9 | LMLC - STOA | 272.5 | -4.2 | -20.1
28200 | C | 39 | 1.9 | LMLC - STOA | 274.7 | -4.4 | -20.2
28201 | C | 39 | 1.9 | LMLC - STOA | 276.2 | -4.4 | -20.2
28202 | C | 39 | 1.9 | LMLC - STOA | 279.3 | -4.5 | -20.3
28203 | C | 39 | 1.9 | LMLC - STOA | 280.7 | -4.8 | -20.5
28204 | C | 39 | 2 | LMLC - STOA | 283.3 | -5 | -20.6
28205 | C | 39 | 2 | LMLC - STOA | 285.3 | -5.1 | -20.6
28206 | C | 39 | 2 | LMLC - STOA | 287.5 | -5.3 | -20.7
28207 | C | 39 | 2 | LMLC - STOA | 290.4 | -5.3 | -20.7
28208 | C | 39 | 2 | LMLC - STOA | 292.2 | -5.4 | -20.8
28209 | C | 39 | 2 | LMLC - STOA | 294.2 | -5.4 | -20.8
28210 | C | 39 | 2.1 | LMLC - STOA | 297.4 | -5.8 | -21
28211 | C | 39 | 2.1 | LMLC - STOA | 299.6 | -6.3 | -21.3
28212 | C | 39 | 2.1 | LMLC - STOA | 301.9 | -6.5 | -21.4
28213 | C | 39 | 2.1 | LMLC - STOA | 304 | -6.6 | -21.5
37170 | A | 39 | 0.4 | FMFC - PM | 60.5 | 22.1 | -5.5
37171 | A | 39 | 0.4 | FMFC - PM | 61.8 | 22.1 | -5.5
37172 | A | 39 | 0.4 | FMFC - PM | 62.1 | 22.1 | -5.5
33780 | D | 35 | 1.1 | FMFC - PM | 158 | 5.8 | -14.6
33781 | D | 35 | 1.1 | FMFC - PM | 159.6 | 5.6 | -14.7
33782 | D | 35 | 1.1 | FMFC - PM | 160.7 | 5.5 | -14.8
33783 | D | 35 | 1.1 | FMFC - PM | 162.3 | 5.4 | -14.8
33784 | D | 35 | 1.1 | FMFC - PM | 164.4 | 5.2 | -14.9
33785 | D | 35 | 1.1 | FMFC - PM | 165.8 | 5.1 | -15
33786 | D | 35 | 1.2 | FMFC - PM | 166.8 | 5 | -15
33787 | D | 35 | 1.2 | FMFC - PM | 168.3 | 4.9 | -15.1
33788 | D | 35 | 1.2 | FMFC - PM | 170.1 | 4.7 | -15.2
33789 | D | 35 | 1.2 | FMFC - PM | 171.4 | 4.6 | -15.3
33790 | D | 35 | 1.2 | FMFC - PM | 173 | 4.4 | -15.4
33791 | D | 35 | 1.2 | FMFC - PM | 174.3 | 4.3 | -15.4
33792 | D | 35 | 1.2 | FMFC - PM | 175.8 | 4.1 | -15.5
33793 | D | 35 | 1.2 | FMFC - PM | 177.5 | 4 | -15.6
33794 | D | 35 | 1.2 | FMFC - PM | 178.8 | 3.8 | -15.7
33795 | D | 35 | 1.2 | FMFC - PM | 180.4 | 3.7 | -15.7
33796 | D | 35 | 1.3 | FMFC - PM | 181.7 | 3.6 | -15.8
33797 | D | 35 | 1.3 | FMFC - PM | 183.4 | 3.5 | -15.9
33798 | D | 35 | 1.3 | FMFC - PM | 184.6 | 3.4 | -15.9
33799 | D | 35 | 1.3 | FMFC - PM | 186.1 | 3.2 | -16
33800 | D | 35 | 1.3 | FMFC - PM | 187.5 | 3.1 | -16.1
33801 | D | 35 | 1.3 | FMFC - PM | 189.7 | 2.9 | -16.2
33802 | D | 35 | 1.3 | FMFC - PM | 190.5 | 2.8 | -16.3
33803 | D | 35 | 1.3 | FMFC - PM | 192.6 | 2.7 | -16.3
33804 | D | 35 | 1.3 | FMFC - PM | 193.9 | 2.5 | -16.4
33805 | D | 35 | 1.3 | FMFC - PM | 195.5 | 2.3 | -16.5
33806 | D | 35 | 1.4 | FMFC - PM | 197.5 | 2.2 | -16.6
33807 | D | 35 | 1.4 | FMFC - PM | 198.8 | 2.1 | -16.6
33808 | D | 35 | 1.4 | FMFC - PM | 200.4 | 2 | -16.7
33809 | D | 35 | 1.4 | FMFC - PM | 201.8 | 1.9 | -16.8
33810 | D | 35 | 1.4 | FMFC - PM | 203.3 | 1.7 | -16.9
33811 | D | 35 | 1.4 | FMFC - PM | 204.9 | 1.6 | -16.9
33812 | D | 35 | 1.4 | FMFC - PM | 206.4 | 1.4 | -17
33813 | D | 35 | 1.4 | FMFC - PM | 208.6 | 1.3 | -17.1
33814 | D | 35 | 1.4 | FMFC - PM | 210.1 | 1.1 | -17.2
33815 | D | 35 | 1.5 | FMFC - PM | 211.5 | 1 | -17.3
33816 | D | 35 | 1.5 | FMFC - PM | 213.1 | 0.9 | -17.3
33817 | D | 35 | 1.5 | FMFC - PM | 214.5 | 0.7 | -17.4
33818 | D | 35 | 1.5 | FMFC - PM | 216.1 | 0.6 | -17.5
33819 | D | 35 | 1.5 | FMFC - PM | 218.2 | 0.4 | -17.6
33820 | D | 35 | 1.5 | FMFC - PM | 219.8 | 0.4 | -17.6
33821 | D | 35 | 1.5 | FMFC - PM | 221.2 | 0.2 | -17.7
33822 | D | 35 | 1.5 | FMFC - PM | 222.8 | 0 | -17.8
33823 | D | 35 | 1.6 | FMFC - PM | 225 | -0.1 | -17.9
33824 | D | 35 | 1.6 | FMFC - PM | 226.3 | -0.2 | -17.9
33825 | D | 35 | 1.6 | FMFC - PM | 228 | -0.4 | -18
33826 | D | 35 | 1.6 | FMFC - PM | 230 | -0.5 | -18.1
33827 | D | 35 | 1.6 | FMFC - PM | 231.4 | -0.7 | -18.2
33828 | D | 35 | 1.6 | FMFC - PM | 232.9 | -0.7 | -18.2
33829 | D | 35 | 1.6 | FMFC - PM | 234.6 | -0.9 | -18.3
33830 | D | 35 | 1.6 | FMFC - PM | 236.6 | -1 | -18.4
33831 | D | 35 | 1.6 | FMFC - PM | 237.9 | -1.2 | -18.4
33832 | D | 35 | 1.7 | FMFC - PM | 239.6 | -1.3 | -18.5
33833 | D | 35 | 1.7 | FMFC - PM | 241.7 | -1.4 | -18.6
33834 | D | 35 | 1.7 | FMFC - PM | 243 | -1.6 | -18.7
34898 | A | 37 | 0 | FMFC - PM | 1.7 | 34.9 | 1.6
34899 | A | 37 | 0 | FMFC - PM | 2.1 | 34.6 | 1.5
34900 | A | 37 | 0 | FMFC - PM | 2.3 | 34.5 | 1.4
34901 | A | 37 | 0 | FMFC - PM | 2.5 | 34.6 | 1.4
34902 | A | 37 | 0 | FMFC - PM | 2.7 | 34.6 | 1.4
34903 | A | 37 | 0 | FMFC - PM | 3.1 | 34.3 | 1.3
34904 | A | 37 | 0 | FMFC - PM | 3.7 | 33.9 | 1.1
34905 | A | 37 | 0 | FMFC - PM | 4.1 | 33.8 | 1
34906 | A | 37 | 0 | FMFC - PM | 4.4 | 33.8 | 1
34907 | A | 37 | 0 | FMFC - PM | 4.5 | 33.9 | 1.1
34908 | A | 37 | 0 | FMFC - PM | 4.8 | 33.8 | 1
34909 | A | 37 | 0 | FMFC - PM | 5.1 | 33.5 | 0.9
34910 | A | 37 | 0 | FMFC - PM | 5.4 | 33.5 | 0.8
34911 | A | 37 | 0 | FMFC - PM | 5.6 | 33.6 | 0.9
34912 | A | 37 | 0 | FMFC - PM | 5.9 | 33.5 | 0.8
34913 | A | 37 | 0 | FMFC - PM | 6.4 | 33.2 | 0.7
34914 | A | 37 | 0 | FMFC - PM | 6.8 | 33 | 0.6
34915 | A | 37 | 0 | FMFC - PM | 6.9 | 32.9 | 0.5
34916 | A | 37 | 0.1 | FMFC - PM | 7.3 | 33 | 0.6
34917 | A | 37 | 0.1 | FMFC - PM | 7.6 | 33 | 0.6
34918 | A | 37 | 0.1 | FMFC - PM | 8 | 32.6 | 0.3
34919 | A | 37 | 0.1 | FMFC - PM | 8.6 | 32.3 | 0.2
34920 | A | 37 | 0.1 | FMFC - PM | 9 | 32.2 | 0.1
34921 | A | 37 | 0.1 | FMFC - PM | 9.2 | 32.3 | 0.2
34922 | A | 37 | 0.1 | FMFC - PM | 9.7 | 32.4 | 0.2
34923 | A | 37 | 0.1 | FMFC - PM | 10.4 | 32.2 | 0.1
34924 | A | 37 | 0.1 | FMFC - PM | 10.7 | 31.8 | -0.1
34925 | A | 37 | 0.1 | FMFC - PM | 11.1 | 31.6 | -0.2
34926 | A | 37 | 0.1 | FMFC - PM | 11.5 | 31.6 | -0.3
34927 | A | 37 | 0.1 | FMFC - PM | 11.5 | 31.7 | -0.2
34928 | A | 37 | 0.1 | FMFC - PM | 11.8 | 31.8 | -0.1
34929 | A | 37 | 0.1 | FMFC - PM | 12.2 | 31.5 | -0.3
34930 | A | 37 | 0.1 | FMFC - PM | 12.7 | 31.2 | -0.5
34931 | A | 37 | 0.1 | FMFC - PM | 13.2 | 31 | -0.6
34932 | A | 37 | 0.1 | FMFC - PM | 13.3 | 31.1 | -0.5
34933 | A | 37 | 0.1 | FMFC - PM | 13.6 | 31.2 | -0.4
34934 | A | 37 | 0.1 | FMFC - PM | 13.9 | 31.1 | -0.5
34935 | A | 37 | 0.1 | FMFC - PM | 14.4 | 30.7 | -0.7
34936 | A | 37 | 0.1 | FMFC - PM | 14.8 | 30.5 | -0.9
34937 | A | 37 | 0.1 | FMFC - PM | 15.3 | 30.5 | -0.9
34938 | A | 37 | 0.1 | FMFC - PM | 15.4 | 30.5 | -0.8
34939 | A | 37 | 0.1 | FMFC - PM | 15.5 | 30.7 | -0.7
34940 | A | 37 | 0.1 | FMFC - PM | 16 | 30.5 | -0.8
34941 | A | 37 | 0.1 | FMFC - PM | 16.4 | 30.1 | -1.1
34942 | A | 37 | 0.1 | FMFC - PM | 16.9 | 30 | -1.1
34943 | A | 37 | 0.1 | FMFC - PM | 17 | 30 | -1.1
34944 | A | 37 | 0.1 | FMFC - PM | 17.1 | 30.2 | -1
34945 | A | 37 | 0.1 | FMFC - PM | 17.6 | 30.1 | -1.1
34946 | A | 37 | 0.1 | FMFC - PM | 18.1 | 29.6 | -1.4
34947 | A | 37 | 0.1 | FMFC - PM | 18.6 | 29.4 | -1.5
34948 | A | 37 | 0.1 | FMFC - PM | 19 | 29.3 | -1.5
34949 | A | 37 | 0.1 | FMFC - PM | 19.4 | 29.4 | -1.4
34950 | A | 37 | 0.1 | FMFC - PM | 19.5 | 29.5 | -1.4
34951 | A | 37 | 0.1 | FMFC - PM | 19.9 | 29.1 | -1.6
34952 | A | 37 | 0.1 | FMFC - PM | 20.8 | 28.7 | -1.9
34953 | A | 37 | 0.1 | FMFC - PM | 21.6 | 28.4 | -2
34954 | A | 37 | 0.2 | FMFC - PM | 21.8 | 28.4 | -2
34955 | A | 37 | 0.2 | FMFC - PM | 22 | 28.5 | -1.9
34956 | A | 37 | 0.2 | FMFC - PM | 22.3 | 28.7 | -1.9
34957 | A | 37 | 0.2 | FMFC - PM | 22.9 | 28.4 | -2
34958 | A | 37 | 0.2 | FMFC - PM | 23.2 | 28.1 | -2.2
34959 | A | 37 | 0.2 | FMFC - PM | 23.9 | 28.1 | -2.2
34960 | A | 37 | 0.2 | FMFC - PM | 24.1 | 28.2 | -2.1
34961 | A | 37 | 0.2 | FMFC - PM | 24.3 | 28.2 | -2.1
34962 | A | 37 | 0.2 | FMFC - PM | 24.8 | 28 | -2.3
34963 | A | 37 | 0.2 | FMFC - PM | 25.3 | 27.7 | -2.4
34964 | A | 37 | 0.2 | FMFC - PM | 25.6 | 27.6 | -2.4
34965 | A | 37 | 0.2 | FMFC - PM | 25.7 | 27.8 | -2.3
34966 | A | 37 | 0.2 | FMFC - PM | 25.3 | 27.6 | -2.4
34967 | A | 37 | 0.2 | FMFC - PM | 27.1 | 27.3 | -2.6
34968 | A | 37 | 0.2 | FMFC - PM | 27.3 | 27.1 | -2.8
34969 | A | 37 | 0.2 | FMFC - PM | 28.4 | 27.1 | -2.8
34970 | A | 37 | 0.2 | FMFC - PM | 28.4 | 27.1 | -2.7
34971 | A | 37 | 0.2 | FMFC - PM | 28.5 | 27.1 | -2.7
34972 | A | 37 | 0.2 | FMFC - PM | 29.4 | 26.7 | -3
34973 | A | 37 | 0.2 | FMFC - PM | 29.8 | 26.3 | -3.2
34974 | A | 37 | 0.2 | FMFC - PM | 30.4 | 26.3 | -3.2
34975 | A | 37 | 0.2 | FMFC - PM | 30.8 | 26.4 | -3.1
34976 | A | 37 | 0.2 | FMFC - PM | 31.2 | 26.4 | -3.1
34977 | A | 37 | 0.2 | FMFC - PM | 31.9 | 26.2 | -3.3
34978 | A | 37 | 0.2 | FMFC - PM | 31.9 | 25.8 | -3.5
34979 | A | 37 | 0.2 | FMFC - PM | 33 | 25.7 | -3.5
34980 | A | 37 | 0.2 | FMFC - PM | 33.5 | 25.8 | -3.4
34981 | A | 37 | 0.2 | FMFC - PM | 33.8 | 25.9 | -3.4
34982 | A | 37 | 0.2 | FMFC - PM | 34.3 | 25.7 | -3.5
34983 | A | 37 | 0.2 | FMFC - PM | 35.1 | 25.1 | -3.9
34984 | A | 37 | 0.2 | FMFC - PM | 35.9 | 24.9 | -4
34985 | A | 37 | 0.3 | FMFC - PM | 36.3 | 24.9 | -3.9
34986 | A | 37 | 0.3 | FMFC - PM | 36.7 | 25.1 | -3.9
34987 | A | 37 | 0.3 | FMFC - PM | 37.4 | 25.1 | -3.8
34988 | A | 37 | 0.3 | FMFC - PM | 38.1 | 24.6 | -4.1
34989 | A | 37 | 0.3 | FMFC - PM | 38.5 | 24.3 | -4.3
34990 | A | 37 | 0.3 | FMFC - PM | 39.8 | 24.2 | -4.3
34991 | A | 37 | 0.3 | FMFC - PM | 39.8 | 24.3 | -4.3
34992 | A | 37 | 0.3 | FMFC - PM | 40.1 | 24.4 | -4.2
34993 | A | 37 | 0.3 | FMFC - PM | 40.9 | 24.2 | -4.4
34994 | A | 37 | 0.3 | FMFC - PM | 41.7 | 23.9 | -4.5
34995 | A | 37 | 0.3 | FMFC - PM | 42 | 23.8 | -4.6
34996 | A | 37 | 0.3 | FMFC - PM | 42.9 | 23.9 | -4.5
34997 | A | 37 | 0.3 | FMFC - PM | 43.4 | 23.9 | -4.5
34998 | A | 37 | 0.3 | FMFC - PM | 43.8 | 23.6 | -4.7
34999 | A | 37 | 0.3 | FMFC - PM | 44.4 | 23.3 | -4.8
35000 | A | 37 | 0.3 | FMFC - PM | 45 | 23.3 | -4.9
35001 | A | 37 | 0.3 | FMFC - PM | 45.6 | 23.4 | -4.8
35002 | A | 37 | 0.3 | FMFC - PM | 45.8 | 23.3 | -4.8
35003 | A | 37 | 0.3 | FMFC - PM | 46.8 | 22.9 | -5.1
35004 | A | 37 | 0.3 | FMFC - PM | 47.5 | 22.7 | -5.2
35005 | A | 37 | 0.3 | FMFC - PM | 48.1 | 22.7 | -5.2
35006 | A | 37 | 0.3 | FMFC - PM | 49.1 | 22.8 | -5.1
35007 | A | 37 | 0.3 | FMFC - PM | 49.3 | 22.6 | -5.2
35008 | A | 37 | 0.3 | FMFC - PM | 50.5 | 22.2 | -5.5
35009 | A | 37 | 0.4 | FMFC - PM | 51.3 | 22 | -5.6
35010 | A | 37 | 0.4 | FMFC - PM | 51.8 | 22.1 | -5.5
35011 | A | 37 | 0.4 | FMFC - PM | 52.1 | 22.2 | -5.5
35012 | A | 37 | 0.4 | FMFC - PM | 53 | 21.8 | -5.7
35013 | A | 37 | 0.4 | FMFC - PM | 53.8 | 21.5 | -5.9
35014 | A | 37 | 0.4 | FMFC - PM | 54.5 | 21.4 | -5.9
35015 | A | 37 | 0.4 | FMFC - PM | 55 | 21.4 | -5.9
35016 | A | 37 | 0.4 | FMFC - PM | 55.8 | 21.5 | -5.8
14442 | C | 24 | 1.6 | FMLC | 232 | -5 | -20.6
14443 | C | 24 | 1.6 | FMLC | 231.8 | -5.1 | -20.6
35540 | B | 37 | 2.3 | FMFC - PM | 337.6 | -5.1 | -20.6
35019 | A | 37 | 0.4 | FMFC - PM | 59 | 20.5 | -6.4
35020 | A | 37 | 0.4 | FMFC - PM | 59.7 | 20.6 | -6.4
35021 | A | 37 | 0.4 | FMFC - PM | 60.3 | 20.7 | -6.3
35022 | A | 37 | 0.4 | FMFC - PM | 61.1 | 20.5 | -6.4
35023 | A | 37 | 0.4 | FMFC - PM | 61.9 | 20.1 | -6.6
35024 | A | 37 | 0.4 | FMFC - PM | 63 | 19.9 | -6.7
35025 | A | 37 | 0.4 | FMFC - PM | 63.7 | 20 | -6.7
35026 | A | 37 | 0.4 | FMFC - PM | 64.4 | 20.1 | -6.6
35027 | A | 37 | 0.4 | FMFC - PM | 65.1 | 19.9 | -6.8
35028 | A | 37 | 0.5 | FMFC - PM | 66.1 | 19.6 | -6.9
35029 | A | 37 | 0.5 | FMFC - PM | 66.5 | 19.6 | -6.9
35030 | A | 37 | 0.5 | FMFC - PM | 67.5 | 19.7 | -6.9
35031 | A | 37 | 0.5 | FMFC - PM | 68.2 | 19.5 | -6.9
35032 | A | 37 | 0.5 | FMFC - PM | 68.5 | 19.1 | -7.2
35033 | A | 37 | 0.5 | FMFC - PM | 69.8 | 19.1 | -7.2
35034 | A | 37 | 0.5 | FMFC - PM | 70.3 | 19.1 | -7.2
35035 | A | 37 | 0.5 | FMFC - PM | 71 | 19.2 | -7.1
35036 | A | 37 | 0.5 | FMFC - PM | 72 | 18.6 | -7.4
35037 | A | 37 | 0.5 | FMFC - PM | 73.4 | 18.2 | -7.7
35038 | A | 37 | 0.5 | FMFC - PM | 74.6 | 18.1 | -7.7
35039 | A | 37 | 0.5 | FMFC - PM | 75.7 | 18.1 | -7.7
35040 | A | 37 | 0.5 | FMFC - PM | 75.8 | 18.3 | -7.6
35041 | A | 37 | 0.5 | FMFC - PM | 77.3 | 18.1 | -7.7
35042 | A | 37 | 0.5 | FMFC - PM | 78.1 | 17.6 | -8
35043 | A | 37 | 0.6 | FMFC - PM | 80 | 17.2 | -8.2
35044 | A | 37 | 0.6 | FMFC - PM | 81 | 17.2 | -8.2
35045 | A | 37 | 0.6 | FMFC - PM | 81.7 | 17.3 | -8.2
35046 | A | 37 | 0.6 | FMFC - PM | 82.5 | 17.5 | -8.1
35047 | A | 37 | 0.6 | FMFC - PM | 82.9 | 17.2 | -8.3
35048 | A | 37 | 0.6 | FMFC - PM | 85.1 | 16.5 | -8.6
35049 | A | 37 | 0.6 | FMFC - PM | 86.1 | 16.3 | -8.8
35050 | A | 37 | 0.6 | FMFC - PM | 87.9 | 16.2 | -8.8
35051 | A | 37 | 0.6 | FMFC - PM | 88.5 | 16.4 | -8.7
35052 | A | 37 | 0.6 | FMFC - PM | 88.6 | 16.6 | -8.6
31097 | B | 24 | 0.3 | FMFC - PM | 49.7 | 27.4 | -2.6
35054 | A | 37 | 0.6 | FMFC - PM | 91.8 | 15.8 | -9
35055 | A | 37 | 0.6 | FMFC - PM | 92.7 | 15.6 | -9.1
35056 | A | 37 | 0.6 | FMFC - PM | 93.9 | 15.6 | -9.1
35057 | A | 37 | 0.7 | FMFC - PM | 94.9 | 15.7 | -9.1
35058 | A | 37 | 0.7 | FMFC - PM | 95.5 | 15.9 | -9
35059 | A | 37 | 0.7 | FMFC - PM | 96.7 | 15.6 | -9.1
35060 | A | 37 | 0.7 | FMFC - PM | 97.5 | 15.2 | -9.3
35061 | A | 37 | 0.7 | FMFC - PM | 98.5 | 15.1 | -9.4
35062 | A | 37 | 0.7 | FMFC - PM | 99.8 | 15.4 | -9.3
35063 | A | 37 | 0.7 | FMFC - PM | 100.7 | 15.4 | -9.3
35064 | A | 37 | 0.7 | FMFC - PM | 101.1 | 15 | -9.4
35065 | A | 37 | 0.7 | FMFC - PM | 102.3 | 14.8 | -9.6
35066 | A | 37 | 0.7 | FMFC - PM | 103.1 | 14.8 | -9.6
35067 | A | 37 | 0.7 | FMFC - PM | 103.5 | 14.9 | -9.5
35068 | A | 37 | 0.7 | FMFC - PM | 104.9 | 14.8 | -9.6
35069 | A | 37 | 0.7 | FMFC - PM | 105.4 | 14.3 | -9.9
35070 | A | 37 | 0.7 | FMFC - PM | 106.2 | 14 | -10
35071 | A | 37 | 0.7 | FMFC - PM | 107.5 | 14.1 | -9.9
35072 | A | 37 | 0.7 | FMFC - PM | 108.5 | 14.3 | -9.9
35073 | A | 37 | 0.8 | FMFC - PM | 109.5 | 14 | -10
35074 | A | 37 | 0.8 | FMFC - PM | 110.6 | 13.6 | -10.3
35075 | A | 37 | 0.8 | FMFC - PM | 111.9 | 13.3 | -10.4
35076 | A | 37 | 0.8 | FMFC - PM | 113.4 | 13.5 | -10.3
35077 | A | 37 | 0.8 | FMFC - PM | 114 | 13.6 | -10.3
35078 | A | 37 | 0.8 | FMFC - PM | 115.5 | 13.2 | -10.5
35079 | A | 37 | 0.8 | FMFC - PM | 117.3 | 12.6 | -10.8
35080 | A | 37 | 0.8 | FMFC - PM | 118.9 | 12.3 | -10.9
35081 | A | 37 | 0.8 | FMFC - PM | 120.1 | 12.4 | -10.9
35082 | A | 37 | 0.8 | FMFC - PM | 121.1 | 12.5 | -10.8
35083 | A | 37 | 0.8 | FMFC - PM | 122.7 | 12.7 | -10.8
35084 | A | 37 | 0.9 | FMFC - PM | 124.3 | 12.2 | -11
35085 | A | 37 | 0.9 | FMFC - PM | 125.8 | 11.9 | -11.2
35086 | A | 37 | 0.9 | FMFC - PM | 127.6 | 11.9 | -11.2
35087 | A | 37 | 0.9 | FMFC - PM | 128.1 | 12 | -11.1
35088 | A | 37 | 0.9 | FMFC - PM | 129.2 | 12.1 | -11.1
35089 | A | 37 | 0.9 | FMFC - PM | 130.8 | 11.7 | -11.3
35090 | A | 37 | 0.9 | FMFC - PM | 132.1 | 11.4 | -11.5
35091 | A | 37 | 0.9 | FMFC - PM | 133.2 | 11.4 | -11.4
35092 | A | 37 | 0.9 | FMFC - PM | 134.4 | 11.6 | -11.4
35093 | A | 37 | 0.9 | FMFC - PM | 135.8 | 11.4 | -11.5
35094 | A | 37 | 0.9 | FMFC - PM | 136.4 | 10.9 | -11.8
35095 | A | 37 | 1 | FMFC - PM | 138.3 | 10.6 | -11.9
35096 | A | 37 | 1 | FMFC - PM | 139.7 | 10.7 | -11.8
35097 | A | 37 | 1 | FMFC - PM | 140.2 | 10.9 | -11.8
35098 | A | 37 | 1 | FMFC - PM | 141.7 | 10.8 | -11.8
35099 | A | 37 | 1 | FMFC - PM | 143.1 | 10 | -12.2
35100 | A | 37 | 1 | FMFC - PM | 145.2 | 9.7 | -12.4
35101 | A | 37 | 1 | FMFC - PM | 147 | 9.7 | -12.4
35102 | A | 37 | 1 | FMFC - PM | 148.6 | 9.8 | -12.4
35103 | A | 37 | 1 | FMFC - PM | 149.2 | 10 | -12.3
35104 | A | 37 | 1 | FMFC - PM | 151.2 | 9.7 | -12.4
35105 | A | 37 | 1.1 | FMFC - PM | 152.8 | 9.1 | -12.7
35106 | A | 37 | 1.1 | FMFC - PM | 154.7 | 8.8 | -12.9
35107 | A | 37 | 1.1 | FMFC - PM | 156.6 | 8.8 | -12.9
35108 | A | 37 | 1.1 | FMFC - PM | 158.3 | 9 | -12.8
35109 | A | 37 | 1.1 | FMFC - PM | 161.3 | 9.2 | -12.7
35110 | A | 37 | 1.1 | FMFC - PM | 163.3 | 8.8 | -12.9
35111 | A | 37 | 1.1 | FMFC - PM | 164.5 | 8.3 | -13.2
35112 | A | 37 | 1.1 | FMFC - PM | 166.4 | 8.2 | -13.2
35113 | A | 37 | 1.2 | FMFC - PM | 167.2 | 8.3 | -13.2
35114 | A | 37 | 1.2 | FMFC - PM | 168.6 | 8.5 | -13.1
35115 | A | 37 | 1.2 | FMFC - PM | 170.6 | 8.3 | -13.2
35116 | A | 37 | 1.2 | FMFC - PM | 171.3 | 8.1 | -13.3
35117 | A | 37 | 1.2 | FMFC - PM | 172.3 | 8 | -13.4
35118 | A | 37 | 1.2 | FMFC - PM | 173.6 | 8.2 | -13.3
35119 | A | 37 | 1.2 | FMFC - PM | 175 | 8 | -13.3
35120 | A | 37 | 1.2 | FMFC - PM | 176.5 | 7.5 | -13.6
35121 | A | 37 | 1.2 | FMFC - PM | 178 | 7.3 | -13.7
35122 | A | 37 | 1.2 | FMFC - PM | 179.2 | 7.4 | -13.7
35123 | A | 37 | 1.2 | FMFC - PM | 180.5 | 7.4 | -13.7
35124 | A | 37 | 1.3 | FMFC - PM | 181.9 | 7.3 | -13.7
35125 | A | 37 | 1.3 | FMFC - PM | 183.7 | 6.9 | -14
35126 | A | 37 | 1.3 | FMFC - PM | 184.9 | 6.8 | -14
35127 | A | 37 | 1.3 | FMFC - PM | 186.4 | 6.9 | -13.9
35128 | A | 37 | 1.3 | FMFC - PM | 187.9 | 6.9 | -14
35129 | A | 37 | 1.3 | FMFC - PM | 189.5 | 6.3 | -14.3
35130 | A | 37 | 1.3 | FMFC - PM | 191.3 | 6 | -14.4
35131 | A | 37 | 1.3 | FMFC - PM | 193.2 | 5.9 | -14.5
35132 | A | 37 | 1.3 | FMFC - PM | 194 | 6.1 | -14.4
35133 | A | 37 | 1.4 | FMFC - PM | 196.4 | 6 | -14.5
35134 | A | 37 | 1.4 | FMFC - PM | 198 | 5.4 | -14.8
35135 | A | 37 | 1.4 | FMFC - PM | 200.3 | 5.1 | -14.9
35136 | A | 37 | 1.4 | FMFC - PM | 201.7 | 5.1 | -14.9
35137 | A | 37 | 1.4 | FMFC - PM | 203.8 | 5.3 | -14.9
35138 | A | 37 | 1.4 | FMFC - PM | 205.7 | 5.3 | -14.8
35139 | A | 37 | 1.4 | FMFC - PM | 207.1 | 4.7 | -15.2
35140 | A | 37 | 1.4 | FMFC - PM | 209.3 | 4.3 | -15.4
35141 | A | 37 | 1.5 | FMFC - PM | 211.7 | 4.3 | -15.4
35142 | A | 37 | 1.5 | FMFC - PM | 213.7 | 4.4 | -15.4
35143 | A | 37 | 1.5 | FMFC - PM | 215.4 | 4.6 | -15.3
35144 | A | 37 | 1.5 | FMFC - PM | 216.9 | 4.2 | -15.5
35145 | A | 37 | 1.5 | FMFC - PM | 218.8 | 3.7 | -15.7
35146 | A | 37 | 1.5 | FMFC - PM | 221.9 | 3.6 | -15.8
35147 | A | 37 | 1.5 | FMFC - PM | 223.1 | 3.6 | -15.8
35148 | A | 37 | 1.6 | FMFC - PM | 225.2 | 3.8 | -15.7
35149 | A | 37 | 1.6 | FMFC - PM | 227.2 | 3.6 | -15.8
35150 | A | 37 | 1.6 | FMFC - PM | 228.6 | 3.2 | -16
35151 | A | 37 | 1.6 | FMFC - PM | 230.8 | 3 | -16.1
35152 | A | 37 | 1.6 | FMFC - PM | 232.4 | 3.1 | -16.1
35153 | A | 37 | 1.6 | FMFC - PM | 234.7 | 3.2 | -16
35154 | A | 37 | 1.6 | FMFC - PM | 236.4 | 3.1 | -16.1
35155 | A | 37 | 1.6 | FMFC - PM | 237.6 | 2.8 | -16.2
35156 | A | 37 | 1.7 | FMFC - PM | 239.3 | 2.8 | -16.2
35157 | A | 37 | 1.7 | FMFC - PM | 240.7 | 2.9 | -16.2
35158 | A | 37 | 1.7 | FMFC - PM | 242.9 | 2.6 | -16.3
35159 | A | 37 | 1.7 | FMFC - PM | 244.5 | 1.9 | -16.7
35160 | A | 37 | 1.7 | FMFC - PM | 246.9 | 1.8 | -16.8
35161 | A | 37 | 1.7 | FMFC - PM | 248.7 | 1.8 | -16.8
35162 | A | 37 | 1.7 | FMFC - PM | 250.6 | 2 | -16.7
35163 | A | 37 | 1.7 | FMFC - PM | 252.7 | 2 | -16.7
35164 | A | 37 | 1.8 | FMFC - PM | 254.4 | 1.4 | -17
35165 | A | 37 | 1.8 | FMFC - PM | 256.7 | 1 | -17.2
35166 | A | 37 | 1.8 | FMFC - PM | 259.1 | 0.9 | -17.3
35167 | A | 37 | 1.8 | FMFC - PM | 261.4 | 1.1 | -17.2
35168 | A | 37 | 1.8 | FMFC - PM | 263.1 | 1.3 | -17.1
35169 | A | 37 | 1.8 | FMFC - PM | 264.9 | 0.9 | -17.3
35170 | A | 37 | 1.8 | FMFC - PM | 267.6 | 0.4 | -17.6
35171 | A | 37 | 1.9 | FMFC - PM | 270.1 | 0.3 | -17.6
35172 | A | 37 | 1.9 | FMFC - PM | 272.3 | 0.4 | -17.6
35173 | A | 37 | 1.9 | FMFC - PM | 273.5 | 0.6 | -17.5
35174 | A | 37 | 1.9 | FMFC - PM | 275.7 | 0.2 | -17.7
35175 | A | 37 | 1.9 | FMFC - PM | 277.4 | -0.2 | -17.9
35176 | A | 37 | 1.9 | FMFC - PM | 279.8 | -0.4 | -18
35177 | A | 37 | 1.9 | FMFC - PM | 282.1 | -0.2 | -17.9
35178 | A | 37 | 2 | FMFC - PM | 283.9 | -0.1 | -17.8
35179 | A | 37 | 2 | FMFC - PM | 286 | -0.5 | -18.1
35180 | A | 37 | 2 | FMFC - PM | 288.6 | -1.1 | -18.4
35181 | A | 37 | 2 | FMFC - PM | 291.4 | -1.3 | -18.5
35182 | A | 37 | 2 | FMFC - PM | 293.8 | -1.3 | -18.5
35183 | A | 37 | 2 | FMFC - PM | 295.5 | -1.1 | -18.4
35184 | A | 37 | 2.1 | FMFC - PM | 297.9 | -1 | -18.4
35185 | A | 37 | 2.1 | FMFC - PM | 299.6 | -1.4 | -18.6
35186 | A | 37 | 2.1 | FMFC - PM | 302.5 | -1.8 | -18.8
35187 | A | 37 | 2.1 | FMFC - PM | 304.1 | -1.9 | -18.8
35188 | A | 37 | 2.1 | FMFC - PM | 306.1 | -1.8 | -18.8
35189 | A | 37 | 2.1 | FMFC - PM | 308 | -1.6 | -18.7
14645 | A | 25 | 0.9 | FMLC | 129.1 | 10.7 | -11.8
13387 | C | 11 | 0.8 | FMLC | 120.1 | -3.3 | -19.6
27844 | B | 39 | 2.9 | LMLC - STOA | 424.8 | -12 | -24.5
27845 | B | 39 | 2.9 | LMLC - STOA | 427.3 | -12.2 | -24.5
27846 | B | 39 | 3 | LMLC - STOA | 429.8 | -12.3 | -24.6
27847 | B | 39 | 3 | LMLC - STOA | 432.4 | -12.3 | -24.6
27848 | B | 39 | 3 | LMLC - STOA | 435.3 | -12.5 | -24.7
27849 | B | 39 | 3 | LMLC - STOA | 438 | -12.6 | -24.8
27850 | B | 39 | 3 | LMLC - STOA | 441.5 | -12.8 | -24.9
27851 | B | 39 | 3.1 | LMLC - STOA | 443.3 | -13 | -25
27852 | B | 39 | 3.1 | LMLC - STOA | 446.6 | -13 | -25
27853 | B | 39 | 3.1 | LMLC - STOA | 448.5 | -13.2 | -25.1
27854 | B | 39 | 3.1 | LMLC - STOA | 451.8 | -13.4 | -25.2
27855 | B | 39 | 3.1 | LMLC - STOA | 454.3 | -13.5 | -25.3
27856 | B | 39 | 3.2 | LMLC - STOA | 457 | -13.6 | -25.3
27857 | B | 39 | 3.2 | LMLC - STOA | 459.7 | -13.7 | -25.4
27858 | B | 39 | 3.2 | LMLC - STOA | 462.4 | -14 | -25.5
27859 | B | 39 | 3.2 | LMLC - STOA | 465 | -14.1 | -25.6
27860 | B | 39 | 3.2 | LMLC - STOA | 467.7 | -14.3 | -25.7
27861 | B | 39 | 3.2 | LMLC - STOA | 471 | -14.4 | -25.8
27862 | B | 39 | 3.3 | LMLC - STOA | 474.6 | -14.5 | -25.8
27863 | B | 39 | 3.3 | LMLC - STOA | 476.3 | -14.6 | -25.9
27864 | B | 39 | 3.3 | LMLC - STOA | 479.2 | -14.8 | -26
27865 | B | 39 | 3.3 | LMLC - STOA | 481.9 | -14.9 | -26
27866 | B | 39 | 3.3 | LMLC - STOA | 484.7 | -15 | -26.1
27867 | B | 39 | 3.4 | LMLC - STOA | 487.4 | -15.2 | -26.2
27868 | B | 39 | 3.4 | LMLC - STOA | 490.3 | -15.3 | -26.3
27869 | B | 39 | 3.4 | LMLC - STOA | 493.1 | -15.4 | -26.3
27870 | B | 39 | 3.4 | LMLC - STOA | 495.8 | -15.5 | -26.4
27871 | B | 39 | 3.4 | LMLC - STOA | 499.2 | -15.7 | -26.5
27872 | B | 39 | 3.5 | LMLC - STOA | 501.2 | -15.8 | -26.6
27873 | B | 39 | 3.5 | LMLC - STOA | 504.8 | -15.9 | -26.6
27874 | B | 39 | 3.5 | LMLC - STOA | 506 | -16.1 | -26.7
27875 | B | 39 | 3.5 | LMLC - STOA | 508.8 | -16.2 | -26.8
27876 | B | 39 | 3.5 | LMLC - STOA | 511.6 | -16.4 | -26.9
27877 | B | 39 | 3.5 | LMLC - STOA | 514.4 | -16.5 | -26.9
27878 | B | 39 | 3.5 | LMLC - STOA | 514.7 | -16.7 | -27
27879 | B | 39 | 3.6 | LMLC - STOA | 516.1 | -16.8 | -27.1
27880 | B | 39 | 3.6 | LMLC - STOA | 519.1 | -17 | -27.2
27881 | B | 39 | 3.6 | LMLC - STOA | 521.9 | -17.1 | -27.3
27882 | B | 39 | 3.6 | LMLC - STOA | 523.2 | -17.2 | -27.3
27883 | B | 39 | 3.6 | LMLC - STOA | 526 | -17.3 | -27.4
27884 | B | 39 | 3.6 | LMLC - STOA | 528.8 | -17.5 | -27.5
27885 | B | 39 | 3.7 | LMLC - STOA | 531.7 | -17.6 | -27.5
27886 | B | 39 | 3.7 | LMLC - STOA | 533.5 | -17.7 | -27.6
27887 | C | 39 | 0 | LMLC - STOA | 0.1 | 37.3 | 3
27888 | C | 39 | 0 | LMLC - STOA | 0.3 | 36.2 | 2.3
27889 | C | 39 | 0 | LMLC - STOA | 0.5 | 35.4 | 1.9
27890 | C | 39 | 0 | LMLC - STOA | 0.5 | 35 | 1.7
27891 | C | 39 | 0 | LMLC - STOA | 0.7 | 34.8 | 1.6
27892 | C | 39 | 0 | LMLC - STOA | 0.8 | 34.6 | 1.5
27893 | C | 39 | 0 | LMLC - STOA | 0.7 | 34.6 | 1.4
27894 | C | 39 | 0 | LMLC - STOA | 0.8 | 34.6 | 1.4
27895 | C | 39 | 0 | LMLC - STOA | 0.9 | 34.7 | 1.5
27896 | C | 39 | 0 | LMLC - STOA | 1 | 34.7 | 1.5
27897 | C | 39 | 0 | LMLC - STOA | 1 | 34.7 | 1.5
27898 | C | 39 | 0 | LMLC - STOA | 1 | 34.6 | 1.5
27899 | C | 39 | 0 | LMLC - STOA | 1.1 | 34.6 | 1.5
27900 | C | 39 | 0 | LMLC - STOA | 1.4 | 34.5 | 1.4
27901 | C | 39 | 0 | LMLC - STOA | 2 | 34.5 | 1.4
27902 | C | 39 | 0 | LMLC - STOA | 2.1 | 34.5 | 1.4
27903 | C | 39 | 0 | LMLC - STOA | 2.4 | 34.3 | 1.3
27904 | C | 39 | 0 | LMLC - STOA | 2.7 | 34.2 | 1.2
27905 | C | 39 | 0 | LMLC - STOA | 2.9 | 34.2 | 1.2
27906 | C | 39 | 0 | LMLC - STOA | 3.3 | 34 | 1.1
27907 | C | 39 | 0 | LMLC - STOA | 3.2 | 33.9 | 1
27908 | C | 39 | 0 | LMLC - STOA | 3.6 | 33.8 | 1
27909 | C | 39 | 0 | LMLC - STOA | 4.1 | 33.7 | 0.9
27910 | C | 39 | 0 | LMLC - STOA | 4.3 | 33.6 | 0.9
27911 | C | 39 | 0 | LMLC - STOA | 4.4 | 33.5 | 0.8
27912 | C | 39 | 0 | LMLC - STOA | 4.8 | 33.4 | 0.8
27913 | C | 39 | 0 | LMLC - STOA | 5.1 | 33.3 | 0.7
27914 | C | 39 | 0 | LMLC - STOA | 5 | 33.1 | 0.6
27915 | C | 39 | 0 | LMLC - STOA | 5.4 | 33.1 | 0.6
27916 | C | 39 | 0 | LMLC - STOA | 5.8 | 33 | 0.5
27917 | C | 39 | 0 | LMLC - STOA | 6 | 32.8 | 0.5
27918 | C | 39 | 0 | LMLC - STOA | 6.4 | 32.8 | 0.4
27919 | C | 39 | 0 | LMLC - STOA | 6.3 | 32.7 | 0.4
27920 | C | 39 | 0 | LMLC - STOA | 6.7 | 32.5 | 0.3
27921 | C | 39 | 0 | LMLC - STOA | 6.9 | 32.4 | 0.2
27922 | C | 39 | 0 | LMLC - STOA | 7.2 | 32.3 | 0.2
27923 | C | 39 | 0.1 | LMLC - STOA | 7.4 | 32.2 | 0.1
27924 | C | 39 | 0.1 | LMLC - STOA | 7.7 | 32.1 | 0
27925 | C | 39 | 0.1 | LMLC - STOA | 7.9 | 31.9 | 0
27926 | C | 39 | 0.1 | LMLC - STOA | 8.3 | 31.8 | -0.1
27927 | C | 39 | 0.1 | LMLC - STOA | 8.4 | 31.8 | -0.1
27928 | C | 39 | 0.1 | LMLC - STOA | 8.9 | 31.6 | -0.2
27929 | C | 39 | 0.1 | LMLC - STOA | 9.1 | 31.5 | -0.3
27930 | C | 39 | 0.1 | LMLC - STOA | 9.1 | 31.4 | -0.3
28676 | B | 1 | 0.4 | FMFC - PM | 51.3 | 26.6 | -3
28677 | B | 1 | 0.4 | FMFC - PM | 52 | 26.2 | -3.2
28678 | B | 1 | 0.4 | FMFC - PM | 52.8 | 25.9 | -3.4
28679 | B | 1 | 0.4 | FMFC - PM | 53.7 | 25.8 | -3.4
28680 | B | 1 | 0.4 | FMFC - PM | 54.8 | 26 | -3.4
28681 | B | 1 | 0.4 | FMFC - PM | 55.7 | 26 | -3.3
28682 | B | 1 | 0.4 | FMFC - PM | 56.4 | 25.7 | -3.5
28683 | B | 1 | 0.4 | FMFC - PM | 56.7 | 25.4 | -3.7
28684 | B | 1 | 0.4 | FMFC - PM | 57.5 | 25.3 | -3.7
28685 | B | 1 | 0.4 | FMFC - PM | 58.6 | 25.4 | -3.7
28686 | B | 1 | 0.4 | FMFC - PM | 59.8 | 25.5 | -3.6
28687 | B | 1 | 0.4 | FMFC - PM | 60.5 | 25 | -3.9
28688 | B | 1 | 0.4 | FMFC - PM | 61.1 | 24.6 | -4.1
28689 | B | 1 | 0.4 | FMFC - PM | 62.1 | 24.4 | -4.2
28690 | B | 1 | 0.4 | FMFC - PM | 63.5 | 24.5 | -4.2
28691 | B | 1 | 0.4 | FMFC - PM | 64.5 | 24.6 | -4.1
28692 | B | 1 | 0.5 | FMFC - PM | 65.6 | 24.7 | -4.1
28693 | B | 1 | 0.5 | FMFC - PM | 66.7 | 24.4 | -4.2
28694 | B | 1 | 0.5 | FMFC - PM | 67.3 | 23.9 | -4.5
28695 | B | 1 | 0.5 | FMFC - PM | 67.9 | 23.8 | -4.6
28696 | B | 1 | 0.5 | FMFC - PM | 69.3 | 23.9 | -4.5
28697 | B | 1 | 0.5 | FMFC - PM | 70.2 | 24 | -4.4
28698 | B | 1 | 0.5 | FMFC - PM | 71.3 | 23.9 | -4.5
28699 | B | 1 | 0.5 | FMFC - PM | 72.1 | 23.3 | -4.8
28700 | B | 1 | 0.5 | FMFC - PM | 72.6 | 23 | -5
28701 | B | 1 | 0.5 | FMFC - PM | 73.9 | 23 | -5
28702 | B | 1 | 0.5 | FMFC - PM | 75.5 | 23.1 | -5
28703 | B | 1 | 0.5 | FMFC - PM | 75.7 | 23.2 | -4.9
28704 | B | 1 | 0.5 | FMFC - PM | 77 | 23.1 | -4.9
28705 | B | 1 | 0.5 | FMFC - PM | 78 | 22.7 | -5.2
28706 | B | 1 | 0.5 | FMFC - PM | 78.6 | 22.5 | -5.3
28707 | B | 1 | 0.6 | FMFC - PM | 80.1 | 22.6 | -5.3
28708 | B | 1 | 0.6 | FMFC - PM | 80.9 | 22.6 | -5.2
28709 | B | 1 | 0.6 | FMFC - PM | 82 | 22.4 | -5.3
28710 | B | 1 | 0.6 | FMFC - PM | 82.3 | 21.9 | -5.6
28711 | B | 1 | 0.6 | FMFC - PM | 83.6 | 21.7 | -5.7
28712 | B | 1 | 0.6 | FMFC - PM | 84.8 | 21.7 | -5.7
28713 | B | 1 | 0.6 | FMFC - PM | 86.2 | 21.7 | -5.7
28714 | B | 1 | 0.6 | FMFC - PM | 87.8 | 21.9 | -5.6
28715 | B | 1 | 0.6 | FMFC - PM | 88.2 | 21.7 | -5.7
28716 | B | 1 | 0.6 | FMFC - PM | 88.9 | 21.2 | -6
28717 | B | 1 | 0.6 | FMFC - PM | 89.8 | 21.1 | -6.1
28718 | B | 1 | 0.6 | FMFC - PM | 91.5 | 21.2 | -6
28719 | B | 1 | 0.6 | FMFC - PM | 92.8 | 21.2 | -6
28720 | B | 1 | 0.6 | FMFC - PM | 93.6 | 21 | -6.1
28721 | B | 1 | 0.6 | FMFC - PM | 94.3 | 20.6 | -6.4
28722 | B | 1 | 0.7 | FMFC - PM | 95.5 | 20.3 | -6.5
28723 | B | 1 | 0.7 | FMFC - PM | 96.7 | 20.4 | -6.4
28724 | B | 1 | 0.7 | FMFC - PM | 98.1 | 20.5 | -6.4
28725 | B | 1 | 0.7 | FMFC - PM | 99.3 | 20.4 | -6.4
28726 | B | 1 | 0.7 | FMFC - PM | 99.9 | 19.9 | -6.7
28727 | B | 1 | 0.7 | FMFC - PM | 101.3 | 19.6 | -6.9
28728 | B | 1 | 0.7 | FMFC - PM | 102.6 | 19.7 | -6.9
28729 | B | 1 | 0.7 | FMFC - PM | 104 | 19.8 | -6.8
28730 | B | 1 | 0.7 | FMFC - PM | 105.4 | 19.7 | -6.8
28731 | B | 1 | 0.7 | FMFC - PM | 106.5 | 19.4 | -7
28732 | B | 1 | 0.7 | FMFC - PM | 107 | 19 | -7.2
28733 | B | 1 | 0.7 | FMFC - PM | 108.3 | 19 | -7.2
28734 | B | 1 | 0.8 | FMFC - PM | 109.7 | 19.2 | -7.1
28735 | B | 1 | 0.8 | FMFC - PM | 111.5 | 19.2 | -7.1
28736 | B | 1 | 0.8 | FMFC - PM | 112 | 18.7 | -7.4
28737 | B | 1 | 0.8 | FMFC - PM | 113.1 | 18.3 | -7.6
28738 | B | 1 | 0.8 | FMFC - PM | 114.5 | 18.3 | -7.6
28739 | B | 1 | 0.8 | FMFC - PM | 116 | 18.3 | -7.6
28740 | B | 1 | 0.8 | FMFC - PM | 117.7 | 18.5 | -7.5
28741 | B | 1 | 0.8 | FMFC - PM | 118.8 | 18.3 | -7.6
28742 | B | 1 | 0.8 | FMFC - PM | 119.5 | 17.7 | -7.9
28743 | B | 1 | 0.8 | FMFC - PM | 120.5 | 17.6 | -8
28744 | B | 1 | 0.8 | FMFC - PM | 122.4 | 17.7 | -7.9
28745 | B | 1 | 0.9 | FMFC - PM | 123.4 | 17.8 | -7.9
28746 | B | 1 | 0.9 | FMFC - PM | 124.8 | 17.6 | -8
28747 | B | 1 | 0.9 | FMFC - PM | 125.7 | 17.1 | -8.3
28748 | B | 1 | 0.9 | FMFC - PM | 126.8 | 16.9 | -8.4
28749 | B | 1 | 0.9 | FMFC - PM | 128.8 | 16.9 | -8.4
28750 | B | 1 | 0.9 | FMFC - PM | 130.5 | 17.1 | -8.3
28751 | B | 1 | 0.9 | FMFC - PM | 131.8 | 17 | -8.3
28752 | B | 1 | 0.9 | FMFC - PM | 132.7 | 16.5 | -8.6
23503 | A | 39 | 0.1 | LMLC - LTOA | 10.1 | 32.2 | 0.1
23504 | A | 39 | 0.1 | LMLC - LTOA | 10.4 | 32.1 | 0
23505 | A | 39 | 0.1 | LMLC - LTOA | 10.7 | 31.9 | 0
23506 | A | 39 | 0.1 | LMLC - LTOA | 11 | 31.9 | -0.1
23507 | A | 39 | 0.1 | LMLC - LTOA | 11.4 | 31.7 | -0.2
23508 | A | 39 | 0.1 | LMLC - LTOA | 12.7 | 31.6 | -0.2
23509 | A | 39 | 0.1 | LMLC - LTOA | 12.4 | 31.5 | -0.3
23510 | A | 39 | 0.1 | LMLC - LTOA | 12.4 | 31.3 | -0.4
23511 | A | 39 | 0.1 | LMLC - LTOA | 12.3 | 31.2 | -0.5
35368 | B | 37 | 0.5 | FMFC - PM | 71.8 | 18.4 | -7.6
35369 | B | 37 | 0.5 | FMFC - PM | 73 | 18.2 | -7.7
35370 | B | 37 | 0.5 | FMFC - PM | 73.7 | 18 | -7.8
35371 | B | 37 | 0.5 | FMFC - PM | 74.8 | 17.9 | -7.8
35372 | B | 37 | 0.5 | FMFC - PM | 75.5 | 17.8 | -7.9
35373 | B | 37 | 0.5 | FMFC - PM | 76.2 | 17.6 | -8
35374 | B | 37 | 0.5 | FMFC - PM | 77 | 17.5 | -8.1
35375 | B | 37 | 0.5 | FMFC - PM | 78 | 17.4 | -8.1
35376 | B | 37 | 0.5 | FMFC - PM | 79.1 | 17.2 | -8.2
35377 | B | 37 | 0.6 | FMFC - PM | 79.9 | 17.1 | -8.3
35378 | B | 37 | 0.6 | FMFC - PM | 81 | 16.9 | -8.4
35379 | B | 37 | 0.6 | FMFC - PM | 82.1 | 16.8 | -8.5
35380 | B | 37 | 0.6 | FMFC - PM | 82.8 | 16.7 | -8.5
35381 | B | 37 | 0.6 | FMFC - PM | 83.9 | 16.6 | -8.6
35382 | B | 37 | 0.6 | FMFC - PM | 84.7 | 16.4 | -8.7
35383 | B | 37 | 0.6 | FMFC - PM | 85.7 | 16.3 | -8.7
35384 | B | 37 | 0.6 | FMFC - PM | 86.4 | 16.2 | -8.8
35385 | B | 37 | 0.6 | FMFC - PM | 87.7 | 16 | -8.9
35386 | B | 37 | 0.6 | FMFC - PM | 88.5 | 15.9 | -9
35387 | B | 37 | 0.6 | FMFC - PM | 90 | 15.8 | -9
35388 | B | 37 | 0.6 | FMFC - PM | 90.7 | 15.6 | -9.1
35389 | B | 37 | 0.6 | FMFC - PM | 91.7 | 15.5 | -9.2
35390 | B | 37 | 0.6 | FMFC - PM | 92.4 | 15.4 | -9.3
35391 | B | 37 | 0.6 | FMFC - PM | 93.7 | 15.2 | -9.4
35392 | B | 37 | 0.7 | FMFC - PM | 94.9 | 15 | -9.4
35393 | B | 37 | 0.7 | FMFC - PM | 95.6 | 14.9 | -9.5
35394 | B | 37 | 0.7 | FMFC - PM | 96.7 | 14.8 | -9.6
35395 | B | 37 | 0.7 | FMFC - PM | 98 | 14.6 | -9.7
35396 | B | 37 | 0.7 | FMFC - PM | 99 | 14.5 | -9.7
35397 | B | 37 | 0.7 | FMFC - PM | 99.8 | 14.4 | -9.8
35398 | B | 37 | 0.7 | FMFC - PM | 101.2 | 14.3 | -9.9
35399 | B | 37 | 0.7 | FMFC - PM | 102 | 14.1 | -9.9
35400 | B | 37 | 0.7 | FMFC - PM | 103.3 | 14 | -10
35401 | B | 37 | 0.7 | FMFC - PM | 104.6 | 13.9 | -10.1
35402 | B | 37 | 0.7 | FMFC - PM | 105.4 | 13.7 | -10.2
35403 | B | 37 | 0.7 | FMFC - PM | 106.8 | 13.6 | -10.3
35404 | B | 37 | 0.7 | FMFC - PM | 107.6 | 13.5 | -10.3
35405 | B | 37 | 0.8 | FMFC - PM | 108.9 | 13.3 | -10.4
35406 | B | 37 | 0.8 | FMFC - PM | 110.4 | 13.2 | -10.5
35407 | B | 37 | 0.8 | FMFC - PM | 111.2 | 13 | -10.6
35408 | B | 37 | 0.8 | FMFC - PM | 112.4 | 12.9 | -10.6
35409 | B | 37 | 0.8 | FMFC - PM | 113.8 | 12.7 | -10.7
35410 | B | 37 | 0.8 | FMFC - PM | 115.1 | 12.5 | -10.8
35411 | B | 37 | 0.8 | FMFC - PM | 115.9 | 12.5 | -10.9
35412 | B | 37 | 0.8 | FMFC - PM | 117.2 | 12.3 | -10.9
35413 | B | 37 | 0.8 | FMFC - PM | 118.6 | 12.2 | -11
35414 | B | 37 | 0.8 | FMFC - PM | 119.4 | 12.1 | -11.1
35415 | B | 37 | 0.8 | FMFC - PM | 120.7 | 11.9 | -11.2
35416 | B | 37 | 0.8 | FMFC - PM | 122.1 | 11.8 | -11.2
35417 | B | 37 | 0.9 | FMFC - PM | 123.3 | 11.7 | -11.3
35418 | B | 37 | 0.9 | FMFC - PM | 124.8 | 11.6 | -11.4
35419 | B | 37 | 0.9 | FMFC - PM | 126 | 11.4 | -11.5
35420 | B | 37 | 0.9 | FMFC - PM | 127.4 | 11.3 | -11.5
35421 | B | 37 | 0.9 | FMFC - PM | 128.2 | 11.1 | -11.6
35422 | B | 37 | 0.9 | FMFC - PM | 129.6 | 11 | -11.7
35423 | B | 37 | 0.9 | FMFC - PM | 131 | 10.9 | -11.8
35424 | B | 37 | 0.9 | FMFC - PM | 131.8 | 10.7 | -11.8
35425 | B | 37 | 0.9 | FMFC - PM | 133.5 | 10.6 | -11.9
35426 | B | 37 | 0.9 | FMFC - PM | 134.7 | 10.4 | -12
35427 | B | 37 | 0.9 | FMFC - PM | 136.1 | 10.3 | -12.1
35428 | B | 37 | 0.9 | FMFC - PM | 137.4 | 10.1 | -12.2
35429 | B | 37 | 1 | FMFC - PM | 138.9 | 10 | -12.2
35430 | B | 37 | 1 | FMFC - PM | 140.3 | 10 | -12.3
35431 | B | 37 | 1 | FMFC - PM | 141.8 | 9.8 | -12.4
35432 | B | 37 | 1 | FMFC - PM | 143.3 | 9.6 | -12.5
35433 | B | 37 | 1 | FMFC - PM | 144.5 | 9.4 | -12.6
35434 | B | 37 | 1 | FMFC - PM | 146 | 9.4 | -12.6
35435 | B | 37 | 1 | FMFC - PM | 146.9 | 9.2 | -12.7
35436 | B | 37 | 1 | FMFC - PM | 148.3 | 9.1 | -12.8
35437 | B | 37 | 1 | FMFC - PM | 149.9 | 8.9 | -12.8
35438 | B | 37 | 1 | FMFC - PM | 151.3 | 8.9 | -12.9
35439 | B | 37 | 1.1 | FMFC - PM | 152.9 | 8.7 | -13
35440 | B | 37 | 1.1 | FMFC - PM | 154.6 | 8.5 | -13.1
35441 | B | 37 | 1.1 | FMFC - PM | 155.5 | 8.3 | -13.2
35442 | B | 37 | 1.1 | FMFC - PM | 157.8 | 8.2 | -13.2
35443 | B | 37 | 1.1 | FMFC - PM | 158.7 | 8.2 | -13.3
35444 | B | 37 | 1.1 | FMFC - PM | 160.1 | 8 | -13.4
35445 | B | 37 | 1.1 | FMFC - PM | 161.8 | 7.8 | -13.4
35446 | B | 37 | 1.1 | FMFC - PM | 163.4 | 7.7 | -13.5
35447 | B | 37 | 1.1 | FMFC - PM | 164.4 | 7.6 | -13.6
35448 | B | 37 | 1.1 | FMFC - PM | 165.9 | 7.4 | -13.7
35449 | B | 37 | 1.2 | FMFC - PM | 167.6 | 7.3 | -13.8
35450 | B | 37 | 1.2 | FMFC - PM | 169.1 | 7.1 | -13.8
35451 | B | 37 | 1.2 | FMFC - PM | 170.8 | 7 | -13.9
35452 | B | 37 | 1.2 | FMFC - PM | 172.2 | 6.9 | -14
35453 | B | 37 | 1.2 | FMFC - PM | 173.9 | 6.7 | -14.1
35454 | B | 37 | 1.2 | FMFC - PM | 175.3 | 6.6 | -14.1
35455 | B | 37 | 1.2 | FMFC - PM | 177 | 6.4 | -14.2
35456 | B | 37 | 1.2 | FMFC - PM | 178.7 | 6.4 | -14.3
35457 | B | 37 | 1.2 | FMFC - PM | 180.2 | 6.2 | -14.4
35458 | B | 37 | 1.3 | FMFC - PM | 181.9 | 6.1 | -14.4
35459 | B | 37 | 1.3 | FMFC - PM | 183.4 | 5.9 | -14.5
35460 | B | 37 | 1.3 | FMFC - PM | 185.3 | 5.8 | -14.6
35461 | B | 37 | 1.3 | FMFC - PM | 186.2 | 5.6 | -14.7
35462 | B | 37 | 1.3 | FMFC - PM | 187.8 | 5.5 | -14.7
35463 | B | 37 | 1.3 | FMFC - PM | 189.6 | 5.4 | -14.8
35464 | B | 37 | 1.3 | FMFC - PM | 191.2 | 5.3 | -14.9
35465 | B | 37 | 1.3 | FMFC - PM | 192.8 | 5.1 | -15
35466 | B | 37 | 1.3 | FMFC - PM | 194.7 | 5 | -15
35467 | B | 37 | 1.4 | FMFC - PM | 196.3 | 4.9 | -15.1
35468 | B | 37 | 1.4 | FMFC - PM | 198.1 | 4.7 | -15.2
35469 | B | 37 | 1.4 | FMFC - PM | 199.6 | 4.6 | -15.3
35470 | B | 37 | 1.4 | FMFC - PM | 201.4 | 4.5 | -15.3
35471 | B | 37 | 1.4 | FMFC - PM | 203 | 4.3 | -15.4
35472 | B | 37 | 1.4 | FMFC - PM | 204.8 | 4.1 | -15.5
35473 | B | 37 | 1.4 | FMFC - PM | 206.3 | 4 | -15.6
35474 | B | 37 | 1.4 | FMFC - PM | 208 | 3.9 | -15.6
35475 | B | 37 | 1.4 | FMFC - PM | 209.8 | 3.8 | -15.7
35476 | B | 37 | 1.5 | FMFC - PM | 211.4 | 3.7 | -15.8
35477 | B | 37 | 1.5 | FMFC - PM | 213.3 | 3.5 | -15.9
35478 | B | 37 | 1.5 | FMFC - PM | 215.7 | 3.3 | -16
35479 | B | 37 | 1.5 | FMFC - PM | 217.2 | 3.2 | -16
35480 | B | 37 | 1.5 | FMFC - PM | 218.9 | 3.1 | -16.1
35481 | B | 37 | 1.5 | FMFC - PM | 220.5 | 2.9 | -16.2
35482 | B | 37 | 1.5 | FMFC - PM | 222.1 | 2.8 | -16.3
35483 | B | 37 | 1.5 | FMFC - PM | 223.9 | 2.7 | -16.3
35484 | B | 37 | 1.6 | FMFC - PM | 226.4 | 2.5 | -16.4
35485 | B | 37 | 1.6 | FMFC - PM | 227.8 | 2.3 | -16.5
35486 | B | 37 | 1.6 | FMFC - PM | 229.6 | 2.2 | -16.6
35487 | B | 37 | 1.6 | FMFC - PM | 232 | 2.1 | -16.6
35488 | B | 37 | 1.6 | FMFC - PM | 233.6 | 2 | -16.7
35489 | B | 37 | 1.6 | FMFC - PM | 235.3 | 1.9 | -16.8
35490 | B | 37 | 1.6 | FMFC - PM | 237.6 | 1.6 | -16.9
35491 | B | 37 | 1.7 | FMFC - PM | 239.4 | 1.5 | -17
35492 | B | 37 | 1.7 | FMFC - PM | 241.1 | 1.4 | -17
35493 | B | 37 | 1.7 | FMFC - PM | 242.9 | 1.3 | -17.1
35494 | B | 37 | 1.7 | FMFC - PM | 244.4 | 1.1 | -17.2
35495 | B | 37 | 1.7 | FMFC - PM | 247 | 1 | -17.2
35496 | B | 37 | 1.7 | FMFC - PM | 248.8 | 0.9 | -17.3
35497 | B | 37 | 1.7 | FMFC - PM | 251.2 | 0.7 | -17.4
35498 | B | 37 | 1.7 | FMFC - PM | 253 | 0.6 | -17.5
35499 | B | 37 | 1.8 | FMFC - PM | 254.6 | 0.5 | -17.5
35500 | B | 37 | 1.8 | FMFC - PM | 256.6 | 0.3 | -17.6
35501 | B | 37 | 1.8 | FMFC - PM | 259.1 | 0.1 | -17.7
35502 | B | 37 | 1.8 | FMFC - PM | 260 | 0.1 | -17.8
35503 | B | 37 | 1.8 | FMFC - PM | 262.4 | 0 | -17.8
35504 | B | 37 | 1.8 | FMFC - PM | 264 | -0.1 | -17.9
35505 | B | 37 | 1.8 | FMFC - PM | 266 | -0.3 | -18
35506 | B | 37 | 1.8 | FMFC - PM | 268.3 | -0.5 | -18.1
35507 | B | 37 | 1.9 | FMFC - PM | 270.2 | -0.6 | -18.1
35053 | A | 37 | 0.6 | FMFC - PM | 90.2 | 16.4 | -8.7
35509 | B | 37 | 1.9 | FMFC - PM | 273.7 | -0.9 | -18.3
35510 | B | 37 | 1.9 | FMFC - PM | 276.4 | -1 | -18.4
35511 | B | 37 | 1.9 | FMFC - PM | 278 | -1.2 | -18.5
35512 | B | 37 | 1.9 | FMFC - PM | 280.4 | -1.3 | -18.5
35513 | B | 37 | 1.9 | FMFC - PM | 282.1 | -1.5 | -18.6
35514 | B | 37 | 2 | FMFC - PM | 283.8 | -1.6 | -18.7
35515 | B | 37 | 2 | FMFC - PM | 286.4 | -1.7 | -18.7
35516 | B | 37 | 2 | FMFC - PM | 288.1 | -1.8 | -18.8
35517 | B | 37 | 2 | FMFC - PM | 290 | -2 | -18.9
35518 | B | 37 | 2 | FMFC - PM | 291.7 | -2.2 | -19
35519 | B | 37 | 2 | FMFC - PM | 294.2 | -2.2 | -19
35520 | B | 37 | 2 | FMFC - PM | 296.1 | -2.4 | -19.1
35521 | B | 37 | 2.1 | FMFC - PM | 297.9 | -2.6 | -19.2
35522 | B | 37 | 2.1 | FMFC - PM | 300.5 | -2.7 | -19.3
35523 | B | 37 | 2.1 | FMFC - PM | 302.2 | -2.8 | -19.4
35524 | B | 37 | 2.1 | FMFC - PM | 304.2 | -3 | -19.4
35525 | B | 37 | 2.1 | FMFC - PM | 306.8 | -3.1 | -19.5
35526 | B | 37 | 2.1 | FMFC - PM | 308.4 | -3.2 | -19.6
35527 | B | 37 | 2.1 | FMFC - PM | 310.4 | -3.4 | -19.7
35528 | B | 37 | 2.2 | FMFC - PM | 313.1 | -3.5 | -19.7
35529 | B | 37 | 2.2 | FMFC - PM | 314.8 | -3.6 | -19.8
35530 | B | 37 | 2.2 | FMFC - PM | 316.5 | -3.8 | -19.9
35531 | B | 37 | 2.2 | FMFC - PM | 319.1 | -4 | -20
35532 | B | 37 | 2.2 | FMFC - PM | 321.2 | -4 | -20
35533 | B | 37 | 2.2 | FMFC - PM | 322.9 | -4.2 | -20.1
35534 | B | 37 | 2.2 | FMFC - PM | 325 | -4.4 | -20.2
35535 | B | 37 | 2.3 | FMFC - PM | 327.6 | -4.5 | -20.3
35536 | B | 37 | 2.3 | FMFC - PM | 329.2 | -4.6 | -20.3
35537 | B | 37 | 2.3 | FMFC - PM | 331.2 | -4.7 | -20.4
16235 | C | 26 | 0.1 | FMLC | 21 | 17.8 | -7.9
16236 | C | 26 | 0.1 | FMLC | 21.5 | 17.6 | -8
16237 | C | 26 | 0.1 | FMLC | 21.7 | 17.5 | -8.1
35541 | B | 37 | 2.3 | FMFC - PM | 339.6 | -5.3 | -20.7
35542 | B | 37 | 2.4 | FMFC - PM | 341.2 | -5.4 | -20.8
35543 | B | 37 | 2.4 | FMFC - PM | 343.5 | -5.6 | -20.9
35544 | B | 37 | 2.4 | FMFC - PM | 345.1 | -5.7 | -20.9
35545 | B | 37 | 2.4 | FMFC - PM | 347.1 | -5.8 | -21
35546 | B | 37 | 2.4 | FMFC - PM | 348.9 | -5.9 | -21.1
35547 | B | 37 | 2.4 | FMFC - PM | 350.7 | -6.1 | -21.2
35548 | B | 37 | 2.4 | FMFC - PM | 352.9 | -6.2 | -21.2
35549 | B | 37 | 2.4 | FMFC - PM | 354.7 | -6.3 | -21.3
35550 | B | 37 | 2.5 | FMFC - PM | 356.7 | -6.5 | -21.4
35551 | B | 37 | 2.5 | FMFC - PM | 358.5 | -6.7 | -21.5
35552 | B | 37 | 2.5 | FMFC - PM | 360.6 | -6.8 | -21.6
35553 | B | 37 | 2.5 | FMFC - PM | 361.8 | -6.9 | -21.6
35554 | B | 37 | 2.5 | FMFC - PM | 363 | -7 | -21.7
35555 | B | 37 | 2.5 | FMFC - PM | 365.1 | -7.2 | -21.8
35556 | B | 37 | 2.5 | FMFC - PM | 366.4 | -7.3 | -21.9
35557 | B | 37 | 2.5 | FMFC - PM | 368.3 | -7.5 | -21.9
35558 | B | 37 | 2.5 | FMFC - PM | 369.5 | -7.6 | -22
35559 | B | 37 | 2.6 | FMFC - PM | 370.6 | -7.7 | -22.1
35560 | B | 37 | 2.6 | FMFC - PM | 372 | -7.8 | -22.1
35561 | B | 37 | 2.6 | FMFC - PM | 374.3 | -8 | -22.2
35562 | B | 37 | 2.6 | FMFC - PM | 375.6 | -8.2 | -22.3
35563 | B | 37 | 2.6 | FMFC - PM | 376.8 | -8.3 | -22.4
35564 | B | 37 | 2.6 | FMFC - PM | 378.1 | -8.4 | -22.4
35565 | B | 37 | 2.6 | FMFC - PM | 378.5 | -8.5 | -22.5
35566 | B | 37 | 2.6 | FMFC - PM | 380 | -8.7 | -22.6
35567 | C | 37 | 0 | FMFC - PM | 0 | 36.1 | 2.3
35568 | C | 37 | 0 | FMFC - PM | 0.5 | 36.2 | 2.3
35569 | C | 37 | 0 | FMFC - PM | 0.5 | 36.1 | 2.3
35570 | C | 37 | 0 | FMFC - PM | 0.4 | 36 | 2.2
35571 | C | 37 | 0 | FMFC - PM | 0.5 | 36 | 2.2
35572 | C | 37 | 0 | FMFC - PM | 0.4 | 36 | 2.2
35573 | C | 37 | 0 | FMFC - PM | 0.5 | 36 | 2.2
35574 | C | 37 | 0 | FMFC - PM | 0.5 | 35.8 | 2.1
35575 | C | 37 | 0 | FMFC - PM | 0.5 | 35.6 | 2
35576 | C | 37 | 0 | FMFC - PM | 0.5 | 35.7 | 2.1
35577 | C | 37 | 0 | FMFC - PM | 0.5 | 35.6 | 2
35578 | C | 37 | 0 | FMFC - PM | 0.6 | 35.3 | 1.9
35579 | C | 37 | 0 | FMFC - PM | 0.5 | 35.2 | 1.8
35580 | C | 37 | 0 | FMFC - PM | 0.5 | 35.3 | 1.8
35581 | C | 37 | 0 | FMFC - PM | 0.6 | 35.4 | 1.9
35582 | C | 37 | 0 | FMFC - PM | 0.7 | 35.1 | 1.7
35583 | C | 37 | 0 | FMFC - PM | 0.7 | 34.8 | 1.6
35584 | C | 37 | 0 | FMFC - PM | 0.7 | 34.6 | 1.5
35585 | C | 37 | 0 | FMFC - PM | 0.7 | 34.6 | 1.5
35586 | C | 37 | 0 | FMFC - PM | 0.7 | 34.8 | 1.6
35587 | C | 37 | 0 | FMFC - PM | 0.8 | 34.7 | 1.5
35588 | C | 37 | 0 | FMFC - PM | 0.8 | 34.4 | 1.4
35589 | C | 37 | 0 | FMFC - PM | 0.8 | 34.3 | 1.3
35590 | C | 37 | 0 | FMFC - PM | 0.8 | 34.3 | 1.3
35591 | C | 37 | 0 | FMFC - PM | 0.8 | 34.4 | 1.4
35592 | C | 37 | 0 | FMFC - PM | 0.9 | 34.2 | 1.2
35593 | C | 37 | 0 | FMFC - PM | 0.9 | 33.8 | 1
35594 | C | 37 | 0 | FMFC - PM | 1.4 | 33.6 | 0.9
35595 | C | 37 | 0 | FMFC - PM | 2 | 33.6 | 0.9
35596 | C | 37 | 0 | FMFC - PM | 2.6 | 33.7 | 1
35597 | C | 37 | 0 | FMFC - PM | 3 | 33.8 | 1
35598 | C | 37 | 0 | FMFC - PM | 3.2 | 33.5 | 0.8
35599 | C | 37 | 0 | FMFC - PM | 3.3 | 33.3 | 0.7
35600 | C | 37 | 0 | FMFC - PM | 3.4 | 33.2 | 0.7
35601 | C | 37 | 0 | FMFC - PM | 3.4 | 33.4 | 0.8
35602 | C | 37 | 0 | FMFC - PM | 2.8 | 33.3 | 0.7
35603 | C | 37 | 0 | FMFC - PM | 4.4 | 33.1 | 0.6
35604 | C | 37 | 0 | FMFC - PM | 4.4 | 33 | 0.6
35605 | C | 37 | 0 | FMFC - PM | 4.8 | 33.1 | 0.6
35606 | C | 37 | 0 | FMFC - PM | 5.2 | 32.9 | 0.5
35607 | C | 37 | 0 | FMFC - PM | 5.1 | 32.7 | 0.4
35608 | C | 37 | 0 | FMFC - PM | 5 | 32.5 | 0.3
35609 | C | 37 | 0 | FMFC - PM | 5.3 | 32.6 | 0.3
35610 | C | 37 | 0 | FMFC - PM | 5.7 | 32.6 | 0.4
35611 | C | 37 | 0 | FMFC - PM | 6.1 | 32.4 | 0.2
35612 | C | 37 | 0 | FMFC - PM | 6.1 | 32.1 | 0.1
35613 | C | 37 | 0 | FMFC - PM | 6.3 | 32 | 0
35614 | C | 37 | 0 | FMFC - PM | 6.6 | 32 | 0
35615 | C | 37 | 0 | FMFC - PM | 7 | 32 | 0
35616 | C | 37 | 0.1 | FMFC - PM | 7.3 | 31.8 | -0.1
35617 | C | 37 | 0 | FMFC - PM | 7.2 | 31.6 | -0.2
35618 | C | 37 | 0.1 | FMFC - PM | 7.4 | 31.6 | -0.3
35619 | C | 37 | 0.1 | FMFC - PM | 7.9 | 31.6 | -0.2
35620 | C | 37 | 0.1 | FMFC - PM | 8.5 | 31.5 | -0.3
35621 | C | 37 | 0.1 | FMFC - PM | 8.5 | 31.1 | -0.5
35622 | C | 37 | 0.1 | FMFC - PM | 8.5 | 30.9 | -0.6
35623 | C | 37 | 0.1 | FMFC - PM | 8.8 | 30.9 | -0.6
35624 | C | 37 | 0.1 | FMFC - PM | 9.4 | 31 | -0.6
35625 | C | 37 | 0.1 | FMFC - PM | 9.9 | 31 | -0.6
35626 | C | 37 | 0.1 | FMFC - PM | 10.1 | 30.6 | -0.8
35627 | C | 37 | 0.1 | FMFC - PM | 10.1 | 30.3 | -0.9
35628 | C | 37 | 0.1 | FMFC - PM | 10.2 | 30.3 | -0.9
35629 | C | 37 | 0.1 | FMFC - PM | 10.7 | 30.3 | -0.9
35630 | C | 37 | 0.1 | FMFC - PM | 11.2 | 30.4 | -0.9
35631 | C | 37 | 0.1 | FMFC - PM | 11.4 | 30.2 | -1
35632 | C | 37 | 0.1 | FMFC - PM | 11.5 | 30.1 | -1.1
35633 | C | 37 | 0.1 | FMFC - PM | 11.8 | 30.2 | -1
35634 | C | 37 | 0.1 | FMFC - PM | 12.1 | 30.1 | -1.1
35635 | C | 37 | 0.1 | FMFC - PM | 12.2 | 29.8 | -1.2
35636 | C | 37 | 0.1 | FMFC - PM | 12.1 | 29.7 | -1.3
35637 | C | 37 | 0.1 | FMFC - PM | 12.4 | 29.7 | -1.3
35638 | C | 37 | 0.1 | FMFC - PM | 12.9 | 29.7 | -1.3
35639 | C | 37 | 0.1 | FMFC - PM | 13 | 29.3 | -1.5
35640 | C | 37 | 0.1 | FMFC - PM | 13.1 | 29.2 | -1.6
35641 | C | 37 | 0.1 | FMFC - PM | 13.3 | 29.3 | -1.5
35642 | C | 37 | 0.1 | FMFC - PM | 14.1 | 29.2 | -1.6
35643 | C | 37 | 0.1 | FMFC - PM | 14.2 | 28.9 | -1.8
35644 | C | 37 | 0.1 | FMFC - PM | 14.2 | 28.5 | -1.9
35645 | C | 37 | 0.1 | FMFC - PM | 14.3 | 28.5 | -2
35646 | C | 37 | 0.1 | FMFC - PM | 14.8 | 28.5 | -1.9
35647 | C | 37 | 0.1 | FMFC - PM | 15.3 | 28.5 | -2
35648 | C | 37 | 0.1 | FMFC - PM | 15.7 | 28.1 | -2.2
35649 | C | 37 | 0.1 | FMFC - PM | 15.6 | 27.7 | -2.4
35650 | C | 37 | 0.1 | FMFC - PM | 15.6 | 27.7 | -2.4
35651 | C | 37 | 0.1 | FMFC - PM | 16.5 | 27.8 | -2.3
35652 | C | 37 | 0.1 | FMFC - PM | 17.2 | 27.8 | -2.3
35653 | C | 37 | 0.1 | FMFC - PM | 17.5 | 27.4 | -2.6
35654 | C | 37 | 0.1 | FMFC - PM | 17.5 | 27 | -2.8
35655 | C | 37 | 0.1 | FMFC - PM | 17.7 | 26.9 | -2.8
35656 | C | 37 | 0.1 | FMFC - PM | 18.2 | 27 | -2.8
35657 | C | 37 | 0.1 | FMFC - PM | 19.2 | 27.1 | -2.7
35658 | C | 37 | 0.1 | FMFC - PM | 19.9 | 27 | -2.8
35659 | C | 37 | 0.1 | FMFC - PM | 19.8 | 26.5 | -3.1
35203 | A | 37 | 2.3 | FMFC - PM | 334 | -3.4 | -19.7
35661 | C | 37 | 0.1 | FMFC - PM | 20.4 | 26.5 | -3.1
35662 | C | 37 | 0.1 | FMFC - PM | 21 | 26.6 | -3
35663 | C | 37 | 0.2 | FMFC - PM | 21.8 | 26.4 | -3.1
35664 | C | 37 | 0.1 | FMFC - PM | 21.6 | 26.2 | -3.3
35665 | C | 37 | 0.2 | FMFC - PM | 21.8 | 26.1 | -3.3
35666 | C | 37 | 0.2 | FMFC - PM | 22.1 | 26.2 | -3.3
35667 | C | 37 | 0.2 | FMFC - PM | 22.6 | 26.1 | -3.3
35668 | C | 37 | 0.2 | FMFC - PM | 22.8 | 25.8 | -3.5
35669 | C | 37 | 0.2 | FMFC - PM | 22.9 | 25.7 | -3.5
35670 | C | 37 | 0.2 | FMFC - PM | 23.3 | 25.7 | -3.5
35671 | C | 37 | 0.2 | FMFC - PM | 23 | 25.7 | -3.5
35672 | C | 37 | 0.2 | FMFC - PM | 24 | 25.4 | -3.7
35673 | C | 37 | 0.2 | FMFC - PM | 24.1 | 25.3 | -3.8
35674 | C | 37 | 0.2 | FMFC - PM | 24.4 | 25.3 | -3.8
35675 | C | 37 | 0.2 | FMFC - PM | 25.1 | 25.3 | -3.8
35676 | C | 37 | 0.2 | FMFC - PM | 25.5 | 24.8 | -4
35677 | C | 37 | 0.2 | FMFC - PM | 25.4 | 24.5 | -4.2
35678 | C | 37 | 0.2 | FMFC - PM | 25.7 | 24.5 | -4.2
35679 | C | 37 | 0.2 | FMFC - PM | 26.3 | 24.5 | -4.2
35680 | C | 37 | 0.2 | FMFC - PM | 27.3 | 24.5 | -4.2
35681 | C | 37 | 0.2 | FMFC - PM | 27.5 | 23.9 | -4.5
35682 | C | 37 | 0.2 | FMFC - PM | 27.5 | 23.6 | -4.7
35683 | C | 37 | 0.2 | FMFC - PM | 28.1 | 23.6 | -4.7
35684 | C | 37 | 0.2 | FMFC - PM | 28.7 | 23.7 | -4.6
35685 | C | 37 | 0.2 | FMFC - PM | 29.7 | 23.6 | -4.7
35686 | C | 37 | 0.2 | FMFC - PM | 30 | 23.4 | -4.8
35687 | C | 37 | 0.2 | FMFC - PM | 30.2 | 23.2 | -4.9
35688 | C | 37 | 0.2 | FMFC - PM | 30.9 | 23.3 | -4.9
35689 | C | 37 | 0.2 | FMFC - PM | 31.7 | 23.3 | -4.9
35690 | C | 37 | 0.2 | FMFC - PM | 32.2 | 23.1 | -5
35691 | C | 37 | 0.2 | FMFC - PM | 32.1 | 22.9 | -5.1
35692 | C | 37 | 0.2 | FMFC - PM | 32.6 | 23 | -5
35693 | C | 37 | 0.2 | FMFC - PM | 32.5 | 23 | -5
35694 | C | 37 | 0.2 | FMFC - PM | 33.8 | 22.5 | -5.3
35695 | C | 37 | 0.2 | FMFC - PM | 33.6 | 21.9 | -5.6
35696 | C | 37 | 0.2 | FMFC - PM | 33.6 | 21.7 | -5.7
35697 | C | 37 | 0.2 | FMFC - PM | 34.8 | 21.8 | -5.7
35698 | C | 37 | 0.2 | FMFC - PM | 35.8 | 22 | -5.6
35699 | C | 37 | 0.3 | FMFC - PM | 36.6 | 21.8 | -5.7
35700 | C | 37 | 0.3 | FMFC - PM | 36.8 | 21.3 | -6
35701 | C | 37 | 0.3 | FMFC - PM | 37 | 21.1 | -6.1
35702 | C | 37 | 0.3 | FMFC - PM | 37.6 | 21.1 | -6.1
35703 | C | 37 | 0.3 | FMFC - PM | 38.6 | 21.2 | -6
35704 | C | 37 | 0.3 | FMFC - PM | 39.5 | 21.1 | -6.1
35705 | C | 37 | 0.3 | FMFC - PM | 40.1 | 20.9 | -6.2
35706 | C | 37 | 0.3 | FMFC - PM | 40.1 | 20.8 | -6.2
35707 | C | 37 | 0.3 | FMFC - PM | 40.9 | 20.9 | -6.2
35708 | C | 37 | 0.3 | FMFC - PM | 41.3 | 20.8 | -6.2
35709 | C | 37 | 0.3 | FMFC - PM | 42 | 20.5 | -6.4
35710 | C | 37 | 0.3 | FMFC - PM | 42.3 | 20.3 | -6.5
35711 | C | 37 | 0.3 | FMFC - PM | 42.6 | 20.4 | -6.5
35712 | C | 37 | 0.3 | FMFC - PM | 43.5 | 20.4 | -6.5
35713 | C | 37 | 0.3 | FMFC - PM | 44.2 | 20 | -6.7
35714 | C | 37 | 0.3 | FMFC - PM | 44 | 19.8 | -6.8
35715 | C | 37 | 0.3 | FMFC - PM | 44.6 | 19.9 | -6.8
35716 | C | 37 | 0.3 | FMFC - PM | 45.4 | 19.9 | -6.8
35717 | C | 37 | 0.3 | FMFC - PM | 46 | 19.7 | -6.9
16095 | B | 26 | 0.9 | FMLC | 129.8 | -8.8 | -22.7
16096 | B | 26 | 0.9 | FMLC | 129.8 | -9 | -22.8
23718 | A | 39 | 1.3 | LMLC - LTOA | 192.9 | 4.2 | -15.4
13388 | C | 11 | 0.8 | FMLC | 121 | -3.4 | -19.7
13389 | C | 11 | 0.8 | FMLC | 121.3 | -3.6 | -19.8
13390 | C | 11 | 0.8 | FMLC | 122.1 | -3.8 | -19.9
13391 | C | 11 | 0.8 | FMLC | 122.8 | -3.8 | -19.9
13392 | C | 11 | 0.9 | FMLC | 123.7 | -4 | -20
13393 | C | 11 | 0.9 | FMLC | 123.9 | -4.2 | -20.1
13394 | C | 11 | 0.9 | FMLC | 124.9 | -4.3 | -20.2
13395 | C | 11 | 0.9 | FMLC | 126.3 | -4.4 | -20.2
13396 | C | 11 | 0.9 | FMLC | 127.2 | -4.5 | -20.3
13397 | C | 11 | 0.9 | FMLC | 127.3 | -4.7 | -20.4
13398 | C | 11 | 0.9 | FMLC | 128.1 | -4.9 | -20.5
13399 | C | 11 | 0.9 | FMLC | 128.5 | -4.9 | -20.5
13400 | C | 11 | 0.9 | FMLC | 129.3 | -5 | -20.6
13401 | C | 11 | 0.9 | FMLC | 130.2 | -5.2 | -20.7
13402 | C | 11 | 0.9 | FMLC | 130.6 | -5.4 | -20.8
13403 | C | 11 | 0.9 | FMLC | 130.9 | -5.5 | -20.9
13404 | C | 11 | 0.9 | FMLC | 131.9 | -5.6 | -20.9
13405 | C | 11 | 0.9 | FMLC | 131.7 | -5.8 | -21
13406 | C | 11 | 0.9 | FMLC | 132.1 | -5.9 | -21.1
13407 | C | 11 | 0.9 | FMLC | 133.2 | -6.1 | -21.2
13408 | C | 11 | 0.9 | FMLC | 134 | -6.1 | -21.2
13409 | C | 11 | 0.9 | FMLC | 135.6 | -6.3 | -21.3
13410 | C | 11 | 0.9 | FMLC | 135.9 | -6.5 | -21.4
13411 | C | 11 | 0.9 | FMLC | 136.7 | -6.7 | -21.5
13412 | C | 11 | 0.9 | FMLC | 137.5 | -6.7 | -21.5
13413 | C | 11 | 1 | FMLC | 138.3 | -6.8 | -21.6
13414 | C | 11 | 1 | FMLC | 138.8 | -7 | -21.7
13415 | C | 11 | 1 | FMLC | 139 | -7.2 | -21.8
13416 | C | 11 | 1 | FMLC | 140.6 | -7.2 | -21.8
13417 | C | 11 | 1 | FMLC | 140.7 | -7.4 | -21.9
13418 | C | 11 | 1 | FMLC | 141.6 | -7.6 | -22
13419 | C | 11 | 1 | FMLC | 141.9 | -7.7 | -22.1
13420 | C | 11 | 1 | FMLC | 142.8 | -7.9 | -22.2
13421 | C | 11 | 1 | FMLC | 144.2 | -7.9 | -22.2
13422 | C | 11 | 1 | FMLC | 145 | -8.1 | -22.3
13423 | C | 11 | 1 | FMLC | 145.2 | -8.3 | -22.4
13424 | C | 11 | 1 | FMLC | 146.1 | -8.4 | -22.5
13425 | C | 11 | 1 | FMLC | 147.6 | -8.5 | -22.5
13426 | C | 11 | 1 | FMLC | 148.5 | -8.6 | -22.6
13427 | C | 11 | 1 | FMLC | 148.6 | -8.8 | -22.7
13428 | C | 11 | 1 | FMLC | 149.5 | -9 | -22.8
13429 | C | 11 | 1 | FMLC | 150.2 | -9 | -22.8
13430 | C | 11 | 1 | FMLC | 151 | -9.2 | -22.9
13431 | C | 11 | 1 | FMLC | 151.9 | -9.4 | -23
13432 | C | 11 | 1.1 | FMLC | 152.8 | -9.5 | -23.1
13433 | C | 11 | 1.1 | FMLC | 153.2 | -9.5 | -23.1
13434 | C | 11 | 1.1 | FMLC | 154.1 | -9.7 | -23.2
13435 | C | 11 | 1.1 | FMLC | 154.9 | -9.9 | -23.3
13436 | C | 11 | 1.1 | FMLC | 155.8 | -10.1 | -23.4
13437 | C | 11 | 1.1 | FMLC | 156.7 | -10.1 | -23.4
13438 | C | 11 | 1.1 | FMLC | 157.4 | -10.2 | -23.4
13439 | C | 11 | 1.1 | FMLC | 157.7 | -10.3 | -23.5
13440 | C | 11 | 1.1 | FMLC | 158.7 | -10.5 | -23.6
13441 | C | 11 | 1.1 | FMLC | 159 | -10.6 | -23.7
13442 | C | 11 | 1.1 | FMLC | 159.9 | -10.8 | -23.8
13443 | C | 11 | 1.1 | FMLC | 160.8 | -10.8 | -23.8
13444 | C | 11 | 1.1 | FMLC | 161.7 | -11 | -23.9
13445 | C | 11 | 1.1 | FMLC | 162.5 | -11.2 | -24
13446 | C | 11 | 1.1 | FMLC | 163.5 | -11.2 | -24
13447 | C | 11 | 1.1 | FMLC | 164.2 | -11.3 | -24.1
13448 | C | 11 | 1.1 | FMLC | 165.1 | -11.4 | -24.1
13449 | C | 11 | 1.1 | FMLC | 165.4 | -11.6 | -24.2
13450 | C | 11 | 1.1 | FMLC | 166.4 | -11.8 | -24.4
13451 | C | 11 | 1.1 | FMLC | 166.6 | -12 | -24.4
13452 | C | 11 | 1.2 | FMLC | 167.5 | -12.1 | -24.5
13453 | C | 11 | 1.2 | FMLC | 171.3 | -12.2 | -24.6
13454 | C | 11 | 1.2 | FMLC | 171.9 | -12.4 | -24.7
13455 | C | 11 | 1.2 | FMLC | 172.1 | -12.6 | -24.8
13456 | C | 11 | 1.2 | FMLC | 172 | -12.7 | -24.8
13457 | C | 11 | 1.2 | FMLC | 171.9 | -13 | -25
13458 | C | 11 | 1.2 | FMLC | 171.9 | -13 | -25
13459 | C | 11 | 1.2 | FMLC | 171.9 | -13.1 | -25.1
13460 | C | 11 | 1.2 | FMLC | 171.9 | -13.3 | -25.2
13461 | C | 11 | 1.2 | FMLC | 172 | -13.5 | -25.3
13462 | C | 11 | 1.2 | FMLC | 172 | -13.5 | -25.3
13463 | C | 11 | 1.2 | FMLC | 172.1 | -13.7 | -25.4
13464 | C | 11 | 1.2 | FMLC | 172.7 | -13.9 | -25.5
13465 | C | 11 | 1.2 | FMLC | 173.2 | -13.9 | -25.5
13466 | C | 11 | 1.2 | FMLC | 173.8 | -14.2 | -25.7
13467 | C | 11 | 1.2 | FMLC | 173.7 | -14.2 | -25.7
13468 | C | 11 | 1.2 | FMLC | 174.2 | -14.4 | -25.8
13469 | C | 11 | 1.2 | FMLC | 174.9 | -14.6 | -25.9
13470 | C | 11 | 1.2 | FMLC | 175.4 | -14.8 | -26
13471 | C | 11 | 1.2 | FMLC | 175.9 | -14.8 | -26
13472 | C | 11 | 1.2 | FMLC | 176.4 | -14.9 | -26.1
13473 | C | 11 | 1.2 | FMLC | 176.9 | -15 | -26.1
13474 | C | 11 | 1.2 | FMLC | 177.3 | -15.2 | -26.2
13475 | C | 11 | 1.2 | FMLC | 177.9 | -15.3 | -26.3
13476 | C | 11 | 1.2 | FMLC | 177.8 | -15.4 | -26.4
13477 | C | 11 | 1.2 | FMLC | 178.1 | -15.5 | -26.4
13478 | C | 11 | 1.2 | FMLC | 178.8 | -15.7 | -26.5
13479 | C | 11 | 1.2 | FMLC | 178.8 | -15.8 | -26.6
13480 | C | 11 | 1.2 | FMLC | 179.1 | -16 | -26.7
13652 | A | 24 | 0.6 | FMLC | 89.4 | 16.5 | -8.6
13653 | A | 24 | 0.6 | FMLC | 90.6 | 16.4 | -8.7
13654 | A | 24 | 0.6 | FMLC | 92.3 | 16.1 | -8.8
13655 | A | 24 | 0.6 | FMLC | 93.7 | 16 | -8.9
13656 | A | 24 | 0.7 | FMLC | 94.8 | 15.9 | -8.9
13657 | A | 24 | 0.7 | FMLC | 95.7 | 15.8 | -9
13658 | A | 24 | 0.7 | FMLC | 97.7 | 15.5 | -9.2
13659 | A | 24 | 0.7 | FMLC | 99 | 15.4 | -9.2
13660 | A | 24 | 0.7 | FMLC | 100.1 | 15.4 | -9.3
13661 | A | 24 | 0.7 | FMLC | 101.7 | 15.2 | -9.3
13662 | A | 24 | 0.7 | FMLC | 103.2 | 15 | -9.4
13663 | A | 24 | 0.7 | FMLC | 104 | 14.9 | -9.5
13664 | A | 24 | 0.7 | FMLC | 105.6 | 14.8 | -9.6
13665 | A | 24 | 0.7 | FMLC | 106.7 | 14.6 | -9.7
13666 | A | 24 | 0.7 | FMLC | 108.1 | 14.5 | -9.8
13667 | A | 24 | 0.8 | FMLC | 109.1 | 14.4 | -9.8
13668 | A | 24 | 0.8 | FMLC | 110.9 | 14.3 | -9.9
13669 | A | 24 | 0.8 | FMLC | 111.8 | 14.1 | -10
13670 | A | 24 | 0.8 | FMLC | 113.9 | 13.9 | -10.1
13671 | A | 24 | 0.8 | FMLC | 114.8 | 13.8 | -10.1
13672 | A | 24 | 0.8 | FMLC | 116.4 | 13.7 | -10.2
13673 | A | 24 | 0.8 | FMLC | 117.6 | 13.6 | -10.3
13674 | A | 24 | 0.8 | FMLC | 119.1 | 13.4 | -10.3
13675 | A | 24 | 0.8 | FMLC | 120.6 | 13.2 | -10.4
13676 | A | 24 | 0.8 | FMLC | 122.2 | 13.1 | -10.5
13677 | A | 24 | 0.8 | FMLC | 122.8 | 13 | -10.6
13678 | A | 24 | 0.9 | FMLC | 124.2 | 12.9 | -10.6
13679 | A | 24 | 0.9 | FMLC | 125.8 | 12.7 | -10.7
13680 | A | 24 | 0.9 | FMLC | 127.4 | 12.5 | -10.8
13681 | A | 24 | 0.9 | FMLC | 128.4 | 12.5 | -10.9
13682 | A | 24 | 0.9 | FMLC | 129.6 | 12.4 | -10.9
13683 | A | 24 | 0.9 | FMLC | 131.2 | 12.2 | -11
13684 | A | 24 | 0.9 | FMLC | 132.9 | 12 | -11.1
13685 | A | 24 | 0.9 | FMLC | 134.2 | 11.9 | -11.2
13686 | A | 24 | 0.9 | FMLC | 135.3 | 11.8 | -11.2
13687 | A | 24 | 0.9 | FMLC | 137 | 11.7 | -11.3
13688 | A | 24 | 1 | FMLC | 138.7 | 11.4 | -11.4
13689 | A | 24 | 1 | FMLC | 139.8 | 11.3 | -11.5
13690 | A | 24 | 1 | FMLC | 141.4 | 11.3 | -11.5
13691 | A | 24 | 1 | FMLC | 142.6 | 11.1 | -11.6
13692 | A | 24 | 1 | FMLC | 144.8 | 10.9 | -11.7
13693 | A | 24 | 1 | FMLC | 146 | 10.8 | -11.8
13694 | A | 24 | 1 | FMLC | 147.8 | 10.7 | -11.8
13695 | A | 24 | 1 | FMLC | 148.7 | 10.5 | -11.9
13696 | A | 24 | 1 | FMLC | 151.4 | 10.4 | -12
13697 | A | 24 | 1.1 | FMLC | 152.9 | 10.2 | -12.1
13698 | A | 24 | 1.1 | FMLC | 153.9 | 10.1 | -12.2
13699 | A | 24 | 1.1 | FMLC | 155.7 | 10 | -12.3
13700 | A | 24 | 1.1 | FMLC | 157.3 | 9.8 | -12.3
13701 | A | 24 | 1.1 | FMLC | 158.4 | 9.7 | -12.4
13702 | A | 24 | 1.1 | FMLC | 160.4 | 9.5 | -12.5
13703 | A | 24 | 1.1 | FMLC | 161.5 | 9.5 | -12.5
13704 | A | 24 | 1.1 | FMLC | 163.2 | 9.3 | -12.6
13705 | A | 24 | 1.1 | FMLC | 165.6 | 9 | -12.8
13706 | A | 24 | 1.2 | FMLC | 167.1 | 8.9 | -12.8
13707 | A | 24 | 1.2 | FMLC | 167.7 | 8.9 | -12.8
13708 | A | 24 | 1.2 | FMLC | 169.7 | 8.8 | -12.9
13709 | A | 24 | 1.2 | FMLC | 171.8 | 8.5 | -13.1
13710 | A | 24 | 1.2 | FMLC | 173.3 | 8.4 | -13.1
13711 | A | 24 | 1.2 | FMLC | 174.5 | 8.4 | -13.1
13712 | A | 24 | 1.2 | FMLC | 175.9 | 8.2 | -13.2
13713 | A | 24 | 1.2 | FMLC | 177.6 | 8 | -13.3
13714 | A | 24 | 1.2 | FMLC | 179.8 | 7.8 | -13.4
13715 | A | 24 | 1.3 | FMLC | 181.5 | 7.8 | -13.5
13716 | A | 24 | 1.3 | FMLC | 182.8 | 7.7 | -13.5
13717 | A | 24 | 1.3 | FMLC | 185.1 | 7.5 | -13.6
13718 | A | 24 | 1.3 | FMLC | 186.2 | 7.3 | -13.7
13719 | A | 24 | 1.3 | FMLC | 187.5 | 7.3 | -13.7
13720 | A | 24 | 1.3 | FMLC | 189.4 | 7.1 | -13.8
13721 | A | 24 | 1.3 | FMLC | 191 | 6.9 | -13.9
13722 | A | 24 | 1.3 | FMLC | 193.4 | 6.8 | -14
13723 | A | 24 | 1.3 | FMLC | 195.1 | 6.8 | -14
13724 | A | 24 | 1.4 | FMLC | 196.9 | 6.6 | -14.1
13725 | A | 24 | 1.4 | FMLC | 197.9 | 6.4 | -14.2
13726 | A | 24 | 1.4 | FMLC | 200.9 | 6.2 | -14.4
13727 | A | 24 | 1.4 | FMLC | 202.4 | 6.1 | -14.4
13728 | A | 24 | 1.4 | FMLC | 204.2 | 6 | -14.4
13729 | A | 24 | 1.4 | FMLC | 205.6 | 5.9 | -14.5
13730 | A | 24 | 1.4 | FMLC | 208.5 | 5.6 | -14.7
13731 | A | 24 | 1.4 | FMLC | 210.1 | 5.5 | -14.7
13732 | A | 24 | 1.5 | FMLC | 211.4 | 5.5 | -14.7
13733 | A | 24 | 1.5 | FMLC | 212.6 | 5.5 | -14.8
13734 | A | 24 | 1.5 | FMLC | 215.7 | 5 | -15
13735 | A | 24 | 1.5 | FMLC | 218 | 5 | -15
13736 | A | 24 | 1.5 | FMLC | 219.1 | 5 | -15
13737 | A | 24 | 1.5 | FMLC | 220.6 | 4.9 | -15.1
13738 | A | 24 | 1.5 | FMLC | 222.6 | 4.7 | -15.2
13739 | A | 24 | 1.6 | FMLC | 225 | 4.5 | -15.3
13740 | A | 24 | 1.6 | FMLC | 226.8 | 4.4 | -15.3
13741 | A | 24 | 1.6 | FMLC | 228.1 | 4.4 | -15.4
13742 | A | 24 | 1.6 | FMLC | 230.8 | 4.1 | -15.5
27840 | B | 39 | 2.9 | LMLC - STOA | 413.8 | -11.4 | -24.1
27841 | B | 39 | 2.9 | LMLC - STOA | 416.5 | -11.6 | -24.2
27842 | B | 39 | 2.9 | LMLC - STOA | 419.1 | -11.7 | -24.3
27843 | B | 39 | 2.9 | LMLC - STOA | 421.6 | -11.9 | -24.4
35718 | C | 37 | 0.3 | FMFC - PM | 46.1 | 19.3 | -7.1
35719 | C | 37 | 0.3 | FMFC - PM | 46.7 | 19.3 | -7.1
25047 | B | 35 | 0 | LMLC - STOA | 7.2 | 33.3 | 0.7
22470 | A | 36 | 0.3 | LMLC - LTOA | 49.5 | 19.7 | -6.8
22471 | A | 36 | 0.3 | LMLC - LTOA | 49.8 | 19.6 | -6.9
22472 | A | 36 | 0.3 | LMLC - LTOA | 50.3 | 19.4 | -7
22473 | A | 36 | 0.4 | LMLC - LTOA | 51.4 | 19.3 | -7
22474 | A | 36 | 0.4 | LMLC - LTOA | 51.6 | 19.2 | -7.1
22475 | A | 36 | 0.4 | LMLC - LTOA | 52.2 | 19 | -7.2
22476 | A | 36 | 0.4 | LMLC - LTOA | 53.1 | 18.9 | -7.3
22477 | A | 36 | 0.4 | LMLC - LTOA | 53.3 | 18.8 | -7.3
22478 | A | 36 | 0.4 | LMLC - LTOA | 54.3 | 18.6 | -7.4
22479 | A | 36 | 0.4 | LMLC - LTOA | 54.8 | 18.4 | -7.5
22480 | A | 36 | 0.4 | LMLC - LTOA | 55.1 | 18.3 | -7.6
22481 | A | 36 | 0.4 | LMLC - LTOA | 56 | 18.3 | -7.6
22482 | A | 36 | 0.4 | LMLC - LTOA | 56.5 | 18.1 | -7.7
22483 | A | 36 | 0.4 | LMLC - LTOA | 57.4 | 18 | -7.8
22484 | A | 36 | 0.4 | LMLC - LTOA | 57.7 | 17.8 | -7.9
22485 | A | 36 | 0.4 | LMLC - LTOA | 58.8 | 17.7 | -7.9
22486 | A | 36 | 0.4 | LMLC - LTOA | 59.1 | 17.5 | -8
22487 | A | 36 | 0.4 | LMLC - LTOA | 60 | 17.4 | -8.1
22488 | A | 36 | 0.4 | LMLC - LTOA | 60.4 | 17.2 | -8.2
22489 | A | 36 | 0.4 | LMLC - LTOA | 61.4 | 17.2 | -8.2
22490 | A | 36 | 0.4 | LMLC - LTOA | 61.6 | 17 | -8.3
22491 | A | 36 | 0.4 | LMLC - LTOA | 62.4 | 16.8 | -8.4
22492 | A | 36 | 0.4 | LMLC - LTOA | 62.9 | 16.7 | -8.5
22493 | A | 36 | 0.4 | LMLC - LTOA | 63.6 | 16.6 | -8.5
22494 | A | 36 | 0.4 | LMLC - LTOA | 64.4 | 16.5 | -8.6
22495 | A | 36 | 0.4 | LMLC - LTOA | 65.1 | 16.3 | -8.7
22496 | A | 36 | 0.5 | LMLC - LTOA | 65.9 | 16.2 | -8.8
22497 | A | 36 | 0.5 | LMLC - LTOA | 66.7 | 16.1 | -8.8
22498 | A | 36 | 0.5 | LMLC - LTOA | 67.5 | 15.9 | -8.9
22499 | A | 36 | 0.5 | LMLC - LTOA | 68.3 | 15.7 | -9
22500 | A | 36 | 0.5 | LMLC - LTOA | 68.4 | 15.6 | -9.1
22501 | A | 36 | 0.5 | LMLC - LTOA | 69.2 | 15.6 | -9.1
22502 | A | 36 | 0.5 | LMLC - LTOA | 70.1 | 15.4 | -9.2
22503 | A | 36 | 0.5 | LMLC - LTOA | 70.9 | 15.2 | -9.3
22504 | A | 36 | 0.5 | LMLC - LTOA | 71.8 | 15.1 | -9.4
22505 | A | 36 | 0.5 | LMLC - LTOA | 72.6 | 15 | -9.5
22506 | A | 36 | 0.5 | LMLC - LTOA | 73.5 | 14.8 | -9.5
22507 | A | 36 | 0.5 | LMLC - LTOA | 74.3 | 14.7 | -9.6
22508 | A | 36 | 0.5 | LMLC - LTOA | 75 | 14.5 | -9.7
22509 | A | 36 | 0.5 | LMLC - LTOA | 75.8 | 14.4 | -9.8
22510 | A | 36 | 0.5 | LMLC - LTOA | 76 | 14.3 | -9.8
22511 | A | 36 | 0.5 | LMLC - LTOA | 76.8 | 14.1 | -9.9
22512 | A | 36 | 0.5 | LMLC - LTOA | 77.6 | 14 | -10
22513 | A | 36 | 0.5 | LMLC - LTOA | 78.5 | 13.8 | -10.1
22514 | A | 36 | 0.5 | LMLC - LTOA | 79.2 | 13.8 | -10.1
22515 | A | 36 | 0.6 | LMLC - LTOA | 80.1 | 13.6 | -10.2
22516 | A | 36 | 0.6 | LMLC - LTOA | 80.9 | 13.5 | -10.3
22517 | A | 36 | 0.6 | LMLC - LTOA | 81.8 | 13.3 | -10.4
22518 | A | 36 | 0.6 | LMLC - LTOA | 82.6 | 13.1 | -10.5
22519 | A | 36 | 0.6 | LMLC - LTOA | 83.4 | 13 | -10.5
22520 | A | 36 | 0.6 | LMLC - LTOA | 84.2 | 12.9 | -10.6
22521 | A | 36 | 0.6 | LMLC - LTOA | 84.9 | 12.8 | -10.7
22522 | A | 36 | 0.6 | LMLC - LTOA | 85.8 | 12.7 | -10.7
22523 | A | 36 | 0.6 | LMLC - LTOA | 86.5 | 12.4 | -10.9
22524 | A | 36 | 0.6 | LMLC - LTOA | 87.3 | 12.3 | -10.9
22525 | A | 36 | 0.6 | LMLC - LTOA | 88.2 | 12.2 | -11
22526 | A | 36 | 0.6 | LMLC - LTOA | 89 | 12.1 | -11
22527 | A | 36 | 0.6 | LMLC - LTOA | 90.3 | 12 | -11.1
22528 | A | 36 | 0.6 | LMLC - LTOA | 91.1 | 11.8 | -11.2
22529 | A | 36 | 0.6 | LMLC - LTOA | 92 | 11.7 | -11.3
22530 | A | 36 | 0.6 | LMLC - LTOA | 92.8 | 11.5 | -11.4
22531 | A | 36 | 0.6 | LMLC - LTOA | 93.6 | 11.4 | -11.4
22532 | A | 36 | 0.7 | LMLC - LTOA | 94.5 | 11.3 | -11.5
22533 | A | 36 | 0.7 | LMLC - LTOA | 95.3 | 11.1 | -11.6
22534 | A | 36 | 0.7 | LMLC - LTOA | 96 | 10.9 | -11.7
22535 | A | 36 | 0.7 | LMLC - LTOA | 96.7 | 10.9 | -11.7
22536 | A | 36 | 0.7 | LMLC - LTOA | 97.6 | 10.8 | -11.8
22537 | A | 36 | 0.7 | LMLC - LTOA | 98.8 | 10.6 | -11.9
22538 | A | 36 | 0.7 | LMLC - LTOA | 99.6 | 10.5 | -12
22539 | A | 36 | 0.7 | LMLC - LTOA | 100.4 | 10.3 | -12
22540 | A | 36 | 0.7 | LMLC - LTOA | 101.3 | 10.2 | -12.1
22541 | A | 36 | 0.7 | LMLC - LTOA | 102.1 | 10 | -12.2
22542 | A | 36 | 0.7 | LMLC - LTOA | 103.3 | 9.9 | -12.3
22543 | A | 36 | 0.7 | LMLC - LTOA | 103.7 | 9.8 | -12.3
22544 | A | 36 | 0.7 | LMLC - LTOA | 105 | 9.7 | -12.4
22545 | A | 36 | 0.7 | LMLC - LTOA | 105.8 | 9.5 | -12.5
22546 | A | 36 | 0.7 | LMLC - LTOA | 106.6 | 9.4 | -12.6
22547 | A | 36 | 0.7 | LMLC - LTOA | 108.1 | 9.2 | -12.7
22548 | A | 36 | 0.7 | LMLC - LTOA | 108.7 | 9.1 | -12.7
22549 | A | 36 | 0.8 | LMLC - LTOA | 109.6 | 9 | -12.8
22550 | A | 36 | 0.8 | LMLC - LTOA | 110.3 | 8.8 | -12.9
22551 | A | 36 | 0.8 | LMLC - LTOA | 111.7 | 8.7 | -13
22552 | A | 36 | 0.8 | LMLC - LTOA | 112.5 | 8.5 | -13.1
22553 | A | 36 | 0.8 | LMLC - LTOA | 113.9 | 8.4 | -13.1
22554 | A | 36 | 0.8 | LMLC - LTOA | 114.7 | 8.3 | -13.2
22555 | A | 36 | 0.8 | LMLC - LTOA | 115.5 | 8.2 | -13.2
22556 | A | 36 | 0.8 | LMLC - LTOA | 116.6 | 8.1 | -13.3
22557 | A | 36 | 0.8 | LMLC - LTOA | 117.4 | 7.9 | -13.4
22558 | A | 36 | 0.8 | LMLC - LTOA | 119.1 | 7.7 | -13.5
22559 | A | 36 | 0.8 | LMLC - LTOA | 119.9 | 7.6 | -13.6
22560 | A | 36 | 0.8 | LMLC - LTOA | 120.7 | 7.5 | -13.6
22561 | A | 36 | 0.8 | LMLC - LTOA | 121.5 | 7.3 | -13.7
22562 | A | 36 | 0.8 | LMLC - LTOA | 123.2 | 7.2 | -13.8
22563 | A | 36 | 0.9 | LMLC - LTOA | 123.8 | 7 | -13.9
22564 | A | 36 | 0.9 | LMLC - LTOA | 124.8 | 6.9 | -13.9
22565 | A | 36 | 0.9 | LMLC - LTOA | 125.7 | 6.8 | -14
22566 | A | 36 | 0.9 | LMLC - LTOA | 127.2 | 6.6 | -14.1
22567 | A | 36 | 0.9 | LMLC - LTOA | 128 | 6.4 | -14.2
22568 | A | 36 | 0.9 | LMLC - LTOA | 128.9 | 6.3 | -14.3
22569 | A | 36 | 0.9 | LMLC - LTOA | 130.6 | 6.3 | -14.3
22570 | A | 36 | 0.9 | LMLC - LTOA | 131.4 | 6.1 | -14.4
22571 | A | 36 | 0.9 | LMLC - LTOA | 132.4 | 5.9 | -14.5
22572 | A | 36 | 0.9 | LMLC - LTOA | 133.6 | 5.8 | -14.6
22573 | A | 36 | 0.9 | LMLC - LTOA | 134.4 | 5.7 | -14.6
22574 | A | 36 | 0.9 | LMLC - LTOA | 135.3 | 5.6 | -14.7
22575 | A | 36 | 0.9 | LMLC - LTOA | 137.1 | 5.5 | -14.7
22576 | A | 36 | 1 | LMLC - LTOA | 137.9 | 5.3 | -14.8
22577 | A | 36 | 1 | LMLC - LTOA | 138.8 | 5.2 | -14.9
22578 | A | 36 | 1 | LMLC - LTOA | 139.7 | 5 | -15
22579 | A | 36 | 1 | LMLC - LTOA | 141.3 | 4.9 | -15.1
22580 | A | 36 | 1 | LMLC - LTOA | 142.2 | 4.8 | -15.1
22581 | A | 36 | 1 | LMLC - LTOA | 143.2 | 4.6 | -15.2
22582 | A | 36 | 1 | LMLC - LTOA | 144.4 | 4.5 | -15.3
22583 | A | 36 | 1 | LMLC - LTOA | 146.1 | 4.3 | -15.4
22584 | A | 36 | 1 | LMLC - LTOA | 146.9 | 4.2 | -15.5
22585 | A | 36 | 1 | LMLC - LTOA | 148.2 | 4.1 | -15.5
22586 | A | 36 | 1 | LMLC - LTOA | 149.2 | 3.9 | -15.6
22587 | A | 36 | 1 | LMLC - LTOA | 150.2 | 3.7 | -15.7
22588 | A | 36 | 1.1 | LMLC - LTOA | 152.4 | 3.6 | -15.8
22589 | A | 36 | 1.1 | LMLC - LTOA | 153.2 | 3.5 | -15.8
22590 | A | 36 | 1.1 | LMLC - LTOA | 154.1 | 3.4 | -15.9
22591 | A | 36 | 1.1 | LMLC - LTOA | 155 | 3.3 | -16
22592 | A | 36 | 1.1 | LMLC - LTOA | 156.4 | 3.1 | -16.1
22593 | A | 36 | 1.1 | LMLC - LTOA | 158.1 | 3 | -16.1
23745 | A | 39 | 1.7 | LMLC - LTOA | 239.3 | 0.5 | -17.5
23746 | A | 39 | 1.7 | LMLC - LTOA | 252.7 | 0.4 | -17.5
23747 | A | 39 | 1.8 | LMLC - LTOA | 259.1 | 0.1 | -17.7
23748 | A | 39 | 1.8 | LMLC - LTOA | 259.3 | -0.1 | -17.8
23749 | A | 39 | 1.8 | LMLC - LTOA | 259.6 | -0.2 | -17.9
23750 | A | 39 | 1.8 | LMLC - LTOA | 261.8 | -0.3 | -17.9
23751 | A | 39 | 1.8 | LMLC - LTOA | 262.9 | -0.4 | -18
23752 | A | 39 | 1.8 | LMLC - LTOA | 264.3 | -0.5 | -18
23753 | A | 39 | 1.8 | LMLC - LTOA | 266.5 | -0.6 | -18.1
23754 | A | 39 | 1.8 | LMLC - LTOA | 267.6 | -0.8 | -18.2
23755 | A | 39 | 1.9 | LMLC - LTOA | 269.5 | -0.8 | -18.2
23756 | A | 39 | 1.9 | LMLC - LTOA | 271.5 | -0.9 | -18.3
23757 | A | 39 | 1.9 | LMLC - LTOA | 272.8 | -1.1 | -18.4
23758 | A | 39 | 1.9 | LMLC - LTOA | 274.6 | -1.2 | -18.5
23759 | A | 39 | 1.9 | LMLC - LTOA | 276.1 | -1.4 | -18.6
23760 | A | 39 | 1.9 | LMLC - LTOA | 277.9 | -1.5 | -18.6
23761 | A | 39 | 1.9 | LMLC - LTOA | 279.8 | -1.7 | -18.7
23762 | A | 39 | 1.9 | LMLC - LTOA | 281.6 | -1.8 | -18.8
23763 | A | 39 | 2 | LMLC - LTOA | 283.9 | -1.9 | -18.8
23764 | A | 39 | 2 | LMLC - LTOA | 285.7 | -2.1 | -18.9
23765 | A | 39 | 2 | LMLC - LTOA | 287 | -2.2 | -19
23766 | A | 39 | 2 | LMLC - LTOA | 288.9 | -2.3 | -19.1
23767 | A | 39 | 2 | LMLC - LTOA | 290.8 | -2.4 | -19.1
23768 | A | 39 | 2 | LMLC - LTOA | 292.9 | -2.6 | -19.2
23769 | A | 39 | 2 | LMLC - LTOA | 295.1 | -2.8 | -19.3
23770 | A | 39 | 2.1 | LMLC - LTOA | 298 | -3 | -19.4
23771 | A | 39 | 2.1 | LMLC - LTOA | 299.1 | -3 | -19.4
23772 | A | 39 | 2.1 | LMLC - LTOA | 299.7 | -3.2 | -19.5
23773 | A | 39 | 2.1 | LMLC - LTOA | 299.6 | -3.3 | -19.6
23774 | A | 39 | 2.1 | LMLC - LTOA | 299.5 | -3.5 | -19.7
23775 | A | 39 | 2.1 | LMLC - LTOA | 299.5 | -3.6 | -19.8
23776 | A | 39 | 2.1 | LMLC - LTOA | 299.7 | -3.8 | -19.9
23777 | A | 39 | 2.1 | LMLC - LTOA | 299.6 | -3.8 | -19.9
23778 | A | 39 | 2.1 | LMLC - LTOA | 299.7 | -4.1 | -20
23779 | A | 39 | 2.1 | LMLC - LTOA | 299.7 | -4.2 | -20.1
23780 | A | 39 | 2.1 | LMLC - LTOA | 302.9 | -4.2 | -20.1
23781 | A | 39 | 2.1 | LMLC - LTOA | 305.2 | -4.4 | -20.2
23782 | A | 39 | 2.1 | LMLC - LTOA | 307.8 | -4.5 | -20.3
23783 | A | 39 | 2.1 | LMLC - LTOA | 310.4 | -4.6 | -20.3
23784 | A | 39 | 2.2 | LMLC - LTOA | 312.8 | -5 | -20.5
23785 | A | 39 | 2.2 | LMLC - LTOA | 314.2 | -5.3 | -20.7
23786 | A | 39 | 2.2 | LMLC - LTOA | 325.1 | -5.4 | -20.8
20874 | B | 39 | 1.6 | FMLC | 228.7 | -4.7 | -20.4
20875 | B | 39 | 1.6 | FMLC | 229.3 | -5 | -20.6
20876 | B | 39 | 1.6 | FMLC | 230.6 | -5.2 | -20.7
20877 | B | 39 | 1.6 | FMLC | 232.3 | -5.2 | -20.7
20878 | B | 39 | 1.6 | FMLC | 234.1 | -5.2 | -20.7
20879 | B | 39 | 1.6 | FMLC | 236.5 | -5.4 | -20.8
20880 | B | 39 | 1.6 | FMLC | 237.7 | -5.7 | -21
20881 | C | 39 | 0 | FMLC | 0 | 35.3 | 1.9
20882 | C | 39 | 0 | FMLC | 0 | 35.2 | 1.8
20883 | C | 39 | 0 | FMLC | 0 | 35.2 | 1.8
20884 | C | 39 | 0 | FMLC | 0 | 35.2 | 1.8
20885 | C | 39 | 0 | FMLC | 0 | 35.1 | 1.7
20886 | C | 39 | 0 | FMLC | 0 | 35 | 1.7
20887 | C | 39 | 0 | FMLC | 0 | 34.8 | 1.6
20888 | C | 39 | 0 | FMLC | 0 | 34.8 | 1.6
20889 | C | 39 | 0 | FMLC | 0 | 34.6 | 1.5
20890 | C | 39 | 0 | FMLC | 0 | 34.6 | 1.4
20891 | C | 39 | 0 | FMLC | 0.1 | 34.4 | 1.4
20892 | C | 39 | 0 | FMLC | 0.2 | 34.3 | 1.3
20893 | C | 39 | 0 | FMLC | 0.2 | 34.3 | 1.3
20894 | C | 39 | 0 | FMLC | 0.3 | 34.1 | 1.2
20895 | C | 39 | 0 | FMLC | 0.4 | 34 | 1.1
20896 | C | 39 | 0 | FMLC | 0.5 | 33.9 | 1.1
20897 | C | 39 | 0 | FMLC | 0.7 | 33.8 | 1
20898 | C | 39 | 0 | FMLC | 0.8 | 33.7 | 1
20899 | C | 39 | 0 | FMLC | 0.8 | 33.6 | 0.9
20900 | C | 39 | 0 | FMLC | 0.8 | 33.5 | 0.8
20901 | C | 39 | 0 | FMLC | 0.9 | 33.4 | 0.8
20902 | C | 39 | 0 | FMLC | 1 | 33.3 | 0.7
20903 | C | 39 | 0 | FMLC | 1 | 33.2 | 0.7
20904 | C | 39 | 0 | FMLC | 1 | 33 | 0.6
20905 | C | 39 | 0 | FMLC | 1.1 | 32.9 | 0.5
20906 | C | 39 | 0 | FMLC | 1.1 | 32.8 | 0.5
20907 | C | 39 | 0 | FMLC | 1.2 | 32.8 | 0.4
20908 | C | 39 | 0 | FMLC | 1.2 | 32.6 | 0.3
20909 | C | 39 | 0 | FMLC | 1.2 | 32.5 | 0.3
20910 | C | 39 | 0 | FMLC | 1.3 | 32.4 | 0.2
20911 | C | 39 | 0 | FMLC | 1.4 | 32.2 | 0.1
20912 | C | 39 | 0 | FMLC | 1.4 | 32.1 | 0.1
20913 | C | 39 | 0 | FMLC | 1.4 | 32 | 0
20914 | C | 39 | 0 | FMLC | 1.4 | 31.9 | -0.1
20915 | C | 39 | 0 | FMLC | 1.5 | 31.7 | -0.2
20916 | C | 39 | 0 | FMLC | 1.5 | 31.6 | -0.2
20917 | C | 39 | 0 | FMLC | 1.5 | 31.5 | -0.3
20918 | C | 39 | 0 | FMLC | 1.6 | 31.4 | -0.4
20919 | C | 39 | 0 | FMLC | 1.6 | 31.3 | -0.4
20920 | C | 39 | 0 | FMLC | 1.6 | 31.1 | -0.5
20921 | C | 39 | 0 | FMLC | 1.7 | 31.1 | -0.5
20922 | C | 39 | 0 | FMLC | 1.7 | 31 | -0.6
20923 | C | 39 | 0 | FMLC | 1.9 | 30.8 | -0.7
20924 | C | 39 | 0 | FMLC | 1.8 | 30.7 | -0.8
20925 | C | 39 | 0 | FMLC | 1.9 | 30.6 | -0.8
20926 | C | 39 | 0 | FMLC | 1.9 | 30.4 | -0.9
20927 | C | 39 | 0 | FMLC | 2 | 30.3 | -1
20928 | C | 39 | 0 | FMLC | 2 | 30.2 | -1
20929 | C | 39 | 0 | FMLC | 2.1 | 30.1 | -1.1
20930 | C | 39 | 0 | FMLC | 2.1 | 29.9 | -1.2
20931 | C | 39 | 0 | FMLC | 3.1 | 29.8 | -1.2
20932 | C | 39 | 0 | FMLC | 4.7 | 29.7 | -1.3
20933 | C | 39 | 0 | FMLC | 5.3 | 29.5 | -1.4
20934 | C | 39 | 0 | FMLC | 5.2 | 29.4 | -1.5
20935 | C | 39 | 0 | FMLC | 5.7 | 29.3 | -1.5
20936 | C | 39 | 0 | FMLC | 5.9 | 29.2 | -1.6
20937 | C | 39 | 0 | FMLC | 6.1 | 29 | -1.7
20938 | C | 39 | 0 | FMLC | 6.3 | 29 | -1.7
20939 | C | 39 | 0 | FMLC | 6.8 | 28.8 | -1.8
20940 | C | 39 | 0 | FMLC | 7 | 28.7 | -1.9
20941 | C | 39 | 0.1 | FMLC | 7.5 | 28.5 | -2
20942 | C | 39 | 0.1 | FMLC | 7.7 | 28.4 | -2
20943 | C | 39 | 0.1 | FMLC | 7.9 | 28.3 | -2.1
20944 | C | 39 | 0.1 | FMLC | 8.4 | 28.1 | -2.2
20945 | C | 39 | 0.1 | FMLC | 8.6 | 28 | -2.2
20946 | C | 39 | 0.1 | FMLC | 9.1 | 27.9 | -2.3
20947 | C | 39 | 0.1 | FMLC | 9.4 | 27.8 | -2.4
20948 | C | 39 | 0.1 | FMLC | 9.5 | 27.6 | -2.4
20949 | C | 39 | 0.1 | FMLC | 9.8 | 27.5 | -2.5
20950 | C | 39 | 0.1 | FMLC | 10.1 | 27.4 | -2.6
20951 | C | 39 | 0.1 | FMLC | 10.7 | 27.2 | -2.7
20952 | C | 39 | 0.1 | FMLC | 10.6 | 27.2 | -2.7
20953 | C | 39 | 0.1 | FMLC | 11.4 | 27 | -2.8
20954 | C | 39 | 0.1 | FMLC | 11.6 | 26.9 | -2.9
20955 | C | 39 | 0.1 | FMLC | 12 | 26.7 | -3
20956 | C | 39 | 0.1 | FMLC | 12.2 | 26.6 | -3
20957 | C | 39 | 0.1 | FMLC | 12.6 | 26.5 | -3.1
20958 | C | 39 | 0.1 | FMLC | 12.9 | 26.3 | -3.2
20959 | C | 39 | 0.1 | FMLC | 13.3 | 26.2 | -3.2
20960 | C | 39 | 0.1 | FMLC | 13.4 | 26.1 | -3.3
20961 | C | 39 | 0.1 | FMLC | 13.8 | 25.9 | -3.4
20962 | C | 39 | 0.1 | FMLC | 14.2 | 25.8 | -3.5
20963 | C | 39 | 0.1 | FMLC | 14.7 | 25.7 | -3.5
20964 | C | 39 | 0.1 | FMLC | 15.3 | 25.6 | -3.6
20965 | C | 39 | 0.1 | FMLC | 15.6 | 25.4 | -3.7
20966 | C | 39 | 0.1 | FMLC | 16 | 25.3 | -3.8
20967 | C | 39 | 0.1 | FMLC | 16.3 | 25.2 | -3.8
22304 | C | 35 | 1.9 | LMLC - LTOA | 270.5 | -8.7 | -22.6
22305 | C | 35 | 1.9 | LMLC - LTOA | 272.2 | -8.9 | -22.7
22306 | C | 35 | 1.9 | LMLC - LTOA | 274.4 | -9 | -22.8
22307 | C | 35 | 1.9 | LMLC - LTOA | 275.6 | -9 | -22.8
22308 | C | 35 | 1.9 | LMLC - LTOA | 277.1 | -9.2 | -22.9
22309 | C | 35 | 1.9 | LMLC - LTOA | 278.7 | -9.4 | -23
22310 | C | 35 | 1.9 | LMLC - LTOA | 280.1 | -9.5 | -23.1
22311 | C | 35 | 1.9 | LMLC - LTOA | 282.3 | -9.6 | -23.1
22312 | C | 35 | 2 | LMLC - LTOA | 283.9 | -9.8 | -23.2
22313 | C | 35 | 2 | LMLC - LTOA | 284.7 | -9.9 | -23.3
22314 | C | 35 | 2 | LMLC - LTOA | 286.7 | -10.1 | -23.4
22315 | C | 35 | 2 | LMLC - LTOA | 288.7 | -10.2 | -23.5
22316 | C | 35 | 2 | LMLC - LTOA | 290.1 | -10.3 | -23.5
22317 | C | 35 | 2 | LMLC - LTOA | 291.4 | -10.5 | -23.6
22318 | C | 35 | 2 | LMLC - LTOA | 293.2 | -10.7 | -23.7
22319 | C | 35 | 2 | LMLC - LTOA | 295.2 | -10.8 | -23.8
22320 | C | 35 | 2 | LMLC - LTOA | 296.5 | -10.8 | -23.8
22321 | C | 35 | 2.1 | LMLC - LTOA | 298.1 | -11 | -23.9
22322 | C | 35 | 2.1 | LMLC - LTOA | 300 | -11.1 | -24
22323 | C | 35 | 2.1 | LMLC - LTOA | 301.5 | -11.4 | -24.1
22324 | C | 35 | 2.1 | LMLC - LTOA | 303 | -11.4 | -24.1
22325 | C | 35 | 2.1 | LMLC - LTOA | 305 | -11.5 | -24.2
22326 | C | 35 | 2.1 | LMLC - LTOA | 306.5 | -11.6 | -24.2
22327 | C | 35 | 2.1 | LMLC - LTOA | 308.7 | -11.9 | -24.4
22328 | C | 35 | 2.1 | LMLC - LTOA | 309.6 | -12 | -24.5
22329 | C | 35 | 2.1 | LMLC - LTOA | 311.7 | -12.1 | -24.5
22330 | C | 35 | 2.2 | LMLC - LTOA | 313 | -12.2 | -24.6
22331 | C | 35 | 2.2 | LMLC - LTOA | 314.6 | -12.3 | -24.6
22332 | C | 35 | 2.2 | LMLC - LTOA | 316.8 | -12.5 | -24.7
22333 | C | 35 | 2.2 | LMLC - LTOA | 318.4 | -12.6 | -24.8
22334 | C | 35 | 2.2 | LMLC - LTOA | 318.5 | -12.8 | -24.9
22335 | C | 35 | 2.2 | LMLC - LTOA | 320.3 | -12.9 | -25
22336 | C | 35 | 2.2 | LMLC - LTOA | 321.3 | -13 | -25
22337 | C | 35 | 2.2 | LMLC - LTOA | 322.8 | -13.2 | -25.1
22338 | C | 35 | 2.2 | LMLC - LTOA | 324.6 | -13.4 | -25.2
22339 | C | 35 | 2.2 | LMLC - LTOA | 325.8 | -13.5 | -25.3
22340 | C | 35 | 2.3 | LMLC - LTOA | 327.5 | -13.7 | -25.4
22341 | C | 35 | 2.3 | LMLC - LTOA | 328.4 | -13.7 | -25.4
22342 | C | 35 | 2.3 | LMLC - LTOA | 330.1 | -13.8 | -25.5
22343 | C | 35 | 2.3 | LMLC - LTOA | 331.1 | -14 | -25.6
22344 | C | 35 | 2.3 | LMLC - LTOA | 332.7 | -14.2 | -25.7
22345 | C | 35 | 2.3 | LMLC - LTOA | 333.8 | -14.3 | -25.7
22346 | C | 35 | 2.3 | LMLC - LTOA | 334.9 | -14.4 | -25.8
22347 | C | 35 | 2.3 | LMLC - LTOA | 336.5 | -14.6 | -25.9
22348 | A | 36 | 0 | LMLC - LTOA | 1.4 | 35.2 | 1.8
22349 | A | 36 | 0 | LMLC - LTOA | 1.4 | 35.1 | 1.7
22350 | A | 36 | 0 | LMLC - LTOA | 1.5 | 34.9 | 1.6
22351 | A | 36 | 0 | LMLC - LTOA | 1.5 | 34.7 | 1.5
22352 | A | 36 | 0 | LMLC - LTOA | 1.6 | 34.5 | 1.4
22353 | A | 36 | 0 | LMLC - LTOA | 2.1 | 34.4 | 1.3
22354 | A | 36 | 0 | LMLC - LTOA | 2.7 | 34.3 | 1.3
22355 | A | 36 | 0 | LMLC - LTOA | 3.3 | 34.2 | 1.2
22356 | A | 36 | 0 | LMLC - LTOA | 3.9 | 34 | 1.1
22357 | A | 36 | 0 | LMLC - LTOA | 4.2 | 34 | 1.1
22358 | A | 36 | 0 | LMLC - LTOA | 4.7 | 33.8 | 1
22359 | A | 36 | 0 | LMLC - LTOA | 5 | 33.7 | 0.9
22360 | A | 36 | 0 | LMLC - LTOA | 5.5 | 33.6 | 0.9
22361 | A | 36 | 0 | LMLC - LTOA | 5.8 | 33.5 | 0.8
22362 | A | 36 | 0 | LMLC - LTOA | 6.3 | 33.4 | 0.8
22363 | A | 36 | 0 | LMLC - LTOA | 6.5 | 33.3 | 0.7
22364 | A | 36 | 0 | LMLC - LTOA | 6.8 | 33.2 | 0.7
22365 | A | 36 | 0.1 | LMLC - LTOA | 7.3 | 33.1 | 0.6
22366 | A | 36 | 0.1 | LMLC - LTOA | 7.6 | 33 | 0.5
22367 | A | 36 | 0.1 | LMLC - LTOA | 7.8 | 32.9 | 0.5
22368 | A | 36 | 0.1 | LMLC - LTOA | 8.1 | 32.8 | 0.4
22369 | A | 36 | 0.1 | LMLC - LTOA | 8.4 | 32.7 | 0.4
22370 | A | 36 | 0.1 | LMLC - LTOA | 8.5 | 32.5 | 0.3
22371 | A | 36 | 0.1 | LMLC - LTOA | 8.9 | 32.4 | 0.2
22372 | A | 36 | 0.1 | LMLC - LTOA | 9.3 | 32.3 | 0.2
22373 | A | 36 | 0.1 | LMLC - LTOA | 9.5 | 32.2 | 0.1
22374 | A | 36 | 0.1 | LMLC - LTOA | 9.9 | 32.1 | 0
22375 | A | 36 | 0.1 | LMLC - LTOA | 10 | 32 | 0
22376 | A | 36 | 0.1 | LMLC - LTOA | 10.5 | 31.9 | -0.1
22377 | A | 36 | 0.1 | LMLC - LTOA | 10.7 | 31.8 | -0.1
22378 | A | 36 | 0.1 | LMLC - LTOA | 11.1 | 31.6 | -0.2
22379 | A | 36 | 0.1 | LMLC - LTOA | 11.3 | 31.5 | -0.3
22380 | A | 36 | 0.1 | LMLC - LTOA | 11.7 | 31.4 | -0.3
22381 | A | 36 | 0.1 | LMLC - LTOA | 11.9 | 31.3 | -0.4
22382 | A | 36 | 0.1 | LMLC - LTOA | 12 | 31.2 | -0.5
22383 | A | 36 | 0.1 | LMLC - LTOA | 12.6 | 31 | -0.5
22384 | A | 36 | 0.1 | LMLC - LTOA | 12.7 | 30.9 | -0.6
22385 | A | 36 | 0.1 | LMLC - LTOA | 13 | 30.8 | -0.7
22386 | A | 36 | 0.1 | LMLC - LTOA | 13.4 | 30.7 | -0.7
22387 | A | 36 | 0.1 | LMLC - LTOA | 13.6 | 30.6 | -0.8
22388 | A | 36 | 0.1 | LMLC - LTOA | 14.1 | 30.4 | -0.9
22389 | A | 36 | 0.1 | LMLC - LTOA | 14.3 | 30.3 | -0.9
22390 | A | 36 | 0.1 | LMLC - LTOA | 14.5 | 30.1 | -1
22391 | A | 36 | 0.1 | LMLC - LTOA | 15.1 | 30.1 | -1.1
22392 | A | 36 | 0.1 | LMLC - LTOA | 15.2 | 30 | -1.1
22393 | A | 36 | 0.1 | LMLC - LTOA | 15.4 | 29.8 | -1.2
22394 | A | 36 | 0.1 | LMLC - LTOA | 16 | 29.7 | -1.3
22395 | A | 36 | 0.1 | LMLC - LTOA | 16.2 | 29.6 | -1.3
23512 | A | 39 | 0.1 | LMLC - LTOA | 12.9 | 31.2 | -0.5
23719 | A | 39 | 1.3 | LMLC - LTOA | 194.5 | 4 | -15.5
23720 | A | 39 | 1.4 | LMLC - LTOA | 196.4 | 3.9 | -15.6
23721 | A | 39 | 1.4 | LMLC - LTOA | 198.2 | 3.8 | -15.7
23722 | A | 39 | 1.4 | LMLC - LTOA | 199.3 | 3.7 | -15.7
23723 | A | 39 | 1.4 | LMLC - LTOA | 200.6 | 3.5 | -15.8
23724 | A | 39 | 1.4 | LMLC - LTOA | 202.8 | 3.4 | -15.9
23725 | A | 39 | 1.4 | LMLC - LTOA | 204.4 | 3.1 | -16
23726 | A | 39 | 1.4 | LMLC - LTOA | 205.5 | 3 | -16.1
23727 | A | 39 | 1.4 | LMLC - LTOA | 207.3 | 2.9 | -16.2
23728 | A | 39 | 1.4 | LMLC - LTOA | 208.8 | 2.8 | -16.2
23729 | A | 39 | 1.5 | LMLC - LTOA | 211 | 2.6 | -16.3
23730 | A | 39 | 1.5 | LMLC - LTOA | 212.6 | 2.5 | -16.4
23731 | A | 39 | 1.5 | LMLC - LTOA | 214.1 | 2.4 | -16.5
23732 | A | 39 | 1.5 | LMLC - LTOA | 216.2 | 2.2 | -16.5
23733 | A | 39 | 1.5 | LMLC - LTOA | 217.7 | 2.1 | -16.6
23734 | A | 39 | 1.5 | LMLC - LTOA | 219.9 | 2 | -16.7
23735 | A | 39 | 1.5 | LMLC - LTOA | 221.3 | 1.9 | -16.7
23736 | A | 39 | 1.5 | LMLC - LTOA | 223.3 | 1.6 | -16.9
23737 | A | 39 | 1.5 | LMLC - LTOA | 224.4 | 1.5 | -16.9
23738 | A | 39 | 1.6 | LMLC - LTOA | 226.9 | 1.3 | -17
23739 | A | 39 | 1.6 | LMLC - LTOA | 228.9 | 1.3 | -17.1
23740 | A | 39 | 1.6 | LMLC - LTOA | 230.3 | 1.2 | -17.1
23741 | A | 39 | 1.6 | LMLC - LTOA | 232.2 | 1 | -17.2
23742 | A | 39 | 1.6 | LMLC - LTOA | 234 | 1 | -17.2
23743 | A | 39 | 1.6 | LMLC - LTOA | 236.1 | 0.8 | -17.3
23744 | A | 39 | 1.6 | LMLC - LTOA | 237.6 | 0.6 | -17.4
24908 | A | 35 | 1.7 | LMLC - STOA | 242.6 | -3.9 | -19.9
24909 | A | 35 | 1.7 | LMLC - STOA | 244.8 | -4.1 | -20
24910 | A | 35 | 1.7 | LMLC - STOA | 245.7 | -4.3 | -20.2
24911 | A | 35 | 1.7 | LMLC - STOA | 248.1 | -4.4 | -20.2
24912 | A | 35 | 1.7 | LMLC - STOA | 250 | -4.6 | -20.3
24913 | A | 35 | 1.7 | LMLC - STOA | 252.1 | -4.8 | -20.4
24914 | A | 35 | 1.8 | LMLC - STOA | 253.9 | -4.8 | -20.5
24915 | A | 35 | 1.8 | LMLC - STOA | 256.2 | -5 | -20.5
24916 | A | 35 | 1.8 | LMLC - STOA | 258.3 | -5.2 | -20.7
24917 | A | 35 | 1.8 | LMLC - STOA | 261 | -5.4 | -20.8
24918 | A | 35 | 1.8 | LMLC - STOA | 262.2 | -5.5 | -20.8
24919 | A | 35 | 1.8 | LMLC - STOA | 263.9 | -5.6 | -20.9
24920 | A | 35 | 1.8 | LMLC - STOA | 265.4 | -5.6 | -20.9
24921 | A | 35 | 1.8 | LMLC - STOA | 267.7 | -5.7 | -21
24922 | A | 35 | 1.9 | LMLC - STOA | 269.6 | -5.9 | -21.1
24923 | A | 35 | 1.9 | LMLC - STOA | 271.7 | -6 | -21.1
24924 | A | 35 | 1.9 | LMLC - STOA | 273 | -6.1 | -21.2
24925 | A | 35 | 1.9 | LMLC - STOA | 275 | -6.2 | -21.2
24926 | A | 35 | 1.9 | LMLC - STOA | 276 | -6.4 | -21.3
24927 | A | 35 | 1.9 | LMLC - STOA | 278.2 | -6.5 | -21.4
24928 | A | 35 | 1.9 | LMLC - STOA | 280.4 | -6.7 | -21.5
24929 | A | 35 | 1.9 | LMLC - STOA | 281.1 | -6.8 | -21.5
24930 | A | 35 | 2 | LMLC - STOA | 284 | -6.9 | -21.6
24931 | A | 35 | 2 | LMLC - STOA | 285.1 | -7.1 | -21.7
24932 | A | 35 | 2 | LMLC - STOA | 287.8 | -7.4 | -21.9
24933 | A | 35 | 2 | LMLC - STOA | 290.8 | -7.7 | -22.1
24934 | A | 35 | 2 | LMLC - STOA | 293.4 | -7.9 | -22.2
24935 | A | 35 | 2 | LMLC - STOA | 295.4 | -8 | -22.2
24936 | A | 35 | 2 | LMLC - STOA | 297.2 | -8 | -22.2
24937 | A | 35 | 2.1 | LMLC - STOA | 298.3 | -8.1 | -22.3
24938 | A | 35 | 2.1 | LMLC - STOA | 300.5 | -8 | -22.2
24939 | A | 35 | 2.1 | LMLC - STOA | 302.8 | -8.4 | -22.4
24940 | A | 35 | 2.1 | LMLC - STOA | 304.9 | -8.6 | -22.5
24941 | A | 35 | 2.1 | LMLC - STOA | 307 | -8.6 | -22.5
24942 | A | 35 | 2.1 | LMLC - STOA | 309.3 | -8.7 | -22.6
24943 | A | 35 | 2.1 | LMLC - STOA | 310.6 | -8.7 | -22.6
24944 | A | 35 | 2.2 | LMLC - STOA | 314.2 | -9 | -22.8
24945 | A | 35 | 2.2 | LMLC - STOA | 316.3 | -9.2 | -22.9
24946 | A | 35 | 2.2 | LMLC - STOA | 318.7 | -9.3 | -22.9
24947 | A | 35 | 2.2 | LMLC - STOA | 320.7 | -9.5 | -23
24948 | A | 35 | 2.2 | LMLC - STOA | 322.7 | -9.5 | -23
24949 | A | 35 | 2.2 | LMLC - STOA | 325.7 | -9.7 | -23.2
24950 | A | 35 | 2.3 | LMLC - STOA | 328 | -10.1 | -23.4
24951 | A | 35 | 2.3 | LMLC - STOA | 330.8 | -10.2 | -23.5
24952 | A | 35 | 2.3 | LMLC - STOA | 332.9 | -10.3 | -23.5
24953 | A | 35 | 2.3 | LMLC - STOA | 334.6 | -10.3 | -23.5
24954 | A | 35 | 2.3 | LMLC - STOA | 336.1 | -10.4 | -23.5
24955 | A | 35 | 2.3 | LMLC - STOA | 338.5 | -10.5 | -23.6
24956 | A | 35 | 2.3 | LMLC - STOA | 339.9 | -10.5 | -23.6
24957 | A | 35 | 2.4 | LMLC - STOA | 343.1 | -10.8 | -23.8
24958 | A | 35 | 2.4 | LMLC - STOA | 346.6 | -11.3 | -24.1
24959 | A | 35 | 2.4 | LMLC - STOA | 349.5 | -11.5 | -24.2
24960 | A | 35 | 2.4 | LMLC - STOA | 351.6 | -11.6 | -24.2
24961 | A | 35 | 2.4 | LMLC - STOA | 354 | -11.6 | -24.2
24962 | A | 35 | 2.5 | LMLC - STOA | 355.7 | -11.7 | -24.3
24963 | A | 35 | 2.5 | LMLC - STOA | 357.9 | -11.6 | -24.2
24964 | A | 35 | 2.5 | LMLC - STOA | 358.2 | -11.8 | -24.3
24965 | A | 35 | 2.5 | LMLC - STOA | 358.1 | -11.9 | -24.4
24966 | A | 35 | 2.5 | LMLC - STOA | 358.2 | -12 | -24.5
24967 | A | 35 | 2.5 | LMLC - STOA | 358.2 | -12.3 | -24.6
24968 | A | 35 | 2.5 | LMLC - STOA | 358.1 | -12.5 | -24.7
24969 | A | 35 | 2.5 | LMLC - STOA | 361.4 | -12.5 | -24.7
24970 | A | 35 | 2.5 | LMLC - STOA | 364.2 | -12.8 | -24.9
24971 | A | 35 | 2.5 | LMLC - STOA | 366.9 | -12.9 | -24.9
24972 | A | 35 | 2.5 | LMLC - STOA | 368.8 | -13 | -25
24973 | A | 35 | 2.6 | LMLC - STOA | 371.3 | -13.1 | -25
24974 | A | 35 | 2.6 | LMLC - STOA | 373 | -13.1 | -25
24975 | A | 35 | 2.6 | LMLC - STOA | 376 | -13.5 | -25.3
24976 | A | 35 | 2.6 | LMLC - STOA | 378.9 | -13.8 | -25.4
24977 | A | 35 | 2.6 | LMLC - STOA | 381.1 | -14 | -25.5
24978 | A | 35 | 2.6 | LMLC - STOA | 383.1 | -13.9 | -25.5
24979 | A | 35 | 2.7 | LMLC - STOA | 385.5 | -14.1 | -25.6
24980 | A | 35 | 2.7 | LMLC - STOA | 386.3 | -14.1 | -25.6
24981 | A | 35 | 2.7 | LMLC - STOA | 388.2 | -14.2 | -25.7
24982 | A | 35 | 2.7 | LMLC - STOA | 389.5 | -14.3 | -25.7
24983 | B | 35 | 0 | LMLC - STOA | 0.9 | 38.8 | 3.8
24984 | B | 35 | 0 | LMLC - STOA | 0.9 | 39 | 3.9
24985 | B | 35 | 0 | LMLC - STOA | 0.8 | 39.1 | 3.9
24986 | B | 35 | 0 | LMLC - STOA | 0.7 | 39.2 | 4
24987 | B | 35 | 0 | LMLC - STOA | 0.6 | 39.2 | 4
24988 | B | 35 | 0 | LMLC - STOA | 0.7 | 39.3 | 4.1
24989 | B | 35 | 0 | LMLC - STOA | 0.7 | 39.4 | 4.1
24990 | B | 35 | 0 | LMLC - STOA | 0.7 | 39.3 | 4
24991 | B | 35 | 0 | LMLC - STOA | 0.6 | 39.2 | 4
24992 | B | 35 | 0 | LMLC - STOA | 0.7 | 39.1 | 4
24993 | B | 35 | 0 | LMLC - STOA | 0.7 | 39 | 3.9
24994 | B | 35 | 0 | LMLC - STOA | 0.8 | 39 | 3.9
24995 | B | 35 | 0 | LMLC - STOA | 0.7 | 38.9 | 3.8
24996 | B | 35 | 0 | LMLC - STOA | 0.9 | 38.8 | 3.8
24997 | B | 35 | 0 | LMLC - STOA | 0.8 | 38.8 | 3.8
24998 | B | 35 | 0 | LMLC - STOA | 0.9 | 38.6 | 3.7
24999 | B | 35 | 0 | LMLC - STOA | 0.9 | 38.5 | 3.6
25000 | B | 35 | 0 | LMLC - STOA | 1 | 38.4 | 3.6
25001 | B | 35 | 0 | LMLC - STOA | 1 | 38.4 | 3.6
25002 | B | 35 | 0 | LMLC - STOA | 1.1 | 38.2 | 3.5
25003 | B | 35 | 0 | LMLC - STOA | 1.2 | 38.2 | 3.4
25004 | B | 35 | 0 | LMLC - STOA | 1.2 | 38.1 | 3.4
25005 | B | 35 | 0 | LMLC - STOA | 1.3 | 38 | 3.3
25006 | B | 35 | 0 | LMLC - STOA | 1.4 | 37.9 | 3.3
25007 | B | 35 | 0 | LMLC - STOA | 1.4 | 37.8 | 3.2
25008 | B | 35 | 0 | LMLC - STOA | 1.5 | 37.7 | 3.2
25009 | B | 35 | 0 | LMLC - STOA | 1.5 | 37.6 | 3.1
25010 | B | 35 | 0 | LMLC - STOA | 1.6 | 37.5 | 3.1
25011 | B | 35 | 0 | LMLC - STOA | 1.6 | 37.5 | 3
25012 | B | 35 | 0 | LMLC - STOA | 1.7 | 37.3 | 2.9
25013 | B | 35 | 0 | LMLC - STOA | 1.7 | 37.3 | 2.9
25014 | B | 35 | 0 | LMLC - STOA | 1.7 | 37.1 | 2.8
25015 | B | 35 | 0 | LMLC - STOA | 1.8 | 37.1 | 2.8
25016 | B | 35 | 0 | LMLC - STOA | 1.8 | 36.9 | 2.7
25017 | B | 35 | 0 | LMLC - STOA | 1.9 | 36.7 | 2.6
25018 | B | 35 | 0 | LMLC - STOA | 1.8 | 36.7 | 2.6
25019 | B | 35 | 0 | LMLC - STOA | 1.9 | 36.6 | 2.5
25020 | B | 35 | 0 | LMLC - STOA | 1.8 | 36.6 | 2.5
25021 | B | 35 | 0 | LMLC - STOA | 2.1 | 36.4 | 2.4
25022 | B | 35 | 0 | LMLC - STOA | 2 | 36.2 | 2.3
25023 | B | 35 | 0 | LMLC - STOA | 2.1 | 36.1 | 2.3
25024 | B | 35 | 0 | LMLC - STOA | 2.3 | 36 | 2.2
25025 | B | 35 | 0 | LMLC - STOA | 2.4 | 36 | 2.2
25026 | B | 35 | 0 | LMLC - STOA | 2.6 | 35.8 | 2.1
25027 | B | 35 | 0 | LMLC - STOA | 2.7 | 35.7 | 2
25028 | B | 35 | 0 | LMLC - STOA | 3.1 | 35.6 | 2
25029 | B | 35 | 0 | LMLC - STOA | 3.6 | 35.5 | 1.9
25030 | B | 35 | 0 | LMLC - STOA | 3.6 | 35.4 | 1.9
25031 | B | 35 | 0 | LMLC - STOA | 4.1 | 35.2 | 1.8
25032 | B | 35 | 0 | LMLC - STOA | 4.4 | 35.1 | 1.7
25033 | B | 35 | 0 | LMLC - STOA | 4.8 | 35.1 | 1.7
25034 | B | 35 | 0 | LMLC - STOA | 5.2 | 34.9 | 1.6
25035 | B | 35 | 0 | LMLC - STOA | 5.4 | 34.8 | 1.5
25036 | B | 35 | 0 | LMLC - STOA | 5.5 | 34.7 | 1.5
25037 | B | 35 | 0 | LMLC - STOA | 5.6 | 34.5 | 1.4
25038 | B | 35 | 0 | LMLC - STOA | 5.8 | 34.4 | 1.3
25039 | B | 35 | 0 | LMLC - STOA | 5.8 | 34.3 | 1.3
25040 | B | 35 | 0 | LMLC - STOA | 5.9 | 34.2 | 1.2
25041 | B | 35 | 0 | LMLC - STOA | 6.2 | 34 | 1.1
25042 | B | 35 | 0 | LMLC - STOA | 6.2 | 34 | 1.1
25043 | B | 35 | 0 | LMLC - STOA | 6.5 | 33.8 | 1
25044 | B | 35 | 0 | LMLC - STOA | 6.7 | 33.8 | 1
25045 | B | 35 | 0 | LMLC - STOA | 7 | 33.6 | 0.9
25046 | B | 35 | 0 | LMLC - STOA | 6.9 | 33.4 | 0.8
20193 | C | 38 | 2.1 | FMLC | 308.6 | -1.3 | -18.5
21610 | B | 35 | 0 | LMLC - LTOA | 3.1 | 32.5 | 0.3
25048 | B | 35 | 0.1 | LMLC - STOA | 7.4 | 33.3 | 0.7
25049 | B | 35 | 0.1 | LMLC - STOA | 7.5 | 33.1 | 0.6
20968 | C | 39 | 0.1 | FMLC | 16.7 | 25 | -3.9
20969 | C | 39 | 0.1 | FMLC | 17 | 24.9 | -4
20970 | C | 39 | 0.1 | FMLC | 17.4 | 24.7 | -4.1
20971 | C | 39 | 0.1 | FMLC | 17.8 | 24.7 | -4.1
20972 | C | 39 | 0.1 | FMLC | 18.2 | 24.5 | -4.2
20973 | C | 39 | 0.1 | FMLC | 18.6 | 24.4 | -4.3
20974 | C | 39 | 0.1 | FMLC | 19 | 24.2 | -4.4
20975 | C | 39 | 0.1 | FMLC | 19.2 | 24 | -4.4
20976 | C | 39 | 0.1 | FMLC | 19.7 | 23.9 | -4.5
20977 | C | 39 | 0.1 | FMLC | 20.5 | 23.8 | -4.6
20978 | C | 39 | 0.1 | FMLC | 20.5 | 23.8 | -4.6
20979 | C | 39 | 0.1 | FMLC | 20.9 | 23.6 | -4.7
20980 | C | 39 | 0.1 | FMLC | 21.7 | 23.4 | -4.8
20981 | C | 39 | 0.2 | FMLC | 22.1 | 23.3 | -4.9
20982 | C | 39 | 0.2 | FMLC | 22.6 | 23.1 | -4.9
20983 | C | 39 | 0.2 | FMLC | 22.6 | 23 | -5
20984 | C | 39 | 0.2 | FMLC | 23.4 | 22.9 | -5.1
20985 | C | 39 | 0.2 | FMLC | 23.8 | 22.7 | -5.2
20986 | C | 39 | 0.2 | FMLC | 24.3 | 22.6 | -5.2
20987 | C | 39 | 0.2 | FMLC | 24.6 | 22.5 | -5.3
20988 | C | 39 | 0.2 | FMLC | 25.1 | 22.4 | -5.4
20989 | C | 39 | 0.2 | FMLC | 25.4 | 22.2 | -5.5
20990 | C | 39 | 0.2 | FMLC | 25.9 | 22.1 | -5.5
20991 | C | 39 | 0.2 | FMLC | 26.7 | 22 | -5.6
20992 | C | 39 | 0.2 | FMLC | 27.1 | 21.8 | -5.7
20993 | C | 39 | 0.2 | FMLC | 27.6 | 21.7 | -5.8
20994 | C | 39 | 0.2 | FMLC | 27.9 | 21.5 | -5.8
20995 | C | 39 | 0.2 | FMLC | 28.5 | 21.4 | -5.9
20996 | C | 39 | 0.2 | FMLC | 28.8 | 21.3 | -6
20997 | C | 39 | 0.2 | FMLC | 29.2 | 21.1 | -6.1
20998 | C | 39 | 0.2 | FMLC | 29.8 | 21.1 | -6.1
20999 | C | 39 | 0.2 | FMLC | 30.2 | 20.9 | -6.2
21000 | C | 39 | 0.2 | FMLC | 31.1 | 20.8 | -6.3
21001 | C | 39 | 0.2 | FMLC | 31.4 | 20.6 | -6.4
21002 | C | 39 | 0.2 | FMLC | 31.8 | 20.5 | -6.4
21003 | C | 39 | 0.2 | FMLC | 32.3 | 20.3 | -6.5
21004 | C | 39 | 0.2 | FMLC | 33.2 | 20.2 | -6.6
21005 | C | 39 | 0.2 | FMLC | 33.2 | 20 | -6.7
21006 | C | 39 | 0.2 | FMLC | 34 | 19.9 | -6.7
21007 | C | 39 | 0.2 | FMLC | 34.4 | 19.8 | -6.8
21008 | C | 39 | 0.2 | FMLC | 35.1 | 19.7 | -6.9
21009 | C | 39 | 0.2 | FMLC | 35.9 | 19.5 | -7
21010 | C | 39 | 0.2 | FMLC | 35.9 | 19.4 | -7
21011 | C | 39 | 0.3 | FMLC | 36.8 | 19.3 | -7.1
21012 | C | 39 | 0.3 | FMLC | 37.6 | 19.1 | -7.2
21013 | C | 39 | 0.3 | FMLC | 37.9 | 19 | -7.3
21014 | C | 39 | 0.3 | FMLC | 38.3 | 18.9 | -7.3
21015 | C | 39 | 0.3 | FMLC | 38.8 | 18.7 | -7.4
21016 | C | 39 | 0.3 | FMLC | 39.8 | 18.6 | -7.5
21017 | C | 39 | 0.3 | FMLC | 40.4 | 18.4 | -7.6
21018 | C | 39 | 0.3 | FMLC | 41.1 | 18.3 | -7.6
21019 | C | 39 | 0.3 | FMLC | 41.5 | 18.2 | -7.7
21020 | C | 39 | 0.3 | FMLC | 42 | 18.1 | -7.8
21021 | C | 39 | 0.3 | FMLC | 42.4 | 17.9 | -7.9
21022 | C | 39 | 0.3 | FMLC | 43.4 | 17.7 | -7.9
21023 | C | 39 | 0.3 | FMLC | 43.8 | 17.6 | -8
21024 | C | 39 | 0.3 | FMLC | 44.7 | 17.5 | -8.1
21025 | C | 39 | 0.3 | FMLC | 45.2 | 17.3 | -8.2
21026 | C | 39 | 0.3 | FMLC | 46.1 | 17.2 | -8.2
21027 | C | 39 | 0.3 | FMLC | 46.4 | 17.1 | -8.3
21028 | C | 39 | 0.3 | FMLC | 47.3 | 17 | -8.4
21029 | C | 39 | 0.3 | FMLC | 47.7 | 16.8 | -8.5
21030 | C | 39 | 0.3 | FMLC | 48.6 | 16.7 | -8.5
21031 | C | 39 | 0.3 | FMLC | 49 | 16.6 | -8.6
21032 | C | 39 | 0.3 | FMLC | 49.5 | 16.4 | -8.7
21033 | C | 39 | 0.3 | FMLC | 50.3 | 16.3 | -8.8
21034 | C | 39 | 0.4 | FMLC | 51.1 | 16.1 | -8.8
21035 | C | 39 | 0.4 | FMLC | 51.6 | 16 | -8.9
21036 | C | 39 | 0.4 | FMLC | 52.5 | 15.9 | -9
21037 | C | 39 | 0.4 | FMLC | 52.9 | 15.7 | -9.1
21038 | C | 39 | 0.4 | FMLC | 53.7 | 15.5 | -9.2
21039 | C | 39 | 0.4 | FMLC | 54.6 | 15.5 | -9.2
21040 | C | 39 | 0.4 | FMLC | 55.1 | 15.4 | -9.3
21041 | C | 39 | 0.4 | FMLC | 55.8 | 15.2 | -9.4
21042 | C | 39 | 0.4 | FMLC | 56.8 | 15.1 | -9.4
21043 | C | 39 | 0.4 | FMLC | 57.1 | 14.9 | -9.5
21044 | C | 39 | 0.4 | FMLC | 57.9 | 14.8 | -9.6
21045 | C | 39 | 0.4 | FMLC | 58.8 | 14.6 | -9.7
21046 | C | 39 | 0.4 | FMLC | 59.5 | 14.5 | -9.7
21047 | C | 39 | 0.4 | FMLC | 60.1 | 14.4 | -9.8
21048 | C | 39 | 0.4 | FMLC | 60.9 | 14.3 | -9.9
21049 | C | 39 | 0.4 | FMLC | 61.8 | 14.1 | -10
21050 | C | 39 | 0.4 | FMLC | 62.5 | 13.9 | -10.1
21051 | C | 39 | 0.4 | FMLC | 63.2 | 13.8 | -10.1
21052 | C | 39 | 0.4 | FMLC | 63.9 | 13.7 | -10.2
21053 | C | 39 | 0.4 | FMLC | 64.7 | 13.6 | -10.3
21054 | C | 39 | 0.5 | FMLC | 65.3 | 13.4 | -10.3
21055 | C | 39 | 0.5 | FMLC | 66.2 | 13.3 | -10.4
21056 | C | 39 | 0.5 | FMLC | 67.3 | 13.1 | -10.5
21057 | C | 39 | 0.5 | FMLC | 68.1 | 13 | -10.6
21058 | C | 39 | 0.5 | FMLC | 68.7 | 12.9 | -10.6
21059 | C | 39 | 0.5 | FMLC | 69.4 | 12.8 | -10.7
21060 | C | 39 | 0.5 | FMLC | 70.1 | 12.7 | -10.8
21061 | C | 39 | 0.5 | FMLC | 70.9 | 12.5 | -10.9
21062 | C | 39 | 0.5 | FMLC | 72.1 | 12.3 | -11
21063 | C | 39 | 0.5 | FMLC | 72.7 | 12.2 | -11
21064 | C | 39 | 0.5 | FMLC | 73.8 | 12.1 | -11.1
21065 | C | 39 | 0.5 | FMLC | 74.5 | 11.9 | -11.2
21066 | C | 39 | 0.5 | FMLC | 75.2 | 11.8 | -11.2
21067 | C | 39 | 0.5 | FMLC | 76 | 11.7 | -11.3
21068 | C | 39 | 0.5 | FMLC | 77.3 | 11.5 | -11.4
21069 | C | 39 | 0.5 | FMLC | 78.1 | 11.4 | -11.5
21070 | C | 39 | 0.5 | FMLC | 78.9 | 11.3 | -11.5
21071 | C | 39 | 0.5 | FMLC | 79.6 | 11.1 | -11.6
21072 | C | 39 | 0.6 | FMLC | 80.3 | 10.9 | -11.7
21073 | C | 39 | 0.6 | FMLC | 81.8 | 10.9 | -11.8
21074 | C | 39 | 0.6 | FMLC | 82.4 | 10.7 | -11.9
21075 | C | 39 | 0.6 | FMLC | 83.7 | 10.6 | -11.9
21076 | C | 39 | 0.6 | FMLC | 84.6 | 10.4 | -12
21077 | C | 39 | 0.6 | FMLC | 85.3 | 10.3 | -12.1
21078 | C | 39 | 0.6 | FMLC | 86 | 10.1 | -12.2
21079 | C | 39 | 0.6 | FMLC | 87.1 | 10 | -12.2
21080 | C | 39 | 0.6 | FMLC | 87.7 | 9.9 | -12.3
21081 | C | 39 | 0.6 | FMLC | 89 | 9.8 | -12.4
21082 | C | 39 | 0.6 | FMLC | 89.7 | 9.6 | -12.5
21083 | C | 39 | 0.6 | FMLC | 90.9 | 9.5 | -12.5
21084 | C | 39 | 0.6 | FMLC | 92 | 9.4 | -12.6
21085 | C | 39 | 0.6 | FMLC | 93.2 | 9.2 | -12.7
21086 | C | 39 | 0.6 | FMLC | 93.9 | 9.1 | -12.8
21087 | C | 39 | 0.7 | FMLC | 94.8 | 8.9 | -12.8
21088 | C | 39 | 0.7 | FMLC | 95.5 | 8.9 | -12.9
21089 | C | 39 | 0.7 | FMLC | 96.8 | 8.7 | -13
21090 | C | 39 | 0.7 | FMLC | 97.6 | 8.5 | -13.1
21091 | C | 39 | 0.7 | FMLC | 99.1 | 8.4 | -13.1
21092 | C | 39 | 0.7 | FMLC | 99.9 | 8.3 | -13.2
21093 | C | 39 | 0.7 | FMLC | 100.9 | 8.2 | -13.3
21094 | C | 39 | 0.7 | FMLC | 101.7 | 8 | -13.4
21095 | C | 39 | 0.7 | FMLC | 103.1 | 7.8 | -13.4
21096 | C | 39 | 0.7 | FMLC | 104 | 7.7 | -13.5
21097 | C | 39 | 0.7 | FMLC | 105.4 | 7.6 | -13.6
21098 | C | 39 | 0.7 | FMLC | 106.1 | 7.4 | -13.7
21099 | C | 39 | 0.7 | FMLC | 107.7 | 7.3 | -13.7
21100 | C | 39 | 0.7 | FMLC | 108.5 | 7.1 | -13.8
21101 | C | 39 | 0.8 | FMLC | 109.3 | 7 | -13.9
21102 | C | 39 | 0.8 | FMLC | 110.6 | 6.9 | -14
21103 | C | 39 | 0.8 | FMLC | 112.2 | 6.8 | -14
21104 | C | 39 | 0.8 | FMLC | 113 | 6.6 | -14.1
21105 | C | 39 | 0.8 | FMLC | 113.9 | 6.4 | -14.2
21106 | C | 39 | 0.8 | FMLC | 115.3 | 6.4 | -14.3
21107 | C | 39 | 0.8 | FMLC | 116.6 | 6.2 | -14.3
21108 | C | 39 | 0.8 | FMLC | 117.5 | 6 | -14.4
21109 | C | 39 | 0.8 | FMLC | 119.2 | 5.9 | -14.5
21110 | C | 39 | 0.8 | FMLC | 119.9 | 5.8 | -14.6
21111 | C | 39 | 0.8 | FMLC | 121.2 | 5.7 | -14.6
21112 | C | 39 | 0.8 | FMLC | 122.3 | 5.5 | -14.7
21113 | C | 39 | 0.8 | FMLC | 123.3 | 5.4 | -14.8
21114 | C | 39 | 0.9 | FMLC | 124.8 | 5.3 | -14.9
21115 | C | 39 | 0.9 | FMLC | 125.6 | 5.1 | -14.9
21116 | C | 39 | 0.9 | FMLC | 127.5 | 5.1 | -15
21117 | C | 39 | 0.9 | FMLC | 127.6 | 4.9 | -15.1
21118 | C | 39 | 0.9 | FMLC | 129.4 | 4.7 | -15.2
21119 | C | 39 | 0.9 | FMLC | 130.3 | 4.6 | -15.2
21120 | C | 39 | 0.9 | FMLC | 131.7 | 4.5 | -15.3
21121 | C | 39 | 0.9 | FMLC | 132.7 | 4.4 | -15.4
21122 | C | 39 | 0.9 | FMLC | 133.7 | 4.2 | -15.5
21123 | C | 39 | 0.9 | FMLC | 135.3 | 4.1 | -15.5
21124 | C | 39 | 0.9 | FMLC | 136.2 | 3.9 | -15.6
21125 | C | 39 | 0.9 | FMLC | 137.8 | 3.7 | -15.7
21126 | C | 39 | 1 | FMLC | 139.1 | 3.7 | -15.8
21127 | C | 39 | 1 | FMLC | 140.6 | 3.5 | -15.8
21128 | C | 39 | 1 | FMLC | 141.6 | 3.4 | -15.9
21129 | C | 39 | 1 | FMLC | 142.6 | 3.2 | -16
21130 | C | 39 | 1 | FMLC | 143.9 | 3 | -16.1
21131 | C | 39 | 1 | FMLC | 145.4 | 2.9 | -16.2
21132 | C | 39 | 1 | FMLC | 146.8 | 2.9 | -16.2
21133 | C | 39 | 1 | FMLC | 147.9 | 2.8 | -16.3
21134 | C | 39 | 1 | FMLC | 148.9 | 2.5 | -16.4
21135 | C | 39 | 1 | FMLC | 150.5 | 2.4 | -16.5
21136 | C | 39 | 1 | FMLC | 151.8 | 2.3 | -16.5
21137 | C | 39 | 1.1 | FMLC | 153.3 | 2.2 | -16.6
21138 | C | 39 | 1.1 | FMLC | 153.8 | 2 | -16.7
21139 | C | 39 | 1.1 | FMLC | 155.4 | 1.9 | -16.8
22448 | A | 36 | 0.3 | LMLC - LTOA | 37.7 | 22.6 | -5.2
22449 | A | 36 | 0.3 | LMLC - LTOA | 38.2 | 22.6 | -5.2
22450 | A | 36 | 0.3 | LMLC - LTOA | 38.7 | 22.4 | -5.3
22451 | A | 36 | 0.3 | LMLC - LTOA | 39.2 | 22.2 | -5.4
22452 | A | 36 | 0.3 | LMLC - LTOA | 39.5 | 22.1 | -5.5
22453 | A | 36 | 0.3 | LMLC - LTOA | 40 | 22 | -5.6
22454 | A | 36 | 0.3 | LMLC - LTOA | 41 | 21.9 | -5.6
22455 | A | 36 | 0.3 | LMLC - LTOA | 41.3 | 21.7 | -5.7
22456 | A | 36 | 0.3 | LMLC - LTOA | 41.9 | 21.6 | -5.8
22457 | A | 36 | 0.3 | LMLC - LTOA | 42 | 21.5 | -5.8
22458 | A | 36 | 0.3 | LMLC - LTOA | 42.7 | 21.3 | -5.9
22459 | A | 36 | 0.3 | LMLC - LTOA | 43.6 | 21.1 | -6
22460 | A | 36 | 0.3 | LMLC - LTOA | 43.5 | 21 | -6.1
22461 | A | 36 | 0.3 | LMLC - LTOA | 44.6 | 21 | -6.1
22462 | A | 36 | 0.3 | LMLC - LTOA | 44.8 | 20.8 | -6.2
22463 | A | 36 | 0.3 | LMLC - LTOA | 45.4 | 20.7 | -6.3
22464 | A | 36 | 0.3 | LMLC - LTOA | 45.7 | 20.5 | -6.4
22465 | A | 36 | 0.3 | LMLC - LTOA | 46.8 | 20.4 | -6.4
22466 | A | 36 | 0.3 | LMLC - LTOA | 47.1 | 20.2 | -6.5
22467 | A | 36 | 0.3 | LMLC - LTOA | 47.7 | 20.1 | -6.6
22468 | A | 36 | 0.3 | LMLC - LTOA | 48 | 19.9 | -6.7
22469 | A | 36 | 0.3 | LMLC - LTOA | 48.6 | 19.9 | -6.7
25440 | C | 35 | 0 | LMLC - STOA | 0.7 | 34.5 | 1.4
15770 | B | 26 | 0 | FMLC | 0.1 | 35.4 | 1.9
15771 | B | 26 | 0 | FMLC | 0.2 | 35.2 | 1.8
15772 | B | 26 | 0 | FMLC | 0.7 | 35.1 | 1.7
15773 | B | 26 | 0 | FMLC | 1.1 | 34.9 | 1.6
15774 | B | 26 | 0 | FMLC | 1.4 | 34.7 | 1.5
15775 | B | 26 | 0 | FMLC | 1.9 | 34.6 | 1.5
15776 | B | 26 | 0 | FMLC | 1.9 | 34.4 | 1.4
15777 | B | 26 | 0 | FMLC | 2 | 34.4 | 1.3
15778 | B | 26 | 0 | FMLC | 2.3 | 34.2 | 1.2
15779 | B | 26 | 0 | FMLC | 2.8 | 34.1 | 1.2
15780 | B | 26 | 0 | FMLC | 2.8 | 33.9 | 1.1
15781 | B | 26 | 0 | FMLC | 2.8 | 33.8 | 1
15782 | B | 26 | 0 | FMLC | 3.1 | 33.7 | 0.9
15783 | B | 26 | 0 | FMLC | 3.2 | 33.5 | 0.9
15784 | B | 26 | 0 | FMLC | 3.7 | 33.4 | 0.8
15785 | B | 26 | 0 | FMLC | 3.7 | 33.3 | 0.7
15786 | B | 26 | 0 | FMLC | 3.7 | 33.2 | 0.7
15787 | B | 26 | 0 | FMLC | 3.7 | 33 | 0.6
15788 | B | 26 | 0 | FMLC | 4.1 | 32.9 | 0.5
15789 | B | 26 | 0 | FMLC | 4.1 | 32.8 | 0.4
15790 | B | 26 | 0 | FMLC | 4.5 | 32.6 | 0.4
15791 | B | 26 | 0 | FMLC | 4.5 | 32.5 | 0.3
15792 | B | 26 | 0 | FMLC | 4.5 | 32.4 | 0.2
15793 | B | 26 | 0 | FMLC | 4.9 | 32.2 | 0.1
15794 | B | 26 | 0 | FMLC | 4.9 | 32.1 | 0.1
15795 | B | 26 | 0 | FMLC | 5.2 | 32 | 0
15796 | B | 26 | 0 | FMLC | 5.3 | 31.8 | -0.1
15797 | B | 26 | 0 | FMLC | 5.3 | 31.7 | -0.2
15798 | B | 26 | 0 | FMLC | 5.6 | 31.6 | -0.3
15799 | B | 26 | 0 | FMLC | 5.8 | 31.4 | -0.3
15800 | B | 26 | 0 | FMLC | 5.7 | 31.3 | -0.4
15801 | B | 26 | 0 | FMLC | 6 | 31.1 | -0.5
15802 | B | 26 | 0 | FMLC | 6 | 31 | -0.6
15803 | B | 26 | 0 | FMLC | 6.4 | 30.9 | -0.6
15804 | B | 26 | 0 | FMLC | 6.4 | 30.7 | -0.7
15805 | B | 26 | 0 | FMLC | 6.7 | 30.6 | -0.8
15806 | B | 26 | 0 | FMLC | 6.7 | 30.5 | -0.9
15807 | B | 26 | 0 | FMLC | 7 | 30.4 | -0.9
15808 | B | 26 | 0 | FMLC | 6.9 | 30.2 | -1
15809 | B | 26 | 0.1 | FMLC | 7.3 | 30.1 | -1.1
15810 | B | 26 | 0.1 | FMLC | 7.5 | 30 | -1.1
15811 | B | 26 | 0.1 | FMLC | 7.5 | 29.8 | -1.2
15812 | B | 26 | 0.1 | FMLC | 7.8 | 29.7 | -1.3
15813 | B | 26 | 0.1 | FMLC | 8.2 | 29.5 | -1.4
15814 | B | 26 | 0.1 | FMLC | 8.1 | 29.4 | -1.4
15815 | B | 26 | 0.1 | FMLC | 8.4 | 29.3 | -1.5
15816 | B | 26 | 0.1 | FMLC | 8.6 | 29.2 | -1.6
15817 | B | 26 | 0.1 | FMLC | 8.9 | 29 | -1.7
15818 | B | 26 | 0.1 | FMLC | 9.1 | 28.9 | -1.7
15819 | B | 26 | 0.1 | FMLC | 9.1 | 28.8 | -1.8
15820 | B | 26 | 0.1 | FMLC | 9.3 | 28.6 | -1.9
15821 | B | 26 | 0.1 | FMLC | 9.5 | 28.4 | -2
15822 | B | 26 | 0.1 | FMLC | 9.6 | 28.3 | -2.1
15823 | B | 26 | 0.1 | FMLC | 9.7 | 28.2 | -2.1
15824 | B | 26 | 0.1 | FMLC | 10.1 | 28 | -2.2
15825 | B | 26 | 0.1 | FMLC | 10.2 | 27.9 | -2.3
15826 | B | 26 | 0.1 | FMLC | 10.5 | 27.8 | -2.4
15827 | B | 26 | 0.1 | FMLC | 10.5 | 27.6 | -2.4
15828 | B | 26 | 0.1 | FMLC | 10.8 | 27.5 | -2.5
15829 | B | 26 | 0.1 | FMLC | 11 | 27.4 | -2.6
15830 | B | 26 | 0.1 | FMLC | 11.4 | 27.3 | -2.6
15831 | B | 26 | 0.1 | FMLC | 11.3 | 27.1 | -2.7
15832 | B | 26 | 0.1 | FMLC | 11.6 | 27 | -2.8
15833 | B | 26 | 0.1 | FMLC | 11.7 | 26.9 | -2.9
15834 | B | 26 | 0.1 | FMLC | 11.9 | 26.7 | -2.9
15835 | B | 26 | 0.1 | FMLC | 12.2 | 26.6 | -3
15836 | B | 26 | 0.1 | FMLC | 12.5 | 26.4 | -3.1
15837 | B | 26 | 0.1 | FMLC | 12.7 | 26.3 | -3.2
15838 | B | 26 | 0.1 | FMLC | 12.9 | 26.2 | -3.2
15839 | B | 26 | 0.1 | FMLC | 13 | 26 | -3.3
15840 | B | 26 | 0.1 | FMLC | 13.4 | 25.9 | -3.4
15841 | B | 26 | 0.1 | FMLC | 13.5 | 25.8 | -3.5
15842 | B | 26 | 0.1 | FMLC | 13.9 | 25.7 | -3.5
15843 | B | 26 | 0.1 | FMLC | 14 | 25.5 | -3.6
15844 | B | 26 | 0.1 | FMLC | 14.2 | 25.3 | -3.7
15845 | B | 26 | 0.1 | FMLC | 14.5 | 25.2 | -3.8
15846 | B | 26 | 0.1 | FMLC | 14.6 | 25.1 | -3.8
15847 | B | 26 | 0.1 | FMLC | 14.8 | 24.9 | -3.9
15848 | B | 26 | 0.1 | FMLC | 15.1 | 24.8 | -4
15849 | B | 26 | 0.1 | FMLC | 15.5 | 24.6 | -4.1
15850 | B | 26 | 0.1 | FMLC | 15.6 | 24.6 | -4.1
15851 | B | 26 | 0.1 | FMLC | 15.6 | 24.4 | -4.2
15852 | B | 26 | 0.1 | FMLC | 15.8 | 24.2 | -4.3
15853 | B | 26 | 0.1 | FMLC | 16.4 | 24.1 | -4.4
15854 | B | 26 | 0.1 | FMLC | 16.4 | 24 | -4.4
15855 | B | 26 | 0.1 | FMLC | 16.6 | 23.9 | -4.5
15856 | B | 26 | 0.1 | FMLC | 16.7 | 23.7 | -4.6
16546 | A | 35 | 1 | FMLC | 138.1 | 6.4 | -14.2
16547 | A | 35 | 1 | FMLC | 140.1 | 6.3 | -14.3
16548 | A | 35 | 1 | FMLC | 141 | 6.1 | -14.4
16549 | A | 35 | 1 | FMLC | 142.4 | 6 | -14.4
16550 | A | 35 | 1 | FMLC | 144.2 | 5.8 | -14.6
16551 | A | 35 | 1 | FMLC | 145.4 | 5.7 | -14.6
16552 | A | 35 | 1 | FMLC | 146.9 | 5.5 | -14.7
16553 | A | 35 | 1 | FMLC | 148.5 | 5.4 | -14.8
16554 | A | 35 | 1 | FMLC | 149.1 | 5.3 | -14.8
16555 | A | 35 | 1 | FMLC | 151.7 | 5.2 | -14.9
16556 | A | 35 | 1.1 | FMLC | 152.3 | 5 | -15
16557 | A | 35 | 1.1 | FMLC | 153.2 | 4.8 | -15.1
16558 | A | 35 | 1.1 | FMLC | 155.4 | 4.6 | -15.2
16559 | A | 35 | 1.1 | FMLC | 157 | 4.5 | -15.3
16560 | A | 35 | 1.1 | FMLC | 157.9 | 4.3 | -15.4
16561 | A | 35 | 1.1 | FMLC | 159.6 | 4.2 | -15.4
16562 | A | 35 | 1.1 | FMLC | 161.3 | 4.1 | -15.5
16563 | A | 35 | 1.1 | FMLC | 162.5 | 4.1 | -15.5
16564 | A | 35 | 1.1 | FMLC | 164.3 | 3.9 | -15.6
16565 | A | 35 | 1.1 | FMLC | 165.9 | 3.8 | -15.7
16566 | A | 35 | 1.2 | FMLC | 167.1 | 3.7 | -15.7
16567 | A | 35 | 1.2 | FMLC | 168.6 | 3.6 | -15.8
16568 | A | 35 | 1.2 | FMLC | 170.1 | 3.4 | -15.9
16569 | A | 35 | 1.2 | FMLC | 171.2 | 3.3 | -16
16570 | A | 35 | 1.2 | FMLC | 172.6 | 3.2 | -16
16571 | A | 35 | 1.2 | FMLC | 174.6 | 2.8 | -16.2
16572 | A | 35 | 1.2 | FMLC | 175.9 | 2.8 | -16.3
16573 | A | 35 | 1.2 | FMLC | 176.9 | 2.7 | -16.3
16574 | A | 35 | 1.2 | FMLC | 179 | 2.5 | -16.4
16575 | A | 35 | 1.2 | FMLC | 180.5 | 2.5 | -16.4
16576 | A | 35 | 1.3 | FMLC | 182.3 | 2.3 | -16.5
16577 | A | 35 | 1.3 | FMLC | 183.6 | 2.1 | -16.6
16578 | A | 35 | 1.3 | FMLC | 184.8 | 2.1 | -16.6
16579 | A | 35 | 1.3 | FMLC | 186.5 | 1.9 | -16.7
16580 | A | 35 | 1.3 | FMLC | 188.3 | 1.8 | -16.8
16581 | A | 35 | 1.3 | FMLC | 189.2 | 1.6 | -16.9
16582 | A | 35 | 1.3 | FMLC | 190.9 | 1.4 | -17
16583 | A | 35 | 1.3 | FMLC | 192 | 1.4 | -17
16584 | A | 35 | 1.3 | FMLC | 194.8 | 1.2 | -17.1
16585 | A | 35 | 1.4 | FMLC | 195.8 | 1.1 | -17.2
16586 | A | 35 | 1.4 | FMLC | 197.4 | 1 | -17.3
16587 | A | 35 | 1.4 | FMLC | 199.2 | 0.8 | -17.4
16588 | A | 35 | 1.4 | FMLC | 200.1 | 0.6 | -17.4
16589 | A | 35 | 1.4 | FMLC | 202 | 0.5 | -17.5
16590 | A | 35 | 1.4 | FMLC | 204.3 | 0.4 | -17.6
16591 | A | 35 | 1.4 | FMLC | 205.6 | 0.2 | -17.7
16592 | A | 35 | 1.4 | FMLC | 206.6 | 0.1 | -17.7
16593 | A | 35 | 1.4 | FMLC | 208.8 | 0 | -17.8
16594 | A | 35 | 1.4 | FMLC | 210.3 | -0.2 | -17.9
16595 | A | 35 | 1.5 | FMLC | 212.3 | -0.3 | -17.9
16596 | A | 35 | 1.5 | FMLC | 214 | -0.4 | -18
16597 | A | 35 | 1.5 | FMLC | 215.9 | -0.6 | -18.1
16598 | A | 35 | 1.5 | FMLC | 217.1 | -0.8 | -18.2
16599 | A | 35 | 1.5 | FMLC | 219 | -0.9 | -18.3
16600 | A | 35 | 1.5 | FMLC | 220.6 | -1 | -18.4
16601 | A | 35 | 1.5 | FMLC | 222.7 | -1.1 | -18.4
16602 | A | 35 | 1.5 | FMLC | 224.2 | -1.4 | -18.6
16603 | A | 35 | 1.6 | FMLC | 225.6 | -1.6 | -18.7
16604 | A | 35 | 1.6 | FMLC | 227.7 | -1.7 | -18.7
16605 | A | 35 | 1.6 | FMLC | 229.9 | -1.7 | -18.7
16606 | A | 35 | 1.6 | FMLC | 231.2 | -1.9 | -18.9
16607 | A | 35 | 1.6 | FMLC | 233.2 | -2 | -18.9
16608 | A | 35 | 1.6 | FMLC | 234.5 | -2.1 | -19
16609 | A | 35 | 1.6 | FMLC | 237.1 | -2.4 | -19.1
16610 | A | 35 | 1.6 | FMLC | 238.9 | -2.6 | -19.2
16611 | A | 35 | 1.7 | FMLC | 239.7 | -2.6 | -19.2
16612 | A | 35 | 1.7 | FMLC | 242.1 | -2.7 | -19.3
16613 | A | 35 | 1.7 | FMLC | 243.7 | -2.9 | -19.4
16614 | A | 35 | 1.7 | FMLC | 245.8 | -2.9 | -19.4
16615 | A | 35 | 1.7 | FMLC | 247.4 | -3.1 | -19.5
16616 | A | 35 | 1.7 | FMLC | 248.6 | -3.2 | -19.6
16617 | A | 35 | 1.7 | FMLC | 251.5 | -3.4 | -19.7
16618 | A | 35 | 1.7 | FMLC | 252.5 | -3.6 | -19.8
16619 | A | 35 | 1.8 | FMLC | 254.2 | -3.8 | -19.9
16620 | A | 35 | 1.8 | FMLC | 255.4 | -3.9 | -19.9
16621 | A | 35 | 1.8 | FMLC | 258.2 | -3.9 | -20
16622 | A | 35 | 1.8 | FMLC | 260.1 | -4.3 | -20.2
16623 | A | 35 | 1.8 | FMLC | 261.5 | -4.4 | -20.2
16624 | A | 35 | 1.8 | FMLC | 263.7 | -4.5 | -20.3
16625 | A | 35 | 1.8 | FMLC | 265.1 | -4.5 | -20.3
16626 | A | 35 | 1.8 | FMLC | 267 | -4.6 | -20.4
16627 | A | 35 | 1.9 | FMLC | 269.3 | -4.7 | -20.4
16628 | A | 35 | 1.9 | FMLC | 270.3 | -4.8 | -20.5
16629 | A | 35 | 1.9 | FMLC | 272.4 | -5 | -20.6
16630 | A | 35 | 1.9 | FMLC | 273.5 | -5.1 | -20.6
16631 | A | 35 | 1.9 | FMLC | 275.1 | -5.3 | -20.7
16632 | A | 35 | 1.9 | FMLC | 277.7 | -5.5 | -20.9
16633 | A | 35 | 1.9 | FMLC | 279 | -5.8 | -21
16634 | A | 35 | 1.9 | FMLC | 280.3 | -5.8 | -21
16635 | A | 35 | 1.9 | FMLC | 282.2 | -6 | -21.1
16636 | A | 35 | 2 | FMLC | 284.1 | -6 | -21.1
16637 | A | 35 | 2 | FMLC | 286.3 | -6.1 | -21.2
16638 | A | 35 | 2 | FMLC | 287.6 | -6.3 | -21.3
16639 | A | 35 | 2 | FMLC | 289.5 | -6.5 | -21.4
16640 | A | 35 | 2 | FMLC | 290.7 | -6.7 | -21.5
16641 | A | 35 | 2 | FMLC | 290.3 | -6.7 | -21.5
16642 | A | 35 | 2 | FMLC | 292.9 | -7 | -21.7
16643 | A | 35 | 2 | FMLC | 294.1 | -7.2 | -21.8
16644 | A | 35 | 2 | FMLC | 295.4 | -7.3 | -21.8
16645 | A | 35 | 2 | FMLC | 296.1 | -7.4 | -21.9
16646 | A | 35 | 2.1 | FMLC | 297.4 | -7.5 | -22
16647 | A | 35 | 2.1 | FMLC | 297.4 | -7.5 | -21.9
16648 | A | 35 | 2.1 | FMLC | 298.2 | -7.7 | -22.1
16649 | A | 35 | 2.1 | FMLC | 298.1 | -8.2 | -22.4
16650 | A | 35 | 2.1 | FMLC | 297.9 | -8.5 | -22.5
16651 | A | 35 | 2.1 | FMLC | 297.7 | -8.5 | -22.5
16652 | B | 35 | 0 | FMLC | 1.2 | 38.9 | 3.9
16653 | B | 35 | 0 | FMLC | 1.3 | 38.7 | 3.7
16654 | B | 35 | 0 | FMLC | 1.4 | 38.3 | 3.5
22705 | A | 36 | 2.1 | LMLC - LTOA | 311.6 | -12.4 | -24.7
22706 | A | 36 | 2.1 | LMLC - LTOA | 311.8 | -12.5 | -24.7
25487 | C | 35 | 0.1 | LMLC - STOA | 8.6 | 28.6 | -1.9
25488 | C | 35 | 0.1 | LMLC - STOA | 8.8 | 28.5 | -2
25489 | C | 35 | 0.1 | LMLC - STOA | 9 | 28.3 | -2
25490 | C | 35 | 0.1 | LMLC - STOA | 9.2 | 28.2 | -2.1
25491 | C | 35 | 0.1 | LMLC - STOA | 9.4 | 28 | -2.2
25492 | C | 35 | 0.1 | LMLC - STOA | 9.6 | 27.9 | -2.3
25493 | C | 35 | 0.1 | LMLC - STOA | 9.5 | 27.9 | -2.3
25494 | C | 35 | 0.1 | LMLC - STOA | 9.8 | 27.7 | -2.4
25495 | C | 35 | 0.1 | LMLC - STOA | 10.3 | 27.5 | -2.5
25496 | C | 35 | 0.1 | LMLC - STOA | 10.3 | 27.4 | -2.5
25497 | C | 35 | 0.1 | LMLC - STOA | 10.4 | 27.3 | -2.6
25498 | C | 35 | 0.1 | LMLC - STOA | 10.8 | 27.1 | -2.7
25499 | C | 35 | 0.1 | LMLC - STOA | 11 | 27.1 | -2.7
25500 | C | 35 | 0.1 | LMLC - STOA | 11.1 | 27 | -2.8
25501 | C | 35 | 0.1 | LMLC - STOA | 11.2 | 26.8 | -2.9
25502 | C | 35 | 0.1 | LMLC - STOA | 11.4 | 26.7 | -3
25503 | C | 35 | 0.1 | LMLC - STOA | 12 | 26.6 | -3
25504 | C | 35 | 0.1 | LMLC - STOA | 12 | 26.4 | -3.1
25505 | C | 35 | 0.1 | LMLC - STOA | 12.2 | 26.2 | -3.2
25506 | C | 35 | 0.1 | LMLC - STOA | 12.2 | 26.2 | -3.2
25507 | C | 35 | 0.1 | LMLC - STOA | 12.4 | 26.1 | -3.3
25508 | C | 35 | 0.1 | LMLC - STOA | 13 | 25.9 | -3.4
25509 | C | 35 | 0.1 | LMLC - STOA | 13.1 | 25.8 | -3.5
25510 | C | 35 | 0.1 | LMLC - STOA | 13.2 | 25.7 | -3.5
25511 | C | 35 | 0.1 | LMLC - STOA | 13.4 | 25.5 | -3.6
25512 | C | 35 | 0.1 | LMLC - STOA | 13.9 | 25.3 | -3.7
25513 | C | 35 | 0.1 | LMLC - STOA | 14 | 25.2 | -3.8
25514 | C | 35 | 0.1 | LMLC - STOA | 14.2 | 25 | -3.9
25515 | C | 35 | 0.1 | LMLC - STOA | 14.3 | 24.9 | -3.9
25516 | C | 35 | 0.1 | LMLC - STOA | 15 | 24.8 | -4
25517 | C | 35 | 0.1 | LMLC - STOA | 15.2 | 24.7 | -4.1
25518 | C | 35 | 0.1 | LMLC - STOA | 15.3 | 24.6 | -4.1
25519 | C | 35 | 0.1 | LMLC - STOA | 15.5 | 24.4 | -4.2
25520 | C | 35 | 0.1 | LMLC - STOA | 16.2 | 24.3 | -4.3
25521 | C | 35 | 0.1 | LMLC - STOA | 15.9 | 24.3 | -4.3
25522 | C | 35 | 0.1 | LMLC - STOA | 16.6 | 24.1 | -4.4
25523 | C | 35 | 0.1 | LMLC - STOA | 16.6 | 23.9 | -4.5
25524 | C | 35 | 0.1 | LMLC - STOA | 16.9 | 23.7 | -4.6
25525 | C | 35 | 0.1 | LMLC - STOA | 17.5 | 23.7 | -4.6
25526 | C | 35 | 0.1 | LMLC - STOA | 17.4 | 23.5 | -4.7
25527 | C | 35 | 0.1 | LMLC - STOA | 17.5 | 23.4 | -4.8
25528 | C | 35 | 0.1 | LMLC - STOA | 17.9 | 23.2 | -4.9
25529 | C | 35 | 0.1 | LMLC - STOA | 18.3 | 23.1 | -4.9
25530 | C | 35 | 0.1 | LMLC - STOA | 18.7 | 23 | -5
25531 | C | 35 | 0.1 | LMLC - STOA | 18.6 | 22.8 | -5.1
25532 | C | 35 | 0.1 | LMLC - STOA | 19.1 | 22.6 | -5.2
25533 | C | 35 | 0.1 | LMLC - STOA | 19.4 | 22.6 | -5.2
25534 | C | 35 | 0.1 | LMLC - STOA | 19.9 | 22.5 | -5.3
25535 | C | 35 | 0.1 | LMLC - STOA | 20 | 22.3 | -5.4
25536 | C | 35 | 0.1 | LMLC - STOA | 20.4 | 22.2 | -5.4
25537 | C | 35 | 0.1 | LMLC - STOA | 21.1 | 22 | -5.5
25538 | C | 35 | 0.1 | LMLC - STOA | 20.9 | 21.9 | -5.6
25539 | C | 35 | 0.2 | LMLC - STOA | 21.8 | 21.7 | -5.7
25540 | C | 35 | 0.1 | LMLC - STOA | 21.6 | 21.7 | -5.7
25541 | C | 35 | 0.2 | LMLC - STOA | 22.5 | 21.5 | -5.8
25542 | C | 35 | 0.2 | LMLC - STOA | 22.7 | 21.3 | -5.9
25543 | C | 35 | 0.2 | LMLC - STOA | 23.1 | 21.2 | -6
25544 | C | 35 | 0.2 | LMLC - STOA | 23 | 21.1 | -6.1
25545 | C | 35 | 0.2 | LMLC - STOA | 23.9 | 21 | -6.1
25546 | C | 35 | 0.2 | LMLC - STOA | 23.8 | 20.8 | -6.2
25547 | C | 35 | 0.2 | LMLC - STOA | 24.1 | 20.7 | -6.3
25548 | C | 35 | 0.2 | LMLC - STOA | 24.5 | 20.5 | -6.4
25549 | C | 35 | 0.2 | LMLC - STOA | 24.8 | 20.5 | -6.4
25550 | C | 35 | 0.2 | LMLC - STOA | 25.3 | 20.3 | -6.5
25551 | C | 35 | 0.2 | LMLC - STOA | 25.7 | 20.1 | -6.6
25552 | C | 35 | 0.2 | LMLC - STOA | 25.6 | 20.1 | -6.6
25553 | C | 35 | 0.2 | LMLC - STOA | 25.7 | 19.9 | -6.7
25554 | C | 35 | 0.2 | LMLC - STOA | 26.1 | 19.8 | -6.8
25555 | C | 35 | 0.2 | LMLC - STOA | 26.7 | 19.6 | -6.9
25556 | C | 35 | 0.2 | LMLC - STOA | 26.9 | 19.6 | -6.9
25557 | C | 35 | 0.2 | LMLC - STOA | 27.4 | 19.4 | -7
25558 | C | 35 | 0.2 | LMLC - STOA | 27.7 | 19.2 | -7.1
25559 | C | 35 | 0.2 | LMLC - STOA | 28 | 19.1 | -7.2
25560 | C | 35 | 0.2 | LMLC - STOA | 28.3 | 19 | -7.2
25561 | C | 35 | 0.2 | LMLC - STOA | 28.3 | 18.9 | -7.3
25562 | C | 35 | 0.2 | LMLC - STOA | 28.8 | 18.7 | -7.4
25563 | C | 35 | 0.2 | LMLC - STOA | 28.8 | 18.6 | -7.5
25564 | C | 35 | 0.2 | LMLC - STOA | 28.8 | 18.4 | -7.5
25565 | C | 35 | 0.2 | LMLC - STOA | 29.3 | 18.3 | -7.6
25566 | C | 35 | 0.2 | LMLC - STOA | 30.1 | 18.1 | -7.7
25567 | C | 35 | 0.2 | LMLC - STOA | 30.5 | 18.1 | -7.7
25568 | C | 35 | 0.2 | LMLC - STOA | 31.4 | 17.9 | -7.8
25569 | C | 35 | 0.2 | LMLC - STOA | 31.5 | 17.8 | -7.9
25570 | C | 35 | 0.2 | LMLC - STOA | 32.3 | 17.7 | -7.9
25571 | C | 35 | 0.2 | LMLC - STOA | 32.7 | 17.5 | -8
25572 | C | 35 | 0.2 | LMLC - STOA | 33.6 | 17.4 | -8.1
25573 | C | 35 | 0.2 | LMLC - STOA | 33.8 | 17.2 | -8.2
25574 | C | 35 | 0.2 | LMLC - STOA | 33.7 | 17.1 | -8.3
25575 | C | 35 | 0.2 | LMLC - STOA | 33.7 | 16.9 | -8.4
25576 | C | 35 | 0.2 | LMLC - STOA | 34.2 | 16.8 | -8.4
25577 | C | 35 | 0.2 | LMLC - STOA | 34.7 | 16.7 | -8.5
25578 | C | 35 | 0.2 | LMLC - STOA | 35.2 | 16.6 | -8.6
25579 | C | 35 | 0.2 | LMLC - STOA | 35.1 | 16.5 | -8.6
25580 | C | 35 | 0.2 | LMLC - STOA | 36.1 | 16.3 | -8.7
25581 | C | 35 | 0.3 | LMLC - STOA | 36.5 | 16.1 | -8.8
25582 | C | 35 | 0.3 | LMLC - STOA | 37.4 | 16 | -8.9
25583 | C | 35 | 0.3 | LMLC - STOA | 37.3 | 15.9 | -8.9
25584 | C | 35 | 0.3 | LMLC - STOA | 38.2 | 15.7 | -9
25585 | C | 35 | 0.3 | LMLC - STOA | 39.1 | 15.7 | -9
25586 | C | 35 | 0.3 | LMLC - STOA | 39.9 | 15.6 | -9.1
25587 | C | 35 | 0.3 | LMLC - STOA | 40.2 | 15.4 | -9.2
25588 | C | 35 | 0.3 | LMLC - STOA | 40.7 | 15.2 | -9.3
25589 | C | 35 | 0.3 | LMLC - STOA | 40.6 | 15.1 | -9.4
25590 | C | 35 | 0.3 | LMLC - STOA | 41.6 | 15 | -9.5
25591 | C | 35 | 0.3 | LMLC - STOA | 42.5 | 14.8 | -9.6
25592 | C | 35 | 0.3 | LMLC - STOA | 43.3 | 14.7 | -9.6
25593 | C | 35 | 0.3 | LMLC - STOA | 44.2 | 14.6 | -9.7
25594 | C | 35 | 0.3 | LMLC - STOA | 45.2 | 14.4 | -9.8
25595 | C | 35 | 0.3 | LMLC - STOA | 45.4 | 14.2 | -9.9
25596 | C | 35 | 0.3 | LMLC - STOA | 45.9 | 14.1 | -10
25597 | C | 35 | 0.3 | LMLC - STOA | 46.8 | 14 | -10
25598 | C | 35 | 0.3 | LMLC - STOA | 47.8 | 13.9 | -10.1
25599 | C | 35 | 0.3 | LMLC - STOA | 48 | 13.7 | -10.2
25600 | C | 35 | 0.3 | LMLC - STOA | 48.6 | 13.6 | -10.2
25601 | C | 35 | 0.3 | LMLC - STOA | 49 | 13.5 | -10.3
25602 | C | 35 | 0.3 | LMLC - STOA | 49.5 | 13.3 | -10.4
25603 | C | 35 | 0.3 | LMLC - STOA | 50.4 | 13.2 | -10.5
25604 | C | 35 | 0.4 | LMLC - STOA | 50.9 | 13 | -10.5
25605 | C | 35 | 0.4 | LMLC - STOA | 51.9 | 12.9 | -10.6
25606 | C | 35 | 0.4 | LMLC - STOA | 52.3 | 12.8 | -10.7
25607 | C | 35 | 0.4 | LMLC - STOA | 52.9 | 12.6 | -10.8
25608 | C | 35 | 0.4 | LMLC - STOA | 53.9 | 12.4 | -10.9
25609 | C | 35 | 0.4 | LMLC - STOA | 54.8 | 12.3 | -10.9
25610 | C | 35 | 0.4 | LMLC - STOA | 55.1 | 12.1 | -11
25611 | C | 35 | 0.4 | LMLC - STOA | 55.6 | 12.1 | -11.1
25612 | C | 35 | 0.4 | LMLC - STOA | 56.5 | 11.9 | -11.2
25613 | C | 35 | 0.4 | LMLC - STOA | 57.6 | 11.8 | -11.2
25614 | C | 35 | 0.4 | LMLC - STOA | 57.8 | 11.6 | -11.3
25615 | C | 35 | 0.4 | LMLC - STOA | 58.8 | 11.5 | -11.4
25616 | C | 35 | 0.4 | LMLC - STOA | 59.3 | 11.4 | -11.5
25617 | C | 35 | 0.4 | LMLC - STOA | 60.2 | 11.2 | -11.5
25618 | C | 35 | 0.4 | LMLC - STOA | 61.1 | 11.1 | -11.6
25619 | C | 35 | 0.4 | LMLC - STOA | 62.1 | 11 | -11.7
25620 | C | 35 | 0.4 | LMLC - STOA | 62.6 | 10.8 | -11.8
25621 | C | 35 | 0.4 | LMLC - STOA | 63.4 | 10.7 | -11.8
25622 | C | 35 | 0.4 | LMLC - STOA | 64.3 | 10.6 | -11.9
25623 | C | 35 | 0.4 | LMLC - STOA | 65.2 | 10.5 | -12
25624 | C | 35 | 0.5 | LMLC - STOA | 66 | 10.3 | -12.1
25625 | C | 35 | 0.5 | LMLC - STOA | 66.9 | 10.2 | -12.1
25626 | C | 35 | 0.5 | LMLC - STOA | 67.6 | 10 | -12.2
25627 | C | 35 | 0.5 | LMLC - STOA | 68.4 | 9.9 | -12.3
25628 | C | 35 | 0.5 | LMLC - STOA | 69.1 | 9.7 | -12.4
25629 | C | 35 | 0.5 | LMLC - STOA | 70 | 9.6 | -12.5
21581 | B | 35 | 0 | LMLC - LTOA | 0.4 | 35.2 | 1.8
21582 | B | 35 | 0 | LMLC - LTOA | 0.5 | 35 | 1.7
21583 | B | 35 | 0 | LMLC - LTOA | 0.5 | 34.8 | 1.6
21584 | B | 35 | 0 | LMLC - LTOA | 0.6 | 34.7 | 1.5
21585 | B | 35 | 0 | LMLC - LTOA | 0.7 | 34.7 | 1.5
21586 | B | 35 | 0 | LMLC - LTOA | 0.7 | 34.8 | 1.5
21587 | B | 35 | 0 | LMLC - LTOA | 0.6 | 34.7 | 1.5
21588 | B | 35 | 0 | LMLC - LTOA | 0.7 | 34.6 | 1.4
21589 | B | 35 | 0 | LMLC - LTOA | 0.7 | 34.6 | 1.4
21590 | B | 35 | 0 | LMLC - LTOA | 0.8 | 34.4 | 1.3
21591 | B | 35 | 0 | LMLC - LTOA | 0.8 | 34.4 | 1.3
21592 | B | 35 | 0 | LMLC - LTOA | 0.8 | 34.3 | 1.3
21593 | B | 35 | 0 | LMLC - LTOA | 0.9 | 34.2 | 1.2
21594 | B | 35 | 0 | LMLC - LTOA | 0.9 | 34.2 | 1.2
21595 | B | 35 | 0 | LMLC - LTOA | 1.1 | 34 | 1.1
21596 | B | 35 | 0 | LMLC - LTOA | 1 | 34 | 1.1
21597 | B | 35 | 0 | LMLC - LTOA | 1.1 | 33.9 | 1
21598 | B | 35 | 0 | LMLC - LTOA | 1.1 | 33.8 | 1
21599 | B | 35 | 0 | LMLC - LTOA | 1.2 | 33.7 | 0.9
21600 | B | 35 | 0 | LMLC - LTOA | 1.3 | 33.5 | 0.8
21601 | B | 35 | 0 | LMLC - LTOA | 1.3 | 33.5 | 0.8
21602 | B | 35 | 0 | LMLC - LTOA | 1.3 | 33.3 | 0.7
21603 | B | 35 | 0 | LMLC - LTOA | 1.3 | 33.3 | 0.7
21604 | B | 35 | 0 | LMLC - LTOA | 1.4 | 33.1 | 0.6
21605 | B | 35 | 0 | LMLC - LTOA | 1.4 | 33 | 0.6
21606 | B | 35 | 0 | LMLC - LTOA | 1.4 | 33 | 0.5
21607 | B | 35 | 0 | LMLC - LTOA | 2.2 | 32.8 | 0.4
21608 | B | 35 | 0 | LMLC - LTOA | 2.6 | 32.8 | 0.4
21609 | B | 35 | 0 | LMLC - LTOA | 3 | 32.6 | 0.3
21611 | B | 35 | 0 | LMLC - LTOA | 3.5 | 32.4 | 0.2
21612 | B | 35 | 0 | LMLC - LTOA | 3.8 | 32.3 | 0.2
21613 | B | 35 | 0 | LMLC - LTOA | 4.1 | 32.2 | 0.1
21614 | B | 35 | 0 | LMLC - LTOA | 4.4 | 32.1 | 0
21615 | B | 35 | 0 | LMLC - LTOA | 4.9 | 31.9 | 0
21616 | B | 35 | 0 | LMLC - LTOA | 5.2 | 31.9 | -0.1
21617 | B | 35 | 0 | LMLC - LTOA | 5.2 | 31.7 | -0.2
21618 | B | 35 | 0 | LMLC - LTOA | 5.5 | 31.6 | -0.2
21619 | B | 35 | 0 | LMLC - LTOA | 6 | 31.5 | -0.3
21620 | B | 35 | 0 | LMLC - LTOA | 6.1 | 31.4 | -0.3
21621 | B | 35 | 0 | LMLC - LTOA | 6.4 | 31.3 | -0.4
21622 | B | 35 | 0 | LMLC - LTOA | 6.8 | 31.2 | -0.5
21623 | B | 35 | 0 | LMLC - LTOA | 7 | 31 | -0.5
21624 | B | 35 | 0 | LMLC - LTOA | 7.1 | 31 | -0.6
21625 | B | 35 | 0.1 | LMLC - LTOA | 7.5 | 30.9 | -0.6
21626 | B | 35 | 0.1 | LMLC - LTOA | 7.7 | 30.7 | -0.7
21627 | B | 35 | 0.1 | LMLC - LTOA | 8.1 | 30.6 | -0.8
21628 | B | 35 | 0.1 | LMLC - LTOA | 8.6 | 30.5 | -0.8
21629 | B | 35 | 0.1 | LMLC - LTOA | 8.6 | 30.4 | -0.9
21630 | B | 35 | 0.1 | LMLC - LTOA | 9.1 | 30.3 | -1
21631 | B | 35 | 0.1 | LMLC - LTOA | 9.4 | 30.1 | -1
21632 | B | 35 | 0.1 | LMLC - LTOA | 9.6 | 30 | -1.1
21633 | B | 35 | 0.1 | LMLC - LTOA | 10 | 29.9 | -1.2
21634 | B | 35 | 0.1 | LMLC - LTOA | 10.2 | 29.8 | -1.2
21635 | B | 35 | 0.1 | LMLC - LTOA | 10.3 | 29.7 | -1.3
21636 | B | 35 | 0.1 | LMLC - LTOA | 10.7 | 29.6 | -1.3
21637 | B | 35 | 0.1 | LMLC - LTOA | 10.9 | 29.4 | -1.4
21638 | B | 35 | 0.1 | LMLC - LTOA | 11.3 | 29.4 | -1.5
21639 | B | 35 | 0.1 | LMLC - LTOA | 11.5 | 29.2 | -1.6
21640 | B | 35 | 0.1 | LMLC - LTOA | 11.8 | 29.1 | -1.6
21641 | B | 35 | 0.1 | LMLC - LTOA | 12.2 | 28.9 | -1.7
21642 | B | 35 | 0.1 | LMLC - LTOA | 12.5 | 28.9 | -1.7
21643 | B | 35 | 0.1 | LMLC - LTOA | 12.8 | 28.7 | -1.8
21644 | B | 35 | 0.1 | LMLC - LTOA | 13.2 | 28.5 | -1.9
21645 | B | 35 | 0.1 | LMLC - LTOA | 13.4 | 28.5 | -1.9
21646 | B | 35 | 0.1 | LMLC - LTOA | 13.8 | 28.3 | -2
21647 | B | 35 | 0.1 | LMLC - LTOA | 14.1 | 28.2 | -2.1
21648 | B | 35 | 0.1 | LMLC - LTOA | 14.3 | 28.2 | -2.1
21649 | B | 35 | 0.1 | LMLC - LTOA | 14.6 | 28 | -2.2
21650 | B | 35 | 0.1 | LMLC - LTOA | 15 | 27.9 | -2.3
21651 | B | 35 | 0.1 | LMLC - LTOA | 15.2 | 27.8 | -2.3
21652 | B | 35 | 0.1 | LMLC - LTOA | 15.6 | 27.6 | -2.4
21653 | B | 35 | 0.1 | LMLC - LTOA | 15.9 | 27.6 | -2.5
21654 | B | 35 | 0.1 | LMLC - LTOA | 16.5 | 27.4 | -2.5
21655 | B | 35 | 0.1 | LMLC - LTOA | 16.6 | 27.3 | -2.6
21656 | B | 35 | 0.1 | LMLC - LTOA | 17.1 | 27.1 | -2.7
21657 | B | 35 | 0.1 | LMLC - LTOA | 17.4 | 27.1 | -2.7
21658 | B | 35 | 0.1 | LMLC - LTOA | 17.9 | 26.9 | -2.8
21659 | B | 35 | 0.1 | LMLC - LTOA | 18 | 26.7 | -2.9
21660 | B | 35 | 0.1 | LMLC - LTOA | 18.5 | 26.7 | -2.9
21661 | B | 35 | 0.1 | LMLC - LTOA | 18.6 | 26.5 | -3
21662 | B | 35 | 0.1 | LMLC - LTOA | 17.2 | 26.4 | -3.1
21663 | B | 35 | 0.1 | LMLC - LTOA | 18.8 | 26.2 | -3.2
21664 | B | 35 | 0.1 | LMLC - LTOA | 19.8 | 26.2 | -3.2
21665 | B | 35 | 0.1 | LMLC - LTOA | 20.8 | 26 | -3.3
21666 | B | 35 | 0.1 | LMLC - LTOA | 20.9 | 25.8 | -3.4
21667 | B | 35 | 0.1 | LMLC - LTOA | 21.1 | 25.8 | -3.4
21668 | B | 35 | 0.1 | LMLC - LTOA | 21.5 | 25.6 | -3.5
21669 | B | 35 | 0.2 | LMLC - LTOA | 22 | 25.5 | -3.6
21670 | B | 35 | 0.2 | LMLC - LTOA | 22 | 25.3 | -3.7
21671 | B | 35 | 0.2 | LMLC - LTOA | 22.5 | 25.3 | -3.7
21672 | B | 35 | 0.2 | LMLC - LTOA | 22.9 | 25.1 | -3.8
21673 | B | 35 | 0.2 | LMLC - LTOA | 23.5 | 24.9 | -3.9
21674 | B | 35 | 0.2 | LMLC - LTOA | 23.9 | 24.9 | -3.9
21675 | B | 35 | 0.2 | LMLC - LTOA | 24.2 | 24.7 | -4
21676 | B | 35 | 0.2 | LMLC - LTOA | 24.5 | 24.6 | -4.1
21677 | B | 35 | 0.2 | LMLC - LTOA | 25 | 24.4 | -4.2
21678 | B | 35 | 0.2 | LMLC - LTOA | 25.4 | 24.4 | -4.2
21679 | B | 35 | 0.2 | LMLC - LTOA | 25.8 | 24.2 | -4.3
21680 | B | 35 | 0.2 | LMLC - LTOA | 26.4 | 24 | -4.4
21681 | B | 35 | 0.2 | LMLC - LTOA | 26.5 | 23.9 | -4.5
21682 | B | 35 | 0.2 | LMLC - LTOA | 26.9 | 23.8 | -4.5
21683 | B | 35 | 0.2 | LMLC - LTOA | 26.1 | 23.7 | -4.6
21684 | B | 35 | 0.2 | LMLC - LTOA | 27.6 | 23.5 | -4.7
21685 | B | 35 | 0.2 | LMLC - LTOA | 28.7 | 23.4 | -4.8
21686 | B | 35 | 0.2 | LMLC - LTOA | 28.9 | 23.3 | -4.8
21687 | B | 35 | 0.2 | LMLC - LTOA | 28.3 | 23.1 | -4.9
21688 | B | 35 | 0.2 | LMLC - LTOA | 30 | 23 | -5
21689 | B | 35 | 0.2 | LMLC - LTOA | 30.1 | 22.9 | -5
21690 | B | 35 | 0.2 | LMLC - LTOA | 30.1 | 22.8 | -5.1
21691 | B | 35 | 0.2 | LMLC - LTOA | 31.3 | 22.6 | -5.2
21692 | B | 35 | 0.2 | LMLC - LTOA | 31.9 | 22.6 | -5.2
21693 | B | 35 | 0.2 | LMLC - LTOA | 31.1 | 22.4 | -5.3
21694 | B | 35 | 0.2 | LMLC - LTOA | 32.9 | 22.3 | -5.4
21695 | B | 35 | 0.2 | LMLC - LTOA | 33.1 | 22.1 | -5.5
21696 | B | 35 | 0.2 | LMLC - LTOA | 33.3 | 22 | -5.5
21697 | B | 35 | 0.2 | LMLC - LTOA | 34.2 | 21.9 | -5.6
21698 | B | 35 | 0.2 | LMLC - LTOA | 34.1 | 21.7 | -5.7
21699 | B | 35 | 0.2 | LMLC - LTOA | 35 | 21.6 | -5.8
21700 | B | 35 | 0.2 | LMLC - LTOA | 35.7 | 21.5 | -5.8
21701 | B | 35 | 0.2 | LMLC - LTOA | 35.6 | 21.3 | -5.9
21702 | B | 35 | 0.3 | LMLC - LTOA | 36.6 | 21.2 | -6
21703 | B | 35 | 0.3 | LMLC - LTOA | 36.9 | 21 | -6.1
21704 | B | 35 | 0.3 | LMLC - LTOA | 37.7 | 21 | -6.1
21705 | B | 35 | 0.3 | LMLC - LTOA | 38.1 | 20.8 | -6.2
21706 | B | 35 | 0.3 | LMLC - LTOA | 38.3 | 20.7 | -6.3
21707 | B | 35 | 0.3 | LMLC - LTOA | 39.3 | 20.5 | -6.4
21708 | B | 35 | 0.3 | LMLC - LTOA | 39.1 | 20.4 | -6.4
21709 | B | 35 | 0.3 | LMLC - LTOA | 39.7 | 20.3 | -6.5
21710 | B | 35 | 0.3 | LMLC - LTOA | 40.5 | 20.1 | -6.6
21711 | B | 35 | 0.3 | LMLC - LTOA | 40.9 | 19.9 | -6.7
21712 | B | 35 | 0.3 | LMLC - LTOA | 41.9 | 19.9 | -6.7
21713 | B | 35 | 0.3 | LMLC - LTOA | 42.4 | 19.8 | -6.8
21714 | B | 35 | 0.3 | LMLC - LTOA | 42.7 | 19.6 | -6.9
21715 | B | 35 | 0.3 | LMLC - LTOA | 43.2 | 19.5 | -6.9
21716 | B | 35 | 0.3 | LMLC - LTOA | 43 | 19.3 | -7
21717 | B | 35 | 0.3 | LMLC - LTOA | 44.5 | 19.2 | -7.1
21718 | B | 35 | 0.3 | LMLC - LTOA | 44.9 | 19.1 | -7.2
21719 | B | 35 | 0.3 | LMLC - LTOA | 45.7 | 18.9 | -7.3
21720 | B | 35 | 0.3 | LMLC - LTOA | 46.1 | 18.8 | -7.3
21721 | B | 35 | 0.3 | LMLC - LTOA | 46.6 | 18.7 | -7.4
21722 | B | 35 | 0.3 | LMLC - LTOA | 47.6 | 18.5 | -7.5
21723 | B | 35 | 0.3 | LMLC - LTOA | 48 | 18.4 | -7.6
21724 | B | 35 | 0.3 | LMLC - LTOA | 48.4 | 18.3 | -7.6
21725 | B | 35 | 0.3 | LMLC - LTOA | 48.8 | 18.1 | -7.7
25387 | B | 35 | 2.3 | LMLC - STOA | 338.9 | -12.6 | -24.8
25388 | B | 35 | 2.4 | LMLC - STOA | 341.3 | -12.7 | -24.8
25389 | B | 35 | 2.4 | LMLC - STOA | 343 | -12.8 | -24.9
25390 | B | 35 | 2.4 | LMLC - STOA | 344.9 | -12.9 | -25
25391 | B | 35 | 2.4 | LMLC - STOA | 347.2 | -13.1 | -25.1
25392 | B | 35 | 2.4 | LMLC - STOA | 349.2 | -13.3 | -25.2
25393 | B | 35 | 2.4 | LMLC - STOA | 350.8 | -13.5 | -25.3
25394 | B | 35 | 2.4 | LMLC - STOA | 353.4 | -13.5 | -25.3
25395 | B | 35 | 2.5 | LMLC - STOA | 355.7 | -13.7 | -25.4
25396 | B | 35 | 2.5 | LMLC - STOA | 357.7 | -13.8 | -25.5
25397 | B | 35 | 2.5 | LMLC - STOA | 360.2 | -14 | -25.5
25398 | B | 35 | 2.5 | LMLC - STOA | 362 | -14.1 | -25.6
25399 | B | 35 | 2.5 | LMLC - STOA | 363.7 | -14.2 | -25.7
25400 | B | 35 | 2.5 | LMLC - STOA | 365.8 | -14.4 | -25.8
25401 | B | 35 | 2.5 | LMLC - STOA | 367.5 | -14.5 | -25.8
25402 | B | 35 | 2.6 | LMLC - STOA | 370.1 | -14.6 | -25.9
25403 | B | 35 | 2.6 | LMLC - STOA | 372 | -14.7 | -26
25404 | B | 35 | 2.6 | LMLC - STOA | 374.5 | -14.9 | -26.1
25405 | B | 35 | 2.6 | LMLC - STOA | 376.2 | -15 | -26.1
25406 | B | 35 | 2.6 | LMLC - STOA | 378.3 | -15.2 | -26.2
25407 | B | 35 | 2.6 | LMLC - STOA | 380.1 | -15.3 | -26.3
25408 | B | 35 | 2.6 | LMLC - STOA | 382.8 | -15.4 | -26.3
25409 | B | 35 | 2.7 | LMLC - STOA | 385.4 | -15.6 | -26.4
25410 | B | 35 | 2.7 | LMLC - STOA | 386.7 | -15.8 | -26.5
25411 | B | 35 | 2.7 | LMLC - STOA | 389.4 | -15.8 | -26.6
25412 | B | 35 | 2.7 | LMLC - STOA | 392.1 | -16 | -26.7
25413 | B | 35 | 2.7 | LMLC - STOA | 393.9 | -16.1 | -26.7
25414 | B | 35 | 2.7 | LMLC - STOA | 396.1 | -16.3 | -26.8
25415 | B | 35 | 2.7 | LMLC - STOA | 398.1 | -16.4 | -26.9
25416 | B | 35 | 2.8 | LMLC - STOA | 399.9 | -16.5 | -26.9
25417 | B | 35 | 2.8 | LMLC - STOA | 402.1 | -16.7 | -27
25418 | B | 35 | 2.8 | LMLC - STOA | 404.1 | -16.8 | -27.1
25419 | B | 35 | 2.8 | LMLC - STOA | 406.2 | -17 | -27.2
25420 | B | 35 | 2.8 | LMLC - STOA | 408 | -17.1 | -27.3
25421 | B | 35 | 2.8 | LMLC - STOA | 410.2 | -17.2 | -27.3
25422 | B | 35 | 2.8 | LMLC - STOA | 413 | -17.4 | -27.4
25423 | B | 35 | 2.9 | LMLC - STOA | 414.9 | -17.5 | -27.5
25424 | B | 35 | 2.9 | LMLC - STOA | 416.9 | -17.6 | -27.6
25425 | B | 35 | 2.9 | LMLC - STOA | 418.9 | -17.7 | -27.6
25426 | B | 35 | 2.9 | LMLC - STOA | 420.7 | -17.9 | -27.7
25427 | B | 35 | 2.9 | LMLC - STOA | 423 | -18 | -27.8
25428 | B | 35 | 2.9 | LMLC - STOA | 424.9 | -18.2 | -27.9
25429 | B | 35 | 2.9 | LMLC - STOA | 427 | -18.3 | -28
25430 | B | 35 | 3 | LMLC - STOA | 428.6 | -18.5 | -28
25431 | B | 35 | 3 | LMLC - STOA | 430.9 | -18.6 | -28.1
25432 | B | 35 | 3 | LMLC - STOA | 432.7 | -18.8 | -28.2
25433 | B | 35 | 3 | LMLC - STOA | 434.8 | -18.8 | -28.2
25434 | B | 35 | 3 | LMLC - STOA | 435.8 | -19 | -28.3
25435 | B | 35 | 3 | LMLC - STOA | 436.5 | -19.2 | -28.4
25436 | C | 35 | 0 | LMLC - STOA | 0.2 | 35.1 | 1.7
25437 | C | 35 | 0 | LMLC - STOA | 0.4 | 35 | 1.7
25438 | C | 35 | 0 | LMLC - STOA | 0.5 | 34.8 | 1.6
14444 | C | 24 | 1.6 | FMLC | 237.6 | -5.4 | -20.8
25441 | C | 35 | 0 | LMLC - STOA | 0.9 | 34.3 | 1.3
25442 | C | 35 | 0 | LMLC - STOA | 1 | 34.2 | 1.2
25443 | C | 35 | 0 | LMLC - STOA | 1 | 34.1 | 1.2
25444 | C | 35 | 0 | LMLC - STOA | 1.1 | 34 | 1.1
25445 | C | 35 | 0 | LMLC - STOA | 1.2 | 33.9 | 1
25446 | C | 35 | 0 | LMLC - STOA | 1.4 | 33.7 | 1
25447 | C | 35 | 0 | LMLC - STOA | 1.4 | 33.6 | 0.9
25448 | C | 35 | 0 | LMLC - STOA | 4 | 33.5 | 0.8
25449 | C | 35 | 0 | LMLC - STOA | 4.4 | 33.3 | 0.7
25450 | C | 35 | 0 | LMLC - STOA | 4.4 | 33.2 | 0.7
25451 | C | 35 | 0 | LMLC - STOA | 4.5 | 33.1 | 0.6
25452 | C | 35 | 0 | LMLC - STOA | 4.5 | 33 | 0.5
25453 | C | 35 | 0 | LMLC - STOA | 4.5 | 32.8 | 0.4
25454 | C | 35 | 0 | LMLC - STOA | 4.6 | 32.7 | 0.4
25455 | C | 35 | 0 | LMLC - STOA | 4.7 | 32.6 | 0.3
25456 | C | 35 | 0 | LMLC - STOA | 4.7 | 32.4 | 0.2
25457 | C | 35 | 0 | LMLC - STOA | 4.8 | 32.3 | 0.2
25458 | C | 35 | 0 | LMLC - STOA | 4.9 | 32.2 | 0.1
25459 | C | 35 | 0 | LMLC - STOA | 4.9 | 32.1 | 0
25460 | C | 35 | 0 | LMLC - STOA | 5 | 31.9 | 0
25461 | C | 35 | 0 | LMLC - STOA | 5.1 | 31.8 | -0.1
25462 | C | 35 | 0 | LMLC - STOA | 5.1 | 31.7 | -0.2
25463 | C | 35 | 0 | LMLC - STOA | 5.2 | 31.5 | -0.3
25464 | C | 35 | 0 | LMLC - STOA | 5.2 | 31.3 | -0.4
25465 | C | 35 | 0 | LMLC - STOA | 5.3 | 31.3 | -0.4
25466 | C | 35 | 0 | LMLC - STOA | 5.3 | 31.2 | -0.5
25467 | C | 35 | 0 | LMLC - STOA | 5.4 | 31 | -0.6
25468 | C | 35 | 0 | LMLC - STOA | 5.5 | 30.9 | -0.6
25469 | C | 35 | 0 | LMLC - STOA | 5.5 | 30.7 | -0.7
25470 | C | 35 | 0 | LMLC - STOA | 5.6 | 30.7 | -0.7
25471 | C | 35 | 0 | LMLC - STOA | 5.7 | 30.7 | -0.7
25472 | C | 35 | 0 | LMLC - STOA | 6 | 30.6 | -0.8
25473 | C | 35 | 0 | LMLC - STOA | 6.2 | 30.4 | -0.9
25474 | C | 35 | 0 | LMLC - STOA | 6.3 | 30.2 | -1
25475 | C | 35 | 0 | LMLC - STOA | 6.5 | 30.2 | -1
25476 | C | 35 | 0 | LMLC - STOA | 6.7 | 30 | -1.1
25477 | C | 35 | 0 | LMLC - STOA | 6.9 | 29.8 | -1.2
25478 | C | 35 | 0 | LMLC - STOA | 7.1 | 29.8 | -1.2
25479 | C | 35 | 0.1 | LMLC - STOA | 7.3 | 29.7 | -1.3
25480 | C | 35 | 0.1 | LMLC - STOA | 7.5 | 29.5 | -1.4
25481 | C | 35 | 0.1 | LMLC - STOA | 7.7 | 29.3 | -1.5
25482 | C | 35 | 0.1 | LMLC - STOA | 7.7 | 29.2 | -1.5
21438 | A | 35 | 1.1 | LMLC - LTOA | 159.6 | 5.4 | -14.8
21439 | A | 35 | 1.1 | LMLC - LTOA | 161.1 | 5.4 | -14.8
21440 | A | 35 | 1.1 | LMLC - LTOA | 162.8 | 5.2 | -14.9
21441 | A | 35 | 1.1 | LMLC - LTOA | 163.9 | 5 | -15
21442 | A | 35 | 1.1 | LMLC - LTOA | 164.8 | 5 | -15
21443 | A | 35 | 1.1 | LMLC - LTOA | 166.7 | 4.8 | -15.1
21444 | A | 35 | 1.2 | LMLC - LTOA | 168.1 | 4.5 | -15.3
21445 | A | 35 | 1.2 | LMLC - LTOA | 169.8 | 4.3 | -15.4
21446 | A | 35 | 1.2 | LMLC - LTOA | 170.6 | 4.2 | -15.4
21447 | A | 35 | 1.2 | LMLC - LTOA | 172.5 | 4.1 | -15.5
21448 | A | 35 | 1.2 | LMLC - LTOA | 173.7 | 3.9 | -15.6
21449 | A | 35 | 1.2 | LMLC - LTOA | 175.4 | 3.9 | -15.6
21450 | A | 35 | 1.2 | LMLC - LTOA | 177 | 3.7 | -15.7
21451 | A | 35 | 1.2 | LMLC - LTOA | 178.9 | 3.6 | -15.8
21452 | A | 35 | 1.2 | LMLC - LTOA | 179.8 | 3.6 | -15.8
21453 | A | 35 | 1.3 | LMLC - LTOA | 181.4 | 3.4 | -15.9
21454 | A | 35 | 1.3 | LMLC - LTOA | 183.3 | 3.2 | -16
21455 | A | 35 | 1.3 | LMLC - LTOA | 184.1 | 3 | -16.1
21456 | A | 35 | 1.3 | LMLC - LTOA | 185.9 | 3 | -16.1
21457 | A | 35 | 1.3 | LMLC - LTOA | 187.4 | 2.8 | -16.2
21458 | A | 35 | 1.3 | LMLC - LTOA | 188.5 | 2.7 | -16.3
21459 | A | 35 | 1.3 | LMLC - LTOA | 190.2 | 2.6 | -16.3
21460 | A | 35 | 1.3 | LMLC - LTOA | 191.3 | 2.4 | -16.4
21461 | A | 35 | 1.3 | LMLC - LTOA | 192.9 | 2.3 | -16.5
21462 | A | 35 | 1.3 | LMLC - LTOA | 195.2 | 2.1 | -16.6
21463 | A | 35 | 1.4 | LMLC - LTOA | 196.3 | 1.9 | -16.7
21464 | A | 35 | 1.4 | LMLC - LTOA | 197.2 | 1.8 | -16.8
21465 | A | 35 | 1.4 | LMLC - LTOA | 199.6 | 1.6 | -16.9
21466 | A | 35 | 1.4 | LMLC - LTOA | 200.6 | 1.5 | -16.9
21467 | A | 35 | 1.4 | LMLC - LTOA | 202.3 | 1.4 | -17
21468 | A | 35 | 1.4 | LMLC - LTOA | 204.4 | 1.3 | -17.1
21469 | A | 35 | 1.4 | LMLC - LTOA | 205.4 | 1 | -17.2
21470 | A | 35 | 1.4 | LMLC - LTOA | 206.4 | 0.8 | -17.3
21471 | A | 35 | 1.4 | LMLC - LTOA | 208.3 | 0.7 | -17.4
21472 | A | 35 | 1.4 | LMLC - LTOA | 210 | 0.6 | -17.4
21473 | A | 35 | 1.5 | LMLC - LTOA | 212.2 | 0.5 | -17.5
21474 | A | 35 | 1.5 | LMLC - LTOA | 213.8 | 0.5 | -17.5
21475 | A | 35 | 1.5 | LMLC - LTOA | 215.6 | 0.3 | -17.6
21476 | A | 35 | 1.5 | LMLC - LTOA | 216.7 | 0.1 | -17.7
21477 | A | 35 | 1.5 | LMLC - LTOA | 218.4 | 0.1 | -17.7
21478 | A | 35 | 1.5 | LMLC - LTOA | 219.6 | 0 | -17.8
21479 | A | 35 | 1.5 | LMLC - LTOA | 221.6 | -0.2 | -17.9
21480 | A | 35 | 1.5 | LMLC - LTOA | 223.5 | -0.5 | -18.1
21481 | A | 35 | 1.5 | LMLC - LTOA | 224.6 | -0.6 | -18.1
21482 | A | 35 | 1.6 | LMLC - LTOA | 226.5 | -0.8 | -18.2
21483 | A | 35 | 1.6 | LMLC - LTOA | 228.7 | -0.9 | -18.3
21484 | A | 35 | 1.6 | LMLC - LTOA | 229.9 | -0.9 | -18.3
21485 | A | 35 | 1.6 | LMLC - LTOA | 231.5 | -1 | -18.3
21486 | A | 35 | 1.6 | LMLC - LTOA | 233.4 | -1.2 | -18.4
21487 | A | 35 | 1.6 | LMLC - LTOA | 234.6 | -1.3 | -18.5
21488 | A | 35 | 1.6 | LMLC - LTOA | 236.7 | -1.5 | -18.6
21489 | A | 35 | 1.6 | LMLC - LTOA | 238 | -1.8 | -18.8
21490 | A | 35 | 1.7 | LMLC - LTOA | 239.6 | -1.9 | -18.8
21491 | A | 35 | 1.7 | LMLC - LTOA | 241.6 | -2 | -18.9
21492 | A | 35 | 1.7 | LMLC - LTOA | 243.3 | -2.1 | -18.9
21493 | A | 35 | 1.7 | LMLC - LTOA | 244.6 | -2.2 | -19
21494 | A | 35 | 1.7 | LMLC - LTOA | 248.1 | -2.3 | -19.1
21495 | A | 35 | 1.7 | LMLC - LTOA | 249.7 | -2.4 | -19.1
21496 | A | 35 | 1.7 | LMLC - LTOA | 251.2 | -2.6 | -19.2
21497 | A | 35 | 1.7 | LMLC - LTOA | 252.4 | -2.7 | -19.3
21498 | A | 35 | 1.8 | LMLC - LTOA | 254.4 | -2.9 | -19.4
21499 | A | 35 | 1.8 | LMLC - LTOA | 257.1 | -2.9 | -19.4
21500 | A | 35 | 1.8 | LMLC - LTOA | 259.2 | -3.1 | -19.5
21501 | A | 35 | 1.8 | LMLC - LTOA | 260.3 | -3.3 | -19.6
21502 | A | 35 | 1.8 | LMLC - LTOA | 261.3 | -3.3 | -19.6
21503 | A | 35 | 1.8 | LMLC - LTOA | 264.4 | -3.5 | -19.7
15697 | A | 26 | 0.4 | FMLC | 60.5 | 8.2 | -13.2
15698 | A | 26 | 0.4 | FMLC | 60.6 | 8.3 | -13.2
15699 | A | 26 | 0.4 | FMLC | 61.7 | 8.3 | -13.2
15700 | A | 26 | 0.4 | FMLC | 61.9 | 8 | -13.3
15701 | A | 26 | 0.4 | FMLC | 62.5 | 7.9 | -13.4
15702 | A | 26 | 0.4 | FMLC | 62.8 | 7.9 | -13.4
15703 | A | 26 | 0.4 | FMLC | 63.6 | 7.7 | -13.5
15704 | A | 26 | 0.4 | FMLC | 64.4 | 7.3 | -13.7
15705 | A | 26 | 0.4 | FMLC | 65 | 7.3 | -13.7
15706 | A | 26 | 0.4 | FMLC | 65.3 | 7.4 | -13.7
15707 | A | 26 | 0.5 | FMLC | 66.3 | 7.2 | -13.8
15708 | A | 26 | 0.5 | FMLC | 66.9 | 6.7 | -14.1
15709 | A | 26 | 0.5 | FMLC | 67.5 | 6.8 | -14
15710 | A | 26 | 0.5 | FMLC | 67.7 | 6.8 | -14
15711 | A | 26 | 0.5 | FMLC | 68.6 | 6.5 | -14.2
15712 | A | 26 | 0.5 | FMLC | 69.2 | 6.3 | -14.3
15713 | A | 26 | 0.5 | FMLC | 69.9 | 6.3 | -14.3
15714 | A | 26 | 0.5 | FMLC | 70.4 | 6.3 | -14.3
15715 | A | 26 | 0.5 | FMLC | 71.6 | 5.9 | -14.5
15716 | A | 26 | 0.5 | FMLC | 71.8 | 5.9 | -14.5
15717 | A | 26 | 0.5 | FMLC | 72.6 | 5.9 | -14.5
15718 | A | 26 | 0.5 | FMLC | 73.3 | 5.5 | -14.7
15719 | A | 26 | 0.5 | FMLC | 74.1 | 5.6 | -14.7
15720 | A | 26 | 0.5 | FMLC | 74.2 | 5.4 | -14.8
15721 | A | 26 | 0.5 | FMLC | 75.1 | 4.9 | -15.1
15722 | A | 26 | 0.5 | FMLC | 75.1 | 5 | -15
15723 | A | 26 | 0.5 | FMLC | 76 | 5.1 | -15
15724 | A | 26 | 0.5 | FMLC | 76.8 | 4.8 | -15.1
15725 | A | 26 | 0.5 | FMLC | 77.5 | 4.6 | -15.2
15726 | A | 26 | 0.5 | FMLC | 77.9 | 4.7 | -15.2
15727 | A | 26 | 0.5 | FMLC | 78.6 | 4.5 | -15.3
15728 | A | 26 | 0.5 | FMLC | 79.3 | 4.3 | -15.4
15729 | A | 26 | 0.6 | FMLC | 80.2 | 4.3 | -15.4
15730 | A | 26 | 0.6 | FMLC | 80.9 | 3.9 | -15.6
15731 | A | 26 | 0.6 | FMLC | 81.6 | 3.7 | -15.7
15732 | A | 26 | 0.6 | FMLC | 81.6 | 3.7 | -15.7
15733 | A | 26 | 0.6 | FMLC | 82.4 | 3.6 | -15.8
15734 | A | 26 | 0.6 | FMLC | 83 | 3.4 | -15.9
15735 | A | 26 | 0.6 | FMLC | 83.8 | 3.4 | -15.9
15736 | A | 26 | 0.6 | FMLC | 84.4 | 3.1 | -16.1
15737 | A | 26 | 0.6 | FMLC | 85.2 | 2.8 | -16.3
15738 | A | 26 | 0.6 | FMLC | 85.8 | 2.8 | -16.2
15739 | A | 26 | 0.6 | FMLC | 86.5 | 2.7 | -16.3
15740 | A | 26 | 0.6 | FMLC | 86.9 | 2.4 | -16.5
15741 | A | 26 | 0.6 | FMLC | 87.5 | 2.5 | -16.4
15742 | A | 26 | 0.6 | FMLC | 88.2 | 2.4 | -16.5
15743 | A | 26 | 0.6 | FMLC | 89 | 1.9 | -16.8
15744 | A | 26 | 0.6 | FMLC | 89.7 | 1.9 | -16.7
15745 | A | 26 | 0.6 | FMLC | 90.1 | 2 | -16.7
15746 | A | 26 | 0.6 | FMLC | 91.1 | 1.6 | -16.9
15747 | A | 26 | 0.6 | FMLC | 91.5 | 1.4 | -17
15748 | A | 26 | 0.6 | FMLC | 92.2 | 1.6 | -16.9
15749 | A | 26 | 0.6 | FMLC | 92.5 | 1.5 | -17
15750 | A | 26 | 0.6 | FMLC | 93.1 | 1.2 | -17.1
15751 | A | 26 | 0.6 | FMLC | 93.7 | 1.1 | -17.2
15752 | A | 26 | 0.6 | FMLC | 93.5 | 1.1 | -17.2
15753 | A | 26 | 0.6 | FMLC | 94 | 0.7 | -17.4
15754 | A | 26 | 0.6 | FMLC | 94.1 | 0.7 | -17.4
15755 | A | 26 | 0.7 | FMLC | 94.5 | 0.8 | -17.4
15756 | A | 26 | 0.7 | FMLC | 95 | 0.3 | -17.6
15757 | A | 26 | 0.7 | FMLC | 95.4 | 0.1 | -17.7
15758 | A | 26 | 0.7 | FMLC | 95.5 | 0.3 | -17.6
15759 | A | 26 | 0.7 | FMLC | 96.2 | 0 | -17.8
15760 | A | 26 | 0.7 | FMLC | 95.9 | -0.2 | -17.9
15761 | A | 26 | 0.7 | FMLC | 96.3 | -0.1 | -17.9
15762 | A | 26 | 0.7 | FMLC | 96.9 | -0.4 | -18
15763 | A | 26 | 0.7 | FMLC | 96.6 | -0.6 | -18.1
15764 | A | 26 | 0.7 | FMLC | 96.6 | -0.5 | -18.1
15765 | A | 26 | 0.7 | FMLC | 96.6 | -0.9 | -18.3
15766 | B | 26 | 0 | FMLC | 0 | 36 | 2.2
21239 | A | 35 | 0.1 | LMLC - LTOA | 12.8 | 31.8 | -0.1
14646 | A | 25 | 0.9 | FMLC | 130.8 | 10.5 | -11.9
15864 | B | 26 | 0.1 | FMLC | 18.6 | 22.6 | -5.2
15865 | B | 26 | 0.1 | FMLC | 18.8 | 22.4 | -5.3
15866 | B | 26 | 0.1 | FMLC | 19.1 | 22.4 | -5.3
15867 | B | 26 | 0.1 | FMLC | 19.3 | 22.2 | -5.4
15868 | B | 26 | 0.1 | FMLC | 19.6 | 22.1 | -5.5
15869 | B | 26 | 0.1 | FMLC | 19.8 | 22 | -5.6
15870 | B | 26 | 0.1 | FMLC | 19.8 | 21.9 | -5.6
15871 | B | 26 | 0.1 | FMLC | 20.1 | 21.7 | -5.7
15872 | B | 26 | 0.1 | FMLC | 20.3 | 21.5 | -5.8
15873 | B | 26 | 0.1 | FMLC | 20.6 | 21.3 | -5.9
15874 | B | 26 | 0.1 | FMLC | 21.2 | 21.2 | -6
15875 | B | 26 | 0.1 | FMLC | 21.4 | 21.2 | -6
15876 | B | 26 | 0.1 | FMLC | 21.7 | 21 | -6.1
15877 | B | 26 | 0.2 | FMLC | 22 | 20.9 | -6.2
15878 | B | 26 | 0.2 | FMLC | 22.3 | 20.8 | -6.3
15879 | B | 26 | 0.2 | FMLC | 22.5 | 20.6 | -6.3
15880 | B | 26 | 0.2 | FMLC | 22.9 | 20.4 | -6.4
15881 | B | 26 | 0.2 | FMLC | 23.1 | 20.3 | -6.5
15882 | B | 26 | 0.2 | FMLC | 23.4 | 20.3 | -6.5
15883 | B | 26 | 0.2 | FMLC | 23.7 | 20.1 | -6.6
15884 | B | 26 | 0.2 | FMLC | 24 | 19.9 | -6.7
15885 | B | 26 | 0.2 | FMLC | 24.2 | 19.7 | -6.8
15886 | B | 26 | 0.2 | FMLC | 24.9 | 19.6 | -6.9
15887 | B | 26 | 0.2 | FMLC | 25.1 | 19.5 | -6.9
15888 | B | 26 | 0.2 | FMLC | 25.4 | 19.4 | -7
15889 | B | 26 | 0.2 | FMLC | 25.5 | 19.2 | -7.1
15890 | B | 26 | 0.2 | FMLC | 25.9 | 19 | -7.2
15891 | B | 26 | 0.2 | FMLC | 26.1 | 18.9 | -7.3
15892 | B | 26 | 0.2 | FMLC | 26.3 | 18.8 | -7.3
15893 | B | 26 | 0.2 | FMLC | 27.1 | 18.7 | -7.4
15894 | B | 26 | 0.2 | FMLC | 26.9 | 18.6 | -7.4
15895 | B | 26 | 0.2 | FMLC | 27.6 | 18.5 | -7.5
15896 | B | 26 | 0.2 | FMLC | 27.8 | 18.3 | -7.6
15897 | B | 26 | 0.2 | FMLC | 28 | 18.1 | -7.7
15898 | B | 26 | 0.2 | FMLC | 28.3 | 18.1 | -7.7
15899 | B | 26 | 0.2 | FMLC | 28.7 | 17.9 | -7.9
15900 | B | 26 | 0.2 | FMLC | 29.5 | 17.7 | -7.9
15901 | B | 26 | 0.2 | FMLC | 29.6 | 17.6 | -8
15902 | B | 26 | 0.2 | FMLC | 30 | 17.5 | -8.1
15903 | B | 26 | 0.2 | FMLC | 30.2 | 17.3 | -8.2
15904 | B | 26 | 0.2 | FMLC | 30.7 | 17.2 | -8.2
15905 | B | 26 | 0.2 | FMLC | 30.8 | 17.1 | -8.3
15906 | B | 26 | 0.2 | FMLC | 31.2 | 17 | -8.4
15907 | B | 26 | 0.2 | FMLC | 31.5 | 16.8 | -8.5
15908 | B | 26 | 0.2 | FMLC | 32.2 | 16.7 | -8.5
15909 | B | 26 | 0.2 | FMLC | 32.5 | 16.5 | -8.6
15910 | B | 26 | 0.2 | FMLC | 32.8 | 16.4 | -8.7
15911 | B | 26 | 0.2 | FMLC | 33 | 16.3 | -8.7
15912 | B | 26 | 0.2 | FMLC | 33.5 | 16.1 | -8.8
15913 | B | 26 | 0.2 | FMLC | 34.2 | 15.9 | -8.9
15914 | B | 26 | 0.2 | FMLC | 34.4 | 15.9 | -9
15915 | B | 26 | 0.2 | FMLC | 34.7 | 15.8 | -9
15916 | B | 26 | 0.2 | FMLC | 35 | 15.6 | -9.1
15917 | B | 26 | 0.2 | FMLC | 35.4 | 15.4 | -9.2
15918 | B | 26 | 0.2 | FMLC | 36.1 | 15.4 | -9.3
15919 | B | 26 | 0.3 | FMLC | 36.3 | 15.2 | -9.4
15920 | B | 26 | 0.3 | FMLC | 36.6 | 15 | -9.5
15921 | B | 26 | 0.3 | FMLC | 37.3 | 14.9 | -9.5
15922 | B | 26 | 0.3 | FMLC | 37.5 | 14.8 | -9.6
15923 | B | 26 | 0.3 | FMLC | 37.8 | 14.7 | -9.6
15924 | B | 26 | 0.3 | FMLC | 38.1 | 14.5 | -9.7
15925 | B | 26 | 0.3 | FMLC | 38.4 | 14.3 | -9.8
15926 | B | 26 | 0.3 | FMLC | 39.2 | 14.2 | -9.9
15927 | B | 26 | 0.3 | FMLC | 39.4 | 14.1 | -9.9
15928 | B | 26 | 0.3 | FMLC | 39.7 | 14 | -10
15929 | B | 26 | 0.3 | FMLC | 40 | 13.7 | -10.2
15930 | B | 26 | 0.3 | FMLC | 40.8 | 13.6 | -10.2
15931 | B | 26 | 0.3 | FMLC | 41 | 13.6 | -10.2
15932 | B | 26 | 0.3 | FMLC | 41.3 | 13.5 | -10.3
15933 | B | 26 | 0.3 | FMLC | 42.1 | 13.3 | -10.4
15934 | B | 26 | 0.3 | FMLC | 42.4 | 13.1 | -10.5
15935 | B | 26 | 0.3 | FMLC | 42.7 | 13 | -10.6
15936 | B | 26 | 0.3 | FMLC | 43 | 12.9 | -10.6
15937 | B | 26 | 0.3 | FMLC | 43.4 | 12.7 | -10.7
15938 | B | 26 | 0.3 | FMLC | 44.2 | 12.6 | -10.8
15939 | B | 26 | 0.3 | FMLC | 44.4 | 12.4 | -10.9
15940 | B | 26 | 0.3 | FMLC | 44.9 | 12.3 | -10.9
15941 | B | 26 | 0.3 | FMLC | 45.7 | 12.2 | -11
15942 | B | 26 | 0.3 | FMLC | 45.9 | 12 | -11.1
15943 | B | 26 | 0.3 | FMLC | 46.3 | 11.8 | -11.2
15944 | B | 26 | 0.3 | FMLC | 46.5 | 11.8 | -11.3
15945 | B | 26 | 0.3 | FMLC | 46.8 | 11.6 | -11.3
15946 | B | 26 | 0.3 | FMLC | 47.7 | 11.5 | -11.4
15947 | B | 26 | 0.3 | FMLC | 47.9 | 11.3 | -11.5
15948 | B | 26 | 0.3 | FMLC | 48.3 | 11.2 | -11.6
15949 | B | 26 | 0.3 | FMLC | 48.6 | 11.1 | -11.6
15950 | B | 26 | 0.3 | FMLC | 49.4 | 10.9 | -11.7
15951 | B | 26 | 0.3 | FMLC | 49.7 | 10.8 | -11.8
15952 | B | 26 | 0.3 | FMLC | 50 | 10.6 | -11.9
15953 | B | 26 | 0.4 | FMLC | 50.9 | 10.5 | -11.9
15954 | B | 26 | 0.4 | FMLC | 51.1 | 10.4 | -12
15955 | B | 26 | 0.4 | FMLC | 51.5 | 10.2 | -12.1
15956 | B | 26 | 0.4 | FMLC | 52.3 | 10.1 | -12.2
15957 | B | 26 | 0.4 | FMLC | 52.6 | 10 | -12.2
15958 | B | 26 | 0.4 | FMLC | 52.9 | 9.9 | -12.3
15959 | B | 26 | 0.4 | FMLC | 53.8 | 9.7 | -12.4
15960 | B | 26 | 0.4 | FMLC | 54 | 9.5 | -12.5
15961 | B | 26 | 0.4 | FMLC | 54.5 | 9.4 | -12.6
15962 | B | 26 | 0.4 | FMLC | 54.7 | 9.2 | -12.7
15963 | B | 26 | 0.4 | FMLC | 55.6 | 9.1 | -12.7
15964 | B | 26 | 0.4 | FMLC | 55.9 | 9.1 | -12.8
15965 | B | 26 | 0.4 | FMLC | 56.3 | 8.9 | -12.9
15966 | B | 26 | 0.4 | FMLC | 57.1 | 8.7 | -13
15967 | B | 26 | 0.4 | FMLC | 57.4 | 8.6 | -13
15968 | B | 26 | 0.4 | FMLC | 57.8 | 8.5 | -13.1
15969 | B | 26 | 0.4 | FMLC | 58.2 | 8.3 | -13.2
15970 | B | 26 | 0.4 | FMLC | 59 | 8.2 | -13.3
15971 | B | 26 | 0.4 | FMLC | 59.5 | 8.1 | -13.3
15972 | B | 26 | 0.4 | FMLC | 60.4 | 7.9 | -13.4
15973 | B | 26 | 0.4 | FMLC | 60.2 | 7.8 | -13.5
15974 | B | 26 | 0.4 | FMLC | 61.1 | 7.7 | -13.5
15975 | B | 26 | 0.4 | FMLC | 61.4 | 7.5 | -13.6
15976 | B | 26 | 0.4 | FMLC | 61.9 | 7.3 | -13.7
15977 | B | 26 | 0.4 | FMLC | 62.8 | 7.3 | -13.8
15978 | B | 26 | 0.4 | FMLC | 63.1 | 7.1 | -13.9
15979 | B | 26 | 0.4 | FMLC | 63.6 | 7 | -13.9
15980 | B | 26 | 0.4 | FMLC | 64.6 | 6.8 | -14
15981 | B | 26 | 0.4 | FMLC | 64.4 | 6.7 | -14.1
15982 | B | 26 | 0.5 | FMLC | 65.4 | 6.5 | -14.2
15983 | B | 26 | 0.5 | FMLC | 65.6 | 6.4 | -14.2
15984 | B | 26 | 0.5 | FMLC | 66.2 | 6.3 | -14.3
15985 | B | 26 | 0.5 | FMLC | 67.1 | 6.1 | -14.4
15986 | B | 26 | 0.5 | FMLC | 67.4 | 6 | -14.5
15987 | B | 26 | 0.5 | FMLC | 67.8 | 5.8 | -14.6
15988 | B | 26 | 0.5 | FMLC | 68.8 | 5.8 | -14.6
15989 | B | 26 | 0.5 | FMLC | 69.1 | 5.6 | -14.7
15990 | B | 26 | 0.5 | FMLC | 69.5 | 5.4 | -14.8
15991 | B | 26 | 0.5 | FMLC | 70.4 | 5.3 | -14.9
15992 | B | 26 | 0.5 | FMLC | 71.3 | 5.2 | -14.9
15993 | B | 26 | 0.5 | FMLC | 71.6 | 5.1 | -15
15994 | B | 26 | 0.5 | FMLC | 72.6 | 4.9 | -15.1
15995 | B | 26 | 0.5 | FMLC | 72.8 | 4.7 | -15.2
15996 | B | 26 | 0.5 | FMLC | 73.8 | 4.6 | -15.2
15997 | B | 26 | 0.5 | FMLC | 74.3 | 4.6 | -15.3
15998 | B | 26 | 0.5 | FMLC | 74.6 | 4.4 | -15.4
15999 | B | 26 | 0.5 | FMLC | 75.1 | 4.2 | -15.5
16000 | B | 26 | 0.5 | FMLC | 76.1 | 4.1 | -15.5
16001 | B | 26 | 0.5 | FMLC | 76.3 | 4 | -15.6
16002 | B | 26 | 0.5 | FMLC | 77.3 | 3.8 | -15.7
16003 | B | 26 | 0.5 | FMLC | 77.8 | 3.7 | -15.8
16004 | B | 26 | 0.5 | FMLC | 78.7 | 3.5 | -15.8
16005 | B | 26 | 0.5 | FMLC | 79 | 3.5 | -15.9
16006 | B | 26 | 0.5 | FMLC | 79.4 | 3.3 | -16
16007 | B | 26 | 0.6 | FMLC | 80.4 | 3.1 | -16.1
16008 | B | 26 | 0.6 | FMLC | 80.7 | 3 | -16.1
16009 | B | 26 | 0.6 | FMLC | 81.7 | 2.9 | -16.2
16010 | B | 26 | 0.6 | FMLC | 82 | 2.8 | -16.3
16011 | B | 26 | 0.6 | FMLC | 82.4 | 2.6 | -16.4
16012 | B | 26 | 0.6 | FMLC | 83.3 | 2.4 | -16.4
16013 | B | 26 | 0.6 | FMLC | 84.3 | 2.3 | -16.5
16014 | B | 26 | 0.6 | FMLC | 84.5 | 2.2 | -16.6
16015 | B | 26 | 0.6 | FMLC | 85.4 | 2 | -16.7
16016 | B | 26 | 0.6 | FMLC | 85.9 | 1.9 | -16.8
16017 | B | 26 | 0.6 | FMLC | 86.8 | 1.9 | -16.8
16018 | B | 26 | 0.6 | FMLC | 87 | 1.7 | -16.9
16019 | B | 26 | 0.6 | FMLC | 87.6 | 1.5 | -17
16020 | B | 26 | 0.6 | FMLC | 88.5 | 1.3 | -17.1
16021 | B | 26 | 0.6 | FMLC | 88.8 | 1.2 | -17.1
16022 | B | 26 | 0.6 | FMLC | 89.7 | 1.1 | -17.2
16023 | B | 26 | 0.6 | FMLC | 90.2 | 1 | -17.3
16024 | B | 26 | 0.6 | FMLC | 91.1 | 0.8 | -17.4
16025 | B | 26 | 0.6 | FMLC | 91.4 | 0.6 | -17.4
16026 | B | 26 | 0.6 | FMLC | 92.5 | 0.6 | -17.5
16027 | B | 26 | 0.6 | FMLC | 92.7 | 0.4 | -17.6
16028 | B | 26 | 0.6 | FMLC | 93.6 | 0.2 | -17.7
16029 | B | 26 | 0.6 | FMLC | 94 | 0.1 | -17.7
16030 | B | 26 | 0.7 | FMLC | 95 | 0.1 | -17.8
16201 | C | 26 | 0.1 | FMLC | 13.9 | 22.5 | -5.3
16202 | C | 26 | 0.1 | FMLC | 14.2 | 22.3 | -5.4
16203 | C | 26 | 0.1 | FMLC | 14.1 | 22.2 | -5.5
16204 | C | 26 | 0.1 | FMLC | 14.6 | 22.1 | -5.5
16205 | C | 26 | 0.1 | FMLC | 14.8 | 21.9 | -5.6
16206 | C | 26 | 0.1 | FMLC | 15.1 | 21.8 | -5.7
16207 | C | 26 | 0.1 | FMLC | 15.3 | 21.6 | -5.8
16208 | C | 26 | 0.1 | FMLC | 15.4 | 21.6 | -5.8
16209 | C | 26 | 0.1 | FMLC | 15.7 | 21.4 | -5.9
16210 | C | 26 | 0.1 | FMLC | 15.7 | 21.2 | -6
16211 | C | 26 | 0.1 | FMLC | 16.2 | 21.1 | -6.1
16212 | C | 26 | 0.1 | FMLC | 16.4 | 20.9 | -6.2
16213 | C | 26 | 0.1 | FMLC | 16.4 | 20.8 | -6.2
16214 | C | 26 | 0.1 | FMLC | 16.6 | 20.7 | -6.3
16215 | C | 26 | 0.1 | FMLC | 17.2 | 20.5 | -6.4
16216 | C | 26 | 0.1 | FMLC | 17 | 20.3 | -6.5
16217 | C | 26 | 0.1 | FMLC | 17.5 | 20.3 | -6.5
16218 | C | 26 | 0.1 | FMLC | 17.5 | 20.1 | -6.6
16219 | C | 26 | 0.1 | FMLC | 18 | 20 | -6.7
16220 | C | 26 | 0.1 | FMLC | 17.9 | 19.8 | -6.8
16221 | C | 26 | 0.1 | FMLC | 18 | 19.7 | -6.8
16222 | C | 26 | 0.1 | FMLC | 18.5 | 19.6 | -6.9
16223 | C | 26 | 0.1 | FMLC | 18.4 | 19.4 | -7
16224 | C | 26 | 0.1 | FMLC | 18.6 | 19.3 | -7.1
16225 | C | 26 | 0.1 | FMLC | 18.7 | 19.2 | -7.1
16226 | C | 26 | 0.1 | FMLC | 18.9 | 19.1 | -7.2
16227 | C | 26 | 0.1 | FMLC | 19.2 | 18.9 | -7.3
16228 | C | 26 | 0.1 | FMLC | 19.5 | 18.7 | -7.4
16229 | C | 26 | 0.1 | FMLC | 20 | 18.6 | -7.4
16230 | C | 26 | 0.1 | FMLC | 20 | 18.5 | -7.5
16231 | C | 26 | 0.1 | FMLC | 20 | 18.3 | -7.6
16232 | C | 26 | 0.1 | FMLC | 20.4 | 18.2 | -7.7
16233 | C | 26 | 0.1 | FMLC | 20.9 | 18.1 | -7.8
16234 | C | 26 | 0.1 | FMLC | 20.8 | 18 | -7.8
16747 | B | 35 | 0.3 | FMLC | 42.3 | 23.9 | -4.5
16748 | B | 35 | 0.3 | FMLC | 43.2 | 23.7 | -4.6
14246 | C | 24 | 0.3 | FMLC | 47.9 | 21.5 | -5.8
14247 | C | 24 | 0.3 | FMLC | 48.1 | 21.3 | -5.9
14248 | C | 24 | 0.3 | FMLC | 48.5 | 21.2 | -6
14249 | C | 24 | 0.3 | FMLC | 49.1 | 21.1 | -6.1
14250 | C | 24 | 0.3 | FMLC | 49.4 | 21 | -6.1
14251 | C | 24 | 0.3 | FMLC | 49.7 | 20.9 | -6.2
14252 | C | 24 | 0.3 | FMLC | 50.5 | 20.8 | -6.3
14253 | C | 24 | 0.4 | FMLC | 50.8 | 20.6 | -6.4
14254 | C | 24 | 0.4 | FMLC | 51.5 | 20.4 | -6.4
14255 | C | 24 | 0.4 | FMLC | 51.8 | 20.4 | -6.5
14256 | C | 24 | 0.4 | FMLC | 52.2 | 20.2 | -6.6
14257 | C | 24 | 0.4 | FMLC | 53 | 20 | -6.7
14258 | C | 24 | 0.4 | FMLC | 53.8 | 19.9 | -6.8
14259 | C | 24 | 0.4 | FMLC | 54 | 19.8 | -6.8
14260 | C | 24 | 0.4 | FMLC | 54.4 | 19.7 | -6.9
14261 | C | 24 | 0.4 | FMLC | 55.2 | 19.5 | -7
14262 | C | 24 | 0.4 | FMLC | 55.8 | 19.3 | -7.1
14263 | C | 24 | 0.4 | FMLC | 56.1 | 19.2 | -7.1
14264 | C | 24 | 0.4 | FMLC | 56.8 | 19.1 | -7.2
14265 | C | 24 | 0.4 | FMLC | 57.6 | 18.9 | -7.3
14266 | C | 24 | 0.4 | FMLC | 58.2 | 18.8 | -7.4
14267 | C | 24 | 0.4 | FMLC | 58.6 | 18.7 | -7.4
14268 | C | 24 | 0.4 | FMLC | 58.9 | 18.6 | -7.5
14269 | C | 24 | 0.4 | FMLC | 59.7 | 18.3 | -7.6
14270 | C | 24 | 0.4 | FMLC | 60.4 | 18.2 | -7.7
14271 | C | 24 | 0.4 | FMLC | 60.7 | 18.1 | -7.7
14272 | C | 24 | 0.4 | FMLC | 61.6 | 18.1 | -7.7
14273 | C | 24 | 0.4 | FMLC | 61.4 | 17.9 | -7.9
14274 | C | 24 | 0.4 | FMLC | 62.8 | 17.7 | -8
14275 | C | 24 | 0.4 | FMLC | 63.5 | 17.5 | -8.1
14276 | C | 24 | 0.4 | FMLC | 63.7 | 17.5 | -8.1
14277 | C | 24 | 0.4 | FMLC | 64.3 | 17.3 | -8.2
14278 | C | 24 | 0.5 | FMLC | 65.7 | 17.2 | -8.3
14279 | C | 24 | 0.5 | FMLC | 65.9 | 17 | -8.3
14280 | C | 24 | 0.5 | FMLC | 66.7 | 16.9 | -8.4
14281 | C | 24 | 0.5 | FMLC | 67 | 16.8 | -8.5
14282 | C | 24 | 0.5 | FMLC | 68.2 | 16.6 | -8.6
14283 | C | 24 | 0.5 | FMLC | 68.8 | 16.5 | -8.6
14284 | C | 24 | 0.5 | FMLC | 69.6 | 16.3 | -8.7
14285 | C | 24 | 0.5 | FMLC | 69.9 | 16.3 | -8.7
14286 | C | 24 | 0.5 | FMLC | 70.6 | 16.2 | -8.8
14287 | C | 24 | 0.5 | FMLC | 71.3 | 15.9 | -8.9
14288 | C | 24 | 0.5 | FMLC | 71.6 | 15.8 | -9
14289 | C | 24 | 0.5 | FMLC | 72.4 | 15.7 | -9.1
14290 | C | 24 | 0.5 | FMLC | 73.1 | 15.6 | -9.1
14291 | C | 24 | 0.5 | FMLC | 73.9 | 15.4 | -9.2
14292 | C | 24 | 0.5 | FMLC | 74.6 | 15.2 | -9.3
14293 | C | 24 | 0.5 | FMLC | 75.3 | 15.2 | -9.4
14294 | C | 24 | 0.5 | FMLC | 76.1 | 15 | -9.4
14295 | C | 24 | 0.5 | FMLC | 76.8 | 14.9 | -9.5
14296 | C | 24 | 0.5 | FMLC | 77.5 | 14.7 | -9.6
14297 | C | 24 | 0.5 | FMLC | 78.2 | 14.6 | -9.7
14298 | C | 24 | 0.5 | FMLC | 79.1 | 14.5 | -9.7
14299 | C | 24 | 0.5 | FMLC | 79.8 | 14.3 | -9.8
14300 | C | 24 | 0.6 | FMLC | 80.4 | 14.2 | -9.9
14301 | C | 24 | 0.6 | FMLC | 80.7 | 14.1 | -10
14302 | C | 24 | 0.6 | FMLC | 81.4 | 14 | -10
14303 | C | 24 | 0.6 | FMLC | 82.7 | 13.7 | -10.2
14304 | C | 24 | 0.6 | FMLC | 83.3 | 13.6 | -10.2
14305 | C | 24 | 0.6 | FMLC | 83.7 | 13.5 | -10.3
14306 | C | 24 | 0.6 | FMLC | 84.5 | 13.5 | -10.3
14307 | C | 24 | 0.6 | FMLC | 85.1 | 13.2 | -10.5
14308 | C | 24 | 0.6 | FMLC | 85.8 | 13.1 | -10.5
14309 | C | 24 | 0.6 | FMLC | 86.5 | 13 | -10.6
14310 | C | 24 | 0.6 | FMLC | 87.1 | 12.8 | -10.7
14311 | C | 24 | 0.6 | FMLC | 87.7 | 12.7 | -10.7
14312 | C | 24 | 0.6 | FMLC | 88.9 | 12.6 | -10.8
14313 | C | 24 | 0.6 | FMLC | 89.4 | 12.4 | -10.9
14314 | C | 24 | 0.6 | FMLC | 90.4 | 12.2 | -11
14315 | C | 24 | 0.6 | FMLC | 91.6 | 12.1 | -11.1
14316 | C | 24 | 0.6 | FMLC | 92.3 | 12 | -11.1
14317 | C | 24 | 0.6 | FMLC | 92.8 | 11.9 | -11.2
14318 | C | 24 | 0.6 | FMLC | 92.6 | 11.8 | -11.3
14319 | C | 24 | 0.6 | FMLC | 93 | 11.6 | -11.3
14320 | C | 24 | 0.6 | FMLC | 93 | 11.5 | -11.4
14321 | C | 24 | 0.6 | FMLC | 93 | 11.3 | -11.5
14322 | C | 24 | 0.6 | FMLC | 93.1 | 11.2 | -11.6
14323 | C | 24 | 0.6 | FMLC | 93.2 | 11.1 | -11.6
14324 | C | 24 | 0.6 | FMLC | 93.2 | 10.9 | -11.7
14325 | C | 24 | 0.6 | FMLC | 93.2 | 10.8 | -11.8
14326 | C | 24 | 0.6 | FMLC | 93.2 | 10.7 | -11.9
14327 | C | 24 | 0.6 | FMLC | 93.4 | 10.5 | -11.9
14328 | C | 24 | 0.6 | FMLC | 93.5 | 10.4 | -12
14329 | C | 24 | 0.6 | FMLC | 93.6 | 10.3 | -12.1
14330 | C | 24 | 0.6 | FMLC | 93.7 | 10 | -12.2
14331 | C | 24 | 0.6 | FMLC | 93.8 | 9.9 | -12.3
14332 | C | 24 | 0.6 | FMLC | 93.8 | 9.9 | -12.3
14333 | C | 24 | 0.7 | FMLC | 95.3 | 9.6 | -12.4
14334 | C | 24 | 0.7 | FMLC | 96.8 | 9.5 | -12.5
14335 | C | 24 | 0.7 | FMLC | 97.9 | 9.5 | -12.5
14336 | C | 24 | 0.7 | FMLC | 98.1 | 9.3 | -12.6
14337 | C | 24 | 0.7 | FMLC | 99.3 | 9.2 | -12.7
14338 | C | 24 | 0.7 | FMLC | 100.9 | 8.9 | -12.8
14339 | C | 24 | 0.7 | FMLC | 101.6 | 8.9 | -12.8
14340 | C | 24 | 0.7 | FMLC | 102.3 | 8.8 | -12.9
14341 | C | 24 | 0.7 | FMLC | 103.5 | 8.6 | -13
14342 | C | 24 | 0.7 | FMLC | 104.4 | 8.4 | -13.1
14343 | C | 24 | 0.7 | FMLC | 104.3 | 8.4 | -13.1
14344 | C | 24 | 0.7 | FMLC | 105.2 | 8.3 | -13.2
14345 | C | 24 | 0.7 | FMLC | 106.9 | 8.1 | -13.3
14346 | C | 24 | 0.7 | FMLC | 107.8 | 7.8 | -13.4
14347 | C | 24 | 0.8 | FMLC | 108.9 | 7.7 | -13.5
14348 | C | 24 | 0.8 | FMLC | 109.1 | 7.7 | -13.5
14349 | C | 24 | 0.8 | FMLC | 110.4 | 7.5 | -13.6
14350 | C | 24 | 0.8 | FMLC | 111.8 | 7.3 | -13.7
14351 | C | 24 | 0.8 | FMLC | 113.1 | 7.2 | -13.8
14352 | C | 24 | 0.8 | FMLC | 112.7 | 7.2 | -13.8
14353 | C | 24 | 0.8 | FMLC | 113.9 | 7 | -13.9
14354 | C | 24 | 0.8 | FMLC | 115.1 | 6.8 | -14
14355 | C | 24 | 0.8 | FMLC | 116.1 | 6.8 | -14
14356 | C | 24 | 0.8 | FMLC | 117.2 | 6.6 | -14.1
14357 | C | 24 | 0.8 | FMLC | 118 | 6.5 | -14.2
14358 | C | 24 | 0.8 | FMLC | 119.2 | 6.2 | -14.3
14359 | C | 24 | 0.8 | FMLC | 120.8 | 6.1 | -14.4
14360 | C | 24 | 0.8 | FMLC | 121 | 6 | -14.4
14361 | C | 24 | 0.8 | FMLC | 121.8 | 5.9 | -14.5
14362 | C | 24 | 0.8 | FMLC | 122.5 | 5.8 | -14.6
14363 | C | 24 | 0.9 | FMLC | 124.2 | 5.7 | -14.6
14364 | C | 24 | 0.9 | FMLC | 125.3 | 5.5 | -14.7
14365 | C | 24 | 0.9 | FMLC | 125.4 | 5.4 | -14.8
14366 | C | 24 | 0.9 | FMLC | 126.7 | 5.2 | -14.9
14367 | C | 24 | 0.9 | FMLC | 127.9 | 5.1 | -14.9
14368 | C | 24 | 0.9 | FMLC | 128.5 | 5 | -15
14369 | C | 24 | 0.9 | FMLC | 130.1 | 4.8 | -15.1
14370 | C | 24 | 0.9 | FMLC | 130.3 | 4.7 | -15.2
14371 | C | 24 | 0.9 | FMLC | 131.8 | 4.5 | -15.3
14372 | C | 24 | 0.9 | FMLC | 133.1 | 4.3 | -15.4
14373 | C | 24 | 0.9 | FMLC | 133.8 | 4.3 | -15.4
14374 | C | 24 | 0.9 | FMLC | 134.1 | 4.3 | -15.4
14375 | C | 24 | 0.9 | FMLC | 136.3 | 3.9 | -15.6
14376 | C | 24 | 0.9 | FMLC | 137.7 | 3.7 | -15.7
14377 | C | 24 | 1 | FMLC | 138 | 3.8 | -15.7
14378 | C | 24 | 1 | FMLC | 138.3 | 3.7 | -15.7
14379 | C | 24 | 1 | FMLC | 140 | 3.5 | -15.8
14380 | C | 24 | 1 | FMLC | 141.2 | 3.3 | -15.9
14381 | C | 24 | 1 | FMLC | 142.8 | 3.2 | -16
14382 | C | 24 | 1 | FMLC | 143.3 | 3.1 | -16.1
14383 | C | 24 | 1 | FMLC | 144.2 | 3 | -16.1
14384 | C | 24 | 1 | FMLC | 146.3 | 2.6 | -16.3
14385 | C | 24 | 1 | FMLC | 147.6 | 2.4 | -16.4
14386 | C | 24 | 1 | FMLC | 147.4 | 2.5 | -16.4
14387 | C | 24 | 1 | FMLC | 148.6 | 2.5 | -16.4
14388 | C | 24 | 1 | FMLC | 149.7 | 2.3 | -16.5
14389 | C | 24 | 1 | FMLC | 151.5 | 2 | -16.7
14390 | C | 24 | 1 | FMLC | 152 | 2 | -16.7
14391 | C | 24 | 1.1 | FMLC | 153.2 | 1.9 | -16.7
14392 | C | 24 | 1.1 | FMLC | 154.2 | 1.7 | -16.8
14393 | C | 24 | 1.1 | FMLC | 156.2 | 1.5 | -17
14394 | C | 24 | 1.1 | FMLC | 157.2 | 1.4 | -17
14395 | C | 24 | 1.1 | FMLC | 157.6 | 1.4 | -17
14396 | C | 24 | 1.1 | FMLC | 159.8 | 1.1 | -17.2
14397 | C | 24 | 1.1 | FMLC | 160.3 | 1 | -17.2
14398 | C | 24 | 1.1 | FMLC | 161.1 | 0.9 | -17.3
14399 | C | 24 | 1.1 | FMLC | 162.9 | 0.9 | -17.3
14400 | C | 24 | 1.1 | FMLC | 164.3 | 0.6 | -17.5
14401 | C | 24 | 1.1 | FMLC | 164.8 | 0.5 | -17.5
14402 | C | 24 | 1.1 | FMLC | 166.1 | 0.4 | -17.6
14403 | C | 24 | 1.2 | FMLC | 168.4 | 0.1 | -17.7
14404 | C | 24 | 1.2 | FMLC | 168.4 | 0.1 | -17.7
14405 | C | 24 | 1.2 | FMLC | 170 | 0 | -17.8
14406 | C | 24 | 1.2 | FMLC | 171.4 | -0.3 | -17.9
14407 | C | 24 | 1.2 | FMLC | 172 | -0.3 | -18
14408 | C | 24 | 1.2 | FMLC | 172.9 | -0.4 | -18
14409 | C | 24 | 1.2 | FMLC | 176.2 | -0.6 | -18.1
14410 | C | 24 | 1.2 | FMLC | 176.5 | -0.7 | -18.2
14411 | C | 24 | 1.2 | FMLC | 177.5 | -0.9 | -18.3
14412 | C | 24 | 1.2 | FMLC | 178.7 | -1 | -18.3
14413 | C | 24 | 1.2 | FMLC | 180 | -1.1 | -18.4
14414 | C | 24 | 1.3 | FMLC | 181.4 | -1.3 | -18.5
14415 | C | 24 | 1.3 | FMLC | 183.1 | -1.4 | -18.6
14416 | C | 24 | 1.3 | FMLC | 184.2 | -1.6 | -18.7
14417 | C | 24 | 1.3 | FMLC | 184.8 | -1.6 | -18.7
14418 | C | 24 | 1.3 | FMLC | 186.2 | -1.8 | -18.8
14419 | C | 24 | 1.3 | FMLC | 188.7 | -2.1 | -18.9
14420 | C | 24 | 1.3 | FMLC | 189.1 | -2.1 | -19
14421 | C | 24 | 1.3 | FMLC | 189.6 | -2.2 | -19
14422 | C | 24 | 1.3 | FMLC | 191.7 | -2.3 | -19.1
14423 | C | 24 | 1.3 | FMLC | 193.2 | -2.5 | -19.2
14424 | C | 24 | 1.3 | FMLC | 193.9 | -2.6 | -19.2
14425 | C | 24 | 1.3 | FMLC | 195.7 | -2.7 | -19.3
14426 | C | 24 | 1.4 | FMLC | 197.9 | -3 | -19.4
14427 | C | 24 | 1.4 | FMLC | 198.6 | -3.1 | -19.5
14428 | C | 24 | 1.4 | FMLC | 201.8 | -3.3 | -19.6
14429 | C | 24 | 1.4 | FMLC | 201.8 | -3.3 | -19.6
14430 | C | 24 | 1.4 | FMLC | 202.3 | -3.4 | -19.7
14431 | C | 24 | 1.4 | FMLC | 205.1 | -3.6 | -19.8
14432 | C | 24 | 1.4 | FMLC | 205.8 | -3.7 | -19.9
14433 | C | 24 | 1.4 | FMLC | 206.1 | -3.8 | -19.9
14434 | C | 24 | 1.4 | FMLC | 208.4 | -4 | -20
14435 | C | 24 | 1.5 | FMLC | 214.4 | -4.2 | -20.1
14436 | C | 24 | 1.5 | FMLC | 216 | -4.3 | -20.2
14437 | C | 24 | 1.5 | FMLC | 221.2 | -4.5 | -20.3
14438 | C | 24 | 1.5 | FMLC | 222 | -4.5 | -20.3
14439 | C | 24 | 1.5 | FMLC | 223.1 | -4.8 | -20.4
14440 | C | 24 | 1.6 | FMLC | 229.9 | -4.9 | -20.5
14441 | C | 24 | 1.6 | FMLC | 232.2 | -4.9 | -20.5
16655 | B | 35 | 0 | FMLC | 1.7 | 37.8 | 3.2
16656 | B | 35 | 0 | FMLC | 1.8 | 37.4 | 3
14445 | C | 24 | 1.7 | FMLC | 245.7 | -5.5 | -20.9
14446 | C | 24 | 1.7 | FMLC | 253 | -5.6 | -20.9
14447 | C | 24 | 1.8 | FMLC | 260.9 | -5.8 | -21
14448 | C | 24 | 1.9 | FMLC | 268.4 | -6 | -21.1
14449 | C | 24 | 1.9 | FMLC | 276.3 | -6.2 | -21.2
14450 | C | 24 | 2 | FMLC | 284.7 | -6.1 | -21.2
14451 | C | 24 | 2 | FMLC | 292.8 | -6.3 | -21.3
14452 | C | 24 | 2.1 | FMLC | 301.6 | -6.6 | -21.4
14453 | C | 24 | 2.1 | FMLC | 309.8 | -6.6 | -21.5
14454 | C | 24 | 2.2 | FMLC | 318.4 | -6.7 | -21.5
14455 | C | 24 | 2.3 | FMLC | 328 | -7.1 | -21.7
14456 | C | 24 | 2.3 | FMLC | 337.5 | -7.2 | -21.8
14457 | C | 24 | 2.4 | FMLC | 347.7 | -7 | -21.7
14458 | C | 24 | 2.5 | FMLC | 357.5 | -7.2 | -21.8
14459 | C | 24 | 2.5 | FMLC | 367.1 | -7.2 | -21.8
14460 | A | 25 | 0 | FMLC | 0.3 | 39.8 | 4.3
14461 | A | 25 | 0 | FMLC | 0.6 | 39 | 3.9
14462 | A | 25 | 0 | FMLC | 0.8 | 38.6 | 3.7
14463 | A | 25 | 0 | FMLC | 1.8 | 38.3 | 3.5
14464 | A | 25 | 0 | FMLC | 2.9 | 37.7 | 3.2
14465 | A | 25 | 0 | FMLC | 3.4 | 37.4 | 3
14466 | A | 25 | 0 | FMLC | 3.9 | 37.2 | 2.9
14467 | A | 25 | 0 | FMLC | 4.4 | 37 | 2.8
14468 | A | 25 | 0 | FMLC | 4.8 | 36.8 | 2.7
14469 | A | 25 | 0 | FMLC | 4.9 | 36.5 | 2.5
14470 | A | 25 | 0 | FMLC | 5.4 | 36.3 | 2.4
14471 | A | 25 | 0 | FMLC | 5.9 | 36.2 | 2.3
14472 | A | 25 | 0 | FMLC | 6.1 | 36 | 2.2
14473 | A | 25 | 0 | FMLC | 6.5 | 35.8 | 2.1
14474 | A | 25 | 0 | FMLC | 6.8 | 35.6 | 2
14475 | A | 25 | 0 | FMLC | 7 | 35.5 | 1.9
14476 | A | 25 | 0.1 | FMLC | 7.4 | 35.3 | 1.8
14477 | A | 25 | 0.1 | FMLC | 7.8 | 35.1 | 1.7
14478 | A | 25 | 0.1 | FMLC | 8.1 | 34.9 | 1.6
14479 | A | 25 | 0.1 | FMLC | 8.2 | 34.7 | 1.5
14480 | A | 25 | 0.1 | FMLC | 8.7 | 34.6 | 1.5
14481 | A | 25 | 0.1 | FMLC | 8.8 | 34.4 | 1.3
14482 | A | 25 | 0.1 | FMLC | 9.2 | 34.3 | 1.3
14483 | A | 25 | 0.1 | FMLC | 9.6 | 34.1 | 1.2
14484 | A | 25 | 0.1 | FMLC | 9.9 | 33.9 | 1.1
14485 | A | 25 | 0.1 | FMLC | 10.2 | 33.8 | 1
14486 | A | 25 | 0.1 | FMLC | 10.3 | 33.6 | 0.9
14487 | A | 25 | 0.1 | FMLC | 10.4 | 33.4 | 0.8
14488 | A | 25 | 0.1 | FMLC | 10.9 | 33.3 | 0.7
14489 | A | 25 | 0.1 | FMLC | 11.3 | 33.1 | 0.6
14490 | A | 25 | 0.1 | FMLC | 11.5 | 32.9 | 0.5
14491 | A | 25 | 0.1 | FMLC | 12 | 32.8 | 0.4
14492 | A | 25 | 0.1 | FMLC | 12.3 | 32.6 | 0.3
14493 | A | 25 | 0.1 | FMLC | 12.4 | 32.4 | 0.2
14494 | A | 25 | 0.1 | FMLC | 12.8 | 32.3 | 0.2
14495 | A | 25 | 0.1 | FMLC | 13.1 | 32.1 | 0.1
14496 | A | 25 | 0.1 | FMLC | 13.5 | 32 | 0
14497 | A | 25 | 0.1 | FMLC | 13.9 | 31.8 | -0.1
14498 | A | 25 | 0.1 | FMLC | 13.9 | 31.6 | -0.2
14499 | A | 25 | 0.1 | FMLC | 14.2 | 31.5 | -0.3
14500 | A | 25 | 0.1 | FMLC | 14.8 | 31.3 | -0.4
14501 | A | 25 | 0.1 | FMLC | 15 | 31.1 | -0.5
14502 | A | 25 | 0.1 | FMLC | 15.4 | 31 | -0.6
14503 | A | 25 | 0.1 | FMLC | 16.1 | 30.8 | -0.7
14504 | A | 25 | 0.1 | FMLC | 16.2 | 30.7 | -0.7
14505 | A | 25 | 0.1 | FMLC | 16.4 | 30.6 | -0.8
14506 | A | 25 | 0.1 | FMLC | 16.8 | 30.4 | -0.9
14507 | A | 25 | 0.1 | FMLC | 17.4 | 30.2 | -1
14508 | A | 25 | 0.1 | FMLC | 17.5 | 30.1 | -1.1
14509 | A | 25 | 0.1 | FMLC | 17.8 | 29.9 | -1.2
14510 | A | 25 | 0.1 | FMLC | 18.5 | 29.8 | -1.2
14511 | A | 25 | 0.1 | FMLC | 18.9 | 29.6 | -1.3
14512 | A | 25 | 0.1 | FMLC | 19.2 | 29.4 | -1.4
14513 | A | 25 | 0.1 | FMLC | 19.7 | 29.3 | -1.5
14514 | A | 25 | 0.1 | FMLC | 20.1 | 29.1 | -1.6
14515 | A | 25 | 0.1 | FMLC | 20.4 | 28.9 | -1.7
14516 | A | 25 | 0.1 | FMLC | 20.7 | 28.9 | -1.8
14517 | A | 25 | 0.1 | FMLC | 20.9 | 28.7 | -1.8
14518 | A | 25 | 0.1 | FMLC | 21.4 | 28.5 | -1.9
14519 | A | 25 | 0.2 | FMLC | 21.8 | 28.4 | -2
14520 | A | 25 | 0.2 | FMLC | 22.1 | 28.2 | -2.1
14521 | A | 25 | 0.2 | FMLC | 22.7 | 28.2 | -2.1
14522 | A | 25 | 0.2 | FMLC | 23 | 28 | -2.2
14523 | A | 25 | 0.2 | FMLC | 23.6 | 27.8 | -2.3
14524 | A | 25 | 0.2 | FMLC | 24.3 | 27.6 | -2.4
14525 | A | 25 | 0.2 | FMLC | 24.7 | 27.5 | -2.5
14526 | A | 25 | 0.2 | FMLC | 25 | 27.4 | -2.6
14527 | A | 25 | 0.2 | FMLC | 25.4 | 27.3 | -2.6
14528 | A | 25 | 0.2 | FMLC | 25.8 | 27.1 | -2.7
14529 | A | 25 | 0.2 | FMLC | 26.3 | 26.9 | -2.8
14530 | A | 25 | 0.2 | FMLC | 26.7 | 26.7 | -2.9
14531 | A | 25 | 0.2 | FMLC | 27.1 | 26.7 | -3
14532 | A | 25 | 0.2 | FMLC | 27.9 | 26.6 | -3
14533 | A | 25 | 0.2 | FMLC | 28 | 26.4 | -3.1
14534 | A | 25 | 0.2 | FMLC | 28.9 | 26.2 | -3.2
14535 | A | 25 | 0.2 | FMLC | 28.9 | 26 | -3.3
14536 | A | 25 | 0.2 | FMLC | 30 | 25.8 | -3.4
14537 | A | 25 | 0.2 | FMLC | 30 | 25.7 | -3.5
14538 | A | 25 | 0.2 | FMLC | 30.5 | 25.6 | -3.6
14539 | A | 25 | 0.2 | FMLC | 31 | 25.5 | -3.6
14540 | A | 25 | 0.2 | FMLC | 31.5 | 25.3 | -3.7
14541 | A | 25 | 0.2 | FMLC | 32.1 | 25.2 | -3.8
14542 | A | 25 | 0.2 | FMLC | 32.7 | 25.1 | -3.9
14543 | A | 25 | 0.2 | FMLC | 33.2 | 24.9 | -3.9
14544 | A | 25 | 0.2 | FMLC | 33.7 | 24.8 | -4
14545 | A | 25 | 0.2 | FMLC | 34.3 | 24.6 | -4.1
14546 | A | 25 | 0.2 | FMLC | 35.3 | 24.4 | -4.2
14547 | A | 25 | 0.2 | FMLC | 35.7 | 24.4 | -4.3
14548 | A | 25 | 0.2 | FMLC | 36.2 | 24.2 | -4.3
14549 | A | 25 | 0.3 | FMLC | 36.7 | 24.1 | -4.4
14550 | A | 25 | 0.3 | FMLC | 37.2 | 23.9 | -4.5
14551 | A | 25 | 0.3 | FMLC | 37.8 | 23.8 | -4.6
14552 | A | 25 | 0.3 | FMLC | 38.8 | 23.6 | -4.7
14553 | A | 25 | 0.3 | FMLC | 39.3 | 23.5 | -4.8
14554 | A | 25 | 0.3 | FMLC | 39.8 | 23.4 | -4.8
14555 | A | 25 | 0.3 | FMLC | 40.3 | 23.2 | -4.9
14556 | A | 25 | 0.3 | FMLC | 40.8 | 23.1 | -5
14557 | A | 25 | 0.3 | FMLC | 41.4 | 22.9 | -5.1
14558 | A | 25 | 0.3 | FMLC | 42.3 | 22.7 | -5.2
14559 | A | 25 | 0.3 | FMLC | 43 | 22.6 | -5.2
14560 | A | 25 | 0.3 | FMLC | 43.5 | 22.5 | -5.3
14561 | A | 25 | 0.3 | FMLC | 44.1 | 22.3 | -5.4
14562 | A | 25 | 0.3 | FMLC | 44.7 | 22.2 | -5.5
14563 | A | 25 | 0.3 | FMLC | 45.7 | 22 | -5.6
14564 | A | 25 | 0.3 | FMLC | 46.3 | 22 | -5.6
14565 | A | 25 | 0.3 | FMLC | 46.9 | 21.8 | -5.7
14566 | A | 25 | 0.3 | FMLC | 48.1 | 21.7 | -5.8
14567 | A | 25 | 0.3 | FMLC | 48.8 | 21.5 | -5.9
14568 | A | 25 | 0.3 | FMLC | 49.3 | 21.4 | -5.9
14569 | A | 25 | 0.3 | FMLC | 49.9 | 21.2 | -6
14570 | A | 25 | 0.3 | FMLC | 50.5 | 21 | -6.1
14571 | A | 25 | 0.4 | FMLC | 51.6 | 20.9 | -6.2
14572 | A | 25 | 0.4 | FMLC | 52.1 | 20.8 | -6.2
14573 | A | 25 | 0.4 | FMLC | 52.8 | 20.7 | -6.3
14574 | A | 25 | 0.4 | FMLC | 53.4 | 20.5 | -6.4
14575 | A | 25 | 0.4 | FMLC | 54.1 | 20.3 | -6.5
14576 | A | 25 | 0.4 | FMLC | 55.2 | 20.3 | -6.5
14577 | A | 25 | 0.4 | FMLC | 56 | 20.2 | -6.6
14578 | A | 25 | 0.4 | FMLC | 56.6 | 19.9 | -6.7
14579 | A | 25 | 0.4 | FMLC | 57.3 | 19.8 | -6.8
14580 | A | 25 | 0.4 | FMLC | 58.5 | 19.7 | -6.8
14581 | A | 25 | 0.4 | FMLC | 59.2 | 19.6 | -6.9
14582 | A | 25 | 0.4 | FMLC | 59.8 | 19.4 | -7
14583 | A | 25 | 0.4 | FMLC | 61 | 19.2 | -7.1
14584 | A | 25 | 0.4 | FMLC | 61.7 | 19.1 | -7.2
14585 | A | 25 | 0.4 | FMLC | 61.4 | 19 | -7.2
14586 | A | 25 | 0.4 | FMLC | 61.9 | 18.9 | -7.3
14587 | A | 25 | 0.4 | FMLC | 62.7 | 18.7 | -7.4
14588 | A | 25 | 0.4 | FMLC | 63.5 | 18.6 | -7.5
14589 | A | 25 | 0.4 | FMLC | 64.9 | 18.5 | -7.5
14590 | A | 25 | 0.5 | FMLC | 65.6 | 18.3 | -7.6
14591 | A | 25 | 0.5 | FMLC | 66.4 | 18.1 | -7.7
14592 | A | 25 | 0.5 | FMLC | 67.2 | 18 | -7.8
14593 | A | 25 | 0.5 | FMLC | 68.3 | 17.9 | -7.8
14594 | A | 25 | 0.5 | FMLC | 69.6 | 17.7 | -7.9
14595 | A | 25 | 0.5 | FMLC | 70.3 | 17.6 | -8
14596 | A | 25 | 0.5 | FMLC | 71.1 | 17.5 | -8.1
14597 | A | 25 | 0.5 | FMLC | 71.8 | 17.4 | -8.1
14598 | A | 25 | 0.5 | FMLC | 73 | 17.2 | -8.2
14599 | A | 25 | 0.5 | FMLC | 74.3 | 17.1 | -8.3
14600 | A | 25 | 0.5 | FMLC | 75.6 | 16.9 | -8.4
14601 | A | 25 | 0.5 | FMLC | 76.3 | 16.8 | -8.4
14602 | A | 25 | 0.5 | FMLC | 77.5 | 16.7 | -8.5
14603 | A | 25 | 0.5 | FMLC | 78.9 | 16.5 | -8.6
14604 | A | 25 | 0.5 | FMLC | 79.8 | 16.3 | -8.7
14605 | A | 25 | 0.6 | FMLC | 80.5 | 16.2 | -8.8
14606 | A | 25 | 0.6 | FMLC | 81.2 | 16.1 | -8.8
14607 | A | 25 | 0.6 | FMLC | 82.5 | 15.9 | -8.9
14608 | A | 25 | 0.6 | FMLC | 83.6 | 15.8 | -9
14609 | A | 25 | 0.6 | FMLC | 85.1 | 15.7 | -9.1
14610 | A | 25 | 0.6 | FMLC | 85.8 | 15.6 | -9.1
14611 | A | 25 | 0.6 | FMLC | 86.9 | 15.4 | -9.2
14612 | A | 25 | 0.6 | FMLC | 88.4 | 15.4 | -9.3
14613 | A | 25 | 0.6 | FMLC | 89.1 | 15.1 | -9.4
14614 | A | 25 | 0.6 | FMLC | 90.3 | 15 | -9.4
14615 | A | 25 | 0.6 | FMLC | 91.6 | 14.9 | -9.5
14616 | A | 25 | 0.6 | FMLC | 91.3 | 14.7 | -9.6
14617 | A | 25 | 0.6 | FMLC | 92.7 | 14.5 | -9.7
14618 | A | 25 | 0.6 | FMLC | 94 | 14.5 | -9.7
14619 | A | 25 | 0.7 | FMLC | 95.2 | 14.3 | -9.8
14620 | A | 25 | 0.7 | FMLC | 96.5 | 14.1 | -9.9
14621 | A | 25 | 0.7 | FMLC | 97.4 | 14 | -10
14622 | A | 25 | 0.7 | FMLC | 98.6 | 13.9 | -10.1
14623 | A | 25 | 0.7 | FMLC | 100.2 | 13.8 | -10.1
14624 | A | 25 | 0.7 | FMLC | 101.2 | 13.7 | -10.2
14625 | A | 25 | 0.7 | FMLC | 102.3 | 13.4 | -10.3
14626 | A | 25 | 0.7 | FMLC | 103.5 | 13.3 | -10.4
14627 | A | 25 | 0.7 | FMLC | 105 | 13.2 | -10.4
14628 | A | 25 | 0.7 | FMLC | 106.7 | 13.1 | -10.5
14629 | A | 25 | 0.7 | FMLC | 107.6 | 12.9 | -10.6
14630 | A | 25 | 0.8 | FMLC | 108.8 | 12.8 | -10.7
14631 | A | 25 | 0.8 | FMLC | 110.4 | 12.7 | -10.7
14632 | A | 25 | 0.8 | FMLC | 111.9 | 12.5 | -10.8
14633 | A | 25 | 0.8 | FMLC | 112.5 | 12.3 | -10.9
14634 | A | 25 | 0.8 | FMLC | 114.3 | 12.2 | -11
14635 | A | 25 | 0.8 | FMLC | 115.8 | 12.2 | -11
14636 | A | 25 | 0.8 | FMLC | 116.9 | 12 | -11.1
14637 | A | 25 | 0.8 | FMLC | 118.6 | 11.8 | -11.2
14638 | A | 25 | 0.8 | FMLC | 120.3 | 11.6 | -11.3
14639 | A | 25 | 0.8 | FMLC | 121.3 | 11.6 | -11.3
14640 | A | 25 | 0.8 | FMLC | 122.9 | 11.4 | -11.4
14641 | A | 25 | 0.8 | FMLC | 123.1 | 11.2 | -11.6
14642 | A | 25 | 0.9 | FMLC | 124.7 | 11.1 | -11.6
14643 | A | 25 | 0.9 | FMLC | 127 | 11 | -11.7
14644 | A | 25 | 0.9 | FMLC | 127.9 | 10.9 | -11.7
17367 | A | 36 | 0.1 | FMLC | 21.2 | 27.1 | -2.8
17368 | A | 36 | 0.2 | FMLC | 21.8 | 27 | -2.8
17149 | C | 35 | 0.7 | FMLC | 102.6 | 12.8 | -10.7
14647 | A | 25 | 0.9 | FMLC | 132.3 | 10.4 | -12
14648 | A | 25 | 0.9 | FMLC | 134.5 | 10.4 | -12
14649 | A | 25 | 0.9 | FMLC | 136.1 | 10.2 | -12.1
14650 | A | 25 | 0.9 | FMLC | 136.3 | 10 | -12.2
14651 | A | 25 | 1 | FMLC | 138 | 9.9 | -12.3
14652 | A | 25 | 1 | FMLC | 140 | 9.8 | -12.3
14653 | A | 25 | 1 | FMLC | 141.7 | 9.6 | -12.4
14654 | A | 25 | 1 | FMLC | 142.9 | 9.4 | -12.6
14655 | A | 25 | 1 | FMLC | 144.7 | 9.3 | -12.6
14656 | A | 25 | 1 | FMLC | 146.8 | 9.3 | -12.6
14657 | A | 25 | 1 | FMLC | 147.8 | 9.1 | -12.7
14658 | A | 25 | 1 | FMLC | 149.5 | 8.9 | -12.8
14659 | A | 25 | 1 | FMLC | 151.3 | 8.7 | -12.9
14660 | A | 25 | 1.1 | FMLC | 152.8 | 8.7 | -12.9
14661 | A | 25 | 1.1 | FMLC | 154.5 | 8.6 | -13
14662 | A | 25 | 1.1 | FMLC | 155.7 | 8.4 | -13.1
14663 | A | 25 | 1.1 | FMLC | 157 | 8.2 | -13.2
14664 | A | 25 | 1.1 | FMLC | 159.2 | 8.2 | -13.3
14665 | A | 25 | 1.1 | FMLC | 160.7 | 8 | -13.3
14666 | A | 25 | 1.1 | FMLC | 161.3 | 7.8 | -13.4
14667 | A | 25 | 1.1 | FMLC | 163.4 | 7.6 | -13.6
14668 | A | 25 | 1.1 | FMLC | 165.3 | 7.6 | -13.6
14669 | A | 25 | 1.2 | FMLC | 166.9 | 7.5 | -13.6
14670 | A | 25 | 1.2 | FMLC | 168 | 7.3 | -13.7
13821 | B | 24 | 0.1 | FMLC | 14.5 | 31.2 | -0.5
13822 | B | 24 | 0.1 | FMLC | 14.7 | 31.1 | -0.5
13823 | B | 24 | 0.1 | FMLC | 15.1 | 31 | -0.6
13824 | B | 24 | 0.1 | FMLC | 15.4 | 30.8 | -0.7
13825 | B | 24 | 0.1 | FMLC | 15.6 | 30.7 | -0.8
13826 | B | 24 | 0.1 | FMLC | 15.9 | 30.5 | -0.8
13827 | B | 24 | 0.1 | FMLC | 16.4 | 30.5 | -0.9
13828 | B | 24 | 0.1 | FMLC | 16.5 | 30.3 | -1
13829 | B | 24 | 0.1 | FMLC | 17.1 | 30.1 | -1.1
13830 | B | 24 | 0.1 | FMLC | 17.2 | 30 | -1.1
13831 | B | 24 | 0.1 | FMLC | 17.8 | 29.9 | -1.2
13832 | B | 24 | 0.1 | FMLC | 17.8 | 29.8 | -1.3
13833 | B | 24 | 0.1 | FMLC | 18 | 29.6 | -1.4
13834 | B | 24 | 0.1 | FMLC | 18.4 | 29.4 | -1.4
13835 | B | 24 | 0.1 | FMLC | 18.8 | 29.3 | -1.5
13836 | B | 24 | 0.1 | FMLC | 19.3 | 29.2 | -1.6
13837 | B | 24 | 0.1 | FMLC | 19.2 | 29 | -1.7
13838 | B | 24 | 0.1 | FMLC | 19.7 | 28.9 | -1.7
13839 | B | 24 | 0.1 | FMLC | 20.2 | 28.8 | -1.8
13840 | B | 24 | 0.1 | FMLC | 20.5 | 28.7 | -1.9
13841 | B | 24 | 0.1 | FMLC | 20.8 | 28.5 | -2
13842 | B | 24 | 0.1 | FMLC | 21.3 | 28.4 | -2
13843 | B | 24 | 0.1 | FMLC | 21.4 | 28.3 | -2.1
13844 | B | 24 | 0.1 | FMLC | 21.5 | 28.1 | -2.2
13845 | B | 24 | 0.2 | FMLC | 22 | 28 | -2.3
13846 | B | 24 | 0.2 | FMLC | 22.2 | 27.8 | -2.3
13847 | B | 24 | 0.2 | FMLC | 22.5 | 27.7 | -2.4
13848 | B | 24 | 0.2 | FMLC | 23.1 | 27.6 | -2.5
13849 | B | 24 | 0.2 | FMLC | 23.5 | 27.4 | -2.6
13850 | B | 24 | 0.2 | FMLC | 23.7 | 27.2 | -2.7
13851 | B | 24 | 0.2 | FMLC | 24 | 27.2 | -2.7
13852 | B | 24 | 0.2 | FMLC | 24.6 | 27 | -2.8
13853 | B | 24 | 0.2 | FMLC | 24.7 | 26.9 | -2.9
13854 | B | 24 | 0.2 | FMLC | 25 | 26.7 | -3
13855 | B | 24 | 0.2 | FMLC | 25.8 | 26.6 | -3
13856 | B | 24 | 0.2 | FMLC | 25.7 | 26.5 | -3.1
13857 | B | 24 | 0.2 | FMLC | 26.5 | 26.3 | -3.2
13858 | B | 24 | 0.2 | FMLC | 26.6 | 26.2 | -3.2
13859 | B | 24 | 0.2 | FMLC | 27.2 | 26.1 | -3.3
13860 | B | 24 | 0.2 | FMLC | 27.4 | 25.9 | -3.4
13861 | B | 24 | 0.2 | FMLC | 27.9 | 25.8 | -3.5
13862 | B | 24 | 0.2 | FMLC | 28.2 | 25.7 | -3.5
13863 | B | 24 | 0.2 | FMLC | 28.8 | 25.6 | -3.6
13864 | B | 24 | 0.2 | FMLC | 29.9 | 25.4 | -3.7
13865 | B | 24 | 0.2 | FMLC | 30.3 | 25.2 | -3.8
13866 | B | 24 | 0.2 | FMLC | 30.3 | 25.1 | -3.9
13867 | B | 24 | 0.2 | FMLC | 30.6 | 25 | -3.9
13868 | B | 24 | 0.2 | FMLC | 31.3 | 24.9 | -4
13869 | B | 24 | 0.2 | FMLC | 32.2 | 24.7 | -4.1
13870 | B | 24 | 0.2 | FMLC | 32 | 24.5 | -4.2
13871 | B | 24 | 0.2 | FMLC | 32.2 | 24.5 | -4.2
13872 | B | 24 | 0.2 | FMLC | 32.6 | 24.4 | -4.3
13873 | B | 24 | 0.2 | FMLC | 33.3 | 24.2 | -4.4
13874 | B | 24 | 0.2 | FMLC | 33.8 | 24 | -4.5
13875 | B | 24 | 0.2 | FMLC | 34.3 | 23.9 | -4.5
13876 | B | 24 | 0.2 | FMLC | 34.4 | 23.8 | -4.6
13877 | B | 24 | 0.2 | FMLC | 35.2 | 23.7 | -4.6
13878 | B | 24 | 0.2 | FMLC | 35.7 | 23.5 | -4.8
13879 | B | 24 | 0.2 | FMLC | 36.2 | 23.4 | -4.8
13880 | B | 24 | 0.3 | FMLC | 36.4 | 23.2 | -4.9
13881 | B | 24 | 0.3 | FMLC | 37.1 | 23.1 | -5
13882 | B | 24 | 0.3 | FMLC | 37.6 | 23 | -5
13883 | B | 24 | 0.3 | FMLC | 38.2 | 22.9 | -5.1
13884 | B | 24 | 0.3 | FMLC | 38.2 | 22.7 | -5.2
13885 | B | 24 | 0.3 | FMLC | 38.9 | 22.6 | -5.2
13886 | B | 24 | 0.3 | FMLC | 39.5 | 22.4 | -5.4
13887 | B | 24 | 0.3 | FMLC | 40.3 | 22.2 | -5.4
13888 | B | 24 | 0.3 | FMLC | 40.7 | 22.1 | -5.5
13889 | B | 24 | 0.3 | FMLC | 41 | 22.1 | -5.5
13890 | B | 24 | 0.3 | FMLC | 41.6 | 21.9 | -5.6
13891 | B | 24 | 0.3 | FMLC | 42.5 | 21.7 | -5.8
13892 | B | 24 | 0.3 | FMLC | 42.8 | 21.6 | -5.8
13893 | B | 24 | 0.3 | FMLC | 43 | 21.5 | -5.8
13894 | B | 24 | 0.3 | FMLC | 43.6 | 21.4 | -5.9
13895 | B | 24 | 0.3 | FMLC | 44.7 | 21.2 | -6
13896 | B | 24 | 0.3 | FMLC | 44.5 | 21.1 | -6.1
13897 | B | 24 | 0.3 | FMLC | 45.3 | 21 | -6.1
13898 | B | 24 | 0.3 | FMLC | 45.7 | 20.8 | -6.2
13899 | B | 24 | 0.3 | FMLC | 46.8 | 20.7 | -6.3
13900 | B | 24 | 0.3 | FMLC | 47.2 | 20.5 | -6.4
13901 | B | 24 | 0.3 | FMLC | 47.8 | 20.5 | -6.4
13902 | B | 24 | 0.3 | FMLC | 48.2 | 20.3 | -6.5
13903 | B | 24 | 0.3 | FMLC | 49 | 20.2 | -6.6
13904 | B | 24 | 0.3 | FMLC | 49.4 | 20 | -6.7
13905 | B | 24 | 0.3 | FMLC | 49.4 | 19.9 | -6.7
13906 | B | 24 | 0.3 | FMLC | 49.7 | 19.8 | -6.8
13907 | B | 24 | 0.3 | FMLC | 50 | 19.6 | -6.9
13908 | B | 24 | 0.4 | FMLC | 50.8 | 19.5 | -7
13909 | B | 24 | 0.4 | FMLC | 51.5 | 19.4 | -7
13910 | B | 24 | 0.4 | FMLC | 52 | 19.3 | -7.1
13911 | B | 24 | 0.4 | FMLC | 53.2 | 19.1 | -7.2
13912 | B | 24 | 0.4 | FMLC | 53.7 | 19 | -7.3
13913 | B | 24 | 0.4 | FMLC | 54.5 | 18.8 | -7.3
13914 | B | 24 | 0.4 | FMLC | 54.9 | 18.7 | -7.4
13915 | B | 24 | 0.4 | FMLC | 56.3 | 18.6 | -7.5
13916 | B | 24 | 0.4 | FMLC | 56.2 | 18.5 | -7.5
13917 | B | 24 | 0.4 | FMLC | 56.9 | 18.4 | -7.6
13918 | B | 24 | 0.4 | FMLC | 57.5 | 18.2 | -7.7
13919 | B | 24 | 0.4 | FMLC | 58.2 | 18.1 | -7.7
13920 | B | 24 | 0.4 | FMLC | 58.8 | 18 | -7.8
13921 | B | 24 | 0.4 | FMLC | 59.4 | 17.8 | -7.9
13922 | B | 24 | 0.4 | FMLC | 60 | 17.6 | -8
13923 | B | 24 | 0.4 | FMLC | 60.9 | 17.5 | -8.1
13924 | B | 24 | 0.4 | FMLC | 61.4 | 17.4 | -8.1
13925 | B | 24 | 0.4 | FMLC | 62.6 | 17.3 | -8.2
13926 | B | 24 | 0.4 | FMLC | 63.2 | 17.1 | -8.3
13927 | B | 24 | 0.4 | FMLC | 63.9 | 16.9 | -8.4
13928 | B | 24 | 0.4 | FMLC | 65.2 | 16.7 | -8.5
13929 | B | 24 | 0.5 | FMLC | 65.8 | 16.7 | -8.5
13930 | B | 24 | 0.5 | FMLC | 66.4 | 16.6 | -8.6
13931 | B | 24 | 0.5 | FMLC | 67.4 | 16.5 | -8.6
13932 | B | 24 | 0.5 | FMLC | 68 | 16.3 | -8.7
13933 | B | 24 | 0.5 | FMLC | 69.2 | 16.2 | -8.8
13934 | B | 24 | 0.5 | FMLC | 69.3 | 16 | -8.9
13935 | B | 24 | 0.5 | FMLC | 70.2 | 15.9 | -8.9
13936 | B | 24 | 0.5 | FMLC | 71 | 15.8 | -9
13937 | B | 24 | 0.5 | FMLC | 72.8 | 15.6 | -9.1
13938 | B | 24 | 0.5 | FMLC | 73 | 15.5 | -9.2
13939 | B | 24 | 0.5 | FMLC | 73.3 | 15.4 | -9.2
13940 | B | 24 | 0.5 | FMLC | 74.2 | 15.3 | -9.3
13941 | B | 24 | 0.5 | FMLC | 75.5 | 15.1 | -9.4
13942 | B | 24 | 0.5 | FMLC | 76.3 | 14.9 | -9.5
13943 | B | 24 | 0.5 | FMLC | 77.1 | 14.9 | -9.5
13944 | B | 24 | 0.5 | FMLC | 77.9 | 14.8 | -9.6
13945 | B | 24 | 0.5 | FMLC | 78.7 | 14.5 | -9.7
13946 | B | 24 | 0.5 | FMLC | 79.4 | 14.4 | -9.8
13947 | B | 24 | 0.6 | FMLC | 80.2 | 14.3 | -9.9
13948 | B | 24 | 0.6 | FMLC | 80.5 | 14.1 | -9.9
13949 | B | 24 | 0.6 | FMLC | 81.8 | 13.9 | -10.1
13950 | B | 24 | 0.6 | FMLC | 82.6 | 13.9 | -10.1
13951 | B | 24 | 0.6 | FMLC | 83 | 13.7 | -10.2
13952 | B | 24 | 0.6 | FMLC | 84.4 | 13.5 | -10.3
13953 | B | 24 | 0.6 | FMLC | 85.7 | 13.3 | -10.4
13954 | B | 24 | 0.6 | FMLC | 85.9 | 13.3 | -10.4
13955 | B | 24 | 0.6 | FMLC | 86.4 | 13.3 | -10.4
13956 | B | 24 | 0.6 | FMLC | 87.6 | 13.1 | -10.5
13957 | B | 24 | 0.6 | FMLC | 88.4 | 13 | -10.6
13958 | B | 24 | 0.6 | FMLC | 89.2 | 12.8 | -10.7
13959 | B | 24 | 0.6 | FMLC | 90.1 | 12.7 | -10.7
13960 | B | 24 | 0.6 | FMLC | 90.9 | 12.6 | -10.8
13961 | B | 24 | 0.6 | FMLC | 92.1 | 12.3 | -10.9
13962 | B | 24 | 0.6 | FMLC | 92.9 | 12.2 | -11
13963 | B | 24 | 0.6 | FMLC | 93.9 | 12.1 | -11.1
13964 | B | 24 | 0.7 | FMLC | 95.2 | 11.9 | -11.2
13965 | B | 24 | 0.7 | FMLC | 95.9 | 11.8 | -11.2
13966 | B | 24 | 0.7 | FMLC | 96.7 | 11.7 | -11.3
13967 | B | 24 | 0.7 | FMLC | 97.4 | 11.5 | -11.4
13968 | B | 24 | 0.7 | FMLC | 98.5 | 11.3 | -11.5
13969 | B | 24 | 0.7 | FMLC | 99.7 | 11.3 | -11.5
13970 | B | 24 | 0.7 | FMLC | 100.5 | 11.2 | -11.6
13971 | B | 24 | 0.7 | FMLC | 101.5 | 11 | -11.7
13972 | B | 24 | 0.7 | FMLC | 102.1 | 10.9 | -11.8
13973 | B | 24 | 0.7 | FMLC | 103.5 | 10.8 | -11.8
13974 | B | 24 | 0.7 | FMLC | 104.1 | 10.6 | -11.9
13975 | B | 24 | 0.7 | FMLC | 105.3 | 10.4 | -12
13976 | B | 24 | 0.7 | FMLC | 106.4 | 10.4 | -12
13977 | B | 24 | 0.7 | FMLC | 107.7 | 10.3 | -12.1
13978 | B | 24 | 0.7 | FMLC | 108.5 | 10.1 | -12.2
13979 | B | 24 | 0.8 | FMLC | 109.7 | 9.9 | -12.3
13980 | B | 24 | 0.8 | FMLC | 110.6 | 9.9 | -12.3
13981 | B | 24 | 0.8 | FMLC | 112.2 | 9.7 | -12.4
13982 | B | 24 | 0.8 | FMLC | 113.6 | 9.5 | -12.5
13983 | B | 24 | 0.8 | FMLC | 115.3 | 9.4 | -12.6
13984 | B | 24 | 0.8 | FMLC | 116.5 | 9.3 | -12.6
13985 | B | 24 | 0.8 | FMLC | 118.8 | 9.1 | -12.7
13986 | B | 24 | 0.8 | FMLC | 119.6 | 9 | -12.8
13987 | B | 24 | 0.8 | FMLC | 121.6 | 8.8 | -12.9
13988 | B | 24 | 0.8 | FMLC | 122.9 | 8.6 | -13
13989 | B | 24 | 0.9 | FMLC | 123.8 | 8.6 | -13
13990 | B | 24 | 0.9 | FMLC | 124.9 | 8.5 | -13.1
13991 | B | 24 | 0.9 | FMLC | 126.6 | 8.3 | -13.2
15857 | B | 26 | 0.1 | FMLC | 17.1 | 23.6 | -4.7
15858 | B | 26 | 0.1 | FMLC | 17.2 | 23.5 | -4.7
15859 | B | 26 | 0.1 | FMLC | 17.5 | 23.3 | -4.8
15860 | B | 26 | 0.1 | FMLC | 17.7 | 23.1 | -4.9
15861 | B | 26 | 0.1 | FMLC | 18.3 | 23 | -5
17399 | A | 36 | 0.3 | FMLC | 37.4 | 22.8 | -5.1
19895 | B | 38 | 2.4 | FMLC | 350.9 | -1.8 | -18.8
19896 | B | 38 | 2.4 | FMLC | 353.1 | -2 | -18.9
19897 | B | 38 | 2.5 | FMLC | 355.4 | -2.1 | -19
19898 | B | 38 | 2.5 | FMLC | 357.6 | -2.2 | -19
19899 | B | 38 | 2.5 | FMLC | 359 | -2.3 | -19.1
19900 | B | 38 | 2.5 | FMLC | 361.3 | -2.4 | -19.1
19901 | B | 38 | 2.5 | FMLC | 364.1 | -2.6 | -19.2
19902 | B | 38 | 2.5 | FMLC | 365.3 | -2.7 | -19.3
19903 | B | 38 | 2.5 | FMLC | 367.3 | -2.9 | -19.4
19904 | B | 38 | 2.5 | FMLC | 369.4 | -3.1 | -19.5
19905 | B | 38 | 2.6 | FMLC | 371.7 | -3.2 | -19.6
19906 | B | 38 | 2.6 | FMLC | 373.5 | -3.3 | -19.6
19907 | B | 38 | 2.6 | FMLC | 374.7 | -3.4 | -19.7
19908 | B | 38 | 2.6 | FMLC | 377 | -3.6 | -19.8
19909 | B | 38 | 2.6 | FMLC | 378.4 | -3.7 | -19.8
19910 | B | 38 | 2.6 | FMLC | 378.8 | -3.8 | -19.9
19911 | B | 38 | 2.6 | FMLC | 379.7 | -4 | -20
19912 | B | 38 | 2.6 | FMLC | 379.9 | -4 | -20
19913 | B | 38 | 2.6 | FMLC | 379.7 | -4.2 | -20.1
19914 | C | 38 | 0 | FMLC | 0 | 38.2 | 3.4
19915 | C | 38 | 0 | FMLC | 0.1 | 38 | 3.4
19916 | C | 38 | 0 | FMLC | 0.2 | 37.7 | 3.2
19917 | C | 38 | 0 | FMLC | 0.2 | 37.3 | 3
19918 | C | 38 | 0 | FMLC | 0.3 | 37 | 2.8
19919 | C | 38 | 0 | FMLC | 1.7 | 36.8 | 2.7
19920 | C | 38 | 0 | FMLC | 3 | 36.6 | 2.6
19921 | C | 38 | 0 | FMLC | 4.1 | 36.4 | 2.4
19922 | C | 38 | 0 | FMLC | 5.1 | 36.2 | 2.3
19923 | C | 38 | 0 | FMLC | 6 | 36 | 2.2
19924 | C | 38 | 0 | FMLC | 7 | 35.8 | 2.1
19925 | C | 38 | 0.1 | FMLC | 7.7 | 35.7 | 2.1
19926 | C | 38 | 0.1 | FMLC | 8.4 | 35.5 | 2
19927 | C | 38 | 0.1 | FMLC | 9.1 | 35.3 | 1.9
19928 | C | 38 | 0.1 | FMLC | 9.8 | 35.2 | 1.8
19929 | C | 38 | 0.1 | FMLC | 10.6 | 35 | 1.7
19930 | C | 38 | 0.1 | FMLC | 11.3 | 34.9 | 1.6
19931 | C | 38 | 0.1 | FMLC | 11.9 | 34.7 | 1.5
19932 | C | 38 | 0.1 | FMLC | 12.3 | 34.6 | 1.5
19933 | C | 38 | 0.1 | FMLC | 13.1 | 34.5 | 1.4
19934 | C | 38 | 0.1 | FMLC | 13.5 | 34.3 | 1.3
19935 | C | 38 | 0.1 | FMLC | 14.3 | 34.2 | 1.2
19936 | C | 38 | 0.1 | FMLC | 14.8 | 34 | 1.1
19937 | C | 38 | 0.1 | FMLC | 15.3 | 33.9 | 1.1
19938 | C | 38 | 0.1 | FMLC | 15.8 | 33.8 | 1
19939 | C | 38 | 0.1 | FMLC | 16.4 | 33.6 | 0.9
19940 | C | 38 | 0.1 | FMLC | 16.9 | 33.4 | 0.8
19941 | C | 38 | 0.1 | FMLC | 17.5 | 33.3 | 0.7
19942 | C | 38 | 0.1 | FMLC | 18 | 33.1 | 0.6
19943 | C | 38 | 0.1 | FMLC | 18.7 | 33 | 0.6
19944 | C | 38 | 0.1 | FMLC | 19.3 | 32.9 | 0.5
20117 | C | 38 | 1.2 | FMLC | 174 | 9.1 | -12.7
20118 | C | 38 | 1.2 | FMLC | 175.5 | 9 | -12.8
20119 | C | 38 | 1.2 | FMLC | 176.3 | 8.8 | -12.9
20120 | C | 38 | 1.2 | FMLC | 178.2 | 8.7 | -13
20121 | C | 38 | 1.2 | FMLC | 179.6 | 8.6 | -13
20122 | C | 38 | 1.2 | FMLC | 181 | 8.4 | -13.1
20123 | C | 38 | 1.3 | FMLC | 182.4 | 8.2 | -13.2
20124 | C | 38 | 1.3 | FMLC | 183.6 | 8.1 | -13.3
20125 | C | 38 | 1.3 | FMLC | 185.1 | 8.1 | -13.3
20126 | C | 38 | 1.3 | FMLC | 187.1 | 7.9 | -13.4
20127 | C | 38 | 1.3 | FMLC | 187.8 | 7.7 | -13.5
20128 | C | 38 | 1.3 | FMLC | 189.1 | 7.7 | -13.5
20129 | C | 38 | 1.3 | FMLC | 191.1 | 7.5 | -13.6
20130 | C | 38 | 1.3 | FMLC | 192.3 | 7.3 | -13.7
20131 | C | 38 | 1.3 | FMLC | 193.8 | 7.2 | -13.8
20132 | C | 38 | 1.3 | FMLC | 195.1 | 7.1 | -13.9
20133 | C | 38 | 1.4 | FMLC | 196.5 | 6.9 | -13.9
20134 | C | 38 | 1.4 | FMLC | 198.5 | 6.8 | -14
20135 | C | 38 | 1.4 | FMLC | 199.8 | 6.7 | -14.1
20136 | C | 38 | 1.4 | FMLC | 201.1 | 6.5 | -14.2
20137 | C | 38 | 1.4 | FMLC | 202.4 | 6.4 | -14.2
20138 | C | 38 | 1.4 | FMLC | 204.3 | 6.3 | -14.3
20139 | C | 38 | 1.4 | FMLC | 205.7 | 6.1 | -14.4
20140 | C | 38 | 1.4 | FMLC | 207.2 | 5.9 | -14.5
20141 | C | 38 | 1.4 | FMLC | 208.6 | 5.8 | -14.6
20142 | C | 38 | 1.4 | FMLC | 210.1 | 5.7 | -14.6
20143 | C | 38 | 1.5 | FMLC | 212 | 5.6 | -14.7
20144 | C | 38 | 1.5 | FMLC | 213.3 | 5.4 | -14.8
20145 | C | 38 | 1.5 | FMLC | 214.7 | 5.3 | -14.9
20146 | C | 38 | 1.5 | FMLC | 216.6 | 5.2 | -14.9
20147 | C | 38 | 1.5 | FMLC | 218 | 5 | -15
20148 | C | 38 | 1.5 | FMLC | 219.4 | 4.9 | -15.1
20149 | C | 38 | 1.5 | FMLC | 220.9 | 4.7 | -15.2
20150 | C | 38 | 1.5 | FMLC | 222.9 | 4.6 | -15.2
20151 | C | 38 | 1.5 | FMLC | 224.1 | 4.5 | -15.3
20152 | C | 38 | 1.6 | FMLC | 226.1 | 4.4 | -15.4
20153 | C | 38 | 1.6 | FMLC | 227.7 | 4.2 | -15.5
20154 | C | 38 | 1.6 | FMLC | 229 | 4.1 | -15.5
20155 | C | 38 | 1.6 | FMLC | 231 | 4 | -15.6
20156 | C | 38 | 1.6 | FMLC | 232.3 | 3.8 | -15.7
20157 | C | 38 | 1.6 | FMLC | 233.8 | 3.7 | -15.8
20158 | C | 38 | 1.6 | FMLC | 235.8 | 3.5 | -15.8
20159 | C | 38 | 1.6 | FMLC | 237.7 | 3.4 | -15.9
20160 | C | 38 | 1.6 | FMLC | 239 | 3.2 | -16
20161 | C | 38 | 1.7 | FMLC | 240.9 | 3.1 | -16.1
20162 | C | 38 | 1.7 | FMLC | 242.8 | 2.9 | -16.2
20163 | C | 38 | 1.8 | FMLC | 254.2 | 2.8 | -16.2
20164 | C | 38 | 1.8 | FMLC | 260.1 | 2.7 | -16.3
20165 | C | 38 | 1.8 | FMLC | 260.7 | 2.6 | -16.3
20166 | C | 38 | 1.8 | FMLC | 261.6 | 2.5 | -16.4
20167 | C | 38 | 1.8 | FMLC | 262.5 | 2.3 | -16.5
20168 | C | 38 | 1.8 | FMLC | 264.6 | 2.1 | -16.6
20169 | C | 38 | 1.8 | FMLC | 265.4 | 2 | -16.7
20170 | C | 38 | 1.8 | FMLC | 267.5 | 1.9 | -16.7
20171 | C | 38 | 1.9 | FMLC | 268.4 | 1.8 | -16.8
20172 | C | 38 | 1.9 | FMLC | 270.5 | 1.6 | -16.9
20173 | C | 38 | 1.9 | FMLC | 271.8 | 1.4 | -17
20174 | C | 38 | 1.9 | FMLC | 273.3 | 1.4 | -17
20175 | C | 38 | 1.9 | FMLC | 275.2 | 1.3 | -17.1
20176 | C | 38 | 1.9 | FMLC | 276.8 | 1.1 | -17.2
20177 | C | 38 | 2 | FMLC | 283.2 | 0.9 | -17.3
13601 | A | 24 | 0.3 | FMLC | 44.9 | 23.4 | -4.8
13602 | A | 24 | 0.3 | FMLC | 45.4 | 23.3 | -4.9
13603 | A | 24 | 0.3 | FMLC | 46.7 | 23 | -5
13604 | A | 24 | 0.3 | FMLC | 47.1 | 22.9 | -5.1
13605 | A | 24 | 0.3 | FMLC | 47.7 | 22.8 | -5.1
13606 | A | 24 | 0.3 | FMLC | 48.4 | 22.7 | -5.2
13607 | A | 24 | 0.3 | FMLC | 49.5 | 22.5 | -5.3
13608 | A | 24 | 0.3 | FMLC | 50 | 22.3 | -5.4
13609 | A | 24 | 0.3 | FMLC | 50.6 | 22.2 | -5.4
13610 | A | 24 | 0.4 | FMLC | 51.4 | 22.2 | -5.4
13611 | A | 24 | 0.4 | FMLC | 52.2 | 22.1 | -5.5
13612 | A | 24 | 0.4 | FMLC | 53.2 | 21.8 | -5.7
13613 | A | 24 | 0.4 | FMLC | 54.4 | 21.7 | -5.7
13614 | A | 24 | 0.4 | FMLC | 54.3 | 21.7 | -5.8
13615 | A | 24 | 0.4 | FMLC | 55.2 | 21.5 | -5.8
13616 | A | 24 | 0.4 | FMLC | 55.9 | 21.3 | -5.9
13617 | A | 24 | 0.4 | FMLC | 57.2 | 21.2 | -6
13618 | A | 24 | 0.4 | FMLC | 57.9 | 21.1 | -6.1
13619 | A | 24 | 0.4 | FMLC | 58.5 | 21 | -6.1
13620 | A | 24 | 0.4 | FMLC | 59.8 | 20.8 | -6.3
13621 | A | 24 | 0.4 | FMLC | 60.5 | 20.6 | -6.3
13622 | A | 24 | 0.4 | FMLC | 61.3 | 20.6 | -6.4
13623 | A | 24 | 0.4 | FMLC | 62.2 | 20.4 | -6.4
13624 | A | 24 | 0.4 | FMLC | 62.9 | 20.3 | -6.5
13625 | A | 24 | 0.4 | FMLC | 64 | 20.1 | -6.6
13626 | A | 24 | 0.4 | FMLC | 64.7 | 19.9 | -6.7
13627 | A | 24 | 0.5 | FMLC | 65.5 | 19.9 | -6.7
13628 | A | 24 | 0.5 | FMLC | 66.3 | 19.7 | -6.9
13629 | A | 24 | 0.5 | FMLC | 67.1 | 19.5 | -7
13630 | A | 24 | 0.5 | FMLC | 67.5 | 19.4 | -7
13631 | A | 24 | 0.5 | FMLC | 68.3 | 19.4 | -7
13632 | A | 24 | 0.5 | FMLC | 69.1 | 19.2 | -7.1
13633 | A | 24 | 0.5 | FMLC | 70.5 | 19 | -7.3
13634 | A | 24 | 0.5 | FMLC | 70.7 | 18.8 | -7.3
13635 | A | 24 | 0.5 | FMLC | 71.5 | 18.8 | -7.3
13636 | A | 24 | 0.5 | FMLC | 72.3 | 18.6 | -7.4
13637 | A | 24 | 0.5 | FMLC | 73.7 | 18.5 | -7.5
13638 | A | 24 | 0.5 | FMLC | 74.3 | 18.3 | -7.6
13639 | A | 24 | 0.5 | FMLC | 75.1 | 18.3 | -7.6
13640 | A | 24 | 0.5 | FMLC | 76.4 | 18.1 | -7.7
13641 | A | 24 | 0.5 | FMLC | 78.1 | 17.7 | -8
13642 | A | 24 | 0.5 | FMLC | 79.1 | 17.7 | -8
13643 | A | 24 | 0.5 | FMLC | 79.8 | 17.7 | -7.9
13644 | A | 24 | 0.6 | FMLC | 81.2 | 17.6 | -8
13645 | A | 24 | 0.6 | FMLC | 81.9 | 17.4 | -8.1
13646 | A | 24 | 0.6 | FMLC | 83.7 | 17.2 | -8.2
13647 | A | 24 | 0.6 | FMLC | 84.3 | 17.2 | -8.3
13648 | A | 24 | 0.6 | FMLC | 86.1 | 17 | -8.3
13649 | A | 24 | 0.6 | FMLC | 86.7 | 16.9 | -8.4
13650 | A | 24 | 0.6 | FMLC | 87.6 | 16.7 | -8.5
13651 | A | 24 | 0.6 | FMLC | 88.8 | 16.6 | -8.6
12636 | A | 11 | 0.9 | FMLC | 135 | 4.1 | -15.5
12637 | A | 11 | 0.9 | FMLC | 135.9 | 3.9 | -15.6
12638 | A | 11 | 0.9 | FMLC | 137.6 | 3.7 | -15.7
12639 | A | 11 | 1 | FMLC | 138.4 | 3.6 | -15.8
12640 | A | 11 | 1 | FMLC | 140.7 | 3.6 | -15.8
12641 | A | 11 | 1 | FMLC | 141.1 | 3.3 | -15.9
12642 | A | 11 | 1 | FMLC | 142.5 | 3.2 | -16
12643 | A | 11 | 1 | FMLC | 143.8 | 3.1 | -16.1
12644 | A | 11 | 1 | FMLC | 145.3 | 2.9 | -16.2
12645 | A | 11 | 1 | FMLC | 146.6 | 2.7 | -16.3
12646 | A | 11 | 1 | FMLC | 148.6 | 2.7 | -16.3
12647 | A | 11 | 1 | FMLC | 149 | 2.6 | -16.4
12648 | A | 11 | 1 | FMLC | 150.6 | 2.3 | -16.5
12649 | A | 11 | 1 | FMLC | 151.9 | 2.3 | -16.5
12650 | A | 11 | 1.1 | FMLC | 153.3 | 2.2 | -16.6
12651 | A | 11 | 1.1 | FMLC | 154.8 | 2 | -16.7
12652 | A | 11 | 1.1 | FMLC | 156.3 | 1.8 | -16.8
12653 | A | 11 | 1.1 | FMLC | 157.7 | 1.8 | -16.8
12654 | A | 11 | 1.1 | FMLC | 159.3 | 1.6 | -16.9
12655 | A | 11 | 1.1 | FMLC | 160.8 | 1.4 | -17
12656 | A | 11 | 1.1 | FMLC | 162.2 | 1.4 | -17
12657 | A | 11 | 1.1 | FMLC | 163.1 | 1.3 | -17.1
12658 | A | 11 | 1.1 | FMLC | 164.5 | 1.1 | -17.2
12659 | A | 11 | 1.1 | FMLC | 166.7 | 0.9 | -17.3
12660 | A | 11 | 1.2 | FMLC | 168.2 | 0.9 | -17.3
12661 | A | 11 | 1.2 | FMLC | 169.2 | 0.6 | -17.5
12662 | A | 11 | 1.2 | FMLC | 170.7 | 0.5 | -17.5
12663 | A | 11 | 1.2 | FMLC | 172.3 | 0.5 | -17.5
12664 | A | 11 | 1.2 | FMLC | 173.3 | 0.2 | -17.7
12665 | A | 11 | 1.2 | FMLC | 175.5 | 0.1 | -17.8
12666 | A | 11 | 1.2 | FMLC | 177 | 0 | -17.8
12667 | A | 11 | 1.2 | FMLC | 178 | -0.2 | -17.9
12668 | A | 11 | 1.2 | FMLC | 179.7 | -0.4 | -18
12669 | A | 11 | 1.2 | FMLC | 181.2 | -0.4 | -18
12670 | A | 11 | 1.3 | FMLC | 183.3 | -0.5 | -18.1
12671 | A | 11 | 1.3 | FMLC | 184.6 | -0.8 | -18.2
16238 | C | 26 | 0.1 | FMLC | 21.6 | 17.4 | -8.1
16239 | C | 26 | 0.2 | FMLC | 22.3 | 17.3 | -8.2
16240 | C | 26 | 0.2 | FMLC | 22.4 | 17.1 | -8.3
16241 | C | 26 | 0.2 | FMLC | 22.6 | 16.9 | -8.4
16242 | C | 26 | 0.2 | FMLC | 22.9 | 16.8 | -8.5
16243 | C | 26 | 0.2 | FMLC | 23.4 | 16.7 | -8.5
16244 | C | 26 | 0.2 | FMLC | 23.9 | 16.6 | -8.6
16245 | C | 26 | 0.2 | FMLC | 23.9 | 16.4 | -8.7
16246 | C | 26 | 0.2 | FMLC | 24.3 | 16.3 | -8.8
16247 | C | 26 | 0.2 | FMLC | 24.5 | 16.1 | -8.9
16248 | C | 26 | 0.2 | FMLC | 25 | 16 | -8.9
16249 | C | 26 | 0.2 | FMLC | 25 | 15.9 | -9
16250 | C | 26 | 0.2 | FMLC | 25.3 | 15.8 | -9
16251 | C | 26 | 0.2 | FMLC | 25.9 | 15.5 | -9.2
16252 | C | 26 | 0.2 | FMLC | 25.8 | 15.4 | -9.2
16253 | C | 26 | 0.2 | FMLC | 25.9 | 15.4 | -9.3
16254 | C | 26 | 0.2 | FMLC | 26.6 | 15.3 | -9.3
16255 | C | 26 | 0.2 | FMLC | 26.7 | 15 | -9.5
16256 | C | 26 | 0.2 | FMLC | 26.9 | 14.8 | -9.6
16257 | C | 26 | 0.2 | FMLC | 26.9 | 14.8 | -9.6
16258 | C | 26 | 0.2 | FMLC | 27.2 | 14.7 | -9.6
16259 | C | 26 | 0.2 | FMLC | 27.3 | 14.6 | -9.7
16260 | C | 26 | 0.2 | FMLC | 27.6 | 14.4 | -9.8
16261 | C | 26 | 0.2 | FMLC | 28.3 | 14.1 | -10
16262 | C | 26 | 0.2 | FMLC | 28.3 | 14.1 | -10
16263 | C | 26 | 0.2 | FMLC | 28.6 | 14 | -10
16264 | C | 26 | 0.2 | FMLC | 28.7 | 13.9 | -10.1
16265 | C | 26 | 0.2 | FMLC | 29 | 13.7 | -10.2
16266 | C | 26 | 0.2 | FMLC | 29.2 | 13.5 | -10.3
16267 | C | 26 | 0.2 | FMLC | 29.4 | 13.4 | -10.4
16268 | C | 26 | 0.2 | FMLC | 29.6 | 13.3 | -10.4
16269 | C | 26 | 0.2 | FMLC | 30.6 | 13.2 | -10.5
16270 | C | 26 | 0.2 | FMLC | 30.9 | 13 | -10.6
16271 | C | 26 | 0.2 | FMLC | 31.6 | 12.8 | -10.7
16272 | C | 26 | 0.2 | FMLC | 31.6 | 12.7 | -10.7
16273 | C | 26 | 0.2 | FMLC | 32.1 | 12.7 | -10.8
16274 | C | 26 | 0.2 | FMLC | 32.2 | 12.5 | -10.8
16275 | C | 26 | 0.2 | FMLC | 32.5 | 12.3 | -11
16276 | C | 26 | 0.2 | FMLC | 32.7 | 12.1 | -11.1
16277 | C | 26 | 0.2 | FMLC | 32.8 | 11.9 | -11.2
16278 | C | 26 | 0.2 | FMLC | 33.1 | 11.9 | -11.2
16279 | C | 26 | 0.2 | FMLC | 33.1 | 11.8 | -11.2
16280 | C | 26 | 0.2 | FMLC | 33.7 | 11.8 | -11.3
16281 | C | 26 | 0.2 | FMLC | 33.8 | 11.4 | -11.4
16282 | C | 26 | 0.2 | FMLC | 34.2 | 11.4 | -11.5
16283 | C | 26 | 0.2 | FMLC | 33.9 | 11.2 | -11.6
16284 | C | 26 | 0.2 | FMLC | 34.2 | 11 | -11.7
16285 | C | 26 | 0.2 | FMLC | 34.5 | 10.9 | -11.8
16286 | C | 26 | 0.2 | FMLC | 35.1 | 10.9 | -11.8
16287 | C | 26 | 0.2 | FMLC | 35.3 | 10.7 | -11.9
16288 | C | 26 | 0.2 | FMLC | 35.9 | 10.5 | -12
16289 | C | 26 | 0.3 | FMLC | 36.7 | 10.3 | -12.1
16290 | C | 26 | 0.3 | FMLC | 37.4 | 10.3 | -12.1
16291 | C | 26 | 0.3 | FMLC | 37.9 | 10.1 | -12.2
16292 | C | 26 | 0.3 | FMLC | 38.3 | 10.1 | -12.2
16293 | C | 26 | 0.3 | FMLC | 38.8 | 9.8 | -12.4
16294 | C | 26 | 0.3 | FMLC | 38.9 | 9.6 | -12.5
16295 | C | 26 | 0.3 | FMLC | 38.9 | 9.6 | -12.5
16296 | C | 26 | 0.3 | FMLC | 39 | 9.6 | -12.5
16297 | C | 26 | 0.3 | FMLC | 38.8 | 9.4 | -12.6
16298 | C | 26 | 0.3 | FMLC | 38.7 | 9 | -12.8
16299 | C | 26 | 0.3 | FMLC | 38.5 | 8.9 | -12.9
16300 | C | 26 | 0.3 | FMLC | 38.2 | 8.9 | -12.9
16301 | C | 26 | 0.3 | FMLC | 38.1 | 8.9 | -12.9
16302 | C | 26 | 0.3 | FMLC | 37.9 | 8.7 | -13
16303 | C | 26 | 0.3 | FMLC | 37.7 | 8.5 | -13.1
16304 | C | 26 | 0.3 | FMLC | 37.6 | 8.3 | -13.2
16305 | C | 26 | 0.3 | FMLC | 37.4 | 8.3 | -13.2
16306 | C | 26 | 0.3 | FMLC | 37.2 | 8.2 | -13.3
16307 | A | 35 | 0 | FMLC | 0.2 | 34.6 | 1.5
16308 | A | 35 | 0 | FMLC | 0 | 34.5 | 1.4
16309 | A | 35 | 0 | FMLC | 0.1 | 34.5 | 1.4
16310 | A | 35 | 0 | FMLC | 0 | 34.5 | 1.4
16311 | A | 35 | 0 | FMLC | 0.1 | 34.4 | 1.4
16312 | A | 35 | 0 | FMLC | 0.4 | 34.4 | 1.3
16313 | A | 35 | 0 | FMLC | 0.2 | 34.4 | 1.3
16314 | A | 35 | 0 | FMLC | 0.3 | 34.3 | 1.3
16315 | A | 35 | 0 | FMLC | 0.4 | 34.3 | 1.3
16316 | A | 35 | 0 | FMLC | 0.5 | 34.1 | 1.2
16317 | A | 35 | 0 | FMLC | 0.5 | 34.1 | 1.2
16318 | A | 35 | 0 | FMLC | 0.5 | 34 | 1.1
16319 | A | 35 | 0 | FMLC | 0.8 | 33.9 | 1.1
16320 | A | 35 | 0 | FMLC | 1.3 | 33.9 | 1.1
16321 | A | 35 | 0 | FMLC | 1.9 | 33.8 | 1
16322 | A | 35 | 0 | FMLC | 1.9 | 33.7 | 1
16323 | A | 35 | 0 | FMLC | 2.4 | 33.7 | 1
16324 | A | 35 | 0 | FMLC | 2.3 | 33.6 | 0.9
16325 | A | 35 | 0 | FMLC | 2.6 | 33.5 | 0.9
16326 | A | 35 | 0 | FMLC | 2.9 | 33.4 | 0.8
16327 | A | 35 | 0 | FMLC | 3.2 | 33.4 | 0.8
16328 | A | 35 | 0 | FMLC | 3.5 | 33.2 | 0.7
16329 | A | 35 | 0 | FMLC | 3.7 | 33.2 | 0.7
16330 | A | 35 | 0 | FMLC | 3.8 | 33 | 0.6
16331 | A | 35 | 0 | FMLC | 3.9 | 33 | 0.6
16332 | A | 35 | 0 | FMLC | 4.1 | 32.9 | 0.5
16333 | A | 35 | 0 | FMLC | 4.5 | 32.8 | 0.5
16334 | A | 35 | 0 | FMLC | 4.7 | 32.7 | 0.4
16335 | A | 35 | 0 | FMLC | 5.1 | 32.7 | 0.4
16336 | A | 35 | 0 | FMLC | 5.2 | 32.5 | 0.3
16337 | A | 35 | 0 | FMLC | 5.5 | 32.4 | 0.2
16338 | A | 35 | 0 | FMLC | 5.8 | 32.3 | 0.2
16339 | A | 35 | 0 | FMLC | 5.7 | 32.2 | 0.1
16340 | A | 35 | 0 | FMLC | 6.3 | 32.1 | 0.1
16341 | A | 35 | 0 | FMLC | 6.6 | 32 | 0
16342 | A | 35 | 0 | FMLC | 6.7 | 32 | 0
16343 | A | 35 | 0.1 | FMLC | 7.3 | 31.9 | -0.1
16344 | A | 35 | 0.1 | FMLC | 7.3 | 31.8 | -0.1
16345 | A | 35 | 0.1 | FMLC | 7.4 | 31.7 | -0.2
16346 | A | 35 | 0.1 | FMLC | 7.9 | 31.6 | -0.2
16347 | A | 35 | 0.1 | FMLC | 8.1 | 31.4 | -0.3
16348 | A | 35 | 0.1 | FMLC | 8.4 | 31.4 | -0.3
16349 | A | 35 | 0.1 | FMLC | 8.8 | 31.3 | -0.4
16350 | A | 35 | 0.1 | FMLC | 8.8 | 31.2 | -0.4
16351 | A | 35 | 0.1 | FMLC | 9 | 31.1 | -0.5
16352 | A | 35 | 0.1 | FMLC | 9.3 | 31.1 | -0.5
16353 | A | 35 | 0.1 | FMLC | 9.6 | 30.9 | -0.6
16354 | A | 35 | 0.1 | FMLC | 9.8 | 30.7 | -0.7
16355 | A | 35 | 0.1 | FMLC | 10.2 | 30.7 | -0.7
16356 | A | 35 | 0.1 | FMLC | 10.4 | 30.6 | -0.8
16357 | A | 35 | 0.1 | FMLC | 10.7 | 30.5 | -0.8
16358 | A | 35 | 0.1 | FMLC | 10.9 | 30.3 | -0.9
16359 | A | 35 | 0.1 | FMLC | 11.1 | 30.2 | -1
16360 | A | 35 | 0.1 | FMLC | 11.4 | 30.2 | -1
16361 | A | 35 | 0.1 | FMLC | 11.6 | 30 | -1.1
16362 | A | 35 | 0.1 | FMLC | 12.2 | 29.8 | -1.2
16363 | A | 35 | 0.1 | FMLC | 12 | 29.8 | -1.2
16364 | A | 35 | 0.1 | FMLC | 12.4 | 29.8 | -1.2
16365 | A | 35 | 0.1 | FMLC | 13 | 29.5 | -1.4
16366 | A | 35 | 0.1 | FMLC | 13.1 | 29.4 | -1.4
16367 | A | 35 | 0.1 | FMLC | 13.3 | 29.3 | -1.5
16368 | A | 35 | 0.1 | FMLC | 13.9 | 29.3 | -1.5
16369 | A | 35 | 0.1 | FMLC | 13.8 | 29.1 | -1.6
16370 | A | 35 | 0.1 | FMLC | 14.6 | 29.1 | -1.6
16371 | A | 35 | 0.1 | FMLC | 14.9 | 28.9 | -1.7
16372 | A | 35 | 0.1 | FMLC | 14.7 | 28.7 | -1.8
16373 | A | 35 | 0.1 | FMLC | 14.6 | 28.6 | -1.9
16031 | B | 26 | 0.7 | FMLC | 95.2 | -0.1 | -17.9
16032 | B | 26 | 0.7 | FMLC | 95.1 | -0.3 | -18
16033 | B | 26 | 0.7 | FMLC | 95.7 | -0.4 | -18
16034 | B | 26 | 0.7 | FMLC | 96.7 | -0.6 | -18.1
16035 | B | 26 | 0.7 | FMLC | 97.7 | -0.7 | -18.2
16036 | B | 26 | 0.7 | FMLC | 97.8 | -0.9 | -18.3
16037 | B | 26 | 0.7 | FMLC | 98.7 | -1 | -18.4
16038 | B | 26 | 0.7 | FMLC | 99.1 | -1.1 | -18.4
16039 | B | 26 | 0.7 | FMLC | 100 | -1.2 | -18.5
16040 | B | 26 | 0.7 | FMLC | 100.8 | -1.4 | -18.6
16041 | B | 26 | 0.7 | FMLC | 101.6 | -1.5 | -18.6
16042 | B | 26 | 0.7 | FMLC | 101.9 | -1.6 | -18.7
16043 | B | 26 | 0.7 | FMLC | 102.7 | -1.8 | -18.8
16044 | B | 26 | 0.7 | FMLC | 103.4 | -1.9 | -18.9
16045 | B | 26 | 0.7 | FMLC | 104.2 | -2.1 | -18.9
16046 | B | 26 | 0.7 | FMLC | 105.1 | -2.1 | -19
16047 | B | 26 | 0.7 | FMLC | 105.2 | -2.3 | -19.1
16048 | B | 26 | 0.7 | FMLC | 106.1 | -2.5 | -19.2
16049 | B | 26 | 0.7 | FMLC | 106.4 | -2.7 | -19.3
16050 | B | 26 | 0.7 | FMLC | 107.2 | -2.7 | -19.3
16051 | B | 26 | 0.7 | FMLC | 108.1 | -2.8 | -19.4
16052 | B | 26 | 0.8 | FMLC | 108.8 | -3 | -19.5
16053 | B | 26 | 0.8 | FMLC | 109.1 | -3.1 | -19.5
16054 | B | 26 | 0.8 | FMLC | 109.4 | -3.3 | -19.6
16055 | B | 26 | 0.8 | FMLC | 110.2 | -3.4 | -19.7
16056 | B | 26 | 0.8 | FMLC | 111 | -3.6 | -19.8
16057 | B | 26 | 0.8 | FMLC | 111.7 | -3.7 | -19.9
16058 | B | 26 | 0.8 | FMLC | 112.5 | -3.9 | -20
16059 | B | 26 | 0.8 | FMLC | 113.2 | -4 | -20
16060 | B | 26 | 0.8 | FMLC | 113.5 | -4.1 | -20.1
16061 | B | 26 | 0.8 | FMLC | 114.2 | -4.3 | -20.2
16062 | B | 26 | 0.8 | FMLC | 115 | -4.5 | -20.3
16063 | B | 26 | 0.8 | FMLC | 116 | -4.5 | -20.3
16064 | B | 26 | 0.8 | FMLC | 116.1 | -4.6 | -20.4
16065 | B | 26 | 0.8 | FMLC | 116.5 | -4.8 | -20.4
16066 | B | 26 | 0.8 | FMLC | 117.3 | -4.9 | -20.5
16067 | B | 26 | 0.8 | FMLC | 118.1 | -5.1 | -20.6
16068 | B | 26 | 0.8 | FMLC | 118.4 | -5.2 | -20.7
16069 | B | 26 | 0.8 | FMLC | 118.9 | -5.3 | -20.7
16070 | B | 26 | 0.8 | FMLC | 119.2 | -5.4 | -20.8
16071 | B | 26 | 0.8 | FMLC | 119.6 | -5.6 | -20.9
16072 | B | 26 | 0.8 | FMLC | 120 | -5.7 | -21
16073 | B | 26 | 0.8 | FMLC | 120.9 | -5.9 | -21.1
16074 | B | 26 | 0.8 | FMLC | 121.2 | -6 | -21.1
16075 | B | 26 | 0.8 | FMLC | 122 | -6.1 | -21.2
16076 | B | 26 | 0.8 | FMLC | 122.4 | -6.3 | -21.3
16077 | B | 26 | 0.8 | FMLC | 123.3 | -6.4 | -21.4
16078 | B | 26 | 0.9 | FMLC | 123.6 | -6.6 | -21.4
16079 | B | 26 | 0.9 | FMLC | 124 | -6.7 | -21.5
16080 | B | 26 | 0.9 | FMLC | 124.9 | -6.8 | -21.6
16081 | B | 26 | 0.9 | FMLC | 125.2 | -6.9 | -21.6
16082 | B | 26 | 0.9 | FMLC | 125.7 | -7.1 | -21.7
16083 | B | 26 | 0.9 | FMLC | 126 | -7.3 | -21.8
16084 | B | 26 | 0.9 | FMLC | 126.5 | -7.4 | -21.9
16085 | B | 26 | 0.9 | FMLC | 127.5 | -7.5 | -21.9
16086 | B | 26 | 0.9 | FMLC | 127.7 | -7.5 | -22
16087 | B | 26 | 0.9 | FMLC | 128.2 | -7.7 | -22.1
16088 | B | 26 | 0.9 | FMLC | 128.5 | -7.9 | -22.2
16089 | B | 26 | 0.9 | FMLC | 129.1 | -8.1 | -22.3
16090 | B | 26 | 0.9 | FMLC | 129.4 | -8.2 | -22.4
16091 | B | 26 | 0.9 | FMLC | 130 | -8.4 | -22.4
16092 | B | 26 | 0.9 | FMLC | 129.8 | -8.5 | -22.5
16093 | B | 26 | 0.9 | FMLC | 129.8 | -8.6 | -22.6
16094 | B | 26 | 0.9 | FMLC | 129.8 | -8.7 | -22.6
16944 | B | 35 | 1.9 | FMLC | 276 | -3.1 | -19.5
16945 | B | 35 | 1.9 | FMLC | 277.4 | -3.2 | -19.6
16946 | B | 35 | 1.9 | FMLC | 279.5 | -3.4 | -19.7
17150 | C | 35 | 0.7 | FMLC | 103.6 | 12.7 | -10.7
17151 | C | 35 | 0.7 | FMLC | 104.6 | 12.6 | -10.8
17152 | C | 35 | 0.7 | FMLC | 105.5 | 12.4 | -10.9
17153 | C | 35 | 0.7 | FMLC | 106.5 | 12.3 | -10.9
17154 | C | 35 | 0.7 | FMLC | 108.3 | 12.2 | -11
17155 | C | 35 | 0.8 | FMLC | 109.5 | 12 | -11.1
17156 | C | 35 | 0.8 | FMLC | 110.3 | 11.9 | -11.2
17157 | C | 35 | 0.8 | FMLC | 111.2 | 11.8 | -11.2
17158 | C | 35 | 0.8 | FMLC | 112.2 | 11.6 | -11.3
17159 | C | 35 | 0.8 | FMLC | 113.2 | 11.4 | -11.4
17160 | C | 35 | 0.8 | FMLC | 114.1 | 11.3 | -11.5
17161 | C | 35 | 0.8 | FMLC | 115 | 11.2 | -11.6
17162 | C | 35 | 0.8 | FMLC | 116.1 | 11.1 | -11.6
17163 | C | 35 | 0.8 | FMLC | 117.6 | 10.9 | -11.7
17164 | C | 35 | 0.8 | FMLC | 118.6 | 10.8 | -11.8
17165 | C | 35 | 0.8 | FMLC | 119.5 | 10.6 | -11.9
17166 | C | 35 | 0.8 | FMLC | 121 | 10.5 | -11.9
17167 | C | 35 | 0.8 | FMLC | 121.9 | 10.4 | -12
17168 | C | 35 | 0.9 | FMLC | 123.6 | 10.2 | -12.1
17169 | C | 35 | 0.9 | FMLC | 124.5 | 10.1 | -12.2
17170 | C | 35 | 0.9 | FMLC | 125.4 | 10 | -12.2
17171 | C | 35 | 0.9 | FMLC | 126.4 | 9.9 | -12.3
17172 | C | 35 | 0.9 | FMLC | 127.4 | 9.7 | -12.4
17173 | C | 35 | 0.9 | FMLC | 128.4 | 9.5 | -12.5
17174 | C | 35 | 0.9 | FMLC | 129.4 | 9.5 | -12.5
17175 | C | 35 | 0.9 | FMLC | 131.2 | 9.3 | -12.6
17176 | C | 35 | 0.9 | FMLC | 132.2 | 9.1 | -12.7
17177 | C | 35 | 0.9 | FMLC | 133.2 | 9 | -12.8
17178 | C | 35 | 0.9 | FMLC | 134.3 | 8.9 | -12.8
17179 | C | 35 | 0.9 | FMLC | 135.4 | 8.7 | -12.9
17180 | C | 35 | 0.9 | FMLC | 136.5 | 8.6 | -13
17181 | C | 35 | 0.9 | FMLC | 137.5 | 8.4 | -13.1
17182 | C | 35 | 1 | FMLC | 139.1 | 8.4 | -13.1
17183 | C | 35 | 1 | FMLC | 140.1 | 8.2 | -13.2
17184 | C | 35 | 1 | FMLC | 141.3 | 8.1 | -13.3
17185 | C | 35 | 1 | FMLC | 142.9 | 7.9 | -13.4
17186 | C | 35 | 1 | FMLC | 144 | 7.8 | -13.5
17187 | C | 35 | 1 | FMLC | 145.7 | 7.7 | -13.5
17188 | C | 35 | 1 | FMLC | 146.8 | 7.5 | -13.6
17189 | C | 35 | 1 | FMLC | 147.9 | 7.3 | -13.7
17190 | C | 35 | 1 | FMLC | 149.4 | 7.3 | -13.8
17191 | C | 35 | 1 | FMLC | 151.2 | 7.1 | -13.8
17192 | C | 35 | 1 | FMLC | 152.2 | 6.9 | -13.9
17193 | C | 35 | 1.1 | FMLC | 153.2 | 6.8 | -14
17194 | C | 35 | 1.1 | FMLC | 155 | 6.7 | -14.1
17195 | C | 35 | 1.1 | FMLC | 155.9 | 6.6 | -14.1
17196 | C | 35 | 1.1 | FMLC | 157.7 | 6.4 | -14.2
17197 | C | 35 | 1.1 | FMLC | 158.7 | 6.2 | -14.3
17198 | C | 35 | 1.1 | FMLC | 160.4 | 6.1 | -14.4
17199 | C | 35 | 1.1 | FMLC | 161.5 | 6 | -14.5
17200 | C | 35 | 1.1 | FMLC | 163.2 | 5.9 | -14.5
17201 | C | 35 | 1.1 | FMLC | 164.2 | 5.7 | -14.6
17202 | C | 35 | 1.1 | FMLC | 166 | 5.6 | -14.7
17203 | C | 35 | 1.2 | FMLC | 167 | 5.5 | -14.8
17204 | C | 35 | 1.2 | FMLC | 168.7 | 5.3 | -14.8
17205 | C | 35 | 1.2 | FMLC | 170.4 | 5.1 | -14.9
17206 | C | 35 | 1.2 | FMLC | 171.5 | 5 | -15
17207 | C | 35 | 1.2 | FMLC | 173.3 | 4.9 | -15.1
17208 | C | 35 | 1.2 | FMLC | 174.2 | 4.8 | -15.1
17209 | C | 35 | 1.2 | FMLC | 175.7 | 4.6 | -15.2
17210 | C | 35 | 1.2 | FMLC | 177.6 | 4.4 | -15.3
17211 | C | 35 | 1.2 | FMLC | 178.6 | 4.4 | -15.4
17212 | C | 35 | 1.2 | FMLC | 180.2 | 4.2 | -15.4
17213 | C | 35 | 1.3 | FMLC | 181.3 | 4.1 | -15.5
17214 | C | 35 | 1.3 | FMLC | 183 | 3.9 | -15.6
17215 | C | 35 | 1.3 | FMLC | 184.4 | 3.8 | -15.7
17216 | C | 35 | 1.3 | FMLC | 185.8 | 3.7 | -15.7
17217 | C | 35 | 1.3 | FMLC | 187 | 3.5 | -15.8
17218 | C | 35 | 1.3 | FMLC | 188.7 | 3.3 | -15.9
17219 | C | 35 | 1.3 | FMLC | 190.4 | 3.3 | -16
17220 | C | 35 | 1.3 | FMLC | 191.5 | 3.2 | -16
17221 | C | 35 | 1.3 | FMLC | 193.2 | 3 | -16.1
17222 | C | 35 | 1.3 | FMLC | 195 | 2.8 | -16.2
17223 | C | 35 | 1.4 | FMLC | 196 | 2.8 | -16.3
17224 | C | 35 | 1.4 | FMLC | 197.6 | 2.6 | -16.3
17225 | C | 35 | 1.4 | FMLC | 199.5 | 2.4 | -16.4
16374 | A | 35 | 0.1 | FMLC | 15.8 | 28.5 | -1.9
16375 | A | 35 | 0.1 | FMLC | 16.2 | 28.4 | -2
16376 | A | 35 | 0.1 | FMLC | 16.5 | 28.4 | -2
16377 | A | 35 | 0.1 | FMLC | 16.9 | 28.2 | -2.1
16378 | A | 35 | 0.1 | FMLC | 17 | 28.2 | -2.1
16379 | A | 35 | 0.1 | FMLC | 17.3 | 28 | -2.2
16380 | A | 35 | 0.1 | FMLC | 17.7 | 28 | -2.3
16381 | A | 35 | 0.1 | FMLC | 18.2 | 27.8 | -2.3
16382 | A | 35 | 0.1 | FMLC | 18.6 | 27.6 | -2.4
16383 | A | 35 | 0.1 | FMLC | 18.7 | 27.6 | -2.5
16384 | A | 35 | 0.1 | FMLC | 19.2 | 27.5 | -2.5
16385 | A | 35 | 0.1 | FMLC | 19.6 | 27.3 | -2.6
16386 | A | 35 | 0.1 | FMLC | 20 | 27.3 | -2.6
16387 | A | 35 | 0.1 | FMLC | 20.1 | 27.1 | -2.7
16388 | A | 35 | 0.1 | FMLC | 20.4 | 27 | -2.8
16389 | A | 35 | 0.1 | FMLC | 20.8 | 26.9 | -2.8
16390 | A | 35 | 0.1 | FMLC | 21.2 | 26.7 | -2.9
16391 | A | 35 | 0.1 | FMLC | 21.6 | 26.6 | -3
16392 | A | 35 | 0.1 | FMLC | 21.7 | 26.6 | -3
16393 | A | 35 | 0.2 | FMLC | 22.2 | 26.4 | -3.1
16394 | A | 35 | 0.2 | FMLC | 22.6 | 26.3 | -3.2
16395 | A | 35 | 0.2 | FMLC | 23 | 26.2 | -3.2
16396 | A | 35 | 0.2 | FMLC | 23.4 | 26.1 | -3.3
16397 | A | 35 | 0.2 | FMLC | 24.1 | 25.8 | -3.4
16398 | A | 35 | 0.2 | FMLC | 24.5 | 25.7 | -3.5
16399 | A | 35 | 0.2 | FMLC | 24.5 | 25.7 | -3.5
16400 | A | 35 | 0.2 | FMLC | 25.1 | 25.5 | -3.6
16401 | A | 35 | 0.2 | FMLC | 25.5 | 25.4 | -3.7
16402 | A | 35 | 0.2 | FMLC | 25.8 | 25.3 | -3.7
16403 | A | 35 | 0.2 | FMLC | 26.5 | 25.1 | -3.8
16404 | A | 35 | 0.2 | FMLC | 26.6 | 25 | -3.9
16405 | A | 35 | 0.2 | FMLC | 27.3 | 24.9 | -3.9
16406 | A | 35 | 0.2 | FMLC | 27.6 | 24.8 | -4
16407 | A | 35 | 0.2 | FMLC | 28.1 | 24.7 | -4.1
16408 | A | 35 | 0.2 | FMLC | 28.4 | 24.6 | -4.1
16409 | A | 35 | 0.2 | FMLC | 28.9 | 24.4 | -4.2
16410 | A | 35 | 0.2 | FMLC | 29.5 | 24.3 | -4.3
16411 | A | 35 | 0.2 | FMLC | 30 | 24.2 | -4.3
16412 | A | 35 | 0.2 | FMLC | 30.7 | 24 | -4.4
16413 | A | 35 | 0.2 | FMLC | 30.8 | 23.9 | -4.5
16414 | A | 35 | 0.2 | FMLC | 31.3 | 23.9 | -4.5
16415 | A | 35 | 0.2 | FMLC | 28.6 | 23.7 | -4.6
16416 | A | 35 | 0.2 | FMLC | 32.2 | 23.5 | -4.7
16417 | A | 35 | 0.2 | FMLC | 33.2 | 23.5 | -4.8
16418 | A | 35 | 0.2 | FMLC | 33.6 | 23.3 | -4.8
16419 | A | 35 | 0.2 | FMLC | 33.6 | 23.1 | -4.9
16420 | A | 35 | 0.2 | FMLC | 34.4 | 23.1 | -5
16421 | A | 35 | 0.2 | FMLC | 35.1 | 23 | -5
16422 | A | 35 | 0.2 | FMLC | 35.6 | 22.8 | -5.1
16423 | A | 35 | 0.2 | FMLC | 35.5 | 22.7 | -5.2
16424 | A | 35 | 0.2 | FMLC | 36.1 | 22.5 | -5.3
16425 | A | 35 | 0.3 | FMLC | 36.6 | 22.4 | -5.3
16426 | A | 35 | 0.3 | FMLC | 37.3 | 22.3 | -5.4
16427 | A | 35 | 0.3 | FMLC | 38.2 | 22.1 | -5.5
16428 | A | 35 | 0.3 | FMLC | 38.4 | 22 | -5.6
16429 | A | 35 | 0.3 | FMLC | 39 | 21.9 | -5.6
16430 | A | 35 | 0.3 | FMLC | 39.8 | 21.8 | -5.7
16431 | A | 35 | 0.3 | FMLC | 40 | 21.7 | -5.8
16432 | A | 35 | 0.3 | FMLC | 40.7 | 21.6 | -5.8
16433 | A | 35 | 0.3 | FMLC | 41.2 | 21.4 | -5.9
16434 | A | 35 | 0.3 | FMLC | 42 | 21.2 | -6
16435 | A | 35 | 0.3 | FMLC | 42.3 | 21.2 | -6
16436 | A | 35 | 0.3 | FMLC | 42.8 | 21 | -6.1
16437 | A | 35 | 0.3 | FMLC | 43.6 | 20.9 | -6.2
16438 | A | 35 | 0.3 | FMLC | 44.1 | 20.8 | -6.2
16439 | A | 35 | 0.3 | FMLC | 44.9 | 20.6 | -6.3
16440 | A | 35 | 0.3 | FMLC | 45.1 | 20.5 | -6.4
16441 | A | 35 | 0.3 | FMLC | 45.6 | 20.4 | -6.5
16442 | A | 35 | 0.3 | FMLC | 46.8 | 20.3 | -6.5
16443 | A | 35 | 0.3 | FMLC | 47.3 | 20.2 | -6.6
16444 | A | 35 | 0.3 | FMLC | 46.4 | 20 | -6.7
16445 | A | 35 | 0.3 | FMLC | 47.8 | 19.9 | -6.7
16446 | A | 35 | 0.3 | FMLC | 48.8 | 19.8 | -6.8
16447 | A | 35 | 0.3 | FMLC | 48.6 | 19.6 | -6.9
16448 | A | 35 | 0.3 | FMLC | 50 | 19.5 | -7
16449 | A | 35 | 0.4 | FMLC | 50.9 | 19.4 | -7
16450 | A | 35 | 0.4 | FMLC | 51.2 | 19.2 | -7.1
16451 | A | 35 | 0.4 | FMLC | 51.6 | 19 | -7.2
16452 | A | 35 | 0.4 | FMLC | 52.6 | 19 | -7.3
16453 | A | 35 | 0.4 | FMLC | 53.4 | 18.7 | -7.4
16454 | A | 35 | 0.4 | FMLC | 53.9 | 18.6 | -7.5
16455 | A | 35 | 0.4 | FMLC | 54.8 | 18.5 | -7.5
16456 | A | 35 | 0.4 | FMLC | 55.9 | 18.3 | -7.6
16457 | A | 35 | 0.4 | FMLC | 56.3 | 18.2 | -7.7
16458 | A | 35 | 0.4 | FMLC | 56.4 | 18.1 | -7.7
16459 | A | 35 | 0.4 | FMLC | 57.5 | 18 | -7.8
16460 | A | 35 | 0.4 | FMLC | 58.3 | 17.9 | -7.9
16461 | A | 35 | 0.4 | FMLC | 58.9 | 17.8 | -7.9
16462 | A | 35 | 0.4 | FMLC | 59.5 | 17.6 | -8
16463 | A | 35 | 0.4 | FMLC | 59.6 | 17.6 | -8
16464 | A | 35 | 0.4 | FMLC | 61.3 | 17.4 | -8.1
16465 | A | 35 | 0.4 | FMLC | 61.9 | 17.2 | -8.2
16466 | A | 35 | 0.4 | FMLC | 61.9 | 17.1 | -8.3
16467 | A | 35 | 0.4 | FMLC | 63.4 | 16.9 | -8.4
16468 | A | 35 | 0.4 | FMLC | 63.7 | 16.9 | -8.4
16469 | A | 35 | 0.5 | FMLC | 65.4 | 16.7 | -8.5
16470 | A | 35 | 0.5 | FMLC | 65.5 | 16.6 | -8.6
16471 | A | 35 | 0.5 | FMLC | 66.6 | 16.5 | -8.6
16472 | A | 35 | 0.5 | FMLC | 67 | 16.3 | -8.7
16473 | A | 35 | 0.5 | FMLC | 67.8 | 16.3 | -8.8
16474 | A | 35 | 0.5 | FMLC | 69 | 16.2 | -8.8
16475 | A | 35 | 0.5 | FMLC | 69.6 | 15.8 | -9
16476 | A | 35 | 0.5 | FMLC | 70.5 | 15.7 | -9.1
16477 | A | 35 | 0.5 | FMLC | 71.1 | 15.6 | -9.1
16478 | A | 35 | 0.5 | FMLC | 72.1 | 15.5 | -9.2
16479 | A | 35 | 0.5 | FMLC | 73.1 | 15.4 | -9.3
16480 | A | 35 | 0.5 | FMLC | 74.1 | 15.3 | -9.3
16481 | A | 35 | 0.5 | FMLC | 74.7 | 15.1 | -9.4
16482 | A | 35 | 0.5 | FMLC | 75.5 | 14.9 | -9.5
16483 | A | 35 | 0.5 | FMLC | 76.1 | 14.9 | -9.5
16484 | A | 35 | 0.5 | FMLC | 77.3 | 14.7 | -9.6
16485 | A | 35 | 0.5 | FMLC | 78 | 14.6 | -9.7
16486 | A | 35 | 0.5 | FMLC | 79.3 | 14.5 | -9.7
16487 | A | 35 | 0.6 | FMLC | 80 | 14.4 | -9.8
16488 | A | 35 | 0.6 | FMLC | 80.7 | 14.2 | -9.9
16489 | A | 35 | 0.6 | FMLC | 82 | 14 | -10
16490 | A | 35 | 0.6 | FMLC | 82.6 | 14 | -10
16491 | A | 35 | 0.6 | FMLC | 83.5 | 13.8 | -10.1
16492 | A | 35 | 0.6 | FMLC | 84.5 | 13.7 | -10.2
16493 | A | 35 | 0.6 | FMLC | 85.1 | 13.6 | -10.3
16494 | A | 35 | 0.6 | FMLC | 86.3 | 13.4 | -10.3
13385 | C | 11 | 0.8 | FMLC | 118.4 | -3.1 | -19.5
13386 | C | 11 | 0.8 | FMLC | 119.4 | -3.2 | -19.6
20194 | C | 38 | 2.1 | FMLC | 310.7 | -1.4 | -18.6
35891 | C | 37 | 1.7 | FMFC - PM | 250.9 | -3.7 | -19.9
35892 | C | 37 | 1.7 | FMFC - PM | 253.7 | -3.5 | -19.7
35893 | C | 37 | 1.8 | FMFC - PM | 256.1 | -3.7 | -19.9
35894 | C | 37 | 1.8 | FMFC - PM | 256 | -4.5 | -20.3
35895 | C | 37 | 1.8 | FMFC - PM | 256.5 | -4.8 | -20.5
35896 | C | 37 | 1.8 | FMFC - PM | 258.3 | -4.8 | -20.5
35897 | C | 37 | 1.8 | FMFC - PM | 260.8 | -4.7 | -20.4
35898 | C | 37 | 1.8 | FMFC - PM | 264.1 | -4.5 | -20.3
35899 | C | 37 | 1.8 | FMFC - PM | 266.5 | -4.7 | -20.4
35900 | C | 37 | 1.8 | FMFC - PM | 266.5 | -5 | -20.6
35901 | C | 37 | 1.8 | FMFC - PM | 268.2 | -5.1 | -20.6
35902 | C | 37 | 1.9 | FMFC - PM | 269.7 | -5 | -20.6
35903 | C | 37 | 1.9 | FMFC - PM | 272 | -4.9 | -20.5
35904 | C | 37 | 1.9 | FMFC - PM | 273.8 | -5.2 | -20.7
35905 | C | 37 | 1.9 | FMFC - PM | 274.2 | -5.5 | -20.8
35906 | C | 37 | 1.9 | FMFC - PM | 275.9 | -5.5 | -20.9
35907 | C | 37 | 1.9 | FMFC - PM | 277.3 | -5.4 | -20.8
35908 | C | 37 | 1.9 | FMFC - PM | 280 | -5.4 | -20.8
35909 | C | 37 | 1.9 | FMFC - PM | 280.2 | -5.9 | -21.1
35910 | C | 37 | 1.9 | FMFC - PM | 280 | -6.3 | -21.3
35911 | C | 37 | 1.9 | FMFC - PM | 281.1 | -6.3 | -21.3
35912 | C | 37 | 2 | FMFC - PM | 283.6 | -6.2 | -21.2
35913 | C | 37 | 2 | FMFC - PM | 286.2 | -6.2 | -21.2
35914 | C | 37 | 2 | FMFC - PM | 286.8 | -6.9 | -21.6
35915 | C | 37 | 2 | FMFC - PM | 286.8 | -7.4 | -21.9
35916 | C | 37 | 2 | FMFC - PM | 287.3 | -7.5 | -22
35917 | C | 37 | 2 | FMFC - PM | 290 | -7.4 | -21.9
35918 | C | 37 | 2 | FMFC - PM | 294 | -7.2 | -21.8
35919 | C | 37 | 2 | FMFC - PM | 296.9 | -7.2 | -21.8
35920 | C | 37 | 2.1 | FMFC - PM | 297.4 | -7.7 | -22.1
35921 | C | 37 | 2.1 | FMFC - PM | 297.6 | -8 | -22.2
35922 | C | 37 | 2.1 | FMFC - PM | 299.7 | -7.9 | -22.2
35923 | C | 37 | 2.1 | FMFC - PM | 302.2 | -7.7 | -22.1
35924 | C | 37 | 2.1 | FMFC - PM | 304.5 | -7.8 | -22.1
35925 | C | 37 | 2.1 | FMFC - PM | 304.9 | -8.1 | -22.3
35926 | C | 37 | 2.1 | FMFC - PM | 305.2 | -8.2 | -22.4
35927 | C | 37 | 2.1 | FMFC - PM | 307.1 | -8.1 | -22.3
35928 | C | 37 | 2.1 | FMFC - PM | 309.8 | -8 | -22.2
35929 | C | 37 | 2.1 | FMFC - PM | 311.3 | -8.6 | -22.6
35930 | C | 37 | 2.1 | FMFC - PM | 311.3 | -9.7 | -23.2
35931 | C | 37 | 2.1 | FMFC - PM | 311.3 | -10.2 | -23.5
35932 | C | 37 | 2.1 | FMFC - PM | 311.2 | -10.2 | -23.5
35933 | C | 37 | 2.1 | FMFC - PM | 311 | -10.2 | -23.4
35934 | C | 37 | 2.2 | FMFC - PM | 312.2 | -9.9 | -23.3
35935 | C | 37 | 2.2 | FMFC - PM | 311.9 | -9.7 | -23.2
35936 | C | 37 | 2.2 | FMFC - PM | 312 | -9.9 | -23.3
35937 | C | 37 | 2.1 | FMFC - PM | 311.8 | -10 | -23.3
35938 | C | 37 | 2.1 | FMFC - PM | 311.6 | -9.9 | -23.3
35939 | C | 37 | 2.2 | FMFC - PM | 312.2 | -9.8 | -23.2
35940 | C | 37 | 2.2 | FMFC - PM | 313 | -9.8 | -23.2
35941 | C | 37 | 2.2 | FMFC - PM | 313.1 | -10.6 | -23.7
35942 | C | 37 | 2.2 | FMFC - PM | 312.9 | -11.2 | -24
35943 | C | 37 | 2.2 | FMFC - PM | 312.7 | -11.4 | -24.1
35944 | C | 37 | 2.2 | FMFC - PM | 312.2 | -11.2 | -24
35945 | A | 38 | 0 | FMFC - PM | -0.1 | 34.9 | 1.6
35946 | A | 38 | 0 | FMFC - PM | 1.4 | 34.7 | 1.5
35947 | A | 38 | 0 | FMFC - PM | 1.2 | 34.7 | 1.5
35948 | A | 38 | 0 | FMFC - PM | 1.3 | 34.6 | 1.4
35949 | A | 38 | 0 | FMFC - PM | 1.3 | 34.4 | 1.4
35950 | A | 38 | 0 | FMFC - PM | 1.3 | 34.3 | 1.3
35951 | A | 38 | 0 | FMFC - PM | 1.4 | 34.2 | 1.2
35952 | A | 38 | 0 | FMFC - PM | 1.4 | 34.1 | 1.2
35953 | A | 38 | 0 | FMFC - PM | 1.4 | 34 | 1.1
35954 | A | 38 | 0 | FMFC - PM | 1.4 | 33.9 | 1.1
35955 | A | 38 | 0 | FMFC - PM | 2 | 33.8 | 1
35956 | A | 38 | 0 | FMFC - PM | 3.2 | 33.7 | 0.9
35957 | A | 38 | 0 | FMFC - PM | 3.9 | 33.6 | 0.9
35958 | A | 38 | 0 | FMFC - PM | 4.7 | 33.5 | 0.8
35959 | A | 38 | 0 | FMFC - PM | 5.3 | 33.4 | 0.8
35960 | A | 38 | 0 | FMFC - PM | 6 | 33.2 | 0.7
35961 | A | 38 | 0 | FMFC - PM | 6.7 | 33.2 | 0.7
35508 | B | 37 | 1.9 | FMFC - PM | 271.9 | -0.8 | -18.2
35963 | A | 38 | 0.1 | FMFC - PM | 7.8 | 32.9 | 0.5
35964 | A | 38 | 0.1 | FMFC - PM | 8.2 | 32.7 | 0.4
35965 | A | 38 | 0.1 | FMFC - PM | 8.6 | 32.7 | 0.4
35966 | A | 38 | 0.1 | FMFC - PM | 9 | 32.5 | 0.3
35967 | A | 38 | 0.1 | FMFC - PM | 9.5 | 32.5 | 0.3
35968 | A | 38 | 0.1 | FMFC - PM | 10 | 32.3 | 0.2
35969 | A | 38 | 0.1 | FMFC - PM | 10.5 | 32.1 | 0.1
35970 | A | 38 | 0.1 | FMFC - PM | 11.2 | 32.1 | 0.1
35971 | A | 38 | 0.1 | FMFC - PM | 11.8 | 32 | 0
35972 | A | 38 | 0.1 | FMFC - PM | 12.4 | 31.8 | -0.1
35973 | A | 38 | 0.1 | FMFC - PM | 13.2 | 31.7 | -0.2
35974 | A | 38 | 0.1 | FMFC - PM | 13.9 | 31.6 | -0.2
35975 | A | 38 | 0.1 | FMFC - PM | 14.6 | 31.5 | -0.3
35976 | A | 38 | 0.1 | FMFC - PM | 15.6 | 31.3 | -0.4
35977 | A | 38 | 0.1 | FMFC - PM | 16.5 | 31.2 | -0.4
35978 | A | 38 | 0.1 | FMFC - PM | 17.1 | 31.1 | -0.5
35979 | A | 38 | 0.1 | FMFC - PM | 17.8 | 31 | -0.6
35980 | A | 38 | 0.1 | FMFC - PM | 18.6 | 30.8 | -0.7
35981 | A | 38 | 0.1 | FMFC - PM | 19 | 30.7 | -0.7
35982 | A | 38 | 0.1 | FMFC - PM | 19.7 | 30.6 | -0.8
35983 | A | 38 | 0.1 | FMFC - PM | 20.3 | 30.4 | -0.9
35984 | A | 38 | 0.1 | FMFC - PM | 20.6 | 30.3 | -0.9
35985 | A | 38 | 0.1 | FMFC - PM | 21.4 | 30.2 | -1
35986 | A | 38 | 0.2 | FMFC - PM | 21.8 | 30.1 | -1.1
35987 | A | 38 | 0.2 | FMFC - PM | 22.5 | 29.9 | -1.2
35988 | A | 38 | 0.2 | FMFC - PM | 23.1 | 29.8 | -1.2
35989 | A | 38 | 0.2 | FMFC - PM | 23.8 | 29.7 | -1.3
35990 | A | 38 | 0.2 | FMFC - PM | 24.3 | 29.5 | -1.4
35991 | A | 38 | 0.2 | FMFC - PM | 25.1 | 29.4 | -1.4
35992 | A | 38 | 0.2 | FMFC - PM | 25.5 | 29.3 | -1.5
35993 | A | 38 | 0.2 | FMFC - PM | 26.2 | 29.2 | -1.6
19816 | B | 38 | 1.4 | FMLC | 198.1 | 8.8 | -12.9
19817 | B | 38 | 1.4 | FMLC | 200.1 | 8.7 | -13
19818 | B | 38 | 1.4 | FMLC | 202 | 8.6 | -13
19819 | B | 38 | 1.4 | FMLC | 203.4 | 8.6 | -13
19820 | B | 38 | 1.4 | FMLC | 205.4 | 8.5 | -13.1
19821 | B | 38 | 1.4 | FMLC | 206.8 | 8.3 | -13.2
19822 | B | 38 | 1.4 | FMLC | 208.6 | 8.2 | -13.2
19823 | B | 38 | 1.5 | FMLC | 210.5 | 8.1 | -13.3
19824 | B | 38 | 1.5 | FMLC | 211.5 | 7.9 | -13.4
19825 | B | 38 | 1.5 | FMLC | 213.5 | 7.9 | -13.4
19826 | B | 38 | 1.5 | FMLC | 215.3 | 7.7 | -13.5
19827 | B | 38 | 1.5 | FMLC | 217 | 7.6 | -13.6
19828 | B | 38 | 1.5 | FMLC | 219 | 7.4 | -13.7
19829 | B | 38 | 1.5 | FMLC | 220.6 | 7.3 | -13.7
19830 | B | 38 | 1.5 | FMLC | 222.5 | 7.1 | -13.8
19831 | B | 38 | 1.5 | FMLC | 224.3 | 7.1 | -13.9
19832 | B | 38 | 1.6 | FMLC | 226.2 | 6.9 | -14
19833 | B | 38 | 1.6 | FMLC | 227.2 | 6.8 | -14
19834 | B | 38 | 1.6 | FMLC | 230.1 | 6.7 | -14.1
19835 | B | 38 | 1.6 | FMLC | 231.8 | 6.3 | -14.3
19836 | B | 38 | 1.6 | FMLC | 234.5 | 6 | -14.4
19837 | B | 38 | 1.6 | FMLC | 236 | 5.9 | -14.5
19838 | B | 38 | 1.6 | FMLC | 237.9 | 5.9 | -14.5
19839 | B | 38 | 1.7 | FMLC | 239.8 | 5.8 | -14.6
19840 | B | 38 | 1.7 | FMLC | 241.6 | 5.7 | -14.6
19841 | B | 38 | 1.7 | FMLC | 242.8 | 5.6 | -14.7
19842 | B | 38 | 1.7 | FMLC | 244.7 | 5.5 | -14.7
19843 | B | 38 | 1.7 | FMLC | 246.5 | 5.3 | -14.8
19844 | B | 38 | 1.7 | FMLC | 248.6 | 5.2 | -14.9
19845 | B | 38 | 1.7 | FMLC | 250.7 | 5.1 | -15
19846 | B | 38 | 1.7 | FMLC | 252.4 | 5 | -15
19847 | B | 38 | 1.7 | FMLC | 253.6 | 4.9 | -15.1
19848 | B | 38 | 1.8 | FMLC | 257.2 | 4.6 | -15.3
19849 | B | 38 | 1.8 | FMLC | 259.1 | 4.2 | -15.4
19850 | B | 38 | 1.8 | FMLC | 260.8 | 4.1 | -15.5
19851 | B | 38 | 1.8 | FMLC | 261.9 | 4.1 | -15.5
19852 | B | 38 | 1.8 | FMLC | 264.5 | 4 | -15.6
19853 | B | 38 | 1.8 | FMLC | 266.4 | 3.9 | -15.6
19854 | B | 38 | 1.8 | FMLC | 267.8 | 3.8 | -15.7
19855 | B | 38 | 1.9 | FMLC | 270.3 | 3.7 | -15.7
19856 | B | 38 | 1.9 | FMLC | 271.5 | 3.6 | -15.8
19857 | B | 38 | 1.9 | FMLC | 273.6 | 3.5 | -15.9
19858 | B | 38 | 1.9 | FMLC | 276.2 | 3.2 | -16
19859 | B | 38 | 1.9 | FMLC | 277.3 | 3.2 | -16
19860 | B | 38 | 1.9 | FMLC | 279.1 | 3.1 | -16.1
19861 | B | 38 | 1.9 | FMLC | 281 | 2.8 | -16.2
19862 | B | 38 | 2 | FMLC | 283.2 | 2.8 | -16.3
19863 | B | 38 | 2 | FMLC | 285.9 | 2.6 | -16.3
19864 | B | 38 | 2 | FMLC | 286.9 | 2.6 | -16.4
19865 | B | 38 | 2 | FMLC | 289.8 | 2.3 | -16.5
19866 | B | 38 | 2 | FMLC | 290.7 | 2.2 | -16.6
19867 | B | 38 | 2 | FMLC | 292.9 | 2.2 | -16.6
19868 | B | 38 | 2 | FMLC | 295.8 | 1.9 | -16.7
19869 | B | 38 | 2.1 | FMLC | 297.5 | 1.5 | -16.9
19870 | B | 38 | 2.1 | FMLC | 300.3 | 1.4 | -17
19871 | B | 38 | 2.1 | FMLC | 302.4 | 1.4 | -17
19872 | B | 38 | 2.1 | FMLC | 304.1 | 1.3 | -17.1
19873 | B | 38 | 2.1 | FMLC | 306.2 | 1.2 | -17.1
19874 | B | 38 | 2.1 | FMLC | 308.4 | 1 | -17.2
19875 | B | 38 | 2.1 | FMLC | 310.4 | 1 | -17.2
19876 | B | 38 | 2.2 | FMLC | 312.3 | 0.8 | -17.3
19877 | B | 38 | 2.2 | FMLC | 314.2 | 0.6 | -17.4
19878 | B | 38 | 2.2 | FMLC | 316.2 | 0.6 | -17.5
19879 | B | 38 | 2.2 | FMLC | 318.3 | 0.4 | -17.6
19880 | B | 38 | 2.2 | FMLC | 320.5 | 0.3 | -17.6
19881 | B | 38 | 2.2 | FMLC | 322.1 | 0.1 | -17.7
19882 | B | 38 | 2.2 | FMLC | 324.3 | 0.1 | -17.8
19883 | B | 38 | 2.3 | FMLC | 326.4 | -0.1 | -17.8
19884 | B | 38 | 2.3 | FMLC | 328.4 | -0.3 | -18
19885 | B | 38 | 2.3 | FMLC | 330.3 | -0.4 | -18
19886 | B | 38 | 2.3 | FMLC | 332.2 | -0.5 | -18.1
19887 | B | 38 | 2.3 | FMLC | 335 | -0.8 | -18.2
19888 | B | 38 | 2.3 | FMLC | 337.3 | -0.9 | -18.3
19889 | B | 38 | 2.3 | FMLC | 338.9 | -0.9 | -18.3
19890 | B | 38 | 2.4 | FMLC | 340.9 | -1.2 | -18.4
19891 | B | 38 | 2.4 | FMLC | 343.2 | -1.2 | -18.5
19892 | B | 38 | 2.4 | FMLC | 345.2 | -1.3 | -18.5
19893 | B | 38 | 2.4 | FMLC | 347.1 | -1.5 | -18.6
19894 | B | 38 | 2.4 | FMLC | 348.9 | -1.6 | -18.7
30915 | A | 24 | 1.5 | FMFC - PM | 214.9 | 8.2 | -13.2
30916 | A | 24 | 1.5 | FMFC - PM | 216.8 | 8 | -13.3
30917 | A | 24 | 1.5 | FMFC - PM | 218.3 | 7.8 | -13.4
30918 | A | 24 | 1.5 | FMFC - PM | 220.2 | 7.7 | -13.5
30919 | A | 24 | 1.5 | FMFC - PM | 222.2 | 7.6 | -13.6
30920 | A | 24 | 1.5 | FMFC - PM | 224.2 | 7.4 | -13.7
30921 | A | 24 | 1.6 | FMFC - PM | 226.2 | 7.3 | -13.7
30922 | A | 24 | 1.6 | FMFC - PM | 227.5 | 7.1 | -13.8
30923 | A | 24 | 1.6 | FMFC - PM | 229.5 | 7 | -13.9
30924 | A | 24 | 1.6 | FMFC - PM | 231.5 | 6.9 | -14
30925 | A | 24 | 1.6 | FMFC - PM | 233.6 | 6.8 | -14
30926 | A | 24 | 1.6 | FMFC - PM | 235.6 | 6.6 | -14.1
30927 | A | 24 | 1.6 | FMFC - PM | 237.7 | 6.4 | -14.2
30928 | A | 24 | 1.7 | FMFC - PM | 239.6 | 6.4 | -14.3
30929 | A | 24 | 1.7 | FMFC - PM | 240.8 | 6.2 | -14.4
30930 | A | 24 | 1.7 | FMFC - PM | 242.9 | 6.1 | -14.4
30931 | A | 24 | 1.7 | FMFC - PM | 245 | 6 | -14.5
30932 | A | 24 | 1.7 | FMFC - PM | 246.9 | 5.7 | -14.6
30933 | A | 24 | 1.7 | FMFC - PM | 249 | 5.6 | -14.7
30934 | A | 24 | 1.7 | FMFC - PM | 250.9 | 5.5 | -14.7
30935 | A | 24 | 1.7 | FMFC - PM | 252.9 | 5.5 | -14.8
30936 | A | 24 | 1.8 | FMFC - PM | 254.9 | 5.2 | -14.9
30937 | A | 24 | 1.8 | FMFC - PM | 256.3 | 5.1 | -15
30938 | A | 24 | 1.8 | FMFC - PM | 258.7 | 4.9 | -15.1
30939 | A | 24 | 1.8 | FMFC - PM | 260.7 | 4.9 | -15.1
30940 | A | 24 | 1.8 | FMFC - PM | 262.6 | 4.7 | -15.2
30941 | A | 24 | 1.8 | FMFC - PM | 264.6 | 4.6 | -15.3
30942 | A | 24 | 1.8 | FMFC - PM | 266.6 | 4.4 | -15.4
30943 | A | 24 | 1.9 | FMFC - PM | 268.6 | 4.3 | -15.4
32161 | A | 26 | 1.1 | FMFC - PM | 162.9 | 11.6 | -11.3
32162 | A | 26 | 1.1 | FMFC - PM | 164.2 | 11.5 | -11.4
32163 | A | 26 | 1.1 | FMFC - PM | 165.7 | 11.3 | -11.5
32164 | A | 26 | 1.2 | FMFC - PM | 167.3 | 11.1 | -11.6
32165 | A | 26 | 1.2 | FMFC - PM | 169.3 | 11 | -11.7
32166 | A | 26 | 1.2 | FMFC - PM | 170.7 | 10.9 | -11.8
32167 | A | 26 | 1.2 | FMFC - PM | 172.4 | 10.7 | -11.8
32168 | A | 26 | 1.2 | FMFC - PM | 174.4 | 10.6 | -11.9
32169 | A | 26 | 1.2 | FMFC - PM | 176.5 | 10.4 | -12
32170 | A | 26 | 1.2 | FMFC - PM | 177.9 | 10.3 | -12.1
32171 | A | 26 | 1.2 | FMFC - PM | 179.4 | 10.2 | -12.1
32172 | A | 26 | 1.2 | FMFC - PM | 180.9 | 10 | -12.2
32173 | A | 26 | 1.3 | FMFC - PM | 183.3 | 9.9 | -12.3
32174 | A | 26 | 1.3 | FMFC - PM | 184.6 | 9.7 | -12.4
32175 | A | 26 | 1.3 | FMFC - PM | 186.3 | 9.6 | -12.5
32176 | A | 26 | 1.3 | FMFC - PM | 187.5 | 9.5 | -12.5
32177 | A | 26 | 1.3 | FMFC - PM | 189.3 | 9.4 | -12.6
32178 | A | 26 | 1.3 | FMFC - PM | 190.7 | 9.2 | -12.7
32179 | A | 26 | 1.3 | FMFC - PM | 192.4 | 9 | -12.8
32180 | A | 26 | 1.3 | FMFC - PM | 194.4 | 8.9 | -12.9
32181 | A | 26 | 1.4 | FMFC - PM | 196.2 | 8.8 | -12.9
32182 | A | 26 | 1.4 | FMFC - PM | 197.2 | 8.6 | -13
32183 | A | 26 | 1.4 | FMFC - PM | 199.5 | 8.5 | -13.1
32184 | A | 26 | 1.4 | FMFC - PM | 200.7 | 8.3 | -13.2
32185 | A | 26 | 1.4 | FMFC - PM | 202.9 | 8.2 | -13.2
32186 | A | 26 | 1.4 | FMFC - PM | 204.6 | 8.1 | -13.3
32187 | A | 26 | 1.4 | FMFC - PM | 206.9 | 7.9 | -13.4
32188 | A | 26 | 1.4 | FMFC - PM | 208.3 | 7.8 | -13.5
32189 | A | 26 | 1.4 | FMFC - PM | 209.8 | 7.7 | -13.5
32190 | A | 26 | 1.5 | FMFC - PM | 211.6 | 7.5 | -13.6
32191 | A | 26 | 1.5 | FMFC - PM | 213.6 | 7.4 | -13.7
32192 | A | 26 | 1.5 | FMFC - PM | 215.8 | 7.3 | -13.8
32193 | A | 26 | 1.5 | FMFC - PM | 216.7 | 7.2 | -13.8
32194 | A | 26 | 1.5 | FMFC - PM | 218.8 | 7 | -13.9
32195 | A | 26 | 1.5 | FMFC - PM | 220.9 | 6.8 | -14
32196 | A | 26 | 1.5 | FMFC - PM | 222.6 | 6.7 | -14.1
32197 | A | 26 | 1.5 | FMFC - PM | 224.8 | 6.5 | -14.2
32198 | A | 26 | 1.6 | FMFC - PM | 226.1 | 6.4 | -14.2
32199 | A | 26 | 1.6 | FMFC - PM | 227.9 | 6.3 | -14.3
32200 | A | 26 | 1.6 | FMFC - PM | 230 | 6.1 | -14.4
32201 | A | 26 | 1.6 | FMFC - PM | 232.2 | 5.9 | -14.5
32202 | A | 26 | 1.6 | FMFC - PM | 233.5 | 5.9 | -14.5
32203 | A | 26 | 1.6 | FMFC - PM | 235.2 | 5.7 | -14.6
32204 | A | 26 | 1.6 | FMFC - PM | 237.4 | 5.5 | -14.7
32205 | A | 26 | 1.6 | FMFC - PM | 239 | 5.4 | -14.8
32206 | A | 26 | 1.7 | FMFC - PM | 241.4 | 5.3 | -14.8
32207 | A | 26 | 1.7 | FMFC - PM | 242.6 | 5.1 | -14.9
32208 | A | 26 | 1.7 | FMFC - PM | 244.9 | 5 | -15
32209 | A | 26 | 1.7 | FMFC - PM | 246.6 | 4.8 | -15.1
32210 | A | 26 | 1.7 | FMFC - PM | 248.8 | 4.7 | -15.2
32211 | A | 26 | 1.7 | FMFC - PM | 250.4 | 4.6 | -15.2
32212 | A | 26 | 1.7 | FMFC - PM | 252.7 | 4.5 | -15.3
32213 | A | 26 | 1.8 | FMFC - PM | 254.8 | 4.3 | -15.4
32214 | A | 26 | 1.8 | FMFC - PM | 257.1 | 4.1 | -15.5
32215 | A | 26 | 1.8 | FMFC - PM | 258.3 | 4 | -15.6
27412 | A | 39 | 2 | LMLC - STOA | 287.1 | -7.3 | -21.8
27413 | A | 39 | 2 | LMLC - STOA | 288.8 | -7.5 | -21.9
27414 | A | 39 | 2 | LMLC - STOA | 291 | -7.5 | -22
27415 | A | 39 | 2 | LMLC - STOA | 293.2 | -7.7 | -22.1
27416 | A | 39 | 2 | LMLC - STOA | 295.3 | -7.9 | -22.2
27417 | A | 39 | 2.1 | LMLC - STOA | 297.5 | -8 | -22.2
27418 | A | 39 | 2.1 | LMLC - STOA | 299.9 | -8.1 | -22.3
27419 | A | 39 | 2.1 | LMLC - STOA | 302.1 | -8.3 | -22.4
27420 | A | 39 | 2.1 | LMLC - STOA | 304.3 | -8.4 | -22.5
27421 | A | 39 | 2.1 | LMLC - STOA | 306.6 | -8.6 | -22.5
27422 | A | 39 | 2.1 | LMLC - STOA | 308.8 | -8.6 | -22.6
27423 | A | 39 | 2.1 | LMLC - STOA | 311.2 | -8.8 | -22.7
27424 | A | 39 | 2.2 | LMLC - STOA | 313.4 | -9 | -22.8
27425 | A | 39 | 2.2 | LMLC - STOA | 315.7 | -9.1 | -22.8
27426 | A | 39 | 2.2 | LMLC - STOA | 317.9 | -9.2 | -22.9
27427 | A | 39 | 2.2 | LMLC - STOA | 320.4 | -9.3 | -23
27428 | A | 39 | 2.2 | LMLC - STOA | 322.6 | -9.5 | -23.1
27429 | A | 39 | 2.2 | LMLC - STOA | 324.9 | -9.6 | -23.1
27430 | A | 39 | 2.3 | LMLC - STOA | 326.9 | -9.8 | -23.2
27431 | A | 39 | 2.3 | LMLC - STOA | 329.3 | -9.9 | -23.3
27432 | A | 39 | 2.3 | LMLC - STOA | 331.6 | -10.1 | -23.4
27433 | A | 39 | 2.3 | LMLC - STOA | 333.9 | -10.2 | -23.4
27434 | A | 39 | 2.3 | LMLC - STOA | 336 | -10.3 | -23.5
27435 | A | 39 | 2.3 | LMLC - STOA | 338.5 | -10.4 | -23.6
27436 | A | 39 | 2.3 | LMLC - STOA | 340.8 | -10.6 | -23.7
27437 | A | 39 | 2.4 | LMLC - STOA | 343.1 | -10.7 | -23.7
27438 | A | 39 | 2.4 | LMLC - STOA | 345.3 | -10.8 | -23.8
27439 | A | 39 | 2.4 | LMLC - STOA | 347.7 | -11 | -23.9
27440 | A | 39 | 2.4 | LMLC - STOA | 350 | -11.1 | -24
27441 | A | 39 | 2.4 | LMLC - STOA | 352.5 | -11.3 | -24
27442 | A | 39 | 2.4 | LMLC - STOA | 354.8 | -11.4 | -24.1
27443 | A | 39 | 2.5 | LMLC - STOA | 357.2 | -11.6 | -24.2
27444 | A | 39 | 2.5 | LMLC - STOA | 359.6 | -11.7 | -24.3
27445 | A | 39 | 2.5 | LMLC - STOA | 362 | -11.8 | -24.3
27446 | A | 39 | 2.5 | LMLC - STOA | 364.5 | -11.9 | -24.4
27447 | A | 39 | 2.5 | LMLC - STOA | 367 | -12.1 | -24.5
27448 | A | 39 | 2.5 | LMLC - STOA | 369.5 | -12.2 | -24.6
27449 | A | 39 | 2.6 | LMLC - STOA | 371.4 | -12.3 | -24.6
27450 | A | 39 | 2.6 | LMLC - STOA | 374 | -12.5 | -24.7
27451 | A | 39 | 2.6 | LMLC - STOA | 376.4 | -12.6 | -24.8
27452 | A | 39 | 2.6 | LMLC - STOA | 379 | -12.8 | -24.9
27453 | A | 39 | 2.6 | LMLC - STOA | 381.8 | -12.9 | -24.9
27454 | A | 39 | 2.6 | LMLC - STOA | 383.7 | -13 | -25
27455 | A | 39 | 2.7 | LMLC - STOA | 386.4 | -13.2 | -25.1
27456 | A | 39 | 2.7 | LMLC - STOA | 388.9 | -13.4 | -25.2
27457 | A | 39 | 2.7 | LMLC - STOA | 391.3 | -13.5 | -25.3
27458 | A | 39 | 2.7 | LMLC - STOA | 394.2 | -13.5 | -25.3
27459 | A | 39 | 2.7 | LMLC - STOA | 396 | -13.7 | -25.4
27460 | A | 39 | 2.7 | LMLC - STOA | 398.8 | -13.9 | -25.5
27461 | A | 39 | 2.8 | LMLC - STOA | 401.5 | -14 | -25.6
27462 | A | 39 | 2.8 | LMLC - STOA | 403.2 | -14.2 | -25.7
27463 | A | 39 | 2.8 | LMLC - STOA | 405.9 | -14.3 | -25.7
27464 | A | 39 | 2.8 | LMLC - STOA | 408.6 | -14.4 | -25.8
27465 | A | 39 | 2.8 | LMLC - STOA | 411.2 | -14.6 | -25.9
27466 | A | 39 | 2.9 | LMLC - STOA | 414 | -14.7 | -25.9
27467 | A | 39 | 2.9 | LMLC - STOA | 416.6 | -14.8 | -26
27468 | A | 39 | 2.9 | LMLC - STOA | 419.4 | -14.9 | -26.1
27469 | A | 39 | 2.9 | LMLC - STOA | 422.2 | -15.1 | -26.2
27470 | A | 39 | 2.9 | LMLC - STOA | 424.2 | -15.3 | -26.3
27471 | A | 39 | 2.9 | LMLC - STOA | 427 | -15.3 | -26.3
27472 | A | 39 | 3 | LMLC - STOA | 428.9 | -15.5 | -26.4
27473 | A | 39 | 3 | LMLC - STOA | 431.7 | -15.7 | -26.5
27474 | A | 39 | 3 | LMLC - STOA | 433.9 | -15.8 | -26.6
27475 | A | 39 | 3 | LMLC - STOA | 436.8 | -15.9 | -26.6
27476 | A | 39 | 3 | LMLC - STOA | 439.6 | -16.1 | -26.7
27477 | A | 39 | 3 | LMLC - STOA | 439.1 | -16.2 | -26.8
27478 | A | 39 | 3 | LMLC - STOA | 439 | -16.4 | -26.9
27479 | A | 39 | 3 | LMLC - STOA | 439 | -16.4 | -26.9
27480 | A | 39 | 3 | LMLC - STOA | 439 | -16.6 | -27
27481 | A | 39 | 3 | LMLC - STOA | 439.1 | -16.7 | -27.1
27482 | A | 39 | 3 | LMLC - STOA | 439.2 | -16.9 | -27.2
27483 | A | 39 | 3 | LMLC - STOA | 439.9 | -17 | -27.2
27484 | A | 39 | 3.1 | LMLC - STOA | 442.4 | -17.1 | -27.3
27485 | A | 39 | 3.1 | LMLC - STOA | 444 | -17.3 | -27.4
27486 | A | 39 | 3.1 | LMLC - STOA | 446.3 | -17.4 | -27.4
27487 | A | 39 | 3.1 | LMLC - STOA | 447.8 | -17.5 | -27.5
11761 | B | 1 | 0 | FMLC | 0.4 | 33.8 | 1
11762 | B | 1 | 0 | FMLC | 0.4 | 33.7 | 1
11763 | B | 1 | 0 | FMLC | 0.5 | 33.5 | 0.9
11764 | B | 1 | 0 | FMLC | 0.6 | 33.4 | 0.8
11765 | B | 1 | 0 | FMLC | 0.7 | 33.2 | 0.7
12133 | C | 1 | 0.1 | FMLC | 20.2 | 31.9 | -0.1
27492 | B | 39 | 0 | LMLC - STOA | 0.1 | 37.3 | 2.9
27493 | B | 39 | 0 | LMLC - STOA | 0.3 | 36.6 | 2.6
27494 | B | 39 | 0 | LMLC - STOA | 0.5 | 36.3 | 2.4
27495 | B | 39 | 0 | LMLC - STOA | 0.6 | 36.1 | 2.3
27496 | B | 39 | 0 | LMLC - STOA | 0.8 | 35.9 | 2.2
27497 | B | 39 | 0 | LMLC - STOA | 1.1 | 35.7 | 2.1
27498 | B | 39 | 0 | LMLC - STOA | 2 | 35.4 | 1.9
27499 | B | 39 | 0 | LMLC - STOA | 2.6 | 35.2 | 1.8
27071 | C | 36 | 2.3 | LMLC - STOA | 338.1 | -20.5 | -29.2
28223 | C | 39 | 2.3 | LMLC - STOA | 328.9 | -7.6 | -22
28224 | C | 39 | 2.3 | LMLC - STOA | 330.6 | -7.8 | -22.1
28225 | C | 39 | 2.3 | LMLC - STOA | 332.8 | -7.8 | -22.1
28226 | C | 39 | 2.3 | LMLC - STOA | 336 | -8 | -22.2
28227 | C | 39 | 2.3 | LMLC - STOA | 338.1 | -8.1 | -22.3
28228 | C | 39 | 2.3 | LMLC - STOA | 340.6 | -8.1 | -22.3
28229 | C | 39 | 2.4 | LMLC - STOA | 342.9 | -8.4 | -22.5
28230 | C | 39 | 2.4 | LMLC - STOA | 345 | -8.7 | -22.6
28231 | C | 39 | 2.4 | LMLC - STOA | 347.9 | -8.9 | -22.7
28232 | C | 39 | 2.4 | LMLC - STOA | 349.5 | -8.9 | -22.7
28233 | C | 39 | 2.4 | LMLC - STOA | 352.4 | -8.9 | -22.7
28234 | C | 39 | 2.5 | LMLC - STOA | 355.9 | -9 | -22.8
28235 | C | 39 | 2.5 | LMLC - STOA | 357.2 | -9.2 | -22.9
28236 | C | 39 | 2.5 | LMLC - STOA | 359.4 | -9.2 | -22.9
28237 | C | 39 | 2.5 | LMLC - STOA | 362.6 | -9.6 | -23.1
28238 | C | 39 | 2.5 | LMLC - STOA | 364.5 | -9.8 | -23.2
28239 | C | 39 | 2.5 | LMLC - STOA | 367.4 | -9.8 | -23.2
28240 | C | 39 | 2.5 | LMLC - STOA | 369.5 | -9.9 | -23.3
28241 | C | 39 | 2.6 | LMLC - STOA | 372.7 | -9.9 | -23.3
28242 | C | 39 | 2.6 | LMLC - STOA | 375 | -10.1 | -23.4
28243 | C | 39 | 2.6 | LMLC - STOA | 377.2 | -10.3 | -23.5
28244 | C | 39 | 2.6 | LMLC - STOA | 380.3 | -10.3 | -23.5
28245 | C | 39 | 2.6 | LMLC - STOA | 382.6 | -10.8 | -23.8
28246 | C | 39 | 2.7 | LMLC - STOA | 385.1 | -11.2 | -24
28247 | C | 39 | 2.7 | LMLC - STOA | 387.8 | -11.3 | -24
28248 | C | 39 | 2.7 | LMLC - STOA | 391.2 | -11.3 | -24.1
28249 | C | 39 | 2.7 | LMLC - STOA | 394.5 | -11.4 | -24.1
28250 | C | 39 | 2.7 | LMLC - STOA | 396.9 | -11.4 | -24.1
28251 | C | 39 | 2.8 | LMLC - STOA | 399.9 | -11.4 | -24.1
28252 | C | 39 | 2.8 | LMLC - STOA | 402.2 | -11.6 | -24.2
28253 | C | 39 | 2.8 | LMLC - STOA | 405 | -11.6 | -24.2
28254 | C | 39 | 2.8 | LMLC - STOA | 407.2 | -11.9 | -24.4
28255 | C | 39 | 2.8 | LMLC - STOA | 410 | -12.1 | -24.5
28256 | C | 39 | 2.8 | LMLC - STOA | 413.2 | -12.1 | -24.5
28257 | C | 39 | 2.9 | LMLC - STOA | 415.5 | -12.3 | -24.6
28258 | C | 39 | 2.9 | LMLC - STOA | 417.8 | -12.6 | -24.8
28259 | C | 39 | 2.9 | LMLC - STOA | 421.1 | -12.6 | -24.8
28260 | C | 39 | 2.9 | LMLC - STOA | 424.1 | -12.7 | -24.8
28261 | C | 39 | 2.9 | LMLC - STOA | 425.9 | -12.8 | -24.9
28262 | C | 39 | 3 | LMLC - STOA | 428.6 | -12.8 | -24.9
28263 | C | 39 | 3 | LMLC - STOA | 432 | -13.2 | -25.1
28264 | C | 39 | 3 | LMLC - STOA | 434.2 | -13.5 | -25.3
28265 | C | 39 | 3 | LMLC - STOA | 437 | -13.7 | -25.4
28266 | C | 39 | 3 | LMLC - STOA | 440.1 | -13.7 | -25.4
28267 | C | 39 | 3.1 | LMLC - STOA | 443.1 | -13.7 | -25.4
28268 | C | 39 | 3.1 | LMLC - STOA | 445.7 | -13.7 | -25.4
28269 | C | 39 | 3.1 | LMLC - STOA | 448.9 | -14 | -25.6
28270 | C | 39 | 3.1 | LMLC - STOA | 451.2 | -14.3 | -25.7
28271 | C | 39 | 3.1 | LMLC - STOA | 454.9 | -14.4 | -25.8
28272 | C | 39 | 3.2 | LMLC - STOA | 456.9 | -14.4 | -25.8
28273 | C | 39 | 3.2 | LMLC - STOA | 460.1 | -14.4 | -25.8
28274 | C | 39 | 3.2 | LMLC - STOA | 462.3 | -14.7 | -25.9
28275 | C | 39 | 3.2 | LMLC - STOA | 464.2 | -14.9 | -26
28276 | C | 39 | 3.2 | LMLC - STOA | 467.2 | -15 | -26.1
28277 | C | 39 | 3.2 | LMLC - STOA | 469.6 | -15.2 | -26.2
28278 | C | 39 | 3.3 | LMLC - STOA | 472.8 | -15.2 | -26.2
28279 | C | 39 | 3.3 | LMLC - STOA | 475.5 | -15.3 | -26.3
28280 | C | 39 | 3.3 | LMLC - STOA | 478.6 | -15.5 | -26.4
28281 | C | 39 | 3.3 | LMLC - STOA | 480.9 | -15.6 | -26.5
28282 | C | 39 | 3.3 | LMLC - STOA | 484.1 | -15.8 | -26.6
28283 | C | 39 | 3.4 | LMLC - STOA | 486.9 | -15.9 | -26.6
28284 | C | 39 | 3.4 | LMLC - STOA | 489 | -16.1 | -26.7
28285 | C | 39 | 3.4 | LMLC - STOA | 491.5 | -16.2 | -26.8
28286 | C | 39 | 3.4 | LMLC - STOA | 493.8 | -16.2 | -26.8
28287 | C | 39 | 3.4 | LMLC - STOA | 495.7 | -16.4 | -26.9
28288 | C | 39 | 3.4 | LMLC - STOA | 497.9 | -16.6 | -27
28289 | C | 39 | 3.4 | LMLC - STOA | 500.3 | -16.8 | -27.1
28290 | C | 39 | 3.5 | LMLC - STOA | 502.8 | -16.9 | -27.2
36937 | D | 38 | 1 | FMFC - PM | 149.5 | 12.7 | -10.7
36938 | D | 38 | 1 | FMFC - PM | 150.3 | 12.6 | -10.8
36939 | D | 38 | 1 | FMFC - PM | 151.6 | 12.4 | -10.9
36940 | D | 38 | 1.1 | FMFC - PM | 153.1 | 12.4 | -10.9
36941 | D | 38 | 1.1 | FMFC - PM | 154.3 | 12.2 | -11
36942 | D | 38 | 1.1 | FMFC - PM | 155.7 | 12 | -11.1
36943 | D | 38 | 1.1 | FMFC - PM | 157 | 11.9 | -11.2
36944 | D | 38 | 1.1 | FMFC - PM | 158.3 | 11.8 | -11.2
36945 | D | 38 | 1.1 | FMFC - PM | 159.9 | 11.7 | -11.3
36946 | D | 38 | 1.1 | FMFC - PM | 160.8 | 11.5 | -11.4
36947 | D | 38 | 1.1 | FMFC - PM | 162.8 | 11.3 | -11.5
36948 | D | 38 | 1.1 | FMFC - PM | 163.9 | 11.3 | -11.5
36949 | D | 38 | 1.1 | FMFC - PM | 165.4 | 11.1 | -11.6
36950 | D | 38 | 1.1 | FMFC - PM | 166.6 | 10.9 | -11.7
36951 | D | 38 | 1.2 | FMFC - PM | 168.1 | 10.8 | -11.8
36952 | D | 38 | 1.2 | FMFC - PM | 169.5 | 10.8 | -11.8
36953 | D | 38 | 1.2 | FMFC - PM | 170.8 | 10.6 | -11.9
36954 | D | 38 | 1.2 | FMFC - PM | 172.4 | 10.4 | -12
36955 | D | 38 | 1.2 | FMFC - PM | 173.2 | 10.3 | -12.1
36956 | D | 38 | 1.2 | FMFC - PM | 175.2 | 10.2 | -12.1
36957 | D | 38 | 1.2 | FMFC - PM | 176.4 | 10 | -12.2
36958 | D | 38 | 1.2 | FMFC - PM | 177.9 | 9.9 | -12.3
36959 | D | 38 | 1.2 | FMFC - PM | 179.2 | 9.7 | -12.4
36960 | D | 38 | 1.2 | FMFC - PM | 180.5 | 9.5 | -12.5
36961 | D | 38 | 1.3 | FMFC - PM | 182 | 9.4 | -12.6
36962 | D | 38 | 1.3 | FMFC - PM | 184 | 9.3 | -12.6
36963 | D | 38 | 1.3 | FMFC - PM | 185.1 | 9.1 | -12.7
36964 | D | 38 | 1.3 | FMFC - PM | 186.6 | 9 | -12.8
36965 | D | 38 | 1.3 | FMFC - PM | 187.8 | 9 | -12.8
36966 | D | 38 | 1.3 | FMFC - PM | 189.2 | 8.8 | -12.9
36967 | D | 38 | 1.3 | FMFC - PM | 190.7 | 8.6 | -13
36968 | D | 38 | 1.3 | FMFC - PM | 192.7 | 8.6 | -13
36969 | D | 38 | 1.3 | FMFC - PM | 193.5 | 8.4 | -13.1
36970 | D | 38 | 1.3 | FMFC - PM | 195.5 | 8.2 | -13.2
36971 | D | 38 | 1.4 | FMFC - PM | 196.7 | 8.1 | -13.3
36972 | D | 38 | 1.4 | FMFC - PM | 198.4 | 7.9 | -13.4
36973 | D | 38 | 1.4 | FMFC - PM | 199.6 | 7.9 | -13.4
36974 | D | 38 | 1.4 | FMFC - PM | 201.1 | 7.7 | -13.5
36975 | D | 38 | 1.4 | FMFC - PM | 202.4 | 7.5 | -13.6
36976 | D | 38 | 1.4 | FMFC - PM | 203.9 | 7.3 | -13.7
36977 | D | 38 | 1.4 | FMFC - PM | 205.3 | 7.3 | -13.7
36978 | D | 38 | 1.4 | FMFC - PM | 207.4 | 7.2 | -13.8
36979 | D | 38 | 1.4 | FMFC - PM | 208.3 | 7 | -13.9
36980 | D | 38 | 1.5 | FMFC - PM | 210.5 | 6.8 | -14
36981 | D | 38 | 1.5 | FMFC - PM | 211.6 | 6.7 | -14.1
36982 | D | 38 | 1.5 | FMFC - PM | 213.2 | 6.6 | -14.1
36983 | D | 38 | 1.5 | FMFC - PM | 214.5 | 6.4 | -14.2
36984 | D | 38 | 1.5 | FMFC - PM | 216 | 6.3 | -14.3
36985 | D | 38 | 1.5 | FMFC - PM | 217.3 | 6.1 | -14.4
36986 | D | 38 | 1.5 | FMFC - PM | 219.5 | 6 | -14.5
36987 | D | 38 | 1.5 | FMFC - PM | 220.9 | 5.9 | -14.5
36988 | D | 38 | 1.5 | FMFC - PM | 222.6 | 5.7 | -14.6
36989 | D | 38 | 1.5 | FMFC - PM | 223.8 | 5.5 | -14.7
36990 | D | 38 | 1.6 | FMFC - PM | 225.5 | 5.5 | -14.7
36991 | D | 38 | 1.6 | FMFC - PM | 226.9 | 5.4 | -14.8
36992 | D | 38 | 1.6 | FMFC - PM | 228.3 | 5.2 | -14.9
36993 | D | 38 | 1.6 | FMFC - PM | 229.8 | 5 | -15
36994 | D | 38 | 1.6 | FMFC - PM | 231.2 | 4.9 | -15.1
36995 | D | 38 | 1.6 | FMFC - PM | 232.7 | 4.8 | -15.1
36996 | D | 38 | 1.6 | FMFC - PM | 234.1 | 4.6 | -15.2
36997 | D | 38 | 1.6 | FMFC - PM | 235.7 | 4.5 | -15.3
36998 | D | 38 | 1.6 | FMFC - PM | 236.9 | 4.5 | -15.3
36999 | D | 38 | 1.6 | FMFC - PM | 238.6 | 4.3 | -15.4
37000 | D | 38 | 1.7 | FMFC - PM | 239.9 | 4.1 | -15.5
37001 | D | 38 | 1.7 | FMFC - PM | 241.4 | 3.9 | -15.6
37002 | D | 38 | 1.7 | FMFC - PM | 243 | 3.8 | -15.7
37003 | D | 38 | 1.7 | FMFC - PM | 244.3 | 3.7 | -15.7
37004 | D | 38 | 1.7 | FMFC - PM | 246.1 | 3.6 | -15.8
37005 | D | 38 | 1.7 | FMFC - PM | 246.9 | 3.4 | -15.9
37006 | D | 38 | 1.7 | FMFC - PM | 248.3 | 3.3 | -16
37007 | D | 38 | 1.7 | FMFC - PM | 250.1 | 3.2 | -16
37008 | D | 38 | 1.7 | FMFC - PM | 251.5 | 3 | -16.1
37009 | D | 38 | 1.7 | FMFC - PM | 253.1 | 2.8 | -16.2
37010 | D | 38 | 1.8 | FMFC - PM | 254 | 2.7 | -16.3
37011 | D | 38 | 1.8 | FMFC - PM | 255.4 | 2.7 | -16.3
37012 | D | 38 | 1.8 | FMFC - PM | 257 | 2.5 | -16.4
37013 | D | 38 | 1.8 | FMFC - PM | 258.6 | 2.3 | -16.5
37014 | D | 38 | 1.8 | FMFC - PM | 259.5 | 2.2 | -16.6
37015 | D | 38 | 1.8 | FMFC - PM | 260.6 | 2.1 | -16.6
37016 | D | 38 | 1.8 | FMFC - PM | 261.9 | 1.9 | -16.7
37017 | D | 38 | 1.8 | FMFC - PM | 263.8 | 1.8 | -16.8
37018 | D | 38 | 1.8 | FMFC - PM | 264.7 | 1.7 | -16.9
37019 | D | 38 | 1.8 | FMFC - PM | 266.1 | 1.6 | -16.9
37020 | D | 38 | 1.8 | FMFC - PM | 267.7 | 1.4 | -17
3459 | A | 24 | 3.2 | FMFC | 467.8 | -5.5 | -20.9
3460 | A | 24 | 3.2 | FMFC | 469.1 | -5.6 | -20.9
3461 | A | 24 | 3.2 | FMFC | 471.3 | -5.7 | -20.9
3462 | A | 24 | 3.3 | FMFC | 472.8 | -5.8 | -21
3463 | A | 24 | 3.3 | FMFC | 474.1 | -6 | -21.1
5992 | A | 35 | 1.4 | FMFC | 204.5 | -5.3 | -20.7
5993 | A | 35 | 1.4 | FMFC | 206.6 | -5.4 | -20.8
5994 | A | 35 | 1.4 | FMFC | 208.7 | -5.7 | -21
5995 | A | 35 | 1.4 | FMFC | 209.9 | -5.8 | -21
5996 | A | 35 | 1.5 | FMFC | 211.5 | -5.9 | -21.1
5997 | A | 35 | 1.5 | FMFC | 213.4 | -6 | -21.1
5998 | A | 35 | 1.5 | FMFC | 215.7 | -6.3 | -21.3
5999 | A | 35 | 1.5 | FMFC | 216.7 | -6.4 | -21.4
6000 | A | 35 | 1.5 | FMFC | 218.8 | -6.4 | -21.4
6001 | A | 35 | 1.5 | FMFC | 220.2 | -6.5 | -21.4
6002 | A | 35 | 1.5 | FMFC | 221 | -6.8 | -21.6
6003 | A | 35 | 1.5 | FMFC | 222.5 | -7 | -21.7
6004 | A | 35 | 1.5 | FMFC | 224.5 | -7 | -21.7
6005 | A | 35 | 1.6 | FMFC | 226.5 | -7 | -21.7
6006 | A | 35 | 1.6 | FMFC | 228.6 | -7.2 | -21.8
6007 | A | 35 | 1.6 | FMFC | 230.6 | -7.5 | -21.9
6008 | A | 35 | 1.6 | FMFC | 231.9 | -7.6 | -22
6009 | A | 35 | 1.6 | FMFC | 233.8 | -7.7 | -22.1
6010 | A | 35 | 1.6 | FMFC | 236 | -7.7 | -22.1
6011 | A | 35 | 1.6 | FMFC | 237.9 | -7.9 | -22.2
6012 | A | 35 | 1.7 | FMFC | 240 | -8.2 | -22.3
6013 | A | 35 | 1.7 | FMFC | 242 | -8.2 | -22.4
6014 | A | 35 | 1.7 | FMFC | 243.4 | -8.3 | -22.4
6015 | A | 35 | 1.7 | FMFC | 245.4 | -8.4 | -22.5
6016 | A | 35 | 1.7 | FMFC | 247.6 | -8.6 | -22.6
6017 | A | 35 | 1.7 | FMFC | 249.5 | -8.8 | -22.7
6018 | A | 35 | 1.7 | FMFC | 251.5 | -8.9 | -22.7
6019 | A | 35 | 1.7 | FMFC | 253.7 | -9 | -22.8
6020 | A | 35 | 1.8 | FMFC | 255.6 | -9.3 | -22.9
6021 | A | 35 | 1.8 | FMFC | 257.8 | -9.4 | -23
6022 | A | 35 | 1.8 | FMFC | 259.8 | -9.4 | -23
6023 | A | 35 | 1.8 | FMFC | 261.7 | -9.5 | -23.1
6024 | A | 35 | 1.8 | FMFC | 263.9 | -9.8 | -23.2
6025 | A | 35 | 1.8 | FMFC | 265.4 | -9.9 | -23.3
6026 | A | 35 | 1.8 | FMFC | 266.8 | -10 | -23.3
6027 | A | 35 | 1.9 | FMFC | 269.6 | -10.1 | -23.4
6028 | A | 35 | 1.9 | FMFC | 269.8 | -10.4 | -23.6
6029 | A | 35 | 1.9 | FMFC | 269.5 | -10.5 | -23.6
6030 | A | 35 | 1.9 | FMFC | 269.3 | -10.6 | -23.7
6031 | A | 35 | 1.9 | FMFC | 271.3 | -10.6 | -23.7
6032 | A | 35 | 1.9 | FMFC | 272.4 | -10.9 | -23.9
6033 | A | 35 | 1.9 | FMFC | 273.9 | -11.1 | -23.9
6034 | A | 35 | 1.9 | FMFC | 275.4 | -11.1 | -23.9
6035 | A | 35 | 1.9 | FMFC | 277.5 | -11.2 | -24
6036 | A | 35 | 1.9 | FMFC | 279.2 | -11.5 | -24.2
6037 | A | 35 | 1.9 | FMFC | 280.7 | -11.7 | -24.3
6038 | A | 35 | 1.9 | FMFC | 282.3 | -11.7 | -24.3
6039 | A | 35 | 2 | FMFC | 284.4 | -11.7 | -24.3
6040 | A | 35 | 2 | FMFC | 285.9 | -12 | -24.4
6041 | A | 35 | 2 | FMFC | 287.6 | -12.2 | -24.6
6042 | A | 35 | 2 | FMFC | 288.6 | -12.2 | -24.6
6043 | A | 35 | 2 | FMFC | 289.5 | -12.3 | -24.6
6044 | A | 35 | 2 | FMFC | 289.9 | -12.5 | -24.7
6045 | A | 35 | 2 | FMFC | 289.7 | -12.7 | -24.9
6046 | A | 35 | 2 | FMFC | 290.3 | -12.8 | -24.9
6047 | A | 35 | 2 | FMFC | 290.8 | -12.8 | -24.9
6048 | A | 35 | 2 | FMFC | 290.7 | -13 | -25
6049 | A | 35 | 2 | FMFC | 290.7 | -13.3 | -25.2
6050 | A | 35 | 2 | FMFC | 290.6 | -13.4 | -25.2
6051 | A | 35 | 2 | FMFC | 291.2 | -13.4 | -25.2
6052 | A | 35 | 2 | FMFC | 291.2 | -13.5 | -25.3
6053 | A | 35 | 2 | FMFC | 291.2 | -13.8 | -25.5
6054 | A | 35 | 2 | FMFC | 290.7 | -14 | -25.6
7870 | C | 36 | 0.7 | FMFC | 95 | -12.2 | -24.6
7871 | C | 36 | 0.7 | FMFC | 95.4 | -12.3 | -24.6
7872 | C | 36 | 0.7 | FMFC | 96.3 | -12.3 | -24.6
7873 | C | 36 | 0.7 | FMFC | 97.2 | -12.5 | -24.7
7874 | C | 36 | 0.7 | FMFC | 97.8 | -12.6 | -24.8
7875 | C | 36 | 0.7 | FMFC | 98 | -12.9 | -24.9
7876 | C | 36 | 0.7 | FMFC | 98.4 | -13 | -25
7877 | C | 36 | 0.7 | FMFC | 98.8 | -13 | -25
7878 | C | 36 | 0.7 | FMFC | 99.7 | -13.3 | -25.2
7879 | C | 36 | 0.7 | FMFC | 100.2 | -13.4 | -25.2
7880 | C | 36 | 0.7 | FMFC | 101 | -13.5 | -25.3
7881 | C | 36 | 0.7 | FMFC | 101.4 | -13.8 | -25.4
7882 | C | 36 | 0.7 | FMFC | 102.4 | -13.9 | -25.5
7883 | C | 36 | 0.7 | FMFC | 103.1 | -13.9 | -25.5
7884 | C | 36 | 0.7 | FMFC | 104.3 | -14.1 | -25.6
7885 | C | 36 | 0.7 | FMFC | 104.5 | -14.3 | -25.7
7886 | C | 36 | 0.7 | FMFC | 105.3 | -14.4 | -25.8
7887 | C | 36 | 0.7 | FMFC | 106 | -14.6 | -25.9
7888 | C | 36 | 0.7 | FMFC | 106.5 | -14.8 | -26
7889 | C | 36 | 0.7 | FMFC | 107.4 | -14.8 | -26
7890 | C | 36 | 0.7 | FMFC | 108.1 | -15 | -26.1
7891 | C | 36 | 0.8 | FMFC | 109.2 | -15 | -26.1
7892 | C | 36 | 0.8 | FMFC | 110.5 | -15.1 | -26.2
7893 | C | 36 | 0.8 | FMFC | 110.5 | -15.5 | -26.4
7894 | C | 36 | 0.8 | FMFC | 111 | -15.8 | -26.6
7895 | C | 36 | 0.8 | FMFC | 112 | -15.9 | -26.6
7896 | C | 36 | 0.8 | FMFC | 112.6 | -15.9 | -26.6
7897 | C | 36 | 0.8 | FMFC | 113.8 | -16 | -26.7
7898 | C | 36 | 0.8 | FMFC | 113.8 | -16.2 | -26.8
7899 | C | 36 | 0.8 | FMFC | 115.4 | -16.2 | -26.8
7900 | C | 36 | 0.8 | FMFC | 116.2 | -16.5 | -26.9
7901 | C | 36 | 0.8 | FMFC | 116.8 | -16.6 | -27
7902 | C | 36 | 0.8 | FMFC | 117.5 | -16.6 | -27
7903 | C | 36 | 0.8 | FMFC | 118.1 | -16.9 | -27.2
7904 | C | 36 | 0.8 | FMFC | 119.7 | -17 | -27.2
7905 | C | 36 | 0.8 | FMFC | 120.1 | -17.1 | -27.3
7906 | C | 36 | 0.8 | FMFC | 121.2 | -17.1 | -27.3
7907 | C | 36 | 0.8 | FMFC | 122.4 | -17.1 | -27.3
7908 | C | 36 | 0.8 | FMFC | 123.1 | -17.5 | -27.5
7909 | C | 36 | 0.9 | FMFC | 123.8 | -17.8 | -27.7
7910 | C | 36 | 0.9 | FMFC | 124.6 | -17.8 | -27.7
7911 | C | 36 | 0.9 | FMFC | 125.3 | -18 | -27.8
7912 | C | 36 | 0.9 | FMFC | 126.1 | -18 | -27.8
7913 | C | 36 | 0.9 | FMFC | 126.5 | -18.2 | -27.9
7914 | C | 36 | 0.9 | FMFC | 127.3 | -18.3 | -27.9
7915 | C | 36 | 0.9 | FMFC | 128.8 | -18.4 | -28
7916 | C | 36 | 0.9 | FMFC | 129.1 | -18.7 | -28.2
7917 | C | 36 | 0.9 | FMFC | 130.4 | -18.8 | -28.2
7918 | C | 36 | 0.9 | FMFC | 130.2 | -19 | -28.3
7919 | C | 36 | 0.9 | FMFC | 131.3 | -19 | -28.3
7920 | C | 36 | 0.9 | FMFC | 131.8 | -19 | -28.4
7921 | C | 36 | 0.9 | FMFC | 132.7 | -19.3 | -28.5
7922 | C | 36 | 0.9 | FMFC | 133.6 | -19.3 | -28.5
7923 | C | 36 | 0.9 | FMFC | 135 | -19.7 | -28.7
7924 | C | 36 | 0.9 | FMFC | 134.9 | -19.9 | -28.9
7925 | C | 36 | 0.9 | FMFC | 134.8 | -20.1 | -29
7926 | C | 36 | 0.9 | FMFC | 136 | -20.2 | -29
7927 | C | 36 | 0.9 | FMFC | 137.5 | -20.2 | -29
7928 | C | 36 | 1 | FMFC | 138.2 | -20.4 | -29.1
7929 | C | 36 | 1 | FMFC | 138.3 | -20.5 | -29.2
7930 | C | 36 | 1 | FMFC | 139.5 | -20.7 | -29.3
7931 | C | 36 | 1 | FMFC | 139.1 | -20.8 | -29.3
7932 | C | 36 | 1 | FMFC | 141.2 | -20.9 | -29.4
7933 | C | 36 | 1 | FMFC | 140.7 | -20.9 | -29.4
7934 | C | 36 | 1 | FMFC | 143.8 | -21 | -29.4
7935 | C | 36 | 1 | FMFC | 146.2 | -21.4 | -29.7
7936 | C | 36 | 1 | FMFC | 145.7 | -21.6 | -29.8
7937 | C | 36 | 1 | FMFC | 146.3 | -21.7 | -29.8
7938 | C | 36 | 1 | FMFC | 148.4 | -21.8 | -29.9
7939 | C | 36 | 1 | FMFC | 147.9 | -22.2 | -30.1
7940 | C | 36 | 1 | FMFC | 147.8 | -22.5 | -30.3
7941 | C | 36 | 1 | FMFC | 148.8 | -22.4 | -30.2
7942 | C | 36 | 1 | FMFC | 150 | -22.4 | -30.2
7943 | C | 36 | 1 | FMFC | 152.1 | -22.3 | -30.2
7944 | C | 36 | 1 | FMFC | 152.3 | -22.5 | -30.3
7945 | C | 36 | 1.1 | FMFC | 153 | -22.6 | -30.3
7946 | C | 36 | 1.1 | FMFC | 153.1 | -22.9 | -30.5
7947 | C | 36 | 1.1 | FMFC | 153 | -23.1 | -30.6
7948 | C | 36 | 1.1 | FMFC | 153.4 | -23.3 | -30.7
7949 | C | 36 | 1.1 | FMFC | 153.2 | -23.4 | -30.8
7950 | C | 36 | 1.1 | FMFC | 154.5 | -23.4 | -30.8
7951 | C | 36 | 1.1 | FMFC | 155.1 | -23.7 | -31
7952 | C | 36 | 1.1 | FMFC | 154.9 | -24 | -31.1
7953 | C | 36 | 1.1 | FMFC | 155.8 | -24.1 | -31.2
7954 | C | 36 | 1.1 | FMFC | 156 | -24 | -31.1
7955 | C | 36 | 1.1 | FMFC | 157.9 | -24.1 | -31.2
7956 | C | 36 | 1.1 | FMFC | 157.7 | -24.3 | -31.3
7957 | C | 36 | 1.1 | FMFC | 157.6 | -24.4 | -31.3
7958 | C | 36 | 1.1 | FMFC | 157.7 | -24.4 | -31.3
7959 | C | 36 | 1.1 | FMFC | 157.7 | -24.7 | -31.5
7960 | C | 36 | 1.1 | FMFC | 157.7 | -25 | -31.7
7961 | C | 36 | 1.1 | FMFC | 157.7 | -25.1 | -31.7
7962 | C | 36 | 1.1 | FMFC | 157.7 | -25 | -31.7
7963 | C | 36 | 1.1 | FMFC | 157.9 | -25.2 | -31.8
7964 | C | 36 | 1.1 | FMFC | 157.8 | -25.6 | -32
7965 | C | 36 | 1.1 | FMFC | 157.9 | -25.7 | -32.1
7966 | C | 36 | 1.1 | FMFC | 158 | -25.8 | -32.1
7967 | C | 36 | 1.1 | FMFC | 157.9 | -25.9 | -32.2
7968 | C | 36 | 1.1 | FMFC | 158.1 | -25.8 | -32.1
7969 | C | 36 | 1.1 | FMFC | 158.3 | -26.5 | -32.5
7970 | C | 36 | 1.1 | FMFC | 158.4 | -26.9 | -32.7
7971 | C | 36 | 1.1 | FMFC | 158.5 | -27.1 | -32.8
7972 | C | 36 | 1.1 | FMFC | 158.6 | -27 | -32.8
7973 | C | 36 | 1.1 | FMFC | 158.7 | -26.8 | -32.7
7974 | C | 36 | 1.1 | FMFC | 158.7 | -26.8 | -32.7
7975 | C | 36 | 1.1 | FMFC | 158.7 | -26.8 | -32.7
7976 | C | 36 | 1.1 | FMFC | 158.8 | -27.4 | -33
7977 | C | 36 | 1.1 | FMFC | 158.9 | -27.7 | -33.2
7978 | C | 36 | 1.1 | FMFC | 158.8 | -27.7 | -33.2
7979 | C | 36 | 1.1 | FMFC | 159 | -27.6 | -33.1
7980 | C | 36 | 1.1 | FMFC | 159.1 | -27.8 | -33.2
7981 | C | 36 | 1.1 | FMFC | 159.2 | -28 | -33.4
7982 | C | 36 | 1.1 | FMFC | 159.3 | -28 | -33.3
7983 | C | 36 | 1.1 | FMFC | 159.3 | -28 | -33.3
7984 | C | 36 | 1.1 | FMFC | 159.5 | -28.2 | -33.5
7985 | C | 36 | 1.1 | FMFC | 159.4 | -28.4 | -33.6
7986 | C | 36 | 1.1 | FMFC | 159.6 | -28.5 | -33.6
7987 | C | 36 | 1.1 | FMFC | 159.6 | -28.6 | -33.7
7988 | C | 36 | 1.1 | FMFC | 159.7 | -28.6 | -33.7
7989 | C | 36 | 1.1 | FMFC | 159.9 | -29 | -33.9
7990 | C | 36 | 1.1 | FMFC | 160 | -29.1 | -34
7991 | C | 36 | 1.1 | FMFC | 159.9 | -29.2 | -34
7992 | C | 36 | 1.1 | FMFC | 159.8 | -29.1 | -34
7993 | C | 36 | 1.1 | FMFC | 160 | -29.4 | -34.1
7994 | C | 36 | 1.1 | FMFC | 160.1 | -29.7 | -34.3
10073 | C | 38 | 0.7 | FMFC | 96.8 | 7 | -13.9
10074 | C | 38 | 0.7 | FMFC | 98.2 | 6.8 | -14
10075 | C | 38 | 0.7 | FMFC | 98.6 | 6.7 | -14.1
10076 | C | 38 | 0.7 | FMFC | 99.4 | 6.6 | -14.1
10077 | C | 38 | 0.7 | FMFC | 100.6 | 6.4 | -14.2
10078 | C | 38 | 0.7 | FMFC | 101.7 | 6.3 | -14.3
36805 | D | 38 | 0.2 | FMFC - PM | 24.9 | 30.4 | -0.9
7785 | C | 36 | 0.3 | FMFC | 48.5 | -0.4 | -18
7786 | C | 36 | 0.3 | FMFC | 50.4 | -0.4 | -18
7787 | C | 36 | 0.4 | FMFC | 52.2 | -0.5 | -18.1
7788 | C | 36 | 0.4 | FMFC | 52.4 | -0.9 | -18.3
7789 | C | 36 | 0.4 | FMFC | 52.4 | -1.1 | -18.4
7790 | C | 36 | 0.4 | FMFC | 52.2 | -1.2 | -18.4
7791 | C | 36 | 0.4 | FMFC | 52.7 | -1.3 | -18.5
7792 | C | 36 | 0.4 | FMFC | 53 | -1.4 | -18.6
7793 | C | 36 | 0.4 | FMFC | 53.3 | -1.5 | -18.6
7794 | C | 36 | 0.4 | FMFC | 53.8 | -1.8 | -18.8
7795 | C | 36 | 0.4 | FMFC | 53.8 | -2.1 | -19
7796 | C | 36 | 0.4 | FMFC | 54.5 | -2.1 | -19
7797 | C | 36 | 0.4 | FMFC | 54.7 | -2.2 | -19
7798 | C | 36 | 0.4 | FMFC | 55.2 | -2.2 | -19
7799 | C | 36 | 0.4 | FMFC | 55.9 | -2.3 | -19.1
7800 | C | 36 | 0.4 | FMFC | 56 | -2.5 | -19.2
7801 | C | 36 | 0.4 | FMFC | 56.4 | -2.6 | -19.2
7802 | C | 36 | 0.4 | FMFC | 57.3 | -2.7 | -19.3
7803 | C | 36 | 0.4 | FMFC | 57.1 | -2.9 | -19.4
7804 | C | 36 | 0.4 | FMFC | 57.9 | -2.9 | -19.4
7805 | C | 36 | 0.4 | FMFC | 58.1 | -3.2 | -19.6
7806 | C | 36 | 0.4 | FMFC | 58.5 | -3.6 | -19.8
7807 | C | 36 | 0.4 | FMFC | 58.3 | -3.7 | -19.9
7808 | C | 36 | 0.4 | FMFC | 59.5 | -3.7 | -19.8
7809 | C | 36 | 0.4 | FMFC | 60.1 | -3.7 | -19.9
7810 | C | 36 | 0.4 | FMFC | 60.6 | -3.9 | -19.9
7811 | C | 36 | 0.4 | FMFC | 60.7 | -4 | -20
7812 | C | 36 | 0.4 | FMFC | 61.5 | -4.1 | -20.1
7813 | C | 36 | 0.4 | FMFC | 61.8 | -4.3 | -20.2
7814 | C | 36 | 0.4 | FMFC | 61.9 | -4.4 | -20.2
7815 | C | 36 | 0.4 | FMFC | 62.5 | -4.5 | -20.3
7816 | C | 36 | 0.4 | FMFC | 62.9 | -4.7 | -20.4
7817 | C | 36 | 0.4 | FMFC | 64 | -4.6 | -20.4
7818 | C | 36 | 0.4 | FMFC | 64.6 | -5.3 | -20.7
7819 | C | 36 | 0.4 | FMFC | 64.6 | -5.9 | -21.1
7820 | C | 36 | 0.4 | FMFC | 64.5 | -6.3 | -21.3
7821 | C | 36 | 0.4 | FMFC | 64.7 | -6.3 | -21.3
7822 | C | 36 | 0.4 | FMFC | 65.1 | -6.3 | -21.3
7823 | C | 36 | 0.5 | FMFC | 66.2 | -6 | -21.1
7824 | C | 36 | 0.5 | FMFC | 67.7 | -5.9 | -21.1
7825 | C | 36 | 0.5 | FMFC | 69.1 | -5.9 | -21.1
7826 | C | 36 | 0.5 | FMFC | 69.6 | -5.9 | -21.1
7827 | C | 36 | 0.5 | FMFC | 70.5 | -6.1 | -21.2
7828 | C | 36 | 0.5 | FMFC | 70.2 | -6.2 | -21.2
7829 | C | 36 | 0.5 | FMFC | 71.1 | -6.3 | -21.3
7830 | C | 36 | 0.5 | FMFC | 70.9 | -6.7 | -21.5
7831 | C | 36 | 0.5 | FMFC | 70.9 | -6.7 | -21.5
7832 | C | 36 | 0.5 | FMFC | 71.3 | -6.8 | -21.6
7833 | C | 36 | 0.5 | FMFC | 72.6 | -7 | -21.7
7834 | C | 36 | 0.5 | FMFC | 72.6 | -7.1 | -21.7
7835 | C | 36 | 0.5 | FMFC | 73.4 | -7.3 | -21.8
7836 | C | 36 | 0.5 | FMFC | 74 | -7.5 | -22
7837 | C | 36 | 0.5 | FMFC | 74.3 | -7.6 | -22
7838 | C | 36 | 0.5 | FMFC | 74.8 | -7.6 | -22
7839 | C | 36 | 0.5 | FMFC | 75.2 | -7.8 | -22.1
7840 | C | 36 | 0.5 | FMFC | 75.7 | -7.8 | -22.1
7841 | C | 36 | 0.5 | FMFC | 76.1 | -8 | -22.2
7842 | C | 36 | 0.5 | FMFC | 76.8 | -8.1 | -22.3
7843 | C | 36 | 0.5 | FMFC | 77.2 | -8.4 | -22.4
7844 | C | 36 | 0.5 | FMFC | 77.9 | -8.5 | -22.5
7845 | C | 36 | 0.5 | FMFC | 79.3 | -8.6 | -22.6
7846 | C | 36 | 0.6 | FMFC | 79.8 | -8.7 | -22.6
7847 | C | 36 | 0.6 | FMFC | 80 | -8.8 | -22.7
7848 | C | 36 | 0.6 | FMFC | 80.9 | -9 | -22.8
7849 | C | 36 | 0.6 | FMFC | 81 | -9.2 | -22.9
7850 | C | 36 | 0.6 | FMFC | 81.6 | -9.2 | -22.9
7851 | C | 36 | 0.6 | FMFC | 82.4 | -9.4 | -23
7852 | C | 36 | 0.6 | FMFC | 83 | -9.5 | -23.1
7853 | C | 36 | 0.6 | FMFC | 83.8 | -9.7 | -23.2
7854 | C | 36 | 0.6 | FMFC | 83.6 | -9.9 | -23.3
7855 | C | 36 | 0.6 | FMFC | 84.1 | -10.2 | -23.4
7856 | C | 36 | 0.6 | FMFC | 84.8 | -10.3 | -23.5
7857 | C | 36 | 0.6 | FMFC | 85.4 | -10.3 | -23.5
7858 | C | 36 | 0.6 | FMFC | 85.9 | -10.6 | -23.7
7859 | C | 36 | 0.6 | FMFC | 86.6 | -10.6 | -23.7
7860 | C | 36 | 0.6 | FMFC | 88.1 | -10.7 | -23.7
7861 | C | 36 | 0.6 | FMFC | 88.1 | -11.2 | -24
7862 | C | 36 | 0.6 | FMFC | 88.5 | -11.3 | -24.1
7863 | C | 36 | 0.6 | FMFC | 89.6 | -11.3 | -24.1
7864 | C | 36 | 0.6 | FMFC | 90.8 | -11.3 | -24.1
7865 | C | 36 | 0.6 | FMFC | 91.7 | -11.5 | -24.2
7866 | C | 36 | 0.6 | FMFC | 91.5 | -11.7 | -24.3
7867 | C | 36 | 0.6 | FMFC | 92.9 | -11.7 | -24.3
7868 | C | 36 | 0.6 | FMFC | 93.5 | -12 | -24.4
7869 | C | 36 | 0.6 | FMFC | 94 | -12.1 | -24.5
11510 | A | 1 | 0.4 | FMLC | 55.8 | 10.9 | -11.7
11511 | A | 1 | 0.4 | FMLC | 56.5 | 10.8 | -11.8
11512 | A | 1 | 0.4 | FMLC | 57.1 | 10.6 | -11.9
11513 | A | 1 | 0.4 | FMLC | 57.9 | 10.4 | -12
11514 | A | 1 | 0.4 | FMLC | 58.1 | 10.3 | -12.1
11515 | A | 1 | 0.4 | FMLC | 58.5 | 10.2 | -12.1
11516 | A | 1 | 0.4 | FMLC | 59.1 | 10 | -12.2
11517 | A | 1 | 0.4 | FMLC | 59.9 | 9.8 | -12.3
11518 | A | 1 | 0.4 | FMLC | 60.2 | 9.6 | -12.4
11519 | A | 1 | 0.4 | FMLC | 60.9 | 9.6 | -12.5
11520 | A | 1 | 0.4 | FMLC | 61.6 | 9.5 | -12.5
11521 | A | 1 | 0.4 | FMLC | 62.4 | 9.3 | -12.6
11522 | A | 1 | 0.4 | FMLC | 62.7 | 9.1 | -12.7
11523 | A | 1 | 0.4 | FMLC | 63.5 | 9 | -12.8
11524 | A | 1 | 0.4 | FMLC | 63.9 | 8.9 | -12.8
11525 | A | 1 | 0.4 | FMLC | 64.6 | 8.9 | -12.9
11526 | A | 1 | 0.5 | FMLC | 65.4 | 8.7 | -12.9
11527 | A | 1 | 0.5 | FMLC | 65.6 | 8.6 | -13
11528 | A | 1 | 0.5 | FMLC | 66.4 | 8.4 | -13.1
11529 | A | 1 | 0.5 | FMLC | 67.2 | 8.2 | -13.2
11530 | A | 1 | 0.5 | FMLC | 67.6 | 8.2 | -13.3
11531 | A | 1 | 0.5 | FMLC | 68.3 | 7.9 | -13.4
11532 | A | 1 | 0.5 | FMLC | 69.1 | 7.7 | -13.5
11533 | A | 1 | 0.5 | FMLC | 69.8 | 7.7 | -13.5
11534 | A | 1 | 0.5 | FMLC | 70 | 7.6 | -13.6
11535 | A | 1 | 0.5 | FMLC | 70.8 | 7.5 | -13.6
11536 | A | 1 | 0.5 | FMLC | 71.6 | 7.3 | -13.7
11537 | A | 1 | 0.5 | FMLC | 72.3 | 7.1 | -13.8
11538 | A | 1 | 0.5 | FMLC | 73.1 | 7.1 | -13.9
11539 | A | 1 | 0.5 | FMLC | 73.8 | 6.9 | -13.9
11540 | A | 1 | 0.5 | FMLC | 74.6 | 6.8 | -14
11541 | A | 1 | 0.5 | FMLC | 75.3 | 6.6 | -14.1
11542 | A | 1 | 0.5 | FMLC | 76.1 | 6.4 | -14.2
11543 | A | 1 | 0.5 | FMLC | 76.8 | 6.4 | -14.2
11544 | A | 1 | 0.5 | FMLC | 77.6 | 6.2 | -14.3
11545 | A | 1 | 0.5 | FMLC | 78.1 | 6 | -14.5
11546 | A | 1 | 0.5 | FMLC | 78.7 | 5.9 | -14.5
11547 | A | 1 | 0.5 | FMLC | 79.5 | 5.9 | -14.5
11548 | A | 1 | 0.6 | FMLC | 80.2 | 5.7 | -14.6
11549 | A | 1 | 0.6 | FMLC | 80.9 | 5.5 | -14.7
11550 | A | 1 | 0.6 | FMLC | 81.6 | 5.4 | -14.8
11551 | A | 1 | 0.6 | FMLC | 82 | 5.2 | -14.9
11552 | A | 1 | 0.6 | FMLC | 83.1 | 5.1 | -14.9
11553 | A | 1 | 0.6 | FMLC | 83.8 | 5 | -15
11554 | A | 1 | 0.6 | FMLC | 84.5 | 4.8 | -15.1
11555 | A | 1 | 0.6 | FMLC | 85.3 | 4.6 | -15.2
11556 | A | 1 | 0.6 | FMLC | 85.9 | 4.6 | -15.2
11557 | A | 1 | 0.6 | FMLC | 86.7 | 4.4 | -15.3
11558 | A | 1 | 0.6 | FMLC | 87.3 | 4.3 | -15.4
11559 | A | 1 | 0.6 | FMLC | 88 | 4.1 | -15.5
11560 | A | 1 | 0.6 | FMLC | 88.8 | 4 | -15.6
11561 | A | 1 | 0.6 | FMLC | 89.4 | 3.9 | -15.6
11562 | A | 1 | 0.6 | FMLC | 90.3 | 3.8 | -15.7
11563 | A | 1 | 0.6 | FMLC | 91.1 | 3.7 | -15.7
11564 | A | 1 | 0.6 | FMLC | 91.8 | 3.5 | -15.8
11565 | A | 1 | 0.6 | FMLC | 92.6 | 3.4 | -15.9
11566 | A | 1 | 0.6 | FMLC | 93.3 | 3.2 | -16
11567 | A | 1 | 0.6 | FMLC | 94.1 | 3 | -16.1
11568 | A | 1 | 0.7 | FMLC | 94.8 | 3 | -16.1
11569 | A | 1 | 0.7 | FMLC | 95.6 | 2.8 | -16.2
11570 | A | 1 | 0.7 | FMLC | 96.2 | 2.7 | -16.3
11571 | A | 1 | 0.7 | FMLC | 97 | 2.5 | -16.4
11572 | A | 1 | 0.7 | FMLC | 97.7 | 2.3 | -16.5
11573 | A | 1 | 0.7 | FMLC | 98.5 | 2.3 | -16.5
11574 | A | 1 | 0.7 | FMLC | 99.3 | 2.2 | -16.6
11575 | A | 1 | 0.7 | FMLC | 99.5 | 2.1 | -16.6
11576 | A | 1 | 0.7 | FMLC | 100.7 | 1.9 | -16.7
11577 | A | 1 | 0.7 | FMLC | 101.5 | 1.7 | -16.8
11578 | A | 1 | 0.7 | FMLC | 102.8 | 1.6 | -16.9
11579 | A | 1 | 0.7 | FMLC | 102.9 | 1.5 | -17
11580 | A | 1 | 0.7 | FMLC | 103.7 | 1.2 | -17.1
11581 | A | 1 | 0.7 | FMLC | 105.1 | 1.2 | -17.1
11582 | A | 1 | 0.7 | FMLC | 105.7 | 1 | -17.2
11583 | A | 1 | 0.7 | FMLC | 105.9 | 1 | -17.3
11584 | A | 1 | 0.7 | FMLC | 107.1 | 0.7 | -17.4
11585 | A | 1 | 0.7 | FMLC | 107.8 | 0.5 | -17.5
11586 | A | 1 | 0.7 | FMLC | 108.6 | 0.5 | -17.5
11587 | A | 1 | 0.8 | FMLC | 109.4 | 0.4 | -17.6
11588 | A | 1 | 0.8 | FMLC | 110.1 | 0.3 | -17.6
11589 | A | 1 | 0.8 | FMLC | 110.9 | 0.1 | -17.7
11590 | A | 1 | 0.8 | FMLC | 111.4 | -0.1 | -17.9
11591 | A | 1 | 0.8 | FMLC | 112.5 | -0.2 | -17.9
11592 | A | 1 | 0.8 | FMLC | 114 | -0.3 | -17.9
11593 | A | 1 | 0.8 | FMLC | 114.1 | -0.4 | -18
11594 | A | 1 | 0.8 | FMLC | 114.5 | -0.6 | -18.1
11595 | A | 1 | 0.8 | FMLC | 115.3 | -0.8 | -18.2
11596 | A | 1 | 0.8 | FMLC | 116.5 | -0.9 | -18.3
11597 | A | 1 | 0.8 | FMLC | 117.4 | -1 | -18.3
11598 | A | 1 | 0.8 | FMLC | 118.1 | -1.2 | -18.4
11599 | A | 1 | 0.8 | FMLC | 118.9 | -1.3 | -18.5
11600 | A | 1 | 0.8 | FMLC | 119.7 | -1.3 | -18.5
11601 | A | 1 | 0.8 | FMLC | 120.5 | -1.5 | -18.6
11602 | A | 1 | 0.8 | FMLC | 121.4 | -1.7 | -18.7
11603 | A | 1 | 0.8 | FMLC | 122.1 | -1.9 | -18.8
11604 | A | 1 | 0.8 | FMLC | 122.9 | -2 | -18.9
11605 | A | 1 | 0.9 | FMLC | 123.6 | -2.1 | -19
11606 | A | 1 | 0.9 | FMLC | 124.4 | -2.2 | -19
11607 | A | 1 | 0.9 | FMLC | 125.2 | -2.3 | -19.1
11608 | A | 1 | 0.9 | FMLC | 126 | -2.4 | -19.1
11609 | A | 1 | 0.9 | FMLC | 126.8 | -2.7 | -19.3
11610 | A | 1 | 0.9 | FMLC | 127.5 | -2.8 | -19.3
11611 | A | 1 | 0.9 | FMLC | 128.3 | -2.8 | -19.4
11612 | A | 1 | 0.9 | FMLC | 129.2 | -3.1 | -19.5
11613 | A | 1 | 0.9 | FMLC | 130 | -3.3 | -19.6
11614 | A | 1 | 0.9 | FMLC | 130.4 | -3.3 | -19.6
11615 | A | 1 | 0.9 | FMLC | 131.3 | -3.5 | -19.7
11616 | A | 1 | 0.9 | FMLC | 132.1 | -3.6 | -19.8
11617 | A | 1 | 0.9 | FMLC | 132.9 | -3.8 | -19.9
12125 | C | 1 | 0.1 | FMLC | 15.7 | 33.1 | 0.6
12126 | C | 1 | 0.1 | FMLC | 16.4 | 32.9 | 0.5
11781 | B | 1 | 0 | FMLC | 2.2 | 31.1 | -0.5
11782 | B | 1 | 0 | FMLC | 2.3 | 31.1 | -0.5
11783 | B | 1 | 0 | FMLC | 2.4 | 30.9 | -0.6
11784 | B | 1 | 0 | FMLC | 2.6 | 30.7 | -0.7
11785 | B | 1 | 0 | FMLC | 2.7 | 30.7 | -0.8
11786 | B | 1 | 0 | FMLC | 2.8 | 30.5 | -0.8
8000 | C | 36 | 1.1 | FMFC | 160.5 | -30.7 | -34.9
12134 | C | 1 | 0.1 | FMLC | 20.8 | 31.7 | -0.2
12135 | C | 1 | 0.1 | FMLC | 21.1 | 31.6 | -0.2
12136 | C | 1 | 0.2 | FMLC | 21.9 | 31.5 | -0.3
12137 | C | 1 | 0.2 | FMLC | 22.4 | 31.3 | -0.4
12138 | C | 1 | 0.2 | FMLC | 22.6 | 31.1 | -0.5
12139 | C | 1 | 0.2 | FMLC | 23.2 | 31 | -0.6
12140 | C | 1 | 0.2 | FMLC | 23.7 | 30.9 | -0.6
12141 | C | 1 | 0.2 | FMLC | 24.2 | 30.7 | -0.7
12142 | C | 1 | 0.2 | FMLC | 25 | 30.6 | -0.8
12143 | C | 1 | 0.2 | FMLC | 25.3 | 30.4 | -0.9
12144 | C | 1 | 0.2 | FMLC | 25.8 | 30.3 | -1
12145 | C | 1 | 0.2 | FMLC | 26.2 | 30.2 | -1
12146 | C | 1 | 0.2 | FMLC | 27.1 | 30 | -1.1
12147 | C | 1 | 0.2 | FMLC | 27.4 | 29.8 | -1.2
12148 | C | 1 | 0.2 | FMLC | 28.1 | 29.7 | -1.3
12149 | C | 1 | 0.2 | FMLC | 28.4 | 29.5 | -1.4
12150 | C | 1 | 0.2 | FMLC | 29.2 | 29.4 | -1.4
12151 | C | 1 | 0.2 | FMLC | 29.5 | 29.3 | -1.5
12152 | C | 1 | 0.2 | FMLC | 29.9 | 29.1 | -1.6
12153 | C | 1 | 0.2 | FMLC | 30.4 | 29 | -1.7
12154 | C | 1 | 0.2 | FMLC | 30.6 | 28.9 | -1.8
12155 | C | 1 | 0.2 | FMLC | 31.1 | 28.7 | -1.8
12156 | C | 1 | 0.2 | FMLC | 31.5 | 28.6 | -1.9
12157 | C | 1 | 0.2 | FMLC | 32.2 | 28.4 | -2
12158 | C | 1 | 0.2 | FMLC | 32.8 | 28.3 | -2.1
12159 | C | 1 | 0.2 | FMLC | 33.1 | 28.1 | -2.2
12160 | C | 1 | 0.2 | FMLC | 33.9 | 28 | -2.2
12161 | C | 1 | 0.2 | FMLC | 33.9 | 27.9 | -2.3
12162 | C | 1 | 0.2 | FMLC | 34.4 | 27.7 | -2.4
12163 | C | 1 | 0.2 | FMLC | 35 | 27.6 | -2.5
12164 | C | 1 | 0.2 | FMLC | 35.4 | 27.5 | -2.5
12165 | C | 1 | 0.2 | FMLC | 36.2 | 27.3 | -2.6
12166 | C | 1 | 0.3 | FMLC | 36.7 | 27.2 | -2.7
12167 | C | 1 | 0.3 | FMLC | 37.2 | 27 | -2.8
12168 | C | 1 | 0.3 | FMLC | 37.3 | 26.9 | -2.9
12169 | C | 1 | 0.3 | FMLC | 38.4 | 26.7 | -2.9
12170 | C | 1 | 0.3 | FMLC | 38.4 | 26.6 | -3
12171 | C | 1 | 0.3 | FMLC | 39.4 | 26.5 | -3.1
12172 | C | 1 | 0.3 | FMLC | 39.9 | 26.3 | -3.2
12173 | C | 1 | 0.3 | FMLC | 40.5 | 26.2 | -3.3
12174 | C | 1 | 0.3 | FMLC | 41 | 26.1 | -3.3
12175 | C | 1 | 0.3 | FMLC | 41.7 | 25.9 | -3.4
12176 | C | 1 | 0.3 | FMLC | 42.2 | 25.8 | -3.5
12177 | C | 1 | 0.3 | FMLC | 42.3 | 25.6 | -3.6
12178 | C | 1 | 0.3 | FMLC | 42.6 | 25.5 | -3.6
12179 | C | 1 | 0.3 | FMLC | 43.7 | 25.4 | -3.7
12180 | C | 1 | 0.3 | FMLC | 43.8 | 25.2 | -3.8
12181 | C | 1 | 0.3 | FMLC | 44.4 | 25 | -3.9
12182 | C | 1 | 0.3 | FMLC | 44.6 | 24.9 | -4
12183 | C | 1 | 0.3 | FMLC | 45.4 | 24.8 | -4
12184 | C | 1 | 0.3 | FMLC | 45.5 | 24.7 | -4.1
12185 | C | 1 | 0.3 | FMLC | 46.2 | 24.5 | -4.2
12186 | C | 1 | 0.3 | FMLC | 46.4 | 24.4 | -4.3
12187 | C | 1 | 0.3 | FMLC | 47.1 | 24.2 | -4.3
12188 | C | 1 | 0.3 | FMLC | 47.7 | 24.1 | -4.4
12189 | C | 1 | 0.3 | FMLC | 48.2 | 23.9 | -4.5
12190 | C | 1 | 0.3 | FMLC | 48.9 | 23.8 | -4.6
12191 | C | 1 | 0.3 | FMLC | 49.6 | 23.6 | -4.7
12192 | C | 1 | 0.3 | FMLC | 49.7 | 23.6 | -4.7
12193 | C | 1 | 0.3 | FMLC | 50.4 | 23.4 | -4.8
12194 | C | 1 | 0.4 | FMLC | 50.9 | 23.2 | -4.9
12195 | C | 1 | 0.4 | FMLC | 51.7 | 23.1 | -5
12196 | C | 1 | 0.4 | FMLC | 51.8 | 23 | -5
12197 | C | 1 | 0.4 | FMLC | 53 | 22.9 | -5.1
12198 | C | 1 | 0.4 | FMLC | 53.6 | 22.7 | -5.2
12199 | C | 1 | 0.4 | FMLC | 53.7 | 22.6 | -5.3
12200 | C | 1 | 0.4 | FMLC | 54.4 | 22.4 | -5.3
12201 | C | 1 | 0.4 | FMLC | 55 | 22.3 | -5.4
12202 | C | 1 | 0.4 | FMLC | 55.6 | 22.1 | -5.5
12203 | C | 1 | 0.4 | FMLC | 55.9 | 22 | -5.6
12204 | C | 1 | 0.4 | FMLC | 56.6 | 21.9 | -5.6
12205 | C | 1 | 0.4 | FMLC | 57.3 | 21.8 | -5.7
12206 | C | 1 | 0.4 | FMLC | 57.8 | 21.7 | -5.8
12207 | C | 1 | 0.4 | FMLC | 58.9 | 21.5 | -5.9
12208 | C | 1 | 0.4 | FMLC | 59.5 | 21.3 | -5.9
12209 | C | 1 | 0.4 | FMLC | 60 | 21.2 | -6
12210 | C | 1 | 0.4 | FMLC | 60.7 | 21.1 | -6.1
12211 | C | 1 | 0.4 | FMLC | 61.7 | 20.9 | -6.2
12212 | C | 1 | 0.4 | FMLC | 62.3 | 20.8 | -6.2
1460 | F | 1 | 0.3 | FMFC | 43.4 | 33.4 | 0.8
1461 | F | 1 | 0.3 | FMFC | 44.9 | 33.2 | 0.7
1462 | F | 1 | 0.3 | FMFC | 46.1 | 33 | 0.6
1463 | F | 1 | 0.3 | FMFC | 46.9 | 32.9 | 0.5
1464 | F | 1 | 0.3 | FMFC | 47.4 | 32.7 | 0.4
1465 | F | 1 | 0.3 | FMFC | 48.2 | 32.6 | 0.3
1466 | F | 1 | 0.3 | FMFC | 48.7 | 32.5 | 0.3
1467 | F | 1 | 0.3 | FMFC | 50.4 | 32.3 | 0.2
1468 | F | 1 | 0.4 | FMFC | 52.3 | 32.2 | 0.1
1469 | F | 1 | 0.4 | FMFC | 52.7 | 32 | 0
1470 | F | 1 | 0.4 | FMFC | 53.6 | 31.8 | -0.1
1471 | F | 1 | 0.4 | FMFC | 53.6 | 31.7 | -0.2
1472 | F | 1 | 0.4 | FMFC | 54.3 | 31.6 | -0.2
1473 | F | 1 | 0.4 | FMFC | 55.2 | 31.5 | -0.3
1474 | F | 1 | 0.4 | FMFC | 56.6 | 31.3 | -0.4
1475 | F | 1 | 0.4 | FMFC | 57.1 | 31.1 | -0.5
1476 | F | 1 | 0.4 | FMFC | 58 | 30.9 | -0.6
1477 | F | 1 | 0.4 | FMFC | 58.5 | 30.8 | -0.7
1478 | F | 1 | 0.4 | FMFC | 59.2 | 30.7 | -0.7
1479 | F | 1 | 0.4 | FMFC | 60.8 | 30.6 | -0.8
1480 | F | 1 | 0.4 | FMFC | 61.8 | 30.4 | -0.9
1481 | F | 1 | 0.4 | FMFC | 61.8 | 30.2 | -1
1482 | F | 1 | 0.4 | FMFC | 63.1 | 30.1 | -1.1
1483 | F | 1 | 0.4 | FMFC | 64.4 | 30 | -1.1
1484 | F | 1 | 0.4 | FMFC | 64.6 | 29.8 | -1.2
1485 | F | 1 | 0.5 | FMFC | 65.6 | 29.7 | -1.3
1486 | F | 1 | 0.5 | FMFC | 67.4 | 29.5 | -1.4
1487 | F | 1 | 0.5 | FMFC | 68.3 | 29.3 | -1.5
1488 | F | 1 | 0.5 | FMFC | 68.8 | 29.3 | -1.5
1489 | F | 1 | 0.5 | FMFC | 69.5 | 29.1 | -1.6
1490 | F | 1 | 0.5 | FMFC | 70 | 28.9 | -1.7
1491 | F | 1 | 0.5 | FMFC | 71.3 | 28.9 | -1.8
1492 | F | 1 | 0.5 | FMFC | 72.1 | 28.7 | -1.9
1493 | F | 1 | 0.5 | FMFC | 73.3 | 28.6 | -1.9
1494 | F | 1 | 0.5 | FMFC | 74.1 | 28.4 | -2
1495 | F | 1 | 0.5 | FMFC | 75 | 28.2 | -2.1
1496 | F | 1 | 0.5 | FMFC | 76.5 | 28.1 | -2.2
1497 | F | 1 | 0.5 | FMFC | 77.4 | 28 | -2.2
1498 | F | 1 | 0.5 | FMFC | 78.6 | 27.9 | -2.3
1499 | F | 1 | 0.5 | FMFC | 79.7 | 27.7 | -2.4
1500 | F | 1 | 0.6 | FMFC | 80.5 | 27.5 | -2.5
1501 | F | 1 | 0.6 | FMFC | 81.7 | 27.4 | -2.6
1502 | F | 1 | 0.6 | FMFC | 82.5 | 27.3 | -2.6
1503 | F | 1 | 0.6 | FMFC | 83.5 | 27.1 | -2.7
1504 | F | 1 | 0.6 | FMFC | 84.8 | 27 | -2.8
1505 | F | 1 | 0.6 | FMFC | 85.9 | 26.8 | -2.9
1506 | F | 1 | 0.6 | FMFC | 87.1 | 26.6 | -3
1507 | F | 1 | 0.6 | FMFC | 88.6 | 26.6 | -3
1508 | F | 1 | 0.6 | FMFC | 89 | 26.4 | -3.1
1509 | F | 1 | 0.6 | FMFC | 89.2 | 26.2 | -3.2
1510 | F | 1 | 0.6 | FMFC | 90.4 | 26.2 | -3.2
1511 | F | 1 | 0.6 | FMFC | 91.3 | 26.1 | -3.3
1512 | F | 1 | 0.6 | FMFC | 92.2 | 25.9 | -3.4
1513 | F | 1 | 0.6 | FMFC | 93.5 | 25.7 | -3.5
1514 | F | 1 | 0.7 | FMFC | 95.7 | 25.6 | -3.6
1515 | F | 1 | 0.7 | FMFC | 96.6 | 25.5 | -3.6
1516 | F | 1 | 0.7 | FMFC | 96.7 | 25.3 | -3.7
1517 | F | 1 | 0.7 | FMFC | 97 | 25.2 | -3.8
1518 | F | 1 | 0.7 | FMFC | 97.8 | 25.1 | -3.8
1519 | F | 1 | 0.7 | FMFC | 99.1 | 25 | -3.9
1520 | F | 1 | 0.7 | FMFC | 101.7 | 24.8 | -4
1521 | F | 1 | 0.7 | FMFC | 102.2 | 24.6 | -4.1
1522 | F | 1 | 0.7 | FMFC | 103.1 | 24.5 | -4.2
1523 | F | 1 | 0.7 | FMFC | 103.8 | 24.4 | -4.2
1524 | F | 1 | 0.7 | FMFC | 106.3 | 24.3 | -4.3
1525 | F | 1 | 0.7 | FMFC | 106.8 | 24.1 | -4.4
1526 | F | 1 | 0.7 | FMFC | 107.5 | 23.9 | -4.5
1527 | F | 1 | 0.7 | FMFC | 107.7 | 23.9 | -4.5
1528 | F | 1 | 0.8 | FMFC | 109.2 | 23.7 | -4.6
1529 | F | 1 | 0.8 | FMFC | 111.4 | 23.5 | -4.7
1530 | F | 1 | 0.8 | FMFC | 112.5 | 23.4 | -4.8
1531 | F | 1 | 0.8 | FMFC | 113.1 | 23.3 | -4.8
1532 | F | 1 | 0.8 | FMFC | 113.9 | 23.2 | -4.9
1533 | F | 1 | 0.8 | FMFC | 115.3 | 23 | -5
1534 | F | 1 | 0.8 | FMFC | 118.4 | 22.8 | -5.1
1535 | F | 1 | 0.8 | FMFC | 118.8 | 22.7 | -5.2
1536 | F | 1 | 0.8 | FMFC | 118.9 | 22.6 | -5.2
1537 | F | 1 | 0.8 | FMFC | 120.3 | 22.5 | -5.3
1538 | F | 1 | 0.8 | FMFC | 121 | 22.3 | -5.4
1539 | F | 1 | 0.8 | FMFC | 122 | 22.2 | -5.5
1540 | F | 1 | 0.9 | FMFC | 124.8 | 22.1 | -5.5
1541 | F | 1 | 0.9 | FMFC | 126.1 | 21.9 | -5.6
1542 | F | 1 | 0.9 | FMFC | 126.8 | 21.8 | -5.7
1543 | F | 1 | 0.9 | FMFC | 127.5 | 21.7 | -5.8
1544 | F | 1 | 0.9 | FMFC | 129 | 21.5 | -5.9
1545 | F | 1 | 0.9 | FMFC | 130.5 | 21.4 | -5.9
1546 | F | 1 | 0.9 | FMFC | 131.6 | 21.2 | -6
1547 | F | 1 | 0.9 | FMFC | 132.3 | 21.1 | -6.1
1548 | F | 1 | 0.9 | FMFC | 133.5 | 21 | -6.1
1549 | F | 1 | 0.9 | FMFC | 136.1 | 20.8 | -6.2
1550 | F | 1 | 0.9 | FMFC | 136.4 | 20.7 | -6.3
1551 | F | 1 | 1 | FMFC | 138.1 | 20.5 | -6.4
1552 | F | 1 | 1 | FMFC | 139.2 | 20.4 | -6.4
1553 | F | 1 | 1 | FMFC | 140.7 | 20.3 | -6.5
1554 | F | 1 | 1 | FMFC | 143 | 20.1 | -6.6
1555 | F | 1 | 1 | FMFC | 143.8 | 20 | -6.7
1556 | F | 1 | 1 | FMFC | 144.2 | 19.9 | -6.7
1557 | F | 1 | 1 | FMFC | 144.5 | 19.8 | -6.8
1558 | F | 1 | 1 | FMFC | 146.6 | 19.6 | -6.9
1559 | F | 1 | 1 | FMFC | 148.9 | 19.4 | -7
1560 | F | 1 | 1 | FMFC | 150.7 | 19.3 | -7.1
1561 | F | 1 | 1 | FMFC | 150.8 | 19.2 | -7.1
1562 | F | 1 | 1 | FMFC | 151.8 | 19.1 | -7.2
1563 | F | 1 | 1.1 | FMFC | 153.5 | 19 | -7.3
1564 | F | 1 | 1.1 | FMFC | 155.9 | 18.8 | -7.4
1565 | F | 1 | 1.1 | FMFC | 157.8 | 18.7 | -7.4
1566 | F | 1 | 1.1 | FMFC | 158.9 | 18.5 | -7.5
1567 | F | 1 | 1.1 | FMFC | 160.3 | 18.3 | -7.6
1568 | F | 1 | 1.1 | FMFC | 161.6 | 18.2 | -7.7
1569 | F | 1 | 1.1 | FMFC | 162.4 | 18.1 | -7.7
1570 | F | 1 | 1.1 | FMFC | 163.3 | 18 | -7.8
1571 | F | 1 | 1.1 | FMFC | 165.8 | 17.8 | -7.9
1572 | F | 1 | 1.1 | FMFC | 166.4 | 17.7 | -8
1573 | F | 1 | 1.2 | FMFC | 168 | 17.6 | -8
1574 | F | 1 | 1.2 | FMFC | 168.8 | 17.4 | -8.1
1575 | F | 1 | 1.2 | FMFC | 171.2 | 17.3 | -8.2
1576 | F | 1 | 1.2 | FMFC | 172.9 | 17.2 | -8.3
1577 | F | 1 | 1.2 | FMFC | 174.2 | 17.1 | -8.3
1578 | F | 1 | 1.2 | FMFC | 175 | 16.9 | -8.4
1579 | F | 1 | 1.2 | FMFC | 176.6 | 16.8 | -8.5
3476 | A | 24 | 3.3 | FMFC | 473.8 | -7.8 | -22.1
3477 | B | 24 | 0 | FMFC | 0 | 38 | 3.4
3478 | B | 24 | 0 | FMFC | 0 | 37.9 | 3.3
3479 | B | 24 | 0 | FMFC | 0.1 | 37.7 | 3.2
3480 | B | 24 | 0 | FMFC | 0.3 | 37.5 | 3.1
3481 | B | 24 | 0 | FMFC | 0.2 | 37.3 | 3
12519 | A | 11 | 0.2 | FMLC | 36 | 19.7 | -6.8
1585 | F | 1 | 1.3 | FMFC | 186.1 | 15.9 | -9
1586 | F | 1 | 1.3 | FMFC | 187.3 | 15.8 | -9
1587 | F | 1 | 1.3 | FMFC | 188.8 | 15.7 | -9.1
1588 | F | 1 | 1.3 | FMFC | 190.6 | 15.5 | -9.2
1589 | F | 1 | 1.3 | FMFC | 192.8 | 15.4 | -9.2
1590 | F | 1 | 1.3 | FMFC | 194.7 | 15.3 | -9.3
1591 | F | 1 | 1.3 | FMFC | 195.4 | 15.2 | -9.4
1592 | F | 1 | 1.4 | FMFC | 196.7 | 15 | -9.5
1593 | F | 1 | 1.4 | FMFC | 199.3 | 14.9 | -9.5
1594 | F | 1 | 1.4 | FMFC | 201.2 | 14.7 | -9.6
1595 | F | 1 | 1.4 | FMFC | 203.1 | 14.5 | -9.7
1596 | F | 1 | 1.4 | FMFC | 205.4 | 14.4 | -9.8
1597 | F | 1 | 1.4 | FMFC | 206.7 | 14.3 | -9.9
1598 | F | 1 | 1.4 | FMFC | 206.7 | 14.2 | -9.9
1599 | F | 1 | 1.4 | FMFC | 207.1 | 14.1 | -10
1600 | F | 1 | 1.4 | FMFC | 210 | 13.9 | -10.1
1601 | F | 1 | 1.5 | FMFC | 212 | 13.8 | -10.1
1602 | F | 1 | 1.5 | FMFC | 214 | 13.6 | -10.2
1603 | F | 1 | 1.5 | FMFC | 214.7 | 13.6 | -10.3
1604 | F | 1 | 1.5 | FMFC | 216.7 | 13.4 | -10.4
1605 | F | 1 | 1.5 | FMFC | 218 | 13.2 | -10.4
1606 | F | 1 | 1.5 | FMFC | 219.4 | 13.1 | -10.5
1607 | F | 1 | 1.5 | FMFC | 221 | 13 | -10.6
1608 | F | 1 | 1.5 | FMFC | 223 | 12.8 | -10.7
1609 | F | 1 | 1.6 | FMFC | 225.1 | 12.7 | -10.7
1610 | F | 1 | 1.6 | FMFC | 226.3 | 12.6 | -10.8
1611 | F | 1 | 1.6 | FMFC | 227.9 | 12.5 | -10.9
1612 | F | 1 | 1.6 | FMFC | 230.4 | 12.3 | -11
1613 | F | 1 | 1.6 | FMFC | 232.4 | 12.2 | -11
1614 | F | 1 | 1.6 | FMFC | 233.6 | 12 | -11.1
1615 | F | 1 | 1.6 | FMFC | 235.2 | 11.9 | -11.2
1616 | F | 1 | 1.6 | FMFC | 237.3 | 11.7 | -11.3
1617 | F | 1 | 1.6 | FMFC | 239.2 | 11.6 | -11.3
1618 | F | 1 | 1.6 | FMFC | 239.2 | 11.5 | -11.4
1619 | F | 1 | 1.7 | FMFC | 241 | 11.4 | -11.5
1620 | F | 1 | 1.7 | FMFC | 243.6 | 11.2 | -11.6
1621 | F | 1 | 1.7 | FMFC | 245.7 | 11.1 | -11.6
1622 | F | 1 | 1.7 | FMFC | 246.5 | 11 | -11.7
1623 | F | 1 | 1.7 | FMFC | 247.1 | 10.9 | -11.8
1624 | F | 1 | 1.7 | FMFC | 249.3 | 10.7 | -11.8
1625 | F | 1 | 1.7 | FMFC | 253.5 | 10.5 | -12
1626 | F | 1 | 1.8 | FMFC | 254.7 | 10.4 | -12
1627 | F | 1 | 1.8 | FMFC | 255.1 | 10.3 | -12.1
1628 | F | 1 | 1.8 | FMFC | 256.7 | 10.1 | -12.2
1629 | F | 1 | 1.8 | FMFC | 257.6 | 10 | -12.2
1630 | F | 1 | 1.8 | FMFC | 260 | 9.8 | -12.3
1631 | F | 1 | 1.8 | FMFC | 261.4 | 9.8 | -12.4
1632 | F | 1 | 1.8 | FMFC | 263.6 | 9.6 | -12.5
1633 | F | 1 | 1.8 | FMFC | 266.2 | 9.5 | -12.5
1634 | F | 1 | 1.8 | FMFC | 268.2 | 9.3 | -12.6
1635 | F | 1 | 1.9 | FMFC | 269 | 9.2 | -12.7
1636 | F | 1 | 1.9 | FMFC | 270 | 9.1 | -12.8
1637 | F | 1 | 1.9 | FMFC | 273 | 8.9 | -12.8
1638 | F | 1 | 1.9 | FMFC | 275 | 8.7 | -12.9
1639 | F | 1 | 1.9 | FMFC | 276.2 | 8.6 | -13
1640 | F | 1 | 1.9 | FMFC | 277.2 | 8.5 | -13.1
1641 | F | 1 | 1.9 | FMFC | 279.5 | 8.4 | -13.1
1642 | F | 1 | 1.9 | FMFC | 281.1 | 8.2 | -13.2
1643 | F | 1 | 1.9 | FMFC | 282.6 | 8.1 | -13.3
1644 | F | 1 | 2 | FMFC | 283.6 | 8 | -13.4
1645 | F | 1 | 2 | FMFC | 285.9 | 7.8 | -13.4
1646 | F | 1 | 2 | FMFC | 288 | 7.7 | -13.5
1647 | F | 1 | 2 | FMFC | 288.8 | 7.6 | -13.6
1648 | F | 1 | 2 | FMFC | 290.4 | 7.4 | -13.7
1649 | F | 1 | 2 | FMFC | 292.5 | 7.3 | -13.7
1650 | F | 1 | 2 | FMFC | 294.7 | 7.1 | -13.8
1651 | F | 1 | 2 | FMFC | 294.7 | 7.1 | -13.9
1652 | F | 1 | 2 | FMFC | 295.9 | 6.9 | -13.9
1653 | F | 1 | 2.1 | FMFC | 299.5 | 6.8 | -14
1654 | F | 1 | 2.1 | FMFC | 302.1 | 6.6 | -14.1
1655 | F | 1 | 2.1 | FMFC | 302.8 | 6.4 | -14.2
1656 | F | 1 | 2.1 | FMFC | 303.2 | 6.4 | -14.2
1657 | F | 1 | 2.1 | FMFC | 305 | 6.2 | -14.3
5679 | C | 26 | 2.5 | FMFC | 357.7 | -4.1 | -20.1
5680 | C | 26 | 2.5 | FMFC | 358.8 | -4.3 | -20.2
5681 | C | 26 | 2.5 | FMFC | 360.5 | -4.3 | -20.2
5682 | C | 26 | 2.5 | FMFC | 361.6 | -4.3 | -20.2
5683 | C | 26 | 2.5 | FMFC | 363.7 | -4.5 | -20.3
5684 | C | 26 | 2.5 | FMFC | 363.5 | -4.8 | -20.4
5685 | C | 26 | 2.5 | FMFC | 364.1 | -4.9 | -20.5
5686 | C | 26 | 2.5 | FMFC | 365.3 | -5 | -20.6
5687 | C | 26 | 2.5 | FMFC | 366.6 | -5 | -20.6
5688 | C | 26 | 2.5 | FMFC | 367 | -5.2 | -20.7
5689 | A | 35 | 0 | FMFC | 0.9 | 34.3 | 1.3
5690 | A | 35 | 0 | FMFC | 0.6 | 34.3 | 1.3
5691 | A | 35 | 0 | FMFC | 0.7 | 34.2 | 1.2
5692 | A | 35 | 0 | FMFC | 0.6 | 34.1 | 1.2
5693 | A | 35 | 0 | FMFC | 0.5 | 33.9 | 1.1
5694 | A | 35 | 0 | FMFC | 0.6 | 33.9 | 1.1
5695 | A | 35 | 0 | FMFC | 0.6 | 33.8 | 1
5696 | A | 35 | 0 | FMFC | 0.7 | 33.6 | 0.9
5697 | A | 35 | 0 | FMFC | 0.7 | 33.5 | 0.9
5698 | A | 35 | 0 | FMFC | 0.8 | 33.4 | 0.8
5699 | A | 35 | 0 | FMFC | 0.8 | 33.3 | 0.7
5700 | A | 35 | 0 | FMFC | 0.9 | 33.2 | 0.7
5701 | A | 35 | 0 | FMFC | 0.9 | 33 | 0.6
5702 | A | 35 | 0 | FMFC | 1 | 32.9 | 0.5
5703 | A | 35 | 0 | FMFC | 1 | 32.9 | 0.5
5704 | A | 35 | 0 | FMFC | 1.1 | 32.7 | 0.4
5705 | A | 35 | 0 | FMFC | 1.1 | 32.6 | 0.3
5706 | A | 35 | 0 | FMFC | 1.1 | 32.5 | 0.3
5707 | A | 35 | 0 | FMFC | 1.2 | 32.4 | 0.2
5708 | A | 35 | 0 | FMFC | 1.3 | 32.2 | 0.1
5709 | A | 35 | 0 | FMFC | 1.3 | 32.2 | 0.1
5710 | A | 35 | 0 | FMFC | 1.4 | 32 | 0
5711 | A | 35 | 0 | FMFC | 1.4 | 31.9 | -0.1
5712 | A | 35 | 0 | FMFC | 1.4 | 31.8 | -0.1
5713 | A | 35 | 0 | FMFC | 1.4 | 31.7 | -0.2
5714 | A | 35 | 0 | FMFC | 1.5 | 31.6 | -0.2
5715 | A | 35 | 0 | FMFC | 1.5 | 31.5 | -0.3
5716 | A | 35 | 0 | FMFC | 1.6 | 31.3 | -0.4
5717 | A | 35 | 0 | FMFC | 2.1 | 31.2 | -0.5
5718 | A | 35 | 0 | FMFC | 1 | 31.1 | -0.5
5719 | A | 35 | 0 | FMFC | 1.2 | 31 | -0.6
5720 | A | 35 | 0 | FMFC | 1.7 | 30.9 | -0.6
5721 | A | 35 | 0 | FMFC | 2.4 | 30.8 | -0.7
5722 | A | 35 | 0 | FMFC | 3.3 | 30.6 | -0.8
5723 | A | 35 | 0 | FMFC | 4.4 | 30.5 | -0.8
5724 | A | 35 | 0 | FMFC | 4.4 | 30.4 | -0.9
5725 | A | 35 | 0 | FMFC | 4.4 | 30.2 | -1
5726 | A | 35 | 0 | FMFC | 4.4 | 30.1 | -1.1
5727 | A | 35 | 0 | FMFC | 4.4 | 30.1 | -1.1
5728 | A | 35 | 0 | FMFC | 4.5 | 29.9 | -1.2
5729 | A | 35 | 0 | FMFC | 4.6 | 29.8 | -1.3
5730 | A | 35 | 0 | FMFC | 4.7 | 29.7 | -1.3
5731 | A | 35 | 0 | FMFC | 4.7 | 29.5 | -1.4
5732 | A | 35 | 0 | FMFC | 4.8 | 29.4 | -1.5
5733 | A | 35 | 0 | FMFC | 5 | 29.3 | -1.5
5734 | A | 35 | 0 | FMFC | 5.1 | 29.2 | -1.6
5735 | A | 35 | 0 | FMFC | 5.2 | 29 | -1.7
5736 | A | 35 | 0 | FMFC | 5.5 | 28.9 | -1.7
5737 | A | 35 | 0 | FMFC | 5.6 | 28.8 | -1.8
5738 | A | 35 | 0 | FMFC | 6 | 28.6 | -1.9
5739 | A | 35 | 0 | FMFC | 6.1 | 28.5 | -2
5740 | A | 35 | 0 | FMFC | 6.3 | 28.4 | -2
5741 | A | 35 | 0 | FMFC | 6.3 | 28.3 | -2.1
5742 | A | 35 | 0 | FMFC | 6.6 | 28.1 | -2.2
5743 | A | 35 | 0 | FMFC | 6.7 | 28 | -2.2
5744 | A | 35 | 0 | FMFC | 6.9 | 27.9 | -2.3
5745 | A | 35 | 0.1 | FMFC | 7.3 | 27.7 | -2.4
5746 | A | 35 | 0.1 | FMFC | 7.5 | 27.6 | -2.4
5747 | A | 35 | 0.1 | FMFC | 7.6 | 27.5 | -2.5
5748 | A | 35 | 0.1 | FMFC | 7.8 | 27.4 | -2.6
5749 | A | 35 | 0.1 | FMFC | 8 | 27.2 | -2.7
5750 | A | 35 | 0.1 | FMFC | 7.9 | 27.1 | -2.7
5930 | A | 35 | 0.8 | FMFC | 114.6 | 3.1 | -16.1
5931 | A | 35 | 0.8 | FMFC | 116.3 | 2.8 | -16.2
5932 | A | 35 | 0.8 | FMFC | 117.6 | 2.7 | -16.3
5933 | A | 35 | 0.8 | FMFC | 119 | 2.7 | -16.3
5934 | A | 35 | 0.8 | FMFC | 119.7 | 2.5 | -16.4
5935 | A | 35 | 0.8 | FMFC | 121.6 | 2.4 | -16.5
5936 | A | 35 | 0.8 | FMFC | 122.4 | 2.1 | -16.6
5937 | A | 35 | 0.9 | FMFC | 123.8 | 2 | -16.7
5938 | A | 35 | 0.9 | FMFC | 125.1 | 2 | -16.7
5939 | A | 35 | 0.9 | FMFC | 126.4 | 1.9 | -16.7
5940 | A | 35 | 0.9 | FMFC | 127.7 | 1.8 | -16.8
5941 | A | 35 | 0.9 | FMFC | 129 | 1.5 | -17
5942 | A | 35 | 0.9 | FMFC | 130.4 | 1.4 | -17
5943 | A | 35 | 0.9 | FMFC | 131.5 | 1.3 | -17.1
5944 | A | 35 | 0.9 | FMFC | 132.9 | 1.2 | -17.1
5945 | A | 35 | 0.9 | FMFC | 134.2 | 1 | -17.2
5946 | A | 35 | 0.9 | FMFC | 135.7 | 0.9 | -17.3
5947 | A | 35 | 0.9 | FMFC | 136.8 | 0.7 | -17.4
5948 | A | 35 | 1 | FMFC | 138.1 | 0.7 | -17.4
5949 | A | 35 | 1 | FMFC | 140 | 0.5 | -17.5
5950 | A | 35 | 1 | FMFC | 141.3 | 0.2 | -17.7
5951 | A | 35 | 1 | FMFC | 142.6 | 0.1 | -17.7
5952 | A | 35 | 1 | FMFC | 144 | 0.1 | -17.8
5953 | A | 35 | 1 | FMFC | 145 | 0 | -17.8
5954 | A | 35 | 1 | FMFC | 146.3 | -0.2 | -17.9
5955 | A | 35 | 1 | FMFC | 148.3 | -0.4 | -18
5956 | A | 35 | 1 | FMFC | 148.9 | -0.5 | -18.1
5957 | A | 35 | 1 | FMFC | 150.9 | -0.6 | -18.1
5958 | A | 35 | 1 | FMFC | 152.2 | -0.8 | -18.2
5959 | A | 35 | 1.1 | FMFC | 153.6 | -0.9 | -18.3
5960 | A | 35 | 1.1 | FMFC | 154.9 | -1.1 | -18.4
5961 | A | 35 | 1.1 | FMFC | 156.8 | -1.1 | -18.4
5962 | A | 35 | 1.1 | FMFC | 157.9 | -1.3 | -18.5
5963 | A | 35 | 1.1 | FMFC | 159.4 | -1.5 | -18.6
5964 | A | 35 | 1.1 | FMFC | 161.4 | -1.7 | -18.7
5965 | A | 35 | 1.1 | FMFC | 162 | -1.7 | -18.7
5966 | A | 35 | 1.1 | FMFC | 163.9 | -1.8 | -18.8
5967 | A | 35 | 1.1 | FMFC | 165.3 | -2 | -18.9
5968 | A | 35 | 1.2 | FMFC | 167.3 | -2.2 | -19
5969 | A | 35 | 1.2 | FMFC | 168.5 | -2.3 | -19.1
5970 | A | 35 | 1.2 | FMFC | 169.8 | -2.3 | -19.1
5971 | A | 35 | 1.2 | FMFC | 171.9 | -2.5 | -19.2
5972 | A | 35 | 1.2 | FMFC | 173.8 | -2.7 | -19.3
5973 | A | 35 | 1.2 | FMFC | 174.8 | -2.9 | -19.4
5974 | A | 35 | 1.2 | FMFC | 176.2 | -2.9 | -19.4
5975 | A | 35 | 1.2 | FMFC | 177.6 | -3 | -19.5
5976 | A | 35 | 1.2 | FMFC | 179.8 | -3.2 | -19.6
5977 | A | 35 | 1.2 | FMFC | 181.1 | -3.5 | -19.7
5978 | A | 35 | 1.3 | FMFC | 182.5 | -3.6 | -19.8
5979 | A | 35 | 1.3 | FMFC | 183.7 | -3.6 | -19.8
5980 | A | 35 | 1.3 | FMFC | 185.8 | -3.7 | -19.9
5981 | A | 35 | 1.3 | FMFC | 187.1 | -4 | -20
5982 | A | 35 | 1.3 | FMFC | 189.2 | -4.1 | -20.1
5983 | A | 35 | 1.3 | FMFC | 190.4 | -4.1 | -20.1
5984 | A | 35 | 1.3 | FMFC | 192.5 | -4.2 | -20.1
5276 | B | 26 | 1.1 | FMFC | 158.4 | 10.9 | -11.7
5277 | B | 26 | 1.1 | FMFC | 160.5 | 10.5 | -12
5278 | B | 26 | 1.1 | FMFC | 161.6 | 10.3 | -12.1
5279 | B | 26 | 1.1 | FMFC | 163.4 | 10.2 | -12.1
5280 | B | 26 | 1.1 | FMFC | 164 | 10.3 | -12.1
36806 | D | 38 | 0.2 | FMFC - PM | 25.4 | 30.2 | -1
36807 | D | 38 | 0.2 | FMFC - PM | 26.1 | 30.1 | -1.1
36808 | D | 38 | 0.2 | FMFC - PM | 27 | 30.1 | -1.1
36809 | D | 38 | 0.2 | FMFC - PM | 27.3 | 29.9 | -1.2
36810 | D | 38 | 0.2 | FMFC - PM | 28.1 | 29.8 | -1.3
36811 | D | 38 | 0.2 | FMFC - PM | 29 | 29.6 | -1.3
36812 | D | 38 | 0.2 | FMFC - PM | 29.5 | 29.5 | -1.4
36813 | D | 38 | 0.2 | FMFC - PM | 30.2 | 29.3 | -1.5
36814 | D | 38 | 0.2 | FMFC - PM | 31.1 | 29.2 | -1.6
36815 | D | 38 | 0.2 | FMFC - PM | 31.5 | 29.2 | -1.6
36816 | D | 38 | 0.2 | FMFC - PM | 32.1 | 29 | -1.7
36817 | D | 38 | 0.2 | FMFC - PM | 33 | 28.8 | -1.8
36818 | D | 38 | 0.2 | FMFC - PM | 33.5 | 28.7 | -1.9
36819 | D | 38 | 0.2 | FMFC - PM | 34.5 | 28.6 | -1.9
36820 | D | 38 | 0.2 | FMFC - PM | 35 | 28.4 | -2
36821 | D | 38 | 0.2 | FMFC - PM | 35.6 | 28.3 | -2.1
36822 | D | 38 | 0.3 | FMFC - PM | 36.7 | 28.3 | -2.1
36823 | D | 38 | 0.3 | FMFC - PM | 37.1 | 28.1 | -2.2
36824 | D | 38 | 0.3 | FMFC - PM | 37.6 | 27.9 | -2.3
36825 | D | 38 | 0.3 | FMFC - PM | 38.3 | 27.8 | -2.4
36826 | D | 38 | 0.3 | FMFC - PM | 39.2 | 27.7 | -2.4
36827 | D | 38 | 0.3 | FMFC - PM | 39.8 | 27.5 | -2.5
36828 | D | 38 | 0.3 | FMFC - PM | 40.8 | 27.4 | -2.6
36829 | D | 38 | 0.3 | FMFC - PM | 41.4 | 27.3 | -2.6
36830 | D | 38 | 0.3 | FMFC - PM | 42 | 27.2 | -2.7
36831 | D | 38 | 0.3 | FMFC - PM | 43.1 | 27 | -2.8
36832 | D | 38 | 0.3 | FMFC - PM | 43.7 | 26.8 | -2.9
36833 | D | 38 | 0.3 | FMFC - PM | 44.4 | 26.7 | -2.9
36834 | D | 38 | 0.3 | FMFC - PM | 45 | 26.6 | -3
36835 | D | 38 | 0.3 | FMFC - PM | 45.9 | 26.5 | -3.1
36836 | D | 38 | 0.3 | FMFC - PM | 46.5 | 26.3 | -3.2
36837 | D | 38 | 0.3 | FMFC - PM | 47.2 | 26.3 | -3.2
36838 | D | 38 | 0.3 | FMFC - PM | 48.3 | 26.1 | -3.3
36839 | D | 38 | 0.3 | FMFC - PM | 48.9 | 25.9 | -3.4
36840 | D | 38 | 0.3 | FMFC - PM | 49.5 | 25.7 | -3.5
36841 | D | 38 | 0.3 | FMFC - PM | 50.7 | 25.7 | -3.5
36842 | D | 38 | 0.4 | FMFC - PM | 51.3 | 25.6 | -3.6
36843 | D | 38 | 0.4 | FMFC - PM | 52 | 25.4 | -3.7
36844 | D | 38 | 0.4 | FMFC - PM | 52.9 | 25.2 | -3.8
36845 | D | 38 | 0.4 | FMFC - PM | 53.5 | 25.2 | -3.8
36846 | D | 38 | 0.4 | FMFC - PM | 54.5 | 25 | -3.9
36847 | D | 38 | 0.4 | FMFC - PM | 55 | 24.8 | -4
36848 | D | 38 | 0.4 | FMFC - PM | 56 | 24.8 | -4
36849 | D | 38 | 0.4 | FMFC - PM | 56.6 | 24.7 | -4.1
36850 | D | 38 | 0.4 | FMFC - PM | 57.7 | 24.5 | -4.2
36851 | D | 38 | 0.4 | FMFC - PM | 58.2 | 24.3 | -4.3
36852 | D | 38 | 0.4 | FMFC - PM | 59.4 | 24.3 | -4.3
36853 | D | 38 | 0.4 | FMFC - PM | 60.1 | 24.1 | -4.4
36854 | D | 38 | 0.4 | FMFC - PM | 60.8 | 23.9 | -4.5
36855 | D | 38 | 0.4 | FMFC - PM | 61.7 | 23.8 | -4.6
36856 | D | 38 | 0.4 | FMFC - PM | 62.3 | 23.8 | -4.6
36857 | D | 38 | 0.4 | FMFC - PM | 63.6 | 23.6 | -4.7
36858 | D | 38 | 0.4 | FMFC - PM | 64.3 | 23.4 | -4.8
36859 | D | 38 | 0.4 | FMFC - PM | 65 | 23.2 | -4.9
36860 | D | 38 | 0.5 | FMFC - PM | 65.7 | 23.2 | -4.9
36861 | D | 38 | 0.5 | FMFC - PM | 66.7 | 23 | -5
36862 | D | 38 | 0.5 | FMFC - PM | 67.4 | 22.9 | -5.1
36863 | D | 38 | 0.5 | FMFC - PM | 68.6 | 22.7 | -5.2
36864 | D | 38 | 0.5 | FMFC - PM | 69.3 | 22.7 | -5.2
36865 | D | 38 | 0.5 | FMFC - PM | 70 | 22.5 | -5.3
36866 | D | 38 | 0.5 | FMFC - PM | 71.4 | 22.3 | -5.4
36867 | D | 38 | 0.5 | FMFC - PM | 72 | 22.1 | -5.5
36868 | D | 38 | 0.5 | FMFC - PM | 73 | 22.1 | -5.5
36869 | D | 38 | 0.5 | FMFC - PM | 73.7 | 22 | -5.6
36870 | D | 38 | 0.5 | FMFC - PM | 75 | 21.8 | -5.7
36871 | D | 38 | 0.5 | FMFC - PM | 75.7 | 21.6 | -5.8
36872 | D | 38 | 0.5 | FMFC - PM | 76.8 | 21.6 | -5.8
37633 | B | 39 | 1.8 | FMFC - PM | 262.9 | 4.4 | -15.3
37634 | B | 39 | 1.8 | FMFC - PM | 264.9 | 4.3 | -15.4
37635 | B | 39 | 1.8 | FMFC - PM | 266.8 | 4.1 | -15.5
37636 | B | 39 | 1.9 | FMFC - PM | 269.3 | 4 | -15.6
37637 | B | 39 | 1.9 | FMFC - PM | 272.1 | 3.8 | -15.7
37638 | B | 39 | 1.9 | FMFC - PM | 273.9 | 3.7 | -15.7
37639 | B | 39 | 1.9 | FMFC - PM | 275.8 | 3.6 | -15.8
37640 | B | 39 | 1.9 | FMFC - PM | 278.6 | 3.5 | -15.9
37641 | B | 39 | 1.9 | FMFC - PM | 280.4 | 3.3 | -15.9
37642 | B | 39 | 1.9 | FMFC - PM | 282.3 | 3.2 | -16
37643 | B | 39 | 2 | FMFC - PM | 284.4 | 3.1 | -16.1
37644 | B | 39 | 2 | FMFC - PM | 286.6 | 2.9 | -16.2
37645 | B | 39 | 2 | FMFC - PM | 289.2 | 2.8 | -16.3
37646 | B | 39 | 2 | FMFC - PM | 291.2 | 2.7 | -16.3
37647 | B | 39 | 2 | FMFC - PM | 293.9 | 2.5 | -16.4
37648 | B | 39 | 2 | FMFC - PM | 295.8 | 2.4 | -16.5
37649 | B | 39 | 2.1 | FMFC - PM | 298.2 | 2.2 | -16.6
37650 | B | 39 | 2.1 | FMFC - PM | 300.8 | 2.1 | -16.6
37651 | B | 39 | 2.1 | FMFC - PM | 302.7 | 2 | -16.7
37652 | B | 39 | 2.1 | FMFC - PM | 305.2 | 1.8 | -16.8
37653 | B | 39 | 2.1 | FMFC - PM | 307.2 | 1.7 | -16.9
37654 | B | 39 | 2.1 | FMFC - PM | 310.4 | 1.6 | -16.9
37655 | B | 39 | 2.2 | FMFC - PM | 312.4 | 1.4 | -17
37656 | B | 39 | 2.2 | FMFC - PM | 314.2 | 1.3 | -17.1
37657 | B | 39 | 2.2 | FMFC - PM | 316.6 | 1.1 | -17.2
37658 | B | 39 | 2.2 | FMFC - PM | 319.3 | 1 | -17.2
37659 | B | 39 | 2.2 | FMFC - PM | 322 | 0.9 | -17.3
37660 | B | 39 | 2.2 | FMFC - PM | 324.6 | 0.7 | -17.4
37661 | B | 39 | 2.3 | FMFC - PM | 326.4 | 0.5 | -17.5
37662 | B | 39 | 2.3 | FMFC - PM | 329.3 | 0.5 | -17.5
37663 | B | 39 | 2.3 | FMFC - PM | 331.2 | 0.3 | -17.6
37664 | B | 39 | 2.3 | FMFC - PM | 334 | 0.2 | -17.7
37665 | B | 39 | 2.3 | FMFC - PM | 336.2 | 0.1 | -17.8
37666 | B | 39 | 2.3 | FMFC - PM | 338.9 | 0 | -17.8
37667 | B | 39 | 2.4 | FMFC - PM | 341.9 | -0.2 | -17.9
37668 | B | 39 | 2.4 | FMFC - PM | 344 | -0.4 | -18
37669 | B | 39 | 2.4 | FMFC - PM | 346.1 | -0.5 | -18.1
37670 | B | 39 | 2.4 | FMFC - PM | 348.9 | -0.6 | -18.1
37671 | B | 39 | 2.4 | FMFC - PM | 351.1 | -0.7 | -18.2
37672 | B | 39 | 2.4 | FMFC - PM | 353.9 | -0.9 | -18.3
37673 | B | 39 | 2.5 | FMFC - PM | 355.9 | -1 | -18.4
37674 | B | 39 | 2.5 | FMFC - PM | 359 | -1.1 | -18.4
37675 | B | 39 | 2.5 | FMFC - PM | 361.2 | -1.3 | -18.5
32802 | A | 35 | 1.3 | FMFC - PM | 184.7 | 6.5 | -14.2
32803 | A | 35 | 1.3 | FMFC - PM | 185 | 6.7 | -14.1
32804 | A | 35 | 1.3 | FMFC - PM | 185.6 | 6.7 | -14.1
32805 | A | 35 | 1.3 | FMFC - PM | 188.4 | 6 | -14.4
32806 | A | 35 | 1.3 | FMFC - PM | 190.9 | 5.7 | -14.6
32807 | A | 35 | 1.3 | FMFC - PM | 192.3 | 5.6 | -14.7
32808 | A | 35 | 1.3 | FMFC - PM | 193.1 | 5.7 | -14.6
32809 | A | 35 | 1.3 | FMFC - PM | 193.8 | 5.9 | -14.5
32810 | A | 35 | 1.3 | FMFC - PM | 195.1 | 5.5 | -14.7
32811 | A | 35 | 1.4 | FMFC - PM | 197.6 | 5.1 | -15
32812 | A | 35 | 1.4 | FMFC - PM | 199.2 | 5 | -15
32813 | A | 35 | 1.4 | FMFC - PM | 200.1 | 5 | -15
32814 | A | 35 | 1.4 | FMFC - PM | 201.1 | 5.3 | -14.9
32815 | A | 35 | 1.4 | FMFC - PM | 202.5 | 4.9 | -15.1
32816 | A | 35 | 1.4 | FMFC - PM | 204.4 | 4.4 | -15.3
32817 | A | 35 | 1.4 | FMFC - PM | 206.8 | 4.2 | -15.4
32818 | A | 35 | 1.4 | FMFC - PM | 207.7 | 4.4 | -15.4
32819 | A | 35 | 1.4 | FMFC - PM | 208.5 | 4.6 | -15.3
32820 | A | 35 | 1.4 | FMFC - PM | 209.8 | 4.4 | -15.3
32821 | A | 35 | 1.5 | FMFC - PM | 212.1 | 3.7 | -15.7
32822 | A | 35 | 1.5 | FMFC - PM | 215.2 | 3.2 | -16
32823 | A | 35 | 1.5 | FMFC - PM | 217.5 | 3.2 | -16
32824 | A | 35 | 1.5 | FMFC - PM | 218.3 | 3.4 | -15.9
32825 | A | 35 | 1.5 | FMFC - PM | 219.3 | 3.6 | -15.8
32826 | A | 35 | 1.5 | FMFC - PM | 220 | 3.3 | -15.9
32827 | A | 35 | 1.5 | FMFC - PM | 222.6 | 2.9 | -16.2
32828 | A | 35 | 1.5 | FMFC - PM | 224.5 | 2.8 | -16.2
32829 | A | 35 | 1.6 | FMFC - PM | 225.4 | 2.9 | -16.2
32830 | A | 35 | 1.6 | FMFC - PM | 226.5 | 3.1 | -16.1
32831 | A | 35 | 1.6 | FMFC - PM | 227.9 | 2.7 | -16.3
32832 | A | 35 | 1.6 | FMFC - PM | 230.6 | 2.3 | -16.5
32833 | A | 35 | 1.6 | FMFC - PM | 232.2 | 2.2 | -16.6
32834 | A | 35 | 1.6 | FMFC - PM | 233.3 | 2.3 | -16.5
32835 | A | 35 | 1.6 | FMFC - PM | 234.4 | 2.4 | -16.5
32836 | A | 35 | 1.6 | FMFC - PM | 235.9 | 2.1 | -16.6
32837 | A | 35 | 1.6 | FMFC - PM | 238.9 | 1.4 | -17
32838 | A | 35 | 1.7 | FMFC - PM | 242.1 | 1.1 | -17.2
32839 | A | 35 | 1.7 | FMFC - PM | 243.9 | 1.1 | -17.2
32840 | A | 35 | 1.7 | FMFC - PM | 244.9 | 1.3 | -17.1
32841 | A | 35 | 1.7 | FMFC - PM | 245.1 | 1.5 | -17
32842 | A | 35 | 1.7 | FMFC - PM | 246.6 | 1.2 | -17.1
32843 | A | 35 | 1.7 | FMFC - PM | 249.4 | 0.5 | -17.5
32844 | A | 35 | 1.7 | FMFC - PM | 252.2 | 0.3 | -17.6
32845 | A | 35 | 1.8 | FMFC - PM | 253.9 | 0.4 | -17.6
32846 | A | 35 | 1.8 | FMFC - PM | 255 | 0.5 | -17.5
32847 | A | 35 | 1.8 | FMFC - PM | 255.5 | 0.6 | -17.4
32848 | A | 35 | 1.8 | FMFC - PM | 257.1 | 0.2 | -17.7
32849 | A | 35 | 1.8 | FMFC - PM | 260 | -0.2 | -17.9
32850 | A | 35 | 1.8 | FMFC - PM | 261.3 | -0.2 | -17.9
32851 | A | 35 | 1.8 | FMFC - PM | 261.8 | 0 | -17.8
32852 | A | 35 | 1.8 | FMFC - PM | 262.1 | 0.1 | -17.7
32853 | A | 35 | 1.8 | FMFC - PM | 263.3 | -0.4 | -18
32854 | A | 35 | 1.8 | FMFC - PM | 266.2 | -0.9 | -18.3
32855 | A | 35 | 1.8 | FMFC - PM | 268 | -1.1 | -18.4
32856 | A | 35 | 1.9 | FMFC - PM | 269.2 | -1 | -18.3
32857 | A | 35 | 1.9 | FMFC - PM | 269.4 | -0.8 | -18.2
32858 | A | 35 | 1.9 | FMFC - PM | 270.3 | -0.9 | -18.3
32859 | A | 35 | 1.9 | FMFC - PM | 271.8 | -1.4 | -18.6
32860 | A | 35 | 1.9 | FMFC - PM | 273.8 | -1.6 | -18.7
5859 | A | 35 | 0.4 | FMFC | 51 | 12.6 | -10.8
5860 | A | 35 | 0.4 | FMFC | 51.9 | 12.5 | -10.9
5861 | A | 35 | 0.4 | FMFC | 53.2 | 12.4 | -10.9
5862 | A | 35 | 0.4 | FMFC | 53.2 | 12.2 | -11
37754 | C | 39 | 0.1 | FMFC - PM | 12.4 | 32.5 | 0.3
8001 | C | 36 | 1.1 | FMFC | 160.5 | -30.9 | -34.9
8002 | C | 36 | 1.1 | FMFC | 160.6 | -31 | -35
8003 | C | 36 | 1.1 | FMFC | 160.5 | -31 | -35
8004 | A | 37 | 0 | FMFC | -0.4 | 34.8 | 1.6
8005 | A | 37 | 0 | FMFC | 0.3 | 34.6 | 1.4
8006 | A | 37 | 0 | FMFC | 0.1 | 34.3 | 1.3
8007 | A | 37 | 0 | FMFC | 0 | 34.1 | 1.2
8008 | A | 37 | 0 | FMFC | 0 | 34 | 1.1
8009 | A | 37 | 0 | FMFC | 0 | 34 | 1.1
8010 | A | 37 | 0 | FMFC | 0 | 34 | 1.1
8011 | A | 37 | 0 | FMFC | -0.1 | 33.9 | 1.1
8012 | A | 37 | 0 | FMFC | 0 | 33.8 | 1
8013 | A | 37 | 0 | FMFC | 0 | 33.8 | 1
8014 | A | 37 | 0 | FMFC | 0 | 33.7 | 1
8015 | A | 37 | 0 | FMFC | 0 | 33.7 | 0.9
8016 | A | 37 | 0 | FMFC | 0 | 33.6 | 0.9
8017 | A | 37 | 0 | FMFC | 0 | 33.5 | 0.9
8018 | A | 37 | 0 | FMFC | 0 | 33.5 | 0.8
8019 | A | 37 | 0 | FMFC | 0 | 33.4 | 0.8
8020 | A | 37 | 0 | FMFC | 0 | 33.3 | 0.7
8021 | A | 37 | 0 | FMFC | 0 | 33.2 | 0.7
8022 | A | 37 | 0 | FMFC | 0.1 | 33.1 | 0.6
8023 | A | 37 | 0 | FMFC | 0.1 | 33 | 0.6
8024 | A | 37 | 0 | FMFC | 0.1 | 32.9 | 0.5
8025 | A | 37 | 0 | FMFC | 0.2 | 32.8 | 0.5
8026 | A | 37 | 0 | FMFC | 0.1 | 32.7 | 0.4
8027 | A | 37 | 0 | FMFC | 0.1 | 32.6 | 0.4
8028 | A | 37 | 0 | FMFC | 0.3 | 32.5 | 0.3
8029 | A | 37 | 0 | FMFC | 0.2 | 32.5 | 0.3
8030 | A | 37 | 0 | FMFC | 0.2 | 32.3 | 0.2
8031 | A | 37 | 0 | FMFC | 0.2 | 32.3 | 0.2
8032 | A | 37 | 0 | FMFC | 0.4 | 32.1 | 0.1
8033 | A | 37 | 0 | FMFC | 0.4 | 32.1 | 0.1
8034 | A | 37 | 0 | FMFC | 0.4 | 32 | 0
8035 | A | 37 | 0 | FMFC | 0.4 | 31.9 | -0.1
8036 | A | 37 | 0 | FMFC | 0.4 | 31.7 | -0.2
8037 | A | 37 | 0 | FMFC | 0.1 | 31.6 | -0.2
8038 | A | 37 | 0 | FMFC | 0.2 | 31.6 | -0.3
8039 | A | 37 | 0 | FMFC | 0.2 | 31.4 | -0.3
8040 | A | 37 | 0 | FMFC | 0.3 | 31.4 | -0.4
8041 | A | 37 | 0 | FMFC | 0.3 | 31.2 | -0.4
8042 | A | 37 | 0 | FMFC | 0.5 | 31.1 | -0.5
8043 | A | 37 | 0 | FMFC | 0.6 | 31 | -0.6
8044 | A | 37 | 0 | FMFC | 1.1 | 30.9 | -0.6
8045 | A | 37 | 0 | FMFC | 1 | 30.8 | -0.7
8046 | A | 37 | 0 | FMFC | 1.5 | 30.7 | -0.7
8047 | A | 37 | 0 | FMFC | 1.4 | 30.6 | -0.8
8048 | A | 37 | 0 | FMFC | 1.7 | 30.5 | -0.9
8049 | A | 37 | 0 | FMFC | 2 | 30.4 | -0.9
8050 | A | 37 | 0 | FMFC | 1.9 | 30.3 | -1
8051 | A | 37 | 0 | FMFC | 2.2 | 30.2 | -1
8052 | A | 37 | 0 | FMFC | 2.2 | 30.1 | -1.1
8053 | A | 37 | 0 | FMFC | 2.4 | 30 | -1.1
8054 | A | 37 | 0 | FMFC | 2.5 | 29.8 | -1.2
8055 | A | 37 | 0 | FMFC | 2.6 | 29.8 | -1.3
8056 | A | 37 | 0 | FMFC | 2.8 | 29.6 | -1.4
8057 | A | 37 | 0 | FMFC | 3 | 29.5 | -1.4
8058 | A | 37 | 0 | FMFC | 3.2 | 29.4 | -1.5
8059 | A | 37 | 0 | FMFC | 3.2 | 29.3 | -1.5
8060 | A | 37 | 0 | FMFC | 3.2 | 29.2 | -1.6
8061 | A | 37 | 0 | FMFC | 3.4 | 29.1 | -1.6
8062 | A | 37 | 0 | FMFC | 3.8 | 28.8 | -1.8
8063 | A | 37 | 0 | FMFC | 3.7 | 28.7 | -1.9
8064 | A | 37 | 0 | FMFC | 3.9 | 28.6 | -1.9
8065 | A | 37 | 0 | FMFC | 4.1 | 28.4 | -2
8066 | A | 37 | 0 | FMFC | 4.2 | 28.4 | -2
8067 | A | 37 | 0 | FMFC | 4.4 | 28.4 | -2
8068 | A | 37 | 0 | FMFC | 4.6 | 28.2 | -2.1
8069 | A | 37 | 0 | FMFC | 4.7 | 28.1 | -2.2
12213 | C | 1 | 0.4 | FMLC | 62.8 | 20.6 | -6.3
12214 | C | 1 | 0.4 | FMLC | 63.5 | 20.5 | -6.4
12215 | C | 1 | 0.4 | FMLC | 64.1 | 20.4 | -6.5
12216 | C | 1 | 0.5 | FMLC | 65.3 | 20.2 | -6.6
12217 | C | 1 | 0.5 | FMLC | 66 | 20.1 | -6.6
12218 | C | 1 | 0.5 | FMLC | 66.6 | 20 | -6.7
12219 | C | 1 | 0.5 | FMLC | 67.1 | 19.8 | -6.8
12220 | C | 1 | 0.5 | FMLC | 67 | 19.7 | -6.9
12221 | C | 1 | 0.5 | FMLC | 67.5 | 19.6 | -6.9
12222 | C | 1 | 0.5 | FMLC | 68.3 | 19.4 | -7
12223 | C | 1 | 0.5 | FMLC | 68.9 | 19.3 | -7.1
12224 | C | 1 | 0.5 | FMLC | 69.6 | 19.1 | -7.2
12225 | C | 1 | 0.5 | FMLC | 70.8 | 19 | -7.2
12226 | C | 1 | 0.5 | FMLC | 72 | 18.9 | -7.3
12227 | C | 1 | 0.5 | FMLC | 72 | 18.7 | -7.4
12228 | C | 1 | 0.5 | FMLC | 73.3 | 18.6 | -7.5
12229 | C | 1 | 0.5 | FMLC | 73.1 | 18.5 | -7.5
12230 | C | 1 | 0.5 | FMLC | 74.3 | 18.3 | -7.6
12231 | C | 1 | 0.5 | FMLC | 75 | 18.2 | -7.7
12232 | C | 1 | 0.5 | FMLC | 76.1 | 18.1 | -7.8
12233 | C | 1 | 0.5 | FMLC | 76.7 | 17.9 | -7.8
12234 | C | 1 | 0.5 | FMLC | 77.9 | 17.8 | -7.9
12235 | C | 1 | 0.5 | FMLC | 78.5 | 17.6 | -8
12236 | C | 1 | 0.5 | FMLC | 79.6 | 17.5 | -8.1
12237 | C | 1 | 0.6 | FMLC | 80.7 | 17.4 | -8.1
12238 | C | 1 | 0.6 | FMLC | 81.4 | 17.2 | -8.2
12239 | C | 1 | 0.6 | FMLC | 82 | 17.1 | -8.3
12240 | C | 1 | 0.6 | FMLC | 83.1 | 17 | -8.4
12241 | C | 1 | 0.6 | FMLC | 83.7 | 16.8 | -8.4
12242 | C | 1 | 0.6 | FMLC | 84.9 | 16.7 | -8.5
12243 | C | 1 | 0.6 | FMLC | 86 | 16.6 | -8.6
12244 | C | 1 | 0.6 | FMLC | 86.7 | 16.4 | -8.7
12245 | C | 1 | 0.6 | FMLC | 87.8 | 16.3 | -8.7
12246 | C | 1 | 0.6 | FMLC | 89 | 16.1 | -8.8
12247 | C | 1 | 0.6 | FMLC | 88.8 | 16 | -8.9
12248 | C | 1 | 0.6 | FMLC | 89.2 | 15.8 | -9
12249 | C | 1 | 0.6 | FMLC | 90.4 | 15.8 | -9
12250 | C | 1 | 0.6 | FMLC | 91.7 | 15.6 | -9.1
12251 | C | 1 | 0.6 | FMLC | 92.5 | 15.4 | -9.2
12252 | C | 1 | 0.6 | FMLC | 93.9 | 15.3 | -9.3
12253 | C | 1 | 0.7 | FMLC | 94.7 | 15.2 | -9.3
12254 | C | 1 | 0.7 | FMLC | 95.7 | 15 | -9.4
12255 | C | 1 | 0.7 | FMLC | 97.1 | 14.9 | -9.5
12256 | C | 1 | 0.7 | FMLC | 96.9 | 14.8 | -9.6
12257 | C | 1 | 0.7 | FMLC | 98.4 | 14.7 | -9.6
12258 | C | 1 | 0.7 | FMLC | 99.3 | 14.5 | -9.7
12259 | C | 1 | 0.7 | FMLC | 100.8 | 14.4 | -9.8
12260 | C | 1 | 0.7 | FMLC | 100.5 | 14.2 | -9.9
12261 | C | 1 | 0.7 | FMLC | 101 | 14.1 | -10
12262 | C | 1 | 0.7 | FMLC | 101.8 | 14 | -10
12263 | C | 1 | 0.7 | FMLC | 102.2 | 13.8 | -10.1
12264 | C | 1 | 0.7 | FMLC | 103.2 | 13.6 | -10.2
12265 | C | 1 | 0.7 | FMLC | 105.1 | 13.5 | -10.3
12266 | C | 1 | 0.7 | FMLC | 106.1 | 13.4 | -10.3
12267 | C | 1 | 0.7 | FMLC | 107.4 | 13.3 | -10.4
12268 | C | 1 | 0.7 | FMLC | 107.7 | 13.1 | -10.5
12269 | C | 1 | 0.7 | FMLC | 108.6 | 13 | -10.6
12270 | C | 1 | 0.8 | FMLC | 109.9 | 12.9 | -10.6
12271 | C | 1 | 0.8 | FMLC | 111.5 | 12.7 | -10.7
12272 | C | 1 | 0.8 | FMLC | 111.6 | 12.6 | -10.8
12273 | C | 1 | 0.8 | FMLC | 111.9 | 12.4 | -10.9
12274 | C | 1 | 0.8 | FMLC | 113.4 | 12.2 | -11
12275 | C | 1 | 0.8 | FMLC | 115 | 12.2 | -11
12276 | C | 1 | 0.8 | FMLC | 116 | 12 | -11.1
12277 | C | 1 | 0.8 | FMLC | 117.5 | 11.9 | -11.2
12278 | C | 1 | 0.8 | FMLC | 118.5 | 11.7 | -11.3
12279 | C | 1 | 0.8 | FMLC | 120 | 11.6 | -11.4
12280 | C | 1 | 0.8 | FMLC | 121 | 11.5 | -11.4
12281 | C | 1 | 0.8 | FMLC | 122.4 | 11.3 | -11.5
12282 | C | 1 | 0.8 | FMLC | 122.5 | 11.2 | -11.6
12283 | C | 1 | 0.9 | FMLC | 124.4 | 11.1 | -11.6
12284 | C | 1 | 0.9 | FMLC | 124 | 10.9 | -11.7
12285 | C | 1 | 0.9 | FMLC | 125.1 | 10.8 | -11.8
12286 | C | 1 | 0.9 | FMLC | 126 | 10.6 | -11.9
12287 | C | 1 | 0.9 | FMLC | 126.7 | 10.5 | -11.9
12288 | C | 1 | 0.9 | FMLC | 127.8 | 10.4 | -12
12289 | C | 1 | 0.9 | FMLC | 129.7 | 10.3 | -12.1
12290 | C | 1 | 0.9 | FMLC | 129.8 | 10.1 | -12.2
12291 | C | 1 | 0.9 | FMLC | 131.9 | 10 | -12.2
12292 | C | 1 | 0.9 | FMLC | 132.8 | 9.9 | -12.3
12293 | C | 1 | 0.9 | FMLC | 134 | 9.7 | -12.4
12294 | C | 1 | 0.9 | FMLC | 134.6 | 9.5 | -12.5
12295 | C | 1 | 0.9 | FMLC | 136.9 | 9.4 | -12.6
12296 | C | 1 | 1 | FMLC | 138.3 | 9.3 | -12.6
12464 | A | 11 | 0.1 | FMLC | 16 | 27.1 | -2.8
12465 | A | 11 | 0.1 | FMLC | 16.2 | 27 | -2.8
12466 | A | 11 | 0.1 | FMLC | 16.6 | 26.9 | -2.8
12467 | A | 11 | 0.1 | FMLC | 17.1 | 26.8 | -2.9
12468 | A | 11 | 0.1 | FMLC | 17.6 | 26.6 | -3
12469 | A | 11 | 0.1 | FMLC | 18 | 26.5 | -3.1
12470 | A | 11 | 0.1 | FMLC | 18.5 | 26.4 | -3.1
12471 | A | 11 | 0.1 | FMLC | 18.6 | 26.2 | -3.2
12472 | A | 11 | 0.1 | FMLC | 18.8 | 26.1 | -3.3
12473 | A | 11 | 0.1 | FMLC | 19.1 | 25.9 | -3.4
12474 | A | 11 | 0.1 | FMLC | 19.4 | 25.8 | -3.5
12475 | A | 11 | 0.1 | FMLC | 19.9 | 25.7 | -3.5
12476 | A | 11 | 0.1 | FMLC | 20.3 | 25.5 | -3.6
12477 | A | 11 | 0.1 | FMLC | 20.2 | 25.3 | -3.7
12478 | A | 11 | 0.1 | FMLC | 20.4 | 25.3 | -3.8
12479 | A | 11 | 0.1 | FMLC | 20.9 | 25.2 | -3.8
12480 | A | 11 | 0.1 | FMLC | 21 | 25 | -3.9
12481 | A | 11 | 0.1 | FMLC | 21.5 | 24.8 | -4
12482 | A | 11 | 0.2 | FMLC | 22 | 24.7 | -4.1
12483 | A | 11 | 0.2 | FMLC | 22.2 | 24.7 | -4.1
12484 | A | 11 | 0.2 | FMLC | 22.3 | 24.5 | -4.2
12485 | A | 11 | 0.2 | FMLC | 23 | 24.3 | -4.3
12486 | A | 11 | 0.2 | FMLC | 23 | 24.2 | -4.4
12487 | A | 11 | 0.2 | FMLC | 23.2 | 24.2 | -4.4
12488 | A | 11 | 0.2 | FMLC | 23.7 | 24 | -4.5
12489 | A | 11 | 0.2 | FMLC | 23.9 | 23.8 | -4.6
12490 | A | 11 | 0.2 | FMLC | 24.5 | 23.6 | -4.7
12491 | A | 11 | 0.2 | FMLC | 25.1 | 23.6 | -4.7
12492 | A | 11 | 0.2 | FMLC | 25.2 | 23.5 | -4.8
12493 | A | 11 | 0.2 | FMLC | 25.8 | 23.3 | -4.9
12494 | A | 11 | 0.2 | FMLC | 26.4 | 23.1 | -5
12495 | A | 11 | 0.2 | FMLC | 26.4 | 23 | -5
12496 | A | 11 | 0.2 | FMLC | 26.6 | 22.9 | -5.1
12497 | A | 11 | 0.2 | FMLC | 27.2 | 22.8 | -5.1
12498 | A | 11 | 0.2 | FMLC | 27.7 | 22.6 | -5.2
12499 | A | 11 | 0.2 | FMLC | 28.4 | 22.5 | -5.3
12500 | A | 11 | 0.2 | FMLC | 28.7 | 22.4 | -5.4
12501 | A | 11 | 0.2 | FMLC | 29.6 | 22.2 | -5.4
12502 | A | 11 | 0.2 | FMLC | 29.7 | 22.1 | -5.5
12503 | A | 11 | 0.2 | FMLC | 30.3 | 21.9 | -5.6
12504 | A | 11 | 0.2 | FMLC | 30.4 | 21.8 | -5.7
12505 | A | 11 | 0.2 | FMLC | 31.1 | 21.7 | -5.7
12506 | A | 11 | 0.2 | FMLC | 31.3 | 21.5 | -5.9
12507 | A | 11 | 0.2 | FMLC | 32.4 | 21.4 | -5.9
12508 | A | 11 | 0.2 | FMLC | 32.1 | 21.3 | -6
12509 | A | 11 | 0.2 | FMLC | 32.9 | 21.2 | -6
12510 | A | 11 | 0.2 | FMLC | 33.6 | 21 | -6.1
12511 | A | 11 | 0.2 | FMLC | 33.8 | 20.9 | -6.2
12512 | A | 11 | 0.2 | FMLC | 34.1 | 20.7 | -6.3
12513 | A | 11 | 0.2 | FMLC | 34.7 | 20.7 | -6.3
12000 | B | 1 | 0.9 | FMLC | 128.3 | 1.7 | -16.9
12001 | B | 1 | 0.9 | FMLC | 129.9 | 1.7 | -16.9
12002 | B | 1 | 0.9 | FMLC | 130.9 | 1.5 | -16.9
12003 | B | 1 | 0.9 | FMLC | 132.1 | 1.3 | -17.1
12004 | B | 1 | 0.9 | FMLC | 133.6 | 1.1 | -17.2
32865 | A | 35 | 1.9 | FMFC - PM | 278.7 | -2.2 | -19
12520 | A | 11 | 0.3 | FMLC | 36.8 | 19.6 | -6.9
12521 | A | 11 | 0.3 | FMLC | 37.5 | 19.6 | -6.9
12522 | A | 11 | 0.3 | FMLC | 38 | 19.4 | -7
12523 | A | 11 | 0.3 | FMLC | 38.3 | 19.3 | -7.1
12524 | A | 11 | 0.3 | FMLC | 38.3 | 19.1 | -7.2
12525 | A | 11 | 0.3 | FMLC | 39.1 | 19 | -7.2
12526 | A | 11 | 0.3 | FMLC | 39.7 | 18.9 | -7.3
12527 | A | 11 | 0.3 | FMLC | 40.1 | 18.7 | -7.4
12528 | A | 11 | 0.3 | FMLC | 40.4 | 18.5 | -7.5
12529 | A | 11 | 0.3 | FMLC | 41.4 | 18.5 | -7.5
12530 | A | 11 | 0.3 | FMLC | 42.5 | 18.4 | -7.6
12531 | A | 11 | 0.3 | FMLC | 42.5 | 18.2 | -7.7
12532 | A | 11 | 0.3 | FMLC | 42.9 | 18 | -7.8
12533 | A | 11 | 0.3 | FMLC | 43.7 | 17.9 | -7.9
12534 | A | 11 | 0.3 | FMLC | 44.1 | 17.8 | -7.9
12535 | A | 11 | 0.3 | FMLC | 44.9 | 17.7 | -8
12536 | A | 11 | 0.3 | FMLC | 44.7 | 17.4 | -8.1
12537 | A | 11 | 0.3 | FMLC | 45.4 | 17.3 | -8.2
12538 | A | 11 | 0.3 | FMLC | 46 | 17.3 | -8.2
12539 | A | 11 | 0.3 | FMLC | 47.1 | 17.2 | -8.3
12540 | A | 11 | 0.3 | FMLC | 47.4 | 16.9 | -8.4
12541 | A | 11 | 0.3 | FMLC | 48.4 | 16.7 | -8.5
12542 | A | 11 | 0.3 | FMLC | 49 | 16.8 | -8.5
12543 | A | 11 | 0.3 | FMLC | 49.6 | 16.6 | -8.6
12544 | A | 11 | 0.3 | FMLC | 50.2 | 16.4 | -8.7
12545 | A | 11 | 0.4 | FMLC | 50.8 | 16.3 | -8.7
12546 | A | 11 | 0.4 | FMLC | 51.4 | 16.3 | -8.8
12547 | A | 11 | 0.4 | FMLC | 51.9 | 16.1 | -8.9
12548 | A | 11 | 0.4 | FMLC | 52.6 | 15.9 | -9
12549 | A | 11 | 0.4 | FMLC | 53 | 15.7 | -9.1
12550 | A | 11 | 0.4 | FMLC | 53.8 | 15.7 | -9.1
12551 | A | 11 | 0.4 | FMLC | 54.4 | 15.5 | -9.2
12552 | A | 11 | 0.4 | FMLC | 55 | 15.3 | -9.3
12553 | A | 11 | 0.4 | FMLC | 55.3 | 15.2 | -9.4
12554 | A | 11 | 0.4 | FMLC | 56.7 | 15.1 | -9.4
12555 | A | 11 | 0.4 | FMLC | 57.4 | 14.9 | -9.5
12556 | A | 11 | 0.4 | FMLC | 58 | 14.8 | -9.6
12557 | A | 11 | 0.4 | FMLC | 58.2 | 14.6 | -9.7
12558 | A | 11 | 0.4 | FMLC | 59.3 | 14.5 | -9.7
12559 | A | 11 | 0.4 | FMLC | 60.1 | 14.4 | -9.8
12560 | A | 11 | 0.4 | FMLC | 60.8 | 14.2 | -9.9
12561 | A | 11 | 0.4 | FMLC | 61.6 | 14.2 | -9.9
12562 | A | 11 | 0.4 | FMLC | 62.2 | 14 | -10
12563 | A | 11 | 0.4 | FMLC | 62.1 | 13.8 | -10.1
12564 | A | 11 | 0.4 | FMLC | 63.1 | 13.7 | -10.2
12565 | A | 11 | 0.4 | FMLC | 63.8 | 13.6 | -10.2
12566 | A | 11 | 0.4 | FMLC | 63.8 | 13.3 | -10.4
12567 | A | 11 | 0.4 | FMLC | 65.1 | 13.3 | -10.4
12568 | A | 11 | 0.5 | FMLC | 65.8 | 13.3 | -10.4
12569 | A | 11 | 0.5 | FMLC | 66.6 | 13.1 | -10.5
12570 | A | 11 | 0.5 | FMLC | 66.9 | 12.8 | -10.7
12571 | A | 11 | 0.5 | FMLC | 68.2 | 12.8 | -10.7
12572 | A | 11 | 0.5 | FMLC | 68.9 | 12.8 | -10.7
12573 | A | 11 | 0.5 | FMLC | 70.1 | 12.6 | -10.8
12574 | A | 11 | 0.5 | FMLC | 70.8 | 12.4 | -10.9
12575 | A | 11 | 0.5 | FMLC | 71.6 | 12.2 | -11
12576 | A | 11 | 0.5 | FMLC | 71.9 | 12.1 | -11.1
1658 | F | 1 | 2.1 | FMFC | 307.8 | 6 | -14.4
1659 | F | 1 | 2.1 | FMFC | 309.1 | 5.9 | -14.5
1660 | F | 1 | 2.1 | FMFC | 309.6 | 5.8 | -14.6
1661 | F | 1 | 2.1 | FMFC | 310.9 | 5.7 | -14.6
1662 | F | 1 | 2.2 | FMFC | 313.3 | 5.5 | -14.7
1663 | F | 1 | 2.2 | FMFC | 314.6 | 5.4 | -14.8
1664 | F | 1 | 2.2 | FMFC | 315 | 5.3 | -14.9
1665 | F | 1 | 2.2 | FMFC | 315.4 | 5.1 | -14.9
1666 | F | 1 | 2.2 | FMFC | 318.7 | 5 | -15
1667 | F | 1 | 2.2 | FMFC | 321.3 | 4.8 | -15.1
1668 | F | 1 | 2.2 | FMFC | 320.9 | 4.7 | -15.2
1669 | F | 1 | 2.2 | FMFC | 320.6 | 4.6 | -15.2
1670 | F | 1 | 2.2 | FMFC | 322.1 | 4.4 | -15.3
1671 | F | 1 | 2.2 | FMFC | 325 | 4.2 | -15.4
1672 | F | 1 | 2.2 | FMFC | 326 | 4.1 | -15.5
1673 | F | 1 | 2.2 | FMFC | 325.8 | 4.1 | -15.5
1674 | F | 1 | 2.2 | FMFC | 325.7 | 3.9 | -15.6
1675 | F | 1 | 2.3 | FMFC | 328.4 | 3.7 | -15.7
1676 | F | 1 | 2.3 | FMFC | 330.2 | 3.6 | -15.8
1677 | F | 1 | 2.3 | FMFC | 329.9 | 3.5 | -15.8
1678 | F | 1 | 2.3 | FMFC | 329.7 | 3.4 | -15.9
1679 | F | 1 | 2.3 | FMFC | 331.2 | 3.2 | -16
1680 | F | 1 | 2.3 | FMFC | 332.3 | 3 | -16.1
1681 | F | 1 | 2.3 | FMFC | 332 | 3 | -16.1
1682 | F | 1 | 2.3 | FMFC | 331.9 | 2.8 | -16.2
1683 | F | 1 | 2.3 | FMFC | 331.8 | 2.6 | -16.3
1684 | F | 1 | 2.3 | FMFC | 332.4 | 2.5 | -16.4
1685 | F | 1 | 2.3 | FMFC | 332.3 | 2.4 | -16.4
1686 | F | 1 | 2.3 | FMFC | 332.2 | 2.3 | -16.5
1687 | F | 1 | 2.3 | FMFC | 332.3 | 2.1 | -16.6
1688 | F | 1 | 2.3 | FMFC | 332.2 | 1.9 | -16.7
1689 | F | 1 | 2.3 | FMFC | 332.1 | 1.9 | -16.7
1690 | F | 1 | 2.3 | FMFC | 332.1 | 1.8 | -16.8
1691 | F | 1 | 2.3 | FMFC | 332 | 1.5 | -16.9
1692 | F | 1 | 2.3 | FMFC | 332 | 1.4 | -17
1693 | F | 1 | 2.3 | FMFC | 331.9 | 1.4 | -17
1694 | F | 1 | 2.3 | FMFC | 331.8 | 1.2 | -17.1
1695 | F | 1 | 2.3 | FMFC | 331.7 | 1 | -17.2
1696 | F | 1 | 2.3 | FMFC | 331.5 | 0.9 | -17.3
1697 | F | 1 | 2.3 | FMFC | 331 | 0.8 | -17.3
1698 | A | 11 | 0 | FMFC | 0 | 41.6 | 5.3
1699 | A | 11 | 0 | FMFC | 0.4 | 40.6 | 4.8
1700 | A | 11 | 0 | FMFC | 0.7 | 39.9 | 4.4
1701 | A | 11 | 0 | FMFC | 4.7 | 39.7 | 4.3
1702 | A | 11 | 0.1 | FMFC | 7.3 | 39.6 | 4.2
1703 | A | 11 | 0.1 | FMFC | 10.1 | 39.4 | 4.1
1704 | A | 11 | 0.1 | FMFC | 14.3 | 39.2 | 4
1705 | A | 11 | 0.1 | FMFC | 19.2 | 38.9 | 3.9
1706 | A | 11 | 0.2 | FMFC | 24.2 | 38.8 | 3.8
1707 | A | 11 | 0.2 | FMFC | 30 | 38.5 | 3.6
1708 | A | 11 | 0.2 | FMFC | 35.8 | 38.3 | 3.5
1709 | A | 11 | 0.3 | FMFC | 42.1 | 38.2 | 3.4
1710 | A | 11 | 0.3 | FMFC | 48.6 | 38 | 3.4
1711 | A | 11 | 0.4 | FMFC | 50.8 | 37.9 | 3.3
1712 | A | 11 | 0.3 | FMFC | 50 | 37.6 | 3.1
1713 | A | 11 | 0.3 | FMFC | 49.5 | 37.4 | 3
1714 | A | 11 | 0.3 | FMFC | 49.1 | 37.4 | 3
1715 | A | 11 | 0.3 | FMFC | 48.7 | 37.2 | 2.9
1716 | A | 11 | 0.3 | FMFC | 48.4 | 37.1 | 2.8
1717 | A | 11 | 0.3 | FMFC | 48.2 | 36.9 | 2.7
1718 | A | 11 | 0.3 | FMFC | 50.6 | 36.7 | 2.6
1719 | A | 11 | 0.4 | FMFC | 51.5 | 36.5 | 2.5
1720 | A | 11 | 0.4 | FMFC | 52.4 | 36.4 | 2.4
1721 | A | 11 | 0.4 | FMFC | 52.5 | 36.2 | 2.4
1722 | A | 11 | 0.4 | FMFC | 52.2 | 36.1 | 2.3
1723 | A | 11 | 0.4 | FMFC | 52 | 36 | 2.2
1724 | A | 11 | 0.4 | FMFC | 53.8 | 35.8 | 2.1
1725 | A | 11 | 0.4 | FMFC | 57.7 | 35.6 | 2
1726 | A | 11 | 0.4 | FMFC | 57.6 | 35.5 | 1.9
1727 | A | 11 | 0.4 | FMFC | 64.2 | 35.3 | 1.8
1728 | A | 11 | 0.4 | FMFC | 64 | 35.2 | 1.8
1729 | A | 11 | 0.4 | FMFC | 63.5 | 35 | 1.7
1730 | A | 11 | 0.5 | FMFC | 65.7 | 34.9 | 1.6
1731 | A | 11 | 0.5 | FMFC | 67.4 | 34.7 | 1.5
1732 | A | 11 | 0.5 | FMFC | 66.9 | 34.6 | 1.4
1733 | A | 11 | 0.5 | FMFC | 66.7 | 34.4 | 1.3
1734 | A | 11 | 0.5 | FMFC | 66.5 | 34.3 | 1.3
1735 | A | 11 | 0.5 | FMFC | 66.3 | 34.1 | 1.2
1736 | A | 11 | 0.5 | FMFC | 66.2 | 34 | 1.1
1737 | A | 11 | 0.5 | FMFC | 66 | 33.8 | 1
1738 | A | 11 | 0.5 | FMFC | 65.9 | 33.6 | 0.9
1739 | A | 11 | 0.5 | FMFC | 65.9 | 33.5 | 0.9
1740 | A | 11 | 0.5 | FMFC | 65.8 | 33.4 | 0.8
1741 | A | 11 | 0.5 | FMFC | 65.8 | 33.2 | 0.7
1742 | A | 11 | 0.5 | FMFC | 65.8 | 33.1 | 0.6
1743 | A | 11 | 0.5 | FMFC | 65.8 | 32.9 | 0.5
1744 | A | 11 | 0.5 | FMFC | 65.8 | 32.7 | 0.4
1745 | A | 11 | 0.5 | FMFC | 66 | 32.6 | 0.4
1746 | A | 11 | 0.5 | FMFC | 65.9 | 32.5 | 0.3
1747 | A | 11 | 0.5 | FMFC | 65.9 | 32.4 | 0.2
1748 | A | 11 | 0.5 | FMFC | 66 | 32.2 | 0.1
1749 | A | 11 | 0.5 | FMFC | 66 | 32 | 0
1750 | A | 11 | 0.5 | FMFC | 66.1 | 31.8 | -0.1
1751 | A | 11 | 0.5 | FMFC | 66.2 | 31.8 | -0.1
1752 | A | 11 | 0.5 | FMFC | 66.2 | 31.6 | -0.2
1753 | A | 11 | 0.5 | FMFC | 66.3 | 31.5 | -0.3
1754 | A | 11 | 0.5 | FMFC | 66.4 | 31.3 | -0.4
1755 | A | 11 | 0.5 | FMFC | 66.5 | 31.1 | -0.5
1756 | A | 11 | 0.5 | FMFC | 66.6 | 31.1 | -0.5
1757 | A | 11 | 0.5 | FMFC | 66.7 | 30.9 | -0.6
1758 | A | 11 | 0.5 | FMFC | 66.8 | 30.7 | -0.7
884 | C | 1 | 0.9 | FMFC | 124.9 | -5 | -20.6
885 | C | 1 | 0.9 | FMFC | 126.5 | -5.2 | -20.7
886 | C | 1 | 0.9 | FMFC | 132.9 | -5.5 | -20.9
887 | C | 1 | 1 | FMFC | 137.9 | -5.6 | -20.9
888 | C | 1 | 0.9 | FMFC | 137.1 | -5.6 | -20.9
889 | C | 1 | 0.9 | FMFC | 137 | -5.7 | -21
890 | C | 1 | 1 | FMFC | 142.1 | -6.1 | -21.2
891 | C | 1 | 1 | FMFC | 148.2 | -6.1 | -21.2
892 | C | 1 | 1 | FMFC | 149.9 | -6.1 | -21.2
893 | C | 1 | 1.1 | FMFC | 155.6 | -6.4 | -21.4
894 | C | 1 | 1.1 | FMFC | 161.9 | -6.7 | -21.5
895 | C | 1 | 1.2 | FMFC | 168.3 | -6.7 | -21.5
896 | D | 1 | 0 | FMFC | 0 | 37.6 | 3.1
897 | D | 1 | 0 | FMFC | 0 | 37.1 | 2.8
898 | D | 1 | 0 | FMFC | 3.1 | 37 | 2.8
899 | D | 1 | 0 | FMFC | 6.3 | 36.9 | 2.7
900 | D | 1 | 0.1 | FMFC | 8.9 | 36.8 | 2.7
901 | D | 1 | 0.1 | FMFC | 11.6 | 36.7 | 2.6
902 | D | 1 | 0.1 | FMFC | 13.9 | 36.5 | 2.5
903 | D | 1 | 0.1 | FMFC | 16.2 | 36.3 | 2.4
904 | D | 1 | 0.1 | FMFC | 18.4 | 36.1 | 2.3
905 | D | 1 | 0.1 | FMFC | 20.6 | 36.1 | 2.3
906 | D | 1 | 0.2 | FMFC | 23.4 | 35.9 | 2.2
907 | D | 1 | 0.2 | FMFC | 27.8 | 35.7 | 2.1
908 | D | 1 | 0.2 | FMFC | 32.1 | 35.5 | 2
909 | D | 1 | 0.2 | FMFC | 35.9 | 35.4 | 1.9
910 | D | 1 | 0.3 | FMFC | 39.8 | 35.3 | 1.8
911 | D | 1 | 0.3 | FMFC | 42.1 | 35.2 | 1.8
912 | D | 1 | 0.3 | FMFC | 41.3 | 35 | 1.7
913 | D | 1 | 0.3 | FMFC | 40.8 | 34.8 | 1.6
914 | D | 1 | 0.3 | FMFC | 40.5 | 34.7 | 1.5
915 | D | 1 | 0.3 | FMFC | 41.5 | 34.6 | 1.4
916 | D | 1 | 0.3 | FMFC | 42.2 | 34.4 | 1.3
917 | D | 1 | 0.3 | FMFC | 42.7 | 34.3 | 1.3
918 | D | 1 | 0.3 | FMFC | 43.4 | 34.1 | 1.2
919 | D | 1 | 0.3 | FMFC | 43.5 | 34 | 1.1
920 | D | 1 | 0.3 | FMFC | 45 | 33.8 | 1
921 | D | 1 | 0.3 | FMFC | 45.8 | 33.7 | 1
922 | D | 1 | 0.3 | FMFC | 47.3 | 33.5 | 0.9
923 | D | 1 | 0.3 | FMFC | 47.8 | 33.4 | 0.8
924 | D | 1 | 0.3 | FMFC | 49.3 | 33.3 | 0.7
925 | D | 1 | 0.3 | FMFC | 49.5 | 33.1 | 0.6
926 | D | 1 | 0.3 | FMFC | 50.5 | 33 | 0.6
927 | D | 1 | 0.4 | FMFC | 51.4 | 32.8 | 0.5
2313 | C | 11 | 0.7 | FMFC | 105 | 23.7 | -4.6
2314 | C | 11 | 0.7 | FMFC | 105.8 | 23.5 | -4.7
2315 | C | 11 | 0.7 | FMFC | 106.8 | 23.4 | -4.8
2316 | C | 11 | 0.7 | FMFC | 107.5 | 23.2 | -4.9
2317 | C | 11 | 0.7 | FMFC | 108.5 | 23.1 | -4.9
933 | D | 1 | 0.4 | FMFC | 57.7 | 32 | 0
934 | D | 1 | 0.4 | FMFC | 57.9 | 31.9 | -0.1
935 | D | 1 | 0.4 | FMFC | 58.8 | 31.7 | -0.2
936 | D | 1 | 0.4 | FMFC | 59.6 | 31.6 | -0.2
937 | D | 1 | 0.4 | FMFC | 61.6 | 31.5 | -0.3
938 | D | 1 | 0.4 | FMFC | 61.9 | 31.3 | -0.4
939 | D | 1 | 0.4 | FMFC | 63.2 | 31.2 | -0.5
940 | D | 1 | 0.4 | FMFC | 63.4 | 31 | -0.6
941 | D | 1 | 0.4 | FMFC | 63.2 | 31 | -0.6
942 | D | 1 | 0.4 | FMFC | 64.9 | 30.8 | -0.7
943 | D | 1 | 0.4 | FMFC | 65.2 | 30.7 | -0.8
944 | D | 1 | 0.5 | FMFC | 66.9 | 30.5 | -0.9
945 | D | 1 | 0.5 | FMFC | 68.5 | 30.4 | -0.9
946 | D | 1 | 0.5 | FMFC | 68.8 | 30.2 | -1
947 | D | 1 | 0.5 | FMFC | 69.9 | 30.1 | -1.1
948 | D | 1 | 0.5 | FMFC | 70.4 | 29.9 | -1.2
949 | D | 1 | 0.5 | FMFC | 71.3 | 29.8 | -1.3
950 | D | 1 | 0.5 | FMFC | 72.4 | 29.7 | -1.3
951 | D | 1 | 0.5 | FMFC | 73.4 | 29.5 | -1.4
952 | D | 1 | 0.5 | FMFC | 74 | 29.4 | -1.5
953 | D | 1 | 0.5 | FMFC | 76 | 29.2 | -1.6
954 | D | 1 | 0.5 | FMFC | 77.1 | 29.1 | -1.6
955 | D | 1 | 0.5 | FMFC | 77.7 | 29 | -1.7
956 | D | 1 | 0.5 | FMFC | 78.1 | 28.8 | -1.8
957 | D | 1 | 0.5 | FMFC | 78.1 | 28.7 | -1.9
958 | D | 1 | 0.5 | FMFC | 79.5 | 28.6 | -1.9
959 | D | 1 | 0.6 | FMFC | 81.1 | 28.4 | -2
960 | D | 1 | 0.6 | FMFC | 81.5 | 28.3 | -2.1
961 | D | 1 | 0.6 | FMFC | 83.1 | 28.1 | -2.2
962 | D | 1 | 0.6 | FMFC | 84.3 | 28 | -2.2
963 | D | 1 | 0.6 | FMFC | 84.4 | 27.9 | -2.3
964 | D | 1 | 0.6 | FMFC | 86.1 | 27.7 | -2.4
965 | D | 1 | 0.6 | FMFC | 87.5 | 27.5 | -2.5
966 | D | 1 | 0.6 | FMFC | 88.3 | 27.5 | -2.5
967 | D | 1 | 0.6 | FMFC | 89.1 | 27.3 | -2.6
968 | D | 1 | 0.6 | FMFC | 90 | 27.2 | -2.7
969 | D | 1 | 0.6 | FMFC | 91.2 | 27 | -2.8
970 | D | 1 | 0.6 | FMFC | 91.8 | 26.9 | -2.9
971 | D | 1 | 0.6 | FMFC | 92.4 | 26.8 | -2.9
972 | D | 1 | 0.6 | FMFC | 93.4 | 26.6 | -3
973 | D | 1 | 0.7 | FMFC | 94.8 | 26.5 | -3.1
974 | D | 1 | 0.7 | FMFC | 96.7 | 26.3 | -3.2
975 | D | 1 | 0.7 | FMFC | 98.7 | 26.2 | -3.2
976 | D | 1 | 0.7 | FMFC | 99.5 | 26.1 | -3.3
977 | D | 1 | 0.7 | FMFC | 99.6 | 25.9 | -3.4
978 | D | 1 | 0.7 | FMFC | 100.7 | 25.7 | -3.5
979 | D | 1 | 0.7 | FMFC | 102.4 | 25.7 | -3.5
980 | D | 1 | 0.7 | FMFC | 104.7 | 25.5 | -3.6
981 | D | 1 | 0.7 | FMFC | 105.1 | 25.4 | -3.7
982 | D | 1 | 0.7 | FMFC | 106 | 25.2 | -3.8
983 | D | 1 | 0.7 | FMFC | 107.2 | 25.2 | -3.8
984 | D | 1 | 0.7 | FMFC | 108.1 | 25 | -3.9
985 | D | 1 | 0.8 | FMFC | 109.1 | 24.8 | -4
986 | D | 1 | 0.8 | FMFC | 110 | 24.7 | -4.1
6055 | A | 35 | 2 | FMFC | 289.8 | -13.9 | -25.5
6056 | B | 35 | 0 | FMFC | 0 | 34.4 | 1.4
6057 | B | 35 | 0 | FMFC | -0.1 | 34.4 | 1.3
6058 | B | 35 | 0 | FMFC | 0 | 34.3 | 1.3
6059 | B | 35 | 0 | FMFC | 0 | 34.3 | 1.3
6060 | B | 35 | 0 | FMFC | -0.1 | 34.2 | 1.2
6061 | B | 35 | 0 | FMFC | 0.2 | 34 | 1.1
6062 | B | 35 | 0 | FMFC | 1.8 | 33.8 | 1
6063 | B | 35 | 0 | FMFC | 2.3 | 33.6 | 0.9
6064 | B | 35 | 0 | FMFC | 2.3 | 33.4 | 0.8
6065 | B | 35 | 0 | FMFC | 2.4 | 33.3 | 0.7
6066 | B | 35 | 0 | FMFC | 2.4 | 33.2 | 0.7
6067 | B | 35 | 0 | FMFC | 2.7 | 33 | 0.6
6068 | B | 35 | 0 | FMFC | 2.9 | 32.9 | 0.5
6069 | B | 35 | 0 | FMFC | 3.1 | 32.7 | 0.4
6070 | B | 35 | 0 | FMFC | 3.3 | 32.5 | 0.3
6071 | B | 35 | 0 | FMFC | 3.6 | 32.4 | 0.2
6072 | B | 35 | 0 | FMFC | 3.8 | 32.2 | 0.1
6073 | B | 35 | 0 | FMFC | 4 | 32 | 0
6074 | B | 35 | 0 | FMFC | 4.2 | 31.9 | -0.1
6075 | B | 35 | 0 | FMFC | 4.4 | 31.7 | -0.2
6076 | B | 35 | 0 | FMFC | 4.6 | 31.6 | -0.2
6077 | B | 35 | 0 | FMFC | 4.8 | 31.5 | -0.3
6078 | B | 35 | 0 | FMFC | 5 | 31.3 | -0.4
6079 | B | 35 | 0 | FMFC | 5.2 | 31.1 | -0.5
6080 | B | 35 | 0 | FMFC | 5.2 | 31 | -0.6
6081 | B | 35 | 0 | FMFC | 5.4 | 30.9 | -0.6
6082 | B | 35 | 0 | FMFC | 5.6 | 30.7 | -0.7
6083 | B | 35 | 0 | FMFC | 5.8 | 30.6 | -0.8
6084 | B | 35 | 0 | FMFC | 6 | 30.4 | -0.9
6085 | B | 35 | 0 | FMFC | 6.2 | 30.2 | -1
6086 | B | 35 | 0 | FMFC | 6.3 | 30.2 | -1
6087 | B | 35 | 0 | FMFC | 6.4 | 30.1 | -1.1
6088 | B | 35 | 0 | FMFC | 6.7 | 29.9 | -1.2
6089 | B | 35 | 0 | FMFC | 6.9 | 29.7 | -1.3
6090 | B | 35 | 0 | FMFC | 7.1 | 29.5 | -1.4
6091 | B | 35 | 0.1 | FMFC | 7.4 | 29.5 | -1.4
6092 | B | 35 | 0.1 | FMFC | 7.5 | 29.3 | -1.5
6093 | B | 35 | 0.1 | FMFC | 7.7 | 29.2 | -1.6
6094 | B | 35 | 0.1 | FMFC | 7.7 | 29 | -1.7
6095 | B | 35 | 0.1 | FMFC | 8 | 28.9 | -1.7
6096 | B | 35 | 0.1 | FMFC | 8.2 | 28.8 | -1.8
6097 | B | 35 | 0.1 | FMFC | 8.4 | 28.6 | -1.9
6098 | B | 35 | 0.1 | FMFC | 8.6 | 28.4 | -2
6099 | B | 35 | 0.1 | FMFC | 8.8 | 28.3 | -2.1
5751 | A | 35 | 0.1 | FMFC | 8.3 | 27 | -2.8
5752 | A | 35 | 0.1 | FMFC | 8.6 | 26.9 | -2.9
5753 | A | 35 | 0.1 | FMFC | 9 | 26.7 | -2.9
5754 | A | 35 | 0.1 | FMFC | 9.1 | 26.6 | -3
5755 | A | 35 | 0.1 | FMFC | 9.3 | 26.5 | -3.1
5756 | A | 35 | 0.1 | FMFC | 9.5 | 26.3 | -3.2
5757 | A | 35 | 0.1 | FMFC | 9.7 | 26.2 | -3.2
5758 | A | 35 | 0.1 | FMFC | 10 | 26.1 | -3.3
5759 | A | 35 | 0.1 | FMFC | 10.2 | 25.9 | -3.4
5760 | A | 35 | 0.1 | FMFC | 10.5 | 25.8 | -3.4
5761 | A | 35 | 0.1 | FMFC | 10.6 | 25.7 | -3.5
5762 | A | 35 | 0.1 | FMFC | 10.8 | 25.5 | -3.6
5763 | A | 35 | 0.1 | FMFC | 11.3 | 25.4 | -3.7
5764 | A | 35 | 0.1 | FMFC | 11.3 | 25.3 | -3.7
5765 | A | 35 | 0.1 | FMFC | 11.7 | 25.2 | -3.8
5766 | A | 35 | 0.1 | FMFC | 12 | 25 | -3.9
5767 | A | 35 | 0.1 | FMFC | 12.2 | 24.9 | -4
5768 | A | 35 | 0.1 | FMFC | 12.5 | 24.8 | -4
5769 | A | 35 | 0.1 | FMFC | 12.6 | 24.6 | -4.1
5770 | A | 35 | 0.1 | FMFC | 12.7 | 24.5 | -4.2
5771 | A | 35 | 0.1 | FMFC | 12.9 | 24.4 | -4.3
5772 | A | 35 | 0.1 | FMFC | 13.4 | 24.3 | -4.3
5773 | A | 35 | 0.1 | FMFC | 13.6 | 24.1 | -4.4
5774 | A | 35 | 0.1 | FMFC | 13.8 | 24 | -4.5
5775 | A | 35 | 0.1 | FMFC | 14 | 23.9 | -4.5
5776 | A | 35 | 0.1 | FMFC | 14.2 | 23.7 | -4.6
5777 | A | 35 | 0.1 | FMFC | 14.8 | 23.6 | -4.7
5778 | A | 35 | 0.1 | FMFC | 14.9 | 23.5 | -4.7
5779 | A | 35 | 0.1 | FMFC | 15.2 | 23.4 | -4.8
5780 | A | 35 | 0.1 | FMFC | 15.7 | 23.2 | -4.9
5781 | A | 35 | 0.1 | FMFC | 15.9 | 23 | -5
5782 | A | 35 | 0.1 | FMFC | 16 | 22.9 | -5.1
5783 | A | 35 | 0.1 | FMFC | 16.2 | 22.8 | -5.1
5784 | A | 35 | 0.1 | FMFC | 16.8 | 22.6 | -5.2
5785 | A | 35 | 0.1 | FMFC | 17 | 22.5 | -5.3
5786 | A | 35 | 0.1 | FMFC | 17.3 | 22.4 | -5.4
5787 | A | 35 | 0.1 | FMFC | 17.9 | 22.3 | -5.4
5788 | A | 35 | 0.1 | FMFC | 18 | 22.1 | -5.5
5789 | A | 35 | 0.1 | FMFC | 18.3 | 22 | -5.6
5790 | A | 35 | 0.1 | FMFC | 18.5 | 21.9 | -5.6
5791 | A | 35 | 0.1 | FMFC | 19 | 21.7 | -5.7
5792 | A | 35 | 0.1 | FMFC | 19.2 | 21.6 | -5.8
5793 | A | 35 | 0.1 | FMFC | 19.8 | 21.5 | -5.9
5794 | A | 35 | 0.1 | FMFC | 20.1 | 21.3 | -6
5795 | A | 35 | 0.1 | FMFC | 20.3 | 21.2 | -6
5796 | A | 35 | 0.1 | FMFC | 20.9 | 21 | -6.1
5797 | A | 35 | 0.1 | FMFC | 20.8 | 20.9 | -6.2
5798 | A | 35 | 0.1 | FMFC | 21.1 | 20.8 | -6.2
5799 | A | 35 | 0.1 | FMFC | 21.4 | 20.7 | -6.3
5800 | A | 35 | 0.2 | FMFC | 22 | 20.5 | -6.4
5801 | A | 35 | 0.2 | FMFC | 22.2 | 20.4 | -6.5
5802 | A | 35 | 0.2 | FMFC | 22.9 | 20.3 | -6.5
5803 | A | 35 | 0.2 | FMFC | 23 | 20.1 | -6.6
5804 | A | 35 | 0.2 | FMFC | 23.3 | 19.9 | -6.7
5805 | A | 35 | 0.2 | FMFC | 23.9 | 19.9 | -6.8
5806 | A | 35 | 0.2 | FMFC | 24.1 | 19.8 | -6.8
5807 | A | 35 | 0.2 | FMFC | 24.6 | 19.6 | -6.9
5808 | A | 35 | 0.2 | FMFC | 25.2 | 19.4 | -7
5809 | A | 35 | 0.2 | FMFC | 25.4 | 19.3 | -7.1
5810 | A | 35 | 0.2 | FMFC | 25.7 | 19.2 | -7.1
5811 | A | 35 | 0.2 | FMFC | 26.4 | 19 | -7.2
5812 | A | 35 | 0.2 | FMFC | 26.6 | 18.9 | -7.3
5813 | A | 35 | 0.2 | FMFC | 26.9 | 18.7 | -7.4
5814 | A | 35 | 0.2 | FMFC | 27.5 | 18.7 | -7.4
5815 | A | 35 | 0.2 | FMFC | 27.7 | 18.5 | -7.5
5816 | A | 35 | 0.2 | FMFC | 28.1 | 18.4 | -7.6
5817 | A | 35 | 0.2 | FMFC | 28.7 | 18.2 | -7.7
5818 | A | 35 | 0.2 | FMFC | 29.5 | 18.1 | -7.7
5819 | A | 35 | 0.2 | FMFC | 29.7 | 18 | -7.8
5820 | A | 35 | 0.2 | FMFC | 29.9 | 17.9 | -7.9
5821 | A | 35 | 0.2 | FMFC | 30.6 | 17.7 | -8
5822 | A | 35 | 0.2 | FMFC | 30.8 | 17.6 | -8
5823 | A | 35 | 0.2 | FMFC | 31.6 | 17.4 | -8.1
5824 | A | 35 | 0.2 | FMFC | 31.8 | 17.3 | -8.2
5825 | A | 35 | 0.2 | FMFC | 32.5 | 17.2 | -8.3
5826 | A | 35 | 0.2 | FMFC | 32.8 | 17 | -8.4
5827 | A | 35 | 0.2 | FMFC | 33.1 | 16.9 | -8.4
5828 | A | 35 | 0.2 | FMFC | 33.9 | 16.7 | -8.5
5829 | A | 35 | 0.2 | FMFC | 34.1 | 16.7 | -8.5
5830 | A | 35 | 0.2 | FMFC | 34.8 | 16.5 | -8.6
5831 | A | 35 | 0.2 | FMFC | 35.6 | 16.3 | -8.7
5832 | A | 35 | 0.2 | FMFC | 35.7 | 16.2 | -8.8
5833 | A | 35 | 0.2 | FMFC | 35.9 | 16.1 | -8.9
5834 | A | 35 | 0.3 | FMFC | 36.7 | 16 | -8.9
5835 | A | 35 | 0.3 | FMFC | 37.5 | 15.8 | -9
5836 | A | 35 | 0.3 | FMFC | 37.7 | 15.6 | -9.1
5837 | A | 35 | 0.3 | FMFC | 38.4 | 15.5 | -9.2
5838 | A | 35 | 0.3 | FMFC | 38.7 | 15.4 | -9.2
5839 | A | 35 | 0.3 | FMFC | 39.8 | 15.3 | -9.3
5840 | A | 35 | 0.3 | FMFC | 40 | 15.1 | -9.4
5841 | A | 35 | 0.3 | FMFC | 40.7 | 15 | -9.5
5842 | A | 35 | 0.3 | FMFC | 41.1 | 14.9 | -9.5
5843 | A | 35 | 0.3 | FMFC | 41.8 | 14.8 | -9.6
5844 | A | 35 | 0.3 | FMFC | 42.6 | 14.6 | -9.7
5845 | A | 35 | 0.3 | FMFC | 42.7 | 14.5 | -9.8
5846 | A | 35 | 0.3 | FMFC | 43.1 | 14.4 | -9.8
5847 | A | 35 | 0.3 | FMFC | 43.9 | 14.3 | -9.9
5848 | A | 35 | 0.3 | FMFC | 44.6 | 14.1 | -10
5849 | A | 35 | 0.3 | FMFC | 44.8 | 13.9 | -10.1
5850 | A | 35 | 0.3 | FMFC | 45.5 | 13.8 | -10.1
5851 | A | 35 | 0.3 | FMFC | 46.3 | 13.6 | -10.2
5852 | A | 35 | 0.3 | FMFC | 46.5 | 13.6 | -10.3
5853 | A | 35 | 0.3 | FMFC | 47.3 | 13.4 | -10.4
5854 | A | 35 | 0.3 | FMFC | 48 | 13.2 | -10.4
5855 | A | 35 | 0.3 | FMFC | 48.7 | 13.1 | -10.5
5856 | A | 35 | 0.3 | FMFC | 48.9 | 13.1 | -10.5
5857 | A | 35 | 0.3 | FMFC | 50.1 | 12.9 | -10.6
5858 | A | 35 | 0.3 | FMFC | 50.4 | 12.7 | -10.7
5498 | C | 26 | 0.5 | FMFC | 72.5 | 20.6 | -6.3
5499 | C | 26 | 0.5 | FMFC | 73.3 | 20.4 | -6.4
5500 | C | 26 | 0.5 | FMFC | 74.7 | 20.4 | -6.4
5501 | C | 26 | 0.5 | FMFC | 75.4 | 20.3 | -6.5
37755 | C | 39 | 0.1 | FMFC - PM | 12.8 | 32.4 | 0.2
37756 | C | 39 | 0.1 | FMFC - PM | 12.9 | 32.4 | 0.2
37757 | C | 39 | 0.1 | FMFC - PM | 13 | 32.3 | 0.2
37758 | C | 39 | 0.1 | FMFC - PM | 13.3 | 32 | 0
37759 | C | 39 | 0.1 | FMFC - PM | 13.6 | 31.9 | -0.1
37760 | C | 39 | 0.1 | FMFC - PM | 13.8 | 31.9 | -0.1
37761 | C | 39 | 0.1 | FMFC - PM | 14 | 31.9 | -0.1
37762 | C | 39 | 0.1 | FMFC - PM | 14.5 | 31.6 | -0.2
37763 | C | 39 | 0.1 | FMFC - PM | 14.9 | 31.5 | -0.3
37764 | C | 39 | 0.1 | FMFC - PM | 15.2 | 31.5 | -0.3
37765 | C | 39 | 0.1 | FMFC - PM | 15.5 | 31.5 | -0.3
37766 | C | 39 | 0.1 | FMFC - PM | 16 | 31.3 | -0.4
37767 | C | 39 | 0.1 | FMFC - PM | 16.3 | 31.1 | -0.5
37768 | C | 39 | 0.1 | FMFC - PM | 16.9 | 30.9 | -0.6
37769 | C | 39 | 0.1 | FMFC - PM | 17.2 | 31 | -0.6
37770 | C | 39 | 0.1 | FMFC - PM | 17.4 | 30.8 | -0.7
37771 | C | 39 | 0.1 | FMFC - PM | 18 | 30.6 | -0.8
37772 | C | 39 | 0.1 | FMFC - PM | 18.5 | 30.5 | -0.8
37773 | C | 39 | 0.1 | FMFC - PM | 18.6 | 30.5 | -0.9
37774 | C | 39 | 0.1 | FMFC - PM | 19 | 30.4 | -0.9
37775 | C | 39 | 0.1 | FMFC - PM | 19.4 | 30.2 | -1
37776 | C | 39 | 0.1 | FMFC - PM | 19.6 | 30.2 | -1
37777 | C | 39 | 0.1 | FMFC - PM | 20 | 30.2 | -1
37778 | C | 39 | 0.1 | FMFC - PM | 20.2 | 30.2 | -1
37779 | C | 39 | 0.1 | FMFC - PM | 20.7 | 29.7 | -1.3
37780 | C | 39 | 0.2 | FMFC - PM | 21.8 | 29.2 | -1.6
37781 | C | 39 | 0.2 | FMFC - PM | 22.4 | 29 | -1.7
37782 | C | 39 | 0.2 | FMFC - PM | 22.3 | 29 | -1.7
37783 | C | 39 | 0.2 | FMFC - PM | 23.3 | 29.1 | -1.6
37784 | C | 39 | 0.2 | FMFC - PM | 23.5 | 29.2 | -1.6
36873 | D | 38 | 0.5 | FMFC - PM | 77.5 | 21.4 | -5.9
36874 | D | 38 | 0.5 | FMFC - PM | 78.6 | 21.2 | -6
36875 | D | 38 | 0.5 | FMFC - PM | 79.3 | 21.1 | -6.1
36876 | D | 38 | 0.6 | FMFC - PM | 80.8 | 21.1 | -6.1
36877 | D | 38 | 0.6 | FMFC - PM | 81.4 | 20.9 | -6.2
36878 | D | 38 | 0.6 | FMFC - PM | 82.1 | 20.7 | -6.3
36879 | D | 38 | 0.6 | FMFC - PM | 83.1 | 20.6 | -6.3
36880 | D | 38 | 0.6 | FMFC - PM | 84.5 | 20.5 | -6.4
36881 | D | 38 | 0.6 | FMFC - PM | 85.1 | 20.3 | -6.5
36882 | D | 38 | 0.6 | FMFC - PM | 86.5 | 20.2 | -6.6
36883 | D | 38 | 0.6 | FMFC - PM | 87.3 | 20 | -6.7
36884 | D | 38 | 0.6 | FMFC - PM | 88 | 19.9 | -6.7
36885 | D | 38 | 0.6 | FMFC - PM | 89.2 | 19.8 | -6.8
36886 | D | 38 | 0.6 | FMFC - PM | 90 | 19.6 | -6.9
36887 | D | 38 | 0.6 | FMFC - PM | 91.4 | 19.4 | -7
36888 | D | 38 | 0.6 | FMFC - PM | 92.2 | 19.4 | -7
36889 | D | 38 | 0.6 | FMFC - PM | 93.3 | 19.2 | -7.1
36890 | D | 38 | 0.6 | FMFC - PM | 94 | 19.1 | -7.2
36891 | D | 38 | 0.7 | FMFC - PM | 95.3 | 18.9 | -7.3
36892 | D | 38 | 0.7 | FMFC - PM | 96.1 | 18.9 | -7.3
36893 | D | 38 | 0.7 | FMFC - PM | 96.5 | 18.7 | -7.4
36894 | D | 38 | 0.7 | FMFC - PM | 97.8 | 18.5 | -7.5
36895 | D | 38 | 0.7 | FMFC - PM | 99.2 | 18.4 | -7.6
36896 | D | 38 | 0.7 | FMFC - PM | 100 | 18.3 | -7.6
36897 | D | 38 | 0.7 | FMFC - PM | 100.9 | 18.2 | -7.7
36898 | D | 38 | 0.7 | FMFC - PM | 102 | 18 | -7.8
36899 | D | 38 | 0.7 | FMFC - PM | 103.4 | 17.9 | -7.9
36900 | D | 38 | 0.7 | FMFC - PM | 104.2 | 17.8 | -7.9
36901 | D | 38 | 0.7 | FMFC - PM | 105.3 | 17.6 | -8
36902 | D | 38 | 0.7 | FMFC - PM | 106.9 | 17.5 | -8.1
36903 | D | 38 | 0.7 | FMFC - PM | 107.5 | 17.3 | -8.2
36904 | D | 38 | 0.7 | FMFC - PM | 108.8 | 17.2 | -8.2
36905 | D | 38 | 0.8 | FMFC - PM | 110.1 | 17.1 | -8.3
36906 | D | 38 | 0.8 | FMFC - PM | 111.6 | 16.9 | -8.4
36907 | D | 38 | 0.8 | FMFC - PM | 112.4 | 16.8 | -8.5
36908 | D | 38 | 0.8 | FMFC - PM | 113.6 | 16.7 | -8.5
36909 | D | 38 | 0.8 | FMFC - PM | 115.1 | 16.6 | -8.6
36910 | D | 38 | 0.8 | FMFC - PM | 115.8 | 16.4 | -8.7
36911 | D | 38 | 0.8 | FMFC - PM | 117 | 16.3 | -8.8
36912 | D | 38 | 0.8 | FMFC - PM | 118.4 | 16.1 | -8.8
36913 | D | 38 | 0.8 | FMFC - PM | 119.1 | 16 | -8.9
36914 | D | 38 | 0.8 | FMFC - PM | 120.5 | 15.8 | -9
36915 | D | 38 | 0.8 | FMFC - PM | 121.8 | 15.7 | -9.1
36916 | D | 38 | 0.8 | FMFC - PM | 123.2 | 15.6 | -9.1
36917 | D | 38 | 0.9 | FMFC - PM | 124.1 | 15.4 | -9.2
36918 | D | 38 | 0.9 | FMFC - PM | 125.2 | 15.3 | -9.3
36919 | D | 38 | 0.9 | FMFC - PM | 126.7 | 15.1 | -9.4
36920 | D | 38 | 0.9 | FMFC - PM | 127.5 | 15 | -9.4
36921 | D | 38 | 0.9 | FMFC - PM | 128.7 | 14.9 | -9.5
36922 | D | 38 | 0.9 | FMFC - PM | 130.2 | 14.8 | -9.6
36923 | D | 38 | 0.9 | FMFC - PM | 131.4 | 14.6 | -9.7
36924 | D | 38 | 0.9 | FMFC - PM | 132.8 | 14.5 | -9.7
36925 | D | 38 | 0.9 | FMFC - PM | 134.2 | 14.4 | -9.8
36926 | D | 38 | 0.9 | FMFC - PM | 135 | 14.2 | -9.9
36927 | D | 38 | 0.9 | FMFC - PM | 136.1 | 14.1 | -10
36928 | D | 38 | 0.9 | FMFC - PM | 137.6 | 14 | -10
36929 | D | 38 | 1 | FMFC - PM | 138.7 | 13.8 | -10.1
36930 | D | 38 | 1 | FMFC - PM | 140.1 | 13.7 | -10.2
36931 | D | 38 | 1 | FMFC - PM | 141.4 | 13.5 | -10.3
36932 | D | 38 | 1 | FMFC - PM | 142.3 | 13.5 | -10.3
36933 | D | 38 | 1 | FMFC - PM | 144.2 | 13.3 | -10.4
36934 | D | 38 | 1 | FMFC - PM | 145.3 | 13.1 | -10.5
36935 | D | 38 | 1 | FMFC - PM | 146.8 | 13 | -10.6
36936 | D | 38 | 1 | FMFC - PM | 147.7 | 12.9 | -10.6
34189 | A | 36 | 1.3 | FMFC - PM | 193 | 0.4 | -17.6
34190 | A | 36 | 1.3 | FMFC - PM | 192.9 | -0.1 | -17.9
34191 | A | 36 | 1.3 | FMFC - PM | 193.6 | -0.4 | -18
34192 | A | 36 | 1.3 | FMFC - PM | 193.7 | -0.3 | -17.9
34193 | A | 36 | 1.3 | FMFC - PM | 195 | -0.1 | -17.9
34194 | A | 36 | 1.4 | FMFC - PM | 196.4 | -0.4 | -18
34195 | A | 36 | 1.4 | FMFC - PM | 196.3 | -0.8 | -18.2
34196 | A | 36 | 1.4 | FMFC - PM | 196.1 | -0.9 | -18.3
34197 | A | 36 | 1.4 | FMFC - PM | 196.6 | -0.9 | -18.3
34198 | A | 36 | 1.4 | FMFC - PM | 196.5 | -0.7 | -18.2
34199 | A | 36 | 1.4 | FMFC - PM | 196.7 | -1.2 | -18.4
34200 | A | 36 | 1.4 | FMFC - PM | 196.7 | -1.7 | -18.7
34201 | A | 36 | 1.4 | FMFC - PM | 196.7 | -1.8 | -18.8
34202 | A | 36 | 1.4 | FMFC - PM | 196.6 | -1.7 | -18.7
34203 | A | 36 | 1.4 | FMFC - PM | 196.5 | -1.6 | -18.7
34204 | A | 36 | 1.4 | FMFC - PM | 196.6 | -1.8 | -18.8
34205 | A | 36 | 1.4 | FMFC - PM | 196.6 | -2.1 | -19
34206 | A | 36 | 1.4 | FMFC - PM | 196.5 | -2.1 | -19
34207 | A | 36 | 1.4 | FMFC - PM | 196.4 | -2 | -18.9
34208 | A | 36 | 1.4 | FMFC - PM | 196.6 | -2.2 | -19
34209 | A | 36 | 1.4 | FMFC - PM | 196.7 | -2.6 | -19.2
34210 | A | 36 | 1.4 | FMFC - PM | 196.7 | -2.7 | -19.3
34211 | A | 36 | 1.4 | FMFC - PM | 196.6 | -2.8 | -19.3
34212 | A | 36 | 1.4 | FMFC - PM | 196.6 | -2.7 | -19.3
34213 | A | 36 | 1.4 | FMFC - PM | 196.8 | -3 | -19.5
34214 | A | 36 | 1.4 | FMFC - PM | 196.8 | -3.3 | -19.6
34215 | A | 36 | 1.4 | FMFC - PM | 196.7 | -3.4 | -19.7
34216 | A | 36 | 1.4 | FMFC - PM | 196.6 | -3.2 | -19.6
34217 | A | 36 | 1.4 | FMFC - PM | 196.8 | -3.4 | -19.7
34218 | A | 36 | 1.4 | FMFC - PM | 197 | -3.9 | -20
34219 | A | 36 | 1.4 | FMFC - PM | 197 | -4.2 | -20.1
34220 | A | 36 | 1.4 | FMFC - PM | 196.9 | -4.1 | -20.1
34221 | A | 36 | 1.4 | FMFC - PM | 196.7 | -4 | -20
34222 | A | 36 | 1.4 | FMFC - PM | 196.8 | -4.1 | -20.1
34223 | A | 36 | 1.4 | FMFC - PM | 196.8 | -4.5 | -20.3
34224 | A | 36 | 1.4 | FMFC - PM | 196.7 | -4.7 | -20.4
34225 | A | 36 | 1.4 | FMFC - PM | 196.3 | -4.6 | -20.4
34226 | A | 36 | 1.4 | FMFC - PM | 196.1 | -4.5 | -20.3
34227 | A | 36 | 1.4 | FMFC - PM | 196 | -4.9 | -20.5
34228 | B | 36 | 0 | FMFC - PM | 0 | 35.2 | 1.8
34229 | B | 36 | 0 | FMFC - PM | 0 | 35.2 | 1.8
34230 | B | 36 | 0 | FMFC - PM | 0.6 | 35.4 | 1.9
34231 | B | 36 | 0 | FMFC - PM | 0.6 | 35.2 | 1.8
34232 | B | 36 | 0 | FMFC - PM | 0.6 | 35.1 | 1.7
34233 | B | 36 | 0 | FMFC - PM | 0.5 | 35 | 1.7
34234 | B | 36 | 0 | FMFC - PM | 0.6 | 35.1 | 1.7
34235 | B | 36 | 0 | FMFC - PM | 0.6 | 35.2 | 1.8
34236 | B | 36 | 0 | FMFC - PM | 0.6 | 35 | 1.7
34237 | B | 36 | 0 | FMFC - PM | 0.7 | 34.7 | 1.5
34238 | B | 36 | 0 | FMFC - PM | 0.7 | 34.5 | 1.4
34239 | B | 36 | 0 | FMFC - PM | 0.7 | 34.5 | 1.4
34240 | B | 36 | 0 | FMFC - PM | 0.7 | 34.6 | 1.5
34241 | B | 36 | 0 | FMFC - PM | 0.8 | 34.6 | 1.5
34242 | B | 36 | 0 | FMFC - PM | 0.8 | 34.4 | 1.4
34243 | B | 36 | 0 | FMFC - PM | 0.8 | 34.3 | 1.3
34244 | B | 36 | 0 | FMFC - PM | 0.8 | 34.2 | 1.2
34245 | B | 36 | 0 | FMFC - PM | 0.8 | 34.3 | 1.3
34246 | B | 36 | 0 | FMFC - PM | 0.9 | 34.3 | 1.3
34247 | B | 36 | 0 | FMFC - PM | 0.9 | 34.2 | 1.2
34248 | B | 36 | 0 | FMFC - PM | 0.9 | 34 | 1.1
34249 | B | 36 | 0 | FMFC - PM | 0.9 | 33.9 | 1.1
34250 | B | 36 | 0 | FMFC - PM | 0.9 | 34 | 1.1
34251 | B | 36 | 0 | FMFC - PM | 1.3 | 34 | 1.1
34252 | B | 36 | 0 | FMFC - PM | 1.6 | 33.8 | 1
34253 | B | 36 | 0 | FMFC - PM | 1.9 | 33.6 | 0.9
34254 | B | 36 | 0 | FMFC - PM | 2.2 | 33.6 | 0.9
34255 | B | 36 | 0 | FMFC - PM | 2.7 | 33.7 | 0.9
34256 | B | 36 | 0 | FMFC - PM | 2.9 | 33.5 | 0.9
34257 | B | 36 | 0 | FMFC - PM | 3.2 | 33.2 | 0.7
34258 | B | 36 | 0 | FMFC - PM | 3.3 | 33 | 0.6
34259 | B | 36 | 0 | FMFC - PM | 3.9 | 33 | 0.6
34260 | B | 36 | 0 | FMFC - PM | 4.2 | 33 | 0.6
34261 | B | 36 | 0 | FMFC - PM | 4.3 | 33.1 | 0.6
34262 | B | 36 | 0 | FMFC - PM | 4.7 | 32.9 | 0.5
34263 | B | 36 | 0 | FMFC - PM | 4.9 | 32.6 | 0.3
34264 | B | 36 | 0 | FMFC - PM | 5.3 | 32.5 | 0.3
34265 | B | 36 | 0 | FMFC - PM | 5.7 | 32.5 | 0.3
5033 | A | 26 | 2.1 | FMFC | 300.9 | -1.8 | -18.8
5034 | A | 26 | 2.1 | FMFC | 302.5 | -1.9 | -18.9
5035 | A | 26 | 2.1 | FMFC | 304.7 | -2 | -18.9
5036 | A | 26 | 2.1 | FMFC | 306.1 | -2.1 | -19
5037 | A | 26 | 2.1 | FMFC | 307.7 | -2.3 | -19.1
5038 | A | 26 | 2.1 | FMFC | 309.4 | -2.5 | -19.2
5039 | A | 26 | 2.1 | FMFC | 311.7 | -2.6 | -19.2
9689 | B | 38 | 0.9 | FMFC | 124.9 | 6.7 | -14.1
32866 | A | 35 | 1.9 | FMFC - PM | 279.9 | -2.2 | -19
32867 | A | 35 | 1.9 | FMFC - PM | 280.4 | -2.1 | -18.9
32868 | A | 35 | 1.9 | FMFC - PM | 280.2 | -2 | -18.9
32869 | A | 35 | 1.9 | FMFC - PM | 280 | -2.7 | -19.3
32870 | B | 35 | 0 | FMFC - PM | 1.3 | 35.4 | 1.9
32871 | B | 35 | 0 | FMFC - PM | 1.3 | 35.3 | 1.8
32872 | B | 35 | 0 | FMFC - PM | 1.3 | 35.2 | 1.8
32873 | B | 35 | 0 | FMFC - PM | 1.4 | 35.1 | 1.7
32874 | B | 35 | 0 | FMFC - PM | 1.4 | 35 | 1.7
32875 | B | 35 | 0 | FMFC - PM | 1.5 | 34.9 | 1.6
32876 | B | 35 | 0 | FMFC - PM | 1.6 | 34.7 | 1.5
32877 | B | 35 | 0 | FMFC - PM | 1.7 | 34.7 | 1.5
32878 | B | 35 | 0 | FMFC - PM | 1.8 | 34.6 | 1.4
32879 | B | 35 | 0 | FMFC - PM | 2.4 | 34.4 | 1.3
32880 | B | 35 | 0 | FMFC - PM | 3.1 | 34.3 | 1.3
32881 | B | 35 | 0 | FMFC - PM | 3.6 | 34.2 | 1.2
32882 | B | 35 | 0 | FMFC - PM | 4.2 | 34.1 | 1.2
32883 | B | 35 | 0 | FMFC - PM | 4.8 | 33.9 | 1.1
32884 | B | 35 | 0 | FMFC - PM | 5.1 | 33.8 | 1
32885 | B | 35 | 0 | FMFC - PM | 5.7 | 33.7 | 1
32886 | B | 35 | 0 | FMFC - PM | 6.1 | 33.6 | 0.9
32887 | B | 35 | 0 | FMFC - PM | 6.4 | 33.5 | 0.8
32888 | B | 35 | 0 | FMFC - PM | 6.7 | 33.4 | 0.8
32889 | B | 35 | 0 | FMFC - PM | 7.2 | 33.2 | 0.7
32890 | B | 35 | 0.1 | FMFC - PM | 7.8 | 33.1 | 0.6
32891 | B | 35 | 0.1 | FMFC - PM | 8 | 33 | 0.6
32892 | B | 35 | 0.1 | FMFC - PM | 8.4 | 32.8 | 0.5
32893 | B | 35 | 0.1 | FMFC - PM | 8.9 | 32.7 | 0.4
32894 | B | 35 | 0.1 | FMFC - PM | 9.3 | 32.6 | 0.4
32895 | B | 35 | 0.1 | FMFC - PM | 9.6 | 32.5 | 0.3
32896 | B | 35 | 0.1 | FMFC - PM | 10.1 | 32.4 | 0.2
32897 | B | 35 | 0.1 | FMFC - PM | 10.6 | 32.3 | 0.2
32898 | B | 35 | 0.1 | FMFC - PM | 10.9 | 32.1 | 0.1
32899 | B | 35 | 0.1 | FMFC - PM | 11.2 | 32 | 0
32900 | B | 35 | 0.1 | FMFC - PM | 11.6 | 31.9 | -0.1
32901 | B | 35 | 0.1 | FMFC - PM | 12 | 31.7 | -0.2
32902 | B | 35 | 0.1 | FMFC - PM | 12.7 | 31.6 | -0.2
32903 | B | 35 | 0.1 | FMFC - PM | 13 | 31.5 | -0.3
32904 | B | 35 | 0.1 | FMFC - PM | 13.2 | 31.4 | -0.4
32905 | B | 35 | 0.1 | FMFC - PM | 13.7 | 31.2 | -0.5
32906 | B | 35 | 0.1 | FMFC - PM | 14.4 | 31.1 | -0.5
32907 | B | 35 | 0.1 | FMFC - PM | 14.4 | 31 | -0.6
32908 | B | 35 | 0.1 | FMFC - PM | 15.1 | 30.8 | -0.7
32909 | B | 35 | 0.1 | FMFC - PM | 15.5 | 30.7 | -0.7
32910 | B | 35 | 0.1 | FMFC - PM | 15.7 | 30.7 | -0.8
32911 | B | 35 | 0.1 | FMFC - PM | 16.1 | 30.5 | -0.8
32912 | B | 35 | 0.1 | FMFC - PM | 16.4 | 30.3 | -0.9
32913 | B | 35 | 0.1 | FMFC - PM | 17 | 30.2 | -1
32914 | B | 35 | 0.1 | FMFC - PM | 17.2 | 30.1 | -1.1
32915 | B | 35 | 0.1 | FMFC - PM | 17.9 | 29.9 | -1.2
32916 | B | 35 | 0.1 | FMFC - PM | 18.3 | 29.8 | -1.2
32917 | B | 35 | 0.1 | FMFC - PM | 18.7 | 29.7 | -1.3
32918 | B | 35 | 0.1 | FMFC - PM | 19.3 | 29.6 | -1.4
32919 | B | 35 | 0.1 | FMFC - PM | 19.6 | 29.4 | -1.4
32920 | B | 35 | 0.1 | FMFC - PM | 20 | 29.3 | -1.5
32921 | B | 35 | 0.1 | FMFC - PM | 20.5 | 29.2 | -1.6
32922 | B | 35 | 0.1 | FMFC - PM | 20.7 | 29.1 | -1.6
34139 | A | 36 | 0.9 | FMFC - PM | 132.1 | 6.6 | -14.1
34140 | A | 36 | 0.9 | FMFC - PM | 133.2 | 6.8 | -14
34141 | A | 36 | 0.9 | FMFC - PM | 135 | 6.8 | -14
34142 | A | 36 | 0.9 | FMFC - PM | 136 | 6.3 | -14.3
34143 | A | 36 | 0.9 | FMFC - PM | 137.1 | 6 | -14.4
34144 | A | 36 | 1 | FMFC - PM | 137.9 | 6.1 | -14.4
34145 | A | 36 | 1 | FMFC - PM | 139.3 | 6.2 | -14.3
34146 | A | 36 | 1 | FMFC - PM | 141 | 6.2 | -14.3
34147 | A | 36 | 1 | FMFC - PM | 142 | 5.7 | -14.6
34148 | A | 36 | 1 | FMFC - PM | 142.4 | 5.5 | -14.8
34149 | A | 36 | 1 | FMFC - PM | 144 | 5.4 | -14.8
34150 | A | 36 | 1 | FMFC - PM | 144.9 | 5.5 | -14.7
34151 | A | 36 | 1 | FMFC - PM | 147.1 | 5.5 | -14.7
34152 | A | 36 | 1 | FMFC - PM | 147.7 | 5.1 | -14.9
34153 | A | 36 | 1 | FMFC - PM | 148.8 | 5 | -15
34154 | A | 36 | 1 | FMFC - PM | 149.9 | 5 | -15
34155 | A | 36 | 1 | FMFC - PM | 151.3 | 5 | -15
34156 | A | 36 | 1.1 | FMFC - PM | 152.4 | 4.8 | -15.1
34157 | A | 36 | 1.1 | FMFC - PM | 153.4 | 4.6 | -15.2
34158 | A | 36 | 1.1 | FMFC - PM | 154.2 | 4.8 | -15.1
34159 | A | 36 | 1.1 | FMFC - PM | 156.2 | 4.6 | -15.2
34160 | A | 36 | 1.1 | FMFC - PM | 156.6 | 4.1 | -15.5
34161 | A | 36 | 1.1 | FMFC - PM | 157.2 | 3.8 | -15.7
34162 | A | 36 | 1.1 | FMFC - PM | 158.1 | 3.9 | -15.6
34163 | A | 36 | 1.1 | FMFC - PM | 159.9 | 4 | -15.6
34164 | A | 36 | 1.1 | FMFC - PM | 161.4 | 3.8 | -15.7
34165 | A | 36 | 1.1 | FMFC - PM | 161.9 | 3.3 | -15.9
34166 | A | 36 | 1.1 | FMFC - PM | 163.1 | 3.2 | -16
34167 | A | 36 | 1.1 | FMFC - PM | 164.3 | 3.2 | -16
34168 | A | 36 | 1.1 | FMFC - PM | 165.8 | 3.4 | -15.9
34169 | A | 36 | 1.2 | FMFC - PM | 167.8 | 3 | -16.1
34170 | A | 36 | 1.2 | FMFC - PM | 168.3 | 2.4 | -16.5
34171 | A | 36 | 1.2 | FMFC - PM | 168.8 | 2.2 | -16.6
34172 | A | 36 | 1.2 | FMFC - PM | 170.5 | 2.3 | -16.5
34173 | A | 36 | 1.2 | FMFC - PM | 172 | 2.4 | -16.4
34174 | A | 36 | 1.2 | FMFC - PM | 174.5 | 2.3 | -16.5
34175 | A | 36 | 1.2 | FMFC - PM | 175.1 | 1.9 | -16.7
34176 | A | 36 | 1.2 | FMFC - PM | 176.1 | 1.8 | -16.8
34177 | A | 36 | 1.2 | FMFC - PM | 177.6 | 1.9 | -16.7
34178 | A | 36 | 1.2 | FMFC - PM | 179.5 | 2 | -16.7
34179 | A | 36 | 1.2 | FMFC - PM | 180.8 | 1.5 | -16.9
34180 | A | 36 | 1.2 | FMFC - PM | 181.2 | 0.8 | -17.3
34181 | A | 36 | 1.3 | FMFC - PM | 181.9 | 0.6 | -17.5
34182 | A | 36 | 1.3 | FMFC - PM | 183.6 | 0.6 | -17.5
34183 | A | 36 | 1.3 | FMFC - PM | 185.2 | 0.7 | -17.4
34184 | A | 36 | 1.3 | FMFC - PM | 187.6 | 0.9 | -17.3
34185 | A | 36 | 1.3 | FMFC - PM | 188.7 | 0.5 | -17.5
34186 | A | 36 | 1.3 | FMFC - PM | 189.3 | 0.3 | -17.6
34187 | A | 36 | 1.3 | FMFC - PM | 190.2 | 0.3 | -17.6
34188 | A | 36 | 1.3 | FMFC - PM | 191.3 | 0.5 | -17.5
34768 | C | 36 | 0.9 | FMFC - PM | 130.6 | 8.7 | -13
34769 | C | 36 | 0.9 | FMFC - PM | 131.8 | 8.5 | -13.1
34770 | C | 36 | 0.9 | FMFC - PM | 132.4 | 8.7 | -13
34771 | C | 36 | 0.9 | FMFC - PM | 133.2 | 8.8 | -12.9
34772 | C | 36 | 0.9 | FMFC - PM | 134.7 | 8.6 | -13
34773 | C | 36 | 0.9 | FMFC - PM | 135.1 | 8.2 | -13.3
34774 | C | 36 | 0.9 | FMFC - PM | 136.3 | 7.8 | -13.5
34775 | C | 36 | 0.9 | FMFC - PM | 137.7 | 7.8 | -13.5
34776 | C | 36 | 1 | FMFC - PM | 139 | 8 | -13.4
34777 | C | 36 | 1 | FMFC - PM | 139.8 | 8 | -13.3
34778 | C | 36 | 1 | FMFC - PM | 140.9 | 7.7 | -13.5
34779 | C | 36 | 1 | FMFC - PM | 142 | 7.3 | -13.8
34780 | C | 36 | 1 | FMFC - PM | 143 | 7.3 | -13.8
34781 | C | 36 | 1 | FMFC - PM | 143.8 | 7.3 | -13.7
34782 | C | 36 | 1 | FMFC - PM | 145.4 | 7.4 | -13.7
34783 | C | 36 | 1 | FMFC - PM | 145.9 | 7.1 | -13.8
34784 | C | 36 | 1 | FMFC - PM | 146.9 | 6.9 | -13.9
34785 | C | 36 | 1 | FMFC - PM | 148.1 | 6.9 | -13.9
34786 | C | 36 | 1 | FMFC - PM | 148.7 | 7.1 | -13.9
34787 | C | 36 | 1 | FMFC - PM | 149.8 | 6.8 | -14
34788 | C | 36 | 1 | FMFC - PM | 150.9 | 6.6 | -14.1
34789 | C | 36 | 1 | FMFC - PM | 152 | 6.6 | -14.1
34790 | C | 36 | 1.1 | FMFC - PM | 152.8 | 6.7 | -14.1
34791 | C | 36 | 1.1 | FMFC - PM | 153.3 | 6.4 | -14.3
34792 | C | 36 | 1.1 | FMFC - PM | 154.6 | 5.8 | -14.6
34793 | C | 36 | 1.1 | FMFC - PM | 155.7 | 5.5 | -14.7
34794 | C | 36 | 1.1 | FMFC - PM | 157.2 | 5.6 | -14.7
34795 | C | 36 | 1.1 | FMFC - PM | 158.2 | 5.8 | -14.6
34796 | C | 36 | 1.1 | FMFC - PM | 159.2 | 5.5 | -14.7
34797 | C | 36 | 1.1 | FMFC - PM | 160.4 | 4.9 | -15.1
34798 | C | 36 | 1.1 | FMFC - PM | 161.5 | 4.7 | -15.2
34799 | C | 36 | 1.1 | FMFC - PM | 163.4 | 4.7 | -15.2
34800 | C | 36 | 1.1 | FMFC - PM | 164.9 | 4.9 | -15.1
34801 | C | 36 | 1.1 | FMFC - PM | 165.9 | 4.8 | -15.1
34802 | C | 36 | 1.2 | FMFC - PM | 167.1 | 4.5 | -15.3
34803 | C | 36 | 1.2 | FMFC - PM | 168.2 | 4.4 | -15.4
34804 | C | 36 | 1.2 | FMFC - PM | 169.1 | 4.4 | -15.3
34805 | C | 36 | 1.2 | FMFC - PM | 170.3 | 4.4 | -15.3
34806 | C | 36 | 1.2 | FMFC - PM | 171.6 | 4 | -15.6
34807 | C | 36 | 1.2 | FMFC - PM | 172.8 | 3.7 | -15.7
34808 | C | 36 | 1.2 | FMFC - PM | 173.8 | 3.7 | -15.7
34809 | C | 36 | 1.2 | FMFC - PM | 175.2 | 3.9 | -15.6
34810 | C | 36 | 1.2 | FMFC - PM | 176.4 | 3.7 | -15.7
34811 | C | 36 | 1.2 | FMFC - PM | 177.1 | 3.3 | -16
34812 | C | 36 | 1.2 | FMFC - PM | 178.3 | 3.2 | -16
34813 | C | 36 | 1.2 | FMFC - PM | 179.9 | 3.3 | -16
34814 | C | 36 | 1.2 | FMFC - PM | 181.1 | 3.2 | -16
34815 | C | 36 | 1.3 | FMFC - PM | 181.6 | 2.8 | -16.2
34816 | C | 36 | 1.3 | FMFC - PM | 183.5 | 2.6 | -16.4
34817 | C | 36 | 1.3 | FMFC - PM | 184.5 | 2.6 | -16.3
34818 | C | 36 | 1.3 | FMFC - PM | 185.7 | 2.8 | -16.2
34819 | C | 36 | 1.3 | FMFC - PM | 187.1 | 2.4 | -16.4
34820 | C | 36 | 1.3 | FMFC - PM | 187.6 | 1.8 | -16.8
34821 | C | 36 | 1.3 | FMFC - PM | 189.7 | 1.5 | -16.9
34822 | C | 36 | 1.3 | FMFC - PM | 191 | 1.5 | -16.9
34823 | C | 36 | 1.3 | FMFC - PM | 192.2 | 1.7 | -16.9
34824 | C | 36 | 1.3 | FMFC - PM | 194.2 | 1.7 | -16.8
34825 | C | 36 | 1.3 | FMFC - PM | 194.8 | 1.1 | -17.2
34826 | C | 36 | 1.4 | FMFC - PM | 197 | 0.5 | -17.5
34827 | C | 36 | 1.4 | FMFC - PM | 198.6 | 0.4 | -17.6
34828 | C | 36 | 1.4 | FMFC - PM | 200.4 | 0.5 | -17.5
34829 | C | 36 | 1.4 | FMFC - PM | 201.4 | 0.7 | -17.4
34830 | C | 36 | 1.4 | FMFC - PM | 202.5 | 0.7 | -17.4
8922 | C | 37 | 0.4 | FMFC | 60 | 9.1 | -12.7
8923 | C | 37 | 0.4 | FMFC | 60.8 | 9.1 | -12.8
8924 | C | 37 | 0.4 | FMFC | 61.2 | 8.9 | -12.9
8925 | C | 37 | 0.4 | FMFC | 62.1 | 8.7 | -13
8926 | C | 37 | 0.4 | FMFC | 62.9 | 8.6 | -13
9674 | B | 38 | 0.7 | FMFC | 107.1 | 8.8 | -12.9
34835 | C | 36 | 1.4 | FMFC - PM | 209.3 | 0.1 | -17.7
34836 | C | 36 | 1.4 | FMFC - PM | 209.5 | -0.3 | -17.9
34837 | C | 36 | 1.5 | FMFC - PM | 210.7 | -0.3 | -18
34838 | C | 36 | 1.5 | FMFC - PM | 211.9 | -0.3 | -17.9
34839 | C | 36 | 1.5 | FMFC - PM | 213.1 | -0.1 | -17.8
34840 | C | 36 | 1.5 | FMFC - PM | 213.8 | -0.4 | -18
34841 | C | 36 | 1.5 | FMFC - PM | 215.2 | -1.1 | -18.4
34842 | C | 36 | 1.5 | FMFC - PM | 216.5 | -1.3 | -18.5
34843 | C | 36 | 1.5 | FMFC - PM | 217.6 | -1.3 | -18.5
34844 | C | 36 | 1.5 | FMFC - PM | 218.5 | -1.1 | -18.4
34845 | C | 36 | 1.5 | FMFC - PM | 219.4 | -1.1 | -18.4
34846 | C | 36 | 1.5 | FMFC - PM | 219.9 | -1.6 | -18.7
34847 | C | 36 | 1.5 | FMFC - PM | 221.2 | -1.9 | -18.9
34848 | C | 36 | 1.5 | FMFC - PM | 222.3 | -1.9 | -18.9
34849 | C | 36 | 1.5 | FMFC - PM | 223.4 | -1.9 | -18.8
34850 | C | 36 | 1.5 | FMFC - PM | 224.3 | -1.8 | -18.8
34851 | C | 36 | 1.5 | FMFC - PM | 224.7 | -2.1 | -18.9
34852 | C | 36 | 1.6 | FMFC - PM | 225.5 | -2.4 | -19.1
34853 | C | 36 | 1.6 | FMFC - PM | 226.7 | -2.4 | -19.1
34854 | C | 36 | 1.6 | FMFC - PM | 227.9 | -2.2 | -19
34855 | C | 36 | 1.6 | FMFC - PM | 228.4 | -2.3 | -19.1
34856 | C | 36 | 1.6 | FMFC - PM | 228.5 | -2.9 | -19.4
34857 | C | 36 | 1.6 | FMFC - PM | 229.6 | -3.2 | -19.6
34858 | C | 36 | 1.6 | FMFC - PM | 230.9 | -3.1 | -19.5
34859 | C | 36 | 1.6 | FMFC - PM | 232 | -3 | -19.4
34860 | C | 36 | 1.6 | FMFC - PM | 232.1 | -3.1 | -19.5
34861 | C | 36 | 1.6 | FMFC - PM | 232.7 | -3.5 | -19.7
34862 | C | 36 | 1.6 | FMFC - PM | 233.2 | -3.5 | -19.7
34863 | C | 36 | 1.6 | FMFC - PM | 234.5 | -3.5 | -19.7
34864 | C | 36 | 1.6 | FMFC - PM | 234.5 | -3.5 | -19.7
34865 | C | 36 | 1.6 | FMFC - PM | 235.1 | -3.9 | -19.9
34866 | C | 36 | 1.6 | FMFC - PM | 235.9 | -4 | -20
34867 | C | 36 | 1.6 | FMFC - PM | 235.7 | -3.9 | -19.9
34868 | C | 36 | 1.6 | FMFC - PM | 235.8 | -4 | -20
34869 | C | 36 | 1.6 | FMFC - PM | 235.8 | -4.5 | -20.3
34870 | C | 36 | 1.6 | FMFC - PM | 235.7 | -4.8 | -20.5
34871 | C | 36 | 1.6 | FMFC - PM | 235.6 | -4.8 | -20.4
34872 | C | 36 | 1.6 | FMFC - PM | 235.5 | -4.6 | -20.3
34873 | C | 36 | 1.6 | FMFC - PM | 235.5 | -4.8 | -20.5
34874 | C | 36 | 1.6 | FMFC - PM | 235.4 | -5.3 | -20.7
34875 | C | 36 | 1.6 | FMFC - PM | 235.2 | -5.4 | -20.8
34876 | C | 36 | 1.6 | FMFC - PM | 235 | -5.3 | -20.7
34877 | C | 36 | 1.6 | FMFC - PM | 234.8 | -5.1 | -20.6
34878 | C | 36 | 1.6 | FMFC - PM | 234.7 | -5.7 | -20.9
34879 | A | 37 | 0 | FMFC - PM | 0.1 | 34.7 | 1.5
34880 | A | 37 | 0 | FMFC - PM | 0.2 | 34.5 | 1.4
34881 | A | 37 | 0 | FMFC - PM | 0.2 | 34.5 | 1.4
34882 | A | 37 | 0 | FMFC - PM | 0.2 | 34.6 | 1.4
34883 | A | 37 | 0 | FMFC - PM | 0.2 | 34.7 | 1.5
34884 | A | 37 | 0 | FMFC - PM | 0.1 | 35 | 1.7
34885 | A | 37 | 0 | FMFC - PM | 0.1 | 35.1 | 1.7
34886 | A | 37 | 0 | FMFC - PM | 0.1 | 35.2 | 1.8
34887 | A | 37 | 0 | FMFC - PM | 0.1 | 35.1 | 1.7
34888 | A | 37 | 0 | FMFC - PM | 0 | 35.2 | 1.8
34889 | A | 37 | 0 | FMFC - PM | 0 | 35.2 | 1.8
34890 | A | 37 | 0 | FMFC - PM | 0.1 | 35.2 | 1.8
34891 | A | 37 | 0 | FMFC - PM | 0.8 | 35.2 | 1.8
34892 | A | 37 | 0 | FMFC - PM | 1 | 35.1 | 1.7
34893 | A | 37 | 0 | FMFC - PM | 1 | 35.2 | 1.8
34894 | A | 37 | 0 | FMFC - PM | 1.1 | 35.1 | 1.7
34895 | A | 37 | 0 | FMFC - PM | 1.4 | 34.9 | 1.6
34896 | A | 37 | 0 | FMFC - PM | 1.5 | 34.8 | 1.6
34897 | A | 37 | 0 | FMFC - PM | 1.7 | 34.9 | 1.6
30793 | A | 24 | 0.4 | FMFC - PM | 57.9 | 24.6 | -4.1
30794 | A | 24 | 0.4 | FMFC - PM | 59.1 | 24.5 | -4.2
30795 | A | 24 | 0.4 | FMFC - PM | 59.8 | 24.4 | -4.2
30796 | A | 24 | 0.4 | FMFC - PM | 60.5 | 24.2 | -4.3
30797 | A | 24 | 0.4 | FMFC - PM | 61.3 | 24.1 | -4.4
30798 | A | 24 | 0.4 | FMFC - PM | 62 | 24 | -4.5
30799 | A | 24 | 0.4 | FMFC - PM | 63.1 | 23.9 | -4.5
30800 | A | 24 | 0.4 | FMFC - PM | 63.7 | 23.7 | -4.6
30801 | A | 24 | 0.4 | FMFC - PM | 64.5 | 23.6 | -4.7
30802 | A | 24 | 0.5 | FMFC - PM | 65.8 | 23.5 | -4.8
30803 | A | 24 | 0.5 | FMFC - PM | 66.5 | 23.3 | -4.8
30804 | A | 24 | 0.5 | FMFC - PM | 67.2 | 23.1 | -4.9
30805 | A | 24 | 0.5 | FMFC - PM | 68.4 | 23 | -5
30806 | A | 24 | 0.5 | FMFC - PM | 69.2 | 22.9 | -5.1
30807 | A | 24 | 0.5 | FMFC - PM | 70.3 | 22.8 | -5.1
30808 | A | 24 | 0.5 | FMFC - PM | 70.9 | 22.6 | -5.2
30809 | A | 24 | 0.5 | FMFC - PM | 72.2 | 22.5 | -5.3
30810 | A | 24 | 0.5 | FMFC - PM | 72.9 | 22.4 | -5.4
30811 | A | 24 | 0.5 | FMFC - PM | 74 | 22.2 | -5.5
30812 | A | 24 | 0.5 | FMFC - PM | 74.7 | 22.1 | -5.5
30813 | A | 24 | 0.5 | FMFC - PM | 75.9 | 21.9 | -5.6
30814 | A | 24 | 0.5 | FMFC - PM | 77.2 | 21.8 | -5.7
30815 | A | 24 | 0.5 | FMFC - PM | 77.8 | 21.7 | -5.8
30816 | A | 24 | 0.5 | FMFC - PM | 79 | 21.5 | -5.8
30817 | A | 24 | 0.5 | FMFC - PM | 79.6 | 21.3 | -5.9
30818 | A | 24 | 0.6 | FMFC - PM | 81.1 | 21.3 | -6
30819 | A | 24 | 0.6 | FMFC - PM | 81.7 | 21.1 | -6.1
30820 | A | 24 | 0.6 | FMFC - PM | 82.8 | 21 | -6.1
30821 | A | 24 | 0.6 | FMFC - PM | 83.5 | 20.8 | -6.2
30822 | A | 24 | 0.6 | FMFC - PM | 85 | 20.8 | -6.3
30823 | A | 24 | 0.6 | FMFC - PM | 85.6 | 20.6 | -6.4
30824 | A | 24 | 0.6 | FMFC - PM | 86.9 | 20.4 | -6.4
30825 | A | 24 | 0.6 | FMFC - PM | 87.6 | 20.3 | -6.5
30826 | A | 24 | 0.6 | FMFC - PM | 88.7 | 20.1 | -6.6
30827 | A | 24 | 0.6 | FMFC - PM | 90 | 20 | -6.7
30828 | A | 24 | 0.6 | FMFC - PM | 90.7 | 19.9 | -6.7
30829 | A | 24 | 0.6 | FMFC - PM | 92.5 | 19.7 | -6.8
30830 | A | 24 | 0.6 | FMFC - PM | 93.2 | 19.6 | -6.9
30831 | A | 24 | 0.7 | FMFC - PM | 94.3 | 19.5 | -7
27251 | A | 39 | 0.4 | LMLC - STOA | 60.6 | 14.5 | -9.7
27252 | A | 39 | 0.4 | LMLC - STOA | 61.3 | 14.4 | -9.8
27253 | A | 39 | 0.4 | LMLC - STOA | 61.7 | 14.2 | -9.9
27254 | A | 39 | 0.4 | LMLC - STOA | 62.4 | 14.1 | -9.9
27255 | A | 39 | 0.4 | LMLC - STOA | 63.2 | 14 | -10
27256 | A | 39 | 0.4 | LMLC - STOA | 63.8 | 13.8 | -10.1
27257 | A | 39 | 0.4 | LMLC - STOA | 64.5 | 13.7 | -10.2
27258 | A | 39 | 0.5 | LMLC - STOA | 65.6 | 13.6 | -10.2
27259 | A | 39 | 0.5 | LMLC - STOA | 66.4 | 13.5 | -10.3
27260 | A | 39 | 0.5 | LMLC - STOA | 67 | 13.3 | -10.4
27261 | A | 39 | 0.5 | LMLC - STOA | 67.7 | 13.2 | -10.5
27262 | A | 39 | 0.5 | LMLC - STOA | 68.8 | 13.1 | -10.5
27263 | A | 39 | 0.5 | LMLC - STOA | 69.4 | 12.9 | -10.6
27264 | A | 39 | 0.5 | LMLC - STOA | 70.8 | 12.8 | -10.7
27265 | A | 39 | 0.5 | LMLC - STOA | 71.5 | 12.6 | -10.8
27266 | A | 39 | 0.5 | LMLC - STOA | 72.2 | 12.6 | -10.8
27267 | A | 39 | 0.5 | LMLC - STOA | 72.9 | 12.4 | -10.9
27268 | A | 39 | 0.5 | LMLC - STOA | 73.9 | 12.3 | -11
27269 | A | 39 | 0.5 | LMLC - STOA | 74.6 | 12.1 | -11.1
27270 | A | 39 | 0.5 | LMLC - STOA | 75.3 | 12 | -11.1
27271 | A | 39 | 0.5 | LMLC - STOA | 76.5 | 11.8 | -11.2
27272 | A | 39 | 0.5 | LMLC - STOA | 77.2 | 11.7 | -11.3
27273 | A | 39 | 0.5 | LMLC - STOA | 78.4 | 11.5 | -11.4
27274 | A | 39 | 0.5 | LMLC - STOA | 79.1 | 11.4 | -11.4
27275 | A | 39 | 0.6 | LMLC - STOA | 80.1 | 11.3 | -11.5
27276 | A | 39 | 0.6 | LMLC - STOA | 81.5 | 11.2 | -11.6
27277 | A | 39 | 0.6 | LMLC - STOA | 82 | 11 | -11.7
27278 | A | 39 | 0.6 | LMLC - STOA | 82.8 | 10.9 | -11.7
27279 | A | 39 | 0.6 | LMLC - STOA | 83.4 | 10.8 | -11.8
27280 | A | 39 | 0.6 | LMLC - STOA | 84.6 | 10.6 | -11.9
27281 | A | 39 | 0.6 | LMLC - STOA | 85.8 | 10.5 | -11.9
27282 | A | 39 | 0.6 | LMLC - STOA | 86.6 | 10.4 | -12
27283 | A | 39 | 0.6 | LMLC - STOA | 87.8 | 10.2 | -12.1
27284 | A | 39 | 0.6 | LMLC - STOA | 88.5 | 10.1 | -12.2
27285 | A | 39 | 0.6 | LMLC - STOA | 89.6 | 10 | -12.2
27286 | A | 39 | 0.6 | LMLC - STOA | 90.4 | 9.8 | -12.3
27287 | A | 39 | 0.6 | LMLC - STOA | 91.7 | 9.7 | -12.4
27288 | A | 39 | 0.6 | LMLC - STOA | 92.5 | 9.6 | -12.5
27289 | A | 39 | 0.6 | LMLC - STOA | 93.5 | 9.4 | -12.6
27290 | A | 39 | 0.7 | LMLC - STOA | 94.9 | 9.3 | -12.6
27291 | A | 39 | 0.7 | LMLC - STOA | 95.6 | 9.1 | -12.7
27292 | A | 39 | 0.7 | LMLC - STOA | 96.7 | 9 | -12.8
27293 | A | 39 | 0.7 | LMLC - STOA | 97.9 | 8.8 | -12.9
27294 | A | 39 | 0.7 | LMLC - STOA | 98.5 | 8.7 | -12.9
27295 | A | 39 | 0.7 | LMLC - STOA | 99.9 | 8.6 | -13
27296 | A | 39 | 0.7 | LMLC - STOA | 101 | 8.5 | -13.1
27297 | A | 39 | 0.7 | LMLC - STOA | 102.4 | 8.3 | -13.2
27298 | A | 39 | 0.7 | LMLC - STOA | 103 | 8.2 | -13.2
27299 | A | 39 | 0.7 | LMLC - STOA | 104.2 | 8 | -13.3
27300 | A | 39 | 0.7 | LMLC - STOA | 105 | 7.9 | -13.4
27301 | A | 39 | 0.7 | LMLC - STOA | 106.3 | 7.8 | -13.5
27302 | A | 39 | 0.7 | LMLC - STOA | 107.5 | 7.6 | -13.5
27303 | A | 39 | 0.7 | LMLC - STOA | 108.7 | 7.5 | -13.6
27304 | A | 39 | 0.8 | LMLC - STOA | 110.1 | 7.4 | -13.7
27305 | A | 39 | 0.8 | LMLC - STOA | 110.9 | 7.2 | -13.8
27306 | A | 39 | 0.8 | LMLC - STOA | 112 | 7.1 | -13.8
27307 | A | 39 | 0.8 | LMLC - STOA | 113.8 | 7 | -13.9
27308 | A | 39 | 0.8 | LMLC - STOA | 114.4 | 6.9 | -14
27309 | A | 39 | 0.8 | LMLC - STOA | 115.8 | 6.7 | -14.1
27310 | A | 39 | 0.8 | LMLC - STOA | 117.2 | 6.6 | -14.1
27311 | A | 39 | 0.8 | LMLC - STOA | 118 | 6.4 | -14.2
27312 | A | 39 | 0.8 | LMLC - STOA | 119.5 | 6.3 | -14.3
27313 | A | 39 | 0.8 | LMLC - STOA | 120.4 | 6.1 | -14.4
27314 | A | 39 | 0.8 | LMLC - STOA | 121.6 | 6 | -14.4
27315 | A | 39 | 0.9 | LMLC - STOA | 123.3 | 5.9 | -14.5
27316 | A | 39 | 0.9 | LMLC - STOA | 124.1 | 5.7 | -14.6
12391 | A | 11 | 0 | FMLC | 0.2 | 36.1 | 2.3
12392 | A | 11 | 0 | FMLC | 0.2 | 36 | 2.2
12393 | A | 11 | 0 | FMLC | 0.3 | 36 | 2.2
12394 | A | 11 | 0 | FMLC | 0.4 | 35.9 | 2.2
12395 | A | 11 | 0 | FMLC | 0.5 | 35.8 | 2.1
12396 | A | 11 | 0 | FMLC | 0.6 | 35.6 | 2
27322 | A | 39 | 0.9 | LMLC - STOA | 131.9 | 4.9 | -15
27323 | A | 39 | 0.9 | LMLC - STOA | 132.9 | 4.8 | -15.1
27324 | A | 39 | 0.9 | LMLC - STOA | 134.1 | 4.7 | -15.2
27325 | A | 39 | 0.9 | LMLC - STOA | 135 | 4.5 | -15.3
27326 | A | 39 | 0.9 | LMLC - STOA | 136.7 | 4.4 | -15.3
27327 | A | 39 | 1 | LMLC - STOA | 137.9 | 4.3 | -15.4
27328 | A | 39 | 1 | LMLC - STOA | 139.5 | 4.1 | -15.5
27329 | A | 39 | 1 | LMLC - STOA | 141 | 4 | -15.6
27330 | A | 39 | 1 | LMLC - STOA | 141.9 | 3.9 | -15.6
27331 | A | 39 | 1 | LMLC - STOA | 143.3 | 3.7 | -15.7
27332 | A | 39 | 1 | LMLC - STOA | 144.9 | 3.6 | -15.8
27333 | A | 39 | 1 | LMLC - STOA | 145.7 | 3.5 | -15.8
27334 | A | 39 | 1 | LMLC - STOA | 147.2 | 3.3 | -15.9
27335 | A | 39 | 1 | LMLC - STOA | 148.9 | 3.2 | -16
27336 | A | 39 | 1 | LMLC - STOA | 150.2 | 3.1 | -16.1
27337 | A | 39 | 1 | LMLC - STOA | 151.8 | 3 | -16.1
27338 | A | 39 | 1.1 | LMLC - STOA | 153.2 | 2.8 | -16.2
27339 | A | 39 | 1.1 | LMLC - STOA | 154.6 | 2.6 | -16.3
27340 | A | 39 | 1.1 | LMLC - STOA | 156.1 | 2.5 | -16.4
27341 | A | 39 | 1.1 | LMLC - STOA | 157.4 | 2.4 | -16.5
27342 | A | 39 | 1.1 | LMLC - STOA | 159.1 | 2.2 | -16.5
27343 | A | 39 | 1.1 | LMLC - STOA | 160.4 | 2.1 | -16.6
27344 | A | 39 | 1.1 | LMLC - STOA | 162 | 2 | -16.7
27345 | A | 39 | 1.1 | LMLC - STOA | 163.4 | 1.8 | -16.8
27346 | A | 39 | 1.1 | LMLC - STOA | 165.2 | 1.7 | -16.8
27347 | A | 39 | 1.1 | LMLC - STOA | 166.4 | 1.5 | -16.9
27348 | A | 39 | 1.2 | LMLC - STOA | 167.9 | 1.5 | -17
27349 | A | 39 | 1.2 | LMLC - STOA | 169.5 | 1.3 | -17.1
27350 | A | 39 | 1.2 | LMLC - STOA | 171.6 | 1.2 | -17.1
27351 | A | 39 | 1.2 | LMLC - STOA | 172.9 | 1 | -17.2
27352 | A | 39 | 1.2 | LMLC - STOA | 174.8 | 0.9 | -17.3
27353 | A | 39 | 1.2 | LMLC - STOA | 175.9 | 0.7 | -17.4
27354 | A | 39 | 1.2 | LMLC - STOA | 177.6 | 0.6 | -17.5
27355 | A | 39 | 1.2 | LMLC - STOA | 179.7 | 0.4 | -17.5
27356 | A | 39 | 1.2 | LMLC - STOA | 181.1 | 0.4 | -17.6
27357 | A | 39 | 1.3 | LMLC - STOA | 182.4 | 0.2 | -17.7
27358 | A | 39 | 1.3 | LMLC - STOA | 184.2 | 0 | -17.8
27359 | A | 39 | 1.3 | LMLC - STOA | 185.6 | -0.1 | -17.8
26931 | C | 36 | 0.9 | LMLC - STOA | 123.7 | -0.6 | -18.1
27361 | A | 39 | 1.3 | LMLC - STOA | 189.5 | -0.3 | -18
27362 | A | 39 | 1.3 | LMLC - STOA | 190.2 | -0.5 | -18.1
27363 | A | 39 | 1.3 | LMLC - STOA | 192.4 | -0.6 | -18.1
27364 | A | 39 | 1.3 | LMLC - STOA | 193.7 | -0.8 | -18.2
27365 | A | 39 | 1.4 | LMLC - STOA | 196 | -0.9 | -18.3
27366 | A | 39 | 1.4 | LMLC - STOA | 197.3 | -1.1 | -18.4
27367 | A | 39 | 1.4 | LMLC - STOA | 199 | -1.2 | -18.4
27368 | A | 39 | 1.4 | LMLC - STOA | 201.2 | -1.4 | -18.5
27369 | A | 39 | 1.4 | LMLC - STOA | 202.5 | -1.4 | -18.6
27370 | A | 39 | 1.4 | LMLC - STOA | 204.1 | -1.6 | -18.7
27371 | A | 39 | 1.4 | LMLC - STOA | 206.2 | -1.7 | -18.7
27372 | A | 39 | 1.4 | LMLC - STOA | 207.6 | -1.9 | -18.8
27373 | A | 39 | 1.4 | LMLC - STOA | 209.2 | -2 | -18.9
27374 | A | 39 | 1.5 | LMLC - STOA | 211.3 | -2.1 | -19
27375 | A | 39 | 1.5 | LMLC - STOA | 213 | -2.3 | -19.1
27376 | A | 39 | 1.5 | LMLC - STOA | 215.3 | -2.4 | -19.1
27377 | A | 39 | 1.5 | LMLC - STOA | 216.8 | -2.6 | -19.2
27378 | A | 39 | 1.5 | LMLC - STOA | 218.8 | -2.7 | -19.3
27379 | A | 39 | 1.5 | LMLC - STOA | 220.6 | -2.9 | -19.4
27380 | A | 39 | 1.5 | LMLC - STOA | 222.4 | -3 | -19.4
27381 | A | 39 | 1.5 | LMLC - STOA | 224.5 | -3 | -19.5
27382 | A | 39 | 1.6 | LMLC - STOA | 226.6 | -3.2 | -19.6
27383 | A | 39 | 1.6 | LMLC - STOA | 228.2 | -3.4 | -19.7
27384 | A | 39 | 1.6 | LMLC - STOA | 230.4 | -3.5 | -19.7
27385 | A | 39 | 1.6 | LMLC - STOA | 231.6 | -3.6 | -19.8
27386 | A | 39 | 1.6 | LMLC - STOA | 233.8 | -3.8 | -19.9
27387 | A | 39 | 1.6 | LMLC - STOA | 235.9 | -3.9 | -20
27388 | A | 39 | 1.6 | LMLC - STOA | 238.2 | -4.1 | -20
27389 | A | 39 | 1.7 | LMLC - STOA | 239.6 | -4.2 | -20.1
27390 | A | 39 | 1.7 | LMLC - STOA | 241.8 | -4.3 | -20.2
27391 | A | 39 | 1.7 | LMLC - STOA | 243.5 | -4.5 | -20.3
27392 | A | 39 | 1.7 | LMLC - STOA | 245.6 | -4.6 | -20.3
27393 | A | 39 | 1.7 | LMLC - STOA | 247.8 | -4.7 | -20.4
27394 | A | 39 | 1.7 | LMLC - STOA | 249.9 | -4.8 | -20.5
27395 | A | 39 | 1.7 | LMLC - STOA | 251.4 | -5 | -20.6
27396 | A | 39 | 1.7 | LMLC - STOA | 253.7 | -5.1 | -20.6
27397 | A | 39 | 1.8 | LMLC - STOA | 255 | -5.2 | -20.7
27398 | A | 39 | 1.8 | LMLC - STOA | 257.4 | -5.4 | -20.8
27399 | A | 39 | 1.8 | LMLC - STOA | 259.6 | -5.6 | -20.9
27400 | A | 39 | 1.8 | LMLC - STOA | 261.2 | -5.7 | -20.9
27401 | A | 39 | 1.8 | LMLC - STOA | 263.2 | -5.7 | -21
27402 | A | 39 | 1.8 | LMLC - STOA | 265.6 | -5.9 | -21.1
27403 | A | 39 | 1.8 | LMLC - STOA | 267.2 | -6.1 | -21.2
27404 | A | 39 | 1.9 | LMLC - STOA | 269.6 | -6.2 | -21.2
27405 | A | 39 | 1.9 | LMLC - STOA | 272.3 | -6.3 | -21.3
27406 | A | 39 | 1.9 | LMLC - STOA | 274.1 | -6.5 | -21.4
27407 | A | 39 | 1.9 | LMLC - STOA | 276.7 | -6.6 | -21.5
27408 | A | 39 | 1.9 | LMLC - STOA | 278.3 | -6.8 | -21.5
27409 | A | 39 | 1.9 | LMLC - STOA | 280.3 | -6.9 | -21.6
27410 | A | 39 | 1.9 | LMLC - STOA | 282.6 | -7 | -21.7
27411 | A | 39 | 2 | LMLC - STOA | 284.7 | -7.2 | -21.8
37676 | B | 39 | 2.5 | FMFC - PM | 364.2 | -1.4 | -18.6
37677 | B | 39 | 2.5 | FMFC - PM | 366.5 | -1.6 | -18.7
37678 | B | 39 | 2.5 | FMFC - PM | 368.7 | -1.7 | -18.7
37679 | B | 39 | 2.6 | FMFC - PM | 371.2 | -1.8 | -18.8
37680 | B | 39 | 2.6 | FMFC - PM | 373.5 | -2 | -18.9
37681 | B | 39 | 2.6 | FMFC - PM | 376.4 | -2.2 | -19
37682 | B | 39 | 2.6 | FMFC - PM | 378.7 | -2.2 | -19
37683 | B | 39 | 2.6 | FMFC - PM | 381.6 | -2.3 | -19.1
37684 | B | 39 | 2.6 | FMFC - PM | 383.9 | -2.5 | -19.2
37685 | B | 39 | 2.7 | FMFC - PM | 387.1 | -2.7 | -19.3
37686 | B | 39 | 2.7 | FMFC - PM | 389.5 | -2.8 | -19.3
37687 | B | 39 | 2.7 | FMFC - PM | 391.6 | -2.9 | -19.4
37688 | B | 39 | 2.7 | FMFC - PM | 394.5 | -3.1 | -19.5
37689 | B | 39 | 2.7 | FMFC - PM | 397 | -3.2 | -19.6
37690 | B | 39 | 2.8 | FMFC - PM | 399.3 | -3.4 | -19.7
37691 | B | 39 | 2.8 | FMFC - PM | 402.2 | -3.5 | -19.7
37692 | B | 39 | 2.8 | FMFC - PM | 404.5 | -3.6 | -19.8
37693 | B | 39 | 2.8 | FMFC - PM | 407.7 | -3.8 | -19.9
37694 | B | 39 | 2.8 | FMFC - PM | 409.2 | -3.9 | -19.9
37695 | B | 39 | 2.8 | FMFC - PM | 412.3 | -4 | -20
37696 | B | 39 | 2.9 | FMFC - PM | 414.6 | -4.1 | -20.1
37697 | B | 39 | 2.9 | FMFC - PM | 417 | -4.3 | -20.2
37698 | B | 39 | 2.9 | FMFC - PM | 417.5 | -4.5 | -20.3
37699 | B | 39 | 2.9 | FMFC - PM | 420 | -4.5 | -20.3
37700 | B | 39 | 2.9 | FMFC - PM | 421.6 | -4.7 | -20.4
37701 | B | 39 | 2.9 | FMFC - PM | 424.1 | -4.9 | -20.5
37702 | B | 39 | 2.9 | FMFC - PM | 426.7 | -5 | -20.6
37703 | B | 39 | 3 | FMFC - PM | 429.3 | -5.1 | -20.6
37704 | B | 39 | 3 | FMFC - PM | 430.8 | -5.2 | -20.7
37705 | B | 39 | 3 | FMFC - PM | 433.4 | -5.4 | -20.8
37706 | B | 39 | 3 | FMFC - PM | 435.9 | -5.6 | -20.9
37707 | B | 39 | 3 | FMFC - PM | 437.9 | -5.6 | -20.9
37708 | B | 39 | 3 | FMFC - PM | 440.3 | -5.8 | -21
37709 | B | 39 | 3.1 | FMFC - PM | 442.7 | -5.9 | -21.1
37710 | B | 39 | 3.1 | FMFC - PM | 445.3 | -6.1 | -21.2
37711 | B | 39 | 3.1 | FMFC - PM | 447.6 | -6.2 | -21.2
37712 | B | 39 | 3.1 | FMFC - PM | 447.3 | -6.3 | -21.3
37713 | C | 39 | 0 | FMFC - PM | 1.8 | 35.9 | 2.2
37714 | C | 39 | 0 | FMFC - PM | 1.3 | 36 | 2.2
37715 | C | 39 | 0 | FMFC - PM | 1.2 | 35.8 | 2.1
37716 | C | 39 | 0 | FMFC - PM | 1.2 | 35.6 | 2
37717 | C | 39 | 0 | FMFC - PM | 1.2 | 35.6 | 2
37718 | C | 39 | 0 | FMFC - PM | 1.2 | 35.6 | 2
37719 | C | 39 | 0 | FMFC - PM | 1.2 | 35.6 | 2
37720 | C | 39 | 0 | FMFC - PM | 1.3 | 35.5 | 1.9
37721 | C | 39 | 0 | FMFC - PM | 1.4 | 35.3 | 1.9
37722 | C | 39 | 0 | FMFC - PM | 1.4 | 35.3 | 1.8
37723 | C | 39 | 0 | FMFC - PM | 1.4 | 35.3 | 1.8
37724 | C | 39 | 0 | FMFC - PM | 1.4 | 35.3 | 1.8
37725 | C | 39 | 0 | FMFC - PM | 1.5 | 35.1 | 1.7
37726 | C | 39 | 0 | FMFC - PM | 1.6 | 35.1 | 1.7
37727 | C | 39 | 0 | FMFC - PM | 1.5 | 35.1 | 1.7
37728 | C | 39 | 0 | FMFC - PM | 2.8 | 35.1 | 1.7
37729 | C | 39 | 0 | FMFC - PM | 3.1 | 34.9 | 1.6
37730 | C | 39 | 0 | FMFC - PM | 3.6 | 34.7 | 1.5
37731 | C | 39 | 0 | FMFC - PM | 3.9 | 34.7 | 1.5
37732 | C | 39 | 0 | FMFC - PM | 4.1 | 34.7 | 1.5
37733 | C | 39 | 0 | FMFC - PM | 4.5 | 34.6 | 1.4
37734 | C | 39 | 0 | FMFC - PM | 5 | 34.4 | 1.4
37735 | C | 39 | 0 | FMFC - PM | 5.3 | 34.4 | 1.3
37736 | C | 39 | 0 | FMFC - PM | 5.5 | 34.4 | 1.3
37737 | C | 39 | 0 | FMFC - PM | 6 | 34.2 | 1.2
37738 | C | 39 | 0 | FMFC - PM | 6.4 | 34 | 1.1
37739 | C | 39 | 0 | FMFC - PM | 6.6 | 34 | 1.1
37740 | C | 39 | 0 | FMFC - PM | 6.8 | 34 | 1.1
37741 | C | 39 | 0.1 | FMFC - PM | 7.3 | 33.8 | 1
37742 | C | 39 | 0.1 | FMFC - PM | 7.8 | 33.6 | 0.9
37743 | C | 39 | 0.1 | FMFC - PM | 8 | 33.5 | 0.9
37744 | C | 39 | 0.1 | FMFC - PM | 8.4 | 33.6 | 0.9
37745 | C | 39 | 0.1 | FMFC - PM | 8.8 | 33.5 | 0.8
37746 | C | 39 | 0.1 | FMFC - PM | 9.1 | 33.2 | 0.7
37747 | C | 39 | 0.1 | FMFC - PM | 9.6 | 33.2 | 0.7
3067 | F | 11 | 1.6 | FMFC | 228.9 | 15.4 | -9.3
3068 | F | 11 | 1.6 | FMFC | 230.8 | 15.3 | -9.3
3069 | F | 11 | 1.6 | FMFC | 232.6 | 15.1 | -9.4
3070 | F | 11 | 1.6 | FMFC | 234.6 | 14.9 | -9.5
3071 | F | 11 | 1.6 | FMFC | 236.4 | 14.8 | -9.6
3072 | F | 11 | 1.6 | FMFC | 238.3 | 14.7 | -9.6
9690 | B | 38 | 0.9 | FMFC | 126.2 | 6.6 | -14.1
9691 | B | 38 | 0.9 | FMFC | 126.7 | 6.3 | -14.3
9692 | B | 38 | 0.9 | FMFC | 128.3 | 6.2 | -14.4
9693 | B | 38 | 0.9 | FMFC | 129.4 | 6 | -14.4
9694 | B | 38 | 0.9 | FMFC | 130.5 | 5.9 | -14.5
9695 | B | 38 | 0.9 | FMFC | 131.9 | 5.9 | -14.5
9696 | B | 38 | 0.9 | FMFC | 133.7 | 5.7 | -14.6
9697 | B | 38 | 0.9 | FMFC | 134.9 | 5.5 | -14.7
9698 | B | 38 | 0.9 | FMFC | 136.5 | 5.4 | -14.8
9699 | B | 38 | 0.9 | FMFC | 137.7 | 5.3 | -14.8
9700 | B | 38 | 1 | FMFC | 138.9 | 5.1 | -14.9
9701 | B | 38 | 1 | FMFC | 140.4 | 5.1 | -15
9702 | B | 38 | 1 | FMFC | 141.7 | 5 | -15
9703 | B | 38 | 1 | FMFC | 143.6 | 4.8 | -15.1
9704 | B | 38 | 1 | FMFC | 144.4 | 4.6 | -15.2
9705 | B | 38 | 1 | FMFC | 145.5 | 4.6 | -15.2
9706 | B | 38 | 1 | FMFC | 147.6 | 4.4 | -15.3
9707 | B | 38 | 1 | FMFC | 148.2 | 4.2 | -15.5
9708 | B | 38 | 1 | FMFC | 150.1 | 4.1 | -15.5
9709 | B | 38 | 1 | FMFC | 151.8 | 3.9 | -15.6
9710 | B | 38 | 1.1 | FMFC | 152.6 | 3.7 | -15.7
9711 | B | 38 | 1.1 | FMFC | 154.1 | 3.7 | -15.7
9712 | B | 38 | 1.1 | FMFC | 156.2 | 3.3 | -16
9713 | B | 38 | 1.1 | FMFC | 157 | 2.9 | -16.2
9714 | B | 38 | 1.1 | FMFC | 157.7 | 2.8 | -16.2
9715 | B | 38 | 1.1 | FMFC | 160.1 | 2.8 | -16.2
9716 | B | 38 | 1.1 | FMFC | 162.1 | 2.8 | -16.2
9717 | B | 38 | 1.1 | FMFC | 163.8 | 2.8 | -16.3
9718 | B | 38 | 1.1 | FMFC | 165.5 | 2.7 | -16.3
9719 | B | 38 | 1.2 | FMFC | 167.1 | 2.6 | -16.3
9720 | B | 38 | 1.2 | FMFC | 169.1 | 2.4 | -16.4
9721 | B | 38 | 1.2 | FMFC | 170.4 | 2.4 | -16.5
9722 | B | 38 | 1.2 | FMFC | 172.1 | 2.3 | -16.5
9723 | B | 38 | 1.2 | FMFC | 173 | 2.1 | -16.6
9724 | B | 38 | 1.2 | FMFC | 174.7 | 2 | -16.7
9725 | B | 38 | 1.2 | FMFC | 176.3 | 1.8 | -16.8
9726 | B | 38 | 1.2 | FMFC | 177.5 | 1.4 | -17
9727 | B | 38 | 1.2 | FMFC | 178.2 | 1.2 | -17.1
9728 | B | 38 | 1.2 | FMFC | 180.6 | 1.2 | -17.1
9729 | B | 38 | 1.3 | FMFC | 182.6 | 1.2 | -17.1
9730 | B | 38 | 1.3 | FMFC | 184.2 | 1 | -17.2
9731 | B | 38 | 1.3 | FMFC | 185.4 | 1 | -17.2
9732 | B | 38 | 1.3 | FMFC | 187.4 | 0.9 | -17.3
9733 | B | 38 | 1.3 | FMFC | 189.6 | 0.7 | -17.4
9734 | B | 38 | 1.3 | FMFC | 190.7 | 0.6 | -17.5
9735 | B | 38 | 1.3 | FMFC | 192.5 | 0.5 | -17.5
9736 | B | 38 | 1.3 | FMFC | 194.1 | 0.3 | -17.6
9737 | B | 38 | 1.4 | FMFC | 196.3 | -0.1 | -17.8
9738 | B | 38 | 1.4 | FMFC | 196.9 | -0.3 | -17.9
9739 | B | 38 | 1.4 | FMFC | 198.5 | -0.3 | -18
9740 | B | 38 | 1.4 | FMFC | 200.7 | -0.4 | -18
9741 | B | 38 | 1.4 | FMFC | 202.9 | -0.4 | -18
9742 | B | 38 | 1.5 | FMFC | 211.8 | -0.5 | -18.1
9743 | B | 38 | 1.5 | FMFC | 221 | -0.6 | -18.1
9744 | B | 38 | 1.5 | FMFC | 220.3 | -0.9 | -18.3
9745 | B | 38 | 1.5 | FMFC | 221.1 | -1 | -18.3
9746 | B | 38 | 1.5 | FMFC | 222 | -1.2 | -18.4
9747 | B | 38 | 1.5 | FMFC | 224 | -1.2 | -18.5
9748 | B | 38 | 1.6 | FMFC | 225.6 | -1.3 | -18.5
9749 | B | 38 | 1.6 | FMFC | 226.7 | -1.7 | -18.7
9750 | B | 38 | 1.6 | FMFC | 227.9 | -1.8 | -18.8
9751 | B | 38 | 1.6 | FMFC | 229.8 | -1.8 | -18.8
9752 | B | 38 | 1.6 | FMFC | 230.8 | -2.1 | -18.9
9753 | B | 38 | 1.6 | FMFC | 232.7 | -2.2 | -19
9923 | C | 38 | 0.1 | FMFC | 13.2 | 27.7 | -2.4
9924 | C | 38 | 0.1 | FMFC | 13.5 | 27.6 | -2.5
9925 | C | 38 | 0.1 | FMFC | 13.5 | 27.5 | -2.5
9926 | C | 38 | 0.1 | FMFC | 13.8 | 27.4 | -2.6
9927 | C | 38 | 0.1 | FMFC | 14.1 | 27.2 | -2.7
9928 | C | 38 | 0.1 | FMFC | 14.2 | 27.1 | -2.8
9929 | C | 38 | 0.1 | FMFC | 15.7 | 26.9 | -2.9
9930 | C | 38 | 0.1 | FMFC | 15.6 | 26.7 | -3
9931 | C | 38 | 0.1 | FMFC | 15.6 | 26.6 | -3
9932 | C | 38 | 0.1 | FMFC | 15.7 | 26.5 | -3.1
9933 | C | 38 | 0.1 | FMFC | 16.1 | 26.3 | -3.2
9934 | C | 38 | 0.1 | FMFC | 16.1 | 26.2 | -3.3
9935 | C | 38 | 0.1 | FMFC | 16.5 | 26 | -3.4
9936 | C | 38 | 0.1 | FMFC | 16.4 | 25.8 | -3.4
9937 | C | 38 | 0.1 | FMFC | 16.8 | 25.8 | -3.5
9938 | C | 38 | 0.1 | FMFC | 17.1 | 25.6 | -3.6
9939 | C | 38 | 0.1 | FMFC | 17.5 | 25.4 | -3.7
9940 | C | 38 | 0.1 | FMFC | 18.4 | 25.3 | -3.8
9941 | C | 38 | 0.1 | FMFC | 18.6 | 25.2 | -3.8
9942 | C | 38 | 0.1 | FMFC | 18.6 | 25.1 | -3.9
9943 | C | 38 | 0.1 | FMFC | 19.1 | 24.9 | -4
9944 | C | 38 | 0.1 | FMFC | 19 | 24.7 | -4.1
9945 | C | 38 | 0.1 | FMFC | 19.3 | 24.5 | -4.2
9946 | C | 38 | 0.1 | FMFC | 19.6 | 24.5 | -4.2
9947 | C | 38 | 0.1 | FMFC | 20 | 24.4 | -4.3
9948 | C | 38 | 0.1 | FMFC | 20 | 24.2 | -4.4
9949 | C | 38 | 0.1 | FMFC | 20.3 | 24 | -4.5
9950 | C | 38 | 0.1 | FMFC | 21.4 | 23.9 | -4.5
9951 | C | 38 | 0.1 | FMFC | 21.7 | 23.8 | -4.6
9952 | C | 38 | 0.1 | FMFC | 21.7 | 23.6 | -4.7
9953 | C | 38 | 0.2 | FMFC | 22.1 | 23.5 | -4.8
9954 | C | 38 | 0.2 | FMFC | 22.1 | 23.3 | -4.8
9955 | C | 38 | 0.2 | FMFC | 22.9 | 23.2 | -4.9
9956 | C | 38 | 0.2 | FMFC | 22.8 | 23.1 | -5
9957 | C | 38 | 0.2 | FMFC | 23.1 | 22.9 | -5.1
9958 | C | 38 | 0.2 | FMFC | 23.5 | 22.7 | -5.2
9959 | C | 38 | 0.2 | FMFC | 24.2 | 22.6 | -5.2
9960 | C | 38 | 0.2 | FMFC | 24.7 | 22.5 | -5.3
9961 | C | 38 | 0.2 | FMFC | 25.1 | 22.4 | -5.4
9962 | C | 38 | 0.2 | FMFC | 25.1 | 22.2 | -5.5
9963 | C | 38 | 0.2 | FMFC | 25.4 | 22.1 | -5.5
9964 | C | 38 | 0.2 | FMFC | 25.8 | 21.9 | -5.6
9965 | C | 38 | 0.2 | FMFC | 26.1 | 21.8 | -5.7
9966 | C | 38 | 0.2 | FMFC | 26.5 | 21.7 | -5.8
9967 | C | 38 | 0.2 | FMFC | 27.5 | 21.5 | -5.9
9968 | C | 38 | 0.2 | FMFC | 27.8 | 21.3 | -5.9
9969 | C | 38 | 0.2 | FMFC | 28 | 21.3 | -6
9970 | C | 38 | 0.2 | FMFC | 28.4 | 21.1 | -6.1
9971 | C | 38 | 0.2 | FMFC | 28.8 | 20.9 | -6.2
9972 | C | 38 | 0.2 | FMFC | 29.1 | 20.8 | -6.2
9973 | C | 38 | 0.2 | FMFC | 29.5 | 20.7 | -6.3
9974 | C | 38 | 0.2 | FMFC | 30.2 | 20.6 | -6.4
9975 | C | 38 | 0.2 | FMFC | 30.5 | 20.4 | -6.4
9976 | C | 38 | 0.2 | FMFC | 31.3 | 20.3 | -6.5
9977 | C | 38 | 0.2 | FMFC | 31.2 | 20.2 | -6.6
9978 | C | 38 | 0.2 | FMFC | 32 | 20 | -6.7
9979 | C | 38 | 0.2 | FMFC | 32.3 | 19.9 | -6.7
9980 | C | 38 | 0.2 | FMFC | 32.6 | 19.7 | -6.8
9981 | C | 38 | 0.2 | FMFC | 33.4 | 19.5 | -6.9
9982 | C | 38 | 0.2 | FMFC | 33.7 | 19.5 | -7
9983 | C | 38 | 0.2 | FMFC | 34 | 19.3 | -7.1
9984 | C | 38 | 0.2 | FMFC | 34.4 | 19.2 | -7.1
9985 | C | 38 | 0.2 | FMFC | 35.2 | 19 | -7.2
9986 | C | 38 | 0.2 | FMFC | 35.5 | 18.9 | -7.3
9987 | C | 38 | 0.2 | FMFC | 36.2 | 18.8 | -7.4
9988 | C | 38 | 0.3 | FMFC | 36.6 | 18.6 | -7.4
9989 | C | 38 | 0.3 | FMFC | 36.8 | 18.5 | -7.5
9990 | C | 38 | 0.3 | FMFC | 37.6 | 18.3 | -7.6
9991 | C | 38 | 0.3 | FMFC | 38 | 18.2 | -7.7
9992 | C | 38 | 0.3 | FMFC | 38.8 | 18.1 | -7.8
9993 | C | 38 | 0.3 | FMFC | 39 | 17.9 | -7.8
9994 | C | 38 | 0.3 | FMFC | 39.5 | 17.8 | -7.9
9995 | C | 38 | 0.3 | FMFC | 40.3 | 17.6 | -8
9996 | C | 38 | 0.3 | FMFC | 40.5 | 17.5 | -8.1
9997 | C | 38 | 0.3 | FMFC | 40.9 | 17.4 | -8.1
9998 | C | 38 | 0.3 | FMFC | 41.8 | 17.2 | -8.2
9999 | C | 38 | 0.3 | FMFC | 42.5 | 17.2 | -8.3
10000 | C | 38 | 0.3 | FMFC | 43.2 | 17 | -8.4
10001 | C | 38 | 0.3 | FMFC | 43.5 | 16.8 | -8.4
10002 | C | 38 | 0.3 | FMFC | 44.4 | 16.7 | -8.5
10003 | C | 38 | 0.3 | FMFC | 44.3 | 16.6 | -8.6
10004 | C | 38 | 0.3 | FMFC | 45.1 | 16.4 | -8.7
10005 | C | 38 | 0.3 | FMFC | 45.4 | 16.3 | -8.7
10006 | C | 38 | 0.3 | FMFC | 46.2 | 16.1 | -8.8
10007 | C | 38 | 0.3 | FMFC | 46.9 | 16 | -8.9
10008 | C | 38 | 0.3 | FMFC | 47.7 | 15.9 | -9
10009 | C | 38 | 0.3 | FMFC | 48.1 | 15.8 | -9
10010 | C | 38 | 0.3 | FMFC | 48.9 | 15.6 | -9.1
10011 | C | 38 | 0.3 | FMFC | 49.2 | 15.4 | -9.2
10012 | C | 38 | 0.3 | FMFC | 50 | 15.4 | -9.3
10013 | C | 38 | 0.3 | FMFC | 50.3 | 15.2 | -9.3
10014 | C | 38 | 0.4 | FMFC | 51.2 | 15 | -9.4
10015 | C | 38 | 0.4 | FMFC | 52.2 | 14.9 | -9.5
10016 | C | 38 | 0.4 | FMFC | 52.7 | 14.8 | -9.6
10017 | C | 38 | 0.4 | FMFC | 53.3 | 14.7 | -9.6
10018 | C | 38 | 0.4 | FMFC | 53.7 | 14.5 | -9.7
10019 | C | 38 | 0.4 | FMFC | 54.4 | 14.4 | -9.8
10020 | C | 38 | 0.4 | FMFC | 54.9 | 14.2 | -9.9
10021 | C | 38 | 0.4 | FMFC | 55.3 | 14 | -10
10022 | C | 38 | 0.4 | FMFC | 56.1 | 14 | -10
10023 | C | 38 | 0.4 | FMFC | 57 | 13.8 | -10.1
10024 | C | 38 | 0.4 | FMFC | 57.3 | 13.7 | -10.2
10025 | C | 38 | 0.4 | FMFC | 57.7 | 13.6 | -10.2
10026 | C | 38 | 0.4 | FMFC | 59.4 | 13.4 | -10.3
10027 | C | 38 | 0.4 | FMFC | 60.1 | 13.3 | -10.4
10028 | C | 38 | 0.4 | FMFC | 60.4 | 13.1 | -10.5
10029 | C | 38 | 0.4 | FMFC | 61.2 | 13 | -10.6
10030 | C | 38 | 0.4 | FMFC | 61.8 | 12.8 | -10.7
10031 | C | 38 | 0.4 | FMFC | 62.1 | 12.7 | -10.7
10032 | C | 38 | 0.4 | FMFC | 62.6 | 12.6 | -10.8
10033 | C | 38 | 0.4 | FMFC | 63.5 | 12.4 | -10.9
10034 | C | 38 | 0.4 | FMFC | 64.2 | 12.3 | -11
10035 | C | 38 | 0.4 | FMFC | 65 | 12.2 | -11
10036 | C | 38 | 0.5 | FMFC | 65.9 | 12 | -11.1
10037 | C | 38 | 0.5 | FMFC | 66.3 | 11.9 | -11.2
10038 | C | 38 | 0.5 | FMFC | 67.1 | 11.8 | -11.2
10039 | C | 38 | 0.5 | FMFC | 68.5 | 11.6 | -11.3
10040 | C | 38 | 0.5 | FMFC | 69.2 | 11.5 | -11.4
10041 | C | 38 | 0.5 | FMFC | 69.9 | 11.3 | -11.5
10042 | C | 38 | 0.5 | FMFC | 70.7 | 11.2 | -11.6
10043 | C | 38 | 0.5 | FMFC | 71.3 | 11.1 | -11.6
10044 | C | 38 | 0.5 | FMFC | 72.2 | 10.9 | -11.7
10045 | C | 38 | 0.5 | FMFC | 72.9 | 10.8 | -11.8
10046 | C | 38 | 0.5 | FMFC | 73.5 | 10.6 | -11.9
10047 | C | 38 | 0.5 | FMFC | 74.2 | 10.5 | -11.9
10048 | C | 38 | 0.5 | FMFC | 74.9 | 10.4 | -12
10049 | C | 38 | 0.5 | FMFC | 75.7 | 10.3 | -12.1
10050 | C | 38 | 0.5 | FMFC | 76.4 | 10.1 | -12.2
10051 | C | 38 | 0.5 | FMFC | 77.1 | 10 | -12.2
10052 | C | 38 | 0.5 | FMFC | 77.9 | 9.9 | -12.3
10053 | C | 38 | 0.5 | FMFC | 78.8 | 9.7 | -12.4
10054 | C | 38 | 0.6 | FMFC | 80.9 | 9.5 | -12.5
11779 | B | 1 | 0 | FMLC | 2.1 | 31.4 | -0.3
11780 | B | 1 | 0 | FMLC | 2.2 | 31.3 | -0.4
9528 | B | 38 | 0.1 | FMFC | 13.5 | 28.3 | -2.1
9529 | B | 38 | 0.1 | FMFC | 13.8 | 28.1 | -2.2
9530 | B | 38 | 0.1 | FMFC | 14 | 28 | -2.2
9531 | B | 38 | 0.1 | FMFC | 14.6 | 27.9 | -2.3
9532 | B | 38 | 0.1 | FMFC | 14.9 | 27.7 | -2.4
10079 | C | 38 | 0.7 | FMFC | 102.6 | 6.1 | -14.4
9675 | B | 38 | 0.7 | FMFC | 108.3 | 8.6 | -13
9676 | B | 38 | 0.8 | FMFC | 109.3 | 8.6 | -13
9677 | B | 38 | 0.8 | FMFC | 110.5 | 8.4 | -13.1
9678 | B | 38 | 0.8 | FMFC | 111.6 | 8.2 | -13.2
9679 | B | 38 | 0.8 | FMFC | 112.7 | 8.1 | -13.3
9680 | B | 38 | 0.8 | FMFC | 113.8 | 8 | -13.4
9681 | B | 38 | 0.8 | FMFC | 114.8 | 7.8 | -13.5
9682 | B | 38 | 0.8 | FMFC | 116 | 7.7 | -13.5
9683 | B | 38 | 0.8 | FMFC | 117.4 | 7.6 | -13.6
9684 | B | 38 | 0.8 | FMFC | 118.8 | 7.4 | -13.7
9685 | B | 38 | 0.8 | FMFC | 119.4 | 7.3 | -13.8
9686 | B | 38 | 0.8 | FMFC | 120.7 | 7.1 | -13.9
9687 | B | 38 | 0.8 | FMFC | 121.9 | 6.9 | -13.9
12433 | A | 11 | 0.1 | FMLC | 8.7 | 31.2 | -0.5
12434 | A | 11 | 0.1 | FMLC | 8.8 | 31 | -0.6
12435 | A | 11 | 0.1 | FMLC | 9 | 30.9 | -0.6
12436 | A | 11 | 0.1 | FMLC | 9.3 | 30.8 | -0.7
12437 | A | 11 | 0.1 | FMLC | 9.5 | 30.7 | -0.8
12438 | A | 11 | 0.1 | FMLC | 9.7 | 30.5 | -0.9
12439 | A | 11 | 0.1 | FMLC | 9.8 | 30.4 | -0.9
12440 | A | 11 | 0.1 | FMLC | 10 | 30.3 | -1
12441 | A | 11 | 0.1 | FMLC | 10.3 | 30.2 | -1
12442 | A | 11 | 0.1 | FMLC | 10.7 | 30.1 | -1.1
12443 | A | 11 | 0.1 | FMLC | 11 | 29.9 | -1.2
12444 | A | 11 | 0.1 | FMLC | 11.1 | 29.8 | -1.3
12445 | A | 11 | 0.1 | FMLC | 11.3 | 29.7 | -1.3
12446 | A | 11 | 0.1 | FMLC | 11.5 | 29.5 | -1.4
12447 | A | 11 | 0.1 | FMLC | 11.6 | 29.3 | -1.5
12448 | A | 11 | 0.1 | FMLC | 12.1 | 29.2 | -1.6
12449 | A | 11 | 0.1 | FMLC | 12.1 | 29.2 | -1.6
12450 | A | 11 | 0.1 | FMLC | 12.4 | 29 | -1.7
12451 | A | 11 | 0.1 | FMLC | 12.8 | 28.8 | -1.8
12452 | A | 11 | 0.1 | FMLC | 12.9 | 28.6 | -1.9
12453 | A | 11 | 0.1 | FMLC | 13.3 | 28.6 | -1.9
12454 | A | 11 | 0.1 | FMLC | 13.5 | 28.4 | -2
12455 | A | 11 | 0.1 | FMLC | 13.6 | 28.3 | -2.1
12456 | A | 11 | 0.1 | FMLC | 13.9 | 28.2 | -2.1
12457 | A | 11 | 0.1 | FMLC | 14.2 | 28.1 | -2.2
12458 | A | 11 | 0.1 | FMLC | 14.6 | 28 | -2.3
12459 | A | 11 | 0.1 | FMLC | 15 | 27.8 | -2.4
12460 | A | 11 | 0.1 | FMLC | 15 | 27.7 | -2.4
12461 | A | 11 | 0.1 | FMLC | 15.4 | 27.5 | -2.5
12462 | A | 11 | 0.1 | FMLC | 15.4 | 27.5 | -2.5
12463 | A | 11 | 0.1 | FMLC | 16 | 27.2 | -2.7
11618 | A | 1 | 0.9 | FMLC | 133.7 | -3.9 | -19.9
11619 | A | 1 | 0.9 | FMLC | 134.6 | -4 | -20
11620 | A | 1 | 0.9 | FMLC | 135.5 | -4 | -20
11621 | A | 1 | 0.9 | FMLC | 136.3 | -4.2 | -20.1
11622 | A | 1 | 0.9 | FMLC | 136.5 | -4.4 | -20.2
11623 | A | 1 | 0.9 | FMLC | 137.3 | -4.5 | -20.3
11624 | A | 1 | 1 | FMLC | 138.2 | -4.7 | -20.4
11625 | A | 1 | 1 | FMLC | 139 | -4.8 | -20.4
11626 | A | 1 | 1 | FMLC | 140 | -4.9 | -20.5
11627 | A | 1 | 1 | FMLC | 140.1 | -5.1 | -20.6
11628 | A | 1 | 1 | FMLC | 140.6 | -5.3 | -20.7
11629 | A | 1 | 1 | FMLC | 141.4 | -5.4 | -20.8
11630 | A | 1 | 1 | FMLC | 142.3 | -5.5 | -20.8
11631 | A | 1 | 1 | FMLC | 143.1 | -5.6 | -20.9
11632 | A | 1 | 1 | FMLC | 143.4 | -5.8 | -21
11633 | A | 1 | 1 | FMLC | 143.8 | -5.8 | -21
11634 | A | 1 | 1 | FMLC | 144.7 | -6 | -21.1
11635 | A | 1 | 1 | FMLC | 145 | -6.2 | -21.2
11636 | A | 1 | 1 | FMLC | 145.4 | -6.3 | -21.3
11637 | A | 1 | 1 | FMLC | 145.9 | -6.5 | -21.4
11638 | A | 1 | 1 | FMLC | 146.9 | -6.6 | -21.4
11639 | A | 1 | 1 | FMLC | 147.2 | -6.7 | -21.5
11640 | A | 1 | 1 | FMLC | 147.6 | -6.9 | -21.6
11641 | A | 1 | 1 | FMLC | 148.8 | -7.1 | -21.7
11642 | A | 1 | 1 | FMLC | 148.5 | -7.2 | -21.8
11643 | A | 1 | 1 | FMLC | 148.9 | -7.2 | -21.8
11644 | A | 1 | 1 | FMLC | 149.4 | -7.4 | -21.9
11645 | A | 1 | 1 | FMLC | 149.8 | -7.6 | -22
11646 | A | 1 | 1 | FMLC | 150.4 | -7.7 | -22.1
11647 | A | 1 | 1 | FMLC | 150.3 | -7.8 | -22.1
11648 | A | 1 | 1 | FMLC | 150.3 | -8 | -22.2
11649 | A | 1 | 1 | FMLC | 150.9 | -8.1 | -22.3
11650 | A | 1 | 1 | FMLC | 150.8 | -8.2 | -22.4
11651 | A | 1 | 1 | FMLC | 150.8 | -8.3 | -22.4
11652 | A | 1 | 1 | FMLC | 151.6 | -8.5 | -22.5
11653 | A | 1 | 1 | FMLC | 151.6 | -8.7 | -22.6
11654 | A | 1 | 1 | FMLC | 151.5 | -8.7 | -22.6
11655 | A | 1 | 1 | FMLC | 152 | -8.9 | -22.7
11656 | A | 1 | 1 | FMLC | 152 | -9 | -22.8
11657 | A | 1 | 1 | FMLC | 152.1 | -9.2 | -22.9
11658 | A | 1 | 1 | FMLC | 152.1 | -9.3 | -22.9
11659 | A | 1 | 1 | FMLC | 152.2 | -9.4 | -23
11660 | A | 1 | 1 | FMLC | 152.3 | -9.6 | -23.1
11661 | A | 1 | 1.1 | FMLC | 152.4 | -9.8 | -23.2
11662 | A | 1 | 1.1 | FMLC | 152.4 | -9.9 | -23.3
11663 | A | 1 | 1.1 | FMLC | 152.5 | -9.9 | -23.3
11664 | A | 1 | 1.1 | FMLC | 152.6 | -10.1 | -23.4
11665 | A | 1 | 1.1 | FMLC | 152.6 | -10.2 | -23.5
11666 | A | 1 | 1.1 | FMLC | 152.8 | -10.3 | -23.5
11667 | A | 1 | 1.1 | FMLC | 152.8 | -10.5 | -23.6
11668 | A | 1 | 1.1 | FMLC | 152.9 | -10.7 | -23.7
11669 | A | 1 | 1.1 | FMLC | 153 | -10.8 | -23.8
11670 | A | 1 | 1.1 | FMLC | 153 | -11 | -23.9
11671 | A | 1 | 1.1 | FMLC | 153.2 | -11.1 | -24
11672 | A | 1 | 1.1 | FMLC | 153.1 | -11.2 | -24
11673 | A | 1 | 1.1 | FMLC | 153.2 | -11.3 | -24.1
11674 | A | 1 | 1.1 | FMLC | 153.3 | -11.4 | -24.1
11675 | A | 1 | 1.1 | FMLC | 153.5 | -11.6 | -24.2
11676 | A | 1 | 1.1 | FMLC | 153.6 | -11.7 | -24.3
11677 | A | 1 | 1.1 | FMLC | 153.6 | -11.9 | -24.4
11678 | A | 1 | 1.1 | FMLC | 153.7 | -11.9 | -24.4
11679 | A | 1 | 1.1 | FMLC | 153.8 | -12.1 | -24.5
11680 | A | 1 | 1.1 | FMLC | 153.9 | -12.3 | -24.6
11681 | A | 1 | 1.1 | FMLC | 154 | -12.4 | -24.7
11682 | A | 1 | 1.1 | FMLC | 154.1 | -12.5 | -24.7
11683 | A | 1 | 1.1 | FMLC | 154.2 | -12.7 | -24.8
11684 | A | 1 | 1.1 | FMLC | 154.2 | -12.8 | -24.9
11685 | A | 1 | 1.1 | FMLC | 154.3 | -13 | -25
11686 | A | 1 | 1.1 | FMLC | 154.4 | -13.1 | -25.1
11687 | A | 1 | 1.1 | FMLC | 154.5 | -13.3 | -25.2
11688 | A | 1 | 1.1 | FMLC | 154.6 | -13.4 | -25.2
11689 | A | 1 | 1.1 | FMLC | 154.7 | -13.5 | -25.3
11690 | A | 1 | 1.1 | FMLC | 154.8 | -13.6 | -25.4
11691 | A | 1 | 1.1 | FMLC | 154.9 | -13.8 | -25.5
11692 | A | 1 | 1.1 | FMLC | 155 | -13.9 | -25.5
11693 | A | 1 | 1.1 | FMLC | 155 | -14.1 | -25.6
11694 | A | 1 | 1.1 | FMLC | 155.1 | -14.1 | -25.6
11695 | A | 1 | 1.1 | FMLC | 155.1 | -14.3 | -25.7
11696 | A | 1 | 1.1 | FMLC | 155.3 | -14.4 | -25.8
11697 | A | 1 | 1.1 | FMLC | 155.3 | -14.6 | -25.9
11698 | A | 1 | 1.1 | FMLC | 155.4 | -14.6 | -25.9
11699 | A | 1 | 1.1 | FMLC | 155.5 | -14.8 | -26
11700 | A | 1 | 1.1 | FMLC | 155.7 | -15 | -26.1
11701 | A | 1 | 1.1 | FMLC | 155.7 | -15.2 | -26.2
11702 | A | 1 | 1.1 | FMLC | 155.8 | -15.3 | -26.3
11703 | A | 1 | 1.1 | FMLC | 155.9 | -15.3 | -26.3
11704 | A | 1 | 1.1 | FMLC | 156 | -15.5 | -26.4
11705 | A | 1 | 1.1 | FMLC | 156.1 | -15.7 | -26.5
11706 | A | 1 | 1.1 | FMLC | 156.2 | -15.9 | -26.6
11707 | A | 1 | 1.1 | FMLC | 156.2 | -15.9 | -26.6
11708 | A | 1 | 1.1 | FMLC | 156.3 | -16.1 | -26.7
11709 | A | 1 | 1.1 | FMLC | 156.3 | -16.2 | -26.8
11710 | A | 1 | 1.1 | FMLC | 156.4 | -16.4 | -26.9
11711 | A | 1 | 1.1 | FMLC | 156.5 | -16.5 | -27
11712 | A | 1 | 1.1 | FMLC | 156.6 | -16.6 | -27
11713 | A | 1 | 1.1 | FMLC | 156.7 | -16.8 | -27.1
11714 | A | 1 | 1.1 | FMLC | 156.7 | -17 | -27.2
11715 | A | 1 | 1.1 | FMLC | 156.8 | -17.1 | -27.3
11716 | A | 1 | 1.1 | FMLC | 156.9 | -17.2 | -27.3
11717 | A | 1 | 1.1 | FMLC | 156.9 | -17.3 | -27.4
11718 | A | 1 | 1.1 | FMLC | 157.1 | -17.5 | -27.5
11719 | A | 1 | 1.1 | FMLC | 157.1 | -17.6 | -27.6
11720 | A | 1 | 1.1 | FMLC | 157.1 | -17.7 | -27.6
11721 | A | 1 | 1.1 | FMLC | 157.2 | -17.9 | -27.7
11722 | A | 1 | 1.1 | FMLC | 157.2 | -18 | -27.8
11723 | A | 1 | 1.1 | FMLC | 157.3 | -18.2 | -27.9
11724 | A | 1 | 1.1 | FMLC | 157.4 | -18.3 | -27.9
11725 | A | 1 | 1.1 | FMLC | 157.4 | -18.4 | -28
11726 | A | 1 | 1.1 | FMLC | 157.4 | -18.5 | -28.1
11727 | A | 1 | 1.1 | FMLC | 157.5 | -18.6 | -28.1
11728 | A | 1 | 1.1 | FMLC | 157.5 | -18.8 | -28.2
11729 | A | 1 | 1.1 | FMLC | 157.6 | -18.9 | -28.3
11730 | A | 1 | 1.1 | FMLC | 157.6 | -19.1 | -28.4
11731 | A | 1 | 1.1 | FMLC | 157.6 | -19.1 | -28.4
11732 | A | 1 | 1.1 | FMLC | 157.6 | -19.3 | -28.5
11733 | A | 1 | 1.1 | FMLC | 157.6 | -19.5 | -28.6
11734 | A | 1 | 1.1 | FMLC | 157.5 | -19.6 | -28.7
11735 | A | 1 | 1.1 | FMLC | 157.4 | -19.7 | -28.7
11736 | A | 1 | 1.1 | FMLC | 157.3 | -19.8 | -28.8
11737 | B | 1 | 0 | FMLC | 0.8 | 38.4 | 3.6
11738 | B | 1 | 0 | FMLC | 1.1 | 37.5 | 3.1
11739 | B | 1 | 0 | FMLC | 0.9 | 37.2 | 2.9
11740 | B | 1 | 0 | FMLC | 0.9 | 37.1 | 2.8
11741 | B | 1 | 0 | FMLC | 0.9 | 36.9 | 2.7
11742 | B | 1 | 0 | FMLC | 1 | 36.6 | 2.6
11743 | B | 1 | 0 | FMLC | 1 | 36.3 | 2.4
11744 | B | 1 | 0 | FMLC | 1 | 36.1 | 2.3
11745 | B | 1 | 0 | FMLC | 1.1 | 36.1 | 2.3
11746 | B | 1 | 0 | FMLC | -1.2 | 35.9 | 2.2
11747 | B | 1 | 0 | FMLC | -1.1 | 35.7 | 2.1
11748 | B | 1 | 0 | FMLC | -1 | 35.5 | 2
11749 | B | 1 | 0 | FMLC | -0.9 | 35.4 | 1.9
11750 | B | 1 | 0 | FMLC | -0.7 | 35.3 | 1.8
11751 | B | 1 | 0 | FMLC | -0.6 | 35.1 | 1.7
11752 | B | 1 | 0 | FMLC | -0.5 | 35 | 1.7
11753 | B | 1 | 0 | FMLC | -0.4 | 34.8 | 1.6
11754 | B | 1 | 0 | FMLC | -0.3 | 34.8 | 1.6
11755 | B | 1 | 0 | FMLC | -0.2 | 34.6 | 1.5
11756 | B | 1 | 0 | FMLC | -0.1 | 34.4 | 1.4
11757 | B | 1 | 0 | FMLC | -0.1 | 34.3 | 1.3
11758 | B | 1 | 0 | FMLC | -0.1 | 34.3 | 1.3
11759 | B | 1 | 0 | FMLC | 0.1 | 34.1 | 1.2
11760 | B | 1 | 0 | FMLC | 0.3 | 33.9 | 1.1
777 | C | 1 | 0.4 | FMFC | 58.5 | 9.4 | -12.6
778 | C | 1 | 0.4 | FMFC | 59.2 | 9.1 | -12.7
779 | C | 1 | 0.4 | FMFC | 59.4 | 9.1 | -12.7
780 | C | 1 | 0.4 | FMFC | 59.9 | 9.1 | -12.8
781 | C | 1 | 0.4 | FMFC | 59.9 | 9 | -12.8
782 | C | 1 | 0.4 | FMFC | 60.2 | 8.8 | -12.9
783 | C | 1 | 0.4 | FMFC | 61.1 | 8.6 | -13
784 | C | 1 | 0.4 | FMFC | 61.4 | 8.4 | -13.1
11787 | B | 1 | 0 | FMLC | 2.7 | 30.3 | -0.9
11766 | B | 1 | 0 | FMLC | 0.8 | 33.1 | 0.6
11767 | B | 1 | 0 | FMLC | 0.9 | 33 | 0.6
11768 | B | 1 | 0 | FMLC | 0.9 | 32.9 | 0.5
11769 | B | 1 | 0 | FMLC | 1.1 | 32.7 | 0.4
11770 | B | 1 | 0 | FMLC | 1.1 | 32.6 | 0.3
11771 | B | 1 | 0 | FMLC | 1.3 | 32.5 | 0.3
11772 | B | 1 | 0 | FMLC | 1.3 | 32.4 | 0.2
11773 | B | 1 | 0 | FMLC | 1.5 | 32.2 | 0.1
11774 | B | 1 | 0 | FMLC | 1.5 | 32 | 0
11775 | B | 1 | 0 | FMLC | 1.6 | 32 | 0
11776 | B | 1 | 0 | FMLC | 1.7 | 31.9 | -0.1
11777 | B | 1 | 0 | FMLC | 1.8 | 31.7 | -0.2
11778 | B | 1 | 0 | FMLC | 1.9 | 31.5 | -0.3
3100 | F | 11 | 2 | FMFC | 295.7 | 10.9 | -11.8
3101 | F | 11 | 2.1 | FMFC | 297.5 | 10.7 | -11.8
3102 | F | 11 | 2.1 | FMFC | 300.2 | 10.6 | -11.9
3103 | F | 11 | 2.1 | FMFC | 302.1 | 10.4 | -12
3104 | F | 11 | 2.1 | FMFC | 303.9 | 10.3 | -12.1
3105 | F | 11 | 2.1 | FMFC | 306.4 | 10.2 | -12.1
3106 | F | 11 | 2.1 | FMFC | 308.3 | 10 | -12.2
3107 | F | 11 | 2.1 | FMFC | 310.8 | 9.9 | -12.3
3108 | F | 11 | 2.2 | FMFC | 312.2 | 9.8 | -12.3
3109 | F | 11 | 2.2 | FMFC | 314.6 | 9.6 | -12.4
3110 | F | 11 | 2.2 | FMFC | 317.3 | 9.5 | -12.5
3111 | F | 11 | 2.2 | FMFC | 319.4 | 9.4 | -12.6
3112 | F | 11 | 2.2 | FMFC | 321.8 | 9.2 | -12.7
3113 | F | 11 | 2.2 | FMFC | 323.8 | 9.1 | -12.7
3114 | F | 11 | 2.2 | FMFC | 325.8 | 9 | -12.8
3115 | F | 11 | 2.3 | FMFC | 328.5 | 8.8 | -12.9
3116 | F | 11 | 2.3 | FMFC | 331.3 | 8.6 | -13
3117 | F | 11 | 2.3 | FMFC | 332.4 | 8.6 | -13
3118 | F | 11 | 2.3 | FMFC | 336.3 | 8.4 | -13.1
3119 | F | 11 | 2.3 | FMFC | 338.3 | 8.2 | -13.2
3120 | F | 11 | 2.3 | FMFC | 340.4 | 8.1 | -13.3
3121 | F | 11 | 2.4 | FMFC | 343.2 | 8 | -13.3
3122 | F | 11 | 2.4 | FMFC | 344.8 | 7.8 | -13.4
3123 | F | 11 | 2.4 | FMFC | 346.9 | 7.7 | -13.5
3124 | F | 11 | 2.4 | FMFC | 350 | 7.6 | -13.6
3125 | F | 11 | 2.4 | FMFC | 352.1 | 7.5 | -13.6
3126 | F | 11 | 2.4 | FMFC | 354.3 | 7.3 | -13.7
3127 | F | 11 | 2.5 | FMFC | 356.7 | 7.2 | -13.8
3128 | F | 11 | 2.5 | FMFC | 359.1 | 7 | -13.9
3129 | F | 11 | 2.5 | FMFC | 361.3 | 6.9 | -13.9
3130 | F | 11 | 2.5 | FMFC | 365 | 6.8 | -14
3131 | F | 11 | 2.5 | FMFC | 366.5 | 6.6 | -14.1
3132 | F | 11 | 2.5 | FMFC | 368.7 | 6.5 | -14.2
3133 | F | 11 | 2.6 | FMFC | 371.7 | 6.4 | -14.3
3134 | F | 11 | 2.6 | FMFC | 373.2 | 6.2 | -14.3
3135 | F | 11 | 2.6 | FMFC | 375.6 | 6 | -14.4
3136 | F | 11 | 2.6 | FMFC | 377.9 | 5.9 | -14.5
3137 | F | 11 | 2.6 | FMFC | 380.3 | 5.9 | -14.5
3138 | F | 11 | 2.6 | FMFC | 383.3 | 5.7 | -14.6
3139 | F | 11 | 2.7 | FMFC | 385.5 | 5.5 | -14.7
3140 | F | 11 | 2.7 | FMFC | 388 | 5.4 | -14.8
3141 | F | 11 | 2.7 | FMFC | 390.4 | 5.3 | -14.9
3142 | F | 11 | 2.7 | FMFC | 392.9 | 5.1 | -14.9
3143 | F | 11 | 2.7 | FMFC | 396.1 | 5 | -15
3144 | F | 11 | 2.7 | FMFC | 398.5 | 4.9 | -15.1
3145 | F | 11 | 2.8 | FMFC | 401.5 | 4.8 | -15.1
3146 | F | 11 | 2.8 | FMFC | 405 | 4.6 | -15.2
3147 | F | 11 | 2.8 | FMFC | 408.8 | 4.4 | -15.3
3326 | A | 24 | 1.2 | FMFC | 172.2 | 12.7 | -10.7
3327 | A | 24 | 1.2 | FMFC | 173.6 | 12.5 | -10.8
3328 | A | 24 | 1.2 | FMFC | 175.3 | 12.4 | -10.9
3329 | A | 24 | 1.2 | FMFC | 177.3 | 12.3 | -11
3330 | A | 24 | 1.2 | FMFC | 179.1 | 12.1 | -11.1
3331 | A | 24 | 1.2 | FMFC | 180.5 | 12 | -11.1
3332 | A | 24 | 1.3 | FMFC | 182.8 | 11.9 | -11.2
3333 | A | 24 | 1.3 | FMFC | 184.4 | 11.8 | -11.3
3334 | A | 24 | 1.3 | FMFC | 186.6 | 11.6 | -11.4
3335 | A | 24 | 1.3 | FMFC | 188.8 | 11.4 | -11.5
3336 | A | 24 | 1.3 | FMFC | 190.2 | 11.3 | -11.5
3337 | A | 24 | 1.3 | FMFC | 191.8 | 11.2 | -11.6
3338 | A | 24 | 1.3 | FMFC | 193.8 | 11 | -11.7
3339 | A | 24 | 1.4 | FMFC | 196.1 | 10.9 | -11.8
3340 | A | 24 | 1.4 | FMFC | 197.5 | 10.7 | -11.9
3341 | A | 24 | 1.4 | FMFC | 199.6 | 10.6 | -11.9
3342 | A | 24 | 1.4 | FMFC | 201.1 | 10.5 | -12
3343 | A | 24 | 1.4 | FMFC | 203.3 | 10.4 | -12
3344 | A | 24 | 1.4 | FMFC | 205 | 10.3 | -12.1
3345 | A | 24 | 1.4 | FMFC | 207 | 10.1 | -12.2
3346 | A | 24 | 1.4 | FMFC | 209.3 | 10 | -12.3
3347 | A | 24 | 1.5 | FMFC | 211.5 | 9.8 | -12.4
3348 | A | 24 | 1.5 | FMFC | 213 | 9.6 | -12.4
3349 | A | 24 | 1.5 | FMFC | 214.5 | 9.6 | -12.5
3350 | A | 24 | 1.5 | FMFC | 216.7 | 9.5 | -12.5
3351 | A | 24 | 1.5 | FMFC | 218.9 | 9.4 | -12.6
3352 | A | 24 | 1.5 | FMFC | 220.5 | 9.2 | -12.7
3353 | A | 24 | 1.5 | FMFC | 222.7 | 9 | -12.8
3354 | A | 24 | 1.5 | FMFC | 224.8 | 8.9 | -12.9
3355 | A | 24 | 1.6 | FMFC | 227.1 | 8.7 | -12.9
3356 | A | 24 | 1.6 | FMFC | 229.2 | 8.6 | -13
3357 | A | 24 | 1.6 | FMFC | 231.4 | 8.4 | -13.1
3358 | A | 24 | 1.6 | FMFC | 233.1 | 8.3 | -13.2
3359 | A | 24 | 1.6 | FMFC | 235.3 | 8.2 | -13.3
3360 | A | 24 | 1.6 | FMFC | 237.4 | 8 | -13.3
3361 | A | 24 | 1.7 | FMFC | 240.1 | 7.8 | -13.4
3362 | A | 24 | 1.7 | FMFC | 242.2 | 7.7 | -13.5
3363 | A | 24 | 1.7 | FMFC | 243.7 | 7.6 | -13.6
3364 | A | 24 | 1.7 | FMFC | 246.5 | 7.5 | -13.6
3365 | A | 24 | 1.7 | FMFC | 248.6 | 7.4 | -13.7
3366 | A | 24 | 1.7 | FMFC | 250.7 | 7.3 | -13.8
3367 | A | 24 | 1.7 | FMFC | 252.8 | 7.1 | -13.9
3368 | A | 24 | 1.8 | FMFC | 254.9 | 6.9 | -14
3369 | A | 24 | 1.8 | FMFC | 257.1 | 6.8 | -14
3370 | A | 24 | 1.8 | FMFC | 259.2 | 6.7 | -14.1
3371 | A | 24 | 1.8 | FMFC | 261.4 | 6.6 | -14.1
3372 | A | 24 | 1.8 | FMFC | 264.4 | 6.4 | -14.2
3373 | A | 24 | 1.8 | FMFC | 266.6 | 6.2 | -14.3
3374 | A | 24 | 1.9 | FMFC | 268.7 | 6 | -14.4
3375 | A | 24 | 1.9 | FMFC | 270.1 | 5.9 | -14.5
3376 | A | 24 | 1.9 | FMFC | 272.9 | 5.9 | -14.5
3377 | A | 24 | 1.9 | FMFC | 275.1 | 5.8 | -14.6
3378 | A | 24 | 1.9 | FMFC | 277.2 | 5.6 | -14.7
3379 | A | 24 | 1.9 | FMFC | 279.5 | 5.4 | -14.8
3380 | A | 24 | 1.9 | FMFC | 282.5 | 5.2 | -14.9
3381 | A | 24 | 2 | FMFC | 284.5 | 5.1 | -14.9
3382 | A | 24 | 2 | FMFC | 286.6 | 5 | -15
3383 | A | 24 | 2 | FMFC | 288.9 | 5 | -15
3384 | A | 24 | 2 | FMFC | 291.8 | 4.8 | -15.1
3385 | A | 24 | 2 | FMFC | 294.1 | 4.6 | -15.2
3386 | A | 24 | 2 | FMFC | 296.2 | 4.5 | -15.3
3387 | A | 24 | 2.1 | FMFC | 298.2 | 4.3 | -15.4
3388 | A | 24 | 2.1 | FMFC | 301.1 | 4.3 | -15.4
3389 | A | 24 | 2.1 | FMFC | 303.2 | 4.1 | -15.5
3390 | A | 24 | 2.1 | FMFC | 305.8 | 4 | -15.6
3391 | A | 24 | 2.1 | FMFC | 308.1 | 3.8 | -15.7
3392 | A | 24 | 2.1 | FMFC | 310.3 | 3.6 | -15.8
3393 | A | 24 | 2.2 | FMFC | 313.2 | 3.5 | -15.8
3394 | A | 24 | 2.2 | FMFC | 315.3 | 3.4 | -15.9
3395 | A | 24 | 2.2 | FMFC | 317.4 | 3.3 | -15.9
3396 | A | 24 | 2.2 | FMFC | 320.4 | 3.2 | -16
3397 | A | 24 | 2.2 | FMFC | 322.6 | 3 | -16.1
3398 | A | 24 | 2.2 | FMFC | 325.4 | 2.8 | -16.2
3399 | A | 24 | 2.3 | FMFC | 327.6 | 2.7 | -16.3
3400 | A | 24 | 2.3 | FMFC | 329.9 | 2.5 | -16.4
3401 | A | 24 | 2.3 | FMFC | 332.6 | 2.4 | -16.5
3402 | A | 24 | 2.3 | FMFC | 335.6 | 2.3 | -16.5
3403 | A | 24 | 2.3 | FMFC | 337.7 | 2.1 | -16.6
3404 | A | 24 | 2.3 | FMFC | 340.4 | 2 | -16.7
3405 | A | 24 | 2.4 | FMFC | 342.6 | 1.9 | -16.7
3406 | A | 24 | 2.4 | FMFC | 345 | 1.8 | -16.8
3407 | A | 24 | 2.4 | FMFC | 347.7 | 1.7 | -16.9
3408 | A | 24 | 2.4 | FMFC | 350.1 | 1.5 | -17
3409 | A | 24 | 2.4 | FMFC | 353.5 | 1.3 | -17.1
3410 | A | 24 | 2.5 | FMFC | 355.6 | 1.1 | -17.2
3411 | A | 24 | 2.5 | FMFC | 357.7 | 1.1 | -17.2
3412 | A | 24 | 2.5 | FMFC | 359.9 | 1 | -17.2
3413 | A | 24 | 2.5 | FMFC | 362.9 | 0.8 | -17.3
3414 | A | 24 | 2.5 | FMFC | 365.2 | 0.6 | -17.4
3415 | A | 24 | 2.5 | FMFC | 367.6 | 0.5 | -17.5
3416 | A | 24 | 2.6 | FMFC | 370.7 | 0.4 | -17.6
3417 | A | 24 | 2.6 | FMFC | 373.1 | 0.3 | -17.6
3418 | A | 24 | 2.6 | FMFC | 375.6 | 0.1 | -17.7
3419 | A | 24 | 2.6 | FMFC | 378.1 | -0.1 | -17.8
3420 | A | 24 | 2.6 | FMFC | 380.5 | -0.2 | -17.9
3421 | A | 24 | 2.6 | FMFC | 383.6 | -0.3 | -17.9
3422 | A | 24 | 2.7 | FMFC | 385.5 | -0.4 | -18
3423 | A | 24 | 2.7 | FMFC | 388.8 | -0.6 | -18.1
3424 | A | 24 | 2.7 | FMFC | 391.2 | -0.8 | -18.2
3425 | A | 24 | 2.7 | FMFC | 393.8 | -0.9 | -18.3
3426 | A | 24 | 2.7 | FMFC | 396.3 | -0.9 | -18.3
3427 | A | 24 | 2.7 | FMFC | 398.8 | -1.1 | -18.4
3428 | A | 24 | 2.8 | FMFC | 401.4 | -1.2 | -18.5
3429 | A | 24 | 2.8 | FMFC | 404 | -1.4 | -18.6
3430 | A | 24 | 2.8 | FMFC | 406.5 | -1.6 | -18.7
3431 | A | 24 | 2.8 | FMFC | 409.1 | -1.6 | -18.7
3432 | A | 24 | 2.8 | FMFC | 411.6 | -1.8 | -18.8
3433 | A | 24 | 2.9 | FMFC | 414.2 | -1.9 | -18.8
3434 | A | 24 | 2.9 | FMFC | 415.9 | -2.1 | -18.9
3435 | A | 24 | 2.9 | FMFC | 418.6 | -2.2 | -19
3436 | A | 24 | 2.9 | FMFC | 421.1 | -2.3 | -19.1
3437 | A | 24 | 2.9 | FMFC | 424.3 | -2.4 | -19.1
3438 | A | 24 | 2.9 | FMFC | 426.9 | -2.6 | -19.2
3439 | A | 24 | 3 | FMFC | 428.8 | -2.8 | -19.3
3440 | A | 24 | 3 | FMFC | 431.3 | -2.9 | -19.4
3441 | A | 24 | 3 | FMFC | 434.9 | -3 | -19.4
3442 | A | 24 | 3 | FMFC | 436.5 | -3.1 | -19.5
3443 | A | 24 | 3 | FMFC | 438.6 | -3.3 | -19.6
3444 | A | 24 | 3 | FMFC | 441.3 | -3.5 | -19.7
3445 | A | 24 | 3.1 | FMFC | 444 | -3.5 | -19.7
3446 | A | 24 | 3.1 | FMFC | 446.7 | -3.7 | -19.8
3447 | A | 24 | 3.1 | FMFC | 448.6 | -3.9 | -19.9
3448 | A | 24 | 3.1 | FMFC | 449.1 | -4 | -20
3449 | A | 24 | 3.1 | FMFC | 451.8 | -4.2 | -20.1
3450 | A | 24 | 3.1 | FMFC | 453.1 | -4.2 | -20.1
3451 | A | 24 | 3.1 | FMFC | 454.4 | -4.4 | -20.2
3452 | A | 24 | 3.1 | FMFC | 456.7 | -4.6 | -20.3
3453 | A | 24 | 3.2 | FMFC | 458 | -4.8 | -20.4
3454 | A | 24 | 3.2 | FMFC | 459.9 | -4.8 | -20.5
3455 | A | 24 | 3.2 | FMFC | 460.6 | -4.9 | -20.5
3456 | A | 24 | 3.2 | FMFC | 461.9 | -4.9 | -20.5
3457 | A | 24 | 3.2 | FMFC | 464 | -5.1 | -20.6
3458 | A | 24 | 3.2 | FMFC | 465.6 | -5.4 | -20.8
2755 | E | 11 | 0.6 | FMFC | 81.3 | 31.5 | -0.3
2756 | E | 11 | 0.6 | FMFC | 83.1 | 31.3 | -0.4
2757 | E | 11 | 0.6 | FMFC | 83.6 | 31.1 | -0.5
2758 | E | 11 | 0.6 | FMFC | 84.8 | 31 | -0.6
2759 | E | 11 | 0.6 | FMFC | 85.7 | 30.8 | -0.7
3464 | A | 24 | 3.3 | FMFC | 474 | -6.2 | -21.2
3465 | A | 24 | 3.3 | FMFC | 474.7 | -6.3 | -21.3
3466 | A | 24 | 3.3 | FMFC | 474.5 | -6.4 | -21.3
3467 | A | 24 | 3.3 | FMFC | 474.5 | -6.6 | -21.4
3468 | A | 24 | 3.3 | FMFC | 474.6 | -6.7 | -21.5
5059 | A | 26 | 2.4 | FMFC | 341.7 | -5.4 | -20.8
5060 | A | 26 | 2.4 | FMFC | 343.6 | -5.4 | -20.8
5061 | A | 26 | 2.4 | FMFC | 344.2 | -5.6 | -20.9
5062 | A | 26 | 2.4 | FMFC | 345.9 | -5.8 | -21
5063 | A | 26 | 2.4 | FMFC | 346.6 | -5.9 | -21.1
5064 | A | 26 | 2.4 | FMFC | 348.4 | -6 | -21.1
5065 | A | 26 | 2.4 | FMFC | 349.6 | -6.1 | -21.2
5066 | A | 26 | 2.4 | FMFC | 351 | -6.2 | -21.2
5067 | A | 26 | 2.4 | FMFC | 350.8 | -6.5 | -21.4
5068 | A | 26 | 2.4 | FMFC | 352.2 | -6.5 | -21.4
5069 | A | 26 | 2.4 | FMFC | 352.6 | -6.7 | -21.5
5070 | A | 26 | 2.4 | FMFC | 353.3 | -6.7 | -21.5
5071 | B | 26 | 0 | FMFC | 0 | 36.6 | 2.6
5072 | B | 26 | 0 | FMFC | 0.5 | 35.7 | 2.1
5073 | B | 26 | 0 | FMFC | 0.2 | 35.2 | 1.8
5074 | B | 26 | 0 | FMFC | 0.2 | 34.9 | 1.6
5075 | B | 26 | 0 | FMFC | 0.2 | 34.8 | 1.6
5076 | B | 26 | 0 | FMFC | 0.3 | 34.7 | 1.5
5077 | B | 26 | 0 | FMFC | 0.4 | 34.8 | 1.6
5078 | B | 26 | 0 | FMFC | 0.5 | 35 | 1.7
5079 | B | 26 | 0 | FMFC | 0.4 | 35 | 1.7
5080 | B | 26 | 0 | FMFC | 0.9 | 34.9 | 1.6
5081 | B | 26 | 0 | FMFC | 0.9 | 34.8 | 1.6
5082 | B | 26 | 0 | FMFC | 0.7 | 34.8 | 1.6
5083 | B | 26 | 0 | FMFC | 1.1 | 34.8 | 1.6
5084 | B | 26 | 0 | FMFC | 1.1 | 34.7 | 1.5
5085 | B | 26 | 0 | FMFC | 1.3 | 34.7 | 1.5
5086 | B | 26 | 0 | FMFC | 1.7 | 34.7 | 1.5
5087 | B | 26 | 0 | FMFC | 2.2 | 34.5 | 1.4
5088 | B | 26 | 0 | FMFC | 2.3 | 34.3 | 1.3
5089 | B | 26 | 0 | FMFC | 2.4 | 34.3 | 1.3
5090 | B | 26 | 0 | FMFC | 3 | 34.3 | 1.3
5091 | B | 26 | 0 | FMFC | 3.5 | 34 | 1.1
5092 | B | 26 | 0 | FMFC | 4 | 33.8 | 1
5093 | B | 26 | 0 | FMFC | 4.6 | 33.6 | 0.9
5094 | B | 26 | 0 | FMFC | 5.2 | 33.6 | 0.9
5095 | B | 26 | 0 | FMFC | 5.9 | 33.6 | 0.9
5096 | B | 26 | 0 | FMFC | 6.6 | 33.4 | 0.8
5097 | B | 26 | 0.1 | FMFC | 7.3 | 33.3 | 0.7
5098 | B | 26 | 0.1 | FMFC | 8.2 | 33.3 | 0.7
5099 | B | 26 | 0.1 | FMFC | 8.6 | 33.2 | 0.7
5100 | B | 26 | 0.1 | FMFC | 9.5 | 32.9 | 0.5
5101 | B | 26 | 0.1 | FMFC | 10.4 | 32.7 | 0.4
5102 | B | 26 | 0.1 | FMFC | 11 | 32.7 | 0.4
5103 | B | 26 | 0.1 | FMFC | 11.4 | 32.7 | 0.4
5104 | B | 26 | 0.1 | FMFC | 12 | 32.6 | 0.3
5105 | B | 26 | 0.1 | FMFC | 12.2 | 32.4 | 0.2
5106 | B | 26 | 0.1 | FMFC | 12.7 | 32.3 | 0.2
5107 | B | 26 | 0.1 | FMFC | 12.8 | 32.3 | 0.2
5108 | B | 26 | 0.1 | FMFC | 12.9 | 32.1 | 0.1
5109 | B | 26 | 0.1 | FMFC | 13.3 | 32 | 0
5110 | B | 26 | 0.1 | FMFC | 13.8 | 32 | 0
5111 | B | 26 | 0.1 | FMFC | 14.2 | 31.9 | -0.1
5112 | B | 26 | 0.1 | FMFC | 14.4 | 31.7 | -0.2
5113 | B | 26 | 0.1 | FMFC | 14.9 | 31.6 | -0.2
5114 | B | 26 | 0.1 | FMFC | 15.3 | 31.6 | -0.3
5115 | B | 26 | 0.1 | FMFC | 15.5 | 31.5 | -0.3
5116 | B | 26 | 0.1 | FMFC | 15.9 | 31.3 | -0.4
5117 | B | 26 | 0.1 | FMFC | 16.1 | 31.1 | -0.5
5118 | B | 26 | 0.1 | FMFC | 16.6 | 31.1 | -0.5
5119 | B | 26 | 0.1 | FMFC | 17 | 31 | -0.6
5120 | B | 26 | 0.1 | FMFC | 17.6 | 30.7 | -0.7
5121 | B | 26 | 0.1 | FMFC | 17.7 | 30.7 | -0.7
5122 | B | 26 | 0.1 | FMFC | 18.3 | 30.6 | -0.8
5123 | B | 26 | 0.1 | FMFC | 18.6 | 30.4 | -0.9
5124 | B | 26 | 0.1 | FMFC | 19.1 | 30.3 | -0.9
5125 | B | 26 | 0.1 | FMFC | 19.6 | 30.3 | -0.9
5126 | B | 26 | 0.1 | FMFC | 20.6 | 30.1 | -1.1
5127 | B | 26 | 0.1 | FMFC | 21.2 | 29.8 | -1.3
5128 | B | 26 | 0.1 | FMFC | 21.1 | 29.8 | -1.3
5129 | B | 26 | 0.1 | FMFC | 21.6 | 29.6 | -1.3
5130 | B | 26 | 0.2 | FMFC | 22.5 | 29.5 | -1.4
5131 | B | 26 | 0.2 | FMFC | 22.7 | 29.4 | -1.4
5132 | B | 26 | 0.2 | FMFC | 23.4 | 29.3 | -1.5
5133 | B | 26 | 0.2 | FMFC | 24.1 | 29.2 | -1.6
5134 | B | 26 | 0.2 | FMFC | 24 | 29.1 | -1.6
5135 | B | 26 | 0.2 | FMFC | 24.6 | 29 | -1.7
5136 | B | 26 | 0.2 | FMFC | 25.4 | 28.9 | -1.7
5137 | B | 26 | 0.2 | FMFC | 25.7 | 28.7 | -1.8
5138 | B | 26 | 0.2 | FMFC | 26.3 | 28.6 | -1.9
5139 | B | 26 | 0.2 | FMFC | 27 | 28.5 | -1.9
5140 | B | 26 | 0.2 | FMFC | 27.2 | 28.4 | -2
5141 | B | 26 | 0.2 | FMFC | 27.7 | 28.3 | -2.1
5142 | B | 26 | 0.2 | FMFC | 28.2 | 28.2 | -2.1
5143 | B | 26 | 0.2 | FMFC | 29.1 | 28 | -2.2
5144 | B | 26 | 0.2 | FMFC | 29.4 | 27.9 | -2.3
5145 | B | 26 | 0.2 | FMFC | 29.9 | 27.7 | -2.4
5146 | B | 26 | 0.2 | FMFC | 30.4 | 27.6 | -2.4
5147 | B | 26 | 0.2 | FMFC | 30.9 | 27.5 | -2.5
5148 | B | 26 | 0.2 | FMFC | 31.7 | 27.4 | -2.6
5149 | B | 26 | 0.2 | FMFC | 32.2 | 27.4 | -2.6
5150 | B | 26 | 0.2 | FMFC | 32.9 | 27.2 | -2.7
5151 | B | 26 | 0.2 | FMFC | 33.7 | 27.1 | -2.8
5152 | B | 26 | 0.2 | FMFC | 33.8 | 27 | -2.8
5153 | B | 26 | 0.2 | FMFC | 34.4 | 26.9 | -2.9
5154 | B | 26 | 0.2 | FMFC | 35 | 26.6 | -3
5155 | B | 26 | 0.2 | FMFC | 35.3 | 26.6 | -3
5156 | B | 26 | 0.3 | FMFC | 36.3 | 26.5 | -3.1
5157 | B | 26 | 0.3 | FMFC | 38.1 | 26.2 | -3.2
5158 | B | 26 | 0.3 | FMFC | 38.7 | 26 | -3.3
5159 | B | 26 | 0.3 | FMFC | 39.2 | 25.9 | -3.4
5160 | B | 26 | 0.3 | FMFC | 39.7 | 25.9 | -3.4
5161 | B | 26 | 0.3 | FMFC | 40.3 | 25.7 | -3.5
5162 | B | 26 | 0.3 | FMFC | 40.3 | 25.6 | -3.6
5163 | B | 26 | 0.3 | FMFC | 41.2 | 25.5 | -3.6
5164 | B | 26 | 0.3 | FMFC | 41.9 | 25.3 | -3.7
5165 | B | 26 | 0.3 | FMFC | 42.5 | 25.2 | -3.8
5166 | B | 26 | 0.3 | FMFC | 43.2 | 25.2 | -3.8
5167 | B | 26 | 0.3 | FMFC | 44 | 25 | -3.9
5168 | B | 26 | 0.3 | FMFC | 44.7 | 24.9 | -4
5169 | B | 26 | 0.3 | FMFC | 45 | 24.8 | -4
5170 | B | 26 | 0.3 | FMFC | 46 | 24.6 | -4.1
5171 | B | 26 | 0.3 | FMFC | 46.6 | 24.6 | -4.1
5172 | B | 26 | 0.3 | FMFC | 46.8 | 24.5 | -4.2
5173 | B | 26 | 0.3 | FMFC | 47.9 | 24.3 | -4.3
5174 | B | 26 | 0.3 | FMFC | 48.7 | 24.1 | -4.4
5175 | B | 26 | 0.3 | FMFC | 49.4 | 24 | -4.4
5176 | B | 26 | 0.3 | FMFC | 50.2 | 23.9 | -4.5
5177 | B | 26 | 0.4 | FMFC | 51 | 23.5 | -4.8
5178 | B | 26 | 0.4 | FMFC | 52 | 23.1 | -4.9
5179 | B | 26 | 0.4 | FMFC | 52.1 | 23 | -5
5180 | B | 26 | 0.4 | FMFC | 53.5 | 23 | -5
5181 | B | 26 | 0.4 | FMFC | 53.8 | 23 | -5
5182 | B | 26 | 0.4 | FMFC | 55 | 23 | -5
5183 | B | 26 | 0.4 | FMFC | 56.2 | 22.8 | -5.1
5184 | B | 26 | 0.4 | FMFC | 56.6 | 22.7 | -5.2
5185 | B | 26 | 0.4 | FMFC | 57.4 | 22.7 | -5.2
5186 | B | 26 | 0.4 | FMFC | 58.4 | 22.5 | -5.3
5187 | B | 26 | 0.4 | FMFC | 58.8 | 22.3 | -5.4
5188 | B | 26 | 0.4 | FMFC | 59.8 | 22.4 | -5.4
5189 | B | 26 | 0.4 | FMFC | 60.8 | 22.3 | -5.4
5190 | B | 26 | 0.4 | FMFC | 62.1 | 21.8 | -5.7
5191 | B | 26 | 0.4 | FMFC | 62.8 | 21.6 | -5.8
5192 | B | 26 | 0.4 | FMFC | 63.5 | 21.5 | -5.9
5193 | B | 26 | 0.4 | FMFC | 63.5 | 21.5 | -5.9
5194 | B | 26 | 0.4 | FMFC | 64.7 | 21.4 | -5.9
5195 | B | 26 | 0.5 | FMFC | 65.7 | 21.2 | -6
5196 | B | 26 | 0.5 | FMFC | 66.2 | 21.2 | -6
5197 | B | 26 | 0.5 | FMFC | 67.6 | 21.2 | -6
5198 | B | 26 | 0.5 | FMFC | 68.3 | 20.8 | -6.2
5199 | B | 26 | 0.5 | FMFC | 68.9 | 20.8 | -6.3
5200 | B | 26 | 0.5 | FMFC | 69.2 | 20.7 | -6.3
5201 | B | 26 | 0.5 | FMFC | 70.8 | 20.6 | -6.3
5202 | B | 26 | 0.5 | FMFC | 71.7 | 20.3 | -6.5
5203 | B | 26 | 0.5 | FMFC | 72.8 | 20 | -6.7
5204 | B | 26 | 0.5 | FMFC | 73.8 | 20 | -6.7
5205 | B | 26 | 0.5 | FMFC | 75.6 | 20 | -6.7
5206 | B | 26 | 0.5 | FMFC | 76.4 | 19.9 | -6.7
5207 | B | 26 | 0.5 | FMFC | 77.1 | 19.7 | -6.9
5208 | B | 26 | 0.5 | FMFC | 78.2 | 19.7 | -6.9
5209 | B | 26 | 0.5 | FMFC | 79.2 | 19.7 | -6.9
5210 | B | 26 | 0.6 | FMFC | 80.7 | 19.4 | -7
5211 | B | 26 | 0.6 | FMFC | 81.5 | 19 | -7.2
5212 | B | 26 | 0.6 | FMFC | 82.5 | 18.9 | -7.3
5213 | B | 26 | 0.6 | FMFC | 83.5 | 18.9 | -7.3
5214 | B | 26 | 0.6 | FMFC | 84.3 | 18.9 | -7.3
5215 | B | 26 | 0.6 | FMFC | 85.4 | 18.6 | -7.4
5216 | B | 26 | 0.6 | FMFC | 86.1 | 18.5 | -7.5
5217 | B | 26 | 0.6 | FMFC | 86.7 | 18.4 | -7.6
5218 | B | 26 | 0.6 | FMFC | 87.9 | 18.4 | -7.6
5219 | B | 26 | 0.6 | FMFC | 89.1 | 18.1 | -7.8
5220 | B | 26 | 0.6 | FMFC | 90 | 17.9 | -7.9
5221 | B | 26 | 0.6 | FMFC | 90 | 17.8 | -7.9
5222 | B | 26 | 0.6 | FMFC | 91 | 17.7 | -7.9
5223 | B | 26 | 0.6 | FMFC | 92.1 | 17.7 | -8
5224 | B | 26 | 0.6 | FMFC | 92.3 | 17.7 | -8
5225 | B | 26 | 0.6 | FMFC | 93.5 | 17.5 | -8.1
5226 | B | 26 | 0.7 | FMFC | 94.7 | 17.3 | -8.2
5227 | B | 26 | 0.7 | FMFC | 95.3 | 17.3 | -8.2
5228 | B | 26 | 0.7 | FMFC | 96.6 | 17.2 | -8.2
5229 | B | 26 | 0.7 | FMFC | 98 | 16.7 | -8.5
5230 | B | 26 | 0.7 | FMFC | 98.6 | 16.4 | -8.7
5231 | B | 26 | 0.7 | FMFC | 99.9 | 16.3 | -8.8
5232 | B | 26 | 0.7 | FMFC | 99.5 | 16.3 | -8.7
5233 | B | 26 | 0.7 | FMFC | 99.9 | 16.4 | -8.7
5234 | B | 26 | 0.7 | FMFC | 102.4 | 16.3 | -8.8
5235 | B | 26 | 0.7 | FMFC | 104.8 | 15.6 | -9.1
5236 | B | 26 | 0.7 | FMFC | 105.3 | 15.3 | -9.3
5237 | B | 26 | 0.7 | FMFC | 106.9 | 15.2 | -9.4
5238 | B | 26 | 0.7 | FMFC | 107.4 | 15.2 | -9.3
5239 | B | 26 | 0.8 | FMFC | 109 | 15.4 | -9.3
5240 | B | 26 | 0.8 | FMFC | 109.9 | 15.4 | -9.2
5241 | B | 26 | 0.8 | FMFC | 111.5 | 15.3 | -9.3
5242 | B | 26 | 0.8 | FMFC | 113.1 | 15.1 | -9.4
5243 | B | 26 | 0.8 | FMFC | 113.8 | 15.1 | -9.4
5244 | B | 26 | 0.8 | FMFC | 114.2 | 15.1 | -9.4
5245 | B | 26 | 0.8 | FMFC | 115.9 | 14.9 | -9.5
5246 | B | 26 | 0.8 | FMFC | 117.5 | 14.8 | -9.6
5247 | B | 26 | 0.8 | FMFC | 118.4 | 14.8 | -9.6
5248 | B | 26 | 0.8 | FMFC | 120 | 14.6 | -9.7
5249 | B | 26 | 0.8 | FMFC | 121.7 | 14 | -10
5250 | B | 26 | 0.8 | FMFC | 122.5 | 13.7 | -10.2
5251 | B | 26 | 0.9 | FMFC | 124.1 | 13.7 | -10.2
5252 | B | 26 | 0.9 | FMFC | 124.6 | 13.8 | -10.1
5253 | B | 26 | 0.9 | FMFC | 126.1 | 13.8 | -10.1
5254 | B | 26 | 0.9 | FMFC | 127.9 | 13.6 | -10.2
5255 | B | 26 | 0.9 | FMFC | 129.1 | 13.5 | -10.3
5256 | B | 26 | 0.9 | FMFC | 129.8 | 13.6 | -10.3
5257 | B | 26 | 0.9 | FMFC | 131.7 | 13.4 | -10.4
5258 | B | 26 | 0.9 | FMFC | 132.7 | 13.2 | -10.4
7332 | B | 36 | 0.2 | FMFC | 35.5 | 10.9 | -11.7
7333 | B | 36 | 0.2 | FMFC | 35.9 | 10.9 | -11.8
7334 | B | 36 | 0.3 | FMFC | 36.4 | 10.7 | -11.8
7335 | B | 36 | 0.3 | FMFC | 36.8 | 10.5 | -12
7336 | B | 36 | 0.3 | FMFC | 37.4 | 10.4 | -12
10080 | C | 38 | 0.7 | FMFC | 103.5 | 6 | -14.4
10081 | C | 38 | 0.7 | FMFC | 105 | 5.9 | -14.5
10082 | C | 38 | 0.7 | FMFC | 105.2 | 5.8 | -14.6
10083 | C | 38 | 0.7 | FMFC | 106.1 | 5.6 | -14.7
10084 | C | 38 | 0.7 | FMFC | 107.1 | 5.5 | -14.8
10085 | C | 38 | 0.7 | FMFC | 108.6 | 5.3 | -14.8
10086 | C | 38 | 0.8 | FMFC | 109.3 | 5.2 | -14.9
10087 | C | 38 | 0.8 | FMFC | 110.4 | 5 | -15
10088 | C | 38 | 0.8 | FMFC | 111 | 4.9 | -15.1
10089 | C | 38 | 0.8 | FMFC | 112.6 | 4.8 | -15.1
10090 | C | 38 | 0.8 | FMFC | 113.5 | 4.7 | -15.2
10091 | C | 38 | 0.8 | FMFC | 114.4 | 4.5 | -15.3
10092 | C | 38 | 0.8 | FMFC | 115.2 | 4.4 | -15.4
10093 | C | 38 | 0.8 | FMFC | 117.2 | 4.3 | -15.4
10094 | C | 38 | 0.8 | FMFC | 117.5 | 4.1 | -15.5
10095 | C | 38 | 0.8 | FMFC | 119.1 | 4 | -15.6
9754 | B | 38 | 1.6 | FMFC | 233.9 | -2.3 | -19.1
9755 | B | 38 | 1.6 | FMFC | 235.2 | -2.3 | -19.1
9756 | B | 38 | 1.6 | FMFC | 235 | -2.7 | -19.3
9757 | B | 38 | 1.6 | FMFC | 235 | -3.1 | -19.5
9758 | B | 38 | 1.6 | FMFC | 234.9 | -3.2 | -19.6
9759 | B | 38 | 1.6 | FMFC | 234.9 | -3.2 | -19.6
9760 | B | 38 | 1.6 | FMFC | 234.8 | -3.2 | -19.6
9761 | B | 38 | 1.6 | FMFC | 234.9 | -3.3 | -19.6
9762 | B | 38 | 1.6 | FMFC | 237.7 | -3.4 | -19.7
9763 | B | 38 | 1.7 | FMFC | 240.7 | -3.4 | -19.7
9764 | B | 38 | 1.7 | FMFC | 242.6 | -3.6 | -19.8
9765 | B | 38 | 1.7 | FMFC | 244.6 | -3.8 | -19.9
9766 | B | 38 | 1.7 | FMFC | 247.3 | -3.9 | -19.9
9767 | B | 38 | 1.7 | FMFC | 248.8 | -4 | -20
9768 | B | 38 | 1.7 | FMFC | 250.9 | -4 | -20
9769 | B | 38 | 1.7 | FMFC | 252.8 | -4.2 | -20.1
9770 | B | 38 | 1.8 | FMFC | 255.6 | -4.4 | -20.2
9771 | B | 38 | 1.8 | FMFC | 257.1 | -4.6 | -20.3
9772 | B | 38 | 1.8 | FMFC | 258.8 | -4.8 | -20.4
9773 | B | 38 | 1.8 | FMFC | 260.1 | -4.9 | -20.5
9774 | B | 38 | 1.8 | FMFC | 262.9 | -5 | -20.6
9775 | B | 38 | 1.8 | FMFC | 264.5 | -5.1 | -20.6
9776 | B | 38 | 1.8 | FMFC | 267 | -5.1 | -20.6
9777 | B | 38 | 1.9 | FMFC | 269.9 | -5.3 | -20.7
9778 | B | 38 | 1.9 | FMFC | 271.3 | -5.6 | -20.9
9779 | B | 38 | 1.9 | FMFC | 273.4 | -5.7 | -20.9
9780 | B | 38 | 1.9 | FMFC | 275.4 | -5.8 | -21
9781 | B | 38 | 1.9 | FMFC | 278.2 | -5.9 | -21.1
9782 | B | 38 | 1.9 | FMFC | 280 | -5.9 | -21.1
9783 | B | 38 | 1.9 | FMFC | 282.6 | -6 | -21.1
9784 | B | 38 | 2 | FMFC | 283 | -6.7 | -21.5
9785 | B | 38 | 2 | FMFC | 284.3 | -6.9 | -21.6
9786 | B | 38 | 2 | FMFC | 287.2 | -7 | -21.7
9787 | B | 38 | 2 | FMFC | 289.1 | -7 | -21.7
9788 | B | 38 | 2 | FMFC | 291.9 | -7 | -21.7
9789 | B | 38 | 2 | FMFC | 294.5 | -7.1 | -21.7
9790 | B | 38 | 2 | FMFC | 297 | -7.1 | -21.7
9791 | B | 38 | 2.1 | FMFC | 299.8 | -7.3 | -21.8
9792 | B | 38 | 2.1 | FMFC | 301.5 | -7.4 | -21.9
9793 | B | 38 | 2.1 | FMFC | 304.5 | -7.5 | -22
9794 | B | 38 | 2.1 | FMFC | 305.4 | -7.7 | -22.1
9795 | B | 38 | 2.1 | FMFC | 308.1 | -7.8 | -22.1
9796 | B | 38 | 2.1 | FMFC | 309.9 | -8 | -22.2
9797 | B | 38 | 2.2 | FMFC | 312.1 | -8.1 | -22.3
9798 | B | 38 | 2.2 | FMFC | 314.9 | -8.2 | -22.3
9799 | B | 38 | 2.2 | FMFC | 315.9 | -8.4 | -22.4
9800 | B | 38 | 2.2 | FMFC | 318.7 | -8.5 | -22.5
9801 | B | 38 | 2.2 | FMFC | 321.4 | -8.7 | -22.6
9802 | B | 38 | 2.2 | FMFC | 322.5 | -8.9 | -22.7
9803 | B | 38 | 2.2 | FMFC | 324.7 | -8.8 | -22.7
9804 | B | 38 | 2.3 | FMFC | 328.4 | -9.1 | -22.8
9805 | B | 38 | 2.3 | FMFC | 328.4 | -9.6 | -23.1
9806 | B | 38 | 2.3 | FMFC | 330 | -9.8 | -23.2
9807 | B | 38 | 2.3 | FMFC | 332.9 | -9.9 | -23.3
9808 | B | 38 | 2.3 | FMFC | 335.5 | -9.9 | -23.3
9809 | B | 38 | 2.3 | FMFC | 338.5 | -9.9 | -23.3
9810 | B | 38 | 2.4 | FMFC | 340.9 | -10 | -23.4
9811 | B | 38 | 2.4 | FMFC | 343.6 | -10 | -23.3
9812 | B | 38 | 2.4 | FMFC | 347.7 | -10.2 | -23.4
9813 | B | 38 | 2.4 | FMFC | 347.9 | -10.6 | -23.7
9814 | B | 38 | 2.4 | FMFC | 348.8 | -10.9 | -23.8
9815 | B | 38 | 2.4 | FMFC | 351.8 | -10.9 | -23.8
9816 | B | 38 | 2.4 | FMFC | 355 | -10.8 | -23.8
9817 | B | 38 | 2.5 | FMFC | 357.6 | -11 | -23.9
9818 | B | 38 | 2.5 | FMFC | 360.3 | -11.1 | -23.9
9819 | B | 38 | 2.5 | FMFC | 363.2 | -11.1 | -23.9
9820 | B | 38 | 2.5 | FMFC | 366 | -11.3 | -24.1
9821 | B | 38 | 2.5 | FMFC | 367.8 | -11.5 | -24.2
9822 | B | 38 | 2.6 | FMFC | 369.9 | -11.6 | -24.2
9823 | B | 38 | 2.6 | FMFC | 371.9 | -11.6 | -24.2
9824 | B | 38 | 2.6 | FMFC | 374.2 | -12 | -24.4
9825 | B | 38 | 2.6 | FMFC | 376.2 | -12.1 | -24.5
9826 | B | 38 | 2.6 | FMFC | 378.1 | -12.2 | -24.6
9827 | B | 38 | 2.6 | FMFC | 381.1 | -12.3 | -24.6
9828 | B | 38 | 2.6 | FMFC | 384.3 | -12.3 | -24.6
9829 | B | 38 | 2.7 | FMFC | 386 | -12.5 | -24.7
9830 | B | 38 | 2.7 | FMFC | 388 | -12.7 | -24.8
9831 | B | 38 | 2.7 | FMFC | 391 | -12.7 | -24.9
9832 | B | 38 | 2.7 | FMFC | 392.3 | -13.1 | -25.1
9833 | B | 38 | 2.7 | FMFC | 394.4 | -13.4 | -25.2
9834 | B | 38 | 2.7 | FMFC | 396.6 | -13.4 | -25.2
9835 | B | 38 | 2.8 | FMFC | 399.5 | -13.4 | -25.2
9836 | B | 38 | 2.8 | FMFC | 405.1 | -13.5 | -25.3
9837 | B | 38 | 2.8 | FMFC | 406.9 | -13.6 | -25.3
9838 | B | 38 | 2.8 | FMFC | 409.8 | -13.8 | -25.4
9839 | B | 38 | 2.8 | FMFC | 411.1 | -13.9 | -25.5
9840 | B | 38 | 2.8 | FMFC | 413.3 | -14 | -25.6
9841 | B | 38 | 2.9 | FMFC | 416.1 | -14.2 | -25.7
9842 | B | 38 | 2.9 | FMFC | 417.4 | -14.6 | -25.9
9843 | B | 38 | 2.9 | FMFC | 418.7 | -14.8 | -26
9844 | B | 38 | 2.9 | FMFC | 421.2 | -14.8 | -26
9845 | B | 38 | 2.9 | FMFC | 424.9 | -14.9 | -26.1
9846 | B | 38 | 2.9 | FMFC | 426.1 | -15 | -26.1
9847 | B | 38 | 3 | FMFC | 429.1 | -15 | -26.1
9848 | B | 38 | 3 | FMFC | 432.3 | -15.4 | -26.4
9849 | B | 38 | 3 | FMFC | 431.8 | -15.9 | -26.6
9850 | B | 38 | 3 | FMFC | 433 | -16 | -26.7
9851 | B | 38 | 3 | FMFC | 436.4 | -16 | -26.7
9852 | B | 38 | 3 | FMFC | 439.3 | -16 | -26.7
9853 | B | 38 | 3 | FMFC | 441.7 | -16 | -26.7
9854 | B | 38 | 3.1 | FMFC | 444.5 | -16 | -26.7
9855 | B | 38 | 3.1 | FMFC | 446.5 | -16.1 | -26.7
9856 | B | 38 | 3.1 | FMFC | 448.8 | -16.3 | -26.8
9857 | B | 38 | 3.1 | FMFC | 451.1 | -16.3 | -26.8
9858 | B | 38 | 3.1 | FMFC | 451.9 | -16.5 | -26.9
9859 | B | 38 | 3.1 | FMFC | 452.7 | -16.6 | -27
9860 | B | 38 | 3.1 | FMFC | 454.9 | -16.8 | -27.1
9861 | B | 38 | 3.1 | FMFC | 456.4 | -17.1 | -27.3
9862 | B | 38 | 3.2 | FMFC | 457.3 | -17.1 | -27.3
9863 | B | 38 | 3.2 | FMFC | 458.5 | -17.2 | -27.4
9864 | C | 38 | 0 | FMFC | 1 | 38.8 | 3.8
9865 | C | 38 | 0 | FMFC | 1 | 38.4 | 3.6
9866 | C | 38 | 0 | FMFC | 1.2 | 37.8 | 3.2
9867 | C | 38 | 0 | FMFC | 1.3 | 37.4 | 3
9868 | C | 38 | 0 | FMFC | 1.5 | 37.2 | 2.9
9869 | C | 38 | 0 | FMFC | 1.5 | 37 | 2.8
9870 | C | 38 | 0 | FMFC | 1.7 | 36.8 | 2.7
9871 | C | 38 | 0 | FMFC | 1.8 | 36.5 | 2.5
9872 | C | 38 | 0 | FMFC | 1.9 | 36.3 | 2.4
9873 | C | 38 | 0 | FMFC | 2 | 36.1 | 2.3
9874 | C | 38 | 0 | FMFC | 2.5 | 35.9 | 2.2
9875 | C | 38 | 0 | FMFC | 2.9 | 35.6 | 2
9876 | C | 38 | 0 | FMFC | 3.2 | 35.4 | 1.9
9877 | C | 38 | 0 | FMFC | 3.3 | 35.2 | 1.8
9878 | C | 38 | 0 | FMFC | 3.5 | 35.1 | 1.7
9879 | C | 38 | 0 | FMFC | 3.8 | 34.9 | 1.6
9880 | C | 38 | 0 | FMFC | 4.1 | 34.7 | 1.5
9881 | C | 38 | 0 | FMFC | 4.3 | 34.5 | 1.4
9882 | C | 38 | 0 | FMFC | 4.5 | 34.3 | 1.3
9883 | C | 38 | 0 | FMFC | 4.6 | 34.2 | 1.2
9884 | C | 38 | 0 | FMFC | 4.8 | 34 | 1.1
9885 | C | 38 | 0 | FMFC | 5 | 33.8 | 1
9886 | C | 38 | 0 | FMFC | 5.2 | 33.6 | 0.9
9887 | C | 38 | 0 | FMFC | 5.4 | 33.4 | 0.8
9888 | C | 38 | 0 | FMFC | 5.6 | 33.3 | 0.7
9889 | C | 38 | 0 | FMFC | 5.8 | 33.1 | 0.6
9890 | C | 38 | 0 | FMFC | 6.1 | 32.9 | 0.5
9891 | C | 38 | 0 | FMFC | 6.3 | 32.8 | 0.5
9892 | C | 38 | 0 | FMFC | 6.3 | 32.6 | 0.4
9893 | C | 38 | 0 | FMFC | 6.5 | 32.5 | 0.3
9894 | C | 38 | 0 | FMFC | 6.6 | 32.3 | 0.2
9895 | C | 38 | 0 | FMFC | 6.9 | 32.1 | 0.1
9896 | C | 38 | 0.1 | FMFC | 8.1 | 32 | 0
9897 | C | 38 | 0.1 | FMFC | 8.1 | 31.8 | -0.1
9898 | C | 38 | 0.1 | FMFC | 8.1 | 31.6 | -0.2
9899 | C | 38 | 0.1 | FMFC | 8.2 | 31.4 | -0.3
9900 | C | 38 | 0.1 | FMFC | 8.3 | 31.3 | -0.4
9901 | C | 38 | 0.1 | FMFC | 8.3 | 31.1 | -0.5
9902 | C | 38 | 0.1 | FMFC | 8.8 | 31 | -0.6
9903 | C | 38 | 0.1 | FMFC | 9 | 30.8 | -0.7
9904 | C | 38 | 0.1 | FMFC | 9.1 | 30.7 | -0.7
9905 | C | 38 | 0.1 | FMFC | 9.2 | 30.5 | -0.8
9906 | C | 38 | 0.1 | FMFC | 9.2 | 30.3 | -0.9
9907 | C | 38 | 0.1 | FMFC | 9.4 | 30.2 | -1
11977 | B | 1 | 0.7 | FMLC | 105.4 | 4.8 | -15.1
11978 | B | 1 | 0.7 | FMLC | 105.9 | 4.6 | -15.2
11979 | B | 1 | 0.7 | FMLC | 106.7 | 4.6 | -15.2
11980 | B | 1 | 0.7 | FMLC | 108.3 | 4.4 | -15.3
11981 | B | 1 | 0.8 | FMLC | 109.2 | 4.2 | -15.4
11982 | B | 1 | 0.8 | FMLC | 110.5 | 4.1 | -15.5
11983 | B | 1 | 0.8 | FMLC | 111 | 4.1 | -15.5
11984 | B | 1 | 0.8 | FMLC | 112.7 | 3.9 | -15.6
11985 | B | 1 | 0.8 | FMLC | 113.2 | 3.7 | -15.7
11986 | B | 1 | 0.8 | FMLC | 113.4 | 3.5 | -15.8
11987 | B | 1 | 0.8 | FMLC | 114.6 | 3.5 | -15.9
11988 | B | 1 | 0.8 | FMLC | 115.7 | 3.4 | -15.9
11989 | B | 1 | 0.8 | FMLC | 116.7 | 3.3 | -16
11990 | B | 1 | 0.8 | FMLC | 117.9 | 3 | -16.1
11991 | B | 1 | 0.8 | FMLC | 118.9 | 2.8 | -16.2
11992 | B | 1 | 0.8 | FMLC | 119.9 | 2.8 | -16.2
11993 | B | 1 | 0.8 | FMLC | 121.5 | 2.8 | -16.2
11994 | B | 1 | 0.8 | FMLC | 121.7 | 2.4 | -16.4
11995 | B | 1 | 0.8 | FMLC | 122.9 | 2.2 | -16.6
11996 | B | 1 | 0.9 | FMLC | 123.9 | 2.2 | -16.6
11997 | B | 1 | 0.9 | FMLC | 124.9 | 2.3 | -16.5
11998 | B | 1 | 0.9 | FMLC | 126 | 2.1 | -16.6
11999 | B | 1 | 0.9 | FMLC | 127.2 | 1.8 | -16.8
11155 | C | 39 | 0.9 | FMFC | 126.2 | 10.9 | -11.7
11156 | C | 39 | 0.9 | FMFC | 126.4 | 10.7 | -11.8
11157 | C | 39 | 0.9 | FMFC | 126.9 | 10.5 | -11.9
11158 | C | 39 | 0.9 | FMFC | 128.2 | 10.5 | -12
11159 | C | 39 | 0.9 | FMFC | 129.1 | 10.3 | -12.1
11160 | C | 39 | 0.9 | FMFC | 129 | 10.1 | -12.2
5863 | A | 35 | 0.4 | FMFC | 53.8 | 12 | -11.1
11788 | B | 1 | 0 | FMLC | 2.9 | 30.2 | -1
11789 | B | 1 | 0 | FMLC | 3 | 30.1 | -1.1
11790 | B | 1 | 0 | FMLC | 3.1 | 30 | -1.1
11791 | B | 1 | 0 | FMLC | 3.4 | 29.8 | -1.2
11792 | B | 1 | 0 | FMLC | 6.1 | 29.6 | -1.3
11793 | B | 1 | 0.1 | FMLC | 7.5 | 29.6 | -1.4
11794 | B | 1 | 0.1 | FMLC | 7.5 | 29.4 | -1.4
11795 | B | 1 | 0.1 | FMLC | 7.4 | 29.3 | -1.5
11796 | B | 1 | 0.1 | FMLC | 7.4 | 29.1 | -1.6
11797 | B | 1 | 0.1 | FMLC | 7.4 | 29 | -1.7
11798 | B | 1 | 0.1 | FMLC | 7.4 | 28.9 | -1.7
11799 | B | 1 | 0.1 | FMLC | 7.5 | 28.8 | -1.8
11800 | B | 1 | 0.1 | FMLC | 7.6 | 28.7 | -1.9
11801 | B | 1 | 0.1 | FMLC | 7.6 | 28.5 | -2
11802 | B | 1 | 0.1 | FMLC | 7.6 | 28.3 | -2.1
11803 | B | 1 | 0.1 | FMLC | 7.9 | 28.2 | -2.1
11804 | B | 1 | 0.1 | FMLC | 8.1 | 28.1 | -2.2
11805 | B | 1 | 0.1 | FMLC | 8.4 | 28 | -2.3
11806 | B | 1 | 0.1 | FMLC | 8.7 | 27.8 | -2.3
11807 | B | 1 | 0.1 | FMLC | 9.1 | 27.7 | -2.4
11808 | B | 1 | 0.1 | FMLC | 9.1 | 27.6 | -2.5
11809 | B | 1 | 0.1 | FMLC | 9.4 | 27.4 | -2.6
11810 | B | 1 | 0.1 | FMLC | 9.6 | 27.2 | -2.7
11811 | B | 1 | 0.1 | FMLC | 9.7 | 27.1 | -2.7
11812 | B | 1 | 0.1 | FMLC | 10 | 27.1 | -2.8
11813 | B | 1 | 0.1 | FMLC | 10.2 | 26.9 | -2.8
11814 | B | 1 | 0.1 | FMLC | 10.7 | 26.7 | -2.9
11815 | B | 1 | 0.1 | FMLC | 10.8 | 26.6 | -3
11816 | B | 1 | 0.1 | FMLC | 11 | 26.5 | -3.1
11817 | B | 1 | 0.1 | FMLC | 11 | 26.3 | -3.2
11818 | B | 1 | 0.1 | FMLC | 11.4 | 26.2 | -3.3
11819 | B | 1 | 0.1 | FMLC | 11.9 | 26 | -3.3
11820 | B | 1 | 0.1 | FMLC | 11.9 | 26 | -3.4
11821 | B | 1 | 0.1 | FMLC | 12.2 | 25.8 | -3.5
11822 | B | 1 | 0.1 | FMLC | 12.9 | 25.6 | -3.6
11823 | B | 1 | 0.1 | FMLC | 13 | 25.6 | -3.6
11824 | B | 1 | 0.1 | FMLC | 13.3 | 25.4 | -3.7
11825 | B | 1 | 0.1 | FMLC | 13.5 | 25.3 | -3.8
11826 | B | 1 | 0.1 | FMLC | 13.8 | 25.1 | -3.9
11827 | B | 1 | 0.1 | FMLC | 14.1 | 25 | -3.9
11828 | B | 1 | 0.1 | FMLC | 14.8 | 24.9 | -4
11829 | B | 1 | 0.1 | FMLC | 15 | 24.7 | -4.1
11830 | B | 1 | 0.1 | FMLC | 15.3 | 24.6 | -4.1
11831 | B | 1 | 0.1 | FMLC | 15.2 | 24.5 | -4.2
11832 | B | 1 | 0.1 | FMLC | 15.9 | 24.4 | -4.3
11833 | B | 1 | 0.1 | FMLC | 16.1 | 24.2 | -4.4
11834 | B | 1 | 0.1 | FMLC | 16.3 | 24 | -4.4
11835 | B | 1 | 0.1 | FMLC | 16.6 | 24 | -4.5
11836 | B | 1 | 0.1 | FMLC | 17.2 | 23.8 | -4.6
11837 | B | 1 | 0.1 | FMLC | 17.4 | 23.6 | -4.7
11838 | B | 1 | 0.1 | FMLC | 17.7 | 23.5 | -4.8
11839 | B | 1 | 0.1 | FMLC | 18.1 | 23.5 | -4.8
11840 | B | 1 | 0.1 | FMLC | 18.5 | 23.3 | -4.9
11841 | B | 1 | 0.1 | FMLC | 18.7 | 23.1 | -5
11842 | B | 1 | 0.1 | FMLC | 19.1 | 22.9 | -5.1
11843 | B | 1 | 0.1 | FMLC | 19.4 | 22.9 | -5.1
11844 | B | 1 | 0.1 | FMLC | 19.8 | 22.7 | -5.2
11845 | B | 1 | 0.1 | FMLC | 20.2 | 22.6 | -5.3
11846 | B | 1 | 0.1 | FMLC | 20.6 | 22.4 | -5.4
11847 | B | 1 | 0.1 | FMLC | 21.1 | 22.4 | -5.4
11848 | B | 1 | 0.1 | FMLC | 21 | 22.2 | -5.5
11849 | B | 1 | 0.1 | FMLC | 21.5 | 22.1 | -5.5
11850 | B | 1 | 0.2 | FMLC | 22.3 | 21.9 | -5.6
11851 | B | 1 | 0.2 | FMLC | 21.9 | 21.8 | -5.7
11852 | B | 1 | 0.2 | FMLC | 22.2 | 21.7 | -5.8
11853 | B | 1 | 0.2 | FMLC | 22.8 | 21.5 | -5.8
11854 | B | 1 | 0.2 | FMLC | 23.2 | 21.4 | -5.9
11855 | B | 1 | 0.2 | FMLC | 23.5 | 21.3 | -6
11856 | B | 1 | 0.2 | FMLC | 24 | 21.1 | -6.1
11857 | B | 1 | 0.2 | FMLC | 24.4 | 21 | -6.1
11858 | B | 1 | 0.2 | FMLC | 24.5 | 20.9 | -6.2
11859 | B | 1 | 0.2 | FMLC | 24.9 | 20.8 | -6.3
11860 | B | 1 | 0.2 | FMLC | 25.4 | 20.6 | -6.4
11861 | B | 1 | 0.2 | FMLC | 25.8 | 20.5 | -6.4
11862 | B | 1 | 0.2 | FMLC | 26.1 | 20.4 | -6.5
11863 | B | 1 | 0.2 | FMLC | 26.8 | 20.2 | -6.6
11864 | B | 1 | 0.2 | FMLC | 27.5 | 20 | -6.7
11865 | B | 1 | 0.2 | FMLC | 27.7 | 19.9 | -6.7
11866 | B | 1 | 0.2 | FMLC | 28.2 | 19.9 | -6.8
11867 | B | 1 | 0.2 | FMLC | 28.6 | 19.7 | -6.9
11868 | B | 1 | 0.2 | FMLC | 29.1 | 19.5 | -7
11869 | B | 1 | 0.2 | FMLC | 29.4 | 19.3 | -7.1
11870 | B | 1 | 0.2 | FMLC | 29.7 | 19.2 | -7.1
11871 | B | 1 | 0.2 | FMLC | 30.5 | 19.1 | -7.2
11872 | B | 1 | 0.2 | FMLC | 31.3 | 19 | -7.3
11873 | B | 1 | 0.2 | FMLC | 31.5 | 18.8 | -7.4
11874 | B | 1 | 0.2 | FMLC | 32.2 | 18.6 | -7.4
11875 | B | 1 | 0.2 | FMLC | 32.6 | 18.5 | -7.5
11876 | B | 1 | 0.2 | FMLC | 32.9 | 18.4 | -7.6
11877 | B | 1 | 0.2 | FMLC | 33.7 | 18.2 | -7.7
11878 | B | 1 | 0.2 | FMLC | 34.1 | 18.1 | -7.7
11879 | B | 1 | 0.2 | FMLC | 34.4 | 18 | -7.8
11880 | B | 1 | 0.2 | FMLC | 34.8 | 17.9 | -7.9
11881 | B | 1 | 0.2 | FMLC | 35.3 | 17.7 | -7.9
11882 | B | 1 | 0.2 | FMLC | 36.2 | 17.6 | -8
11883 | B | 1 | 0.3 | FMLC | 36.6 | 17.5 | -8.1
11884 | B | 1 | 0.3 | FMLC | 37.1 | 17.3 | -8.2
11885 | B | 1 | 0.3 | FMLC | 37.4 | 17.2 | -8.2
11886 | B | 1 | 0.3 | FMLC | 38.2 | 17 | -8.3
11887 | B | 1 | 0.3 | FMLC | 38.5 | 16.9 | -8.4
11888 | B | 1 | 0.3 | FMLC | 39 | 16.8 | -8.5
11889 | B | 1 | 0.3 | FMLC | 39.5 | 16.7 | -8.5
11890 | B | 1 | 0.3 | FMLC | 39.9 | 16.6 | -8.6
11891 | B | 1 | 0.3 | FMLC | 40.7 | 16.4 | -8.7
11892 | B | 1 | 0.3 | FMLC | 41 | 16.2 | -8.8
11893 | B | 1 | 0.3 | FMLC | 41.5 | 16.1 | -8.8
11894 | B | 1 | 0.3 | FMLC | 42.5 | 16 | -8.9
11895 | B | 1 | 0.3 | FMLC | 43 | 15.8 | -9
11896 | B | 1 | 0.3 | FMLC | 43.3 | 15.7 | -9.1
11897 | B | 1 | 0.3 | FMLC | 44.1 | 15.6 | -9.1
11898 | B | 1 | 0.3 | FMLC | 44.5 | 15.5 | -9.2
11899 | B | 1 | 0.3 | FMLC | 45.4 | 15.3 | -9.3
11900 | B | 1 | 0.3 | FMLC | 45.1 | 15.1 | -9.4
11901 | B | 1 | 0.3 | FMLC | 46.1 | 15.1 | -9.4
11902 | B | 1 | 0.3 | FMLC | 46.5 | 14.9 | -9.5
11903 | B | 1 | 0.3 | FMLC | 47.2 | 14.8 | -9.6
11904 | B | 1 | 0.3 | FMLC | 48 | 14.6 | -9.7
11905 | B | 1 | 0.3 | FMLC | 48.6 | 14.5 | -9.8
11906 | B | 1 | 0.3 | FMLC | 48.8 | 14.4 | -9.8
11907 | B | 1 | 0.3 | FMLC | 49.4 | 14.2 | -9.9
11908 | B | 1 | 0.3 | FMLC | 49.8 | 14 | -10
11909 | B | 1 | 0.4 | FMLC | 50.8 | 14 | -10
11910 | B | 1 | 0.4 | FMLC | 51.4 | 13.8 | -10.1
11911 | B | 1 | 0.4 | FMLC | 52.2 | 13.7 | -10.2
11912 | B | 1 | 0.4 | FMLC | 53 | 13.6 | -10.3
11913 | B | 1 | 0.4 | FMLC | 53.3 | 13.4 | -10.3
11914 | B | 1 | 0.4 | FMLC | 54 | 13.3 | -10.4
11915 | B | 1 | 0.4 | FMLC | 55 | 13.1 | -10.5
11916 | B | 1 | 0.4 | FMLC | 55.3 | 13.1 | -10.5
11917 | B | 1 | 0.4 | FMLC | 56.1 | 12.9 | -10.6
11918 | B | 1 | 0.4 | FMLC | 56.5 | 12.8 | -10.7
11919 | B | 1 | 0.4 | FMLC | 57.6 | 12.6 | -10.8
11920 | B | 1 | 0.4 | FMLC | 57.9 | 12.6 | -10.8
11921 | B | 1 | 0.4 | FMLC | 58.9 | 12.4 | -10.9
11922 | B | 1 | 0.4 | FMLC | 59.4 | 12.2 | -11
11923 | B | 1 | 0.4 | FMLC | 59.8 | 12.1 | -11.1
11924 | B | 1 | 0.4 | FMLC | 60.3 | 12 | -11.1
11925 | B | 1 | 0.4 | FMLC | 61.4 | 11.9 | -11.2
11926 | B | 1 | 0.4 | FMLC | 61.9 | 11.7 | -11.3
11927 | B | 1 | 0.4 | FMLC | 62.9 | 11.5 | -11.4
11928 | B | 1 | 0.4 | FMLC | 63.7 | 11.4 | -11.4
11929 | B | 1 | 0.4 | FMLC | 64.1 | 11.3 | -11.5
11930 | B | 1 | 0.4 | FMLC | 64.7 | 11.2 | -11.6
11931 | B | 1 | 0.5 | FMLC | 65.9 | 11 | -11.7
11932 | B | 1 | 0.5 | FMLC | 66.3 | 10.9 | -11.7
11933 | B | 1 | 0.5 | FMLC | 67.2 | 10.7 | -11.8
11934 | B | 1 | 0.5 | FMLC | 68 | 10.6 | -11.9
11935 | B | 1 | 0.5 | FMLC | 69.1 | 10.5 | -11.9
11936 | B | 1 | 0.5 | FMLC | 69.9 | 10.4 | -12
11937 | B | 1 | 0.5 | FMLC | 70.3 | 10.2 | -12.1
11938 | B | 1 | 0.5 | FMLC | 71.5 | 10.1 | -12.2
11939 | B | 1 | 0.5 | FMLC | 71.9 | 10 | -12.2
11940 | B | 1 | 0.5 | FMLC | 73.2 | 9.8 | -12.3
11941 | B | 1 | 0.5 | FMLC | 73.2 | 9.6 | -12.4
11942 | B | 1 | 0.5 | FMLC | 74.5 | 9.5 | -12.5
11943 | B | 1 | 0.5 | FMLC | 74.9 | 9.5 | -12.5
11944 | B | 1 | 0.5 | FMLC | 75.9 | 9.3 | -12.6
11945 | B | 1 | 0.5 | FMLC | 76.5 | 9.1 | -12.7
11946 | B | 1 | 0.5 | FMLC | 77.4 | 8.9 | -12.8
11947 | B | 1 | 0.5 | FMLC | 78.5 | 8.9 | -12.8
11948 | B | 1 | 0.5 | FMLC | 79.3 | 8.8 | -12.9
11949 | B | 1 | 0.6 | FMLC | 80.3 | 8.6 | -13
11950 | B | 1 | 0.6 | FMLC | 80.7 | 8.4 | -13.1
11951 | B | 1 | 0.6 | FMLC | 81.6 | 8.4 | -13.1
11952 | B | 1 | 0.6 | FMLC | 82.7 | 8.2 | -13.2
11953 | B | 1 | 0.6 | FMLC | 83.7 | 8.1 | -13.3
11954 | B | 1 | 0.6 | FMLC | 83.8 | 7.8 | -13.4
11955 | B | 1 | 0.6 | FMLC | 84.8 | 7.7 | -13.5
11956 | B | 1 | 0.6 | FMLC | 85.7 | 7.7 | -13.5
11957 | B | 1 | 0.6 | FMLC | 86.8 | 7.7 | -13.5
11958 | B | 1 | 0.6 | FMLC | 87.4 | 7.4 | -13.7
11959 | B | 1 | 0.6 | FMLC | 88.9 | 7.2 | -13.8
11960 | B | 1 | 0.6 | FMLC | 89.7 | 7.1 | -13.8
11961 | B | 1 | 0.6 | FMLC | 90.6 | 7.1 | -13.8
11962 | B | 1 | 0.6 | FMLC | 91.3 | 6.9 | -13.9
11963 | B | 1 | 0.6 | FMLC | 92 | 6.8 | -14
11964 | B | 1 | 0.6 | FMLC | 93.5 | 6.6 | -14.1
11965 | B | 1 | 0.6 | FMLC | 94 | 6.6 | -14.1
11966 | B | 1 | 0.7 | FMLC | 95.1 | 6.4 | -14.2
11967 | B | 1 | 0.7 | FMLC | 95.9 | 6.2 | -14.3
11968 | B | 1 | 0.7 | FMLC | 96.9 | 5.9 | -14.5
11969 | B | 1 | 0.7 | FMLC | 97.8 | 5.9 | -14.5
11970 | B | 1 | 0.7 | FMLC | 98.9 | 5.9 | -14.5
11971 | B | 1 | 0.7 | FMLC | 100 | 5.7 | -14.6
11972 | B | 1 | 0.7 | FMLC | 101.1 | 5.5 | -14.7
11973 | B | 1 | 0.7 | FMLC | 102.2 | 5.3 | -14.8
11974 | B | 1 | 0.7 | FMLC | 103.2 | 5.3 | -14.9
11975 | B | 1 | 0.7 | FMLC | 103.7 | 5.1 | -14.9
11976 | B | 1 | 0.7 | FMLC | 105.3 | 5 | -15
3469 | A | 24 | 3.3 | FMFC | 474.6 | -6.9 | -21.6
3470 | A | 24 | 3.3 | FMFC | 474.6 | -7 | -21.7
3471 | A | 24 | 3.3 | FMFC | 474.6 | -7.1 | -21.7
3472 | A | 24 | 3.3 | FMFC | 474.4 | -7.1 | -21.7
3473 | A | 24 | 3.3 | FMFC | 474.4 | -7.3 | -21.8
3474 | A | 24 | 3.3 | FMFC | 474.5 | -7.6 | -22
3475 | A | 24 | 3.3 | FMFC | 474.3 | -7.8 | -22.1
124 | A | 1 | 0.2 | FMFC | 30.1 | 19.1 | -7.2
125 | A | 1 | 0.2 | FMFC | 31 | 18.9 | -7.3
126 | A | 1 | 0.2 | FMFC | 31.3 | 18.8 | -7.3
127 | A | 1 | 0.2 | FMFC | 31.6 | 18.7 | -7.4
128 | A | 1 | 0.2 | FMFC | 32.1 | 18.5 | -7.5
129 | A | 1 | 0.2 | FMFC | 32.5 | 18.4 | -7.6
12005 | B | 1 | 0.9 | FMLC | 134.5 | 1.1 | -17.2
3482 | B | 24 | 0 | FMFC | 1.4 | 37.2 | 2.9
3483 | B | 24 | 0 | FMFC | 1.8 | 37.1 | 2.8
3484 | B | 24 | 0 | FMFC | 2 | 36.9 | 2.7
3485 | B | 24 | 0 | FMFC | 1.5 | 36.8 | 2.7
3486 | B | 24 | 0 | FMFC | 1.9 | 36.7 | 2.6
3487 | B | 24 | 0 | FMFC | 2.5 | 36.5 | 2.5
3488 | B | 24 | 0 | FMFC | 2.9 | 36.4 | 2.4
3489 | B | 24 | 0 | FMFC | 2.7 | 36.2 | 2.4
3490 | B | 24 | 0 | FMFC | 3.8 | 36.1 | 2.3
3491 | B | 24 | 0 | FMFC | 5 | 36 | 2.2
3492 | B | 24 | 0 | FMFC | 6.1 | 35.9 | 2.2
3493 | B | 24 | 0.1 | FMFC | 7.4 | 35.7 | 2.1
3148 | F | 11 | 2.8 | FMFC | 411.1 | 4.3 | -15.4
3149 | F | 11 | 2.9 | FMFC | 414.8 | 4.2 | -15.5
3150 | F | 11 | 2.9 | FMFC | 419.4 | 4.1 | -15.5
3151 | A | 24 | 0 | FMFC | 0.9 | 35.8 | 2.1
3152 | A | 24 | 0 | FMFC | 0.9 | 35.6 | 2
3153 | A | 24 | 0 | FMFC | 1 | 35.2 | 1.8
3154 | A | 24 | 0 | FMFC | 1.1 | 34.8 | 1.6
3155 | A | 24 | 0 | FMFC | 1.2 | 34.7 | 1.5
3156 | A | 24 | 0 | FMFC | 1.3 | 34.6 | 1.5
3157 | A | 24 | 0 | FMFC | 1.3 | 34.5 | 1.4
3158 | A | 24 | 0 | FMFC | 1.4 | 34.4 | 1.3
3159 | A | 24 | 0 | FMFC | 1.5 | 34.2 | 1.2
3160 | A | 24 | 0 | FMFC | 2.2 | 34.1 | 1.2
3161 | A | 24 | 0 | FMFC | 3.6 | 34 | 1.1
3162 | A | 24 | 0 | FMFC | 4.5 | 33.9 | 1.1
3163 | A | 24 | 0 | FMFC | 5.3 | 33.8 | 1
3164 | A | 24 | 0 | FMFC | 6.2 | 33.6 | 0.9
3165 | A | 24 | 0 | FMFC | 7.1 | 33.5 | 0.9
3166 | A | 24 | 0.1 | FMFC | 7.5 | 33.5 | 0.8
3167 | A | 24 | 0.1 | FMFC | 8.1 | 33.3 | 0.7
3168 | A | 24 | 0.1 | FMFC | 8.9 | 33.2 | 0.7
3169 | A | 24 | 0.1 | FMFC | 9.6 | 33.1 | 0.6
3170 | A | 24 | 0.1 | FMFC | 10.4 | 33 | 0.6
3171 | A | 24 | 0.1 | FMFC | 11 | 32.9 | 0.5
3172 | A | 24 | 0.1 | FMFC | 11.3 | 32.8 | 0.4
3173 | A | 24 | 0.1 | FMFC | 12 | 32.7 | 0.4
3174 | A | 24 | 0.1 | FMFC | 12.6 | 32.6 | 0.3
3175 | A | 24 | 0.1 | FMFC | 13.5 | 32.5 | 0.3
3176 | A | 24 | 0.1 | FMFC | 13.8 | 32.4 | 0.2
3177 | A | 24 | 0.1 | FMFC | 14.8 | 32.2 | 0.1
3178 | A | 24 | 0.1 | FMFC | 15 | 32.1 | 0.1
3179 | A | 24 | 0.1 | FMFC | 15.7 | 32 | 0
3180 | A | 24 | 0.1 | FMFC | 16.3 | 31.9 | -0.1
3181 | A | 24 | 0.1 | FMFC | 16.7 | 31.8 | -0.1
3182 | A | 24 | 0.1 | FMFC | 17.4 | 31.6 | -0.2
3183 | A | 24 | 0.1 | FMFC | 18.1 | 31.5 | -0.3
3184 | A | 24 | 0.1 | FMFC | 18.5 | 31.5 | -0.3
3185 | A | 24 | 0.1 | FMFC | 19.2 | 31.3 | -0.4
3186 | A | 24 | 0.1 | FMFC | 19.6 | 31.1 | -0.5
3187 | A | 24 | 0.1 | FMFC | 20.4 | 31.1 | -0.5
3188 | A | 24 | 0.1 | FMFC | 20.9 | 30.9 | -0.6
3189 | A | 24 | 0.2 | FMFC | 21.9 | 30.8 | -0.7
3190 | A | 24 | 0.2 | FMFC | 22.3 | 30.7 | -0.7
3191 | A | 24 | 0.2 | FMFC | 22.8 | 30.6 | -0.8
3192 | A | 24 | 0.2 | FMFC | 23.7 | 30.4 | -0.9
3193 | A | 24 | 0.2 | FMFC | 24.2 | 30.3 | -0.9
3194 | A | 24 | 0.2 | FMFC | 24.8 | 30.2 | -1
3195 | A | 24 | 0.2 | FMFC | 25.3 | 30.1 | -1.1
3196 | A | 24 | 0.2 | FMFC | 25.9 | 30 | -1.1
3197 | A | 24 | 0.2 | FMFC | 26.5 | 29.8 | -1.2
3198 | A | 24 | 0.2 | FMFC | 27.5 | 29.7 | -1.3
3199 | A | 24 | 0.2 | FMFC | 27.7 | 29.6 | -1.3
3200 | A | 24 | 0.2 | FMFC | 28.6 | 29.5 | -1.4
3201 | A | 24 | 0.2 | FMFC | 29.3 | 29.3 | -1.5
3202 | A | 24 | 0.2 | FMFC | 29.5 | 29.3 | -1.5
3203 | A | 24 | 0.2 | FMFC | 30.3 | 29.1 | -1.6
3204 | A | 24 | 0.2 | FMFC | 31.2 | 29 | -1.7
3205 | A | 24 | 0.2 | FMFC | 31.5 | 28.9 | -1.7
3206 | A | 24 | 0.2 | FMFC | 32.2 | 28.8 | -1.8
3207 | A | 24 | 0.2 | FMFC | 32.9 | 28.6 | -1.9
3208 | A | 24 | 0.2 | FMFC | 34 | 28.6 | -1.9
3209 | A | 24 | 0.2 | FMFC | 34.6 | 28.4 | -2
3210 | A | 24 | 0.2 | FMFC | 35.3 | 28.2 | -2.1
3211 | A | 24 | 0.2 | FMFC | 35.9 | 28 | -2.2
3212 | A | 24 | 0.3 | FMFC | 36.6 | 28 | -2.3
3213 | A | 24 | 0.3 | FMFC | 37.3 | 27.9 | -2.3
3214 | A | 24 | 0.3 | FMFC | 38.3 | 27.7 | -2.4
3215 | A | 24 | 0.3 | FMFC | 39 | 27.5 | -2.5
3216 | A | 24 | 0.3 | FMFC | 40.1 | 27.3 | -2.6
3217 | A | 24 | 0.3 | FMFC | 40.8 | 27.2 | -2.7
3218 | A | 24 | 0.3 | FMFC | 41.4 | 27.1 | -2.7
3219 | A | 24 | 0.3 | FMFC | 42.2 | 27 | -2.8
3220 | A | 24 | 0.3 | FMFC | 42.8 | 26.9 | -2.9
3221 | A | 24 | 0.3 | FMFC | 44.1 | 26.8 | -2.9
3222 | A | 24 | 0.3 | FMFC | 44.8 | 26.6 | -3
3223 | A | 24 | 0.3 | FMFC | 45.5 | 26.4 | -3.1
3224 | A | 24 | 0.3 | FMFC | 46.2 | 26.3 | -3.2
3225 | A | 24 | 0.3 | FMFC | 46.9 | 26.2 | -3.2
3226 | A | 24 | 0.3 | FMFC | 47.9 | 26.1 | -3.3
3227 | A | 24 | 0.3 | FMFC | 48.7 | 25.9 | -3.4
3228 | A | 24 | 0.3 | FMFC | 49.3 | 25.9 | -3.4
3229 | A | 24 | 0.3 | FMFC | 50.5 | 25.7 | -3.5
3230 | A | 24 | 0.4 | FMFC | 51.2 | 25.5 | -3.6
3231 | A | 24 | 0.4 | FMFC | 51.9 | 25.4 | -3.7
3232 | A | 24 | 0.4 | FMFC | 53.2 | 25.3 | -3.7
3233 | A | 24 | 0.4 | FMFC | 53.9 | 25.2 | -3.8
3234 | A | 24 | 0.4 | FMFC | 54.6 | 25 | -3.9
3235 | A | 24 | 0.4 | FMFC | 55.3 | 24.9 | -3.9
3236 | A | 24 | 0.4 | FMFC | 56.1 | 24.8 | -4
3237 | A | 24 | 0.4 | FMFC | 57.2 | 24.6 | -4.1
3238 | A | 24 | 0.4 | FMFC | 58.6 | 24.5 | -4.2
3239 | A | 24 | 0.4 | FMFC | 59.1 | 24.4 | -4.2
3240 | A | 24 | 0.4 | FMFC | 59.9 | 24.3 | -4.3
3241 | A | 24 | 0.4 | FMFC | 60.6 | 24.1 | -4.4
3242 | A | 24 | 0.4 | FMFC | 61.9 | 23.9 | -4.5
3243 | A | 24 | 0.4 | FMFC | 62.6 | 23.9 | -4.5
3244 | A | 24 | 0.4 | FMFC | 63.3 | 23.7 | -4.6
3245 | A | 24 | 0.4 | FMFC | 64.8 | 23.5 | -4.7
3246 | A | 24 | 0.5 | FMFC | 65.4 | 23.5 | -4.8
3247 | A | 24 | 0.5 | FMFC | 66.7 | 23.3 | -4.8
3248 | A | 24 | 0.5 | FMFC | 67.5 | 23.2 | -4.9
3249 | A | 24 | 0.5 | FMFC | 68.7 | 23 | -5
3250 | A | 24 | 0.5 | FMFC | 69.4 | 22.9 | -5.1
3251 | A | 24 | 0.5 | FMFC | 70.7 | 22.8 | -5.1
3252 | A | 24 | 0.5 | FMFC | 71.4 | 22.6 | -5.2
3253 | A | 24 | 0.5 | FMFC | 72.6 | 22.5 | -5.3
3254 | A | 24 | 0.5 | FMFC | 73.8 | 22.4 | -5.4
3255 | A | 24 | 0.5 | FMFC | 74.8 | 22.3 | -5.4
3256 | A | 24 | 0.5 | FMFC | 75.9 | 22.1 | -5.5
3257 | A | 24 | 0.5 | FMFC | 77 | 22 | -5.6
3258 | A | 24 | 0.5 | FMFC | 77.9 | 21.8 | -5.7
3259 | A | 24 | 0.5 | FMFC | 79 | 21.7 | -5.7
3260 | A | 24 | 0.6 | FMFC | 80.4 | 21.6 | -5.8
3261 | A | 24 | 0.6 | FMFC | 81.5 | 21.4 | -5.9
3262 | A | 24 | 0.6 | FMFC | 82.5 | 21.2 | -6
3263 | A | 24 | 0.6 | FMFC | 83.6 | 21.2 | -6
3264 | A | 24 | 0.6 | FMFC | 84.8 | 21 | -6.1
3265 | A | 24 | 0.6 | FMFC | 85.8 | 20.9 | -6.2
3266 | A | 24 | 0.6 | FMFC | 86.7 | 20.8 | -6.3
3267 | A | 24 | 0.6 | FMFC | 87.9 | 20.7 | -6.3
3268 | A | 24 | 0.6 | FMFC | 89.4 | 20.5 | -6.4
3269 | A | 24 | 0.6 | FMFC | 90.5 | 20.3 | -6.5
3270 | A | 24 | 0.6 | FMFC | 91.5 | 20.2 | -6.6
3271 | A | 24 | 0.6 | FMFC | 93 | 20.1 | -6.6
3272 | A | 24 | 0.6 | FMFC | 94.1 | 19.9 | -6.7
3273 | A | 24 | 0.7 | FMFC | 95.1 | 19.8 | -6.8
3274 | A | 24 | 0.7 | FMFC | 96.2 | 19.7 | -6.9
3275 | A | 24 | 0.7 | FMFC | 97.7 | 19.5 | -6.9
3276 | A | 24 | 0.7 | FMFC | 98.7 | 19.4 | -7
3277 | A | 24 | 0.7 | FMFC | 99.8 | 19.3 | -7.1
3278 | A | 24 | 0.7 | FMFC | 101.4 | 19.1 | -7.2
3279 | A | 24 | 0.7 | FMFC | 102.6 | 19 | -7.3
3280 | A | 24 | 0.7 | FMFC | 103.9 | 18.9 | -7.3
3281 | A | 24 | 0.7 | FMFC | 105.3 | 18.7 | -7.4
3282 | A | 24 | 0.7 | FMFC | 106.2 | 18.6 | -7.5
3283 | A | 24 | 0.7 | FMFC | 107.4 | 18.5 | -7.5
3284 | A | 24 | 0.8 | FMFC | 109 | 18.4 | -7.6
3285 | A | 24 | 0.8 | FMFC | 110.3 | 18.2 | -7.7
3286 | A | 24 | 0.8 | FMFC | 111.7 | 18.1 | -7.8
3287 | A | 24 | 0.8 | FMFC | 112.5 | 17.9 | -7.8
3288 | A | 24 | 0.8 | FMFC | 113.8 | 17.8 | -7.9
3289 | A | 24 | 0.8 | FMFC | 115.2 | 17.7 | -8
3290 | A | 24 | 0.8 | FMFC | 116.8 | 17.5 | -8.1
3291 | A | 24 | 0.8 | FMFC | 118 | 17.3 | -8.2
3292 | A | 24 | 0.8 | FMFC | 119.6 | 17.2 | -8.2
3293 | A | 24 | 0.8 | FMFC | 120.8 | 17.2 | -8.3
3294 | A | 24 | 0.8 | FMFC | 122.4 | 17 | -8.4
3295 | A | 24 | 0.9 | FMFC | 123.4 | 16.9 | -8.4
3296 | A | 24 | 0.9 | FMFC | 125.4 | 16.7 | -8.5
3297 | A | 24 | 0.9 | FMFC | 126.8 | 16.5 | -8.6
3298 | A | 24 | 0.9 | FMFC | 128.4 | 16.4 | -8.7
3299 | A | 24 | 0.9 | FMFC | 129.2 | 16.3 | -8.7
3300 | A | 24 | 0.9 | FMFC | 130.8 | 16.3 | -8.8
3301 | A | 24 | 0.9 | FMFC | 132.2 | 16.1 | -8.9
3302 | A | 24 | 0.9 | FMFC | 133.7 | 15.9 | -9
3303 | A | 24 | 0.9 | FMFC | 135 | 15.7 | -9.1
3304 | A | 24 | 0.9 | FMFC | 136.6 | 15.6 | -9.1
3305 | A | 24 | 1 | FMFC | 138 | 15.5 | -9.2
3306 | A | 24 | 1 | FMFC | 140.1 | 15.4 | -9.3
3307 | A | 24 | 1 | FMFC | 141.5 | 15.2 | -9.4
3308 | A | 24 | 1 | FMFC | 143 | 15 | -9.5
3309 | A | 24 | 1 | FMFC | 144.4 | 14.9 | -9.5
3310 | A | 24 | 1 | FMFC | 146.5 | 14.8 | -9.6
3311 | A | 24 | 1 | FMFC | 147.4 | 14.7 | -9.6
3312 | A | 24 | 1 | FMFC | 149.1 | 14.6 | -9.7
3313 | A | 24 | 1 | FMFC | 150.5 | 14.5 | -9.8
3314 | A | 24 | 1 | FMFC | 152.2 | 14.3 | -9.9
3315 | A | 24 | 1.1 | FMFC | 153.7 | 14.1 | -10
3316 | A | 24 | 1.1 | FMFC | 155.3 | 14 | -10
3317 | A | 24 | 1.1 | FMFC | 156.3 | 13.9 | -10.1
3318 | A | 24 | 1.1 | FMFC | 157.9 | 13.7 | -10.2
3319 | A | 24 | 1.1 | FMFC | 160.2 | 13.6 | -10.2
3320 | A | 24 | 1.1 | FMFC | 161.5 | 13.5 | -10.3
3321 | A | 24 | 1.1 | FMFC | 163.7 | 13.3 | -10.4
3322 | A | 24 | 1.1 | FMFC | 165.4 | 13.1 | -10.5
3323 | A | 24 | 1.2 | FMFC | 166.8 | 13.1 | -10.5
3324 | A | 24 | 1.2 | FMFC | 168.3 | 13 | -10.6
3325 | A | 24 | 1.2 | FMFC | 170 | 12.9 | -10.6
2282 | C | 11 | 0.5 | FMFC | 78.4 | 28 | -2.2
5263 | B | 26 | 1 | FMFC | 139.9 | 12.1 | -11.1
5264 | B | 26 | 1 | FMFC | 140.7 | 12.2 | -11
5265 | B | 26 | 1 | FMFC | 141.2 | 12.2 | -11
5266 | B | 26 | 1 | FMFC | 143.2 | 12.2 | -11
5267 | B | 26 | 1 | FMFC | 145.9 | 11.4 | -11.4
5268 | B | 26 | 1 | FMFC | 147.7 | 11 | -11.7
5269 | B | 26 | 1 | FMFC | 149.5 | 10.8 | -11.8
5270 | B | 26 | 1 | FMFC | 150.7 | 10.9 | -11.8
5271 | B | 26 | 1 | FMFC | 151.3 | 10.9 | -11.7
5272 | B | 26 | 1.1 | FMFC | 152.4 | 11 | -11.7
5273 | B | 26 | 1.1 | FMFC | 155.1 | 11 | -11.7
5274 | B | 26 | 1.1 | FMFC | 155.8 | 10.9 | -11.7
5275 | B | 26 | 1.1 | FMFC | 156.7 | 10.9 | -11.7
6784 | C | 35 | 2.3 | FMFC | 329.9 | -15 | -26.1
6785 | C | 35 | 2.3 | FMFC | 329.8 | -15 | -26.1
6786 | A | 36 | 0 | FMFC | 0.3 | 35.6 | 2
6787 | A | 36 | 0 | FMFC | 0.2 | 34.6 | 1.4
6788 | A | 36 | 0 | FMFC | 0.3 | 33.8 | 1
6789 | A | 36 | 0 | FMFC | 0.5 | 33.4 | 0.8
5281 | B | 26 | 1.1 | FMFC | 166 | 10.2 | -12.1
5282 | B | 26 | 1.2 | FMFC | 168.2 | 9.8 | -12.4
5283 | B | 26 | 1.2 | FMFC | 169.9 | 9.5 | -12.5
5284 | B | 26 | 1.2 | FMFC | 171 | 9.5 | -12.5
5285 | B | 26 | 1.2 | FMFC | 172.1 | 9.5 | -12.5
5286 | B | 26 | 1.2 | FMFC | 173.2 | 9.5 | -12.5
5287 | B | 26 | 1.2 | FMFC | 175.6 | 9.3 | -12.6
5288 | B | 26 | 1.2 | FMFC | 177.4 | 9 | -12.8
5289 | B | 26 | 1.2 | FMFC | 178.2 | 8.9 | -12.9
5290 | B | 26 | 1.2 | FMFC | 180.2 | 8.8 | -12.9
5291 | B | 26 | 1.2 | FMFC | 181.1 | 8.8 | -12.9
5292 | B | 26 | 1.3 | FMFC | 182.8 | 8.8 | -12.9
5293 | B | 26 | 1.3 | FMFC | 185 | 8.5 | -13.1
5294 | B | 26 | 1.3 | FMFC | 186.6 | 8.1 | -13.3
5295 | B | 26 | 1.3 | FMFC | 187.8 | 8 | -13.4
5296 | B | 26 | 1.3 | FMFC | 188.8 | 8 | -13.4
5297 | B | 26 | 1.3 | FMFC | 190.3 | 8 | -13.3
5298 | B | 26 | 1.3 | FMFC | 193 | 7.7 | -13.5
5299 | B | 26 | 1.3 | FMFC | 193.6 | 7.5 | -13.6
5300 | B | 26 | 1.3 | FMFC | 195 | 7.5 | -13.6
5301 | B | 26 | 1.4 | FMFC | 197.5 | 7.5 | -13.6
5302 | B | 26 | 1.4 | FMFC | 199 | 7.1 | -13.9
5303 | B | 26 | 1.4 | FMFC | 199.9 | 6.9 | -14
5304 | B | 26 | 1.4 | FMFC | 201.9 | 6.9 | -14
5305 | B | 26 | 1.4 | FMFC | 203.5 | 6.8 | -14
5306 | B | 26 | 1.4 | FMFC | 205.4 | 6.7 | -14.1
5307 | B | 26 | 1.4 | FMFC | 206.4 | 6.8 | -14
5308 | B | 26 | 1.4 | FMFC | 208.6 | 6.5 | -14.2
5309 | B | 26 | 1.5 | FMFC | 210.5 | 6.1 | -14.4
5310 | B | 26 | 1.5 | FMFC | 211.5 | 6 | -14.5
5311 | B | 26 | 1.5 | FMFC | 213.1 | 6 | -14.5
5312 | B | 26 | 1.5 | FMFC | 214.7 | 5.9 | -14.5
5313 | B | 26 | 1.5 | FMFC | 216.9 | 5.8 | -14.6
5314 | B | 26 | 1.5 | FMFC | 218.5 | 5.7 | -14.6
5315 | B | 26 | 1.5 | FMFC | 220.4 | 5.5 | -14.8
5316 | B | 26 | 1.5 | FMFC | 222.7 | 5.1 | -15
5317 | B | 26 | 1.5 | FMFC | 223.7 | 5 | -15
5318 | B | 26 | 1.6 | FMFC | 225.5 | 4.9 | -15.1
5319 | B | 26 | 1.6 | FMFC | 227.5 | 5 | -15
5320 | B | 26 | 1.6 | FMFC | 229 | 4.6 | -15.2
5321 | B | 26 | 1.6 | FMFC | 231 | 4.5 | -15.3
5322 | B | 26 | 1.6 | FMFC | 232.5 | 4.4 | -15.4
5323 | B | 26 | 1.6 | FMFC | 234.5 | 4.3 | -15.4
5324 | B | 26 | 1.6 | FMFC | 236 | 4.1 | -15.5
5325 | B | 26 | 1.6 | FMFC | 237.2 | 3.9 | -15.6
5326 | B | 26 | 1.6 | FMFC | 238.7 | 3.9 | -15.6
5327 | B | 26 | 1.7 | FMFC | 241.6 | 3.7 | -15.7
5328 | B | 26 | 1.7 | FMFC | 243.2 | 3.4 | -15.9
5329 | B | 26 | 1.7 | FMFC | 244.7 | 3.4 | -15.9
5330 | B | 26 | 1.7 | FMFC | 245.8 | 3.4 | -15.9
5331 | B | 26 | 1.7 | FMFC | 249.2 | 3.2 | -16
5332 | B | 26 | 1.7 | FMFC | 250.3 | 2.8 | -16.2
5333 | B | 26 | 1.7 | FMFC | 251.6 | 2.6 | -16.3
5334 | B | 26 | 1.7 | FMFC | 253.5 | 2.7 | -16.3
5335 | B | 26 | 1.8 | FMFC | 255 | 2.7 | -16.3
5336 | B | 26 | 1.8 | FMFC | 257.9 | 2.3 | -16.5
5337 | B | 26 | 1.8 | FMFC | 259.5 | 2 | -16.7
5338 | B | 26 | 1.8 | FMFC | 261.5 | 1.9 | -16.7
5339 | B | 26 | 1.8 | FMFC | 262.3 | 2 | -16.7
5340 | B | 26 | 1.8 | FMFC | 264.7 | 2 | -16.7
5341 | B | 26 | 1.8 | FMFC | 267.8 | 1.3 | -17.1
5342 | B | 26 | 1.9 | FMFC | 269.8 | 0.9 | -17.3
5343 | B | 26 | 1.9 | FMFC | 271.3 | 0.7 | -17.4
5344 | B | 26 | 1.9 | FMFC | 273.3 | 0.7 | -17.4
5345 | B | 26 | 1.9 | FMFC | 274.9 | 0.9 | -17.3
5346 | B | 26 | 1.9 | FMFC | 276.6 | 1 | -17.2
5347 | B | 26 | 1.9 | FMFC | 279.2 | 0.9 | -17.3
5348 | B | 26 | 1.9 | FMFC | 281 | 0.4 | -17.6
5349 | B | 26 | 1.9 | FMFC | 282.6 | 0.2 | -17.7
5350 | B | 26 | 2 | FMFC | 284.7 | 0.3 | -17.6
5351 | B | 26 | 2 | FMFC | 286.4 | 0.4 | -17.6
5352 | B | 26 | 2 | FMFC | 288.3 | 0.3 | -17.6
5353 | B | 26 | 2 | FMFC | 291 | -0.2 | -17.9
5354 | B | 26 | 2 | FMFC | 292.9 | -0.4 | -18
5355 | B | 26 | 2 | FMFC | 293.8 | -0.6 | -18.1
5356 | B | 26 | 2 | FMFC | 295.7 | -0.4 | -18
5357 | B | 26 | 2.1 | FMFC | 297.5 | -0.4 | -18
5358 | B | 26 | 2.1 | FMFC | 300.3 | -0.8 | -18.2
5359 | B | 26 | 2.1 | FMFC | 301.3 | -1.1 | -18.4
5360 | B | 26 | 2.1 | FMFC | 303.1 | -1.2 | -18.4
5361 | B | 26 | 2.1 | FMFC | 304.1 | -1.1 | -18.4
5362 | B | 26 | 2.1 | FMFC | 306.5 | -1.1 | -18.4
5363 | B | 26 | 2.1 | FMFC | 309 | -1.3 | -18.5
5364 | B | 26 | 2.1 | FMFC | 309.9 | -1.4 | -18.6
5365 | B | 26 | 2.1 | FMFC | 311.3 | -1.3 | -18.5
5366 | B | 26 | 2.2 | FMFC | 314 | -1.6 | -18.7
5367 | B | 26 | 2.2 | FMFC | 315 | -1.8 | -18.8
5368 | B | 26 | 2.2 | FMFC | 316.3 | -2 | -18.9
5369 | B | 26 | 2.2 | FMFC | 318.5 | -1.9 | -18.8
5370 | B | 26 | 2.2 | FMFC | 320.4 | -2.1 | -19
5371 | B | 26 | 2.3 | FMFC | 327.9 | -3 | -19.4
5372 | B | 26 | 2.3 | FMFC | 329.2 | -3.5 | -19.7
5373 | B | 26 | 2.3 | FMFC | 331.6 | -3.6 | -19.8
5374 | B | 26 | 2.3 | FMFC | 332.8 | -3.6 | -19.8
5375 | B | 26 | 2.3 | FMFC | 333.5 | -3.4 | -19.7
5376 | B | 26 | 2.3 | FMFC | 335.5 | -3.2 | -19.6
5377 | B | 26 | 2.3 | FMFC | 338.1 | -3.3 | -19.6
5378 | B | 26 | 2.3 | FMFC | 339.3 | -3.7 | -19.9
5379 | B | 26 | 2.3 | FMFC | 340.4 | -3.9 | -19.9
5380 | B | 26 | 2.4 | FMFC | 341.5 | -3.8 | -19.9
5381 | B | 26 | 2.4 | FMFC | 342.7 | -3.7 | -19.9
5382 | B | 26 | 2.4 | FMFC | 345 | -3.8 | -19.9
5383 | B | 26 | 2.4 | FMFC | 346.4 | -4.4 | -20.2
5384 | B | 26 | 2.4 | FMFC | 346 | -4.6 | -20.4
5385 | B | 26 | 2.4 | FMFC | 345.8 | -4.8 | -20.4
5386 | B | 26 | 2.4 | FMFC | 345.6 | -4.6 | -20.3
5387 | B | 26 | 2.4 | FMFC | 345.3 | -4.5 | -20.3
5388 | C | 26 | 0 | FMFC | 0.3 | 36.5 | 2.5
5389 | C | 26 | 0 | FMFC | 0.1 | 36.3 | 2.4
5390 | C | 26 | 0 | FMFC | 0.2 | 35.7 | 2.1
5391 | C | 26 | 0 | FMFC | 0.5 | 35.3 | 1.8
5392 | C | 26 | 0 | FMFC | 0.4 | 35.1 | 1.7
5393 | C | 26 | 0 | FMFC | 0.6 | 35 | 1.7
5394 | C | 26 | 0 | FMFC | 0.6 | 34.9 | 1.6
5395 | C | 26 | 0 | FMFC | 0.8 | 34.7 | 1.5
5396 | C | 26 | 0 | FMFC | 0.9 | 34.5 | 1.4
5397 | C | 26 | 0 | FMFC | 0.9 | 34.3 | 1.3
5398 | C | 26 | 0 | FMFC | 0.9 | 34.2 | 1.2
5399 | C | 26 | 0 | FMFC | 1.2 | 34 | 1.1
5400 | C | 26 | 0 | FMFC | 0.9 | 33.9 | 1.1
5401 | C | 26 | 0 | FMFC | 1.4 | 33.8 | 1
5402 | C | 26 | 0 | FMFC | 2.6 | 33.6 | 0.9
5403 | C | 26 | 0 | FMFC | 3.5 | 33.5 | 0.8
5404 | C | 26 | 0 | FMFC | 4.3 | 33.4 | 0.8
5405 | C | 26 | 0 | FMFC | 5.4 | 33.2 | 0.7
5406 | C | 26 | 0 | FMFC | 5.9 | 33.1 | 0.6
5407 | C | 26 | 0 | FMFC | 6.7 | 32.9 | 0.5
5408 | C | 26 | 0.1 | FMFC | 7.4 | 32.8 | 0.5
5409 | C | 26 | 0.1 | FMFC | 8.2 | 32.7 | 0.4
5410 | C | 26 | 0.1 | FMFC | 8.5 | 32.6 | 0.3
5411 | C | 26 | 0.1 | FMFC | 9.5 | 32.4 | 0.2
5412 | C | 26 | 0.1 | FMFC | 9.9 | 32.3 | 0.2
5413 | C | 26 | 0.1 | FMFC | 10.6 | 32.2 | 0.1
5414 | C | 26 | 0.1 | FMFC | 11.1 | 32 | 0
5415 | C | 26 | 0.1 | FMFC | 12 | 31.9 | -0.1
5416 | C | 26 | 0.1 | FMFC | 12.5 | 31.7 | -0.2
5417 | C | 26 | 0.1 | FMFC | 13 | 31.6 | -0.2
5418 | C | 26 | 0.1 | FMFC | 13.5 | 31.5 | -0.3
5419 | C | 26 | 0.1 | FMFC | 14 | 31.3 | -0.4
5420 | C | 26 | 0.1 | FMFC | 14.7 | 31.2 | -0.5
5421 | C | 26 | 0.1 | FMFC | 15.1 | 31.1 | -0.5
5422 | C | 26 | 0.1 | FMFC | 15.8 | 31 | -0.6
5423 | C | 26 | 0.1 | FMFC | 16.7 | 30.8 | -0.7
5424 | C | 26 | 0.1 | FMFC | 16.9 | 30.7 | -0.7
5425 | C | 26 | 0.1 | FMFC | 17.5 | 30.6 | -0.8
5426 | C | 26 | 0.1 | FMFC | 18.2 | 30.4 | -0.9
5427 | C | 26 | 0.1 | FMFC | 19.2 | 30.2 | -1
5428 | C | 26 | 0.1 | FMFC | 19.4 | 30.1 | -1.1
5429 | C | 26 | 0.1 | FMFC | 20.1 | 30 | -1.1
5430 | C | 26 | 0.1 | FMFC | 20.5 | 29.8 | -1.2
5431 | C | 26 | 0.1 | FMFC | 21.2 | 29.8 | -1.3
5432 | C | 26 | 0.2 | FMFC | 21.9 | 29.6 | -1.3
5433 | C | 26 | 0.2 | FMFC | 22.7 | 29.4 | -1.4
5434 | C | 26 | 0.2 | FMFC | 22.9 | 29.3 | -1.5
5435 | C | 26 | 0.2 | FMFC | 23.7 | 29.2 | -1.6
5436 | C | 26 | 0.2 | FMFC | 24 | 29.1 | -1.6
5437 | C | 26 | 0.2 | FMFC | 24.8 | 28.9 | -1.7
5438 | C | 26 | 0.2 | FMFC | 25.6 | 28.8 | -1.8
5439 | C | 26 | 0.2 | FMFC | 26 | 28.7 | -1.9
5440 | C | 26 | 0.2 | FMFC | 26.8 | 28.5 | -1.9
5441 | C | 26 | 0.2 | FMFC | 27.7 | 28.4 | -2
5442 | C | 26 | 0.2 | FMFC | 27.9 | 28.2 | -2.1
5443 | C | 26 | 0.2 | FMFC | 28.4 | 28.1 | -2.2
5444 | C | 26 | 0.2 | FMFC | 29.3 | 28 | -2.2
5445 | C | 26 | 0.2 | FMFC | 30.1 | 27.8 | -2.3
5446 | C | 26 | 0.2 | FMFC | 30.4 | 27.7 | -2.4
5447 | C | 26 | 0.2 | FMFC | 31.3 | 27.6 | -2.5
5448 | C | 26 | 0.2 | FMFC | 31.6 | 27.5 | -2.5
5449 | C | 26 | 0.2 | FMFC | 32.7 | 27.3 | -2.6
5450 | C | 26 | 0.2 | FMFC | 33 | 27.1 | -2.7
5451 | C | 26 | 0.2 | FMFC | 33.9 | 27.1 | -2.8
5452 | C | 26 | 0.2 | FMFC | 34.3 | 26.9 | -2.8
5453 | C | 26 | 0.2 | FMFC | 35.2 | 26.7 | -2.9
5454 | C | 26 | 0.2 | FMFC | 35.7 | 26.6 | -3
5455 | C | 26 | 0.3 | FMFC | 36.7 | 26.5 | -3.1
5456 | C | 26 | 0.3 | FMFC | 37.7 | 26.4 | -3.1
5457 | C | 26 | 0.3 | FMFC | 38.1 | 26.2 | -3.2
5458 | C | 26 | 0.3 | FMFC | 38.7 | 26 | -3.3
5459 | C | 26 | 0.3 | FMFC | 39.7 | 25.9 | -3.4
5460 | C | 26 | 0.3 | FMFC | 40.7 | 25.8 | -3.4
5461 | C | 26 | 0.3 | FMFC | 41 | 25.7 | -3.5
10055 | C | 38 | 0.6 | FMFC | 80.7 | 9.5 | -12.5
10056 | C | 38 | 0.6 | FMFC | 81.6 | 9.3 | -12.6
10057 | C | 38 | 0.6 | FMFC | 82.4 | 9.2 | -12.7
10058 | C | 38 | 0.6 | FMFC | 83.2 | 9.1 | -12.8
10059 | C | 38 | 0.6 | FMFC | 84 | 8.9 | -12.9
10060 | C | 38 | 0.6 | FMFC | 84.8 | 8.8 | -12.9
10061 | C | 38 | 0.6 | FMFC | 85.5 | 8.6 | -13
10062 | C | 38 | 0.6 | FMFC | 87.1 | 8.5 | -13.1
10063 | C | 38 | 0.6 | FMFC | 87.4 | 8.3 | -13.2
10064 | C | 38 | 0.6 | FMFC | 88.2 | 8.2 | -13.2
10065 | C | 38 | 0.6 | FMFC | 89 | 8.1 | -13.3
10066 | C | 38 | 0.6 | FMFC | 90.5 | 7.9 | -13.4
10067 | C | 38 | 0.6 | FMFC | 91.3 | 7.7 | -13.5
10068 | C | 38 | 0.6 | FMFC | 92.2 | 7.7 | -13.5
10069 | C | 38 | 0.6 | FMFC | 92.9 | 7.5 | -13.6
10070 | C | 38 | 0.6 | FMFC | 94 | 7.4 | -13.7
10071 | C | 38 | 0.7 | FMFC | 94.7 | 7.2 | -13.8
10072 | C | 38 | 0.7 | FMFC | 96 | 7.1 | -13.8
346 | B | 1 | 0.1 | FMFC | 21.7 | 34.7 | 1.5
347 | B | 1 | 0.2 | FMFC | 21.9 | 34.5 | 1.4
348 | B | 1 | 0.2 | FMFC | 22.5 | 34.3 | 1.3
349 | B | 1 | 0.2 | FMFC | 22.7 | 34.1 | 1.2
350 | B | 1 | 0.2 | FMFC | 23.3 | 33.9 | 1.1
351 | B | 1 | 0.2 | FMFC | 23.8 | 33.8 | 1
5864 | A | 35 | 0.4 | FMFC | 54.7 | 11.9 | -11.2
5865 | A | 35 | 0.4 | FMFC | 55 | 11.8 | -11.2
5866 | A | 35 | 0.4 | FMFC | 55.7 | 11.7 | -11.3
5867 | A | 35 | 0.4 | FMFC | 56.5 | 11.6 | -11.4
5868 | A | 35 | 0.4 | FMFC | 57 | 11.4 | -11.5
5869 | A | 35 | 0.4 | FMFC | 58 | 11.3 | -11.5
5870 | A | 35 | 0.4 | FMFC | 58.8 | 11.2 | -11.6
5871 | A | 35 | 0.4 | FMFC | 59.5 | 11 | -11.7
5872 | A | 35 | 0.4 | FMFC | 60.2 | 10.9 | -11.7
5873 | A | 35 | 0.4 | FMFC | 60.5 | 10.8 | -11.8
5874 | A | 35 | 0.4 | FMFC | 61.2 | 10.7 | -11.9
5875 | A | 35 | 0.4 | FMFC | 62.1 | 10.5 | -12
5876 | A | 35 | 0.4 | FMFC | 62.8 | 10.4 | -12
5877 | A | 35 | 0.4 | FMFC | 63.7 | 10.3 | -12.1
5878 | A | 35 | 0.4 | FMFC | 64.3 | 10.1 | -12.2
5879 | A | 35 | 0.5 | FMFC | 65.6 | 10 | -12.3
5880 | A | 35 | 0.5 | FMFC | 66.5 | 9.8 | -12.3
5881 | A | 35 | 0.5 | FMFC | 67.2 | 9.6 | -12.5
5882 | A | 35 | 0.5 | FMFC | 67.9 | 9.4 | -12.6
5883 | A | 35 | 0.5 | FMFC | 68.6 | 9.3 | -12.6
5884 | A | 35 | 0.5 | FMFC | 69.8 | 9.2 | -12.7
5885 | A | 35 | 0.5 | FMFC | 70.6 | 9.1 | -12.8
5886 | A | 35 | 0.5 | FMFC | 71.3 | 8.9 | -12.9
5887 | A | 35 | 0.5 | FMFC | 72.4 | 8.7 | -12.9
5888 | A | 35 | 0.5 | FMFC | 73.2 | 8.7 | -13
5889 | A | 35 | 0.5 | FMFC | 74.6 | 8.5 | -13.1
5890 | A | 35 | 0.5 | FMFC | 75.4 | 8.4 | -13.1
5891 | A | 35 | 0.5 | FMFC | 75.4 | 8.2 | -13.2
5892 | A | 35 | 0.5 | FMFC | 76.3 | 8.1 | -13.3
5893 | A | 35 | 0.5 | FMFC | 77.5 | 8 | -13.4
5894 | A | 35 | 0.5 | FMFC | 78.6 | 7.8 | -13.4
5895 | A | 35 | 0.5 | FMFC | 79.2 | 7.7 | -13.5
5896 | A | 35 | 0.6 | FMFC | 80.3 | 7.6 | -13.6
5897 | A | 35 | 0.6 | FMFC | 80.5 | 7.4 | -13.7
5898 | A | 35 | 0.6 | FMFC | 81.6 | 7.3 | -13.7
5899 | A | 35 | 0.6 | FMFC | 82.7 | 7.2 | -13.8
5900 | A | 35 | 0.6 | FMFC | 83.8 | 7 | -13.9
5901 | A | 35 | 0.6 | FMFC | 84.9 | 6.9 | -14
5902 | A | 35 | 0.6 | FMFC | 85.5 | 6.8 | -14
5903 | A | 35 | 0.6 | FMFC | 86.5 | 6.7 | -14.1
5904 | A | 35 | 0.6 | FMFC | 87.7 | 6.5 | -14.2
5905 | A | 35 | 0.6 | FMFC | 88.8 | 6.4 | -14.3
5906 | A | 35 | 0.6 | FMFC | 89.5 | 6.2 | -14.3
5907 | A | 35 | 0.6 | FMFC | 90.6 | 6.2 | -14.4
5908 | A | 35 | 0.6 | FMFC | 91.9 | 5.9 | -14.5
5909 | A | 35 | 0.6 | FMFC | 92.5 | 5.8 | -14.6
5910 | A | 35 | 0.6 | FMFC | 93.2 | 5.7 | -14.6
8070 | A | 37 | 0 | FMFC | 4.9 | 28 | -2.2
8071 | A | 37 | 0 | FMFC | 5.1 | 27.9 | -2.3
8072 | A | 37 | 0 | FMFC | 5.3 | 27.9 | -2.3
8073 | A | 37 | 0 | FMFC | 5.3 | 27.7 | -2.4
8074 | A | 37 | 0 | FMFC | 5.5 | 27.6 | -2.5
8075 | A | 37 | 0 | FMFC | 5.6 | 27.5 | -2.5
8076 | A | 37 | 0 | FMFC | 5.8 | 27.3 | -2.6
8077 | A | 37 | 0 | FMFC | 6.2 | 27.2 | -2.7
8078 | A | 37 | 0 | FMFC | 6.2 | 27.1 | -2.7
8079 | A | 37 | 0 | FMFC | 6.4 | 27 | -2.8
8080 | A | 37 | 0 | FMFC | 6.4 | 26.8 | -2.9
8081 | A | 37 | 0 | FMFC | 6.7 | 26.8 | -2.9
8082 | A | 37 | 0 | FMFC | 6.9 | 26.6 | -3
8083 | A | 37 | 0 | FMFC | 7.1 | 26.5 | -3.1
8084 | A | 37 | 0.1 | FMFC | 7.3 | 26.4 | -3.1
8085 | A | 37 | 0.1 | FMFC | 7.4 | 26.3 | -3.2
8086 | A | 37 | 0.1 | FMFC | 7.5 | 26.2 | -3.2
8087 | A | 37 | 0.1 | FMFC | 7.9 | 26.1 | -3.3
8088 | A | 37 | 0.1 | FMFC | 7.8 | 25.9 | -3.4
8089 | A | 37 | 0.1 | FMFC | 8.1 | 25.8 | -3.5
8090 | A | 37 | 0.1 | FMFC | 8.3 | 25.7 | -3.5
8091 | A | 37 | 0.1 | FMFC | 8.4 | 25.5 | -3.6
8092 | A | 37 | 0.1 | FMFC | 8.7 | 25.4 | -3.7
8093 | A | 37 | 0.1 | FMFC | 8.8 | 25.3 | -3.7
8094 | A | 37 | 0.1 | FMFC | 9.1 | 25.2 | -3.8
8095 | A | 37 | 0.1 | FMFC | 9.4 | 25 | -3.9
8096 | A | 37 | 0.1 | FMFC | 9.5 | 24.8 | -4
8097 | A | 37 | 0.1 | FMFC | 9.6 | 24.8 | -4
8098 | A | 37 | 0.1 | FMFC | 9.8 | 24.6 | -4.1
8099 | A | 37 | 0.1 | FMFC | 10.1 | 24.6 | -4.1
8100 | A | 37 | 0.1 | FMFC | 10.4 | 24.4 | -4.2
8101 | A | 37 | 0.1 | FMFC | 10.5 | 24.4 | -4.3
8102 | A | 37 | 0.1 | FMFC | 10.6 | 24.2 | -4.4
8103 | A | 37 | 0.1 | FMFC | 11 | 24.1 | -4.4
8104 | A | 37 | 0.1 | FMFC | 11.1 | 23.9 | -4.5
8105 | A | 37 | 0.1 | FMFC | 11.4 | 23.8 | -4.6
8106 | A | 37 | 0.1 | FMFC | 11.6 | 23.7 | -4.6
8107 | A | 37 | 0.1 | FMFC | 11.5 | 23.5 | -4.7
8108 | A | 37 | 0.1 | FMFC | 12 | 23.5 | -4.8
8109 | A | 37 | 0.1 | FMFC | 12.4 | 23.3 | -4.8
8110 | A | 37 | 0.1 | FMFC | 12.4 | 23.2 | -4.9
8111 | A | 37 | 0.1 | FMFC | 12.6 | 23 | -5
8112 | A | 37 | 0.1 | FMFC | 13 | 22.9 | -5.1
8113 | A | 37 | 0.1 | FMFC | 13.1 | 22.8 | -5.1
8114 | A | 37 | 0.1 | FMFC | 13.6 | 22.6 | -5.2
8115 | A | 37 | 0.1 | FMFC | 13.8 | 22.5 | -5.3
8116 | A | 37 | 0.1 | FMFC | 13.9 | 22.4 | -5.3
8117 | A | 37 | 0.1 | FMFC | 14.2 | 22.3 | -5.4
8118 | A | 37 | 0.1 | FMFC | 14.7 | 22.1 | -5.5
8119 | A | 37 | 0.1 | FMFC | 14.7 | 21.9 | -5.6
8120 | A | 37 | 0.1 | FMFC | 15 | 21.8 | -5.7
8121 | A | 37 | 0.1 | FMFC | 15.2 | 21.7 | -5.7
8122 | A | 37 | 0.1 | FMFC | 15.6 | 21.6 | -5.8
8123 | A | 37 | 0.1 | FMFC | 15.7 | 21.5 | -5.8
8124 | A | 37 | 0.1 | FMFC | 16.3 | 21.4 | -5.9
8125 | A | 37 | 0.1 | FMFC | 16.5 | 21.2 | -6
8126 | A | 37 | 0.1 | FMFC | 16.6 | 21.2 | -6
8127 | A | 37 | 0.1 | FMFC | 17 | 21 | -6.1
8128 | A | 37 | 0.1 | FMFC | 17.4 | 20.8 | -6.2
8129 | A | 37 | 0.1 | FMFC | 17.6 | 20.6 | -6.3
8130 | A | 37 | 0.1 | FMFC | 17.6 | 20.6 | -6.4
8131 | A | 37 | 0.1 | FMFC | 18.1 | 20.4 | -6.4
8132 | A | 37 | 0.1 | FMFC | 18.2 | 20.3 | -6.5
8133 | A | 37 | 0.1 | FMFC | 18.8 | 20.3 | -6.5
8134 | A | 37 | 0.1 | FMFC | 19.2 | 20.1 | -6.6
8135 | A | 37 | 0.1 | FMFC | 19.3 | 20 | -6.7
8136 | A | 37 | 0.1 | FMFC | 19.8 | 19.8 | -6.8
8137 | A | 37 | 0.1 | FMFC | 19.9 | 19.6 | -6.9
8138 | A | 37 | 0.1 | FMFC | 20.3 | 19.5 | -6.9
8139 | A | 37 | 0.1 | FMFC | 20.7 | 19.4 | -7
8140 | A | 37 | 0.1 | FMFC | 21.3 | 19.3 | -7.1
8141 | A | 37 | 0.1 | FMFC | 21.5 | 19.2 | -7.1
8142 | A | 37 | 0.1 | FMFC | 21.7 | 19.1 | -7.2
8143 | A | 37 | 0.2 | FMFC | 22.2 | 18.9 | -7.3
8144 | A | 37 | 0.2 | FMFC | 22.6 | 18.8 | -7.3
8145 | A | 37 | 0.2 | FMFC | 22.8 | 18.7 | -7.4
8146 | A | 37 | 0.2 | FMFC | 23.4 | 18.5 | -7.5
8147 | A | 37 | 0.2 | FMFC | 23.5 | 18.4 | -7.6
8148 | A | 37 | 0.2 | FMFC | 23.7 | 18.3 | -7.6
8149 | A | 37 | 0.2 | FMFC | 24.8 | 18.1 | -7.8
8150 | A | 37 | 0.2 | FMFC | 25.3 | 17.7 | -7.9
8151 | A | 37 | 0.2 | FMFC | 25.5 | 17.6 | -8
8152 | A | 37 | 0.2 | FMFC | 25.6 | 17.5 | -8.1
8153 | A | 37 | 0.2 | FMFC | 25.2 | 17.5 | -8.1
8154 | A | 37 | 0.2 | FMFC | 26.4 | 17.4 | -8.1
8155 | A | 37 | 0.2 | FMFC | 27 | 17.3 | -8.2
8156 | A | 37 | 0.2 | FMFC | 27.2 | 17.2 | -8.2
8157 | A | 37 | 0.2 | FMFC | 27.7 | 17 | -8.3
8158 | A | 37 | 0.2 | FMFC | 28.1 | 17 | -8.4
8159 | A | 37 | 0.2 | FMFC | 28.7 | 16.8 | -8.4
8160 | A | 37 | 0.2 | FMFC | 29.2 | 16.7 | -8.5
8161 | A | 37 | 0.2 | FMFC | 29.5 | 16.6 | -8.6
8162 | A | 37 | 0.2 | FMFC | 29.7 | 16.5 | -8.6
8163 | A | 37 | 0.2 | FMFC | 30 | 16.3 | -8.7
8164 | A | 37 | 0.2 | FMFC | 30.5 | 16.2 | -8.8
8165 | A | 37 | 0.2 | FMFC | 31.2 | 16 | -8.9
8166 | A | 37 | 0.2 | FMFC | 31.7 | 15.8 | -9
8167 | A | 37 | 0.2 | FMFC | 32.3 | 15.7 | -9.1
8168 | A | 37 | 0.2 | FMFC | 33 | 15.6 | -9.1
8169 | A | 37 | 0.2 | FMFC | 33.1 | 15.5 | -9.2
8170 | A | 37 | 0.2 | FMFC | 34 | 15.2 | -9.3
8171 | A | 37 | 0.2 | FMFC | 34.6 | 15.1 | -9.4
8172 | A | 37 | 0.2 | FMFC | 34.9 | 15 | -9.5
8173 | A | 37 | 0.2 | FMFC | 34.8 | 15 | -9.5
8174 | A | 37 | 0.2 | FMFC | 35.8 | 14.9 | -9.5
8175 | A | 37 | 0.2 | FMFC | 36.2 | 14.7 | -9.6
8176 | A | 37 | 0.3 | FMFC | 36.6 | 14.5 | -9.7
8177 | A | 37 | 0.3 | FMFC | 37 | 14.4 | -9.8
8178 | A | 37 | 0.3 | FMFC | 37.9 | 14.3 | -9.8
8179 | A | 37 | 0.3 | FMFC | 37.9 | 14.1 | -9.9
8180 | A | 37 | 0.3 | FMFC | 38.6 | 14.1 | -10
8181 | A | 37 | 0.3 | FMFC | 38.8 | 14 | -10
8182 | A | 37 | 0.3 | FMFC | 40.1 | 13.8 | -10.1
8183 | A | 37 | 0.3 | FMFC | 40.5 | 13.6 | -10.2
8184 | A | 37 | 0.3 | FMFC | 40.4 | 13.4 | -10.3
8185 | A | 37 | 0.3 | FMFC | 41.3 | 13.3 | -10.4
8186 | A | 37 | 0.3 | FMFC | 42.1 | 13.2 | -10.4
8882 | C | 37 | 0.2 | FMFC | 36.2 | 14.6 | -9.7
8883 | C | 37 | 0.3 | FMFC | 36.9 | 14.5 | -9.8
8884 | C | 37 | 0.3 | FMFC | 37.3 | 14.3 | -9.9
8885 | C | 37 | 0.3 | FMFC | 37.7 | 14.1 | -9.9
8886 | C | 37 | 0.3 | FMFC | 38.4 | 14.1 | -10
8887 | C | 37 | 0.3 | FMFC | 39 | 14 | -10
8888 | C | 37 | 0.3 | FMFC | 39.4 | 13.8 | -10.1
8889 | C | 37 | 0.3 | FMFC | 39.8 | 13.6 | -10.2
8890 | C | 37 | 0.3 | FMFC | 40.6 | 13.5 | -10.3
8891 | C | 37 | 0.3 | FMFC | 40.9 | 13.4 | -10.4
8892 | C | 37 | 0.3 | FMFC | 41.3 | 13.2 | -10.4
8893 | C | 37 | 0.3 | FMFC | 42.1 | 13.1 | -10.5
8894 | C | 37 | 0.3 | FMFC | 42.8 | 13 | -10.6
8895 | C | 37 | 0.3 | FMFC | 43 | 12.8 | -10.7
8896 | C | 37 | 0.3 | FMFC | 43.5 | 12.7 | -10.8
8897 | C | 37 | 0.3 | FMFC | 44.3 | 12.5 | -10.8
8898 | C | 37 | 0.3 | FMFC | 45 | 12.4 | -10.9
8899 | C | 37 | 0.3 | FMFC | 45.3 | 12.3 | -11
8900 | C | 37 | 0.3 | FMFC | 46 | 12.2 | -11
8901 | C | 37 | 0.3 | FMFC | 46.5 | 12 | -11.1
8902 | C | 37 | 0.3 | FMFC | 47.3 | 11.8 | -11.2
8903 | C | 37 | 0.3 | FMFC | 47.6 | 11.8 | -11.3
8904 | C | 37 | 0.3 | FMFC | 48.4 | 11.6 | -11.4
8905 | C | 37 | 0.3 | FMFC | 49.2 | 11.4 | -11.4
8906 | C | 37 | 0.3 | FMFC | 49.5 | 11.4 | -11.5
8907 | C | 37 | 0.3 | FMFC | 49.9 | 11.2 | -11.6
8908 | C | 37 | 0.3 | FMFC | 50.7 | 11 | -11.7
8909 | C | 37 | 0.4 | FMFC | 51.4 | 10.9 | -11.7
8910 | C | 37 | 0.4 | FMFC | 52.3 | 10.9 | -11.8
8911 | C | 37 | 0.4 | FMFC | 52.2 | 10.7 | -11.9
8912 | C | 37 | 0.4 | FMFC | 53 | 10.5 | -11.9
8913 | C | 37 | 0.4 | FMFC | 53.8 | 10.4 | -12
8914 | C | 37 | 0.4 | FMFC | 54.7 | 10.2 | -12.1
8915 | C | 37 | 0.4 | FMFC | 54.9 | 10.1 | -12.2
8916 | C | 37 | 0.4 | FMFC | 55.7 | 10 | -12.3
8917 | C | 37 | 0.4 | FMFC | 56.4 | 9.8 | -12.4
8918 | C | 37 | 0.4 | FMFC | 57 | 9.6 | -12.4
8919 | C | 37 | 0.4 | FMFC | 57.7 | 9.5 | -12.5
8920 | C | 37 | 0.4 | FMFC | 58.4 | 9.4 | -12.6
8921 | C | 37 | 0.4 | FMFC | 59.2 | 9.3 | -12.6
9083 | A | 38 | 0 | FMFC | 1.1 | 34.9 | 1.6
9084 | A | 38 | 0 | FMFC | 1.3 | 34.7 | 1.5
9085 | A | 38 | 0 | FMFC | 1.4 | 34.5 | 1.4
9086 | A | 38 | 0 | FMFC | 1.5 | 34.3 | 1.3
9087 | A | 38 | 0 | FMFC | 1.6 | 34.2 | 1.2
12006 | B | 1 | 0.9 | FMLC | 135.5 | 1 | -17.2
12007 | B | 1 | 0.9 | FMLC | 136.7 | 0.8 | -17.3
12008 | B | 1 | 1 | FMLC | 138.4 | 0.5 | -17.5
12009 | B | 1 | 1 | FMLC | 139.2 | 0.4 | -17.6
12010 | B | 1 | 1 | FMLC | 140.4 | 0.5 | -17.5
12011 | B | 1 | 1 | FMLC | 142.1 | 0.3 | -17.6
12012 | B | 1 | 1 | FMLC | 143 | 0.1 | -17.7
12013 | B | 1 | 1 | FMLC | 144.5 | -0.1 | -17.9
12014 | B | 1 | 1 | FMLC | 145.5 | -0.1 | -17.9
12015 | B | 1 | 1 | FMLC | 146.6 | -0.3 | -17.9
12016 | B | 1 | 1 | FMLC | 147.7 | -0.4 | -18
12017 | B | 1 | 1 | FMLC | 149.1 | -0.8 | -18.2
12018 | B | 1 | 1 | FMLC | 150.5 | -0.8 | -18.2
12019 | B | 1 | 1 | FMLC | 151.5 | -0.8 | -18.2
12020 | B | 1 | 1.1 | FMLC | 152.7 | -1 | -18.3
12021 | B | 1 | 1.1 | FMLC | 154.3 | -1.3 | -18.5
12022 | B | 1 | 1.1 | FMLC | 155.2 | -1.4 | -18.6
12023 | B | 1 | 1.1 | FMLC | 156.2 | -1.3 | -18.5
12024 | B | 1 | 1.1 | FMLC | 157.8 | -1.4 | -18.6
12025 | B | 1 | 1.1 | FMLC | 158 | -1.7 | -18.7
12026 | B | 1 | 1.1 | FMLC | 158.8 | -1.9 | -18.9
12027 | B | 1 | 1.1 | FMLC | 160.6 | -1.9 | -18.9
12028 | B | 1 | 1.1 | FMLC | 161.5 | -2 | -18.9
12029 | B | 1 | 1.1 | FMLC | 162.2 | -2.2 | -19
12030 | B | 1 | 1.1 | FMLC | 163.7 | -2.5 | -19.2
12031 | B | 1 | 1.1 | FMLC | 164.7 | -2.6 | -19.2
12032 | B | 1 | 1.1 | FMLC | 165.7 | -2.6 | -19.2
12033 | B | 1 | 1.2 | FMLC | 167.3 | -2.7 | -19.3
12034 | B | 1 | 1.2 | FMLC | 167.5 | -2.9 | -19.4
12035 | B | 1 | 1.2 | FMLC | 168.4 | -3.2 | -19.6
12036 | B | 1 | 1.2 | FMLC | 170.1 | -3.2 | -19.6
12037 | B | 1 | 1.2 | FMLC | 170.8 | -3.2 | -19.6
12038 | B | 1 | 1.2 | FMLC | 172.5 | -3.3 | -19.6
12039 | B | 1 | 1.2 | FMLC | 172.2 | -3.7 | -19.9
12040 | B | 1 | 1.2 | FMLC | 173.6 | -3.8 | -19.9
12041 | B | 1 | 1.2 | FMLC | 174.8 | -3.7 | -19.9
12042 | B | 1 | 1.2 | FMLC | 176.5 | -3.8 | -19.9
12043 | B | 1 | 1.2 | FMLC | 177 | -4 | -20
12044 | B | 1 | 1.2 | FMLC | 177.3 | -4.4 | -20.2
12045 | B | 1 | 1.2 | FMLC | 178.5 | -4.5 | -20.3
12046 | B | 1 | 1.2 | FMLC | 179.8 | -4.4 | -20.2
12047 | B | 1 | 1.2 | FMLC | 180.6 | -4.6 | -20.3
12048 | B | 1 | 1.2 | FMLC | 180.4 | -4.9 | -20.5
12049 | B | 1 | 1.3 | FMLC | 181.8 | -5 | -20.6
12050 | B | 1 | 1.3 | FMLC | 183.3 | -5 | -20.6
12051 | B | 1 | 1.3 | FMLC | 183.9 | -5.1 | -20.6
12052 | B | 1 | 1.3 | FMLC | 184.1 | -5.4 | -20.8
12053 | B | 1 | 1.3 | FMLC | 184.6 | -5.5 | -20.9
12054 | B | 1 | 1.3 | FMLC | 185.8 | -5.5 | -20.9
12055 | B | 1 | 1.3 | FMLC | 186.2 | -5.6 | -20.9
12056 | B | 1 | 1.3 | FMLC | 186.7 | -5.8 | -21
12057 | B | 1 | 1.3 | FMLC | 187.3 | -6.2 | -21.2
12058 | B | 1 | 1.3 | FMLC | 189 | -6.3 | -21.3
12059 | B | 1 | 1.3 | FMLC | 189.7 | -6.2 | -21.2
12060 | B | 1 | 1.3 | FMLC | 191.1 | -6.4 | -21.3
12061 | B | 1 | 1.3 | FMLC | 192 | -6.6 | -21.4
12062 | B | 1 | 1.3 | FMLC | 193.8 | -6.7 | -21.5
12063 | B | 1 | 1.3 | FMLC | 194.8 | -6.7 | -21.5
12064 | B | 1 | 1.4 | FMLC | 196.1 | -6.9 | -21.6
12065 | B | 1 | 1.4 | FMLC | 196.9 | -7.2 | -21.8
12066 | B | 1 | 1.4 | FMLC | 198.1 | -7.2 | -21.8
12067 | B | 1 | 1.4 | FMLC | 199.8 | -7.3 | -21.8
12068 | B | 1 | 1.4 | FMLC | 200.6 | -7.5 | -22
12069 | B | 1 | 1.4 | FMLC | 201.8 | -7.7 | -22.1
12070 | B | 1 | 1.4 | FMLC | 203.2 | -7.8 | -22.1
12071 | B | 1 | 1.4 | FMLC | 204 | -8 | -22.2
12072 | B | 1 | 1.4 | FMLC | 205.2 | -8.1 | -22.3
12073 | B | 1 | 1.4 | FMLC | 206.7 | -8.2 | -22.3
12074 | B | 1 | 1.4 | FMLC | 207.4 | -8.3 | -22.4
12075 | B | 1 | 1.4 | FMLC | 208.7 | -8.5 | -22.5
12076 | B | 1 | 1.4 | FMLC | 210.2 | -8.7 | -22.6
12077 | B | 1 | 1.5 | FMLC | 210.8 | -8.7 | -22.6
12078 | B | 1 | 1.5 | FMLC | 211.6 | -8.7 | -22.6
12079 | B | 1 | 1.5 | FMLC | 212.4 | -9 | -22.8
12080 | B | 1 | 1.5 | FMLC | 212.8 | -9.3 | -23
12081 | B | 1 | 1.5 | FMLC | 214.2 | -9.3 | -23
12082 | B | 1 | 1.5 | FMLC | 215.1 | -9.3 | -22.9
12083 | B | 1 | 1.5 | FMLC | 215.4 | -9.4 | -23
12084 | B | 1 | 1.5 | FMLC | 215.3 | -9.6 | -23.1
12085 | B | 1 | 1.5 | FMLC | 216.5 | -9.9 | -23.3
12086 | B | 1 | 1.5 | FMLC | 216.7 | -9.9 | -23.3
12087 | B | 1 | 1.5 | FMLC | 217.7 | -10 | -23.3
12088 | B | 1 | 1.5 | FMLC | 217.3 | -10.3 | -23.5
12089 | B | 1 | 1.5 | FMLC | 216.9 | -10.4 | -23.6
12090 | B | 1 | 1.5 | FMLC | 216.6 | -10.4 | -23.6
12091 | C | 1 | 0 | FMLC | 1.2 | 39.5 | 4.2
12092 | C | 1 | 0 | FMLC | 1.3 | 39.2 | 4
12093 | C | 1 | 0 | FMLC | 1.4 | 39 | 3.9
12094 | C | 1 | 0 | FMLC | 1.6 | 38.4 | 3.6
12095 | C | 1 | 0 | FMLC | 1.7 | 38.2 | 3.5
12096 | C | 1 | 0 | FMLC | 1.9 | 38 | 3.4
12097 | C | 1 | 0 | FMLC | 2.1 | 37.8 | 3.2
12098 | C | 1 | 0 | FMLC | 2.4 | 37.5 | 3.1
12099 | C | 1 | 0 | FMLC | 2.5 | 37.3 | 2.9
12100 | C | 1 | 0 | FMLC | 2.7 | 37.1 | 2.9
12101 | C | 1 | 0 | FMLC | 2.9 | 36.9 | 2.7
12102 | C | 1 | 0 | FMLC | 3 | 36.6 | 2.6
12103 | C | 1 | 0 | FMLC | 3.3 | 36.5 | 2.5
12104 | C | 1 | 0 | FMLC | 3.4 | 36.3 | 2.4
12105 | C | 1 | 0 | FMLC | 3.6 | 36.1 | 2.3
12106 | C | 1 | 0 | FMLC | 3.8 | 36 | 2.2
12107 | C | 1 | 0 | FMLC | 3.9 | 35.8 | 2.1
12108 | C | 1 | 0 | FMLC | 4.1 | 35.7 | 2.1
12109 | C | 1 | 0 | FMLC | 4.3 | 35.5 | 2
12110 | C | 1 | 0 | FMLC | 4.4 | 35.4 | 1.9
12111 | C | 1 | 0 | FMLC | 5.6 | 35.2 | 1.8
12112 | C | 1 | 0.1 | FMLC | 7.6 | 35.1 | 1.7
12113 | C | 1 | 0.1 | FMLC | 8.6 | 34.9 | 1.6
12114 | C | 1 | 0.1 | FMLC | 9 | 34.7 | 1.5
12115 | C | 1 | 0.1 | FMLC | 10 | 34.6 | 1.4
12116 | C | 1 | 0.1 | FMLC | 10.6 | 34.4 | 1.3
12117 | C | 1 | 0.1 | FMLC | 11.4 | 34.3 | 1.3
12118 | C | 1 | 0.1 | FMLC | 11.8 | 34.2 | 1.2
12119 | C | 1 | 0.1 | FMLC | 12.3 | 34 | 1.1
12120 | C | 1 | 0.1 | FMLC | 13.1 | 33.8 | 1
12121 | C | 1 | 0.1 | FMLC | 13.5 | 33.7 | 0.9
12122 | C | 1 | 0.1 | FMLC | 14.1 | 33.5 | 0.8
12123 | C | 1 | 0.1 | FMLC | 14.7 | 33.4 | 0.8
12124 | C | 1 | 0.1 | FMLC | 15.2 | 33.2 | 0.7
11276 | C | 39 | 2.4 | FMFC | 352.6 | -5.6 | -20.9
11277 | C | 39 | 2.5 | FMFC | 356.5 | -5.8 | -21
11278 | C | 39 | 2.5 | FMFC | 358.8 | -6.1 | -21.2
11279 | C | 39 | 2.5 | FMFC | 360.6 | -6.3 | -21.3
11280 | C | 39 | 2.5 | FMFC | 363.7 | -6.3 | -21.3
11281 | C | 39 | 2.5 | FMFC | 367.3 | -6.7 | -21.5
11282 | C | 39 | 2.5 | FMFC | 369.6 | -6.8 | -21.6
11283 | C | 39 | 2.6 | FMFC | 372 | -6.8 | -21.6
11284 | C | 39 | 2.6 | FMFC | 374.1 | -6.8 | -21.6
11285 | C | 39 | 2.6 | FMFC | 377.3 | -7.2 | -21.8
11286 | C | 39 | 2.6 | FMFC | 380.1 | -7.4 | -21.9
11287 | C | 39 | 2.6 | FMFC | 383.1 | -7.4 | -21.9
11288 | C | 39 | 2.7 | FMFC | 385.6 | -7.5 | -21.9
11289 | C | 39 | 2.7 | FMFC | 388.3 | -7.6 | -22
11290 | C | 39 | 2.7 | FMFC | 391.3 | -7.8 | -22.1
11291 | C | 39 | 2.7 | FMFC | 393.7 | -7.9 | -22.2
11292 | C | 39 | 2.7 | FMFC | 396.6 | -8.1 | -22.3
11293 | C | 39 | 2.8 | FMFC | 400.4 | -8.3 | -22.4
11294 | C | 39 | 2.8 | FMFC | 402.5 | -8.5 | -22.5
11295 | C | 39 | 2.8 | FMFC | 405.9 | -8.5 | -22.5
11296 | C | 39 | 2.8 | FMFC | 407.3 | -8.5 | -22.5
11297 | C | 39 | 2.8 | FMFC | 409.8 | -8.7 | -22.6
11298 | C | 39 | 2.9 | FMFC | 414.8 | -9.2 | -22.9
11299 | C | 39 | 2.9 | FMFC | 418.5 | -9.4 | -23
11300 | C | 39 | 2.9 | FMFC | 420.5 | -9.5 | -23.1
11301 | C | 39 | 2.9 | FMFC | 423.3 | -9.5 | -23.1
11302 | C | 39 | 2.9 | FMFC | 425.6 | -9.5 | -23.1
11303 | C | 39 | 2.9 | FMFC | 427.8 | -9.4 | -23
11304 | C | 39 | 3 | FMFC | 431.7 | -9.8 | -23.2
11305 | C | 39 | 3 | FMFC | 435.7 | -10.1 | -23.4
11306 | C | 39 | 3 | FMFC | 437.5 | -10.1 | -23.4
11307 | C | 39 | 3 | FMFC | 437.8 | -10.2 | -23.4
11308 | C | 39 | 3 | FMFC | 441 | -10.4 | -23.6
11309 | C | 39 | 3.1 | FMFC | 443.3 | -10.6 | -23.7
11310 | C | 39 | 3.1 | FMFC | 445.7 | -10.6 | -23.7
11311 | C | 39 | 3.1 | FMFC | 448.5 | -10.7 | -23.7
11312 | C | 39 | 3.1 | FMFC | 450.9 | -10.8 | -23.8
11313 | C | 39 | 3.1 | FMFC | 454 | -10.8 | -23.8
11314 | C | 39 | 3.2 | FMFC | 456.9 | -11.2 | -24
11315 | C | 39 | 3.2 | FMFC | 459.9 | -11.2 | -24
11316 | C | 39 | 3.2 | FMFC | 463.3 | -11.5 | -24.2
2283 | C | 11 | 0.5 | FMFC | 79.3 | 27.8 | -2.3
2284 | C | 11 | 0.5 | FMFC | 79.7 | 27.6 | -2.4
2285 | C | 11 | 0.6 | FMFC | 80.5 | 27.5 | -2.5
2286 | C | 11 | 0.6 | FMFC | 80.7 | 27.5 | -2.5
2287 | C | 11 | 0.6 | FMFC | 81.6 | 27.3 | -2.6
2288 | C | 11 | 0.6 | FMFC | 82.5 | 27.1 | -2.7
2289 | C | 11 | 0.6 | FMFC | 83.4 | 27 | -2.8
2290 | C | 11 | 0.6 | FMFC | 83.7 | 26.8 | -2.9
2291 | C | 11 | 0.6 | FMFC | 84.5 | 26.7 | -2.9
2292 | C | 11 | 0.6 | FMFC | 85.3 | 26.6 | -3
2293 | C | 11 | 0.6 | FMFC | 86.2 | 26.4 | -3.1
2294 | C | 11 | 0.6 | FMFC | 87 | 26.2 | -3.2
2295 | C | 11 | 0.6 | FMFC | 87.9 | 26.2 | -3.3
2296 | C | 11 | 0.6 | FMFC | 88.3 | 26 | -3.3
2297 | C | 11 | 0.6 | FMFC | 89.2 | 25.8 | -3.4
2298 | C | 11 | 0.6 | FMFC | 90 | 25.7 | -3.5
2299 | C | 11 | 0.6 | FMFC | 91.3 | 25.5 | -3.6
2300 | C | 11 | 0.6 | FMFC | 91.7 | 25.5 | -3.6
2301 | C | 11 | 0.6 | FMFC | 92.9 | 25.3 | -3.7
2302 | C | 11 | 0.6 | FMFC | 93.8 | 25.1 | -3.8
2303 | C | 11 | 0.7 | FMFC | 95 | 25 | -3.9
2304 | C | 11 | 0.7 | FMFC | 95.7 | 24.9 | -3.9
2305 | C | 11 | 0.7 | FMFC | 97.5 | 24.8 | -4
2306 | C | 11 | 0.7 | FMFC | 98.2 | 24.6 | -4.1
2307 | C | 11 | 0.7 | FMFC | 98.9 | 24.4 | -4.2
2308 | C | 11 | 0.7 | FMFC | 99.8 | 24.3 | -4.3
2309 | C | 11 | 0.7 | FMFC | 101.2 | 24.2 | -4.3
2310 | C | 11 | 0.7 | FMFC | 102 | 24 | -4.4
2311 | C | 11 | 0.7 | FMFC | 102.8 | 23.9 | -4.5
2312 | C | 11 | 0.7 | FMFC | 103.7 | 23.8 | -4.6
2977 | F | 11 | 0.6 | FMFC | 87.4 | 27.9 | -2.3
3672 | B | 24 | 1.2 | FMFC | 170.6 | 11.8 | -11.2
3673 | B | 24 | 1.2 | FMFC | 172.8 | 11.7 | -11.3
3674 | B | 24 | 1.2 | FMFC | 174.3 | 11.5 | -11.4
3675 | B | 24 | 1.2 | FMFC | 176.9 | 11.4 | -11.4
8927 | C | 37 | 0.4 | FMFC | 63.8 | 8.5 | -13.1
2318 | C | 11 | 0.8 | FMFC | 109.3 | 23 | -5
2319 | C | 11 | 0.8 | FMFC | 110.7 | 22.8 | -5.1
2320 | C | 11 | 0.8 | FMFC | 111.5 | 22.6 | -5.2
2321 | C | 11 | 0.8 | FMFC | 112.4 | 22.6 | -5.3
2322 | C | 11 | 0.8 | FMFC | 113.9 | 22.4 | -5.3
2323 | C | 11 | 0.8 | FMFC | 114.8 | 22.2 | -5.4
2324 | C | 11 | 0.8 | FMFC | 115.6 | 22.1 | -5.5
2325 | C | 11 | 0.8 | FMFC | 117 | 22 | -5.6
2326 | C | 11 | 0.8 | FMFC | 117.8 | 21.9 | -5.6
2327 | C | 11 | 0.8 | FMFC | 118.7 | 21.7 | -5.7
2328 | C | 11 | 0.8 | FMFC | 120.1 | 21.6 | -5.8
2329 | C | 11 | 0.8 | FMFC | 121 | 21.4 | -5.9
2330 | C | 11 | 0.8 | FMFC | 122.4 | 21.3 | -6
2331 | C | 11 | 0.9 | FMFC | 123.7 | 21.2 | -6
2332 | C | 11 | 0.9 | FMFC | 124.5 | 21 | -6.1
2333 | C | 11 | 0.9 | FMFC | 125.4 | 20.9 | -6.2
2334 | C | 11 | 0.9 | FMFC | 126.9 | 20.8 | -6.2
2335 | C | 11 | 0.9 | FMFC | 127.7 | 20.7 | -6.3
2336 | C | 11 | 0.9 | FMFC | 129 | 20.5 | -6.4
2337 | C | 11 | 0.9 | FMFC | 130.5 | 20.3 | -6.5
2338 | C | 11 | 0.9 | FMFC | 131.3 | 20.2 | -6.6
2339 | C | 11 | 0.9 | FMFC | 132.7 | 20.1 | -6.6
2340 | C | 11 | 0.9 | FMFC | 133.6 | 19.9 | -6.7
2341 | C | 11 | 0.9 | FMFC | 135 | 19.8 | -6.8
2342 | C | 11 | 0.9 | FMFC | 136.3 | 19.7 | -6.8
2343 | C | 11 | 1 | FMFC | 137.9 | 19.6 | -6.9
2344 | C | 11 | 1 | FMFC | 139.2 | 19.4 | -7
2345 | C | 11 | 1 | FMFC | 140.5 | 19.2 | -7.1
2346 | C | 11 | 1 | FMFC | 142 | 19.2 | -7.1
2347 | C | 11 | 1 | FMFC | 142.8 | 19 | -7.2
2348 | C | 11 | 1 | FMFC | 144.8 | 18.9 | -7.3
2349 | C | 11 | 1 | FMFC | 146.1 | 18.7 | -7.4
2350 | C | 11 | 1 | FMFC | 147.5 | 18.6 | -7.4
2351 | C | 11 | 1 | FMFC | 148.5 | 18.5 | -7.5
2352 | C | 11 | 1 | FMFC | 149.8 | 18.3 | -7.6
2353 | C | 11 | 1 | FMFC | 151.2 | 18.1 | -7.7
2354 | C | 11 | 1.1 | FMFC | 152.5 | 18.1 | -7.7
2355 | C | 11 | 1.1 | FMFC | 154.6 | 18 | -7.8
2356 | C | 11 | 1.1 | FMFC | 155.7 | 17.8 | -7.9
2357 | C | 11 | 1.1 | FMFC | 157.3 | 17.6 | -8
2358 | C | 11 | 1.1 | FMFC | 158.2 | 17.6 | -8
2359 | C | 11 | 1.1 | FMFC | 160.1 | 17.4 | -8.1
2360 | C | 11 | 1.1 | FMFC | 161.5 | 17.2 | -8.2
2361 | C | 11 | 1.1 | FMFC | 162.8 | 17.1 | -8.3
2362 | C | 11 | 1.1 | FMFC | 164.2 | 17.1 | -8.3
2363 | C | 11 | 1.1 | FMFC | 165.5 | 16.9 | -8.4
2364 | C | 11 | 1.2 | FMFC | 167 | 16.7 | -8.5
2365 | C | 11 | 1.2 | FMFC | 168.3 | 16.5 | -8.6
2366 | C | 11 | 1.2 | FMFC | 169.9 | 16.5 | -8.6
2367 | C | 11 | 1.2 | FMFC | 171.8 | 16.3 | -8.7
2368 | C | 11 | 1.2 | FMFC | 173 | 16.2 | -8.8
2369 | C | 11 | 1.2 | FMFC | 174.5 | 16 | -8.9
2370 | C | 11 | 1.2 | FMFC | 175.9 | 15.9 | -9
2371 | C | 11 | 1.2 | FMFC | 177.9 | 15.8 | -9
2372 | C | 11 | 1.2 | FMFC | 179.7 | 15.6 | -9.1
2373 | C | 11 | 1.2 | FMFC | 181.2 | 15.4 | -9.2
2374 | C | 11 | 1.3 | FMFC | 182.7 | 15.3 | -9.3
2375 | C | 11 | 1.3 | FMFC | 184.2 | 15.3 | -9.3
2376 | C | 11 | 1.3 | FMFC | 185.6 | 15.1 | -9.4
2377 | C | 11 | 1.3 | FMFC | 187.6 | 14.9 | -9.5
2378 | C | 11 | 1.3 | FMFC | 189 | 14.8 | -9.6
2379 | C | 11 | 1.3 | FMFC | 190.4 | 14.7 | -9.6
2380 | C | 11 | 1.3 | FMFC | 191.9 | 14.5 | -9.7
2381 | C | 11 | 1.3 | FMFC | 193.3 | 14.4 | -9.8
2382 | C | 11 | 1.3 | FMFC | 195.3 | 14.3 | -9.9
2383 | C | 11 | 1.4 | FMFC | 196.9 | 14.1 | -9.9
2384 | C | 11 | 1.4 | FMFC | 198.9 | 14 | -10
2385 | C | 11 | 1.4 | FMFC | 200.4 | 13.8 | -10.1
2386 | C | 11 | 1.4 | FMFC | 201.7 | 13.7 | -10.2
2387 | C | 11 | 1.4 | FMFC | 203.8 | 13.6 | -10.2
2388 | C | 11 | 1.4 | FMFC | 205.3 | 13.5 | -10.3
2389 | C | 11 | 1.4 | FMFC | 207.4 | 13.3 | -10.4
2390 | C | 11 | 1.4 | FMFC | 208.6 | 13.1 | -10.5
2391 | C | 11 | 1.4 | FMFC | 210.3 | 13.1 | -10.5
2392 | C | 11 | 1.5 | FMFC | 212.4 | 12.9 | -10.6
2393 | C | 11 | 1.5 | FMFC | 214.4 | 12.7 | -10.7
2394 | C | 11 | 1.5 | FMFC | 215.7 | 12.6 | -10.8
2395 | C | 11 | 1.5 | FMFC | 217.1 | 12.6 | -10.8
2396 | C | 11 | 1.5 | FMFC | 218.7 | 12.4 | -10.9
2397 | C | 11 | 1.5 | FMFC | 220.7 | 12.2 | -11
2398 | C | 11 | 1.5 | FMFC | 222.7 | 12 | -11.1
2399 | C | 11 | 1.6 | FMFC | 224.9 | 12 | -11.1
2400 | C | 11 | 1.6 | FMFC | 226.2 | 11.8 | -11.2
2401 | C | 11 | 1.6 | FMFC | 227.7 | 11.7 | -11.3
2402 | C | 11 | 1.6 | FMFC | 229.7 | 11.5 | -11.4
2403 | C | 11 | 1.6 | FMFC | 231.3 | 11.5 | -11.4
2404 | C | 11 | 1.6 | FMFC | 232.7 | 11.3 | -11.5
2405 | C | 11 | 1.6 | FMFC | 235.7 | 11.1 | -11.6
2406 | C | 11 | 1.6 | FMFC | 237 | 10.9 | -11.7
2407 | C | 11 | 1.6 | FMFC | 238.5 | 10.9 | -11.7
2408 | C | 11 | 1.7 | FMFC | 240.8 | 10.8 | -11.8
2409 | C | 11 | 1.7 | FMFC | 242.9 | 10.6 | -11.9
2410 | C | 11 | 1.7 | FMFC | 244.3 | 10.4 | -12
2411 | C | 11 | 1.7 | FMFC | 245.8 | 10.4 | -12
2412 | C | 11 | 1.7 | FMFC | 247.4 | 10.2 | -12.1
2413 | C | 11 | 1.7 | FMFC | 250.2 | 10 | -12.2
2414 | C | 11 | 1.7 | FMFC | 251.8 | 9.9 | -12.3
2415 | C | 11 | 1.8 | FMFC | 254 | 9.8 | -12.3
2416 | C | 11 | 1.8 | FMFC | 255.4 | 9.7 | -12.4
2417 | C | 11 | 1.8 | FMFC | 257.7 | 9.5 | -12.5
2418 | C | 11 | 1.8 | FMFC | 259 | 9.3 | -12.6
2419 | C | 11 | 1.8 | FMFC | 261.3 | 9.3 | -12.6
2420 | C | 11 | 1.8 | FMFC | 263 | 9.1 | -12.7
2421 | C | 11 | 1.8 | FMFC | 265.1 | 9 | -12.8
2422 | C | 11 | 1.8 | FMFC | 267.3 | 8.8 | -12.9
2423 | C | 11 | 1.9 | FMFC | 269.5 | 8.7 | -13
2424 | C | 11 | 1.9 | FMFC | 271.5 | 8.5 | -13.1
2425 | C | 11 | 1.9 | FMFC | 273.6 | 8.4 | -13.1
2426 | C | 11 | 1.9 | FMFC | 275 | 8.2 | -13.2
2427 | C | 11 | 1.9 | FMFC | 277.4 | 8.2 | -13.3
2428 | C | 11 | 1.9 | FMFC | 279.5 | 8 | -13.4
2429 | C | 11 | 1.9 | FMFC | 281.6 | 7.8 | -13.4
2430 | C | 11 | 2 | FMFC | 283 | 7.7 | -13.5
2431 | C | 11 | 2 | FMFC | 284.6 | 7.6 | -13.6
2432 | C | 11 | 2 | FMFC | 287.5 | 7.4 | -13.7
2433 | C | 11 | 2 | FMFC | 289.7 | 7.3 | -13.7
2434 | C | 11 | 2 | FMFC | 291.1 | 7.2 | -13.8
2435 | C | 11 | 2 | FMFC | 292.8 | 7.1 | -13.9
2436 | C | 11 | 2 | FMFC | 295 | 6.9 | -14
2437 | C | 11 | 2 | FMFC | 297.3 | 6.8 | -14
2438 | C | 11 | 2.1 | FMFC | 299.4 | 6.6 | -14.1
2439 | C | 11 | 2.1 | FMFC | 301.7 | 6.5 | -14.2
2440 | C | 11 | 2.1 | FMFC | 303.6 | 6.4 | -14.3
2441 | C | 11 | 2.1 | FMFC | 306 | 6.2 | -14.3
2442 | C | 11 | 2.1 | FMFC | 307.6 | 6.1 | -14.4
2443 | C | 11 | 2.1 | FMFC | 309.9 | 5.9 | -14.5
2444 | C | 11 | 2.1 | FMFC | 311.3 | 5.9 | -14.5
2445 | C | 11 | 2.2 | FMFC | 314.5 | 5.7 | -14.6
2446 | C | 11 | 2.2 | FMFC | 315.9 | 5.5 | -14.7
2447 | C | 11 | 2.2 | FMFC | 318.2 | 5.4 | -14.8
2448 | C | 11 | 2.2 | FMFC | 319.6 | 5.3 | -14.9
2449 | C | 11 | 2.2 | FMFC | 322.8 | 5.1 | -14.9
2450 | C | 11 | 2.2 | FMFC | 325 | 5 | -15
2451 | C | 11 | 2.3 | FMFC | 327.2 | 4.8 | -15.1
2452 | C | 11 | 2.3 | FMFC | 328.6 | 4.7 | -15.2
2453 | C | 11 | 2.3 | FMFC | 330.9 | 4.6 | -15.3
2454 | C | 11 | 2.3 | FMFC | 333.1 | 4.4 | -15.3
2455 | C | 11 | 2.3 | FMFC | 335.4 | 4.3 | -15.4
2456 | C | 11 | 2.3 | FMFC | 336.9 | 4.2 | -15.5
2457 | C | 11 | 2.3 | FMFC | 340 | 4 | -15.6
2458 | C | 11 | 2.4 | FMFC | 341.4 | 3.9 | -15.6
2459 | C | 11 | 2.4 | FMFC | 343.8 | 3.7 | -15.7
2460 | C | 11 | 2.4 | FMFC | 346.1 | 3.6 | -15.8
2461 | C | 11 | 2.4 | FMFC | 348.4 | 3.5 | -15.9
2462 | C | 11 | 2.4 | FMFC | 350.6 | 3.3 | -15.9
2463 | C | 11 | 2.4 | FMFC | 353 | 3.2 | -16
2464 | C | 11 | 2.4 | FMFC | 354.5 | 3 | -16.1
2465 | C | 11 | 2.5 | FMFC | 357 | 2.9 | -16.2
2466 | C | 11 | 2.5 | FMFC | 358.7 | 2.8 | -16.2
2467 | C | 11 | 2.5 | FMFC | 361 | 2.6 | -16.4
2468 | C | 11 | 2.5 | FMFC | 363.4 | 2.4 | -16.4
2469 | C | 11 | 2.5 | FMFC | 365.3 | 2.4 | -16.4
2470 | C | 11 | 2.5 | FMFC | 366.5 | 2.3 | -16.5
2471 | C | 11 | 2.5 | FMFC | 369.6 | 2 | -16.7
2472 | C | 11 | 2.6 | FMFC | 371.6 | 2 | -16.7
2473 | C | 11 | 2.6 | FMFC | 373.3 | 1.9 | -16.8
2474 | C | 11 | 2.6 | FMFC | 375.2 | 1.7 | -16.9
2475 | C | 11 | 2.6 | FMFC | 378.5 | 1.5 | -16.9
2476 | C | 11 | 2.6 | FMFC | 380 | 1.4 | -17
2477 | C | 11 | 2.6 | FMFC | 382.3 | 1.3 | -17.1
5462 | C | 26 | 0.3 | FMFC | 41.5 | 25.5 | -3.6
5463 | C | 26 | 0.3 | FMFC | 42.5 | 25.3 | -3.7
5464 | C | 26 | 0.3 | FMFC | 43.6 | 25.3 | -3.7
5465 | C | 26 | 0.3 | FMFC | 44 | 25.1 | -3.8
5466 | C | 26 | 0.3 | FMFC | 44.6 | 24.9 | -3.9
5467 | C | 26 | 0.3 | FMFC | 45.5 | 24.8 | -4
5468 | C | 26 | 0.3 | FMFC | 46.6 | 24.7 | -4.1
5469 | C | 26 | 0.3 | FMFC | 47.1 | 24.6 | -4.1
5470 | C | 26 | 0.3 | FMFC | 48.1 | 24.4 | -4.2
5471 | C | 26 | 0.3 | FMFC | 48.6 | 24.3 | -4.3
5472 | C | 26 | 0.3 | FMFC | 49.6 | 24.2 | -4.3
5473 | C | 26 | 0.3 | FMFC | 50.7 | 24 | -4.4
5474 | C | 26 | 0.4 | FMFC | 51.2 | 23.9 | -4.5
5475 | C | 26 | 0.4 | FMFC | 52.1 | 23.7 | -4.6
5476 | C | 26 | 0.4 | FMFC | 53.3 | 23.6 | -4.7
5477 | C | 26 | 0.4 | FMFC | 53.6 | 23.5 | -4.7
5478 | C | 26 | 0.4 | FMFC | 54.7 | 23.3 | -4.8
5479 | C | 26 | 0.4 | FMFC | 55.2 | 23.1 | -4.9
5480 | C | 26 | 0.4 | FMFC | 56.3 | 23.1 | -4.9
5481 | C | 26 | 0.4 | FMFC | 56.7 | 23 | -5
5482 | C | 26 | 0.4 | FMFC | 57.8 | 22.8 | -5.1
5483 | C | 26 | 0.4 | FMFC | 58.8 | 22.6 | -5.2
5484 | C | 26 | 0.4 | FMFC | 59.9 | 22.6 | -5.3
5485 | C | 26 | 0.4 | FMFC | 60.3 | 22.4 | -5.3
5486 | C | 26 | 0.4 | FMFC | 61.3 | 22.2 | -5.4
5487 | C | 26 | 0.4 | FMFC | 62.3 | 22.1 | -5.5
5488 | C | 26 | 0.4 | FMFC | 62.9 | 21.9 | -5.6
5489 | C | 26 | 0.4 | FMFC | 64.1 | 21.8 | -5.7
5490 | C | 26 | 0.4 | FMFC | 65.1 | 21.7 | -5.7
5491 | C | 26 | 0.5 | FMFC | 66.2 | 21.6 | -5.8
5492 | C | 26 | 0.5 | FMFC | 67.3 | 21.5 | -5.8
5493 | C | 26 | 0.5 | FMFC | 67.6 | 21.3 | -5.9
5494 | C | 26 | 0.5 | FMFC | 68.6 | 21.2 | -6
5495 | C | 26 | 0.5 | FMFC | 69.6 | 21 | -6.1
5496 | C | 26 | 0.5 | FMFC | 70.6 | 20.9 | -6.2
5497 | C | 26 | 0.5 | FMFC | 71.2 | 20.6 | -6.3
4409 | B | 25 | 2.5 | FMFC | 367.4 | -5.3 | -20.7
4410 | B | 25 | 2.5 | FMFC | 369.7 | -5.5 | -20.9
4411 | B | 25 | 2.6 | FMFC | 372.6 | -5.7 | -20.9
4412 | B | 25 | 2.6 | FMFC | 376.1 | -5.7 | -21
4413 | B | 25 | 2.6 | FMFC | 378 | -5.7 | -21
5502 | C | 26 | 0.5 | FMFC | 76.8 | 20.1 | -6.6
5503 | C | 26 | 0.5 | FMFC | 77.6 | 19.9 | -6.7
5504 | C | 26 | 0.5 | FMFC | 78.8 | 19.9 | -6.7
5505 | C | 26 | 0.5 | FMFC | 79.3 | 19.7 | -6.8
5506 | C | 26 | 0.6 | FMFC | 80.7 | 19.5 | -6.9
5507 | C | 26 | 0.6 | FMFC | 82 | 19.4 | -7
5508 | C | 26 | 0.6 | FMFC | 82.1 | 19.3 | -7.1
5509 | C | 26 | 0.6 | FMFC | 83.7 | 19.2 | -7.1
5510 | C | 26 | 0.6 | FMFC | 84.5 | 19 | -7.2
5511 | C | 26 | 0.6 | FMFC | 85.5 | 18.8 | -7.3
5512 | C | 26 | 0.6 | FMFC | 86.4 | 18.6 | -7.4
5513 | C | 26 | 0.6 | FMFC | 87.2 | 18.6 | -7.4
5514 | C | 26 | 0.6 | FMFC | 87.6 | 18.5 | -7.5
5515 | C | 26 | 0.6 | FMFC | 88.6 | 18.3 | -7.6
5516 | C | 26 | 0.6 | FMFC | 89.6 | 18.2 | -7.7
5517 | C | 26 | 0.6 | FMFC | 90.5 | 18.1 | -7.7
5518 | C | 26 | 0.6 | FMFC | 91.4 | 17.9 | -7.8
5519 | C | 26 | 0.6 | FMFC | 92.3 | 17.8 | -7.9
5520 | C | 26 | 0.6 | FMFC | 92.6 | 17.7 | -7.9
5521 | C | 26 | 0.6 | FMFC | 93.6 | 17.5 | -8.1
5522 | C | 26 | 0.7 | FMFC | 94.6 | 17.4 | -8.1
5523 | C | 26 | 0.7 | FMFC | 96.1 | 17.2 | -8.2
5524 | C | 26 | 0.7 | FMFC | 97 | 17.2 | -8.2
5525 | C | 26 | 0.7 | FMFC | 98.3 | 17.1 | -8.3
5526 | C | 26 | 0.7 | FMFC | 99.2 | 16.9 | -8.4
5527 | C | 26 | 0.7 | FMFC | 101.2 | 16.7 | -8.5
5528 | C | 26 | 0.7 | FMFC | 102 | 16.6 | -8.6
5529 | C | 26 | 0.7 | FMFC | 103.4 | 16.5 | -8.6
5530 | C | 26 | 0.7 | FMFC | 104.2 | 16.3 | -8.7
5531 | C | 26 | 0.7 | FMFC | 105.6 | 16.2 | -8.8
5532 | C | 26 | 0.7 | FMFC | 107 | 16.1 | -8.8
5533 | C | 26 | 0.7 | FMFC | 108 | 15.9 | -9
5534 | C | 26 | 0.8 | FMFC | 108.9 | 15.8 | -9
5535 | C | 26 | 0.8 | FMFC | 110.1 | 15.7 | -9.1
5536 | C | 26 | 0.8 | FMFC | 111.6 | 15.6 | -9.1
5537 | C | 26 | 0.8 | FMFC | 112.8 | 15.4 | -9.2
5538 | C | 26 | 0.8 | FMFC | 113.8 | 15.3 | -9.3
5539 | C | 26 | 0.8 | FMFC | 115.9 | 15.1 | -9.4
5540 | C | 26 | 0.8 | FMFC | 116.7 | 15 | -9.4
5541 | C | 26 | 0.8 | FMFC | 118.6 | 14.9 | -9.5
5542 | C | 26 | 0.8 | FMFC | 119.5 | 14.6 | -9.7
5543 | C | 26 | 0.8 | FMFC | 120.9 | 14.5 | -9.7
5544 | C | 26 | 0.8 | FMFC | 122.3 | 14.5 | -9.8
5545 | C | 26 | 0.9 | FMFC | 123.8 | 14.4 | -9.8
5546 | C | 26 | 0.9 | FMFC | 125.1 | 14.2 | -9.9
5547 | C | 26 | 0.9 | FMFC | 126.8 | 14 | -10
5548 | C | 26 | 0.9 | FMFC | 127.3 | 13.9 | -10.1
5549 | C | 26 | 0.9 | FMFC | 128.7 | 13.8 | -10.1
5550 | C | 26 | 0.9 | FMFC | 130.1 | 13.6 | -10.2
5551 | C | 26 | 0.9 | FMFC | 131.6 | 13.5 | -10.3
5552 | C | 26 | 0.9 | FMFC | 132.6 | 13.3 | -10.4
5553 | C | 26 | 0.9 | FMFC | 134.2 | 13.1 | -10.5
5554 | C | 26 | 0.9 | FMFC | 135.4 | 13.1 | -10.5
5555 | C | 26 | 0.9 | FMFC | 137 | 13 | -10.6
5556 | C | 26 | 1 | FMFC | 137.9 | 12.9 | -10.6
5557 | C | 26 | 1 | FMFC | 139.5 | 12.7 | -10.7
5558 | C | 26 | 1 | FMFC | 140.5 | 12.6 | -10.8
5559 | C | 26 | 1 | FMFC | 142.7 | 12.4 | -10.9
5560 | C | 26 | 1 | FMFC | 143.6 | 12.3 | -10.9
5561 | C | 26 | 1 | FMFC | 145.2 | 12.1 | -11.1
5562 | C | 26 | 1 | FMFC | 146.7 | 11.9 | -11.2
5563 | C | 26 | 1 | FMFC | 147.9 | 11.8 | -11.2
5564 | C | 26 | 1 | FMFC | 148.8 | 11.8 | -11.2
5565 | C | 26 | 1 | FMFC | 150.8 | 11.7 | -11.3
5566 | C | 26 | 1.1 | FMFC | 152.4 | 11.5 | -11.4
5567 | C | 26 | 1.1 | FMFC | 153.4 | 11.3 | -11.5
5568 | C | 26 | 1.1 | FMFC | 155.4 | 11.2 | -11.6
5569 | C | 26 | 1.1 | FMFC | 156.4 | 11.1 | -11.6
5570 | C | 26 | 1.1 | FMFC | 158.5 | 11 | -11.7
5571 | C | 26 | 1.1 | FMFC | 159.5 | 10.8 | -11.8
5572 | C | 26 | 1.1 | FMFC | 160.9 | 10.6 | -11.9
5573 | C | 26 | 1.1 | FMFC | 162.6 | 10.5 | -11.9
5574 | C | 26 | 1.1 | FMFC | 164 | 10.4 | -12
5575 | C | 26 | 1.1 | FMFC | 165.5 | 10.3 | -12.1
5576 | C | 26 | 1.2 | FMFC | 167.2 | 10.1 | -12.2
5577 | C | 26 | 1.2 | FMFC | 168.2 | 9.9 | -12.3
6277 | B | 35 | 0.8 | FMFC | 109.7 | 4.3 | -15.4
6278 | B | 35 | 0.8 | FMFC | 111.1 | 4.2 | -15.5
6279 | B | 35 | 0.8 | FMFC | 112 | 4 | -15.6
6280 | B | 35 | 0.8 | FMFC | 113.1 | 3.8 | -15.7
6281 | B | 35 | 0.8 | FMFC | 114 | 3.7 | -15.7
6282 | B | 35 | 0.8 | FMFC | 115.4 | 3.6 | -15.8
6283 | B | 35 | 0.8 | FMFC | 116.8 | 3.4 | -15.9
6284 | B | 35 | 0.8 | FMFC | 118.2 | 3.2 | -16
6285 | B | 35 | 0.8 | FMFC | 118.9 | 3.1 | -16.1
6286 | B | 35 | 0.8 | FMFC | 120.3 | 2.9 | -16.2
6287 | B | 35 | 0.8 | FMFC | 121.6 | 2.8 | -16.3
6288 | B | 35 | 0.8 | FMFC | 123.1 | 2.7 | -16.3
6289 | B | 35 | 0.9 | FMFC | 124.3 | 2.5 | -16.4
6290 | B | 35 | 0.9 | FMFC | 125.9 | 2.3 | -16.5
6291 | B | 35 | 0.9 | FMFC | 127.2 | 2.2 | -16.6
6292 | B | 35 | 0.9 | FMFC | 128.1 | 2.1 | -16.6
6293 | B | 35 | 0.9 | FMFC | 129.5 | 2 | -16.7
6294 | B | 35 | 0.9 | FMFC | 130.8 | 1.9 | -16.7
6295 | B | 35 | 0.9 | FMFC | 132.3 | 1.7 | -16.8
6296 | B | 35 | 0.9 | FMFC | 133.8 | 1.5 | -16.9
6297 | B | 35 | 0.9 | FMFC | 134.7 | 1.4 | -17
6298 | B | 35 | 0.9 | FMFC | 136 | 1.4 | -17
6299 | B | 35 | 0.9 | FMFC | 137.6 | 1.2 | -17.1
6300 | B | 35 | 1 | FMFC | 138.9 | 1 | -17.2
6301 | B | 35 | 1 | FMFC | 140.5 | 0.9 | -17.3
6302 | B | 35 | 1 | FMFC | 141.3 | 0.8 | -17.4
6303 | B | 35 | 1 | FMFC | 142.6 | 0.7 | -17.4
6304 | B | 35 | 1 | FMFC | 144.1 | 0.5 | -17.5
6305 | B | 35 | 1 | FMFC | 145.6 | 0.3 | -17.6
6306 | B | 35 | 1 | FMFC | 146.9 | 0.2 | -17.7
6307 | B | 35 | 1 | FMFC | 148.5 | 0.1 | -17.7
6308 | B | 35 | 1 | FMFC | 149.7 | 0 | -17.8
6309 | B | 35 | 1 | FMFC | 151.2 | -0.2 | -17.9
6310 | B | 35 | 1.1 | FMFC | 152.6 | -0.4 | -18
6311 | B | 35 | 1.1 | FMFC | 153.9 | -0.5 | -18.1
6312 | B | 35 | 1.1 | FMFC | 155.5 | -0.5 | -18.1
6313 | B | 35 | 1.1 | FMFC | 156.8 | -0.7 | -18.2
6314 | B | 35 | 1.1 | FMFC | 158.4 | -0.8 | -18.2
6315 | B | 35 | 1.1 | FMFC | 159.2 | -1.1 | -18.4
6316 | B | 35 | 1.1 | FMFC | 161.4 | -1.2 | -18.4
6317 | B | 35 | 1.1 | FMFC | 162.1 | -1.3 | -18.5
6318 | B | 35 | 1.1 | FMFC | 164.2 | -1.3 | -18.5
6319 | B | 35 | 1.1 | FMFC | 165.2 | -1.5 | -18.6
6320 | B | 35 | 1.2 | FMFC | 167.2 | -1.8 | -18.8
6321 | B | 35 | 1.2 | FMFC | 168.6 | -1.8 | -18.8
6322 | B | 35 | 1.2 | FMFC | 170 | -1.9 | -18.9
6323 | B | 35 | 1.2 | FMFC | 171.5 | -2 | -18.9
6324 | B | 35 | 1.2 | FMFC | 173 | -2.2 | -19
6325 | B | 35 | 1.2 | FMFC | 174.5 | -2.4 | -19.1
6326 | B | 35 | 1.2 | FMFC | 175.9 | -2.5 | -19.2
6327 | B | 35 | 1.2 | FMFC | 177.3 | -2.6 | -19.2
6328 | B | 35 | 1.2 | FMFC | 179.4 | -2.8 | -19.3
6329 | B | 35 | 1.2 | FMFC | 180.9 | -3 | -19.4
6330 | B | 35 | 1.3 | FMFC | 182.3 | -3.1 | -19.5
6331 | B | 35 | 1.3 | FMFC | 183.8 | -3.1 | -19.5
6332 | B | 35 | 1.3 | FMFC | 186 | -3.2 | -19.6
6333 | B | 35 | 1.3 | FMFC | 186.9 | -3.5 | -19.7
6334 | B | 35 | 1.3 | FMFC | 189 | -3.6 | -19.8
6335 | B | 35 | 1.3 | FMFC | 190.2 | -3.8 | -19.9
6336 | B | 35 | 1.3 | FMFC | 192.2 | -3.8 | -19.9
6337 | B | 35 | 1.3 | FMFC | 193.7 | -3.9 | -20
6338 | B | 35 | 1.3 | FMFC | 195.7 | -4.1 | -20.1
6339 | B | 35 | 1.4 | FMFC | 197.3 | -4.3 | -20.2
6340 | B | 35 | 1.4 | FMFC | 198.6 | -4.4 | -20.2
6341 | B | 35 | 1.4 | FMFC | 200.6 | -4.5 | -20.3
6342 | B | 35 | 1.4 | FMFC | 202.7 | -4.6 | -20.4
6343 | B | 35 | 1.4 | FMFC | 204.1 | -4.9 | -20.5
6344 | B | 35 | 1.4 | FMFC | 206.1 | -5 | -20.6
6345 | B | 35 | 1.4 | FMFC | 208 | -5 | -20.6
6346 | B | 35 | 1.4 | FMFC | 209.6 | -5.1 | -20.6
6347 | B | 35 | 1.5 | FMFC | 211.7 | -5.3 | -20.7
6348 | B | 35 | 1.5 | FMFC | 213.8 | -5.6 | -20.9
6349 | B | 35 | 1.5 | FMFC | 215.1 | -5.6 | -20.9
6350 | B | 35 | 1.5 | FMFC | 216.9 | -5.8 | -21
6351 | B | 35 | 1.5 | FMFC | 219.2 | -5.8 | -21
6352 | B | 35 | 1.5 | FMFC | 220.9 | -6 | -21.1
6353 | B | 35 | 1.5 | FMFC | 222.8 | -6.3 | -21.3
6354 | B | 35 | 1.5 | FMFC | 224.3 | -6.3 | -21.3
6355 | B | 35 | 1.6 | FMFC | 226.4 | -6.3 | -21.3
6356 | B | 35 | 1.6 | FMFC | 228.4 | -6.5 | -21.4
9908 | C | 38 | 0.1 | FMFC | 9.7 | 30.1 | -1.1
9909 | C | 38 | 0.1 | FMFC | 10.5 | 29.9 | -1.2
9910 | C | 38 | 0.1 | FMFC | 10.5 | 29.7 | -1.3
9911 | C | 38 | 0.1 | FMFC | 10.5 | 29.5 | -1.4
9912 | C | 38 | 0.1 | FMFC | 10.9 | 29.4 | -1.4
9913 | C | 38 | 0.1 | FMFC | 10.9 | 29.3 | -1.5
9914 | C | 38 | 0.1 | FMFC | 11.2 | 29.2 | -1.6
9915 | C | 38 | 0.1 | FMFC | 11.2 | 29 | -1.7
9916 | C | 38 | 0.1 | FMFC | 11.5 | 28.8 | -1.8
9917 | C | 38 | 0.1 | FMFC | 11.8 | 28.6 | -1.9
9918 | C | 38 | 0.1 | FMFC | 11.8 | 28.5 | -2
9919 | C | 38 | 0.1 | FMFC | 12.8 | 28.4 | -2
9920 | C | 38 | 0.1 | FMFC | 12.8 | 28.3 | -2.1
9921 | C | 38 | 0.1 | FMFC | 12.9 | 28.1 | -2.2
9922 | C | 38 | 0.1 | FMFC | 12.9 | 27.9 | -2.3
9057 | C | 37 | 1.6 | FMFC | 225.7 | -9.1 | -22.9
9058 | C | 37 | 1.6 | FMFC | 228.5 | -9.2 | -22.9
9059 | C | 37 | 1.6 | FMFC | 229.3 | -9.4 | -23
9060 | C | 37 | 1.6 | FMFC | 230.9 | -9.7 | -23.2
9061 | C | 37 | 1.6 | FMFC | 232.9 | -9.8 | -23.2
9062 | C | 37 | 1.6 | FMFC | 235 | -9.8 | -23.2
9063 | C | 37 | 1.6 | FMFC | 236.9 | -9.9 | -23.3
9064 | C | 37 | 1.6 | FMFC | 238 | -10.2 | -23.5
9065 | C | 37 | 1.7 | FMFC | 240 | -10.3 | -23.5
9066 | C | 37 | 1.7 | FMFC | 242.5 | -10.4 | -23.6
9067 | C | 37 | 1.7 | FMFC | 243.7 | -10.4 | -23.6
9068 | C | 37 | 1.7 | FMFC | 244.7 | -10.7 | -23.7
9069 | C | 37 | 1.7 | FMFC | 247 | -10.8 | -23.8
9070 | C | 37 | 1.7 | FMFC | 248.4 | -10.9 | -23.9
9071 | C | 37 | 1.7 | FMFC | 250.5 | -11 | -23.9
9072 | C | 37 | 1.7 | FMFC | 251.7 | -11.3 | -24.1
9073 | C | 37 | 1.7 | FMFC | 253.1 | -11.4 | -24.1
9074 | C | 37 | 1.8 | FMFC | 255 | -11.5 | -24.2
9075 | C | 37 | 1.8 | FMFC | 256.2 | -11.6 | -24.2
9076 | C | 37 | 1.8 | FMFC | 256.9 | -11.9 | -24.4
9077 | A | 38 | 0 | FMFC | 0.3 | 36.7 | 2.6
9078 | A | 38 | 0 | FMFC | 0.4 | 36 | 2.2
9079 | A | 38 | 0 | FMFC | 0.6 | 35.6 | 2
9080 | A | 38 | 0 | FMFC | 0.7 | 35.4 | 1.9
9081 | A | 38 | 0 | FMFC | 0.8 | 35.2 | 1.8
9082 | A | 38 | 0 | FMFC | 1 | 35.1 | 1.7
568 | B | 1 | 1.5 | FMFC | 224.4 | 3 | -16.1
569 | C | 1 | 0 | FMFC | 0.4 | 40.8 | 4.9
570 | C | 1 | 0 | FMFC | 0.2 | 40.1 | 4.5
571 | C | 1 | 0 | FMFC | 0.4 | 39.7 | 4.3
5040 | A | 26 | 2.2 | FMFC | 313.2 | -2.7 | -19.3
5041 | A | 26 | 2.2 | FMFC | 315 | -2.9 | -19.4
5042 | A | 26 | 2.2 | FMFC | 316 | -3.1 | -19.5
5043 | A | 26 | 2.2 | FMFC | 318.2 | -3.1 | -19.5
5044 | A | 26 | 2.2 | FMFC | 319.7 | -3.2 | -19.6
5045 | A | 26 | 2.2 | FMFC | 321.3 | -3.3 | -19.6
5046 | A | 26 | 2.2 | FMFC | 322.3 | -3.5 | -19.7
5047 | A | 26 | 2.2 | FMFC | 323.4 | -3.6 | -19.8
5048 | A | 26 | 2.2 | FMFC | 325.8 | -3.8 | -19.9
5049 | A | 26 | 2.3 | FMFC | 326.8 | -4 | -20
5050 | A | 26 | 2.3 | FMFC | 328.7 | -4.1 | -20.1
5051 | A | 26 | 2.3 | FMFC | 329.7 | -4.3 | -20.2
5052 | A | 26 | 2.3 | FMFC | 332.1 | -4.4 | -20.2
5053 | A | 26 | 2.3 | FMFC | 333 | -4.5 | -20.3
5054 | A | 26 | 2.3 | FMFC | 334.8 | -4.6 | -20.4
5055 | A | 26 | 2.3 | FMFC | 335.8 | -4.8 | -20.5
5056 | A | 26 | 2.3 | FMFC | 337.6 | -4.9 | -20.5
5057 | A | 26 | 2.3 | FMFC | 338.6 | -5.1 | -20.6
5058 | A | 26 | 2.3 | FMFC | 340.7 | -5.2 | -20.7
8968 | C | 37 | 0.7 | FMFC | 101.6 | 2.9 | -16.2
8969 | C | 37 | 0.7 | FMFC | 102.4 | 2.8 | -16.3
8970 | C | 37 | 0.7 | FMFC | 103.1 | 2.6 | -16.3
8971 | C | 37 | 0.7 | FMFC | 104.5 | 2.4 | -16.4
8972 | C | 37 | 0.7 | FMFC | 105.3 | 2.3 | -16.5
8973 | C | 37 | 0.7 | FMFC | 106.6 | 2.2 | -16.6
8974 | C | 37 | 0.7 | FMFC | 108.1 | 2 | -16.7
8975 | C | 37 | 0.8 | FMFC | 109.1 | 1.9 | -16.8
8976 | C | 37 | 0.8 | FMFC | 109.7 | 1.7 | -16.8
8977 | C | 37 | 0.8 | FMFC | 111.6 | 1.7 | -16.8
8978 | C | 37 | 0.8 | FMFC | 112.3 | 1.5 | -16.9
8979 | C | 37 | 0.8 | FMFC | 113.1 | 1.3 | -17.1
8980 | C | 37 | 0.8 | FMFC | 114.3 | 1.2 | -17.1
8981 | C | 37 | 0.8 | FMFC | 115.6 | 1.1 | -17.2
8982 | C | 37 | 0.8 | FMFC | 116.9 | 1 | -17.2
8983 | C | 37 | 0.8 | FMFC | 117.9 | 0.7 | -17.4
8984 | C | 37 | 0.8 | FMFC | 118.8 | 0.6 | -17.4
8985 | C | 37 | 0.8 | FMFC | 120.7 | 0.6 | -17.5
8986 | C | 37 | 0.8 | FMFC | 121.9 | 0.6 | -17.5
8987 | C | 37 | 0.8 | FMFC | 122.9 | 0.4 | -17.6
8988 | C | 37 | 0.9 | FMFC | 123.5 | 0.1 | -17.7
8989 | C | 37 | 0.9 | FMFC | 124.8 | 0 | -17.8
8990 | C | 37 | 0.9 | FMFC | 126.3 | -0.1 | -17.8
8991 | C | 37 | 0.9 | FMFC | 128.2 | -0.1 | -17.8
8992 | C | 37 | 0.9 | FMFC | 129.3 | -0.4 | -18
8993 | C | 37 | 0.9 | FMFC | 129.1 | -0.8 | -18.2
8994 | C | 37 | 0.9 | FMFC | 131.2 | -0.8 | -18.2
8995 | C | 37 | 0.9 | FMFC | 132.9 | -0.7 | -18.2
8996 | C | 37 | 0.9 | FMFC | 134.3 | -0.7 | -18.2
8997 | C | 37 | 0.9 | FMFC | 135.7 | -0.9 | -18.3
8998 | C | 37 | 0.9 | FMFC | 136.5 | -1.3 | -18.5
8999 | C | 37 | 0.9 | FMFC | 137.3 | -1.4 | -18.6
9000 | C | 37 | 1 | FMFC | 139.3 | -1.4 | -18.6
9001 | C | 37 | 1 | FMFC | 141 | -1.4 | -18.6
9002 | C | 37 | 1 | FMFC | 142.1 | -1.6 | -18.7
9003 | C | 37 | 1 | FMFC | 142 | -2.2 | -19
9004 | C | 37 | 1 | FMFC | 143.6 | -2.2 | -19
9005 | C | 37 | 1 | FMFC | 144.5 | -2.1 | -18.9
9006 | C | 37 | 1 | FMFC | 146.4 | -2.1 | -18.9
9007 | C | 37 | 1 | FMFC | 148 | -2.2 | -19
9008 | C | 37 | 1 | FMFC | 148.4 | -2.6 | -19.2
9009 | C | 37 | 1 | FMFC | 149.5 | -2.9 | -19.4
9010 | C | 37 | 1 | FMFC | 151.5 | -2.8 | -19.3
9011 | C | 37 | 1.1 | FMFC | 153.5 | -2.8 | -19.3
9012 | C | 37 | 1.1 | FMFC | 154.9 | -2.9 | -19.4
9013 | C | 37 | 1.1 | FMFC | 155.7 | -3.4 | -19.7
9014 | C | 37 | 1.1 | FMFC | 156.6 | -3.6 | -19.8
9015 | C | 37 | 1.1 | FMFC | 158.9 | -3.5 | -19.7
9016 | C | 37 | 1.1 | FMFC | 160.8 | -3.5 | -19.7
9017 | C | 37 | 1.1 | FMFC | 162.4 | -3.7 | -19.8
9018 | C | 37 | 1.1 | FMFC | 163.3 | -4 | -20
9019 | C | 37 | 1.1 | FMFC | 164.8 | -4.1 | -20.1
9020 | C | 37 | 1.1 | FMFC | 166.7 | -4.1 | -20.1
9021 | C | 37 | 1.2 | FMFC | 168.7 | -4.1 | -20.1
9022 | C | 37 | 1.2 | FMFC | 169.7 | -4.5 | -20.3
9023 | C | 37 | 1.2 | FMFC | 169.7 | -4.9 | -20.5
9024 | C | 37 | 1.2 | FMFC | 171.8 | -4.9 | -20.5
9025 | C | 37 | 1.2 | FMFC | 174.2 | -4.8 | -20.4
9026 | C | 37 | 1.2 | FMFC | 176.1 | -4.8 | -20.4
9027 | C | 37 | 1.2 | FMFC | 177.8 | -5 | -20.6
9028 | C | 37 | 1.2 | FMFC | 177.6 | -5.4 | -20.8
9029 | C | 37 | 1.2 | FMFC | 179.9 | -5.4 | -20.8
9030 | C | 37 | 1.3 | FMFC | 181.6 | -5.4 | -20.8
9031 | C | 37 | 1.3 | FMFC | 183.6 | -5.4 | -20.8
9032 | C | 37 | 1.3 | FMFC | 184.2 | -5.9 | -21.1
9033 | C | 37 | 1.3 | FMFC | 185.3 | -6.2 | -21.2
9034 | C | 37 | 1.3 | FMFC | 187.3 | -6.1 | -21.2
9035 | C | 37 | 1.3 | FMFC | 189.7 | -6.1 | -21.2
9036 | C | 37 | 1.3 | FMFC | 191.6 | -6.1 | -21.2
9037 | C | 37 | 1.3 | FMFC | 192.2 | -6.5 | -21.4
9038 | C | 37 | 1.3 | FMFC | 192.6 | -6.9 | -21.6
9039 | C | 37 | 1.3 | FMFC | 195.2 | -6.8 | -21.6
9040 | C | 37 | 1.4 | FMFC | 197.6 | -6.8 | -21.6
9041 | C | 37 | 1.4 | FMFC | 199.8 | -6.8 | -21.6
9042 | C | 37 | 1.4 | FMFC | 200.7 | -7.1 | -21.7
9043 | C | 37 | 1.4 | FMFC | 201.9 | -7.4 | -21.9
9044 | C | 37 | 1.4 | FMFC | 204 | -7.5 | -21.9
9045 | C | 37 | 1.4 | FMFC | 206 | -7.5 | -22
9046 | C | 37 | 1.4 | FMFC | 207.3 | -7.7 | -22.1
9047 | C | 37 | 1.4 | FMFC | 208.3 | -7.9 | -22.2
9048 | C | 37 | 1.4 | FMFC | 210.2 | -7.9 | -22.2
9049 | C | 37 | 1.5 | FMFC | 212.3 | -8.1 | -22.3
9050 | C | 37 | 1.5 | FMFC | 213.8 | -8.2 | -22.4
9051 | C | 37 | 1.5 | FMFC | 214.6 | -8.5 | -22.5
9052 | C | 37 | 1.5 | FMFC | 217.5 | -8.5 | -22.5
9053 | C | 37 | 1.5 | FMFC | 219.3 | -8.6 | -22.6
9054 | C | 37 | 1.5 | FMFC | 221.5 | -8.7 | -22.6
9055 | C | 37 | 1.5 | FMFC | 221.3 | -9.1 | -22.9
9056 | C | 37 | 1.5 | FMFC | 223.5 | -9.2 | -22.9
9580 | B | 38 | 0.2 | FMFC | 32.8 | 21.5 | -5.9
9581 | B | 38 | 0.2 | FMFC | 33.4 | 21.4 | -5.9
9582 | B | 38 | 0.2 | FMFC | 33.5 | 21.2 | -6
9583 | B | 38 | 0.2 | FMFC | 34.7 | 21.1 | -6.1
9584 | B | 38 | 0.2 | FMFC | 35 | 20.9 | -6.2
9585 | B | 38 | 0.2 | FMFC | 35.4 | 20.8 | -6.2
9586 | B | 38 | 0.2 | FMFC | 34.9 | 20.7 | -6.3
9587 | B | 38 | 0.3 | FMFC | 36.9 | 20.5 | -6.4
9588 | B | 38 | 0.3 | FMFC | 36.9 | 20.4 | -6.5
9589 | B | 38 | 0.3 | FMFC | 37.8 | 20.3 | -6.5
9590 | B | 38 | 0.3 | FMFC | 38.2 | 20.2 | -6.6
9591 | B | 38 | 0.3 | FMFC | 38.5 | 20 | -6.7
9592 | B | 38 | 0.3 | FMFC | 39.3 | 19.9 | -6.7
9593 | B | 38 | 0.3 | FMFC | 39.7 | 19.8 | -6.8
9594 | B | 38 | 0.3 | FMFC | 41 | 19.6 | -6.9
9595 | B | 38 | 0.3 | FMFC | 40.8 | 19.4 | -7
9596 | B | 38 | 0.3 | FMFC | 41.4 | 19.4 | -7
9597 | B | 38 | 0.3 | FMFC | 42.3 | 19.3 | -7.1
9598 | B | 38 | 0.3 | FMFC | 41.8 | 19.1 | -7.2
9599 | B | 38 | 0.3 | FMFC | 43.3 | 19 | -7.3
9600 | B | 38 | 0.3 | FMFC | 43.9 | 18.8 | -7.4
9601 | B | 38 | 0.3 | FMFC | 43.6 | 18.6 | -7.5
9602 | B | 38 | 0.3 | FMFC | 45 | 18.5 | -7.5
9603 | B | 38 | 0.3 | FMFC | 46 | 18.4 | -7.6
9604 | B | 38 | 0.3 | FMFC | 46.5 | 18.2 | -7.7
9605 | B | 38 | 0.3 | FMFC | 46.8 | 18.2 | -7.7
9606 | B | 38 | 0.3 | FMFC | 48.1 | 18 | -7.8
9607 | B | 38 | 0.3 | FMFC | 48.6 | 17.8 | -7.9
9608 | B | 38 | 0.3 | FMFC | 49 | 17.7 | -7.9
9609 | B | 38 | 0.3 | FMFC | 49.9 | 17.6 | -8
9610 | B | 38 | 0.3 | FMFC | 50.7 | 17.3 | -8.2
9611 | B | 38 | 0.3 | FMFC | 50.7 | 17.2 | -8.3
9612 | B | 38 | 0.3 | FMFC | 50.3 | 17.1 | -8.3
9613 | B | 38 | 0.4 | FMFC | 52.3 | 17 | -8.4
9614 | B | 38 | 0.4 | FMFC | 53.1 | 16.9 | -8.4
9615 | B | 38 | 0.4 | FMFC | 53.8 | 16.8 | -8.5
9616 | B | 38 | 0.4 | FMFC | 54.7 | 16.6 | -8.6
9617 | B | 38 | 0.4 | FMFC | 55.3 | 16.5 | -8.6
9618 | B | 38 | 0.4 | FMFC | 56.2 | 16.3 | -8.7
9619 | B | 38 | 0.4 | FMFC | 56.6 | 16.3 | -8.8
9620 | B | 38 | 0.4 | FMFC | 57.5 | 16.1 | -8.8
9621 | B | 38 | 0.4 | FMFC | 58.4 | 15.9 | -8.9
9622 | B | 38 | 0.4 | FMFC | 59 | 15.8 | -9
9623 | B | 38 | 0.4 | FMFC | 59.4 | 15.7 | -9.1
9624 | B | 38 | 0.4 | FMFC | 60.4 | 15.5 | -9.2
9625 | B | 38 | 0.4 | FMFC | 61.2 | 15.4 | -9.2
9626 | B | 38 | 0.4 | FMFC | 61.6 | 15.4 | -9.3
9627 | B | 38 | 0.4 | FMFC | 62.4 | 15.1 | -9.4
9628 | B | 38 | 0.4 | FMFC | 63 | 15 | -9.5
9629 | B | 38 | 0.4 | FMFC | 63.9 | 14.9 | -9.5
9630 | B | 38 | 0.4 | FMFC | 65.1 | 14.8 | -9.6
9631 | B | 38 | 0.5 | FMFC | 65.6 | 14.6 | -9.7
9632 | B | 38 | 0.5 | FMFC | 66.5 | 14.5 | -9.8
9633 | B | 38 | 0.5 | FMFC | 67 | 14.4 | -9.8
9634 | B | 38 | 0.5 | FMFC | 68.1 | 14.3 | -9.9
9635 | B | 38 | 0.5 | FMFC | 68.8 | 14.1 | -10
9636 | B | 38 | 0.5 | FMFC | 69.7 | 14 | -10
9637 | B | 38 | 0.5 | FMFC | 70.3 | 13.8 | -10.1
9638 | B | 38 | 0.5 | FMFC | 71.5 | 13.7 | -10.2
9639 | B | 38 | 0.5 | FMFC | 72.4 | 13.6 | -10.3
9640 | B | 38 | 0.5 | FMFC | 73 | 13.4 | -10.3
9641 | B | 38 | 0.5 | FMFC | 73.9 | 13.3 | -10.4
9642 | B | 38 | 0.5 | FMFC | 74.8 | 13.2 | -10.5
9643 | B | 38 | 0.5 | FMFC | 75.4 | 13 | -10.6
9644 | B | 38 | 0.5 | FMFC | 76.6 | 12.9 | -10.6
9645 | B | 38 | 0.5 | FMFC | 77.4 | 12.7 | -10.7
9646 | B | 38 | 0.5 | FMFC | 78.5 | 12.6 | -10.8
9647 | B | 38 | 0.5 | FMFC | 79.2 | 12.5 | -10.8
9648 | B | 38 | 0.6 | FMFC | 80 | 12.3 | -10.9
9649 | B | 38 | 0.6 | FMFC | 80.6 | 12.3 | -11
9650 | B | 38 | 0.6 | FMFC | 82.3 | 12.1 | -11.1
9651 | B | 38 | 0.6 | FMFC | 82.9 | 11.8 | -11.2
9652 | B | 38 | 0.6 | FMFC | 83.6 | 11.7 | -11.3
9653 | B | 38 | 0.6 | FMFC | 84.5 | 11.5 | -11.4
9654 | B | 38 | 0.6 | FMFC | 85.4 | 11.4 | -11.5
9655 | B | 38 | 0.6 | FMFC | 86.9 | 11.3 | -11.5
9656 | B | 38 | 0.6 | FMFC | 87.5 | 11.2 | -11.6
9657 | B | 38 | 0.6 | FMFC | 89.1 | 11.1 | -11.6
9658 | B | 38 | 0.6 | FMFC | 90 | 10.9 | -11.7
9659 | B | 38 | 0.6 | FMFC | 91 | 10.9 | -11.8
9660 | B | 38 | 0.6 | FMFC | 91.7 | 10.7 | -11.8
9661 | B | 38 | 0.6 | FMFC | 93.4 | 10.5 | -11.9
9662 | B | 38 | 0.6 | FMFC | 93.9 | 10.4 | -12
9663 | B | 38 | 0.7 | FMFC | 95.6 | 10.4 | -12
9664 | B | 38 | 0.7 | FMFC | 96.5 | 10.2 | -12.1
9665 | B | 38 | 0.7 | FMFC | 97.2 | 10 | -12.2
9310 | A | 38 | 1 | FMFC | 150.1 | 3.5 | -15.8
9311 | A | 38 | 1 | FMFC | 151.5 | 3.3 | -15.9
9312 | A | 38 | 1.1 | FMFC | 152.4 | 3.3 | -16
9313 | A | 38 | 1.1 | FMFC | 154 | 3.2 | -16
9314 | A | 38 | 1.1 | FMFC | 155.4 | 3 | -16.1
9315 | A | 38 | 1.1 | FMFC | 156.9 | 2.8 | -16.2
9316 | A | 38 | 1.1 | FMFC | 158.4 | 2.7 | -16.3
8928 | C | 37 | 0.4 | FMFC | 64.7 | 8.3 | -13.2
8929 | C | 37 | 0.5 | FMFC | 65.4 | 8.2 | -13.3
8930 | C | 37 | 0.5 | FMFC | 65.7 | 8 | -13.3
8931 | C | 37 | 0.5 | FMFC | 66.5 | 8 | -13.4
8932 | C | 37 | 0.5 | FMFC | 67.3 | 7.8 | -13.5
8933 | C | 37 | 0.5 | FMFC | 68.1 | 7.7 | -13.5
8934 | C | 37 | 0.5 | FMFC | 68.8 | 7.6 | -13.6
8935 | C | 37 | 0.5 | FMFC | 70 | 7.4 | -13.7
8936 | C | 37 | 0.5 | FMFC | 70.7 | 7.3 | -13.8
8937 | C | 37 | 0.5 | FMFC | 71.3 | 7.1 | -13.9
8938 | C | 37 | 0.5 | FMFC | 72.5 | 7 | -13.9
8939 | C | 37 | 0.5 | FMFC | 73.2 | 6.9 | -14
8940 | C | 37 | 0.5 | FMFC | 73.9 | 6.7 | -14.1
8941 | C | 37 | 0.5 | FMFC | 74.9 | 6.5 | -14.2
8942 | C | 37 | 0.5 | FMFC | 76.1 | 6.5 | -14.2
8943 | C | 37 | 0.5 | FMFC | 76.7 | 6.4 | -14.3
8944 | C | 37 | 0.5 | FMFC | 77.5 | 6.2 | -14.4
8945 | C | 37 | 0.5 | FMFC | 78.6 | 6 | -14.5
8946 | C | 37 | 0.5 | FMFC | 79.1 | 5.9 | -14.5
8947 | C | 37 | 0.6 | FMFC | 80.5 | 5.8 | -14.6
8948 | C | 37 | 0.6 | FMFC | 81.5 | 5.6 | -14.7
8949 | C | 37 | 0.6 | FMFC | 82.2 | 5.5 | -14.8
8950 | C | 37 | 0.6 | FMFC | 82.9 | 5.3 | -14.9
8951 | C | 37 | 0.6 | FMFC | 84 | 5.1 | -14.9
8952 | C | 37 | 0.6 | FMFC | 84.7 | 5.1 | -15
8953 | C | 37 | 0.6 | FMFC | 86.1 | 4.9 | -15.1
8954 | C | 37 | 0.6 | FMFC | 86.8 | 4.7 | -15.2
8955 | C | 37 | 0.6 | FMFC | 87.9 | 4.6 | -15.2
8956 | C | 37 | 0.6 | FMFC | 88.5 | 4.5 | -15.3
8957 | C | 37 | 0.6 | FMFC | 89.9 | 4.4 | -15.4
8958 | C | 37 | 0.6 | FMFC | 90.9 | 4.2 | -15.5
8959 | C | 37 | 0.6 | FMFC | 92.1 | 4.1 | -15.5
8960 | C | 37 | 0.6 | FMFC | 92.8 | 4 | -15.6
8961 | C | 37 | 0.6 | FMFC | 94.3 | 3.8 | -15.7
8962 | C | 37 | 0.7 | FMFC | 94.8 | 3.7 | -15.8
8963 | C | 37 | 0.7 | FMFC | 96 | 3.7 | -15.8
8964 | C | 37 | 0.7 | FMFC | 96.8 | 3.5 | -15.9
8965 | C | 37 | 0.7 | FMFC | 98.3 | 3.3 | -16
8966 | C | 37 | 0.7 | FMFC | 99.1 | 3.1 | -16.1
8967 | C | 37 | 0.7 | FMFC | 100.1 | 3 | -16.1
12577 | A | 11 | 0.5 | FMLC | 72.8 | 11.9 | -11.2
12578 | A | 11 | 0.5 | FMLC | 74 | 11.9 | -11.2
12579 | A | 11 | 0.5 | FMLC | 75.3 | 11.8 | -11.3
12580 | A | 11 | 0.5 | FMLC | 75 | 11.5 | -11.4
12581 | A | 11 | 0.5 | FMLC | 76.5 | 11.4 | -11.5
12582 | A | 11 | 0.5 | FMLC | 77.2 | 11.3 | -11.5
12583 | A | 11 | 0.5 | FMLC | 77.4 | 11.2 | -11.6
12584 | A | 11 | 0.5 | FMLC | 77.9 | 10.9 | -11.7
12585 | A | 11 | 0.5 | FMLC | 79.6 | 10.9 | -11.7
12586 | A | 11 | 0.6 | FMLC | 80.3 | 10.9 | -11.8
12587 | A | 11 | 0.6 | FMLC | 82 | 10.6 | -11.9
12588 | A | 11 | 0.6 | FMLC | 81.9 | 10.4 | -12
12589 | A | 11 | 0.6 | FMLC | 83.7 | 10.4 | -12
12590 | A | 11 | 0.6 | FMLC | 84.2 | 10.3 | -12.1
12591 | A | 11 | 0.6 | FMLC | 85 | 10 | -12.2
12592 | A | 11 | 0.6 | FMLC | 86.3 | 9.9 | -12.3
12593 | A | 11 | 0.6 | FMLC | 86.9 | 9.9 | -12.3
12594 | A | 11 | 0.6 | FMLC | 88.1 | 9.8 | -12.4
12595 | A | 11 | 0.6 | FMLC | 88.9 | 9.5 | -12.5
12596 | A | 11 | 0.6 | FMLC | 89.6 | 9.4 | -12.6
12597 | A | 11 | 0.6 | FMLC | 90.9 | 9.4 | -12.6
12598 | A | 11 | 0.6 | FMLC | 91.9 | 9.2 | -12.7
12599 | A | 11 | 0.6 | FMLC | 92.2 | 9 | -12.8
12600 | A | 11 | 0.6 | FMLC | 93.9 | 8.8 | -12.9
12601 | A | 11 | 0.7 | FMLC | 94.4 | 8.8 | -12.9
12602 | A | 11 | 0.7 | FMLC | 95.2 | 8.6 | -13
12603 | A | 11 | 0.7 | FMLC | 95.9 | 8.4 | -13.1
12604 | A | 11 | 0.7 | FMLC | 97.5 | 8.4 | -13.1
12605 | A | 11 | 0.7 | FMLC | 98.4 | 8.3 | -13.2
12606 | A | 11 | 0.7 | FMLC | 100.1 | 8.1 | -13.3
12607 | A | 11 | 0.7 | FMLC | 100.6 | 7.9 | -13.4
12608 | A | 11 | 0.7 | FMLC | 102.1 | 7.9 | -13.4
12609 | A | 11 | 0.7 | FMLC | 102.8 | 7.7 | -13.5
12610 | A | 11 | 0.7 | FMLC | 104.2 | 7.5 | -13.6
12611 | A | 11 | 0.7 | FMLC | 104.9 | 7.4 | -13.7
12612 | A | 11 | 0.7 | FMLC | 106.4 | 7.3 | -13.7
12613 | A | 11 | 0.7 | FMLC | 107 | 7 | -13.9
12614 | A | 11 | 0.7 | FMLC | 108.6 | 6.9 | -13.9
12615 | A | 11 | 0.8 | FMLC | 109.2 | 6.9 | -14
12616 | A | 11 | 0.8 | FMLC | 110.8 | 6.7 | -14.1
12617 | A | 11 | 0.8 | FMLC | 112 | 6.4 | -14.2
12618 | A | 11 | 0.8 | FMLC | 112.9 | 6.4 | -14.2
12619 | A | 11 | 0.8 | FMLC | 114 | 6.4 | -14.3
12620 | A | 11 | 0.8 | FMLC | 115.1 | 6.1 | -14.4
12621 | A | 11 | 0.8 | FMLC | 116 | 6 | -14.5
12622 | A | 11 | 0.8 | FMLC | 117.6 | 5.9 | -14.5
12623 | A | 11 | 0.8 | FMLC | 118.8 | 5.8 | -14.6
12624 | A | 11 | 0.8 | FMLC | 120.6 | 5.6 | -14.7
12625 | A | 11 | 0.8 | FMLC | 121 | 5.5 | -14.7
12626 | A | 11 | 0.8 | FMLC | 122.7 | 5.4 | -14.8
12627 | A | 11 | 0.8 | FMLC | 123.2 | 5.1 | -14.9
12628 | A | 11 | 0.9 | FMLC | 125.1 | 5 | -15
12629 | A | 11 | 0.9 | FMLC | 126 | 5 | -15
12630 | A | 11 | 0.9 | FMLC | 127.3 | 4.7 | -15.2
12631 | A | 11 | 0.9 | FMLC | 128.1 | 4.6 | -15.2
12632 | A | 11 | 0.9 | FMLC | 129.6 | 4.6 | -15.2
12633 | A | 11 | 0.9 | FMLC | 131 | 4.5 | -15.3
12634 | A | 11 | 0.9 | FMLC | 132.1 | 4.2 | -15.4
12635 | A | 11 | 0.9 | FMLC | 133.6 | 4.1 | -15.5
12297 | C | 1 | 1 | FMLC | 139.8 | 9.2 | -12.7
12298 | C | 1 | 1 | FMLC | 139.8 | 9 | -12.8
12299 | C | 1 | 1 | FMLC | 141.2 | 8.8 | -12.9
12300 | C | 1 | 1 | FMLC | 142.2 | 8.7 | -13
12301 | C | 1 | 1 | FMLC | 142.9 | 8.6 | -13
12302 | C | 1 | 1 | FMLC | 144.2 | 8.5 | -13.1
12303 | C | 1 | 1 | FMLC | 145.4 | 8.3 | -13.2
12304 | C | 1 | 1 | FMLC | 146.5 | 8.2 | -13.3
12305 | C | 1 | 1 | FMLC | 148.6 | 8.1 | -13.3
12306 | C | 1 | 1 | FMLC | 149.6 | 7.9 | -13.4
12307 | C | 1 | 1 | FMLC | 151.1 | 7.8 | -13.4
12308 | C | 1 | 1 | FMLC | 152 | 7.7 | -13.5
12309 | C | 1 | 1.1 | FMLC | 153.5 | 7.6 | -13.6
12310 | C | 1 | 1.1 | FMLC | 155.1 | 7.4 | -13.7
12311 | C | 1 | 1.1 | FMLC | 156.6 | 7.2 | -13.8
12312 | C | 1 | 1.1 | FMLC | 157.5 | 7.2 | -13.8
12313 | C | 1 | 1.1 | FMLC | 158.6 | 7 | -13.9
12314 | C | 1 | 1.1 | FMLC | 160.1 | 6.8 | -14
12315 | C | 1 | 1.1 | FMLC | 162.2 | 6.7 | -14.1
12316 | C | 1 | 1.1 | FMLC | 163.2 | 6.5 | -14.2
12317 | C | 1 | 1.1 | FMLC | 165.3 | 6.5 | -14.2
12318 | C | 1 | 1.1 | FMLC | 165.9 | 6.3 | -14.3
12319 | C | 1 | 1.2 | FMLC | 167.4 | 6.1 | -14.4
12320 | C | 1 | 1.2 | FMLC | 169.3 | 5.9 | -14.5
12321 | C | 1 | 1.2 | FMLC | 170.8 | 5.9 | -14.5
12322 | C | 1 | 1.2 | FMLC | 171.6 | 5.8 | -14.6
12323 | C | 1 | 1.2 | FMLC | 173.3 | 5.6 | -14.7
12324 | C | 1 | 1.2 | FMLC | 174.7 | 5.5 | -14.7
12325 | C | 1 | 1.2 | FMLC | 176.3 | 5.4 | -14.8
12326 | C | 1 | 1.2 | FMLC | 177.9 | 5.2 | -14.9
12327 | C | 1 | 1.2 | FMLC | 178.9 | 5 | -15
12328 | C | 1 | 1.2 | FMLC | 180.5 | 4.9 | -15.1
12329 | C | 1 | 1.3 | FMLC | 182 | 4.9 | -15.1
12330 | C | 1 | 1.3 | FMLC | 183.2 | 4.7 | -15.2
12331 | C | 1 | 1.3 | FMLC | 184.8 | 4.5 | -15.3
12332 | C | 1 | 1.3 | FMLC | 186.4 | 4.3 | -15.4
12333 | C | 1 | 1.3 | FMLC | 188.3 | 4.2 | -15.4
12334 | C | 1 | 1.3 | FMLC | 189.7 | 4.1 | -15.5
12335 | C | 1 | 1.3 | FMLC | 190.7 | 4 | -15.6
12336 | C | 1 | 1.3 | FMLC | 192.4 | 3.9 | -15.6
12337 | C | 1 | 1.3 | FMLC | 194 | 3.8 | -15.7
12338 | C | 1 | 1.3 | FMLC | 195.6 | 3.6 | -15.8
12339 | C | 1 | 1.4 | FMLC | 197.1 | 3.4 | -15.9
12340 | C | 1 | 1.4 | FMLC | 198.3 | 3.2 | -16
12341 | C | 1 | 1.4 | FMLC | 199.8 | 3.2 | -16
12342 | C | 1 | 1.4 | FMLC | 202 | 3.1 | -16.1
12343 | C | 1 | 1.4 | FMLC | 202.9 | 2.9 | -16.2
12344 | C | 1 | 1.4 | FMLC | 204.6 | 2.8 | -16.3
12345 | C | 1 | 1.4 | FMLC | 206.2 | 2.7 | -16.3
12346 | C | 1 | 1.4 | FMLC | 207.3 | 2.5 | -16.4
12347 | C | 1 | 1.4 | FMLC | 209.4 | 2.3 | -16.5
12348 | C | 1 | 1.5 | FMLC | 210.8 | 2.2 | -16.6
12349 | C | 1 | 1.5 | FMLC | 212.6 | 2.2 | -16.6
12350 | C | 1 | 1.5 | FMLC | 214.1 | 2 | -16.7
12351 | C | 1 | 1.5 | FMLC | 216.1 | 1.8 | -16.8
12352 | C | 1 | 1.5 | FMLC | 217.6 | 1.6 | -16.9
12353 | C | 1 | 1.5 | FMLC | 219.2 | 1.6 | -16.9
12354 | C | 1 | 1.5 | FMLC | 221.7 | 1.4 | -17
12355 | C | 1 | 1.5 | FMLC | 223.1 | 1.3 | -17.1
12356 | C | 1 | 1.6 | FMLC | 224.8 | 1.1 | -17.2
12357 | C | 1 | 1.6 | FMLC | 226.3 | 1.1 | -17.2
12358 | C | 1 | 1.6 | FMLC | 228.3 | 0.9 | -17.3
12359 | C | 1 | 1.6 | FMLC | 230.3 | 0.7 | -17.4
12360 | C | 1 | 1.6 | FMLC | 232 | 0.5 | -17.5
12361 | C | 1 | 1.6 | FMLC | 233.4 | 0.5 | -17.5
12362 | C | 1 | 1.6 | FMLC | 235.1 | 0.4 | -17.6
12363 | C | 1 | 1.6 | FMLC | 236.8 | 0.2 | -17.7
12364 | C | 1 | 1.6 | FMLC | 238.9 | 0 | -17.8
12365 | C | 1 | 1.7 | FMLC | 240.3 | -0.1 | -17.9
12366 | C | 1 | 1.7 | FMLC | 240.1 | -0.2 | -17.9
12367 | C | 1 | 1.7 | FMLC | 241.7 | -0.4 | -18
12368 | C | 1 | 1.7 | FMLC | 243.9 | -0.5 | -18.1
12369 | C | 1 | 1.7 | FMLC | 245.1 | -0.7 | -18.2
12370 | C | 1 | 1.7 | FMLC | 247.2 | -0.7 | -18.2
12371 | C | 1 | 1.7 | FMLC | 248.6 | -0.9 | -18.3
12372 | C | 1 | 1.7 | FMLC | 249.5 | -1.1 | -18.4
12373 | C | 1 | 1.7 | FMLC | 251 | -1.1 | -18.4
12374 | C | 1 | 1.7 | FMLC | 252.3 | -1.3 | -18.5
12375 | C | 1 | 1.8 | FMLC | 253.9 | -1.4 | -18.6
12376 | C | 1 | 1.8 | FMLC | 255.3 | -1.6 | -18.7
12377 | C | 1 | 1.8 | FMLC | 256.8 | -1.8 | -18.8
12378 | C | 1 | 1.8 | FMLC | 259.3 | -1.8 | -18.8
12379 | C | 1 | 1.8 | FMLC | 261.4 | -2 | -18.9
12380 | C | 1 | 1.8 | FMLC | 262.7 | -2.2 | -19
12381 | C | 1 | 1.8 | FMLC | 263.1 | -2.3 | -19.1
12382 | C | 1 | 1.8 | FMLC | 264.5 | -2.3 | -19.1
12383 | C | 1 | 1.8 | FMLC | 266.7 | -2.5 | -19.2
12384 | C | 1 | 1.8 | FMLC | 268 | -2.7 | -19.3
12385 | C | 1 | 1.9 | FMLC | 268.9 | -2.9 | -19.4
12386 | C | 1 | 1.9 | FMLC | 268.5 | -3 | -19.4
12387 | C | 1 | 1.8 | FMLC | 268 | -3.1 | -19.5
12388 | C | 1 | 1.8 | FMLC | 266.4 | -3.2 | -19.6
12389 | A | 11 | 0 | FMLC | 0.1 | 36.4 | 2.5
12390 | A | 11 | 0 | FMLC | 0.2 | 36.3 | 2.4
11365 | A | 1 | 0 | FMLC | 4.1 | 30.1 | -1.1
11366 | A | 1 | 0 | FMLC | 4.2 | 30 | -1.1
11367 | A | 1 | 0 | FMLC | 4.3 | 29.9 | -1.2
11368 | A | 1 | 0 | FMLC | 4.4 | 29.8 | -1.3
11369 | A | 1 | 0 | FMLC | 4.5 | 29.7 | -1.3
785 | C | 1 | 0.4 | FMFC | 61.8 | 8.4 | -13.1
12397 | A | 11 | 0 | FMLC | 0.7 | 35.6 | 2
12398 | A | 11 | 0 | FMLC | 0.8 | 35.4 | 1.9
12399 | A | 11 | 0 | FMLC | 0.9 | 35.2 | 1.8
12400 | A | 11 | 0 | FMLC | 1 | 35.2 | 1.8
12401 | A | 11 | 0 | FMLC | 1.3 | 35.1 | 1.7
12402 | A | 11 | 0 | FMLC | 2.7 | 34.9 | 1.6
12403 | A | 11 | 0 | FMLC | 2.7 | 34.9 | 1.6
12404 | A | 11 | 0 | FMLC | 2.7 | 34.7 | 1.5
12405 | A | 11 | 0 | FMLC | 2.8 | 34.6 | 1.4
12406 | A | 11 | 0 | FMLC | 2.9 | 34.5 | 1.4
12407 | A | 11 | 0 | FMLC | 3.3 | 34.4 | 1.3
12408 | A | 11 | 0 | FMLC | 3.3 | 34.2 | 1.2
12409 | A | 11 | 0 | FMLC | 3.6 | 34.1 | 1.2
12410 | A | 11 | 0 | FMLC | 3.9 | 34 | 1.1
12411 | A | 11 | 0 | FMLC | 3.9 | 33.9 | 1.1
12412 | A | 11 | 0 | FMLC | 4.5 | 33.8 | 1
12413 | A | 11 | 0 | FMLC | 4.4 | 33.7 | 0.9
12414 | A | 11 | 0 | FMLC | 4.6 | 33.5 | 0.8
12415 | A | 11 | 0 | FMLC | 5.1 | 33.5 | 0.8
12416 | A | 11 | 0 | FMLC | 5.2 | 33.3 | 0.7
12417 | A | 11 | 0 | FMLC | 5.3 | 33.1 | 0.6
12418 | A | 11 | 0 | FMLC | 5.4 | 33.1 | 0.6
12419 | A | 11 | 0 | FMLC | 5.8 | 32.9 | 0.5
12420 | A | 11 | 0 | FMLC | 5.8 | 32.8 | 0.5
12421 | A | 11 | 0 | FMLC | 6.2 | 32.6 | 0.4
12422 | A | 11 | 0 | FMLC | 6.2 | 32.5 | 0.3
12423 | A | 11 | 0 | FMLC | 6.6 | 32.5 | 0.3
12424 | A | 11 | 0 | FMLC | 6.6 | 32.3 | 0.2
12425 | A | 11 | 0 | FMLC | 6.9 | 32.2 | 0.1
12426 | A | 11 | 0 | FMLC | 7 | 32 | 0
12427 | A | 11 | 0.1 | FMLC | 7.3 | 31.9 | -0.1
12428 | A | 11 | 0.1 | FMLC | 7.6 | 31.8 | -0.1
12429 | A | 11 | 0.1 | FMLC | 7.8 | 31.7 | -0.2
12430 | A | 11 | 0.1 | FMLC | 8 | 31.6 | -0.3
12431 | A | 11 | 0.1 | FMLC | 8.3 | 31.4 | -0.3
12432 | A | 11 | 0.1 | FMLC | 8.3 | 31.3 | -0.4
987 | D | 1 | 0.8 | FMFC | 110.8 | 24.6 | -4.1
988 | D | 1 | 0.8 | FMFC | 111.9 | 24.4 | -4.2
989 | D | 1 | 0.8 | FMFC | 113.7 | 24.3 | -4.3
990 | D | 1 | 0.8 | FMFC | 114.9 | 24.1 | -4.4
991 | D | 1 | 0.8 | FMFC | 115.7 | 24 | -4.4
992 | D | 1 | 0.8 | FMFC | 116.8 | 23.9 | -4.5
993 | D | 1 | 0.8 | FMFC | 119.3 | 23.7 | -4.6
994 | D | 1 | 0.8 | FMFC | 121.5 | 23.5 | -4.7
995 | D | 1 | 0.8 | FMFC | 122.5 | 23.4 | -4.8
996 | D | 1 | 0.9 | FMFC | 124.7 | 23.4 | -4.8
997 | D | 1 | 0.9 | FMFC | 124.3 | 23.2 | -4.9
998 | D | 1 | 0.9 | FMFC | 128.9 | 23 | -5
999 | D | 1 | 0.9 | FMFC | 134.7 | 22.9 | -5.1
1000 | D | 1 | 1 | FMFC | 140.7 | 22.8 | -5.1
1001 | D | 1 | 1 | FMFC | 141.8 | 22.6 | -5.2
1002 | D | 1 | 1 | FMFC | 143 | 22.5 | -5.3
1003 | D | 1 | 1 | FMFC | 142.9 | 22.3 | -5.4
1004 | D | 1 | 1 | FMFC | 143.6 | 22.2 | -5.4
1005 | D | 1 | 1 | FMFC | 145 | 22.1 | -5.5
1006 | D | 1 | 1 | FMFC | 146.3 | 21.9 | -5.6
1007 | D | 1 | 1 | FMFC | 146 | 21.8 | -5.7
1008 | D | 1 | 1 | FMFC | 146.5 | 21.6 | -5.8
1009 | D | 1 | 1 | FMFC | 147.6 | 21.6 | -5.8
1010 | D | 1 | 1 | FMFC | 148.2 | 21.4 | -5.9
1011 | D | 1 | 1 | FMFC | 148.8 | 21.2 | -6
1012 | D | 1 | 1 | FMFC | 149 | 21.1 | -6.1
1013 | D | 1 | 1 | FMFC | 150.6 | 21 | -6.1
1014 | D | 1 | 1.1 | FMFC | 152.7 | 20.8 | -6.2
1015 | D | 1 | 1.1 | FMFC | 158.8 | 20.6 | -6.3
1016 | D | 1 | 1.1 | FMFC | 162.4 | 20.4 | -6.4
1017 | D | 1 | 1.1 | FMFC | 163 | 20.3 | -6.5
1018 | D | 1 | 1.1 | FMFC | 162.6 | 20.3 | -6.5
1019 | D | 1 | 1.1 | FMFC | 162.5 | 20.1 | -6.6
1020 | D | 1 | 1.1 | FMFC | 162.4 | 20 | -6.7
1021 | D | 1 | 1.1 | FMFC | 162.9 | 19.8 | -6.8
1022 | D | 1 | 1.1 | FMFC | 166.1 | 19.7 | -6.9
1023 | D | 1 | 1.1 | FMFC | 166.7 | 19.5 | -6.9
1024 | D | 1 | 1.2 | FMFC | 166.9 | 19.4 | -7
1025 | D | 1 | 1.2 | FMFC | 168 | 19.3 | -7.1
1026 | D | 1 | 1.2 | FMFC | 171.7 | 19.1 | -7.2
1027 | D | 1 | 1.2 | FMFC | 173.9 | 19 | -7.2
1028 | D | 1 | 1.2 | FMFC | 174.4 | 18.9 | -7.3
1029 | D | 1 | 1.2 | FMFC | 175.9 | 18.7 | -7.4
1030 | D | 1 | 1.2 | FMFC | 177.4 | 18.5 | -7.5
1031 | D | 1 | 1.2 | FMFC | 178.8 | 18.5 | -7.5
1032 | D | 1 | 1.2 | FMFC | 179.5 | 18.3 | -7.6
1033 | D | 1 | 1.2 | FMFC | 181.3 | 18.2 | -7.7
1034 | D | 1 | 1.3 | FMFC | 184.2 | 18 | -7.8
1035 | D | 1 | 1.3 | FMFC | 186.6 | 17.9 | -7.8
1036 | D | 1 | 1.3 | FMFC | 186.6 | 17.8 | -7.9
1037 | D | 1 | 1.3 | FMFC | 186.4 | 17.6 | -8
1038 | D | 1 | 1.3 | FMFC | 187.4 | 17.5 | -8.1
1039 | D | 1 | 1.3 | FMFC | 190.3 | 17.4 | -8.1
1040 | D | 1 | 1.3 | FMFC | 192.3 | 17.2 | -8.2
1041 | D | 1 | 1.3 | FMFC | 194.4 | 17.1 | -8.3
1042 | D | 1 | 1.4 | FMFC | 196.2 | 17 | -8.4
1043 | D | 1 | 1.4 | FMFC | 198.3 | 16.8 | -8.4
1044 | D | 1 | 1.4 | FMFC | 201.1 | 16.7 | -8.5
1045 | D | 1 | 1.4 | FMFC | 202.2 | 16.5 | -8.6
1046 | D | 1 | 1.4 | FMFC | 202.9 | 16.3 | -8.7
1047 | D | 1 | 1.4 | FMFC | 205.5 | 16.3 | -8.8
1048 | D | 1 | 1.4 | FMFC | 206.6 | 16.1 | -8.8
1049 | D | 1 | 1.4 | FMFC | 207.7 | 16 | -8.9
1050 | D | 1 | 1.4 | FMFC | 208.3 | 15.8 | -9
1051 | D | 1 | 1.5 | FMFC | 210.7 | 15.8 | -9
1052 | D | 1 | 1.5 | FMFC | 212.4 | 15.6 | -9.1
1053 | D | 1 | 1.5 | FMFC | 214.9 | 15.4 | -9.2
1054 | D | 1 | 1.5 | FMFC | 215.6 | 15.3 | -9.3
1055 | D | 1 | 1.5 | FMFC | 215.3 | 15.2 | -9.4
1056 | D | 1 | 1.5 | FMFC | 218.1 | 15 | -9.4
1057 | D | 1 | 1.5 | FMFC | 220.1 | 14.9 | -9.5
1058 | D | 1 | 1.5 | FMFC | 220.8 | 14.7 | -9.6
2978 | F | 11 | 0.6 | FMFC | 88.8 | 27.8 | -2.3
2979 | F | 11 | 0.6 | FMFC | 90.6 | 27.6 | -2.4
2980 | F | 11 | 0.6 | FMFC | 92.9 | 27.5 | -2.5
2981 | F | 11 | 0.7 | FMFC | 96.3 | 27.3 | -2.6
2982 | F | 11 | 0.7 | FMFC | 98.6 | 27.2 | -2.7
2983 | F | 11 | 0.7 | FMFC | 100.2 | 27.1 | -2.8
2984 | F | 11 | 0.7 | FMFC | 103.1 | 26.9 | -2.8
2985 | F | 11 | 0.8 | FMFC | 109.3 | 26.7 | -2.9
2986 | F | 11 | 0.8 | FMFC | 116.1 | 26.6 | -3
2987 | F | 11 | 0.8 | FMFC | 118.3 | 26.5 | -3.1
2988 | F | 11 | 0.8 | FMFC | 117.6 | 26.3 | -3.2
2989 | F | 11 | 0.8 | FMFC | 117.2 | 26.2 | -3.2
2990 | F | 11 | 0.8 | FMFC | 116.9 | 26 | -3.3
2991 | F | 11 | 0.8 | FMFC | 116.7 | 25.9 | -3.4
2992 | F | 11 | 0.8 | FMFC | 116.6 | 25.7 | -3.5
2993 | F | 11 | 0.8 | FMFC | 116.5 | 25.6 | -3.6
2994 | F | 11 | 0.8 | FMFC | 117.2 | 25.5 | -3.6
2995 | F | 11 | 0.8 | FMFC | 118.4 | 25.3 | -3.7
2996 | F | 11 | 0.8 | FMFC | 120.9 | 25.2 | -3.8
2997 | F | 11 | 0.8 | FMFC | 121.8 | 25 | -3.9
2998 | F | 11 | 0.9 | FMFC | 123.4 | 24.9 | -4
2999 | F | 11 | 0.9 | FMFC | 124.6 | 24.8 | -4
3000 | F | 11 | 0.9 | FMFC | 127 | 24.6 | -4.1
3001 | F | 11 | 0.9 | FMFC | 128.7 | 24.5 | -4.2
3002 | F | 11 | 0.9 | FMFC | 132.7 | 24.3 | -4.3
3003 | F | 11 | 1 | FMFC | 138 | 24.2 | -4.3
3004 | F | 11 | 1 | FMFC | 139.1 | 24 | -4.4
3005 | F | 11 | 1 | FMFC | 139.4 | 23.9 | -4.5
3006 | F | 11 | 1 | FMFC | 139.6 | 23.8 | -4.6
3007 | F | 11 | 1 | FMFC | 140.4 | 23.6 | -4.7
3008 | F | 11 | 1 | FMFC | 141.2 | 23.5 | -4.7
3009 | F | 11 | 1 | FMFC | 141.3 | 23.4 | -4.8
3010 | F | 11 | 1 | FMFC | 142.7 | 23.2 | -4.9
3011 | F | 11 | 1 | FMFC | 143.3 | 23.1 | -5
3012 | F | 11 | 1 | FMFC | 144.6 | 23 | -5
3013 | F | 11 | 1 | FMFC | 146.2 | 22.9 | -5.1
3014 | F | 11 | 1 | FMFC | 147.5 | 22.7 | -5.2
3015 | F | 11 | 1 | FMFC | 148.1 | 22.5 | -5.3
3016 | F | 11 | 1 | FMFC | 149.3 | 22.4 | -5.4
3017 | F | 11 | 1 | FMFC | 150.3 | 22.2 | -5.4
3018 | F | 11 | 1 | FMFC | 151.7 | 22.1 | -5.5
3019 | F | 11 | 1.1 | FMFC | 152.7 | 22 | -5.6
3020 | F | 11 | 1.1 | FMFC | 154.2 | 21.8 | -5.7
3021 | F | 11 | 1.1 | FMFC | 154.8 | 21.7 | -5.7
3022 | F | 11 | 1.1 | FMFC | 156.6 | 21.6 | -5.8
3023 | F | 11 | 1.1 | FMFC | 157.6 | 21.4 | -5.9
3024 | F | 11 | 1.1 | FMFC | 159 | 21.2 | -6
3025 | F | 11 | 1.1 | FMFC | 160.1 | 21.2 | -6
3026 | F | 11 | 1.1 | FMFC | 160.8 | 21.1 | -6.1
3027 | F | 11 | 1.1 | FMFC | 162 | 20.9 | -6.2
3028 | F | 11 | 1.1 | FMFC | 163.9 | 20.7 | -6.3
3029 | F | 11 | 1.1 | FMFC | 165.1 | 20.6 | -6.3
3030 | F | 11 | 1.2 | FMFC | 166.8 | 20.5 | -6.4
3031 | F | 11 | 1.2 | FMFC | 167.8 | 20.3 | -6.5
3032 | F | 11 | 1.2 | FMFC | 169 | 20.2 | -6.6
3033 | F | 11 | 1.2 | FMFC | 170.2 | 20 | -6.7
3034 | F | 11 | 1.2 | FMFC | 172.5 | 19.9 | -6.7
3035 | F | 11 | 1.2 | FMFC | 173.8 | 19.8 | -6.8
3036 | F | 11 | 1.2 | FMFC | 175.7 | 19.6 | -6.9
3037 | F | 11 | 1.2 | FMFC | 177.2 | 19.5 | -7
3038 | F | 11 | 1.2 | FMFC | 178.9 | 19.4 | -7
3039 | F | 11 | 1.2 | FMFC | 180.5 | 19.3 | -7.1
3040 | F | 11 | 1.3 | FMFC | 182.4 | 19.1 | -7.2
3041 | F | 11 | 1.3 | FMFC | 183.5 | 19 | -7.3
3042 | F | 11 | 1.3 | FMFC | 185.7 | 18.8 | -7.3
3043 | F | 11 | 1.3 | FMFC | 186.9 | 18.7 | -7.4
3044 | F | 11 | 1.3 | FMFC | 188.7 | 18.5 | -7.5
3045 | F | 11 | 1.3 | FMFC | 190.5 | 18.4 | -7.6
3046 | F | 11 | 1.3 | FMFC | 192.2 | 18.2 | -7.7
3047 | F | 11 | 1.3 | FMFC | 193.3 | 18.1 | -7.7
3048 | F | 11 | 1.3 | FMFC | 195.2 | 18 | -7.8
3049 | F | 11 | 1.4 | FMFC | 196.9 | 17.8 | -7.9
3050 | F | 11 | 1.4 | FMFC | 198.8 | 17.7 | -8
3051 | F | 11 | 1.4 | FMFC | 200.5 | 17.6 | -8
3052 | F | 11 | 1.4 | FMFC | 201.7 | 17.5 | -8.1
3053 | F | 11 | 1.4 | FMFC | 203.7 | 17.3 | -8.2
3054 | F | 11 | 1.4 | FMFC | 205.4 | 17.2 | -8.3
3055 | F | 11 | 1.4 | FMFC | 207.2 | 17 | -8.3
3056 | F | 11 | 1.4 | FMFC | 209.1 | 16.9 | -8.4
3057 | F | 11 | 1.5 | FMFC | 211 | 16.7 | -8.5
3058 | F | 11 | 1.5 | FMFC | 212.7 | 16.6 | -8.6
3059 | F | 11 | 1.5 | FMFC | 214.5 | 16.5 | -8.6
3060 | F | 11 | 1.5 | FMFC | 216.3 | 16.4 | -8.7
3061 | F | 11 | 1.5 | FMFC | 217.4 | 16.2 | -8.8
3062 | F | 11 | 1.5 | FMFC | 219.3 | 16 | -8.9
3063 | F | 11 | 1.5 | FMFC | 221.6 | 15.9 | -8.9
3064 | F | 11 | 1.5 | FMFC | 223.6 | 15.8 | -9
3065 | F | 11 | 1.5 | FMFC | 224.7 | 15.7 | -9.1
3066 | F | 11 | 1.6 | FMFC | 227.7 | 15.5 | -9.2
2530 | D | 11 | 0.2 | FMFC | 31.3 | 36.5 | 2.5
2531 | D | 11 | 0.2 | FMFC | 35.4 | 36.3 | 2.4
2532 | D | 11 | 0.3 | FMFC | 40.1 | 36.1 | 2.3
2533 | D | 11 | 0.3 | FMFC | 45.1 | 36 | 2.2
2534 | D | 11 | 0.3 | FMFC | 50.2 | 35.8 | 2.1
2535 | D | 11 | 0.4 | FMFC | 55.5 | 35.6 | 2
3073 | F | 11 | 1.7 | FMFC | 240 | 14.6 | -9.7
3074 | F | 11 | 1.7 | FMFC | 242.5 | 14.4 | -9.8
3075 | F | 11 | 1.7 | FMFC | 243.6 | 14.3 | -9.9
3076 | F | 11 | 1.7 | FMFC | 246.3 | 14.1 | -9.9
3077 | F | 11 | 1.7 | FMFC | 248.2 | 14 | -10
3078 | F | 11 | 1.7 | FMFC | 250.2 | 13.9 | -10.1
3079 | F | 11 | 1.7 | FMFC | 251.8 | 13.7 | -10.2
3080 | F | 11 | 1.7 | FMFC | 253.7 | 13.6 | -10.2
3081 | F | 11 | 1.8 | FMFC | 255 | 13.5 | -10.3
3082 | F | 11 | 1.8 | FMFC | 256.9 | 13.3 | -10.4
3083 | F | 11 | 1.8 | FMFC | 258.9 | 13.2 | -10.4
3084 | F | 11 | 1.8 | FMFC | 260.8 | 13.1 | -10.5
3085 | F | 11 | 1.8 | FMFC | 262.5 | 13 | -10.6
3086 | F | 11 | 1.8 | FMFC | 265.6 | 12.8 | -10.7
3087 | F | 11 | 1.8 | FMFC | 266.9 | 12.7 | -10.8
3088 | F | 11 | 1.9 | FMFC | 268.8 | 12.5 | -10.8
3089 | F | 11 | 1.9 | FMFC | 271.2 | 12.4 | -10.9
3090 | F | 11 | 1.9 | FMFC | 273.7 | 12.2 | -11
3091 | F | 11 | 1.9 | FMFC | 275.7 | 12.1 | -11.1
3092 | F | 11 | 1.9 | FMFC | 278 | 12 | -11.1
3093 | F | 11 | 1.9 | FMFC | 280 | 11.9 | -11.2
3094 | F | 11 | 1.9 | FMFC | 281.9 | 11.7 | -11.3
3095 | F | 11 | 2 | FMFC | 283.8 | 11.5 | -11.4
3096 | F | 11 | 2 | FMFC | 286.3 | 11.4 | -11.4
3097 | F | 11 | 2 | FMFC | 288.2 | 11.3 | -11.5
3098 | F | 11 | 2 | FMFC | 290.8 | 11.2 | -11.6
3099 | F | 11 | 2 | FMFC | 292.6 | 11 | -11.7
5911 | A | 35 | 0.6 | FMFC | 93.4 | 5.6 | -14.7
5912 | A | 35 | 0.7 | FMFC | 94.4 | 5.5 | -14.7
5913 | A | 35 | 0.7 | FMFC | 95.8 | 5.3 | -14.9
5914 | A | 35 | 0.7 | FMFC | 96.5 | 5.1 | -14.9
5915 | A | 35 | 0.7 | FMFC | 98.3 | 5.1 | -15
5916 | A | 35 | 0.7 | FMFC | 98.9 | 5 | -15
5917 | A | 35 | 0.7 | FMFC | 100.1 | 4.8 | -15.1
5918 | A | 35 | 0.7 | FMFC | 101.4 | 4.6 | -15.3
5919 | A | 35 | 0.7 | FMFC | 102.5 | 4.5 | -15.3
5920 | A | 35 | 0.7 | FMFC | 103.4 | 4.4 | -15.3
5921 | A | 35 | 0.7 | FMFC | 104.6 | 4.3 | -15.4
5922 | A | 35 | 0.7 | FMFC | 105.4 | 4.1 | -15.5
5923 | A | 35 | 0.7 | FMFC | 106.9 | 3.9 | -15.6
5924 | A | 35 | 0.7 | FMFC | 107.6 | 3.8 | -15.7
5925 | A | 35 | 0.7 | FMFC | 108.8 | 3.7 | -15.7
5926 | A | 35 | 0.8 | FMFC | 110.1 | 3.6 | -15.8
5927 | A | 35 | 0.8 | FMFC | 111.4 | 3.4 | -15.9
5928 | A | 35 | 0.8 | FMFC | 112.7 | 3.3 | -16
5929 | A | 35 | 0.8 | FMFC | 113.8 | 3.2 | -16
4884 | A | 26 | 0.5 | FMFC | 79.7 | 18.6 | -7.4
4885 | A | 26 | 0.6 | FMFC | 81.1 | 18.5 | -7.5
4886 | A | 26 | 0.6 | FMFC | 81.8 | 18.4 | -7.6
4887 | A | 26 | 0.6 | FMFC | 83.4 | 18.3 | -7.6
4888 | A | 26 | 0.6 | FMFC | 83.6 | 18.1 | -7.7
4889 | A | 26 | 0.6 | FMFC | 84.4 | 18.1 | -7.8
4890 | A | 26 | 0.6 | FMFC | 85.6 | 17.9 | -7.9
4891 | A | 26 | 0.6 | FMFC | 86.6 | 17.7 | -7.9
4892 | A | 26 | 0.6 | FMFC | 87.4 | 17.6 | -8
4893 | A | 26 | 0.6 | FMFC | 88.5 | 17.5 | -8.1
4894 | A | 26 | 0.6 | FMFC | 89.7 | 17.3 | -8.2
4895 | A | 26 | 0.6 | FMFC | 91.1 | 17.3 | -8.2
4896 | A | 26 | 0.6 | FMFC | 91.9 | 17.1 | -8.3
4897 | A | 26 | 0.6 | FMFC | 93.8 | 17 | -8.4
4898 | A | 26 | 0.7 | FMFC | 94.7 | 16.8 | -8.4
4899 | A | 26 | 0.7 | FMFC | 96 | 16.7 | -8.5
4900 | A | 26 | 0.7 | FMFC | 97.2 | 16.6 | -8.6
4901 | A | 26 | 0.7 | FMFC | 98.3 | 16.5 | -8.6
4902 | A | 26 | 0.7 | FMFC | 99.6 | 16.3 | -8.7
4903 | A | 26 | 0.7 | FMFC | 100.4 | 16.2 | -8.8
4904 | A | 26 | 0.7 | FMFC | 102.1 | 16 | -8.9
4905 | A | 26 | 0.7 | FMFC | 102.8 | 15.9 | -8.9
4906 | A | 26 | 0.7 | FMFC | 104.6 | 15.8 | -9
4907 | A | 26 | 0.7 | FMFC | 105.4 | 15.6 | -9.1
4908 | A | 26 | 0.7 | FMFC | 106.4 | 15.5 | -9.2
4909 | A | 26 | 0.7 | FMFC | 107.8 | 15.4 | -9.3
4910 | A | 26 | 0.8 | FMFC | 109.7 | 15.2 | -9.3
4911 | A | 26 | 0.8 | FMFC | 110.4 | 15.1 | -9.4
4912 | A | 26 | 0.8 | FMFC | 111.9 | 14.9 | -9.5
4913 | A | 26 | 0.8 | FMFC | 112.6 | 14.8 | -9.6
4914 | A | 26 | 0.8 | FMFC | 114.7 | 14.6 | -9.7
4915 | A | 26 | 0.8 | FMFC | 115.5 | 14.6 | -9.7
4916 | A | 26 | 0.8 | FMFC | 117.4 | 14.4 | -9.8
4917 | A | 26 | 0.8 | FMFC | 118.1 | 14.2 | -9.9
4918 | A | 26 | 0.8 | FMFC | 119.6 | 14.1 | -10
4919 | A | 26 | 0.8 | FMFC | 121 | 14 | -10
4920 | A | 26 | 0.8 | FMFC | 122.3 | 13.9 | -10.1
4921 | A | 26 | 0.9 | FMFC | 123.7 | 13.7 | -10.2
4922 | A | 26 | 0.9 | FMFC | 125.2 | 13.5 | -10.3
4923 | A | 26 | 0.9 | FMFC | 126.1 | 13.4 | -10.4
4924 | A | 26 | 0.9 | FMFC | 127.5 | 13.3 | -10.4
4925 | A | 26 | 0.9 | FMFC | 129 | 13.1 | -10.5
4926 | A | 26 | 0.9 | FMFC | 130.2 | 13 | -10.6
4927 | A | 26 | 0.9 | FMFC | 131.7 | 12.8 | -10.7
4928 | A | 26 | 0.9 | FMFC | 132.5 | 12.7 | -10.7
4929 | A | 26 | 0.9 | FMFC | 133.9 | 12.6 | -10.8
4930 | A | 26 | 0.9 | FMFC | 135.3 | 12.4 | -10.9
4931 | A | 26 | 0.9 | FMFC | 136.9 | 12.2 | -11
4932 | A | 26 | 1 | FMFC | 138.2 | 12.1 | -11.1
4933 | A | 26 | 1 | FMFC | 139.7 | 12.1 | -11.1
4934 | A | 26 | 1 | FMFC | 141.1 | 11.9 | -11.2
4935 | A | 26 | 1 | FMFC | 142.5 | 11.7 | -11.3
4936 | A | 26 | 1 | FMFC | 143.9 | 11.6 | -11.4
4937 | A | 26 | 1 | FMFC | 145.5 | 11.4 | -11.5
4938 | A | 26 | 1 | FMFC | 146.7 | 11.3 | -11.5
4939 | A | 26 | 1 | FMFC | 148 | 11.2 | -11.6
4940 | A | 26 | 1 | FMFC | 149.6 | 11 | -11.7
4941 | A | 26 | 1 | FMFC | 151 | 10.9 | -11.8
4942 | A | 26 | 1.1 | FMFC | 152.7 | 10.7 | -11.8
4943 | A | 26 | 1.1 | FMFC | 153.9 | 10.6 | -11.9
4944 | A | 26 | 1.1 | FMFC | 155.4 | 10.5 | -11.9
4945 | A | 26 | 1.1 | FMFC | 156.8 | 10.4 | -12
4946 | A | 26 | 1.1 | FMFC | 158.3 | 10.3 | -12.1
4947 | A | 26 | 1.1 | FMFC | 159.1 | 10 | -12.2
4948 | A | 26 | 1.1 | FMFC | 160.3 | 9.9 | -12.3
4949 | A | 26 | 1.1 | FMFC | 162.5 | 9.8 | -12.3
4950 | A | 26 | 1.1 | FMFC | 163.3 | 9.7 | -12.4
4951 | A | 26 | 1.1 | FMFC | 164.8 | 9.5 | -12.5
4952 | A | 26 | 1.1 | FMFC | 166.4 | 9.3 | -12.6
4953 | A | 26 | 1.2 | FMFC | 167.7 | 9.2 | -12.7
4954 | A | 26 | 1.2 | FMFC | 169.3 | 9.1 | -12.7
4955 | A | 26 | 1.2 | FMFC | 170.8 | 9 | -12.8
4956 | A | 26 | 1.2 | FMFC | 172.2 | 8.8 | -12.9
4957 | A | 26 | 1.2 | FMFC | 173.8 | 8.6 | -13
4958 | A | 26 | 1.2 | FMFC | 175.2 | 8.5 | -13.1
4959 | A | 26 | 1.2 | FMFC | 176.7 | 8.4 | -13.1
4960 | A | 26 | 1.2 | FMFC | 178.1 | 8.3 | -13.2
4961 | A | 26 | 1.2 | FMFC | 179.7 | 8.1 | -13.3
4962 | A | 26 | 1.2 | FMFC | 181.1 | 7.9 | -13.4
4963 | A | 26 | 1.3 | FMFC | 182.7 | 7.8 | -13.4
4964 | A | 26 | 1.3 | FMFC | 184.8 | 7.7 | -13.5
4965 | A | 26 | 1.3 | FMFC | 186.2 | 7.6 | -13.6
4966 | A | 26 | 1.3 | FMFC | 187.7 | 7.5 | -13.6
4967 | A | 26 | 1.3 | FMFC | 189.2 | 7.3 | -13.7
4968 | A | 26 | 1.3 | FMFC | 190.7 | 7.2 | -13.8
4969 | A | 26 | 1.3 | FMFC | 192.3 | 7 | -13.9
4970 | A | 26 | 1.3 | FMFC | 194.3 | 6.8 | -14
4971 | A | 26 | 1.3 | FMFC | 195.2 | 6.7 | -14.1
4972 | A | 26 | 1.4 | FMFC | 197.2 | 6.6 | -14.1
4973 | A | 26 | 1.4 | FMFC | 198.8 | 6.5 | -14.2
4974 | A | 26 | 1.4 | FMFC | 200.7 | 6.4 | -14.3
4975 | A | 26 | 1.4 | FMFC | 202.1 | 6.3 | -14.3
4976 | A | 26 | 1.4 | FMFC | 203.7 | 6.1 | -14.4
4977 | A | 26 | 1.4 | FMFC | 205.1 | 5.9 | -14.5
4978 | A | 26 | 1.4 | FMFC | 206.7 | 5.8 | -14.6
4979 | A | 26 | 1.4 | FMFC | 208.7 | 5.7 | -14.6
4980 | A | 26 | 1.4 | FMFC | 210.2 | 5.5 | -14.7
4981 | A | 26 | 1.5 | FMFC | 211.6 | 5.4 | -14.8
4982 | A | 26 | 1.5 | FMFC | 213.1 | 5.2 | -14.9
4983 | A | 26 | 1.5 | FMFC | 214.5 | 5.1 | -14.9
4984 | A | 26 | 1.5 | FMFC | 216.8 | 5 | -15
4985 | A | 26 | 1.5 | FMFC | 218.4 | 4.9 | -15.1
4986 | A | 26 | 1.5 | FMFC | 219.8 | 4.7 | -15.2
4987 | A | 26 | 1.5 | FMFC | 221.1 | 4.6 | -15.2
4988 | A | 26 | 1.5 | FMFC | 223 | 4.5 | -15.3
4989 | A | 26 | 1.5 | FMFC | 224.4 | 4.4 | -15.4
4990 | A | 26 | 1.6 | FMFC | 226.3 | 4.3 | -15.4
4991 | A | 26 | 1.6 | FMFC | 227.9 | 4.1 | -15.5
4992 | A | 26 | 1.6 | FMFC | 229.5 | 4 | -15.6
4993 | A | 26 | 1.6 | FMFC | 231.2 | 3.8 | -15.7
4994 | A | 26 | 1.6 | FMFC | 233.3 | 3.6 | -15.8
4995 | A | 26 | 1.6 | FMFC | 234.1 | 3.6 | -15.8
4996 | A | 26 | 1.6 | FMFC | 236.3 | 3.4 | -15.9
4997 | A | 26 | 1.6 | FMFC | 237.9 | 3.2 | -16
4998 | A | 26 | 1.7 | FMFC | 239.3 | 3 | -16.1
4999 | A | 26 | 1.7 | FMFC | 241.4 | 2.8 | -16.2
5000 | A | 26 | 1.7 | FMFC | 243 | 2.7 | -16.3
5001 | A | 26 | 1.7 | FMFC | 245.2 | 2.5 | -16.4
5002 | A | 26 | 1.7 | FMFC | 247.3 | 2.5 | -16.4
5003 | A | 26 | 1.7 | FMFC | 248.6 | 2.3 | -16.5
5004 | A | 26 | 1.7 | FMFC | 250.1 | 2.1 | -16.6
5005 | A | 26 | 1.7 | FMFC | 252.1 | 2 | -16.7
5006 | A | 26 | 1.8 | FMFC | 254.2 | 1.9 | -16.7
5007 | A | 26 | 1.8 | FMFC | 255.8 | 1.8 | -16.8
5008 | A | 26 | 1.8 | FMFC | 257.9 | 1.6 | -16.9
5009 | A | 26 | 1.8 | FMFC | 259.9 | 1.4 | -17
5010 | A | 26 | 1.8 | FMFC | 260.9 | 1.4 | -17
5011 | A | 26 | 1.8 | FMFC | 263 | 1.2 | -17.1
5012 | A | 26 | 1.8 | FMFC | 264.6 | 1 | -17.2
5013 | A | 26 | 1.8 | FMFC | 266.7 | 1 | -17.2
5014 | A | 26 | 1.8 | FMFC | 268.2 | 0.8 | -17.3
5015 | A | 26 | 1.9 | FMFC | 269.8 | 0.7 | -17.4
5016 | A | 26 | 1.9 | FMFC | 271.9 | 0.5 | -17.5
5017 | A | 26 | 1.9 | FMFC | 274.1 | 0.4 | -17.6
5018 | A | 26 | 1.9 | FMFC | 275 | 0.2 | -17.7
5019 | A | 26 | 1.9 | FMFC | 277.1 | 0.1 | -17.7
5020 | A | 26 | 1.9 | FMFC | 278.9 | 0 | -17.8
5021 | A | 26 | 1.9 | FMFC | 280.8 | 0 | -17.8
5022 | A | 26 | 1.9 | FMFC | 281.7 | -0.2 | -17.9
5023 | A | 26 | 2 | FMFC | 284 | -0.3 | -18
5024 | A | 26 | 2 | FMFC | 285.4 | -0.6 | -18.1
5025 | A | 26 | 2 | FMFC | 287.1 | -0.8 | -18.2
5026 | A | 26 | 2 | FMFC | 288.4 | -0.8 | -18.2
5027 | A | 26 | 2 | FMFC | 290.9 | -0.9 | -18.3
5028 | A | 26 | 2 | FMFC | 292.4 | -1.1 | -18.4
5029 | A | 26 | 2 | FMFC | 294.1 | -1.3 | -18.5
5030 | A | 26 | 2 | FMFC | 295.7 | -1.3 | -18.5
5031 | A | 26 | 2.1 | FMFC | 297.8 | -1.5 | -18.6
5032 | A | 26 | 2.1 | FMFC | 299.4 | -1.7 | -18.7
6412 | B | 35 | 2.3 | FMFC | 333.5 | -14.3 | -25.7
6413 | B | 35 | 2.3 | FMFC | 333.3 | -14.4 | -25.8
6414 | B | 35 | 2.3 | FMFC | 332.9 | -14.4 | -25.8
6415 | C | 35 | 0 | FMFC | 1 | 38.8 | 3.8
6416 | C | 35 | 0 | FMFC | 1 | 38.4 | 3.6
6417 | C | 35 | 0 | FMFC | 1.2 | 37.8 | 3.2
9533 | B | 38 | 0.1 | FMFC | 15.2 | 27.6 | -2.5
9534 | B | 38 | 0.1 | FMFC | 15.4 | 27.5 | -2.5
9535 | B | 38 | 0.1 | FMFC | 15.8 | 27.4 | -2.6
9536 | B | 38 | 0.1 | FMFC | 16.2 | 27.2 | -2.7
9537 | B | 38 | 0.1 | FMFC | 16.6 | 27.1 | -2.7
9538 | B | 38 | 0.1 | FMFC | 16.7 | 27 | -2.8
9539 | B | 38 | 0.1 | FMFC | 17.1 | 26.8 | -2.9
9540 | B | 38 | 0.1 | FMFC | 17.2 | 26.8 | -2.9
9541 | B | 38 | 0.1 | FMFC | 17.6 | 26.6 | -3
9542 | B | 38 | 0.1 | FMFC | 18 | 26.5 | -3.1
9543 | B | 38 | 0.1 | FMFC | 18.3 | 26.3 | -3.2
9544 | B | 38 | 0.1 | FMFC | 18.8 | 26.1 | -3.3
9545 | B | 38 | 0.1 | FMFC | 18.9 | 26.1 | -3.3
9546 | B | 38 | 0.1 | FMFC | 19.4 | 25.9 | -3.4
9547 | B | 38 | 0.1 | FMFC | 19.5 | 25.8 | -3.5
9548 | B | 38 | 0.1 | FMFC | 20 | 25.7 | -3.5
9549 | B | 38 | 0.1 | FMFC | 20.4 | 25.6 | -3.6
9550 | B | 38 | 0.1 | FMFC | 20.5 | 25.4 | -3.7
9551 | B | 38 | 0.1 | FMFC | 21 | 25.3 | -3.7
9552 | B | 38 | 0.1 | FMFC | 21.3 | 25.2 | -3.8
9553 | B | 38 | 0.2 | FMFC | 21.8 | 24.9 | -3.9
9554 | B | 38 | 0.2 | FMFC | 22 | 24.9 | -4
9555 | B | 38 | 0.2 | FMFC | 22.5 | 24.8 | -4
9556 | B | 38 | 0.2 | FMFC | 23 | 24.5 | -4.2
9557 | B | 38 | 0.2 | FMFC | 23.3 | 24.4 | -4.2
9558 | B | 38 | 0.2 | FMFC | 23.6 | 24.3 | -4.3
9559 | B | 38 | 0.2 | FMFC | 24.1 | 24.2 | -4.4
9560 | B | 38 | 0.2 | FMFC | 24.3 | 24.1 | -4.4
9561 | B | 38 | 0.2 | FMFC | 24.8 | 23.9 | -4.5
9562 | B | 38 | 0.2 | FMFC | 25.4 | 23.9 | -4.5
9563 | B | 38 | 0.2 | FMFC | 25.7 | 23.8 | -4.6
9564 | B | 38 | 0.2 | FMFC | 26 | 23.6 | -4.7
9565 | B | 38 | 0.2 | FMFC | 26.4 | 23.5 | -4.8
9566 | B | 38 | 0.2 | FMFC | 26.7 | 23.4 | -4.8
9567 | B | 38 | 0.2 | FMFC | 27.1 | 23.2 | -4.9
9568 | B | 38 | 0.2 | FMFC | 27.7 | 23 | -5
9569 | B | 38 | 0.2 | FMFC | 28.1 | 23 | -5
9570 | B | 38 | 0.2 | FMFC | 28.6 | 22.9 | -5.1
9571 | B | 38 | 0.2 | FMFC | 29.1 | 22.6 | -5.2
9572 | B | 38 | 0.2 | FMFC | 29.2 | 22.6 | -5.3
9573 | B | 38 | 0.2 | FMFC | 29.1 | 22.4 | -5.3
9574 | B | 38 | 0.2 | FMFC | 30.4 | 22.3 | -5.4
9575 | B | 38 | 0.2 | FMFC | 30.7 | 22.1 | -5.5
9576 | B | 38 | 0.2 | FMFC | 31.4 | 22 | -5.6
9577 | B | 38 | 0.2 | FMFC | 31.4 | 21.9 | -5.6
9578 | B | 38 | 0.2 | FMFC | 31.9 | 21.8 | -5.7
9579 | B | 38 | 0.2 | FMFC | 32.6 | 21.6 | -5.8
8708 | B | 37 | 1.9 | FMFC | 273.2 | -8.2 | -22.4
8709 | B | 37 | 1.9 | FMFC | 275.2 | -8.3 | -22.4
8710 | B | 37 | 1.9 | FMFC | 277 | -8.4 | -22.5
8711 | B | 37 | 1.9 | FMFC | 278.5 | -8.5 | -22.5
8712 | B | 37 | 1.9 | FMFC | 280.6 | -8.5 | -22.5
8713 | B | 37 | 1.9 | FMFC | 282.8 | -9.1 | -22.9
8714 | B | 37 | 2 | FMFC | 284.1 | -9.5 | -23.1
8715 | B | 37 | 2 | FMFC | 285.8 | -9.7 | -23.2
8716 | B | 37 | 2 | FMFC | 287.7 | -9.7 | -23.2
8717 | B | 37 | 2 | FMFC | 289.7 | -9.7 | -23.2
8718 | B | 37 | 2 | FMFC | 293.1 | -9.8 | -23.2
8719 | B | 37 | 2 | FMFC | 294.3 | -9.8 | -23.2
8720 | B | 37 | 2 | FMFC | 295.9 | -9.8 | -23.2
8721 | B | 37 | 2.1 | FMFC | 298.1 | -10 | -23.3
8722 | B | 37 | 2.1 | FMFC | 299.6 | -10.1 | -23.4
8723 | B | 37 | 2.1 | FMFC | 301 | -10.1 | -23.4
8724 | B | 37 | 2.1 | FMFC | 304.9 | -10.4 | -23.6
8725 | B | 37 | 2.1 | FMFC | 305.6 | -10.9 | -23.9
8726 | B | 37 | 2.1 | FMFC | 306.7 | -11.2 | -24
8727 | B | 37 | 2.1 | FMFC | 308.9 | -11.3 | -24.1
8728 | B | 37 | 2.1 | FMFC | 310.1 | -11.3 | -24.1
8729 | B | 37 | 2.2 | FMFC | 313.3 | -11.3 | -24.1
8730 | B | 37 | 2.2 | FMFC | 315.3 | -11.4 | -24.1
8731 | B | 37 | 2.2 | FMFC | 316.7 | -11.5 | -24.2
8732 | B | 37 | 2.2 | FMFC | 318.1 | -11.5 | -24.2
8733 | B | 37 | 2.2 | FMFC | 321.2 | -11.7 | -24.3
8734 | B | 37 | 2.2 | FMFC | 321.9 | -12.1 | -24.5
8735 | B | 37 | 2.2 | FMFC | 323.2 | -12.3 | -24.6
8736 | B | 37 | 2.2 | FMFC | 324.5 | -12.3 | -24.6
8737 | B | 37 | 2.3 | FMFC | 326.6 | -12.2 | -24.6
8738 | B | 37 | 2.3 | FMFC | 330.1 | -12.5 | -24.7
8739 | B | 37 | 2.3 | FMFC | 330.4 | -13 | -25
8740 | B | 37 | 2.3 | FMFC | 330.9 | -13.2 | -25.1
8741 | B | 37 | 2.3 | FMFC | 330.4 | -13.1 | -25.1
8742 | B | 37 | 2.3 | FMFC | 330 | -13.1 | -25.1
8743 | C | 37 | 0 | FMFC | 0.3 | 36.5 | 2.5
8744 | C | 37 | 0 | FMFC | 0.4 | 36.2 | 2.4
8745 | C | 37 | 0 | FMFC | 0.5 | 35.7 | 2.1
8746 | C | 37 | 0 | FMFC | 0.7 | 35.2 | 1.8
8747 | C | 37 | 0 | FMFC | 0.9 | 35 | 1.7
8748 | C | 37 | 0 | FMFC | 1.1 | 34.8 | 1.6
8749 | C | 37 | 0 | FMFC | 1.2 | 34.7 | 1.5
8750 | C | 37 | 0 | FMFC | 1.3 | 34.4 | 1.3
8751 | C | 37 | 0 | FMFC | 1.4 | 34.1 | 1.2
8752 | C | 37 | 0 | FMFC | 1.6 | 33.9 | 1.1
8753 | C | 37 | 0 | FMFC | 1.7 | 33.7 | 1
8754 | C | 37 | 0 | FMFC | 2.1 | 33.5 | 0.9
8755 | C | 37 | 0 | FMFC | 4.2 | 33.4 | 0.8
8756 | C | 37 | 0 | FMFC | 3.2 | 33.2 | 0.7
8757 | C | 37 | 0 | FMFC | 4.5 | 33 | 0.6
8758 | C | 37 | 0 | FMFC | 4.4 | 32.8 | 0.4
8759 | C | 37 | 0 | FMFC | 4.4 | 32.6 | 0.3
8760 | C | 37 | 0 | FMFC | 4.5 | 32.4 | 0.2
8761 | C | 37 | 0 | FMFC | 4.5 | 32.3 | 0.2
8762 | C | 37 | 0 | FMFC | 4.6 | 32.1 | 0.1
8763 | C | 37 | 0 | FMFC | 4.7 | 31.9 | -0.1
8764 | C | 37 | 0 | FMFC | 4.7 | 31.6 | -0.2
8765 | C | 37 | 0 | FMFC | 4.8 | 31.6 | -0.3
8766 | C | 37 | 0 | FMFC | 4.8 | 31.4 | -0.3
8767 | C | 37 | 0 | FMFC | 4.9 | 31.2 | -0.4
8768 | C | 37 | 0 | FMFC | 4.9 | 31.1 | -0.5
8769 | C | 37 | 0 | FMFC | 4.9 | 30.9 | -0.6
27 | A | 1 | 0 | FMFC | 5.7 | 33.6 | 0.9
28 | A | 1 | 0 | FMFC | 5.9 | 33.5 | 0.9
29 | A | 1 | 0 | FMFC | 6 | 33.4 | 0.8
30 | A | 1 | 0 | FMFC | 6.2 | 33.2 | 0.7
31 | A | 1 | 0 | FMFC | 6.4 | 32.9 | 0.5
32 | A | 1 | 0 | FMFC | 6.6 | 32.8 | 0.4
33 | A | 1 | 0 | FMFC | 6.6 | 32.6 | 0.4
34 | A | 1 | 0 | FMFC | 6.9 | 32.5 | 0.3
35 | A | 1 | 0 | FMFC | 6.9 | 32.3 | 0.2
36 | A | 1 | 0 | FMFC | 7.2 | 32.1 | 0.1
37 | A | 1 | 0 | FMFC | 7.2 | 32 | 0
38 | A | 1 | 0.1 | FMFC | 7.5 | 31.8 | -0.1
39 | A | 1 | 0.1 | FMFC | 7.7 | 31.6 | -0.2
40 | A | 1 | 0.1 | FMFC | 7.9 | 31.5 | -0.3
41 | A | 1 | 0.1 | FMFC | 7.9 | 31.3 | -0.4
42 | A | 1 | 0.1 | FMFC | 8.2 | 31.1 | -0.5
43 | A | 1 | 0.1 | FMFC | 8.6 | 31 | -0.6
44 | A | 1 | 0.1 | FMFC | 8.5 | 30.8 | -0.7
45 | A | 1 | 0.1 | FMFC | 9 | 30.7 | -0.8
46 | A | 1 | 0.1 | FMFC | 8.9 | 30.5 | -0.8
47 | A | 1 | 0.1 | FMFC | 9.3 | 30.4 | -0.9
48 | A | 1 | 0.1 | FMFC | 9.3 | 30.2 | -1
49 | A | 1 | 0.1 | FMFC | 9.3 | 30 | -1.1
50 | A | 1 | 0.1 | FMFC | 9.7 | 29.8 | -1.2
51 | A | 1 | 0.1 | FMFC | 9.7 | 29.7 | -1.3
52 | A | 1 | 0.1 | FMFC | 9.8 | 29.5 | -1.4
53 | A | 1 | 0.1 | FMFC | 10.2 | 29.4 | -1.5
54 | A | 1 | 0.1 | FMFC | 10.5 | 29.3 | -1.5
55 | A | 1 | 0.1 | FMFC | 10.4 | 29.1 | -1.6
56 | A | 1 | 0.1 | FMFC | 10.9 | 28.9 | -1.7
57 | A | 1 | 0.1 | FMFC | 10.8 | 28.8 | -1.8
58 | A | 1 | 0.1 | FMFC | 11.1 | 28.6 | -1.9
59 | A | 1 | 0.1 | FMFC | 11.1 | 28.5 | -1.9
60 | A | 1 | 0.1 | FMFC | 11.6 | 28.4 | -2
61 | A | 1 | 0.1 | FMFC | 11.5 | 28.2 | -2.1
62 | A | 1 | 0.1 | FMFC | 11.8 | 28 | -2.2
63 | A | 1 | 0.1 | FMFC | 12.2 | 27.8 | -2.3
64 | A | 1 | 0.1 | FMFC | 12.1 | 27.7 | -2.4
65 | A | 1 | 0.1 | FMFC | 12.4 | 27.5 | -2.5
66 | A | 1 | 0.1 | FMFC | 12.7 | 27.4 | -2.6
67 | A | 1 | 0.1 | FMFC | 12.7 | 27.3 | -2.6
68 | A | 1 | 0.1 | FMFC | 13 | 27.1 | -2.7
69 | A | 1 | 0.1 | FMFC | 13.4 | 26.9 | -2.8
70 | A | 1 | 0.1 | FMFC | 13.7 | 26.7 | -2.9
71 | A | 1 | 0.1 | FMFC | 13.6 | 26.7 | -3
72 | A | 1 | 0.1 | FMFC | 13.9 | 26.5 | -3.1
73 | A | 1 | 0.1 | FMFC | 14.2 | 26.4 | -3.1
74 | A | 1 | 0.1 | FMFC | 14.6 | 26.2 | -3.2
75 | A | 1 | 0.1 | FMFC | 14.5 | 26 | -3.3
76 | A | 1 | 0.1 | FMFC | 14.7 | 25.9 | -3.4
77 | A | 1 | 0.1 | FMFC | 15 | 25.8 | -3.5
78 | A | 1 | 0.1 | FMFC | 15.3 | 25.6 | -3.6
79 | A | 1 | 0.1 | FMFC | 15.6 | 25.5 | -3.6
80 | A | 1 | 0.1 | FMFC | 15.5 | 25.3 | -3.7
81 | A | 1 | 0.1 | FMFC | 15.8 | 25.2 | -3.8
82 | A | 1 | 0.1 | FMFC | 16.1 | 25 | -3.9
83 | A | 1 | 0.1 | FMFC | 16.3 | 24.9 | -4
84 | A | 1 | 0.1 | FMFC | 16.5 | 24.8 | -4
85 | A | 1 | 0.1 | FMFC | 16.8 | 24.6 | -4.1
86 | A | 1 | 0.1 | FMFC | 17.5 | 24.4 | -4.2
87 | A | 1 | 0.1 | FMFC | 17.5 | 24.3 | -4.3
88 | A | 1 | 0.1 | FMFC | 17.7 | 24.2 | -4.4
89 | A | 1 | 0.1 | FMFC | 18 | 24 | -4.4
90 | A | 1 | 0.1 | FMFC | 18.1 | 23.9 | -4.5
91 | A | 1 | 0.1 | FMFC | 18.6 | 23.8 | -4.6
92 | A | 1 | 0.1 | FMFC | 18.8 | 23.6 | -4.7
93 | A | 1 | 0.1 | FMFC | 19.2 | 23.5 | -4.7
94 | A | 1 | 0.1 | FMFC | 19.5 | 23.3 | -4.8
95 | A | 1 | 0.1 | FMFC | 19.6 | 23.1 | -4.9
96 | A | 1 | 0.1 | FMFC | 20.2 | 23 | -5
97 | A | 1 | 0.1 | FMFC | 20.3 | 22.9 | -5.1
98 | A | 1 | 0.1 | FMFC | 20.6 | 22.7 | -5.2
99 | A | 1 | 0.1 | FMFC | 21.2 | 22.6 | -5.2
100 | A | 1 | 0.1 | FMFC | 21.3 | 22.5 | -5.3
101 | A | 1 | 0.2 | FMFC | 21.8 | 22.3 | -5.4
102 | A | 1 | 0.2 | FMFC | 22 | 22.1 | -5.5
103 | A | 1 | 0.2 | FMFC | 22.2 | 22.1 | -5.5
104 | A | 1 | 0.2 | FMFC | 22.7 | 21.9 | -5.6
105 | A | 1 | 0.2 | FMFC | 22.8 | 21.8 | -5.7
106 | A | 1 | 0.2 | FMFC | 23.5 | 21.6 | -5.8
107 | A | 1 | 0.2 | FMFC | 23.7 | 21.5 | -5.8
108 | A | 1 | 0.2 | FMFC | 24.4 | 21.3 | -5.9
109 | A | 1 | 0.2 | FMFC | 24.2 | 21.2 | -6
110 | A | 1 | 0.2 | FMFC | 24.5 | 21.1 | -6.1
111 | A | 1 | 0.2 | FMFC | 25 | 20.9 | -6.2
112 | A | 1 | 0.2 | FMFC | 25.9 | 20.8 | -6.2
113 | A | 1 | 0.2 | FMFC | 26.1 | 20.6 | -6.3
114 | A | 1 | 0.2 | FMFC | 26.6 | 20.5 | -6.4
115 | A | 1 | 0.2 | FMFC | 26.5 | 20.3 | -6.5
116 | A | 1 | 0.2 | FMFC | 27.4 | 20.2 | -6.6
117 | A | 1 | 0.2 | FMFC | 27.7 | 20.1 | -6.6
118 | A | 1 | 0.2 | FMFC | 28.1 | 20 | -6.7
119 | A | 1 | 0.2 | FMFC | 28.5 | 19.8 | -6.8
120 | A | 1 | 0.2 | FMFC | 29 | 19.6 | -6.9
121 | A | 1 | 0.2 | FMFC | 28.9 | 19.5 | -6.9
122 | A | 1 | 0.2 | FMFC | 29.9 | 19.4 | -7
123 | A | 1 | 0.2 | FMFC | 29.7 | 19.3 | -7.1
30055 | B | 11 | 2.5 | FMFC - PM | 369.5 | 2 | -16.7
30056 | B | 11 | 2.6 | FMFC - PM | 370 | 1.6 | -16.9
30057 | B | 11 | 2.6 | FMFC - PM | 371.8 | 1.5 | -16.9
30058 | B | 11 | 2.6 | FMFC - PM | 374.6 | 1.6 | -16.9
786 | C | 1 | 0.4 | FMFC | 62.4 | 8.1 | -13.3
787 | C | 1 | 0.4 | FMFC | 63.4 | 7.8 | -13.4
788 | C | 1 | 0.4 | FMFC | 63.7 | 7.9 | -13.4
789 | C | 1 | 0.4 | FMFC | 63.6 | 7.8 | -13.4
790 | C | 1 | 0.4 | FMFC | 64.2 | 7.7 | -13.5
791 | C | 1 | 0.4 | FMFC | 65 | 7.3 | -13.7
792 | C | 1 | 0.5 | FMFC | 65.6 | 7.3 | -13.7
793 | C | 1 | 0.5 | FMFC | 66 | 7.3 | -13.7
794 | C | 1 | 0.5 | FMFC | 66 | 7.2 | -13.8
795 | C | 1 | 0.5 | FMFC | 66.6 | 7 | -13.9
796 | C | 1 | 0.5 | FMFC | 67.7 | 6.8 | -14
797 | C | 1 | 0.5 | FMFC | 68 | 6.7 | -14.1
798 | C | 1 | 0.5 | FMFC | 67.9 | 6.6 | -14.1
799 | C | 1 | 0.5 | FMFC | 68.8 | 6.4 | -14.2
800 | C | 1 | 0.5 | FMFC | 69.6 | 6.1 | -14.4
801 | C | 1 | 0.5 | FMFC | 70.2 | 6.1 | -14.4
802 | C | 1 | 0.5 | FMFC | 70.5 | 6.1 | -14.4
803 | C | 1 | 0.5 | FMFC | 71 | 5.9 | -14.5
804 | C | 1 | 0.5 | FMFC | 71.3 | 5.7 | -14.6
805 | C | 1 | 0.5 | FMFC | 72.5 | 5.5 | -14.7
806 | C | 1 | 0.5 | FMFC | 72.8 | 5.5 | -14.7
807 | C | 1 | 0.5 | FMFC | 73.1 | 5.4 | -14.8
808 | C | 1 | 0.5 | FMFC | 74.2 | 5.1 | -15
809 | C | 1 | 0.5 | FMFC | 74.9 | 5 | -15
810 | C | 1 | 0.5 | FMFC | 75.1 | 5 | -15
811 | C | 1 | 0.5 | FMFC | 75.5 | 4.8 | -15.1
812 | C | 1 | 0.5 | FMFC | 76.7 | 4.6 | -15.2
813 | C | 1 | 0.5 | FMFC | 76.9 | 4.5 | -15.3
814 | C | 1 | 0.5 | FMFC | 77.2 | 4.5 | -15.3
815 | C | 1 | 0.5 | FMFC | 78.5 | 4.3 | -15.4
816 | C | 1 | 0.5 | FMFC | 79.2 | 4 | -15.6
817 | C | 1 | 0.5 | FMFC | 79.3 | 3.9 | -15.6
818 | C | 1 | 0.6 | FMFC | 80.4 | 3.9 | -15.6
819 | C | 1 | 0.6 | FMFC | 80.9 | 3.7 | -15.7
820 | C | 1 | 0.6 | FMFC | 82 | 3.4 | -15.9
821 | C | 1 | 0.6 | FMFC | 82.7 | 3.4 | -15.9
822 | C | 1 | 0.6 | FMFC | 82.5 | 3.4 | -15.9
823 | C | 1 | 0.6 | FMFC | 83.5 | 3.2 | -16
824 | C | 1 | 0.6 | FMFC | 84.2 | 2.9 | -16.2
825 | C | 1 | 0.6 | FMFC | 84.8 | 2.8 | -16.2
826 | C | 1 | 0.6 | FMFC | 85.1 | 2.8 | -16.2
827 | C | 1 | 0.6 | FMFC | 85.9 | 2.7 | -16.3
828 | C | 1 | 0.6 | FMFC | 86.6 | 2.5 | -16.4
829 | C | 1 | 0.6 | FMFC | 87.3 | 2.3 | -16.5
830 | C | 1 | 0.6 | FMFC | 88.1 | 2.2 | -16.6
831 | C | 1 | 0.6 | FMFC | 88.3 | 2 | -16.7
832 | C | 1 | 0.6 | FMFC | 89 | 1.9 | -16.7
833 | C | 1 | 0.6 | FMFC | 89.6 | 1.8 | -16.8
834 | C | 1 | 0.6 | FMFC | 90.4 | 1.7 | -16.9
835 | C | 1 | 0.6 | FMFC | 91.2 | 1.5 | -17
836 | C | 1 | 0.6 | FMFC | 92 | 1.3 | -17.1
837 | C | 1 | 0.6 | FMFC | 92.5 | 1.2 | -17.1
838 | C | 1 | 0.6 | FMFC | 93.3 | 1.1 | -17.2
839 | C | 1 | 0.6 | FMFC | 94.1 | 1 | -17.3
840 | C | 1 | 0.7 | FMFC | 94.4 | 0.8 | -17.3
841 | C | 1 | 0.7 | FMFC | 95.2 | 0.7 | -17.4
842 | C | 1 | 0.7 | FMFC | 95.8 | 0.6 | -17.5
843 | C | 1 | 0.7 | FMFC | 96.6 | 0.4 | -17.6
844 | C | 1 | 0.7 | FMFC | 97.4 | 0.3 | -17.6
845 | C | 1 | 0.7 | FMFC | 98.6 | 0.1 | -17.8
846 | C | 1 | 0.7 | FMFC | 99.2 | 0 | -17.8
847 | C | 1 | 0.7 | FMFC | 99.2 | -0.1 | -17.8
848 | C | 1 | 0.7 | FMFC | 99.6 | -0.2 | -17.9
849 | C | 1 | 0.7 | FMFC | 100.9 | -0.5 | -18.1
850 | C | 1 | 0.7 | FMFC | 101.5 | -0.5 | -18.1
851 | C | 1 | 0.7 | FMFC | 101.7 | -0.6 | -18.1
852 | C | 1 | 0.7 | FMFC | 103.2 | -0.8 | -18.2
853 | C | 1 | 0.7 | FMFC | 104.1 | -1 | -18.4
854 | C | 1 | 0.7 | FMFC | 104.7 | -1.2 | -18.4
855 | C | 1 | 0.7 | FMFC | 105.1 | -1.1 | -18.4
856 | C | 1 | 0.7 | FMFC | 105.6 | -1.3 | -18.5
857 | C | 1 | 0.7 | FMFC | 107.2 | -1.6 | -18.7
858 | C | 1 | 0.7 | FMFC | 107.8 | -1.8 | -18.8
859 | C | 1 | 0.7 | FMFC | 108 | -1.7 | -18.7
860 | C | 1 | 0.7 | FMFC | 108.7 | -1.8 | -18.8
861 | C | 1 | 0.8 | FMFC | 109.7 | -2.1 | -19
862 | C | 1 | 0.8 | FMFC | 110.4 | -2.3 | -19.1
863 | C | 1 | 0.8 | FMFC | 110.7 | -2.2 | -19
864 | C | 1 | 0.8 | FMFC | 111.2 | -2.3 | -19.1
865 | C | 1 | 0.8 | FMFC | 112.5 | -2.6 | -19.2
866 | C | 1 | 0.8 | FMFC | 113.9 | -2.8 | -19.4
867 | C | 1 | 0.8 | FMFC | 113.7 | -2.9 | -19.4
868 | C | 1 | 0.8 | FMFC | 114.2 | -2.9 | -19.4
869 | C | 1 | 0.8 | FMFC | 114.8 | -3 | -19.5
870 | C | 1 | 0.8 | FMFC | 116.7 | -3.4 | -19.7
871 | C | 1 | 0.8 | FMFC | 117.1 | -3.4 | -19.7
872 | C | 1 | 0.8 | FMFC | 116.9 | -3.4 | -19.7
873 | C | 1 | 0.8 | FMFC | 117.6 | -3.5 | -19.7
874 | C | 1 | 0.8 | FMFC | 119.3 | -3.9 | -20
875 | C | 1 | 0.8 | FMFC | 119.5 | -4 | -20
876 | C | 1 | 0.8 | FMFC | 119.9 | -4 | -20
877 | C | 1 | 0.8 | FMFC | 120.3 | -4.1 | -20.1
878 | C | 1 | 0.8 | FMFC | 122.6 | -4.5 | -20.3
879 | C | 1 | 0.8 | FMFC | 122.4 | -4.5 | -20.3
880 | C | 1 | 0.8 | FMFC | 123 | -4.5 | -20.3
881 | C | 1 | 0.9 | FMFC | 123.5 | -4.7 | -20.4
882 | C | 1 | 0.9 | FMFC | 124.7 | -5 | -20.6
883 | C | 1 | 0.9 | FMFC | 124.9 | -5 | -20.6
1 | A | 1 | 0 | FMFC | -0.1 | 39.9 | 4.4
2 | A | 1 | 0 | FMFC | 0 | 39.6 | 4.2
3 | A | 1 | 0 | FMFC | 0.7 | 39.2 | 4
4 | A | 1 | 0 | FMFC | 1.5 | 38.8 | 3.8
5 | A | 1 | 0 | FMFC | 1.7 | 38.4 | 3.6
6 | A | 1 | 0 | FMFC | 2.4 | 38.1 | 3.4
7 | A | 1 | 0 | FMFC | 2.5 | 37.9 | 3.3
8 | A | 1 | 0 | FMFC | 2.8 | 37.6 | 3.1
9 | A | 1 | 0 | FMFC | 2.9 | 37.3 | 3
10 | A | 1 | 0 | FMFC | 3.1 | 37.1 | 2.8
11 | A | 1 | 0 | FMFC | 3.3 | 36.8 | 2.7
12 | A | 1 | 0 | FMFC | 3.5 | 36.6 | 2.6
13 | A | 1 | 0 | FMFC | 3.6 | 36.4 | 2.5
14 | A | 1 | 0 | FMFC | 3.9 | 36.1 | 2.3
15 | A | 1 | 0 | FMFC | 3.9 | 36 | 2.2
16 | A | 1 | 0 | FMFC | 4.1 | 35.8 | 2.1
17 | A | 1 | 0 | FMFC | 4.2 | 35.5 | 2
18 | A | 1 | 0 | FMFC | 4.4 | 35.3 | 1.9
19 | A | 1 | 0 | FMFC | 4.5 | 35.2 | 1.8
20 | A | 1 | 0 | FMFC | 4.6 | 35 | 1.7
21 | A | 1 | 0 | FMFC | 4.7 | 34.7 | 1.5
22 | A | 1 | 0 | FMFC | 5 | 34.6 | 1.4
23 | A | 1 | 0 | FMFC | 5 | 34.4 | 1.3
24 | A | 1 | 0 | FMFC | 5.3 | 34.2 | 1.2
25 | A | 1 | 0 | FMFC | 5.4 | 34.1 | 1.2
26 | A | 1 | 0 | FMFC | 5.5 | 33.9 | 1.1
2678 | D | 11 | 1.3 | FMFC | 188.9 | 14.6 | -9.7
2679 | D | 11 | 1.3 | FMFC | 189.4 | 14.5 | -9.8
2680 | D | 11 | 1.3 | FMFC | 190.5 | 14.4 | -9.8
2681 | D | 11 | 1.3 | FMFC | 191.4 | 14.2 | -9.9
2682 | D | 11 | 1.3 | FMFC | 191.8 | 14 | -10
2683 | D | 11 | 1.3 | FMFC | 194 | 13.9 | -10.1
2684 | D | 11 | 1.3 | FMFC | 194.9 | 13.7 | -10.2
2685 | D | 11 | 1.4 | FMFC | 196 | 13.6 | -10.2
2686 | D | 11 | 1.4 | FMFC | 196.9 | 13.5 | -10.3
2687 | D | 11 | 1.4 | FMFC | 197.2 | 13.4 | -10.4
2688 | D | 11 | 1.4 | FMFC | 198.9 | 13.2 | -10.5
2689 | D | 11 | 1.4 | FMFC | 199.9 | 13.1 | -10.5
2690 | D | 11 | 1.4 | FMFC | 201.1 | 13 | -10.6
2691 | D | 11 | 1.4 | FMFC | 201.3 | 12.8 | -10.7
2692 | D | 11 | 1.4 | FMFC | 202.4 | 12.7 | -10.7
2693 | D | 11 | 1.4 | FMFC | 203.5 | 12.6 | -10.8
2694 | D | 11 | 1.4 | FMFC | 204.5 | 12.4 | -10.9
2695 | D | 11 | 1.4 | FMFC | 205.5 | 12.3 | -11
2696 | D | 11 | 1.4 | FMFC | 206 | 12.2 | -11
2697 | D | 11 | 1.4 | FMFC | 207 | 12 | -11.1
2698 | D | 11 | 1.4 | FMFC | 208.1 | 11.9 | -11.2
2699 | D | 11 | 1.4 | FMFC | 209.1 | 11.8 | -11.3
2700 | D | 11 | 1.4 | FMFC | 210.1 | 11.6 | -11.4
2701 | D | 11 | 1.5 | FMFC | 210.5 | 11.5 | -11.4
2702 | D | 11 | 1.5 | FMFC | 210.9 | 11.3 | -11.5
2703 | D | 11 | 1.5 | FMFC | 211.5 | 11.2 | -11.6
2704 | D | 11 | 1.5 | FMFC | 212 | 11 | -11.7
2705 | D | 11 | 1.5 | FMFC | 213.1 | 10.9 | -11.7
2706 | D | 11 | 1.5 | FMFC | 213.6 | 10.8 | -11.8
2707 | D | 11 | 1.5 | FMFC | 213.4 | 10.7 | -11.9
2708 | D | 11 | 1.5 | FMFC | 213.3 | 10.5 | -11.9
2709 | D | 11 | 1.5 | FMFC | 213.2 | 10.4 | -12
2710 | D | 11 | 1.5 | FMFC | 213.1 | 10.3 | -12.1
2711 | E | 11 | 0 | FMFC | 0.2 | 40.3 | 4.6
2712 | E | 11 | 0 | FMFC | 0.3 | 40 | 4.4
2713 | E | 11 | 0 | FMFC | 4.3 | 39.8 | 4.3
2714 | E | 11 | 0.1 | FMFC | 8.3 | 39.5 | 4.2
2715 | E | 11 | 0.1 | FMFC | 10.6 | 39.2 | 4
2716 | E | 11 | 0.1 | FMFC | 11 | 38.9 | 3.8
2717 | E | 11 | 0.1 | FMFC | 13.5 | 38.6 | 3.7
2718 | E | 11 | 0.1 | FMFC | 17.5 | 38.3 | 3.5
2719 | E | 11 | 0.2 | FMFC | 21.9 | 38.1 | 3.4
2720 | E | 11 | 0.2 | FMFC | 27.2 | 37.9 | 3.3
2721 | E | 11 | 0.2 | FMFC | 34.5 | 37.6 | 3.1
2722 | E | 11 | 0.3 | FMFC | 42.2 | 37.4 | 3
2723 | E | 11 | 0.3 | FMFC | 50.6 | 37.2 | 2.9
2724 | E | 11 | 0.4 | FMFC | 58 | 37 | 2.8
2725 | E | 11 | 0.4 | FMFC | 64.6 | 36.8 | 2.7
2726 | E | 11 | 0.5 | FMFC | 69.2 | 36.5 | 2.5
2727 | E | 11 | 0.5 | FMFC | 67.5 | 36.4 | 2.4
2728 | E | 11 | 0.5 | FMFC | 66.2 | 36.2 | 2.3
2729 | E | 11 | 0.5 | FMFC | 65.3 | 36 | 2.2
2730 | E | 11 | 0.4 | FMFC | 64.4 | 35.8 | 2.1
2731 | E | 11 | 0.4 | FMFC | 63.7 | 35.6 | 2
2732 | E | 11 | 0.4 | FMFC | 63.1 | 35.5 | 1.9
2733 | E | 11 | 0.4 | FMFC | 62.6 | 35.2 | 1.8
2734 | E | 11 | 0.4 | FMFC | 62.1 | 35.1 | 1.7
2735 | E | 11 | 0.4 | FMFC | 61.8 | 34.9 | 1.6
2736 | E | 11 | 0.4 | FMFC | 62 | 34.7 | 1.5
2737 | E | 11 | 0.4 | FMFC | 63.4 | 34.5 | 1.4
2738 | E | 11 | 0.4 | FMFC | 64.6 | 34.3 | 1.3
2739 | E | 11 | 0.5 | FMFC | 65.5 | 34.1 | 1.2
2740 | E | 11 | 0.5 | FMFC | 66.9 | 33.9 | 1.1
2741 | E | 11 | 0.5 | FMFC | 67 | 33.8 | 1
2742 | E | 11 | 0.5 | FMFC | 67.7 | 33.6 | 0.9
2743 | E | 11 | 0.5 | FMFC | 68.5 | 33.4 | 0.8
2744 | E | 11 | 0.5 | FMFC | 69.2 | 33.3 | 0.7
2745 | E | 11 | 0.5 | FMFC | 70.3 | 33.1 | 0.6
2746 | E | 11 | 0.5 | FMFC | 71 | 33 | 0.6
2747 | E | 11 | 0.5 | FMFC | 71.5 | 32.8 | 0.5
2748 | E | 11 | 0.5 | FMFC | 72.9 | 32.6 | 0.4
2749 | E | 11 | 0.5 | FMFC | 74.1 | 32.5 | 0.3
2750 | E | 11 | 0.5 | FMFC | 75.6 | 32.3 | 0.2
2751 | E | 11 | 0.5 | FMFC | 77.3 | 32.1 | 0.1
2752 | E | 11 | 0.5 | FMFC | 78.4 | 32 | 0
2753 | E | 11 | 0.5 | FMFC | 78.8 | 31.8 | -0.1
2754 | E | 11 | 0.6 | FMFC | 80.5 | 31.6 | -0.2
7521 | C | 36 | 0 | FMFC | 0.6 | 34.5 | 1.4
7522 | C | 36 | 0 | FMFC | 0.8 | 34.3 | 1.3
7523 | C | 36 | 0 | FMFC | 0.6 | 34.1 | 1.2
7524 | C | 36 | 0 | FMFC | 0.8 | 34.1 | 1.2
7525 | C | 36 | 0 | FMFC | 0.8 | 34 | 1.1
7526 | C | 36 | 0 | FMFC | 0.8 | 33.8 | 1
7527 | C | 36 | 0 | FMFC | 0.8 | 33.8 | 1
7528 | C | 36 | 0 | FMFC | 0.9 | 33.7 | 0.9
130 | A | 1 | 0.2 | FMFC | 33.4 | 18.2 | -7.7
2760 | E | 11 | 0.6 | FMFC | 87.1 | 30.7 | -0.7
2761 | E | 11 | 0.6 | FMFC | 88.5 | 30.5 | -0.8
2762 | E | 11 | 0.6 | FMFC | 89.6 | 30.4 | -0.9
2763 | E | 11 | 0.6 | FMFC | 90.5 | 30.2 | -1
2764 | E | 11 | 0.6 | FMFC | 91.6 | 30 | -1.1
2765 | E | 11 | 0.6 | FMFC | 92.1 | 29.8 | -1.2
2766 | E | 11 | 0.6 | FMFC | 93.8 | 29.7 | -1.3
2767 | E | 11 | 0.7 | FMFC | 95.2 | 29.6 | -1.3
2768 | E | 11 | 0.7 | FMFC | 96 | 29.5 | -1.4
2769 | E | 11 | 0.7 | FMFC | 96.9 | 29.3 | -1.5
2770 | E | 11 | 0.7 | FMFC | 98.8 | 29.1 | -1.6
2771 | E | 11 | 0.7 | FMFC | 99.8 | 28.9 | -1.7
2772 | E | 11 | 0.7 | FMFC | 101 | 28.8 | -1.8
2773 | E | 11 | 0.7 | FMFC | 101.7 | 28.7 | -1.9
2774 | E | 11 | 0.7 | FMFC | 102.6 | 28.5 | -1.9
2775 | E | 11 | 0.7 | FMFC | 104.1 | 28.4 | -2
2776 | E | 11 | 0.7 | FMFC | 104.6 | 28.2 | -2.1
2777 | E | 11 | 0.7 | FMFC | 106.3 | 28 | -2.2
2778 | E | 11 | 0.7 | FMFC | 106.7 | 27.9 | -2.3
2779 | E | 11 | 0.7 | FMFC | 108 | 27.8 | -2.4
2780 | E | 11 | 0.7 | FMFC | 108.5 | 27.6 | -2.4
2781 | E | 11 | 0.8 | FMFC | 110.1 | 27.5 | -2.5
2782 | E | 11 | 0.8 | FMFC | 111.6 | 27.3 | -2.6
2783 | E | 11 | 0.8 | FMFC | 112.8 | 27.1 | -2.7
2784 | E | 11 | 0.8 | FMFC | 113.8 | 27.1 | -2.8
2785 | E | 11 | 0.8 | FMFC | 115 | 26.9 | -2.9
2786 | E | 11 | 0.8 | FMFC | 115.4 | 26.7 | -2.9
2787 | E | 11 | 0.8 | FMFC | 117.8 | 26.6 | -3
2788 | E | 11 | 0.8 | FMFC | 119.3 | 26.4 | -3.1
2789 | E | 11 | 0.8 | FMFC | 119.7 | 26.3 | -3.2
2790 | E | 11 | 0.8 | FMFC | 121.4 | 26.2 | -3.3
2791 | E | 11 | 0.8 | FMFC | 122 | 26 | -3.3
2792 | E | 11 | 0.9 | FMFC | 123.6 | 25.8 | -3.4
2793 | E | 11 | 0.9 | FMFC | 124.7 | 25.7 | -3.5
2794 | E | 11 | 0.9 | FMFC | 126.3 | 25.6 | -3.6
2795 | E | 11 | 0.9 | FMFC | 127.4 | 25.4 | -3.7
2796 | E | 11 | 0.9 | FMFC | 128.9 | 25.3 | -3.8
2797 | E | 11 | 0.9 | FMFC | 129.6 | 25.1 | -3.8
2798 | E | 11 | 0.9 | FMFC | 131.3 | 25 | -3.9
2799 | E | 11 | 0.9 | FMFC | 131.5 | 24.9 | -4
2800 | E | 11 | 0.9 | FMFC | 133.1 | 24.7 | -4.1
2801 | E | 11 | 0.9 | FMFC | 134.3 | 24.6 | -4.1
2802 | E | 11 | 0.9 | FMFC | 136.3 | 24.4 | -4.2
2803 | E | 11 | 0.9 | FMFC | 136.8 | 24.3 | -4.3
2804 | E | 11 | 1 | FMFC | 138.4 | 24.2 | -4.4
2805 | E | 11 | 1 | FMFC | 140 | 24 | -4.5
2806 | E | 11 | 1 | FMFC | 141.3 | 23.9 | -4.5
2807 | E | 11 | 1 | FMFC | 141.8 | 23.7 | -4.6
2808 | E | 11 | 1 | FMFC | 144.1 | 23.6 | -4.7
2809 | E | 11 | 1 | FMFC | 144.8 | 23.5 | -4.8
2810 | E | 11 | 1 | FMFC | 145.5 | 23.3 | -4.9
2811 | E | 11 | 1 | FMFC | 147.3 | 23.1 | -4.9
2812 | E | 11 | 1 | FMFC | 150.1 | 23 | -5
2813 | E | 11 | 1 | FMFC | 151.5 | 22.9 | -5.1
2814 | E | 11 | 1.1 | FMFC | 152.6 | 22.7 | -5.2
2815 | E | 11 | 1.1 | FMFC | 153.3 | 22.6 | -5.2
2816 | E | 11 | 1.1 | FMFC | 154.1 | 22.5 | -5.3
2817 | E | 11 | 1.1 | FMFC | 155.9 | 22.3 | -5.4
2818 | E | 11 | 1.1 | FMFC | 157.5 | 22.1 | -5.5
2819 | E | 11 | 1.1 | FMFC | 159.7 | 22 | -5.6
2820 | E | 11 | 1.1 | FMFC | 160.3 | 21.9 | -5.6
2821 | E | 11 | 1.1 | FMFC | 161.1 | 21.8 | -5.7
2822 | E | 11 | 1.1 | FMFC | 162 | 21.6 | -5.8
2823 | E | 11 | 1.1 | FMFC | 163.8 | 21.5 | -5.9
2824 | E | 11 | 1.1 | FMFC | 166 | 21.3 | -5.9
2825 | E | 11 | 1.2 | FMFC | 167.3 | 21.2 | -6
2826 | E | 11 | 1.2 | FMFC | 168.5 | 21.1 | -6.1
2827 | E | 11 | 1.2 | FMFC | 170.2 | 20.9 | -6.2
2828 | E | 11 | 1.2 | FMFC | 171.3 | 20.8 | -6.3
2829 | E | 11 | 1.2 | FMFC | 173.4 | 20.6 | -6.3
2830 | E | 11 | 1.2 | FMFC | 175 | 20.5 | -6.4
2831 | E | 11 | 1.2 | FMFC | 175.7 | 20.3 | -6.5
2832 | E | 11 | 1.2 | FMFC | 177.5 | 20.2 | -6.6
2833 | E | 11 | 1.2 | FMFC | 178.9 | 20.1 | -6.6
2834 | E | 11 | 1.2 | FMFC | 180.6 | 20 | -6.7
2835 | E | 11 | 1.3 | FMFC | 182.3 | 19.8 | -6.8
2836 | E | 11 | 1.3 | FMFC | 184.5 | 19.6 | -6.9
2837 | E | 11 | 1.3 | FMFC | 185.7 | 19.5 | -7
2838 | E | 11 | 1.3 | FMFC | 187.2 | 19.4 | -7
2839 | E | 11 | 1.3 | FMFC | 188.2 | 19.3 | -7.1
2840 | E | 11 | 1.3 | FMFC | 189.5 | 19.1 | -7.2
2841 | E | 11 | 1.3 | FMFC | 190.8 | 19 | -7.3
2842 | E | 11 | 1.3 | FMFC | 192.3 | 18.9 | -7.3
2843 | E | 11 | 1.3 | FMFC | 194 | 18.7 | -7.4
2844 | E | 11 | 1.4 | FMFC | 195.8 | 18.5 | -7.5
2845 | E | 11 | 1.4 | FMFC | 197.1 | 18.4 | -7.6
2846 | E | 11 | 1.4 | FMFC | 199 | 18.4 | -7.6
2847 | E | 11 | 1.4 | FMFC | 200.9 | 18.2 | -7.7
2848 | E | 11 | 1.4 | FMFC | 202.6 | 18 | -7.8
2849 | E | 11 | 1.4 | FMFC | 204.5 | 17.8 | -7.9
2850 | E | 11 | 1.4 | FMFC | 205.6 | 17.7 | -8
2851 | E | 11 | 1.4 | FMFC | 207.1 | 17.6 | -8
2852 | E | 11 | 1.4 | FMFC | 208.4 | 17.5 | -8.1
2853 | E | 11 | 1.5 | FMFC | 210.9 | 17.3 | -8.2
2854 | E | 11 | 1.5 | FMFC | 212.2 | 17.2 | -8.3
2855 | E | 11 | 1.5 | FMFC | 214.6 | 17 | -8.4
2856 | E | 11 | 1.5 | FMFC | 216 | 16.9 | -8.4
2857 | E | 11 | 1.5 | FMFC | 217.2 | 16.7 | -8.5
2858 | E | 11 | 1.5 | FMFC | 219.1 | 16.6 | -8.6
2859 | E | 11 | 1.5 | FMFC | 221.1 | 16.5 | -8.6
2860 | E | 11 | 1.5 | FMFC | 222.9 | 16.4 | -8.7
2861 | E | 11 | 1.5 | FMFC | 224.1 | 16.2 | -8.8
2862 | E | 11 | 1.6 | FMFC | 226 | 16.1 | -8.9
2863 | E | 11 | 1.6 | FMFC | 227.4 | 16 | -8.9
2864 | E | 11 | 1.6 | FMFC | 228.6 | 15.8 | -9
2865 | E | 11 | 1.6 | FMFC | 230.6 | 15.7 | -9.1
2866 | E | 11 | 1.6 | FMFC | 231.5 | 15.5 | -9.2
2867 | E | 11 | 1.6 | FMFC | 232.8 | 15.4 | -9.2
2868 | E | 11 | 1.6 | FMFC | 234.8 | 15.3 | -9.3
2869 | E | 11 | 1.6 | FMFC | 236.3 | 15.1 | -9.4
2870 | E | 11 | 1.6 | FMFC | 237.1 | 14.9 | -9.5
2871 | E | 11 | 1.6 | FMFC | 239.1 | 14.9 | -9.5
2872 | E | 11 | 1.7 | FMFC | 240.9 | 14.8 | -9.6
2873 | E | 11 | 1.7 | FMFC | 243 | 14.6 | -9.7
2874 | E | 11 | 1.7 | FMFC | 244.3 | 14.4 | -9.8
2875 | E | 11 | 1.7 | FMFC | 245.7 | 14.2 | -9.9
2876 | E | 11 | 1.7 | FMFC | 248.4 | 14.2 | -9.9
7080 | A | 36 | 0.8 | FMFC | 111.6 | -6 | -21.1
7081 | A | 36 | 0.8 | FMFC | 112.3 | -6.2 | -21.2
7082 | A | 36 | 0.8 | FMFC | 112.8 | -6.4 | -21.3
7083 | A | 36 | 0.8 | FMFC | 113.3 | -6.7 | -21.5
7084 | A | 36 | 0.8 | FMFC | 114.1 | -6.7 | -21.5
7085 | A | 36 | 0.8 | FMFC | 115 | -6.7 | -21.5
7086 | A | 36 | 0.8 | FMFC | 116 | -6.9 | -21.6
7087 | A | 36 | 0.8 | FMFC | 116.5 | -7.2 | -21.8
7088 | A | 36 | 0.8 | FMFC | 117.6 | -7.3 | -21.9
7089 | A | 36 | 0.8 | FMFC | 118.5 | -7.3 | -21.9
7090 | A | 36 | 0.8 | FMFC | 119.5 | -7.4 | -21.9
7091 | A | 36 | 0.8 | FMFC | 120.6 | -7.6 | -22
7092 | A | 36 | 0.8 | FMFC | 120.4 | -7.9 | -22.2
7093 | A | 36 | 0.8 | FMFC | 121.4 | -8 | -22.2
7094 | A | 36 | 0.8 | FMFC | 122.8 | -7.9 | -22.2
7095 | A | 36 | 0.9 | FMFC | 123.9 | -8 | -22.2
7096 | A | 36 | 0.9 | FMFC | 124.3 | -8.4 | -22.4
7097 | A | 36 | 0.9 | FMFC | 125.5 | -8.6 | -22.6
7098 | A | 36 | 0.9 | FMFC | 126.4 | -8.6 | -22.6
7099 | A | 36 | 0.9 | FMFC | 127.3 | -8.6 | -22.6
7100 | A | 36 | 0.9 | FMFC | 127.7 | -8.8 | -22.7
7101 | A | 36 | 0.9 | FMFC | 128.4 | -9.2 | -22.9
7102 | A | 36 | 0.9 | FMFC | 129.4 | -9.3 | -23
7103 | A | 36 | 0.9 | FMFC | 130.9 | -9.2 | -22.9
7104 | A | 36 | 0.9 | FMFC | 131.8 | -9.2 | -22.9
7105 | A | 36 | 0.9 | FMFC | 133 | -9.4 | -23
7106 | A | 36 | 0.9 | FMFC | 133.3 | -9.8 | -23.2
7107 | A | 36 | 0.9 | FMFC | 134.5 | -9.9 | -23.3
7108 | A | 36 | 0.9 | FMFC | 135.3 | -9.9 | -23.3
7109 | A | 36 | 0.9 | FMFC | 136.5 | -10 | -23.3
7110 | A | 36 | 0.9 | FMFC | 137 | -10.3 | -23.5
7111 | A | 36 | 1 | FMFC | 138 | -10.4 | -23.6
7112 | A | 36 | 1 | FMFC | 138.9 | -10.4 | -23.6
7113 | A | 36 | 1 | FMFC | 140.5 | -10.5 | -23.6
7114 | A | 36 | 1 | FMFC | 141 | -10.8 | -23.8
7115 | A | 36 | 1 | FMFC | 142.1 | -10.9 | -23.9
7116 | A | 36 | 1 | FMFC | 143 | -11 | -23.9
7117 | A | 36 | 1 | FMFC | 144 | -11 | -23.9
7118 | A | 36 | 1 | FMFC | 144.7 | -11.5 | -24.2
7119 | A | 36 | 1 | FMFC | 145.1 | -11.7 | -24.3
7120 | A | 36 | 1 | FMFC | 146.7 | -11.7 | -24.3
7121 | A | 36 | 1 | FMFC | 148.1 | -11.6 | -24.2
7122 | A | 36 | 1 | FMFC | 150.3 | -11.7 | -24.3
7123 | A | 36 | 1 | FMFC | 151.9 | -12.1 | -24.5
7124 | A | 36 | 1.1 | FMFC | 154.1 | -12.2 | -24.6
7125 | A | 36 | 1.1 | FMFC | 155.8 | -12.2 | -24.6
7126 | A | 36 | 1.1 | FMFC | 156.6 | -12.2 | -24.6
7127 | A | 36 | 1.1 | FMFC | 157.5 | -12.6 | -24.8
7128 | A | 36 | 1.1 | FMFC | 158.2 | -12.8 | -24.9
7129 | A | 36 | 1.1 | FMFC | 159.8 | -12.8 | -24.9
7130 | A | 36 | 1.1 | FMFC | 159.5 | -12.8 | -24.9
7131 | A | 36 | 1.1 | FMFC | 160.1 | -13.1 | -25.1
7132 | A | 36 | 1.1 | FMFC | 161.4 | -13.3 | -25.2
7133 | A | 36 | 1.1 | FMFC | 161 | -13.3 | -25.2
7134 | A | 36 | 1.1 | FMFC | 162.2 | -13.5 | -25.3
7135 | A | 36 | 1.1 | FMFC | 162.3 | -13.8 | -25.5
7136 | A | 36 | 1.1 | FMFC | 162.7 | -14 | -25.6
7137 | A | 36 | 1.1 | FMFC | 163.9 | -14 | -25.6
7138 | A | 36 | 1.1 | FMFC | 165 | -13.9 | -25.5
7139 | A | 36 | 1.1 | FMFC | 166.1 | -14.2 | -25.7
7140 | A | 36 | 1.1 | FMFC | 166.2 | -14.7 | -26
7141 | A | 36 | 1.1 | FMFC | 166 | -14.7 | -26
7142 | A | 36 | 1.2 | FMFC | 167.1 | -14.6 | -25.9
7143 | A | 36 | 1.2 | FMFC | 167 | -14.6 | -25.9
7318 | B | 36 | 0.2 | FMFC | 29.6 | 12.8 | -10.7
7319 | B | 36 | 0.2 | FMFC | 29.9 | 12.7 | -10.7
7320 | B | 36 | 0.2 | FMFC | 30.4 | 12.6 | -10.8
7321 | B | 36 | 0.2 | FMFC | 30.8 | 12.4 | -10.9
7322 | B | 36 | 0.2 | FMFC | 31.3 | 12.2 | -11
7323 | B | 36 | 0.2 | FMFC | 31.8 | 12.1 | -11.1
7324 | B | 36 | 0.2 | FMFC | 32.2 | 12 | -11.1
7325 | B | 36 | 0.2 | FMFC | 32.6 | 11.9 | -11.2
7326 | B | 36 | 0.2 | FMFC | 33.2 | 11.7 | -11.3
7327 | B | 36 | 0.2 | FMFC | 33.6 | 11.6 | -11.4
7328 | B | 36 | 0.2 | FMFC | 33.6 | 11.5 | -11.4
7329 | B | 36 | 0.2 | FMFC | 34.6 | 11.3 | -11.5
7330 | B | 36 | 0.2 | FMFC | 34.6 | 11.2 | -11.6
7331 | B | 36 | 0.2 | FMFC | 35 | 11 | -11.7
26780 | C | 36 | 0.2 | LMLC - STOA | 22.5 | 20 | -6.7
26781 | C | 36 | 0.2 | LMLC - STOA | 22.8 | 19.8 | -6.8
26782 | C | 36 | 0.2 | LMLC - STOA | 23 | 19.7 | -6.8
26783 | C | 36 | 0.2 | LMLC - STOA | 23.4 | 19.5 | -7
7337 | B | 36 | 0.3 | FMFC | 37.8 | 10.2 | -12.1
7338 | B | 36 | 0.3 | FMFC | 38.3 | 10.1 | -12.2
7339 | B | 36 | 0.3 | FMFC | 38.7 | 10 | -12.2
7340 | B | 36 | 0.3 | FMFC | 39.2 | 9.9 | -12.3
7341 | B | 36 | 0.3 | FMFC | 39.7 | 9.7 | -12.4
7342 | B | 36 | 0.3 | FMFC | 40.2 | 9.5 | -12.5
7343 | B | 36 | 0.3 | FMFC | 40.6 | 9.5 | -12.5
7344 | B | 36 | 0.3 | FMFC | 41.1 | 9.4 | -12.6
7345 | B | 36 | 0.3 | FMFC | 41.5 | 9.2 | -12.7
7346 | B | 36 | 0.3 | FMFC | 42.2 | 9 | -12.8
7347 | B | 36 | 0.3 | FMFC | 42.5 | 8.8 | -12.9
7348 | B | 36 | 0.3 | FMFC | 43 | 8.7 | -12.9
7349 | B | 36 | 0.3 | FMFC | 43.9 | 8.6 | -13
7350 | B | 36 | 0.3 | FMFC | 44.4 | 8.6 | -13
7351 | B | 36 | 0.3 | FMFC | 44.8 | 8.3 | -13.2
7352 | B | 36 | 0.3 | FMFC | 45.5 | 8.2 | -13.2
7353 | B | 36 | 0.3 | FMFC | 45.9 | 8.1 | -13.3
7354 | B | 36 | 0.3 | FMFC | 46.4 | 8 | -13.3
7355 | B | 36 | 0.3 | FMFC | 46.8 | 7.8 | -13.4
7356 | B | 36 | 0.3 | FMFC | 46.9 | 7.7 | -13.5
7357 | B | 36 | 0.3 | FMFC | 48.4 | 7.6 | -13.6
7358 | B | 36 | 0.3 | FMFC | 48.8 | 7.4 | -13.7
7359 | B | 36 | 0.3 | FMFC | 49.3 | 7.3 | -13.7
7360 | B | 36 | 0.3 | FMFC | 49.6 | 7.2 | -13.8
7361 | B | 36 | 0.3 | FMFC | 50.3 | 7.1 | -13.9
7362 | B | 36 | 0.4 | FMFC | 51.3 | 6.9 | -14
7363 | B | 36 | 0.4 | FMFC | 51.2 | 6.8 | -14
7364 | B | 36 | 0.4 | FMFC | 52.2 | 6.6 | -14.1
7365 | B | 36 | 0.4 | FMFC | 53.3 | 6.4 | -14.3
7366 | B | 36 | 0.4 | FMFC | 53.7 | 6.3 | -14.3
7367 | B | 36 | 0.4 | FMFC | 54.2 | 6.1 | -14.4
7368 | B | 36 | 0.4 | FMFC | 55.3 | 6 | -14.5
7369 | B | 36 | 0.4 | FMFC | 55.7 | 5.8 | -14.6
7370 | B | 36 | 0.4 | FMFC | 56.7 | 5.6 | -14.7
7371 | B | 36 | 0.4 | FMFC | 57.1 | 5.6 | -14.7
7372 | B | 36 | 0.4 | FMFC | 58.1 | 5.5 | -14.7
7373 | B | 36 | 0.4 | FMFC | 58.5 | 5.4 | -14.8
7374 | B | 36 | 0.4 | FMFC | 59 | 5.2 | -14.9
7375 | B | 36 | 0.4 | FMFC | 59.6 | 5 | -15
7376 | B | 36 | 0.4 | FMFC | 60.6 | 4.9 | -15.1
7377 | B | 36 | 0.4 | FMFC | 60.9 | 4.7 | -15.2
7378 | B | 36 | 0.4 | FMFC | 61.5 | 4.6 | -15.2
7379 | B | 36 | 0.4 | FMFC | 62.5 | 4.4 | -15.3
7380 | B | 36 | 0.4 | FMFC | 62.8 | 4.3 | -15.4
7381 | B | 36 | 0.4 | FMFC | 63.9 | 4.2 | -15.5
7382 | B | 36 | 0.4 | FMFC | 64.3 | 4.1 | -15.5
7383 | B | 36 | 0.4 | FMFC | 65.1 | 4 | -15.6
7384 | B | 36 | 0.5 | FMFC | 66 | 3.8 | -15.7
7385 | B | 36 | 0.5 | FMFC | 66.8 | 3.7 | -15.8
7386 | B | 36 | 0.5 | FMFC | 67.1 | 3.6 | -15.8
7387 | B | 36 | 0.5 | FMFC | 67.9 | 3.5 | -15.9
7388 | B | 36 | 0.5 | FMFC | 68.4 | 3.3 | -16
7389 | B | 36 | 0.5 | FMFC | 69.2 | 3.1 | -16.1
7390 | B | 36 | 0.5 | FMFC | 70 | 2.9 | -16.2
7391 | B | 36 | 0.5 | FMFC | 70.9 | 2.9 | -16.2
7392 | B | 36 | 0.5 | FMFC | 71.2 | 2.8 | -16.2
7393 | B | 36 | 0.5 | FMFC | 72.1 | 2.7 | -16.3
7394 | B | 36 | 0.5 | FMFC | 73 | 2.4 | -16.4
7395 | B | 36 | 0.5 | FMFC | 73.3 | 2.3 | -16.5
7396 | B | 36 | 0.5 | FMFC | 74.1 | 2.2 | -16.6
7397 | B | 36 | 0.5 | FMFC | 75 | 2.1 | -16.6
7398 | B | 36 | 0.5 | FMFC | 75.9 | 2 | -16.7
7399 | B | 36 | 0.5 | FMFC | 76.4 | 1.8 | -16.8
7400 | B | 36 | 0.5 | FMFC | 77.3 | 1.7 | -16.9
7401 | B | 36 | 0.5 | FMFC | 78.1 | 1.5 | -17
7402 | B | 36 | 0.5 | FMFC | 78.9 | 1.5 | -17
7403 | B | 36 | 0.6 | FMFC | 79.8 | 1.3 | -17.1
7404 | B | 36 | 0.6 | FMFC | 80.8 | 1.1 | -17.2
7405 | B | 36 | 0.6 | FMFC | 81 | 1 | -17.3
7406 | B | 36 | 0.6 | FMFC | 82.4 | 0.8 | -17.4
7407 | B | 36 | 0.6 | FMFC | 83.2 | 0.8 | -17.4
7408 | B | 36 | 0.6 | FMFC | 83.9 | 0.6 | -17.5
7409 | B | 36 | 0.6 | FMFC | 85.1 | 0.4 | -17.6
7410 | B | 36 | 0.6 | FMFC | 85.3 | 0.2 | -17.7
7411 | B | 36 | 0.6 | FMFC | 86.2 | 0.1 | -17.7
7412 | B | 36 | 0.6 | FMFC | 87.4 | 0.1 | -17.8
7413 | B | 36 | 0.6 | FMFC | 88.3 | 0 | -17.8
7414 | B | 36 | 0.6 | FMFC | 88.8 | -0.3 | -17.9
7415 | B | 36 | 0.6 | FMFC | 89.7 | -0.4 | -18
7416 | B | 36 | 0.6 | FMFC | 90.5 | -0.6 | -18.1
7417 | B | 36 | 0.6 | FMFC | 91.4 | -0.7 | -18.2
7418 | B | 36 | 0.6 | FMFC | 92.2 | -0.7 | -18.2
7419 | B | 36 | 0.6 | FMFC | 93 | -0.9 | -18.3
7420 | B | 36 | 0.6 | FMFC | 93.9 | -1 | -18.4
7421 | B | 36 | 0.7 | FMFC | 94.7 | -1.2 | -18.5
7422 | B | 36 | 0.7 | FMFC | 96.3 | -1.4 | -18.6
7423 | B | 36 | 0.7 | FMFC | 97.1 | -1.5 | -18.6
7424 | B | 36 | 0.7 | FMFC | 98 | -1.7 | -18.7
7425 | B | 36 | 0.7 | FMFC | 98.8 | -1.8 | -18.8
7426 | B | 36 | 0.7 | FMFC | 99.6 | -1.9 | -18.8
7427 | B | 36 | 0.7 | FMFC | 100.5 | -1.9 | -18.9
7428 | B | 36 | 0.7 | FMFC | 101.3 | -2.2 | -19
7429 | B | 36 | 0.7 | FMFC | 102.1 | -2.4 | -19.1
7430 | B | 36 | 0.7 | FMFC | 103.4 | -2.5 | -19.2
7431 | B | 36 | 0.7 | FMFC | 104.1 | -2.5 | -19.2
7432 | B | 36 | 0.7 | FMFC | 105.1 | -2.7 | -19.3
7433 | B | 36 | 0.7 | FMFC | 105.9 | -2.8 | -19.4
7434 | B | 36 | 0.7 | FMFC | 107.4 | -3.1 | -19.5
7435 | B | 36 | 0.7 | FMFC | 108.2 | -3.1 | -19.5
7436 | B | 36 | 0.8 | FMFC | 109.6 | -3.2 | -19.6
7437 | B | 36 | 0.8 | FMFC | 110.4 | -3.3 | -19.6
7438 | B | 36 | 0.8 | FMFC | 111.3 | -3.6 | -19.8
7439 | B | 36 | 0.8 | FMFC | 112.1 | -3.7 | -19.8
7440 | B | 36 | 0.8 | FMFC | 113.1 | -3.8 | -19.9
7441 | B | 36 | 0.8 | FMFC | 114.3 | -3.9 | -20
7442 | B | 36 | 0.8 | FMFC | 116.1 | -4 | -20
7443 | B | 36 | 0.8 | FMFC | 116.8 | -4.2 | -20.1
7444 | B | 36 | 0.8 | FMFC | 117.7 | -4.4 | -20.2
7445 | B | 36 | 0.8 | FMFC | 118.6 | -4.5 | -20.3
7446 | B | 36 | 0.8 | FMFC | 120 | -4.6 | -20.4
7447 | B | 36 | 0.8 | FMFC | 120.9 | -4.8 | -20.4
7448 | B | 36 | 0.8 | FMFC | 121.9 | -4.9 | -20.5
7449 | B | 36 | 0.9 | FMFC | 123.4 | -5 | -20.6
7450 | B | 36 | 0.9 | FMFC | 124.3 | -5.2 | -20.7
7451 | B | 36 | 0.9 | FMFC | 125.2 | -5.4 | -20.8
9438 | A | 38 | 2.5 | FMFC | 368 | -14 | -25.6
9439 | A | 38 | 2.6 | FMFC | 369.9 | -14.2 | -25.7
9440 | A | 38 | 2.6 | FMFC | 371.3 | -14.3 | -25.7
9441 | A | 38 | 2.6 | FMFC | 373.2 | -14.4 | -25.8
9442 | A | 38 | 2.6 | FMFC | 375.9 | -14.5 | -25.9
9443 | A | 38 | 2.6 | FMFC | 376.9 | -14.7 | -26
9444 | A | 38 | 2.6 | FMFC | 379.5 | -14.8 | -26
9445 | A | 38 | 2.6 | FMFC | 380.5 | -15 | -26.1
9446 | A | 38 | 2.6 | FMFC | 382.5 | -15.1 | -26.2
9447 | A | 38 | 2.7 | FMFC | 384.4 | -15.3 | -26.3
9448 | A | 38 | 2.7 | FMFC | 386.3 | -15.4 | -26.3
9449 | A | 38 | 2.7 | FMFC | 388 | -15.5 | -26.4
9450 | A | 38 | 2.7 | FMFC | 390.2 | -15.6 | -26.5
9451 | A | 38 | 2.7 | FMFC | 391.4 | -15.8 | -26.6
9452 | A | 38 | 2.7 | FMFC | 393.1 | -15.9 | -26.6
9453 | A | 38 | 2.7 | FMFC | 395.1 | -16.2 | -26.8
9454 | A | 38 | 2.7 | FMFC | 396.2 | -16.2 | -26.8
9455 | A | 38 | 2.7 | FMFC | 395.7 | -16.3 | -26.8
9456 | B | 38 | 0 | FMFC | -0.1 | 37.1 | 2.8
9457 | B | 38 | 0 | FMFC | 0 | 36.7 | 2.6
9458 | B | 38 | 0 | FMFC | -0.1 | 36.4 | 2.5
9459 | B | 38 | 0 | FMFC | -0.1 | 36.3 | 2.4
9460 | B | 38 | 0 | FMFC | 0.1 | 36.2 | 2.3
9461 | B | 38 | 0 | FMFC | 0.1 | 36.2 | 2.3
9462 | B | 38 | 0 | FMFC | 0.1 | 36.1 | 2.3
9463 | B | 38 | 0 | FMFC | 0.3 | 36 | 2.2
9464 | B | 38 | 0 | FMFC | 0.4 | 35.9 | 2.2
9465 | B | 38 | 0 | FMFC | 0.2 | 35.8 | 2.1
9466 | B | 38 | 0 | FMFC | 0.4 | 35.6 | 2
9467 | B | 38 | 0 | FMFC | 0.9 | 35.6 | 2
9468 | B | 38 | 0 | FMFC | 1.1 | 35.5 | 1.9
9469 | B | 38 | 0 | FMFC | 1.5 | 35.3 | 1.8
9470 | B | 38 | 0 | FMFC | 1.7 | 35.2 | 1.8
9471 | B | 38 | 0 | FMFC | 2 | 35.1 | 1.7
9472 | B | 38 | 0 | FMFC | 2 | 35 | 1.7
9473 | B | 38 | 0 | FMFC | 2.4 | 34.8 | 1.6
9474 | B | 38 | 0 | FMFC | 2.6 | 34.7 | 1.5
9475 | B | 38 | 0 | FMFC | 2.7 | 34.6 | 1.5
9476 | B | 38 | 0 | FMFC | 3.1 | 34.5 | 1.4
9477 | B | 38 | 0 | FMFC | 3.1 | 34.4 | 1.4
9478 | B | 38 | 0 | FMFC | 3.2 | 34.3 | 1.3
9479 | B | 38 | 0 | FMFC | 3.5 | 34.2 | 1.2
9480 | B | 38 | 0 | FMFC | 3.6 | 34.1 | 1.2
9481 | B | 38 | 0 | FMFC | 3.9 | 34 | 1.1
9482 | B | 38 | 0 | FMFC | 5.2 | 33.8 | 1
9483 | B | 38 | 0 | FMFC | 6.3 | 33.8 | 1
9484 | B | 38 | 0.1 | FMFC | 7.3 | 33.6 | 0.9
9485 | B | 38 | 0 | FMFC | 6.9 | 33.5 | 0.8
9486 | B | 38 | 0 | FMFC | 6.9 | 33.4 | 0.8
9487 | B | 38 | 0 | FMFC | 6.7 | 33.2 | 0.7
9488 | B | 38 | 0 | FMFC | 6.9 | 33.2 | 0.7
9489 | B | 38 | 0 | FMFC | 6.8 | 33 | 0.6
9490 | B | 38 | 0 | FMFC | 6.8 | 32.9 | 0.5
9491 | B | 38 | 0 | FMFC | 6.9 | 32.8 | 0.5
9492 | B | 38 | 0 | FMFC | 7 | 32.7 | 0.4
9493 | B | 38 | 0 | FMFC | 6.9 | 32.5 | 0.3
9494 | B | 38 | 0 | FMFC | 7 | 32.5 | 0.3
9495 | B | 38 | 0 | FMFC | 7 | 32.3 | 0.2
9496 | B | 38 | 0 | FMFC | 7.1 | 32.2 | 0.1
9497 | B | 38 | 0.1 | FMFC | 7.3 | 32.1 | 0.1
9498 | B | 38 | 0 | FMFC | 7.2 | 32 | 0
9499 | B | 38 | 0.1 | FMFC | 7.4 | 31.8 | -0.1
9500 | B | 38 | 0.1 | FMFC | 7.3 | 31.7 | -0.2
9501 | B | 38 | 0 | FMFC | 7.2 | 31.6 | -0.3
9502 | B | 38 | 0.1 | FMFC | 7.3 | 31.5 | -0.3
9503 | B | 38 | 0.1 | FMFC | 7.3 | 31.4 | -0.4
9504 | B | 38 | 0.1 | FMFC | 7.5 | 31.2 | -0.5
9505 | B | 38 | 0.1 | FMFC | 7.5 | 31.1 | -0.5
9506 | B | 38 | 0.1 | FMFC | 7.5 | 31 | -0.6
9507 | B | 38 | 0.1 | FMFC | 7.6 | 30.7 | -0.7
9508 | B | 38 | 0.1 | FMFC | 7.5 | 30.6 | -0.8
9509 | B | 38 | 0.1 | FMFC | 7.9 | 30.5 | -0.8
9510 | B | 38 | 0.1 | FMFC | 8.5 | 30.5 | -0.9
9511 | B | 38 | 0.1 | FMFC | 9 | 30.2 | -1
9512 | B | 38 | 0.1 | FMFC | 9.2 | 30.2 | -1
9513 | B | 38 | 0.1 | FMFC | 9.8 | 30 | -1.1
9514 | B | 38 | 0.1 | FMFC | 9.8 | 29.9 | -1.2
9515 | B | 38 | 0.1 | FMFC | 10.2 | 29.8 | -1.2
9516 | B | 38 | 0.1 | FMFC | 10.3 | 29.7 | -1.3
9517 | B | 38 | 0.1 | FMFC | 10.7 | 29.6 | -1.3
9518 | B | 38 | 0.1 | FMFC | 10.9 | 29.5 | -1.4
9519 | B | 38 | 0.1 | FMFC | 11.2 | 29.3 | -1.5
9520 | B | 38 | 0.1 | FMFC | 11.5 | 29.3 | -1.5
9521 | B | 38 | 0.1 | FMFC | 11.9 | 29.1 | -1.6
9522 | B | 38 | 0.1 | FMFC | 12 | 29 | -1.7
9523 | B | 38 | 0.1 | FMFC | 12.3 | 28.9 | -1.8
9524 | B | 38 | 0.1 | FMFC | 12.7 | 28.8 | -1.8
9525 | B | 38 | 0.1 | FMFC | 12.7 | 28.6 | -1.9
9526 | B | 38 | 0.1 | FMFC | 12.9 | 28.4 | -2
9527 | B | 38 | 0.1 | FMFC | 13.6 | 28.4 | -2
36579 | C | 38 | 0.4 | FMFC - PM | 51.2 | 26.6 | -3
36580 | C | 38 | 0.4 | FMFC - PM | 51.7 | 26.6 | -3
36581 | C | 38 | 0.4 | FMFC - PM | 52.8 | 26.4 | -3.1
36582 | C | 38 | 0.4 | FMFC - PM | 53.2 | 26.2 | -3.2
11161 | C | 39 | 0.9 | FMFC | 130.8 | 10 | -12.2
11162 | C | 39 | 0.9 | FMFC | 131.5 | 9.9 | -12.3
11163 | C | 39 | 0.9 | FMFC | 133.1 | 9.7 | -12.4
11164 | C | 39 | 0.9 | FMFC | 134 | 9.7 | -12.4
11165 | C | 39 | 0.9 | FMFC | 135 | 9.5 | -12.5
11166 | C | 39 | 0.9 | FMFC | 136.9 | 9.3 | -12.6
11167 | C | 39 | 0.9 | FMFC | 137.5 | 9.2 | -12.7
11168 | C | 39 | 0.9 | FMFC | 137.8 | 9.2 | -12.7
11169 | C | 39 | 1 | FMFC | 140.2 | 8.9 | -12.9
11170 | C | 39 | 1 | FMFC | 141.2 | 8.6 | -13
11171 | C | 39 | 1 | FMFC | 142.4 | 8.5 | -13.1
11172 | C | 39 | 1 | FMFC | 144.3 | 8.5 | -13.1
11173 | C | 39 | 1 | FMFC | 144.8 | 8.3 | -13.2
11174 | C | 39 | 1 | FMFC | 146.2 | 8.3 | -13.2
11175 | C | 39 | 1 | FMFC | 148.2 | 8.1 | -13.3
11176 | C | 39 | 1 | FMFC | 148.8 | 7.9 | -13.4
11177 | C | 39 | 1 | FMFC | 150.3 | 7.8 | -13.4
11178 | C | 39 | 1 | FMFC | 152.2 | 7.7 | -13.5
11179 | C | 39 | 1.1 | FMFC | 153.3 | 7.6 | -13.6
11180 | C | 39 | 1.1 | FMFC | 154.3 | 7.5 | -13.6
11181 | C | 39 | 1.1 | FMFC | 156.2 | 7.3 | -13.7
11182 | C | 39 | 1.1 | FMFC | 157.7 | 7.1 | -13.8
11183 | C | 39 | 1.1 | FMFC | 158.9 | 7 | -13.9
11184 | C | 39 | 1.1 | FMFC | 160.7 | 6.8 | -14
11185 | C | 39 | 1.1 | FMFC | 160.8 | 6.8 | -14
11186 | C | 39 | 1.1 | FMFC | 162.9 | 6.7 | -14.1
11187 | C | 39 | 1.1 | FMFC | 165 | 6.3 | -14.3
11188 | C | 39 | 1.1 | FMFC | 166.5 | 6.1 | -14.4
11189 | C | 39 | 1.2 | FMFC | 167.3 | 6.1 | -14.4
11190 | C | 39 | 1.2 | FMFC | 169.4 | 6 | -14.5
11191 | C | 39 | 1.2 | FMFC | 171 | 5.9 | -14.5
11192 | C | 39 | 1.2 | FMFC | 172.6 | 5.8 | -14.6
11193 | C | 39 | 1.2 | FMFC | 174.1 | 5.6 | -14.7
11194 | C | 39 | 1.2 | FMFC | 175.4 | 5.6 | -14.7
11195 | C | 39 | 1.2 | FMFC | 178.1 | 5.3 | -14.8
11196 | C | 39 | 1.2 | FMFC | 179 | 5.1 | -14.9
11197 | C | 39 | 1.2 | FMFC | 180.4 | 5 | -15
11198 | C | 39 | 1.3 | FMFC | 182.3 | 4.9 | -15.1
11199 | C | 39 | 1.3 | FMFC | 184 | 4.9 | -15.1
11200 | C | 39 | 1.3 | FMFC | 185.4 | 4.7 | -15.2
11201 | C | 39 | 1.3 | FMFC | 187 | 4.6 | -15.2
11202 | C | 39 | 1.3 | FMFC | 195.3 | 4.5 | -15.3
11203 | C | 39 | 1.4 | FMFC | 196.6 | 4.3 | -15.4
11204 | C | 39 | 1.4 | FMFC | 197.5 | 4.1 | -15.5
11205 | C | 39 | 1.4 | FMFC | 198.6 | 4 | -15.6
11206 | C | 39 | 1.4 | FMFC | 200.9 | 3.8 | -15.7
11207 | C | 39 | 1.4 | FMFC | 202 | 3.7 | -15.7
11208 | C | 39 | 1.4 | FMFC | 203.9 | 3.6 | -15.8
11209 | C | 39 | 1.4 | FMFC | 204.8 | 3.6 | -15.8
11210 | C | 39 | 1.4 | FMFC | 207.8 | 3.2 | -16
11211 | C | 39 | 1.5 | FMFC | 210.5 | 2.9 | -16.2
11212 | C | 39 | 1.5 | FMFC | 211.9 | 2.7 | -16.3
11213 | C | 39 | 1.5 | FMFC | 213.3 | 2.7 | -16.3
11214 | C | 39 | 1.5 | FMFC | 215.4 | 2.6 | -16.4
11215 | C | 39 | 1.5 | FMFC | 217.2 | 2.5 | -16.4
11216 | C | 39 | 1.5 | FMFC | 218.5 | 2.5 | -16.4
11217 | C | 39 | 1.5 | FMFC | 220.3 | 2.3 | -16.5
11218 | C | 39 | 1.5 | FMFC | 222.1 | 2.2 | -16.6
433 | B | 1 | 0.5 | FMFC | 75.3 | 21.6 | -5.8
434 | B | 1 | 0.5 | FMFC | 76.3 | 21.4 | -5.9
435 | B | 1 | 0.5 | FMFC | 77.6 | 21.2 | -6
436 | B | 1 | 0.5 | FMFC | 77.7 | 21.1 | -6.1
437 | B | 1 | 0.5 | FMFC | 78.1 | 21 | -6.1
438 | B | 1 | 0.5 | FMFC | 79.1 | 20.9 | -6.2
439 | B | 1 | 0.6 | FMFC | 80.1 | 20.7 | -6.3
440 | B | 1 | 0.6 | FMFC | 80.8 | 20.7 | -6.3
441 | B | 1 | 0.6 | FMFC | 81.6 | 20.5 | -6.4
442 | B | 1 | 0.6 | FMFC | 83.3 | 20.3 | -6.5
443 | B | 1 | 0.6 | FMFC | 84.1 | 20.2 | -6.6
444 | B | 1 | 0.6 | FMFC | 85.7 | 20 | -6.7
445 | B | 1 | 0.6 | FMFC | 86.1 | 19.9 | -6.7
446 | B | 1 | 0.6 | FMFC | 87.4 | 19.8 | -6.8
447 | B | 1 | 0.6 | FMFC | 87.8 | 19.6 | -6.9
448 | B | 1 | 0.6 | FMFC | 89.3 | 19.5 | -7
449 | B | 1 | 0.6 | FMFC | 90.1 | 19.4 | -7
450 | B | 1 | 0.6 | FMFC | 90.6 | 19.3 | -7.1
451 | B | 1 | 0.6 | FMFC | 92 | 19.1 | -7.2
452 | B | 1 | 0.6 | FMFC | 93.3 | 18.9 | -7.3
453 | B | 1 | 0.6 | FMFC | 93.8 | 18.9 | -7.3
454 | B | 1 | 0.7 | FMFC | 95.2 | 18.7 | -7.4
455 | B | 1 | 0.7 | FMFC | 96.5 | 18.5 | -7.5
456 | B | 1 | 0.7 | FMFC | 97.2 | 18.4 | -7.6
457 | B | 1 | 0.7 | FMFC | 98.2 | 18.3 | -7.6
458 | B | 1 | 0.7 | FMFC | 99.8 | 18.1 | -7.7
459 | B | 1 | 0.7 | FMFC | 101.5 | 18 | -7.8
460 | B | 1 | 0.7 | FMFC | 102.9 | 17.8 | -7.9
461 | B | 1 | 0.7 | FMFC | 103.8 | 17.6 | -8
462 | B | 1 | 0.7 | FMFC | 105 | 17.6 | -8
463 | B | 1 | 0.7 | FMFC | 106.3 | 17.5 | -8.1
464 | B | 1 | 0.7 | FMFC | 107.5 | 17.3 | -8.2
465 | B | 1 | 0.8 | FMFC | 109.4 | 17.1 | -8.3
466 | B | 1 | 0.8 | FMFC | 109.9 | 17 | -8.4
467 | B | 1 | 0.8 | FMFC | 110.5 | 16.8 | -8.4
468 | B | 1 | 0.8 | FMFC | 111.6 | 16.7 | -8.5
469 | B | 1 | 0.8 | FMFC | 113 | 16.6 | -8.6
470 | B | 1 | 0.8 | FMFC | 114 | 16.4 | -8.7
471 | B | 1 | 0.8 | FMFC | 116 | 16.3 | -8.7
472 | B | 1 | 0.8 | FMFC | 117.5 | 16.2 | -8.8
473 | B | 1 | 0.8 | FMFC | 118.8 | 16 | -8.9
474 | B | 1 | 0.8 | FMFC | 120 | 15.8 | -9
475 | B | 1 | 0.8 | FMFC | 121.4 | 15.8 | -9
476 | B | 1 | 0.8 | FMFC | 122.3 | 15.7 | -9.1
477 | B | 1 | 0.8 | FMFC | 122.9 | 15.5 | -9.2
478 | B | 1 | 0.9 | FMFC | 124.3 | 15.3 | -9.3
479 | B | 1 | 0.9 | FMFC | 125.4 | 15.2 | -9.3
480 | B | 1 | 0.9 | FMFC | 126.7 | 15.1 | -9.4
481 | B | 1 | 0.9 | FMFC | 128.4 | 14.9 | -9.5
482 | B | 1 | 0.9 | FMFC | 129.5 | 14.8 | -9.6
483 | B | 1 | 0.9 | FMFC | 130.6 | 14.7 | -9.6
484 | B | 1 | 0.9 | FMFC | 132.2 | 14.6 | -9.7
485 | B | 1 | 0.9 | FMFC | 133.6 | 14.4 | -9.8
486 | B | 1 | 0.9 | FMFC | 135.1 | 14.2 | -9.9
487 | B | 1 | 0.9 | FMFC | 136.4 | 14 | -10
488 | B | 1 | 0.9 | FMFC | 137.1 | 14 | -10
489 | B | 1 | 1 | FMFC | 138.3 | 13.9 | -10.1
490 | B | 1 | 1 | FMFC | 139.4 | 13.7 | -10.2
491 | B | 1 | 1 | FMFC | 140.9 | 13.6 | -10.2
492 | B | 1 | 1 | FMFC | 142.3 | 13.5 | -10.3
493 | B | 1 | 1 | FMFC | 143.4 | 13.3 | -10.4
494 | B | 1 | 1 | FMFC | 144.9 | 13.1 | -10.5
495 | B | 1 | 1 | FMFC | 146.5 | 13 | -10.6
496 | B | 1 | 1 | FMFC | 147.5 | 12.9 | -10.6
497 | B | 1 | 1 | FMFC | 149.2 | 12.8 | -10.7
498 | B | 1 | 1 | FMFC | 150.2 | 12.6 | -10.8
499 | B | 1 | 1 | FMFC | 152.3 | 12.4 | -10.9
500 | B | 1 | 1.1 | FMFC | 153.3 | 12.3 | -10.9
501 | B | 1 | 1.1 | FMFC | 154.2 | 12.2 | -11
502 | B | 1 | 1.1 | FMFC | 155.8 | 12.1 | -11.1
503 | B | 1 | 1.1 | FMFC | 157.9 | 11.9 | -11.2
504 | B | 1 | 1.1 | FMFC | 158.7 | 11.8 | -11.2
505 | B | 1 | 1.1 | FMFC | 160.2 | 11.7 | -11.3
506 | B | 1 | 1.1 | FMFC | 160.6 | 11.5 | -11.4
507 | B | 1 | 1.1 | FMFC | 162.5 | 11.3 | -11.5
508 | B | 1 | 1.1 | FMFC | 164.3 | 11.3 | -11.5
509 | B | 1 | 1.1 | FMFC | 165 | 11.2 | -11.6
510 | B | 1 | 1.1 | FMFC | 166.2 | 11 | -11.7
511 | B | 1 | 1.2 | FMFC | 167.8 | 10.8 | -11.8
512 | B | 1 | 1.2 | FMFC | 169 | 10.7 | -11.8
513 | B | 1 | 1.2 | FMFC | 170.5 | 10.6 | -11.9
514 | B | 1 | 1.2 | FMFC | 171.6 | 10.4 | -12
515 | B | 1 | 1.2 | FMFC | 173.1 | 10.3 | -12.1
516 | B | 1 | 1.2 | FMFC | 174.7 | 10.1 | -12.2
517 | B | 1 | 1.2 | FMFC | 176 | 10 | -12.2
518 | B | 1 | 1.2 | FMFC | 176.5 | 9.9 | -12.3
519 | B | 1 | 1.2 | FMFC | 177.7 | 9.7 | -12.4
520 | B | 1 | 1.2 | FMFC | 179.3 | 9.5 | -12.5
521 | B | 1 | 1.2 | FMFC | 180.9 | 9.5 | -12.5
522 | B | 1 | 1.3 | FMFC | 181.9 | 9.3 | -12.6
523 | B | 1 | 1.3 | FMFC | 183 | 9.2 | -12.7
524 | B | 1 | 1.3 | FMFC | 184.7 | 9 | -12.8
525 | B | 1 | 1.3 | FMFC | 186.2 | 8.8 | -12.9
526 | B | 1 | 1.3 | FMFC | 187.3 | 8.8 | -12.9
527 | B | 1 | 1.3 | FMFC | 188.6 | 8.6 | -13
528 | B | 1 | 1.3 | FMFC | 190.3 | 8.5 | -13.1
529 | B | 1 | 1.3 | FMFC | 191.3 | 8.3 | -13.2
530 | B | 1 | 1.3 | FMFC | 192 | 8.2 | -13.2
531 | B | 1 | 1.3 | FMFC | 193.2 | 8.1 | -13.3
532 | B | 1 | 1.3 | FMFC | 194.5 | 7.9 | -13.4
533 | B | 1 | 1.4 | FMFC | 196 | 7.8 | -13.4
534 | B | 1 | 1.4 | FMFC | 197.3 | 7.7 | -13.5
535 | B | 1 | 1.4 | FMFC | 198.6 | 7.6 | -13.6
536 | B | 1 | 1.4 | FMFC | 200 | 7.4 | -13.7
537 | B | 1 | 1.4 | FMFC | 201.2 | 7.2 | -13.8
538 | B | 1 | 1.4 | FMFC | 202.7 | 7.2 | -13.8
539 | B | 1 | 1.4 | FMFC | 203.4 | 7 | -13.9
540 | B | 1 | 1.4 | FMFC | 204.6 | 6.8 | -14
541 | B | 1 | 1.4 | FMFC | 206 | 6.8 | -14
542 | B | 1 | 1.4 | FMFC | 207 | 6.6 | -14.1
543 | B | 1 | 1.4 | FMFC | 208.2 | 6.4 | -14.2
544 | B | 1 | 1.4 | FMFC | 209.3 | 6.3 | -14.3
545 | B | 1 | 1.5 | FMFC | 210.6 | 6.1 | -14.4
546 | B | 1 | 1.5 | FMFC | 211.9 | 6.1 | -14.4
547 | B | 1 | 1.5 | FMFC | 212.6 | 5.9 | -14.5
548 | B | 1 | 1.5 | FMFC | 213.9 | 5.8 | -14.6
549 | B | 1 | 1.5 | FMFC | 215.3 | 5.6 | -14.7
550 | B | 1 | 1.5 | FMFC | 216.4 | 5.5 | -14.8
551 | B | 1 | 1.5 | FMFC | 217.6 | 5.4 | -14.8
552 | B | 1 | 1.5 | FMFC | 218.4 | 5.2 | -14.9
553 | B | 1 | 1.5 | FMFC | 219.5 | 5 | -15
554 | B | 1 | 1.5 | FMFC | 220.9 | 4.9 | -15.1
555 | B | 1 | 1.5 | FMFC | 221.5 | 4.8 | -15.1
556 | B | 1 | 1.5 | FMFC | 221.9 | 4.7 | -15.2
557 | B | 1 | 1.5 | FMFC | 222.9 | 4.5 | -15.3
558 | B | 1 | 1.5 | FMFC | 224.2 | 4.3 | -15.4
559 | B | 1 | 1.5 | FMFC | 224.4 | 4.3 | -15.4
560 | B | 1 | 1.6 | FMFC | 225.4 | 4.1 | -15.5
561 | B | 1 | 1.6 | FMFC | 225 | 4 | -15.6
562 | B | 1 | 1.6 | FMFC | 224.9 | 3.9 | -15.6
563 | B | 1 | 1.5 | FMFC | 224.8 | 3.7 | -15.7
564 | B | 1 | 1.5 | FMFC | 224.7 | 3.6 | -15.8
565 | B | 1 | 1.5 | FMFC | 224.6 | 3.4 | -15.9
566 | B | 1 | 1.5 | FMFC | 224.5 | 3.2 | -16
567 | B | 1 | 1.5 | FMFC | 224.5 | 3.1 | -16.1
31459 | A | 25 | 0.5 | FMFC - PM | 66.6 | 18.3 | -7.6
31460 | A | 25 | 0.5 | FMFC - PM | 67.3 | 18.2 | -7.7
31461 | A | 25 | 0.5 | FMFC - PM | 67.1 | 18.1 | -7.7
31462 | A | 25 | 0.5 | FMFC - PM | 68 | 17.9 | -7.8
31463 | A | 25 | 0.5 | FMFC - PM | 68.3 | 17.9 | -7.9
9088 | A | 38 | 0 | FMFC | 1.7 | 34 | 1.1
131 | A | 1 | 0.2 | FMFC | 33.7 | 18.1 | -7.7
132 | A | 1 | 0.2 | FMFC | 34.1 | 18 | -7.8
133 | A | 1 | 0.2 | FMFC | 34.5 | 17.8 | -7.9
134 | A | 1 | 0.2 | FMFC | 34.9 | 17.6 | -8
135 | A | 1 | 0.2 | FMFC | 35.8 | 17.6 | -8
136 | A | 1 | 0.2 | FMFC | 36.1 | 17.4 | -8.1
137 | A | 1 | 0.3 | FMFC | 36.5 | 17.3 | -8.2
138 | A | 1 | 0.3 | FMFC | 37.4 | 17.1 | -8.3
139 | A | 1 | 0.3 | FMFC | 37.7 | 17 | -8.3
140 | A | 1 | 0.3 | FMFC | 38.1 | 16.9 | -8.4
141 | A | 1 | 0.3 | FMFC | 38.5 | 16.7 | -8.5
142 | A | 1 | 0.3 | FMFC | 38.9 | 16.6 | -8.6
143 | A | 1 | 0.3 | FMFC | 39.8 | 16.4 | -8.7
144 | A | 1 | 0.3 | FMFC | 40.1 | 16.3 | -8.7
145 | A | 1 | 0.3 | FMFC | 40.5 | 16.2 | -8.8
146 | A | 1 | 0.3 | FMFC | 41.4 | 16 | -8.9
147 | A | 1 | 0.3 | FMFC | 41.7 | 15.8 | -9
148 | A | 1 | 0.3 | FMFC | 42.1 | 15.8 | -9
149 | A | 1 | 0.3 | FMFC | 42.5 | 15.6 | -9.1
150 | A | 1 | 0.3 | FMFC | 43.5 | 15.4 | -9.2
151 | A | 1 | 0.3 | FMFC | 43.8 | 15.3 | -9.3
152 | A | 1 | 0.3 | FMFC | 44.7 | 15.2 | -9.3
153 | A | 1 | 0.3 | FMFC | 45 | 15.1 | -9.4
154 | A | 1 | 0.3 | FMFC | 45.4 | 14.9 | -9.5
155 | A | 1 | 0.3 | FMFC | 46.3 | 14.7 | -9.6
156 | A | 1 | 0.3 | FMFC | 46.7 | 14.7 | -9.6
157 | A | 1 | 0.3 | FMFC | 47.7 | 14.5 | -9.7
158 | A | 1 | 0.3 | FMFC | 47.9 | 14.4 | -9.8
159 | A | 1 | 0.3 | FMFC | 48.4 | 14.2 | -9.9
160 | A | 1 | 0.3 | FMFC | 49.2 | 14 | -10
161 | A | 1 | 0.3 | FMFC | 50.1 | 14 | -10
162 | A | 1 | 0.3 | FMFC | 50.4 | 13.8 | -10.1
163 | A | 1 | 0.4 | FMFC | 50.9 | 13.6 | -10.2
164 | A | 1 | 0.4 | FMFC | 51.7 | 13.5 | -10.3
165 | A | 1 | 0.4 | FMFC | 52.7 | 13.5 | -10.3
166 | A | 1 | 0.4 | FMFC | 53 | 13.3 | -10.4
167 | A | 1 | 0.4 | FMFC | 53.9 | 13.1 | -10.5
168 | A | 1 | 0.4 | FMFC | 54.3 | 12.9 | -10.6
169 | A | 1 | 0.4 | FMFC | 55.1 | 12.8 | -10.7
170 | A | 1 | 0.4 | FMFC | 55.5 | 12.7 | -10.7
171 | A | 1 | 0.4 | FMFC | 56.5 | 12.6 | -10.8
172 | A | 1 | 0.4 | FMFC | 57.4 | 12.4 | -10.9
173 | A | 1 | 0.4 | FMFC | 57.6 | 12.2 | -11
174 | A | 1 | 0.4 | FMFC | 58.1 | 12.2 | -11
175 | A | 1 | 0.4 | FMFC | 59.1 | 12 | -11.1
176 | A | 1 | 0.4 | FMFC | 60 | 11.8 | -11.2
177 | A | 1 | 0.4 | FMFC | 60.8 | 11.7 | -11.3
178 | A | 1 | 0.4 | FMFC | 61.1 | 11.7 | -11.3
179 | A | 1 | 0.4 | FMFC | 62.1 | 11.5 | -11.4
180 | A | 1 | 0.4 | FMFC | 62.4 | 11.3 | -11.5
181 | A | 1 | 0.4 | FMFC | 63.4 | 11.1 | -11.6
182 | A | 1 | 0.4 | FMFC | 64.2 | 10.9 | -11.7
183 | A | 1 | 0.4 | FMFC | 65.1 | 10.9 | -11.7
184 | A | 1 | 0.5 | FMFC | 65.4 | 10.8 | -11.8
185 | A | 1 | 0.5 | FMFC | 66.8 | 10.6 | -11.9
186 | A | 1 | 0.5 | FMFC | 67.2 | 10.4 | -12
187 | A | 1 | 0.5 | FMFC | 68.3 | 10.4 | -12
188 | A | 1 | 0.5 | FMFC | 68.5 | 10.2 | -12.1
189 | A | 1 | 0.5 | FMFC | 69.4 | 10 | -12.2
190 | A | 1 | 0.5 | FMFC | 70.4 | 9.9 | -12.3
191 | A | 1 | 0.5 | FMFC | 70.8 | 9.8 | -12.4
192 | A | 1 | 0.5 | FMFC | 71.7 | 9.7 | -12.4
193 | A | 1 | 0.5 | FMFC | 72.5 | 9.5 | -12.5
194 | A | 1 | 0.5 | FMFC | 73.5 | 9.3 | -12.6
195 | A | 1 | 0.5 | FMFC | 74.4 | 9.1 | -12.7
196 | A | 1 | 0.5 | FMFC | 74.7 | 9.1 | -12.7
197 | A | 1 | 0.5 | FMFC | 75.6 | 9 | -12.8
198 | A | 1 | 0.5 | FMFC | 76.5 | 8.8 | -12.9
199 | A | 1 | 0.5 | FMFC | 77.3 | 8.6 | -13
200 | A | 1 | 0.5 | FMFC | 78.2 | 8.6 | -13
201 | A | 1 | 0.5 | FMFC | 79.1 | 8.4 | -13.1
202 | A | 1 | 0.6 | FMFC | 79.8 | 8.2 | -13.2
203 | A | 1 | 0.6 | FMFC | 80.7 | 8.1 | -13.3
204 | A | 1 | 0.6 | FMFC | 81.4 | 8 | -13.4
205 | A | 1 | 0.6 | FMFC | 82.1 | 7.9 | -13.4
206 | A | 1 | 0.6 | FMFC | 83.2 | 7.7 | -13.5
207 | A | 1 | 0.6 | FMFC | 84.4 | 7.5 | -13.6
208 | A | 1 | 0.6 | FMFC | 85.2 | 7.4 | -13.7
209 | A | 1 | 0.6 | FMFC | 86 | 7.3 | -13.8
210 | A | 1 | 0.6 | FMFC | 86.5 | 7.2 | -13.8
211 | A | 1 | 0.6 | FMFC | 87.9 | 7 | -13.9
212 | A | 1 | 0.6 | FMFC | 88.5 | 6.8 | -14
213 | A | 1 | 0.6 | FMFC | 89.4 | 6.7 | -14.1
214 | A | 1 | 0.6 | FMFC | 90.1 | 6.6 | -14.1
215 | A | 1 | 0.6 | FMFC | 91.5 | 6.4 | -14.2
216 | A | 1 | 0.6 | FMFC | 91.9 | 6.3 | -14.3
217 | A | 1 | 0.6 | FMFC | 92.8 | 6.2 | -14.4
218 | A | 1 | 0.6 | FMFC | 93.6 | 6 | -14.4
219 | A | 1 | 0.7 | FMFC | 95 | 5.8 | -14.6
220 | A | 1 | 0.7 | FMFC | 96.2 | 5.7 | -14.6
221 | A | 1 | 0.7 | FMFC | 96.4 | 5.6 | -14.7
222 | A | 1 | 0.7 | FMFC | 97.7 | 5.5 | -14.8
223 | A | 1 | 0.7 | FMFC | 98.9 | 5.3 | -14.9
224 | A | 1 | 0.7 | FMFC | 99.5 | 5.2 | -14.9
225 | A | 1 | 0.7 | FMFC | 100.4 | 5 | -15
226 | A | 1 | 0.7 | FMFC | 101.2 | 4.9 | -15.1
227 | A | 1 | 0.7 | FMFC | 102.5 | 4.7 | -15.2
228 | A | 1 | 0.7 | FMFC | 103.2 | 4.6 | -15.2
229 | A | 1 | 0.7 | FMFC | 104 | 4.5 | -15.3
230 | A | 1 | 0.7 | FMFC | 104.9 | 4.4 | -15.4
231 | A | 1 | 0.7 | FMFC | 105.7 | 4.2 | -15.5
232 | A | 1 | 0.7 | FMFC | 107.5 | 4.1 | -15.5
2877 | E | 11 | 1.7 | FMFC | 248.5 | 14 | -10
2878 | E | 11 | 1.7 | FMFC | 248.7 | 13.9 | -10.1
2879 | E | 11 | 1.7 | FMFC | 249.9 | 13.8 | -10.1
2880 | E | 11 | 1.7 | FMFC | 252.1 | 13.7 | -10.2
2881 | E | 11 | 1.7 | FMFC | 253.4 | 13.5 | -10.3
2882 | E | 11 | 1.8 | FMFC | 255.2 | 13.3 | -10.4
2883 | E | 11 | 1.8 | FMFC | 256.3 | 13.2 | -10.4
2884 | E | 11 | 1.8 | FMFC | 256.5 | 13.1 | -10.5
2885 | E | 11 | 1.8 | FMFC | 257.1 | 13 | -10.6
2886 | E | 11 | 1.8 | FMFC | 258 | 12.8 | -10.7
2887 | E | 11 | 1.8 | FMFC | 258.4 | 12.7 | -10.7
2888 | E | 11 | 1.8 | FMFC | 258.2 | 12.6 | -10.8
2889 | E | 11 | 1.8 | FMFC | 258.1 | 12.4 | -10.9
2890 | E | 11 | 1.8 | FMFC | 258.8 | 12.3 | -11
2891 | E | 11 | 1.8 | FMFC | 258.7 | 12.2 | -11
2892 | E | 11 | 1.8 | FMFC | 259.9 | 12.1 | -11.1
2893 | E | 11 | 1.8 | FMFC | 259.8 | 11.9 | -11.2
2894 | E | 11 | 1.8 | FMFC | 260.2 | 11.7 | -11.3
2895 | E | 11 | 1.8 | FMFC | 260.1 | 11.6 | -11.3
2896 | E | 11 | 1.8 | FMFC | 260 | 11.5 | -11.4
2897 | E | 11 | 1.8 | FMFC | 259.9 | 11.3 | -11.5
2898 | E | 11 | 1.8 | FMFC | 259.7 | 11.2 | -11.6
2899 | E | 11 | 1.8 | FMFC | 259.7 | 11.1 | -11.6
2900 | E | 11 | 1.8 | FMFC | 259.5 | 11 | -11.7
2901 | E | 11 | 1.8 | FMFC | 259.5 | 10.8 | -11.8
2902 | E | 11 | 1.8 | FMFC | 259.4 | 10.7 | -11.9
2903 | E | 11 | 1.8 | FMFC | 259.3 | 10.5 | -11.9
2904 | E | 11 | 1.8 | FMFC | 259 | 10.4 | -12
2905 | E | 11 | 1.8 | FMFC | 258.7 | 10.3 | -12.1
2906 | E | 11 | 1.8 | FMFC | 257.7 | 10.1 | -12.2
2907 | F | 11 | 0 | FMFC | 0.5 | 41.5 | 5.3
2908 | F | 11 | 0 | FMFC | 0.8 | 40.6 | 4.8
2909 | F | 11 | 0 | FMFC | 1.6 | 40.1 | 4.5
2910 | F | 11 | 0 | FMFC | 5.7 | 39.8 | 4.4
2911 | F | 11 | 0 | FMFC | 6.6 | 39.5 | 4.2
2912 | F | 11 | 0.1 | FMFC | 7.9 | 39.2 | 4
2913 | F | 11 | 0.1 | FMFC | 9 | 38.9 | 3.9
2914 | F | 11 | 0.1 | FMFC | 10.7 | 38.6 | 3.7
2915 | F | 11 | 0.1 | FMFC | 13.4 | 38.3 | 3.5
2916 | F | 11 | 0.1 | FMFC | 18.6 | 38.1 | 3.4
2917 | F | 11 | 0.2 | FMFC | 24.6 | 37.9 | 3.3
2918 | F | 11 | 0.2 | FMFC | 31.1 | 37.6 | 3.1
2919 | F | 11 | 0.3 | FMFC | 37.6 | 37.4 | 3
2920 | F | 11 | 0.3 | FMFC | 44.2 | 37.2 | 2.9
2921 | F | 11 | 0.3 | FMFC | 50 | 37 | 2.8
2922 | F | 11 | 0.4 | FMFC | 55.7 | 36.8 | 2.7
2923 | F | 11 | 0.4 | FMFC | 56.6 | 36.6 | 2.6
2924 | F | 11 | 0.4 | FMFC | 55.4 | 36.5 | 2.5
2925 | F | 11 | 0.4 | FMFC | 54.6 | 36.3 | 2.4
2926 | F | 11 | 0.4 | FMFC | 53.9 | 36.1 | 2.3
2927 | F | 11 | 0.4 | FMFC | 53.5 | 35.9 | 2.2
2928 | F | 11 | 0.4 | FMFC | 53 | 35.7 | 2.1
2929 | F | 11 | 0.4 | FMFC | 52.6 | 35.5 | 2
2930 | F | 11 | 0.4 | FMFC | 54.3 | 35.3 | 1.9
2931 | F | 11 | 0.4 | FMFC | 54 | 35.2 | 1.8
2932 | F | 11 | 0.4 | FMFC | 54.3 | 34.9 | 1.6
2933 | F | 11 | 0.4 | FMFC | 54.6 | 34.7 | 1.5
2934 | F | 11 | 0.4 | FMFC | 55.6 | 34.6 | 1.4
2935 | F | 11 | 0.4 | FMFC | 55.3 | 34.4 | 1.3
2936 | F | 11 | 0.4 | FMFC | 55.1 | 34.2 | 1.2
2937 | F | 11 | 0.4 | FMFC | 54.9 | 34.1 | 1.2
2938 | F | 11 | 0.4 | FMFC | 54.8 | 33.9 | 1.1
2939 | F | 11 | 0.4 | FMFC | 54.7 | 33.8 | 1
2940 | F | 11 | 0.4 | FMFC | 55.9 | 33.6 | 0.9
2941 | F | 11 | 0.4 | FMFC | 55.7 | 33.4 | 0.8
2942 | F | 11 | 0.4 | FMFC | 56.2 | 33.3 | 0.7
2943 | F | 11 | 0.4 | FMFC | 56 | 33.1 | 0.6
2944 | F | 11 | 0.4 | FMFC | 57.1 | 32.9 | 0.5
2945 | F | 11 | 0.4 | FMFC | 57.5 | 32.8 | 0.4
2946 | F | 11 | 0.4 | FMFC | 58.5 | 32.6 | 0.3
2947 | F | 11 | 0.4 | FMFC | 59.1 | 32.5 | 0.3
2948 | F | 11 | 0.4 | FMFC | 60.8 | 32.3 | 0.2
2949 | F | 11 | 0.4 | FMFC | 62.1 | 32.1 | 0.1
2950 | F | 11 | 0.4 | FMFC | 62.7 | 32 | 0
2951 | F | 11 | 0.4 | FMFC | 63.4 | 31.8 | -0.1
2952 | F | 11 | 0.4 | FMFC | 64.1 | 31.6 | -0.2
2953 | F | 11 | 0.5 | FMFC | 65.3 | 31.5 | -0.3
2954 | F | 11 | 0.5 | FMFC | 66.2 | 31.4 | -0.4
2955 | F | 11 | 0.5 | FMFC | 66.7 | 31.2 | -0.4
2956 | F | 11 | 0.5 | FMFC | 68.1 | 31.1 | -0.5
2957 | F | 11 | 0.5 | FMFC | 68.5 | 30.9 | -0.6
2958 | F | 11 | 0.5 | FMFC | 69.2 | 30.7 | -0.7
2959 | F | 11 | 0.5 | FMFC | 69.7 | 30.5 | -0.8
2960 | F | 11 | 0.5 | FMFC | 70.3 | 30.4 | -0.9
2961 | F | 11 | 0.5 | FMFC | 71 | 30.3 | -0.9
2962 | F | 11 | 0.5 | FMFC | 72.1 | 30.2 | -1
2963 | F | 11 | 0.5 | FMFC | 72.6 | 30 | -1.1
2964 | F | 11 | 0.5 | FMFC | 73.2 | 29.8 | -1.2
2965 | F | 11 | 0.5 | FMFC | 74.8 | 29.6 | -1.3
2966 | F | 11 | 0.5 | FMFC | 75.7 | 29.5 | -1.4
2967 | F | 11 | 0.5 | FMFC | 76.5 | 29.4 | -1.5
2968 | F | 11 | 0.6 | FMFC | 80.1 | 29.3 | -1.5
2969 | F | 11 | 0.6 | FMFC | 79.9 | 29.1 | -1.6
2970 | F | 11 | 0.6 | FMFC | 80.6 | 28.9 | -1.7
2971 | F | 11 | 0.6 | FMFC | 81.6 | 28.8 | -1.8
2972 | F | 11 | 0.6 | FMFC | 82.2 | 28.6 | -1.9
2973 | F | 11 | 0.6 | FMFC | 83.4 | 28.5 | -1.9
2974 | F | 11 | 0.6 | FMFC | 84.3 | 28.4 | -2
2975 | F | 11 | 0.6 | FMFC | 85 | 28.2 | -2.1
2976 | F | 11 | 0.6 | FMFC | 86.2 | 28.1 | -2.2
32022 | A | 26 | 0.2 | FMFC - PM | 27.7 | 29.7 | -1.3
32023 | A | 26 | 0.2 | FMFC - PM | 28.5 | 29.6 | -1.4
32024 | A | 26 | 0.2 | FMFC - PM | 28.9 | 29.4 | -1.4
32025 | A | 26 | 0.2 | FMFC - PM | 29.8 | 29.3 | -1.5
32026 | A | 26 | 0.2 | FMFC - PM | 30.3 | 29.2 | -1.6
3676 | B | 24 | 1.2 | FMFC | 177.9 | 11.3 | -11.5
6790 | A | 36 | 0 | FMFC | 0.7 | 33.3 | 0.7
6791 | A | 36 | 0 | FMFC | 0.8 | 33.2 | 0.7
6792 | A | 36 | 0 | FMFC | 0.9 | 32.9 | 0.5
6793 | A | 36 | 0 | FMFC | 1 | 32.7 | 0.4
6794 | A | 36 | 0 | FMFC | 1.1 | 32.5 | 0.3
6795 | A | 36 | 0 | FMFC | 1.1 | 32.4 | 0.2
6796 | A | 36 | 0 | FMFC | 1.3 | 32.2 | 0.1
6797 | A | 36 | 0 | FMFC | 1.3 | 32.1 | 0.1
6798 | A | 36 | 0 | FMFC | 1.4 | 32 | 0
6799 | A | 36 | 0 | FMFC | 1.5 | 31.8 | -0.1
6800 | A | 36 | 0 | FMFC | 1.5 | 31.6 | -0.2
6801 | A | 36 | 0 | FMFC | 1.6 | 31.5 | -0.3
6802 | A | 36 | 0 | FMFC | 1.7 | 31.5 | -0.3
6803 | A | 36 | 0 | FMFC | 1.8 | 31.3 | -0.4
6804 | A | 36 | 0 | FMFC | 1.8 | 31.1 | -0.5
6805 | A | 36 | 0 | FMFC | 1.9 | 31 | -0.6
6806 | A | 36 | 0 | FMFC | 2.2 | 30.9 | -0.6
6807 | A | 36 | 0 | FMFC | 2.3 | 30.8 | -0.7
6808 | A | 36 | 0 | FMFC | 2.5 | 30.7 | -0.8
6809 | A | 36 | 0 | FMFC | 2.6 | 30.5 | -0.9
6810 | A | 36 | 0 | FMFC | 2.7 | 30.4 | -0.9
6811 | A | 36 | 0 | FMFC | 2.7 | 30.2 | -1
6812 | A | 36 | 0 | FMFC | 2.9 | 30.1 | -1.1
6813 | A | 36 | 0 | FMFC | 3 | 30 | -1.1
6814 | A | 36 | 0 | FMFC | 3.1 | 29.9 | -1.2
6815 | A | 36 | 0 | FMFC | 3.2 | 29.8 | -1.3
6816 | A | 36 | 0 | FMFC | 3.4 | 29.6 | -1.4
6817 | A | 36 | 0 | FMFC | 3.4 | 29.5 | -1.4
6818 | A | 36 | 0 | FMFC | 3.5 | 29.3 | -1.5
6819 | A | 36 | 0 | FMFC | 3.6 | 29.2 | -1.6
6820 | A | 36 | 0 | FMFC | 3.7 | 29 | -1.7
6821 | A | 36 | 0 | FMFC | 3.9 | 29 | -1.7
6822 | A | 36 | 0 | FMFC | 3.9 | 28.9 | -1.8
6823 | A | 36 | 0 | FMFC | 4.2 | 28.7 | -1.9
6824 | A | 36 | 0 | FMFC | 4.1 | 28.5 | -1.9
6825 | A | 36 | 0 | FMFC | 4.3 | 28.4 | -2
6826 | A | 36 | 0 | FMFC | 4.4 | 28.3 | -2.1
6827 | A | 36 | 0 | FMFC | 4.5 | 28.1 | -2.2
6828 | A | 36 | 0 | FMFC | 4.5 | 28 | -2.2
6829 | A | 36 | 0 | FMFC | 4.7 | 27.9 | -2.3
6830 | A | 36 | 0 | FMFC | 4.8 | 27.8 | -2.4
6831 | A | 36 | 0 | FMFC | 4.9 | 27.6 | -2.5
6832 | A | 36 | 0 | FMFC | 5.1 | 27.5 | -2.5
6833 | A | 36 | 0 | FMFC | 5.1 | 27.3 | -2.6
6834 | A | 36 | 0 | FMFC | 5.3 | 27.2 | -2.7
6835 | A | 36 | 0 | FMFC | 5.4 | 27.1 | -2.8
6836 | A | 36 | 0 | FMFC | 5.5 | 27 | -2.8
6837 | A | 36 | 0 | FMFC | 5.6 | 26.8 | -2.9
11219 | C | 39 | 1.5 | FMFC | 224.3 | 2 | -16.7
11220 | C | 39 | 1.6 | FMFC | 226.1 | 2 | -16.7
11221 | C | 39 | 1.6 | FMFC | 228.3 | 1.9 | -16.8
11222 | C | 39 | 1.6 | FMFC | 230.3 | 1.7 | -16.8
11223 | C | 39 | 1.6 | FMFC | 232 | 1.6 | -16.9
11224 | C | 39 | 1.6 | FMFC | 234.4 | 1.4 | -17
11225 | C | 39 | 1.6 | FMFC | 236.3 | 1.3 | -17.1
11226 | C | 39 | 1.6 | FMFC | 238 | 1.2 | -17.1
11227 | C | 39 | 1.7 | FMFC | 239.9 | 1 | -17.3
11228 | C | 39 | 1.7 | FMFC | 242.2 | 0.8 | -17.3
11229 | C | 39 | 1.7 | FMFC | 244.3 | 0.7 | -17.4
11230 | C | 39 | 1.7 | FMFC | 246.1 | 0.5 | -17.5
11231 | C | 39 | 1.7 | FMFC | 248.2 | 0.4 | -17.6
11232 | C | 39 | 1.7 | FMFC | 250 | 0.3 | -17.6
11233 | C | 39 | 1.7 | FMFC | 252.3 | 0.1 | -17.7
11234 | C | 39 | 1.8 | FMFC | 254.5 | 0.1 | -17.8
11235 | C | 39 | 1.8 | FMFC | 256.1 | -0.1 | -17.8
11236 | C | 39 | 1.8 | FMFC | 258.2 | -0.2 | -17.9
11237 | C | 39 | 1.8 | FMFC | 260.4 | -0.4 | -18
11238 | C | 39 | 1.8 | FMFC | 262.4 | -0.4 | -18
11239 | C | 39 | 1.8 | FMFC | 265.4 | -0.7 | -18.2
11240 | C | 39 | 1.8 | FMFC | 267 | -0.7 | -18.2
11241 | C | 39 | 1.9 | FMFC | 269.6 | -0.9 | -18.3
11242 | C | 39 | 1.9 | FMFC | 271.3 | -1 | -18.3
11243 | C | 39 | 1.9 | FMFC | 272.8 | -1.1 | -18.4
11244 | C | 39 | 1.9 | FMFC | 276.5 | -1.5 | -18.6
11245 | C | 39 | 1.9 | FMFC | 279.3 | -1.8 | -18.8
11246 | C | 39 | 1.9 | FMFC | 281.3 | -2 | -18.9
11247 | C | 39 | 2 | FMFC | 283.1 | -2 | -18.9
11248 | C | 39 | 2 | FMFC | 285.3 | -2 | -18.9
11249 | C | 39 | 2 | FMFC | 287.3 | -2.1 | -18.9
11250 | C | 39 | 2 | FMFC | 290.1 | -2.2 | -19
11251 | C | 39 | 2 | FMFC | 292.2 | -2.3 | -19.1
11252 | C | 39 | 2 | FMFC | 294.3 | -2.5 | -19.2
11253 | C | 39 | 2 | FMFC | 296.5 | -2.5 | -19.2
11254 | C | 39 | 2.1 | FMFC | 299.7 | -2.7 | -19.3
11255 | C | 39 | 2.1 | FMFC | 303.4 | -3.2 | -19.6
11256 | C | 39 | 2.1 | FMFC | 306 | -3.5 | -19.7
11257 | C | 39 | 2.1 | FMFC | 308.1 | -3.6 | -19.8
11258 | C | 39 | 2.1 | FMFC | 310.2 | -3.6 | -19.8
11259 | C | 39 | 2.2 | FMFC | 312.1 | -3.6 | -19.8
11260 | C | 39 | 2.2 | FMFC | 314.4 | -3.6 | -19.8
11261 | C | 39 | 2.2 | FMFC | 316.6 | -3.7 | -19.9
11262 | C | 39 | 2.2 | FMFC | 320.4 | -4 | -20
11263 | C | 39 | 2.2 | FMFC | 322.6 | -4.1 | -20.1
11264 | C | 39 | 2.2 | FMFC | 324.5 | -4.3 | -20.2
11265 | C | 39 | 2.3 | FMFC | 326.8 | -4.3 | -20.2
11266 | C | 39 | 2.3 | FMFC | 329.5 | -4.4 | -20.2
11267 | C | 39 | 2.3 | FMFC | 331.7 | -4.7 | -20.4
11268 | C | 39 | 2.3 | FMFC | 334.8 | -4.9 | -20.5
11269 | C | 39 | 2.3 | FMFC | 336 | -4.8 | -20.5
11270 | C | 39 | 2.3 | FMFC | 338.9 | -4.9 | -20.5
11271 | C | 39 | 2.4 | FMFC | 341.2 | -5 | -20.6
11272 | C | 39 | 2.4 | FMFC | 343.2 | -5.1 | -20.6
11273 | C | 39 | 2.4 | FMFC | 346.5 | -5.4 | -20.8
11274 | C | 39 | 2.4 | FMFC | 348.5 | -5.4 | -20.8
11275 | C | 39 | 2.4 | FMFC | 351.2 | -5.6 | -20.9
10939 | B | 39 | 2.9 | FMFC | 425.8 | -12.1 | -24.5
10940 | B | 39 | 3 | FMFC | 428.6 | -12.3 | -24.6
10941 | B | 39 | 3 | FMFC | 430.4 | -12.4 | -24.7
10942 | B | 39 | 3 | FMFC | 433.3 | -12.5 | -24.7
10943 | B | 39 | 3 | FMFC | 435.5 | -12.6 | -24.8
10944 | B | 39 | 3 | FMFC | 438.3 | -12.8 | -24.9
10945 | B | 39 | 3 | FMFC | 440 | -12.9 | -25
10946 | B | 39 | 3.1 | FMFC | 443 | -13.1 | -25.1
10947 | B | 39 | 3.1 | FMFC | 444.9 | -13.3 | -25.2
10948 | B | 39 | 3.1 | FMFC | 447.6 | -13.4 | -25.2
10949 | B | 39 | 3.1 | FMFC | 447.4 | -13.5 | -25.3
10950 | B | 39 | 3.1 | FMFC | 449.8 | -13.7 | -25.4
10951 | C | 39 | 0 | FMFC | 0.1 | 35.3 | 1.9
10952 | C | 39 | 0 | FMFC | 0.3 | 35.2 | 1.8
10953 | C | 39 | 0 | FMFC | 0.2 | 35.2 | 1.8
10954 | C | 39 | 0 | FMFC | 0.1 | 35.2 | 1.8
10955 | C | 39 | 0 | FMFC | 0.5 | 35 | 1.7
10956 | C | 39 | 0 | FMFC | 0.2 | 35 | 1.7
10957 | C | 39 | 0 | FMFC | 0.4 | 34.9 | 1.6
10958 | C | 39 | 0 | FMFC | 0.5 | 34.8 | 1.6
10959 | C | 39 | 0 | FMFC | 0.4 | 34.7 | 1.5
10960 | C | 39 | 0 | FMFC | 0.6 | 34.6 | 1.5
10961 | C | 39 | 0 | FMFC | 1.2 | 34.6 | 1.5
10962 | C | 39 | 0 | FMFC | 1.5 | 34.5 | 1.4
10963 | C | 39 | 0 | FMFC | 1.8 | 34.4 | 1.3
10964 | C | 39 | 0 | FMFC | 2.2 | 34.3 | 1.3
10965 | C | 39 | 0 | FMFC | 2.5 | 34.2 | 1.2
10966 | C | 39 | 0 | FMFC | 2.7 | 34.1 | 1.2
10967 | C | 39 | 0 | FMFC | 3 | 34 | 1.1
10968 | C | 39 | 0 | FMFC | 3.1 | 34 | 1.1
10969 | C | 39 | 0 | FMFC | 3.2 | 33.9 | 1.1
10970 | C | 39 | 0 | FMFC | 3.7 | 33.8 | 1
10971 | C | 39 | 0 | FMFC | 3.8 | 33.7 | 0.9
10972 | C | 39 | 0 | FMFC | 3.9 | 33.6 | 0.9
10973 | C | 39 | 0 | FMFC | 4.4 | 33.5 | 0.8
10974 | C | 39 | 0 | FMFC | 4.5 | 33.3 | 0.7
10975 | C | 39 | 0 | FMFC | 4.7 | 33.3 | 0.7
10976 | C | 39 | 0 | FMFC | 4.8 | 33.1 | 0.6
10977 | C | 39 | 0 | FMFC | 5.2 | 33.1 | 0.6
10978 | C | 39 | 0 | FMFC | 5.5 | 32.9 | 0.5
10979 | C | 39 | 0 | FMFC | 5.4 | 32.9 | 0.5
10980 | C | 39 | 0 | FMFC | 5.8 | 32.8 | 0.4
10981 | C | 39 | 0 | FMFC | 6 | 32.7 | 0.4
10982 | C | 39 | 0 | FMFC | 6.2 | 32.6 | 0.3
10983 | C | 39 | 0 | FMFC | 6.6 | 32.5 | 0.3
10984 | C | 39 | 0 | FMFC | 6.7 | 32.4 | 0.2
10985 | C | 39 | 0 | FMFC | 6.9 | 32.2 | 0.1
10986 | C | 39 | 0 | FMFC | 7 | 32.2 | 0.1
10987 | C | 39 | 0.1 | FMFC | 7.6 | 32 | 0
10988 | C | 39 | 0.1 | FMFC | 7.5 | 32 | 0
10989 | C | 39 | 0.1 | FMFC | 7.7 | 31.9 | -0.1
10990 | C | 39 | 0.1 | FMFC | 8 | 31.7 | -0.2
10991 | C | 39 | 0.1 | FMFC | 8.4 | 31.6 | -0.2
10992 | C | 39 | 0.1 | FMFC | 8.7 | 31.5 | -0.3
10993 | C | 39 | 0.1 | FMFC | 8.8 | 31.5 | -0.3
10994 | C | 39 | 0.1 | FMFC | 9.1 | 31.3 | -0.4
10995 | C | 39 | 0.1 | FMFC | 9.1 | 31.3 | -0.4
10996 | C | 39 | 0.1 | FMFC | 9.5 | 31.1 | -0.5
10997 | C | 39 | 0.1 | FMFC | 9.8 | 31 | -0.6
10998 | C | 39 | 0.1 | FMFC | 10 | 30.9 | -0.6
10999 | C | 39 | 0.1 | FMFC | 10.3 | 30.8 | -0.7
11000 | C | 39 | 0.1 | FMFC | 10.5 | 30.7 | -0.7
11001 | C | 39 | 0.1 | FMFC | 10.8 | 30.6 | -0.8
11002 | C | 39 | 0.1 | FMFC | 11 | 30.4 | -0.9
11003 | C | 39 | 0.1 | FMFC | 11.2 | 30.4 | -0.9
11004 | C | 39 | 0.1 | FMFC | 11.6 | 30.2 | -1
11005 | C | 39 | 0.1 | FMFC | 11.8 | 30.2 | -1
11006 | C | 39 | 0.1 | FMFC | 12 | 30 | -1.1
11007 | C | 39 | 0.1 | FMFC | 12.3 | 29.9 | -1.2
11008 | C | 39 | 0.1 | FMFC | 12.5 | 29.8 | -1.2
11009 | C | 39 | 0.1 | FMFC | 12.8 | 29.7 | -1.3
11010 | C | 39 | 0.1 | FMFC | 13.1 | 29.6 | -1.3
11011 | C | 39 | 0.1 | FMFC | 13.5 | 29.4 | -1.4
11012 | C | 39 | 0.1 | FMFC | 13.8 | 29.3 | -1.5
11013 | C | 39 | 0.1 | FMFC | 13.9 | 29.3 | -1.5
11014 | C | 39 | 0.1 | FMFC | 14.3 | 29.1 | -1.6
11015 | C | 39 | 0.1 | FMFC | 14.6 | 28.9 | -1.7
11016 | C | 39 | 0.1 | FMFC | 14.8 | 28.9 | -1.7
11017 | C | 39 | 0.1 | FMFC | 15.3 | 28.8 | -1.8
11018 | C | 39 | 0.1 | FMFC | 15.7 | 28.6 | -1.9
11019 | C | 39 | 0.1 | FMFC | 16 | 28.5 | -1.9
11020 | C | 39 | 0.1 | FMFC | 16.1 | 28.4 | -2
11021 | C | 39 | 0.1 | FMFC | 16.5 | 28.2 | -2.1
11022 | C | 39 | 0.1 | FMFC | 16.5 | 28.2 | -2.1
11023 | C | 39 | 0.1 | FMFC | 17.2 | 28 | -2.2
11024 | C | 39 | 0.1 | FMFC | 17.7 | 28 | -2.3
11025 | C | 39 | 0.1 | FMFC | 17.7 | 27.8 | -2.3
11026 | C | 39 | 0.1 | FMFC | 18.4 | 27.6 | -2.4
11027 | C | 39 | 0.1 | FMFC | 18.8 | 27.6 | -2.5
11028 | C | 39 | 0.1 | FMFC | 19.1 | 27.5 | -2.5
11029 | C | 39 | 0.1 | FMFC | 19.2 | 27.3 | -2.6
11030 | C | 39 | 0.1 | FMFC | 19.2 | 27.1 | -2.7
11031 | C | 39 | 0.1 | FMFC | 20 | 27.1 | -2.7
11032 | C | 39 | 0.1 | FMFC | 20.4 | 26.9 | -2.8
11033 | C | 39 | 0.1 | FMFC | 20.8 | 26.8 | -2.9
26960 | C | 36 | 1.1 | LMLC - STOA | 166 | -4.8 | -20.4
26961 | C | 36 | 1.1 | LMLC - STOA | 166.3 | -5 | -20.5
26962 | C | 36 | 1.2 | LMLC - STOA | 168.4 | -5 | -20.6
26963 | C | 36 | 1.2 | LMLC - STOA | 169.5 | -5.2 | -20.7
352 | B | 1 | 0.2 | FMFC | 24 | 33.6 | 0.9
353 | B | 1 | 0.2 | FMFC | 24.6 | 33.4 | 0.8
354 | B | 1 | 0.2 | FMFC | 25.1 | 33.2 | 0.7
355 | B | 1 | 0.2 | FMFC | 25.4 | 33 | 0.6
356 | B | 1 | 0.2 | FMFC | 26 | 32.9 | 0.5
357 | B | 1 | 0.2 | FMFC | 26.7 | 32.7 | 0.4
358 | B | 1 | 0.2 | FMFC | 26.8 | 32.5 | 0.3
359 | B | 1 | 0.2 | FMFC | 27.5 | 32.4 | 0.2
360 | B | 1 | 0.2 | FMFC | 28 | 32.2 | 0.1
361 | B | 1 | 0.2 | FMFC | 28.7 | 32 | 0
362 | B | 1 | 0.2 | FMFC | 28.8 | 31.9 | -0.1
363 | B | 1 | 0.2 | FMFC | 29.5 | 31.7 | -0.2
364 | B | 1 | 0.2 | FMFC | 30.1 | 31.5 | -0.3
365 | B | 1 | 0.2 | FMFC | 30.5 | 31.4 | -0.3
366 | B | 1 | 0.2 | FMFC | 31.1 | 31.2 | -0.4
367 | B | 1 | 0.2 | FMFC | 31.8 | 31.1 | -0.5
368 | B | 1 | 0.2 | FMFC | 31.9 | 30.9 | -0.6
369 | B | 1 | 0.2 | FMFC | 32.6 | 30.7 | -0.7
370 | B | 1 | 0.2 | FMFC | 32.7 | 30.6 | -0.8
371 | B | 1 | 0.2 | FMFC | 33.6 | 30.4 | -0.9
372 | B | 1 | 0.2 | FMFC | 33.8 | 30.3 | -1
373 | B | 1 | 0.2 | FMFC | 34.6 | 30.1 | -1.1
374 | B | 1 | 0.2 | FMFC | 34.8 | 30 | -1.1
375 | B | 1 | 0.2 | FMFC | 35.4 | 29.8 | -1.2
376 | B | 1 | 0.2 | FMFC | 36.1 | 29.7 | -1.3
377 | B | 1 | 0.3 | FMFC | 36.8 | 29.6 | -1.4
378 | B | 1 | 0.3 | FMFC | 37.4 | 29.4 | -1.5
379 | B | 1 | 0.3 | FMFC | 38.1 | 29.2 | -1.6
380 | B | 1 | 0.3 | FMFC | 38.4 | 29 | -1.7
381 | B | 1 | 0.3 | FMFC | 39 | 28.9 | -1.7
382 | B | 1 | 0.3 | FMFC | 39.3 | 28.8 | -1.8
383 | B | 1 | 0.3 | FMFC | 39.6 | 28.7 | -1.9
384 | B | 1 | 0.3 | FMFC | 40.2 | 28.5 | -2
385 | B | 1 | 0.3 | FMFC | 41.2 | 28.3 | -2.1
386 | B | 1 | 0.3 | FMFC | 41.9 | 28.1 | -2.2
387 | B | 1 | 0.3 | FMFC | 42.6 | 28 | -2.2
388 | B | 1 | 0.3 | FMFC | 43.3 | 27.9 | -2.3
389 | B | 1 | 0.3 | FMFC | 43.9 | 27.8 | -2.4
390 | B | 1 | 0.3 | FMFC | 44.5 | 27.6 | -2.5
391 | B | 1 | 0.3 | FMFC | 45 | 27.4 | -2.6
392 | B | 1 | 0.3 | FMFC | 45.2 | 27.4 | -2.6
393 | B | 1 | 0.3 | FMFC | 46 | 27.2 | -2.7
394 | B | 1 | 0.3 | FMFC | 46.8 | 27.1 | -2.8
395 | B | 1 | 0.3 | FMFC | 47.4 | 26.9 | -2.9
396 | B | 1 | 0.3 | FMFC | 48 | 26.7 | -3
397 | B | 1 | 0.3 | FMFC | 48.8 | 26.6 | -3
398 | B | 1 | 0.3 | FMFC | 48.9 | 26.5 | -3.1
399 | B | 1 | 0.3 | FMFC | 49.7 | 26.3 | -3.2
400 | B | 1 | 0.4 | FMFC | 50.8 | 26.2 | -3.3
401 | B | 1 | 0.4 | FMFC | 51.4 | 26 | -3.4
402 | B | 1 | 0.4 | FMFC | 51.6 | 25.9 | -3.4
403 | B | 1 | 0.4 | FMFC | 52.7 | 25.7 | -3.5
404 | B | 1 | 0.4 | FMFC | 53.3 | 25.6 | -3.6
405 | B | 1 | 0.4 | FMFC | 54.4 | 25.4 | -3.7
406 | B | 1 | 0.4 | FMFC | 54.7 | 25.3 | -3.8
407 | B | 1 | 0.4 | FMFC | 55.4 | 25.2 | -3.8
408 | B | 1 | 0.4 | FMFC | 55.6 | 25 | -3.9
409 | B | 1 | 0.4 | FMFC | 56.7 | 24.9 | -4
410 | B | 1 | 0.4 | FMFC | 57 | 24.8 | -4
411 | B | 1 | 0.4 | FMFC | 57.7 | 24.7 | -4.1
412 | B | 1 | 0.4 | FMFC | 58.3 | 24.5 | -4.2
413 | B | 1 | 0.4 | FMFC | 59 | 24.3 | -4.3
414 | B | 1 | 0.4 | FMFC | 59.7 | 24.2 | -4.4
415 | B | 1 | 0.4 | FMFC | 60.7 | 24.1 | -4.4
416 | B | 1 | 0.4 | FMFC | 61.7 | 23.9 | -4.5
417 | B | 1 | 0.4 | FMFC | 62.5 | 23.8 | -4.6
418 | B | 1 | 0.4 | FMFC | 63.1 | 23.6 | -4.7
419 | B | 1 | 0.4 | FMFC | 63.8 | 23.5 | -4.7
420 | B | 1 | 0.4 | FMFC | 65.1 | 23.4 | -4.8
421 | B | 1 | 0.5 | FMFC | 65.7 | 23.2 | -4.9
422 | B | 1 | 0.5 | FMFC | 66.6 | 23 | -5
423 | B | 1 | 0.5 | FMFC | 67.8 | 22.9 | -5.1
424 | B | 1 | 0.5 | FMFC | 68.5 | 22.8 | -5.1
425 | B | 1 | 0.5 | FMFC | 68.6 | 22.7 | -5.2
426 | B | 1 | 0.5 | FMFC | 69.2 | 22.5 | -5.3
427 | B | 1 | 0.5 | FMFC | 70.3 | 22.4 | -5.3
428 | B | 1 | 0.5 | FMFC | 70.8 | 22.3 | -5.4
429 | B | 1 | 0.5 | FMFC | 71.8 | 22.1 | -5.5
430 | B | 1 | 0.5 | FMFC | 73 | 22 | -5.6
431 | B | 1 | 0.5 | FMFC | 73.9 | 21.8 | -5.7
432 | B | 1 | 0.5 | FMFC | 74.9 | 21.7 | -5.7
3769 | B | 24 | 2.6 | FMFC | 375.4 | -1.6 | -18.7
3770 | B | 24 | 2.6 | FMFC | 378 | -1.7 | -18.7
3771 | B | 24 | 2.6 | FMFC | 381.1 | -1.8 | -18.8
3772 | B | 24 | 2.6 | FMFC | 383.1 | -2 | -18.9
3773 | B | 24 | 2.7 | FMFC | 384.9 | -2.1 | -18.9
3774 | B | 24 | 2.7 | FMFC | 388.1 | -2.2 | -19
3775 | B | 24 | 2.7 | FMFC | 389.9 | -2.3 | -19.1
3776 | B | 24 | 2.7 | FMFC | 393 | -2.5 | -19.2
3777 | B | 24 | 2.7 | FMFC | 396.4 | -2.8 | -19.3
3778 | B | 24 | 2.7 | FMFC | 397.1 | -3 | -19.4
3779 | B | 24 | 2.8 | FMFC | 399.3 | -3 | -19.4
3780 | B | 24 | 2.8 | FMFC | 402.3 | -3.1 | -19.5
3781 | B | 24 | 2.8 | FMFC | 404.2 | -3.2 | -19.6
3782 | B | 24 | 2.8 | FMFC | 406.6 | -3.3 | -19.6
3783 | B | 24 | 2.8 | FMFC | 409 | -3.5 | -19.7
3784 | B | 24 | 2.8 | FMFC | 411.1 | -3.7 | -19.8
3785 | B | 24 | 2.9 | FMFC | 413.5 | -3.7 | -19.9
3786 | B | 24 | 2.9 | FMFC | 416.7 | -3.9 | -20
3787 | B | 24 | 2.9 | FMFC | 419.2 | -4.3 | -20.2
3788 | B | 24 | 2.9 | FMFC | 420 | -4.4 | -20.2
3789 | B | 24 | 2.9 | FMFC | 423.6 | -4.5 | -20.3
3790 | B | 24 | 2.9 | FMFC | 425.9 | -4.5 | -20.3
3791 | B | 24 | 2.9 | FMFC | 427.5 | -4.6 | -20.3
3792 | B | 24 | 3 | FMFC | 430.5 | -4.7 | -20.4
3793 | B | 24 | 3 | FMFC | 433 | -4.8 | -20.5
3794 | B | 24 | 3 | FMFC | 435.1 | -4.9 | -20.5
3795 | B | 24 | 3 | FMFC | 436.8 | -5.1 | -20.6
3796 | B | 24 | 3 | FMFC | 439.4 | -5.2 | -20.7
3797 | B | 24 | 3 | FMFC | 440.5 | -5.4 | -20.8
3798 | B | 24 | 3.1 | FMFC | 443.1 | -5.5 | -20.9
3799 | B | 24 | 3.1 | FMFC | 444.9 | -5.7 | -20.9
3800 | B | 24 | 3.1 | FMFC | 447.1 | -5.8 | -21
3801 | B | 24 | 3.1 | FMFC | 447.8 | -5.9 | -21.1
3802 | B | 24 | 3.1 | FMFC | 450.1 | -6.1 | -21.2
3803 | B | 24 | 3.1 | FMFC | 451.2 | -6.3 | -21.3
3804 | B | 24 | 3.1 | FMFC | 453.1 | -6.4 | -21.3
3805 | B | 24 | 3.1 | FMFC | 454.3 | -6.6 | -21.4
3806 | B | 24 | 3.1 | FMFC | 454.7 | -6.7 | -21.5
3807 | A | 25 | 0 | FMFC | 0.2 | 40.7 | 4.8
3808 | A | 25 | 0 | FMFC | 0.3 | 40 | 4.4
3809 | A | 25 | 0 | FMFC | 0.4 | 39.5 | 4.2
3810 | A | 25 | 0 | FMFC | 0.4 | 39.2 | 4
3811 | A | 25 | 0 | FMFC | 1.1 | 39.1 | 3.9
3812 | A | 25 | 0 | FMFC | 1.9 | 38.8 | 3.8
3813 | A | 25 | 0 | FMFC | 2.7 | 38.6 | 3.7
3814 | A | 25 | 0 | FMFC | 3.5 | 38.4 | 3.6
3815 | A | 25 | 0 | FMFC | 4.3 | 38.1 | 3.4
3816 | A | 25 | 0 | FMFC | 5.1 | 37.9 | 3.3
3817 | A | 25 | 0 | FMFC | 5.8 | 37.8 | 3.2
3818 | A | 25 | 0 | FMFC | 6.6 | 37.6 | 3.1
3819 | A | 25 | 0.1 | FMFC | 8.6 | 37.4 | 3
3820 | A | 25 | 0.1 | FMFC | 10.9 | 37.2 | 2.9
3821 | A | 25 | 0.1 | FMFC | 13.4 | 37.1 | 2.8
3822 | A | 25 | 0.1 | FMFC | 15.5 | 36.9 | 2.7
3823 | A | 25 | 0.1 | FMFC | 17.2 | 36.7 | 2.6
3824 | A | 25 | 0.1 | FMFC | 17 | 36.5 | 2.5
3825 | A | 25 | 0.1 | FMFC | 17 | 36.4 | 2.4
3826 | A | 25 | 0.1 | FMFC | 17.2 | 36.2 | 2.4
3827 | A | 25 | 0.1 | FMFC | 17.4 | 36.1 | 2.3
3828 | A | 25 | 0.1 | FMFC | 17.6 | 35.9 | 2.2
3829 | A | 25 | 0.1 | FMFC | 17.8 | 35.7 | 2.1
3830 | A | 25 | 0.1 | FMFC | 17.6 | 35.6 | 2
3831 | A | 25 | 0.1 | FMFC | 17.6 | 35.5 | 1.9
3832 | A | 25 | 0.1 | FMFC | 17.6 | 35.3 | 1.8
3833 | A | 25 | 0.1 | FMFC | 18 | 35.1 | 1.7
3834 | A | 25 | 0.1 | FMFC | 17.9 | 35 | 1.7
3835 | A | 25 | 0.1 | FMFC | 17.9 | 34.8 | 1.6
3836 | A | 25 | 0.1 | FMFC | 17.9 | 34.7 | 1.5
3837 | A | 25 | 0.1 | FMFC | 18 | 34.5 | 1.4
3838 | A | 25 | 0.1 | FMFC | 18 | 34.3 | 1.3
3839 | A | 25 | 0.1 | FMFC | 18.1 | 34.2 | 1.2
3840 | A | 25 | 0.1 | FMFC | 18.5 | 34 | 1.1
3841 | A | 25 | 0.1 | FMFC | 18.8 | 33.8 | 1
3842 | A | 25 | 0.1 | FMFC | 18.8 | 33.8 | 1
4365 | B | 25 | 1.8 | FMFC | 262.6 | 0.6 | -17.4
4366 | B | 25 | 1.8 | FMFC | 265 | 0.6 | -17.4
4367 | B | 25 | 1.8 | FMFC | 267.5 | 0.5 | -17.5
4368 | B | 25 | 1.9 | FMFC | 269.4 | 0.3 | -17.6
4369 | B | 25 | 1.9 | FMFC | 272.6 | 0.1 | -17.7
4370 | B | 25 | 1.9 | FMFC | 274.3 | 0.1 | -17.7
4371 | B | 25 | 1.9 | FMFC | 276.2 | -0.1 | -17.8
4372 | B | 25 | 1.9 | FMFC | 277.7 | -0.3 | -18
4373 | B | 25 | 1.9 | FMFC | 280.9 | -0.4 | -18
4374 | B | 25 | 2 | FMFC | 283.3 | -0.4 | -18
4375 | B | 25 | 2 | FMFC | 285.8 | -0.6 | -18.1
4376 | B | 25 | 2 | FMFC | 286.7 | -0.8 | -18.2
4377 | B | 25 | 2 | FMFC | 289.2 | -1 | -18.3
4378 | B | 25 | 2 | FMFC | 292.3 | -1 | -18.4
4379 | B | 25 | 2 | FMFC | 295 | -1.1 | -18.4
4380 | B | 25 | 2 | FMFC | 296.2 | -1.3 | -18.5
4381 | B | 25 | 2.1 | FMFC | 298.3 | -1.5 | -18.6
4382 | B | 25 | 2.1 | FMFC | 301.5 | -1.6 | -18.7
4383 | B | 25 | 2.1 | FMFC | 304 | -1.7 | -18.7
4384 | B | 25 | 2.1 | FMFC | 306.7 | -1.9 | -18.8
4385 | B | 25 | 2.1 | FMFC | 307.5 | -2.1 | -18.9
4386 | B | 25 | 2.1 | FMFC | 310.7 | -2.2 | -19
4387 | B | 25 | 2.2 | FMFC | 313.1 | -2.2 | -19
4388 | B | 25 | 2.2 | FMFC | 315.1 | -2.4 | -19.1
4389 | B | 25 | 2.2 | FMFC | 316.5 | -2.7 | -19.3
4390 | B | 25 | 2.2 | FMFC | 319.9 | -2.8 | -19.3
4391 | B | 25 | 2.2 | FMFC | 322.4 | -2.8 | -19.3
4392 | B | 25 | 2.2 | FMFC | 325.6 | -2.9 | -19.4
4393 | B | 25 | 2.2 | FMFC | 326.3 | -3.1 | -19.5
4394 | B | 25 | 2.3 | FMFC | 328.4 | -3.3 | -19.6
4395 | B | 25 | 2.3 | FMFC | 331.9 | -3.4 | -19.7
4396 | B | 25 | 2.3 | FMFC | 334.5 | -3.5 | -19.7
4397 | B | 25 | 2.3 | FMFC | 336.5 | -3.7 | -19.8
4398 | B | 25 | 2.3 | FMFC | 338.6 | -3.9 | -19.9
4399 | B | 25 | 2.4 | FMFC | 341.9 | -3.9 | -20
4400 | B | 25 | 2.4 | FMFC | 344.6 | -4 | -20
4401 | B | 25 | 2.4 | FMFC | 346.6 | -4.2 | -20.1
4402 | B | 25 | 2.4 | FMFC | 350.1 | -4.4 | -20.2
4403 | B | 25 | 2.4 | FMFC | 352.5 | -4.5 | -20.3
4404 | B | 25 | 2.4 | FMFC | 355.3 | -4.6 | -20.3
4405 | B | 25 | 2.5 | FMFC | 357.2 | -4.8 | -20.5
4406 | B | 25 | 2.5 | FMFC | 359.4 | -4.9 | -20.5
4407 | B | 25 | 2.5 | FMFC | 362.2 | -5 | -20.6
4408 | B | 25 | 2.5 | FMFC | 365.5 | -5.1 | -20.6
37529 | B | 39 | 0.7 | FMFC - PM | 95.7 | 18.4 | -7.6
37530 | B | 39 | 0.7 | FMFC - PM | 96.4 | 18.2 | -7.7
37531 | B | 39 | 0.7 | FMFC - PM | 97.5 | 18.1 | -7.7
37532 | B | 39 | 0.7 | FMFC - PM | 99 | 18 | -7.8
37533 | B | 39 | 0.7 | FMFC - PM | 99.7 | 17.8 | -7.9
9089 | A | 38 | 0 | FMFC | 1.8 | 33.8 | 1
9090 | A | 38 | 0 | FMFC | 4.2 | 33.7 | 0.9
9091 | A | 38 | 0 | FMFC | 5.3 | 33.5 | 0.8
9092 | A | 38 | 0 | FMFC | 5.3 | 33.4 | 0.8
9093 | A | 38 | 0 | FMFC | 5.4 | 33.3 | 0.7
9094 | A | 38 | 0 | FMFC | 5.4 | 33.1 | 0.6
9095 | A | 38 | 0 | FMFC | 5.5 | 32.9 | 0.5
9096 | A | 38 | 0 | FMFC | 5.5 | 32.8 | 0.4
9097 | A | 38 | 0 | FMFC | 5.6 | 32.7 | 0.4
9098 | A | 38 | 0 | FMFC | 6 | 32.5 | 0.3
9099 | A | 38 | 0 | FMFC | 6.1 | 32.4 | 0.2
9100 | A | 38 | 0 | FMFC | 6.4 | 32.2 | 0.1
9101 | A | 38 | 0 | FMFC | 6.6 | 32.1 | 0.1
9102 | A | 38 | 0 | FMFC | 6.9 | 32 | 0
9103 | A | 38 | 0.1 | FMFC | 7.4 | 31.8 | -0.1
9104 | A | 38 | 0.1 | FMFC | 7.6 | 31.7 | -0.2
9105 | A | 38 | 0.1 | FMFC | 7.9 | 31.6 | -0.3
9106 | A | 38 | 0.1 | FMFC | 7.8 | 31.5 | -0.3
9107 | A | 38 | 0.1 | FMFC | 8.4 | 31.3 | -0.4
9108 | A | 38 | 0.1 | FMFC | 8.3 | 31.1 | -0.5
9109 | A | 38 | 0.1 | FMFC | 8.9 | 31 | -0.6
9110 | A | 38 | 0.1 | FMFC | 9.1 | 30.8 | -0.7
9111 | A | 38 | 0.1 | FMFC | 9.3 | 30.7 | -0.7
9112 | A | 38 | 0.1 | FMFC | 9.6 | 30.6 | -0.8
9113 | A | 38 | 0.1 | FMFC | 9.8 | 30.5 | -0.9
9114 | A | 38 | 0.1 | FMFC | 10.1 | 30.3 | -1
9115 | A | 38 | 0.1 | FMFC | 10.3 | 30.2 | -1
9116 | A | 38 | 0.1 | FMFC | 10.6 | 30 | -1.1
9117 | A | 38 | 0.1 | FMFC | 10.8 | 29.9 | -1.2
9118 | A | 38 | 0.1 | FMFC | 11.1 | 29.8 | -1.3
9119 | A | 38 | 0.1 | FMFC | 11.3 | 29.6 | -1.4
9120 | A | 38 | 0.1 | FMFC | 11.6 | 29.5 | -1.4
9121 | A | 38 | 0.1 | FMFC | 11.8 | 29.3 | -1.5
9122 | A | 38 | 0.1 | FMFC | 12.2 | 29.2 | -1.6
9123 | A | 38 | 0.1 | FMFC | 12.4 | 29 | -1.7
9124 | A | 38 | 0.1 | FMFC | 12.6 | 28.9 | -1.7
9125 | A | 38 | 0.1 | FMFC | 12.8 | 28.8 | -1.8
9126 | A | 38 | 0.1 | FMFC | 13.2 | 28.6 | -1.9
9127 | A | 38 | 0.1 | FMFC | 13.8 | 28.5 | -2
9128 | A | 38 | 0.1 | FMFC | 13.7 | 28.4 | -2
9129 | A | 38 | 0.1 | FMFC | 14.3 | 28.3 | -2.1
9130 | A | 38 | 0.1 | FMFC | 14.6 | 28.1 | -2.2
9131 | A | 38 | 0.1 | FMFC | 14.9 | 28 | -2.3
9132 | A | 38 | 0.1 | FMFC | 15.1 | 27.8 | -2.3
9133 | A | 38 | 0.1 | FMFC | 15.4 | 27.7 | -2.4
9134 | A | 38 | 0.1 | FMFC | 15.7 | 27.5 | -2.5
9135 | A | 38 | 0.1 | FMFC | 16 | 27.4 | -2.6
9136 | A | 38 | 0.1 | FMFC | 16.2 | 27.2 | -2.7
9137 | A | 38 | 0.1 | FMFC | 16.4 | 27.1 | -2.7
9138 | A | 38 | 0.1 | FMFC | 16.8 | 27 | -2.8
9139 | A | 38 | 0.1 | FMFC | 17.4 | 26.8 | -2.9
9140 | A | 38 | 0.1 | FMFC | 17.4 | 26.7 | -3
9141 | A | 38 | 0.1 | FMFC | 17.9 | 26.6 | -3
9142 | A | 38 | 0.1 | FMFC | 18.2 | 26.4 | -3.1
9143 | A | 38 | 0.1 | FMFC | 18.6 | 26.3 | -3.2
9144 | A | 38 | 0.1 | FMFC | 18.8 | 26.2 | -3.3
9145 | A | 38 | 0.1 | FMFC | 19.2 | 26 | -3.3
9146 | A | 38 | 0.1 | FMFC | 19.3 | 25.9 | -3.4
9147 | A | 38 | 0.1 | FMFC | 19.8 | 25.7 | -3.5
9148 | A | 38 | 0.1 | FMFC | 20.4 | 25.6 | -3.6
9149 | A | 38 | 0.1 | FMFC | 20.7 | 25.4 | -3.7
9150 | A | 38 | 0.1 | FMFC | 21 | 25.3 | -3.7
9151 | A | 38 | 0.1 | FMFC | 21.2 | 25.2 | -3.8
9152 | A | 38 | 0.1 | FMFC | 21.5 | 25 | -3.9
9153 | A | 38 | 0.2 | FMFC | 22.2 | 24.9 | -4
9154 | A | 38 | 0.2 | FMFC | 22.4 | 24.8 | -4
9155 | A | 38 | 0.2 | FMFC | 22.8 | 24.7 | -4.1
9156 | A | 38 | 0.2 | FMFC | 23.1 | 24.5 | -4.2
9157 | A | 38 | 0.2 | FMFC | 23.4 | 24.4 | -4.3
9158 | A | 38 | 0.2 | FMFC | 24 | 24.3 | -4.3
9159 | A | 38 | 0.2 | FMFC | 24.3 | 24.1 | -4.4
9160 | A | 38 | 0.2 | FMFC | 24.6 | 23.9 | -4.5
9161 | A | 38 | 0.2 | FMFC | 25 | 23.8 | -4.6
9162 | A | 38 | 0.2 | FMFC | 25.6 | 23.7 | -4.6
9163 | A | 38 | 0.2 | FMFC | 25.9 | 23.5 | -4.7
9164 | A | 38 | 0.2 | FMFC | 26.3 | 23.4 | -4.8
9165 | A | 38 | 0.2 | FMFC | 26.9 | 23.2 | -4.9
9166 | A | 38 | 0.2 | FMFC | 27.1 | 23.1 | -4.9
9167 | A | 38 | 0.2 | FMFC | 27.5 | 23 | -5
9168 | A | 38 | 0.2 | FMFC | 28 | 22.8 | -5.1
9169 | A | 38 | 0.2 | FMFC | 28.4 | 22.7 | -5.2
9170 | A | 38 | 0.2 | FMFC | 28.7 | 22.6 | -5.2
9171 | A | 38 | 0.2 | FMFC | 29.3 | 22.5 | -5.3
9172 | A | 38 | 0.2 | FMFC | 29.7 | 22.3 | -5.4
9173 | A | 38 | 0.2 | FMFC | 30 | 22.1 | -5.5
9174 | A | 38 | 0.2 | FMFC | 30.6 | 22.1 | -5.5
9175 | A | 38 | 0.2 | FMFC | 31.3 | 21.9 | -5.6
9176 | A | 38 | 0.2 | FMFC | 31.6 | 21.7 | -5.7
9177 | A | 38 | 0.2 | FMFC | 31.9 | 21.6 | -5.8
9178 | A | 38 | 0.2 | FMFC | 32.5 | 21.4 | -5.9
9179 | A | 38 | 0.2 | FMFC | 32.9 | 21.4 | -5.9
9180 | A | 38 | 0.2 | FMFC | 33.7 | 21.2 | -6
9181 | A | 38 | 0.2 | FMFC | 33.9 | 21 | -6.1
9182 | A | 38 | 0.2 | FMFC | 34.6 | 21 | -6.1
9183 | A | 38 | 0.2 | FMFC | 34.9 | 20.8 | -6.2
9184 | A | 38 | 0.2 | FMFC | 35.6 | 20.7 | -6.3
9185 | A | 38 | 0.3 | FMFC | 36.4 | 20.5 | -6.4
9186 | A | 38 | 0.3 | FMFC | 36.6 | 20.3 | -6.5
9187 | A | 38 | 0.3 | FMFC | 37.3 | 20.3 | -6.5
9188 | A | 38 | 0.3 | FMFC | 37.7 | 20.1 | -6.6
9189 | A | 38 | 0.3 | FMFC | 38.4 | 19.9 | -6.7
9190 | A | 38 | 0.3 | FMFC | 38.7 | 19.9 | -6.7
9191 | A | 38 | 0.3 | FMFC | 39.4 | 19.8 | -6.8
9192 | A | 38 | 0.3 | FMFC | 39.9 | 19.6 | -6.9
9193 | A | 38 | 0.3 | FMFC | 40.4 | 19.4 | -7
9194 | A | 38 | 0.3 | FMFC | 41 | 19.3 | -7.1
9195 | A | 38 | 0.3 | FMFC | 41.4 | 19.2 | -7.1
9196 | A | 38 | 0.3 | FMFC | 42.3 | 19 | -7.2
9197 | A | 38 | 0.3 | FMFC | 42.5 | 18.9 | -7.3
9198 | A | 38 | 0.3 | FMFC | 43.3 | 18.7 | -7.4
9199 | A | 38 | 0.3 | FMFC | 44 | 18.6 | -7.5
9200 | A | 38 | 0.3 | FMFC | 44.4 | 18.5 | -7.5
9201 | A | 38 | 0.3 | FMFC | 45.1 | 18.3 | -7.6
9202 | A | 38 | 0.3 | FMFC | 45.9 | 18.2 | -7.7
9203 | A | 38 | 0.3 | FMFC | 46.1 | 18.1 | -7.7
9204 | A | 38 | 0.3 | FMFC | 46.9 | 18 | -7.8
9205 | A | 38 | 0.3 | FMFC | 47.6 | 17.8 | -7.9
9206 | A | 38 | 0.3 | FMFC | 47.9 | 17.6 | -8
9207 | A | 38 | 0.3 | FMFC | 49 | 17.6 | -8
9208 | A | 38 | 0.3 | FMFC | 49.4 | 17.4 | -8.1
9209 | A | 38 | 0.3 | FMFC | 50.1 | 17.2 | -8.2
9210 | A | 38 | 0.4 | FMFC | 50.8 | 17.1 | -8.3
9211 | A | 38 | 0.4 | FMFC | 51.5 | 17 | -8.4
9212 | A | 38 | 0.4 | FMFC | 51.9 | 16.9 | -8.4
9213 | A | 38 | 0.4 | FMFC | 52.6 | 16.7 | -8.5
9214 | A | 38 | 0.4 | FMFC | 53.5 | 16.6 | -8.6
9215 | A | 38 | 0.4 | FMFC | 54.3 | 16.4 | -8.7
9216 | A | 38 | 0.4 | FMFC | 55.1 | 16.3 | -8.7
9217 | A | 38 | 0.4 | FMFC | 55.1 | 16.2 | -8.8
9218 | A | 38 | 0.4 | FMFC | 55.9 | 16 | -8.9
9219 | A | 38 | 0.4 | FMFC | 56.7 | 15.9 | -9
9220 | A | 38 | 0.4 | FMFC | 57.5 | 15.8 | -9
9221 | A | 38 | 0.4 | FMFC | 58.2 | 15.6 | -9.1
9222 | A | 38 | 0.4 | FMFC | 59 | 15.5 | -9.2
9223 | A | 38 | 0.4 | FMFC | 59.8 | 15.4 | -9.3
9224 | A | 38 | 0.4 | FMFC | 60.5 | 15.2 | -9.3
9225 | A | 38 | 0.4 | FMFC | 61.3 | 15.1 | -9.4
9226 | A | 38 | 0.4 | FMFC | 62.1 | 14.9 | -9.5
9227 | A | 38 | 0.4 | FMFC | 62.8 | 14.8 | -9.6
9228 | A | 38 | 0.4 | FMFC | 63.6 | 14.7 | -9.6
9229 | A | 38 | 0.4 | FMFC | 64.3 | 14.6 | -9.7
9230 | A | 38 | 0.4 | FMFC | 65 | 14.5 | -9.8
9231 | A | 38 | 0.5 | FMFC | 65.8 | 14.3 | -9.9
9232 | A | 38 | 0.5 | FMFC | 66.5 | 14.1 | -9.9
9233 | A | 38 | 0.5 | FMFC | 67.2 | 14 | -10
9234 | A | 38 | 0.5 | FMFC | 68 | 13.9 | -10.1
9235 | A | 38 | 0.5 | FMFC | 69.2 | 13.7 | -10.2
9236 | A | 38 | 0.5 | FMFC | 69.4 | 13.6 | -10.2
9237 | A | 38 | 0.5 | FMFC | 70.7 | 13.5 | -10.3
9238 | A | 38 | 0.5 | FMFC | 71.4 | 13.3 | -10.4
9239 | A | 38 | 0.5 | FMFC | 72.2 | 13.2 | -10.5
9240 | A | 38 | 0.5 | FMFC | 73 | 13.1 | -10.5
9241 | A | 38 | 0.5 | FMFC | 73.8 | 12.9 | -10.6
9242 | A | 38 | 0.5 | FMFC | 74.5 | 12.8 | -10.7
9243 | A | 38 | 0.5 | FMFC | 75.6 | 12.7 | -10.8
9244 | A | 38 | 0.5 | FMFC | 76.5 | 12.5 | -10.9
9245 | A | 38 | 0.5 | FMFC | 77.3 | 12.3 | -10.9
11317 | C | 39 | 3.2 | FMFC | 466.5 | -11.7 | -24.3
11318 | C | 39 | 3.2 | FMFC | 469.6 | -11.7 | -24.3
11319 | C | 39 | 3.3 | FMFC | 472.1 | -11.9 | -24.4
11320 | C | 39 | 3.3 | FMFC | 474.6 | -12 | -24.5
11321 | C | 39 | 3.3 | FMFC | 476.8 | -12.1 | -24.5
11322 | C | 39 | 3.3 | FMFC | 476.5 | -12.2 | -24.6
11323 | C | 39 | 3.3 | FMFC | 477.2 | -12.3 | -24.6
11324 | C | 39 | 3.3 | FMFC | 480 | -12.3 | -24.6
11325 | C | 39 | 3.3 | FMFC | 484 | -12.8 | -24.9
11326 | C | 39 | 3.4 | FMFC | 488 | -13.2 | -25.1
11327 | C | 39 | 3.4 | FMFC | 489.2 | -13.3 | -25.2
11328 | C | 39 | 3.4 | FMFC | 490.4 | -13.4 | -25.2
11329 | A | 1 | 0 | FMLC | 0.9 | 35.2 | 1.8
11330 | A | 1 | 0 | FMLC | 1 | 34.9 | 1.6
11331 | A | 1 | 0 | FMLC | 1.2 | 34.7 | 1.5
11332 | A | 1 | 0 | FMLC | 1.3 | 34.5 | 1.4
11333 | A | 1 | 0 | FMLC | 1.4 | 34.3 | 1.3
11334 | A | 1 | 0 | FMLC | 1.6 | 34.1 | 1.2
11335 | A | 1 | 0 | FMLC | 1.7 | 33.9 | 1.1
11336 | A | 1 | 0 | FMLC | 1.8 | 33.8 | 1
11337 | A | 1 | 0 | FMLC | 1.6 | 33.6 | 0.9
11338 | A | 1 | 0 | FMLC | 1.7 | 33.5 | 0.8
11339 | A | 1 | 0 | FMLC | 1.7 | 33.4 | 0.8
11340 | A | 1 | 0 | FMLC | 1.9 | 33.2 | 0.7
11341 | A | 1 | 0 | FMLC | 1.9 | 33 | 0.6
11342 | A | 1 | 0 | FMLC | 2.1 | 32.9 | 0.5
11343 | A | 1 | 0 | FMLC | 2.2 | 32.8 | 0.5
11344 | A | 1 | 0 | FMLC | 2.4 | 32.7 | 0.4
11345 | A | 1 | 0 | FMLC | 2.5 | 32.6 | 0.4
11346 | A | 1 | 0 | FMLC | 2.6 | 32.5 | 0.3
11347 | A | 1 | 0 | FMLC | 2.6 | 32.3 | 0.2
11348 | A | 1 | 0 | FMLC | 2.8 | 32.3 | 0.2
11349 | A | 1 | 0 | FMLC | 2.8 | 32.1 | 0.1
11350 | A | 1 | 0 | FMLC | 2.8 | 32 | 0
11351 | A | 1 | 0 | FMLC | 3 | 31.9 | -0.1
11352 | A | 1 | 0 | FMLC | 3 | 31.7 | -0.2
11353 | A | 1 | 0 | FMLC | 3.2 | 31.6 | -0.3
11354 | A | 1 | 0 | FMLC | 3.2 | 31.6 | -0.3
11355 | A | 1 | 0 | FMLC | 3.3 | 31.4 | -0.4
11356 | A | 1 | 0 | FMLC | 3.4 | 31.2 | -0.5
11357 | A | 1 | 0 | FMLC | 3.5 | 31.1 | -0.5
11358 | A | 1 | 0 | FMLC | 3.5 | 31 | -0.6
11359 | A | 1 | 0 | FMLC | 3.7 | 30.8 | -0.7
11360 | A | 1 | 0 | FMLC | 3.7 | 30.8 | -0.7
11361 | A | 1 | 0 | FMLC | 3.8 | 30.7 | -0.8
11362 | A | 1 | 0 | FMLC | 3.9 | 30.5 | -0.9
11363 | A | 1 | 0 | FMLC | 3.9 | 30.4 | -0.9
11364 | A | 1 | 0 | FMLC | 4 | 30.3 | -1
7211 | B | 36 | 0 | FMFC | 2.9 | 27.3 | -2.6
7212 | B | 36 | 0 | FMFC | 3 | 27.1 | -2.7
7213 | B | 36 | 0 | FMFC | 3 | 27 | -2.8
7214 | B | 36 | 0 | FMFC | 3 | 26.9 | -2.8
7215 | B | 36 | 0 | FMFC | 3.1 | 26.7 | -2.9
9317 | A | 38 | 1.1 | FMFC | 159.9 | 2.6 | -16.3
3677 | B | 24 | 1.2 | FMFC | 179.9 | 11.2 | -11.6
3678 | B | 24 | 1.2 | FMFC | 181.1 | 11.1 | -11.6
3679 | B | 24 | 1.3 | FMFC | 182.1 | 10.9 | -11.7
3680 | B | 24 | 1.3 | FMFC | 184.3 | 10.7 | -11.8
3681 | B | 24 | 1.3 | FMFC | 186.3 | 10.7 | -11.9
3682 | B | 24 | 1.3 | FMFC | 187.5 | 10.5 | -11.9
3683 | B | 24 | 1.3 | FMFC | 188.5 | 10.4 | -12
3684 | B | 24 | 1.3 | FMFC | 190.1 | 10.2 | -12.1
3685 | B | 24 | 1.3 | FMFC | 191.5 | 10.1 | -12.2
3686 | B | 24 | 1.3 | FMFC | 193.7 | 10 | -12.3
3687 | B | 24 | 1.4 | FMFC | 207 | 9.9 | -12.3
3688 | B | 24 | 1.4 | FMFC | 208.3 | 9.7 | -12.4
3689 | B | 24 | 1.4 | FMFC | 208.8 | 9.5 | -12.5
3690 | B | 24 | 1.4 | FMFC | 209.8 | 9.4 | -12.6
3691 | B | 24 | 1.4 | FMFC | 210.2 | 9.3 | -12.6
3692 | B | 24 | 1.5 | FMFC | 212.7 | 9.2 | -12.7
3693 | B | 24 | 1.5 | FMFC | 213.4 | 9.1 | -12.8
3694 | B | 24 | 1.5 | FMFC | 215.3 | 8.9 | -12.8
3695 | B | 24 | 1.5 | FMFC | 217.3 | 8.7 | -12.9
3696 | B | 24 | 1.5 | FMFC | 218.6 | 8.6 | -13
3697 | B | 24 | 1.5 | FMFC | 220.3 | 8.5 | -13.1
3698 | B | 24 | 1.5 | FMFC | 221.3 | 8.3 | -13.2
3699 | B | 24 | 1.5 | FMFC | 224 | 8.2 | -13.2
3700 | B | 24 | 1.6 | FMFC | 225.3 | 8 | -13.3
3701 | B | 24 | 1.6 | FMFC | 227.2 | 7.9 | -13.4
3702 | B | 24 | 1.6 | FMFC | 229.3 | 7.8 | -13.5
3703 | B | 24 | 1.6 | FMFC | 230.1 | 7.7 | -13.5
3704 | B | 24 | 1.6 | FMFC | 232.7 | 7.6 | -13.6
3705 | B | 24 | 1.6 | FMFC | 234.1 | 7.4 | -13.7
3706 | B | 24 | 1.6 | FMFC | 235.8 | 7.2 | -13.8
3707 | B | 24 | 1.6 | FMFC | 237.1 | 7 | -13.9
3708 | B | 24 | 1.6 | FMFC | 238.9 | 7 | -13.9
3709 | B | 24 | 1.7 | FMFC | 241.2 | 6.8 | -14
3710 | B | 24 | 1.7 | FMFC | 242.8 | 6.7 | -14.1
3711 | B | 24 | 1.7 | FMFC | 245 | 6.6 | -14.1
3712 | B | 24 | 1.7 | FMFC | 246.6 | 6.4 | -14.2
3713 | B | 24 | 1.7 | FMFC | 249.4 | 6.3 | -14.3
3714 | B | 24 | 1.7 | FMFC | 251.2 | 6.1 | -14.4
3715 | B | 24 | 1.7 | FMFC | 252.6 | 6 | -14.4
3716 | B | 24 | 1.8 | FMFC | 255 | 5.9 | -14.5
3717 | B | 24 | 1.8 | FMFC | 257.5 | 5.8 | -14.6
3718 | B | 24 | 1.8 | FMFC | 259.4 | 5.6 | -14.7
3719 | B | 24 | 1.8 | FMFC | 261.4 | 5.4 | -14.8
3720 | B | 24 | 1.8 | FMFC | 263.6 | 5.3 | -14.8
3721 | B | 24 | 1.8 | FMFC | 265.8 | 5.2 | -14.9
3722 | B | 24 | 1.8 | FMFC | 267.3 | 5 | -15
3723 | B | 24 | 1.9 | FMFC | 269.6 | 4.9 | -15.1
3724 | B | 24 | 1.9 | FMFC | 271.3 | 4.7 | -15.2
3725 | B | 24 | 1.9 | FMFC | 273.8 | 4.6 | -15.2
3726 | B | 24 | 1.9 | FMFC | 276.9 | 4.5 | -15.3
3727 | B | 24 | 1.9 | FMFC | 278.9 | 4.3 | -15.4
3728 | B | 24 | 1.9 | FMFC | 281.1 | 4.2 | -15.5
3729 | B | 24 | 2 | FMFC | 284 | 4 | -15.6
3730 | B | 24 | 2 | FMFC | 285.5 | 3.9 | -15.6
3731 | B | 24 | 2 | FMFC | 287.7 | 3.8 | -15.7
3732 | B | 24 | 2 | FMFC | 290.6 | 3.6 | -15.8
3733 | B | 24 | 2 | FMFC | 292.7 | 3.5 | -15.8
3734 | B | 24 | 2 | FMFC | 293.8 | 3.5 | -15.9
3735 | B | 24 | 2.1 | FMFC | 297.5 | 3.2 | -16
3736 | B | 24 | 2.1 | FMFC | 298.7 | 3.1 | -16.1
3737 | B | 24 | 2.1 | FMFC | 301.3 | 2.9 | -16.2
3738 | B | 24 | 2.1 | FMFC | 303.2 | 2.8 | -16.2
3739 | B | 24 | 2.1 | FMFC | 306.2 | 2.7 | -16.3
3740 | B | 24 | 2.1 | FMFC | 307.9 | 2.5 | -16.4
3741 | B | 24 | 2.1 | FMFC | 309.6 | 2.4 | -16.4
3742 | B | 24 | 2.2 | FMFC | 312.9 | 2.3 | -16.5
3743 | B | 24 | 2.2 | FMFC | 314.9 | 2.1 | -16.6
3744 | B | 24 | 2.2 | FMFC | 317.3 | 2 | -16.7
3745 | B | 24 | 2.2 | FMFC | 319.1 | 1.9 | -16.7
3746 | B | 24 | 2.2 | FMFC | 321 | 1.8 | -16.8
3747 | B | 24 | 2.2 | FMFC | 323.9 | 1.6 | -16.9
3748 | B | 24 | 2.3 | FMFC | 326.4 | 1.4 | -17
3749 | B | 24 | 2.3 | FMFC | 329.1 | 1.4 | -17
3750 | B | 24 | 2.3 | FMFC | 331.3 | 1.2 | -17.1
3751 | B | 24 | 2.3 | FMFC | 332.7 | 1 | -17.2
3752 | B | 24 | 2.3 | FMFC | 335.4 | 1 | -17.2
3753 | B | 24 | 2.3 | FMFC | 337.7 | 0.7 | -17.4
3754 | B | 24 | 2.3 | FMFC | 339.9 | 0.5 | -17.5
3755 | B | 24 | 2.4 | FMFC | 342.1 | 0.3 | -17.6
3756 | B | 24 | 2.4 | FMFC | 343.9 | 0.3 | -17.6
3757 | B | 24 | 2.4 | FMFC | 347.8 | 0.1 | -17.7
3758 | B | 24 | 2.4 | FMFC | 350 | 0 | -17.8
3759 | B | 24 | 2.4 | FMFC | 351.9 | -0.1 | -17.8
3760 | B | 24 | 2.5 | FMFC | 355.5 | -0.3 | -17.9
3761 | B | 24 | 2.5 | FMFC | 356.9 | -0.5 | -18.1
3762 | B | 24 | 2.5 | FMFC | 358.7 | -0.6 | -18.1
3763 | B | 24 | 2.5 | FMFC | 361.8 | -0.7 | -18.2
3764 | B | 24 | 2.5 | FMFC | 363.6 | -0.8 | -18.2
3765 | B | 24 | 2.5 | FMFC | 366.9 | -1 | -18.3
3766 | B | 24 | 2.5 | FMFC | 369.3 | -1.1 | -18.4
3767 | B | 24 | 2.6 | FMFC | 371.8 | -1.3 | -18.5
3768 | B | 24 | 2.6 | FMFC | 372.9 | -1.5 | -18.6
7452 | B | 36 | 0.9 | FMFC | 126.7 | -5.5 | -20.8
7453 | B | 36 | 0.9 | FMFC | 127.6 | -5.6 | -20.9
7454 | B | 36 | 0.9 | FMFC | 129 | -5.6 | -20.9
7455 | B | 36 | 0.9 | FMFC | 129.8 | -5.8 | -21
7456 | B | 36 | 0.9 | FMFC | 130.9 | -6 | -21.1
7457 | B | 36 | 0.9 | FMFC | 131.8 | -6.2 | -21.2
7458 | B | 36 | 0.9 | FMFC | 132.7 | -6.2 | -21.2
7459 | B | 36 | 0.9 | FMFC | 133.7 | -6.3 | -21.3
7460 | B | 36 | 0.9 | FMFC | 135.4 | -6.5 | -21.4
7461 | B | 36 | 0.9 | FMFC | 135.6 | -6.7 | -21.5
7462 | B | 36 | 0.9 | FMFC | 137.2 | -6.8 | -21.6
7463 | B | 36 | 1 | FMFC | 138.1 | -6.9 | -21.6
7464 | B | 36 | 1 | FMFC | 139.1 | -7.1 | -21.7
7465 | B | 36 | 1 | FMFC | 140.1 | -7.2 | -21.8
7466 | B | 36 | 1 | FMFC | 141.1 | -7.4 | -21.9
7467 | B | 36 | 1 | FMFC | 142.8 | -7.4 | -21.9
7468 | B | 36 | 1 | FMFC | 143.7 | -7.6 | -22
7469 | B | 36 | 1 | FMFC | 144.8 | -7.8 | -22.1
7470 | B | 36 | 1 | FMFC | 145.7 | -8 | -22.2
7471 | B | 36 | 1 | FMFC | 147.6 | -8 | -22.2
7472 | B | 36 | 1 | FMFC | 148.5 | -8.1 | -22.3
7473 | B | 36 | 1 | FMFC | 149.4 | -8.2 | -22.3
7474 | B | 36 | 1 | FMFC | 150.4 | -8.5 | -22.5
7475 | B | 36 | 1 | FMFC | 152.1 | -8.6 | -22.6
7476 | B | 36 | 1.1 | FMFC | 152.9 | -8.7 | -22.6
7477 | B | 36 | 1.1 | FMFC | 153.9 | -8.8 | -22.7
7478 | B | 36 | 1.1 | FMFC | 154.9 | -9 | -22.8
7479 | B | 36 | 1.1 | FMFC | 155.9 | -9.2 | -22.9
7480 | B | 36 | 1.1 | FMFC | 156.7 | -9.2 | -22.9
7481 | B | 36 | 1.1 | FMFC | 158.8 | -9.3 | -22.9
7482 | B | 36 | 1.1 | FMFC | 159.7 | -9.5 | -23.1
7483 | B | 36 | 1.1 | FMFC | 160.1 | -9.8 | -23.2
7484 | B | 36 | 1.1 | FMFC | 161.6 | -9.8 | -23.2
7485 | B | 36 | 1.1 | FMFC | 162.6 | -9.9 | -23.3
7486 | B | 36 | 1.1 | FMFC | 163.6 | -9.9 | -23.3
7487 | B | 36 | 1.1 | FMFC | 165.2 | -10.3 | -23.5
7488 | B | 36 | 1.1 | FMFC | 166.6 | -10.3 | -23.5
7489 | B | 36 | 1.2 | FMFC | 167.6 | -10.5 | -23.6
7490 | B | 36 | 1.2 | FMFC | 169.1 | -10.5 | -23.6
7144 | A | 36 | 1.2 | FMFC | 167 | -14.9 | -26.1
7145 | A | 36 | 1.2 | FMFC | 167 | -15.1 | -26.2
7146 | A | 36 | 1.2 | FMFC | 166.9 | -15.2 | -26.2
7147 | A | 36 | 1.1 | FMFC | 166.8 | -15.2 | -26.2
7148 | A | 36 | 1.2 | FMFC | 167.2 | -15.5 | -26.4
7149 | A | 36 | 1.2 | FMFC | 167.2 | -15.8 | -26.6
7150 | A | 36 | 1.2 | FMFC | 167 | -15.7 | -26.5
7151 | A | 36 | 1.1 | FMFC | 166.8 | -15.7 | -26.5
7152 | B | 36 | 0 | FMFC | 0 | 35.2 | 1.8
7153 | B | 36 | 0 | FMFC | 0.1 | 35.1 | 1.7
7154 | B | 36 | 0 | FMFC | 0.2 | 34.8 | 1.6
7155 | B | 36 | 0 | FMFC | 0.3 | 34.5 | 1.4
7156 | B | 36 | 0 | FMFC | 0.3 | 34.3 | 1.3
7157 | B | 36 | 0 | FMFC | 0.4 | 34.2 | 1.2
7158 | B | 36 | 0 | FMFC | 0.4 | 34.2 | 1.2
7159 | B | 36 | 0 | FMFC | 0.4 | 34 | 1.1
7160 | B | 36 | 0 | FMFC | 0.5 | 33.8 | 1
7161 | B | 36 | 0 | FMFC | 0.5 | 33.7 | 0.9
7162 | B | 36 | 0 | FMFC | 0.6 | 33.6 | 0.9
7163 | B | 36 | 0 | FMFC | 0.7 | 33.4 | 0.8
7164 | B | 36 | 0 | FMFC | 0.7 | 33.3 | 0.7
7165 | B | 36 | 0 | FMFC | 0.7 | 33.2 | 0.7
7166 | B | 36 | 0 | FMFC | 0.8 | 33.1 | 0.6
7167 | B | 36 | 0 | FMFC | 0.9 | 32.9 | 0.5
7168 | B | 36 | 0 | FMFC | 0.9 | 32.9 | 0.5
7169 | B | 36 | 0 | FMFC | 0.9 | 32.7 | 0.4
7170 | B | 36 | 0 | FMFC | 1 | 32.5 | 0.3
7171 | B | 36 | 0 | FMFC | 1 | 32.4 | 0.2
7172 | B | 36 | 0 | FMFC | 1.1 | 32.3 | 0.2
7173 | B | 36 | 0 | FMFC | 1.1 | 32.2 | 0.1
7174 | B | 36 | 0 | FMFC | 1.2 | 32 | 0
7175 | B | 36 | 0 | FMFC | 1.3 | 32 | 0
7176 | B | 36 | 0 | FMFC | 1.3 | 31.8 | -0.1
7177 | B | 36 | 0 | FMFC | 1.3 | 31.6 | -0.2
7178 | B | 36 | 0 | FMFC | 1.4 | 31.6 | -0.2
7179 | B | 36 | 0 | FMFC | 1.4 | 31.5 | -0.3
7180 | B | 36 | 0 | FMFC | 1.5 | 31.3 | -0.4
7181 | B | 36 | 0 | FMFC | 1.5 | 31.2 | -0.4
7182 | B | 36 | 0 | FMFC | 1.6 | 31.1 | -0.5
7183 | B | 36 | 0 | FMFC | 1.5 | 30.9 | -0.6
7184 | B | 36 | 0 | FMFC | 1.6 | 30.8 | -0.7
7185 | B | 36 | 0 | FMFC | 1.6 | 30.7 | -0.7
7186 | B | 36 | 0 | FMFC | 1.6 | 30.6 | -0.8
7187 | B | 36 | 0 | FMFC | 1.7 | 30.4 | -0.9
7188 | B | 36 | 0 | FMFC | 1.8 | 30.3 | -1
7189 | B | 36 | 0 | FMFC | 1.8 | 30.2 | -1
7190 | B | 36 | 0 | FMFC | 1.8 | 30 | -1.1
7191 | B | 36 | 0 | FMFC | 1.9 | 29.8 | -1.2
7192 | B | 36 | 0 | FMFC | 1.9 | 29.8 | -1.2
7193 | B | 36 | 0 | FMFC | 2 | 29.6 | -1.3
7194 | B | 36 | 0 | FMFC | 2 | 29.5 | -1.4
7195 | B | 36 | 0 | FMFC | 2.1 | 29.4 | -1.4
7196 | B | 36 | 0 | FMFC | 2.1 | 29.3 | -1.5
7197 | B | 36 | 0 | FMFC | 2.2 | 29.1 | -1.6
7198 | B | 36 | 0 | FMFC | 2.2 | 28.9 | -1.7
7199 | B | 36 | 0 | FMFC | 2.3 | 28.9 | -1.7
7200 | B | 36 | 0 | FMFC | 2.3 | 28.7 | -1.8
7201 | B | 36 | 0 | FMFC | 2.4 | 28.5 | -1.9
7202 | B | 36 | 0 | FMFC | 2.3 | 28.5 | -2
7203 | B | 36 | 0 | FMFC | 2.4 | 28.4 | -2
7204 | B | 36 | 0 | FMFC | 2.5 | 28.2 | -2.1
7205 | B | 36 | 0 | FMFC | 2.5 | 28 | -2.2
7206 | B | 36 | 0 | FMFC | 2.6 | 28 | -2.3
7207 | B | 36 | 0 | FMFC | 2.7 | 27.8 | -2.3
7208 | B | 36 | 0 | FMFC | 2.7 | 27.6 | -2.4
7209 | B | 36 | 0 | FMFC | 2.8 | 27.5 | -2.5
7210 | B | 36 | 0 | FMFC | 2.8 | 27.5 | -2.5
33430 | C | 35 | 1.1 | FMFC - PM | 154 | 9.9 | -12.3
33431 | C | 35 | 1.1 | FMFC - PM | 154.7 | 9.9 | -12.3
33432 | C | 35 | 1.1 | FMFC - PM | 156.1 | 10 | -12.3
33433 | C | 35 | 1.1 | FMFC - PM | 157 | 10 | -12.3
11370 | A | 1 | 0 | FMLC | 4.6 | 29.6 | -1.4
4414 | B | 25 | 2.6 | FMFC | 380.2 | -6 | -21.1
4415 | B | 25 | 2.6 | FMFC | 383.2 | -6.2 | -21.2
4416 | B | 25 | 2.7 | FMFC | 386 | -6.3 | -21.3
4417 | B | 25 | 2.7 | FMFC | 388.8 | -6.3 | -21.3
4418 | B | 25 | 2.7 | FMFC | 391.1 | -6.6 | -21.5
4419 | B | 25 | 2.7 | FMFC | 393.9 | -6.7 | -21.5
4420 | B | 25 | 2.7 | FMFC | 396.9 | -6.8 | -21.6
4421 | B | 25 | 2.8 | FMFC | 399.9 | -6.9 | -21.6
4422 | B | 25 | 2.8 | FMFC | 401.3 | -7.2 | -21.8
4423 | B | 25 | 2.8 | FMFC | 404.4 | -7.3 | -21.8
4424 | C | 25 | 0 | FMFC | 0.1 | 36 | 2.2
4425 | C | 25 | 0 | FMFC | 0.2 | 35.8 | 2.1
4426 | C | 25 | 0 | FMFC | 0.3 | 35.6 | 2
4427 | C | 25 | 0 | FMFC | 0.4 | 35.5 | 2
4428 | C | 25 | 0 | FMFC | 0.6 | 35.3 | 1.9
4429 | C | 25 | 0 | FMFC | 0.8 | 35.2 | 1.8
4430 | C | 25 | 0 | FMFC | 0.9 | 35.1 | 1.7
4431 | C | 25 | 0 | FMFC | 1.1 | 34.9 | 1.6
4432 | C | 25 | 0 | FMFC | 1.2 | 34.8 | 1.6
4433 | C | 25 | 0 | FMFC | 1.3 | 34.7 | 1.5
4434 | C | 25 | 0 | FMFC | 1.4 | 34.5 | 1.4
4435 | C | 25 | 0 | FMFC | 1.6 | 34.4 | 1.4
4436 | C | 25 | 0 | FMFC | 1.7 | 34.3 | 1.3
4437 | C | 25 | 0 | FMFC | 1.9 | 34.2 | 1.2
4438 | C | 25 | 0 | FMFC | 2 | 34 | 1.1
4439 | C | 25 | 0 | FMFC | 2.1 | 33.9 | 1.1
4440 | C | 25 | 0 | FMFC | 2.2 | 33.8 | 1
4441 | C | 25 | 0 | FMFC | 2.4 | 33.7 | 1
4442 | C | 25 | 0 | FMFC | 2.5 | 33.6 | 0.9
4443 | C | 25 | 0 | FMFC | 2.5 | 33.4 | 0.8
4444 | C | 25 | 0 | FMFC | 2.5 | 33.3 | 0.7
4445 | C | 25 | 0 | FMFC | 2.6 | 33.2 | 0.7
4446 | C | 25 | 0 | FMFC | 2.7 | 33.1 | 0.6
4447 | C | 25 | 0 | FMFC | 2.7 | 32.9 | 0.5
4448 | C | 25 | 0 | FMFC | 2.9 | 32.8 | 0.5
4449 | C | 25 | 0 | FMFC | 3.8 | 32.7 | 0.4
4450 | C | 25 | 0 | FMFC | 4 | 32.6 | 0.3
4451 | C | 25 | 0 | FMFC | 4.5 | 32.4 | 0.2
4452 | C | 25 | 0 | FMFC | 5 | 32.3 | 0.2
4453 | C | 25 | 0 | FMFC | 5.4 | 32.2 | 0.1
4454 | C | 25 | 0 | FMFC | 5.5 | 32 | 0
4455 | C | 25 | 0 | FMFC | 6.1 | 31.9 | -0.1
4456 | C | 25 | 0 | FMFC | 6.3 | 31.8 | -0.1
4457 | C | 25 | 0 | FMFC | 6.7 | 31.7 | -0.2
4458 | C | 25 | 0 | FMFC | 7 | 31.5 | -0.3
4459 | C | 25 | 0.1 | FMFC | 7.4 | 31.4 | -0.3
4460 | C | 25 | 0.1 | FMFC | 7.7 | 31.3 | -0.4
4461 | C | 25 | 0.1 | FMFC | 8 | 31.1 | -0.5
4462 | C | 25 | 0.1 | FMFC | 8.4 | 31 | -0.6
4463 | C | 25 | 0.1 | FMFC | 8.7 | 30.9 | -0.6
4464 | C | 25 | 0.1 | FMFC | 9 | 30.7 | -0.7
4465 | C | 25 | 0.1 | FMFC | 9.2 | 30.6 | -0.8
4466 | C | 25 | 0.1 | FMFC | 9.6 | 30.4 | -0.9
4467 | C | 25 | 0.1 | FMFC | 10.1 | 30.4 | -0.9
4468 | C | 25 | 0.1 | FMFC | 10.3 | 30.2 | -1
4469 | C | 25 | 0.1 | FMFC | 10.6 | 30.1 | -1.1
4470 | C | 25 | 0.1 | FMFC | 10.9 | 30 | -1.1
4471 | C | 25 | 0.1 | FMFC | 11.5 | 29.9 | -1.2
4472 | C | 25 | 0.1 | FMFC | 12.1 | 29.7 | -1.3
4473 | C | 25 | 0.1 | FMFC | 12.4 | 29.5 | -1.4
4474 | C | 25 | 0.1 | FMFC | 12.6 | 29.4 | -1.5
4475 | C | 25 | 0.1 | FMFC | 13 | 29.3 | -1.5
4476 | C | 25 | 0.1 | FMFC | 13.3 | 29.2 | -1.6
4477 | C | 25 | 0.1 | FMFC | 13.6 | 29 | -1.7
4478 | C | 25 | 0.1 | FMFC | 14.3 | 28.9 | -1.7
4479 | C | 25 | 0.1 | FMFC | 14.5 | 28.8 | -1.8
4480 | C | 25 | 0.1 | FMFC | 14.9 | 28.6 | -1.9
4481 | C | 25 | 0.1 | FMFC | 15.4 | 28.5 | -2
4482 | C | 25 | 0.1 | FMFC | 15.7 | 28.4 | -2
4483 | C | 25 | 0.1 | FMFC | 16.1 | 28.3 | -2.1
4484 | C | 25 | 0.1 | FMFC | 16.9 | 28.1 | -2.2
4485 | C | 25 | 0.1 | FMFC | 17.2 | 28 | -2.3
4486 | C | 25 | 0.1 | FMFC | 17.5 | 27.9 | -2.3
4487 | C | 25 | 0.1 | FMFC | 18.2 | 27.7 | -2.4
4488 | C | 25 | 0.1 | FMFC | 18.2 | 27.5 | -2.5
4489 | C | 25 | 0.1 | FMFC | 18.7 | 27.5 | -2.5
4490 | C | 25 | 0.1 | FMFC | 19.2 | 27.4 | -2.6
7309 | B | 36 | 0.2 | FMFC | 26.4 | 14 | -10
7310 | B | 36 | 0.2 | FMFC | 27 | 13.9 | -10.1
7311 | B | 36 | 0.2 | FMFC | 26.9 | 13.7 | -10.2
7312 | B | 36 | 0.2 | FMFC | 27.2 | 13.6 | -10.2
7313 | B | 36 | 0.2 | FMFC | 27.8 | 13.5 | -10.3
7314 | B | 36 | 0.2 | FMFC | 28 | 13.4 | -10.4
7315 | B | 36 | 0.2 | FMFC | 28.6 | 13.3 | -10.4
7316 | B | 36 | 0.2 | FMFC | 29 | 13.1 | -10.5
7317 | B | 36 | 0.2 | FMFC | 29.6 | 13 | -10.6
6448 | C | 35 | 0.1 | FMFC | 8.1 | 31.8 | -0.1
6449 | C | 35 | 0.1 | FMFC | 8.1 | 31.6 | -0.2
6450 | C | 35 | 0.1 | FMFC | 8.2 | 31.4 | -0.3
6451 | C | 35 | 0.1 | FMFC | 8.3 | 31.3 | -0.4
6452 | C | 35 | 0.1 | FMFC | 8.3 | 31.1 | -0.5
6453 | C | 35 | 0.1 | FMFC | 8.8 | 31 | -0.6
6454 | C | 35 | 0.1 | FMFC | 9 | 30.8 | -0.7
6455 | C | 35 | 0.1 | FMFC | 9.1 | 30.7 | -0.7
6456 | C | 35 | 0.1 | FMFC | 9.2 | 30.5 | -0.8
6457 | C | 35 | 0.1 | FMFC | 9.2 | 30.3 | -0.9
6458 | C | 35 | 0.1 | FMFC | 9.4 | 30.2 | -1
6459 | C | 35 | 0.1 | FMFC | 9.7 | 30.1 | -1.1
6460 | C | 35 | 0.1 | FMFC | 10.5 | 29.9 | -1.2
6461 | C | 35 | 0.1 | FMFC | 10.5 | 29.7 | -1.3
6462 | C | 35 | 0.1 | FMFC | 10.5 | 29.5 | -1.4
6463 | C | 35 | 0.1 | FMFC | 10.9 | 29.4 | -1.4
6464 | C | 35 | 0.1 | FMFC | 10.9 | 29.3 | -1.5
6465 | C | 35 | 0.1 | FMFC | 11.2 | 29.2 | -1.6
6466 | C | 35 | 0.1 | FMFC | 11.2 | 29 | -1.7
6467 | C | 35 | 0.1 | FMFC | 11.5 | 28.8 | -1.8
6468 | C | 35 | 0.1 | FMFC | 11.8 | 28.6 | -1.9
6469 | C | 35 | 0.1 | FMFC | 11.8 | 28.5 | -2
6470 | C | 35 | 0.1 | FMFC | 12.8 | 28.4 | -2
6471 | C | 35 | 0.1 | FMFC | 12.8 | 28.3 | -2.1
6472 | C | 35 | 0.1 | FMFC | 12.9 | 28.1 | -2.2
6473 | C | 35 | 0.1 | FMFC | 12.9 | 27.9 | -2.3
6474 | C | 35 | 0.1 | FMFC | 13.2 | 27.7 | -2.4
6475 | C | 35 | 0.1 | FMFC | 13.5 | 27.6 | -2.5
6476 | C | 35 | 0.1 | FMFC | 13.5 | 27.5 | -2.5
6477 | C | 35 | 0.1 | FMFC | 13.8 | 27.4 | -2.6
6478 | C | 35 | 0.1 | FMFC | 14.1 | 27.2 | -2.7
6479 | C | 35 | 0.1 | FMFC | 14.2 | 27.1 | -2.8
6480 | C | 35 | 0.1 | FMFC | 15.7 | 26.9 | -2.9
6481 | C | 35 | 0.1 | FMFC | 15.6 | 26.7 | -3
6482 | C | 35 | 0.1 | FMFC | 15.6 | 26.6 | -3
6483 | C | 35 | 0.1 | FMFC | 15.7 | 26.5 | -3.1
6484 | C | 35 | 0.1 | FMFC | 16.1 | 26.3 | -3.2
6485 | C | 35 | 0.1 | FMFC | 16.1 | 26.2 | -3.3
6486 | C | 35 | 0.1 | FMFC | 16.5 | 26 | -3.4
6487 | C | 35 | 0.1 | FMFC | 16.4 | 25.8 | -3.4
6488 | C | 35 | 0.1 | FMFC | 16.8 | 25.8 | -3.5
6489 | C | 35 | 0.1 | FMFC | 17.1 | 25.6 | -3.6
6490 | C | 35 | 0.1 | FMFC | 17.5 | 25.4 | -3.7
6491 | C | 35 | 0.1 | FMFC | 18.4 | 25.3 | -3.8
6492 | C | 35 | 0.1 | FMFC | 18.6 | 25.2 | -3.8
6493 | C | 35 | 0.1 | FMFC | 18.6 | 25.1 | -3.9
6494 | C | 35 | 0.1 | FMFC | 19.1 | 24.9 | -4
6495 | C | 35 | 0.1 | FMFC | 19 | 24.7 | -4.1
6496 | C | 35 | 0.1 | FMFC | 19.3 | 24.5 | -4.2
6497 | C | 35 | 0.1 | FMFC | 19.6 | 24.5 | -4.2
6498 | C | 35 | 0.1 | FMFC | 20 | 24.4 | -4.3
6499 | C | 35 | 0.1 | FMFC | 20 | 24.2 | -4.4
6500 | C | 35 | 0.1 | FMFC | 20.3 | 24 | -4.5
6501 | C | 35 | 0.1 | FMFC | 21.4 | 23.9 | -4.5
6502 | C | 35 | 0.1 | FMFC | 21.7 | 23.8 | -4.6
6503 | C | 35 | 0.1 | FMFC | 21.7 | 23.6 | -4.7
6504 | C | 35 | 0.2 | FMFC | 22.1 | 23.5 | -4.8
6505 | C | 35 | 0.2 | FMFC | 22.1 | 23.3 | -4.8
6506 | C | 35 | 0.2 | FMFC | 22.9 | 23.2 | -4.9
6507 | C | 35 | 0.2 | FMFC | 22.8 | 23.1 | -5
6508 | C | 35 | 0.2 | FMFC | 23.1 | 22.9 | -5.1
6509 | C | 35 | 0.2 | FMFC | 23.5 | 22.7 | -5.2
6510 | C | 35 | 0.2 | FMFC | 24.2 | 22.6 | -5.2
6511 | C | 35 | 0.2 | FMFC | 24.7 | 22.5 | -5.3
6512 | C | 35 | 0.2 | FMFC | 25.1 | 22.4 | -5.4
6513 | C | 35 | 0.2 | FMFC | 25.1 | 22.2 | -5.5
6514 | C | 35 | 0.2 | FMFC | 25.4 | 22.1 | -5.5
6515 | C | 35 | 0.2 | FMFC | 25.8 | 21.9 | -5.6
6516 | C | 35 | 0.2 | FMFC | 26.1 | 21.8 | -5.7
6517 | C | 35 | 0.2 | FMFC | 26.5 | 21.7 | -5.8
6518 | C | 35 | 0.2 | FMFC | 27.5 | 21.5 | -5.9
6519 | C | 35 | 0.2 | FMFC | 27.8 | 21.3 | -5.9
6520 | C | 35 | 0.2 | FMFC | 28 | 21.3 | -6
6521 | C | 35 | 0.2 | FMFC | 28.4 | 21.1 | -6.1
6522 | C | 35 | 0.2 | FMFC | 28.8 | 20.9 | -6.2
6523 | C | 35 | 0.2 | FMFC | 29.1 | 20.8 | -6.2
6524 | C | 35 | 0.2 | FMFC | 29.5 | 20.7 | -6.3
6525 | C | 35 | 0.2 | FMFC | 30.2 | 20.6 | -6.4
6526 | C | 35 | 0.2 | FMFC | 30.5 | 20.4 | -6.4
6527 | C | 35 | 0.2 | FMFC | 31.3 | 20.3 | -6.5
6528 | C | 35 | 0.2 | FMFC | 31.2 | 20.2 | -6.6
6529 | C | 35 | 0.2 | FMFC | 32 | 20 | -6.7
6530 | C | 35 | 0.2 | FMFC | 32.3 | 19.9 | -6.7
6531 | C | 35 | 0.2 | FMFC | 32.6 | 19.7 | -6.8
6532 | C | 35 | 0.2 | FMFC | 33.4 | 19.5 | -6.9
6533 | C | 35 | 0.2 | FMFC | 33.7 | 19.5 | -7
6534 | C | 35 | 0.2 | FMFC | 34 | 19.3 | -7.1
6535 | C | 35 | 0.2 | FMFC | 34.4 | 19.2 | -7.1
6536 | C | 35 | 0.2 | FMFC | 35.2 | 19 | -7.2
6537 | C | 35 | 0.2 | FMFC | 35.5 | 18.9 | -7.3
6538 | C | 35 | 0.2 | FMFC | 36.2 | 18.8 | -7.4
6539 | C | 35 | 0.3 | FMFC | 36.6 | 18.6 | -7.4
6540 | C | 35 | 0.3 | FMFC | 36.8 | 18.5 | -7.5
6541 | C | 35 | 0.3 | FMFC | 37.6 | 18.3 | -7.6
6542 | C | 35 | 0.3 | FMFC | 38 | 18.2 | -7.7
6543 | C | 35 | 0.3 | FMFC | 38.8 | 18.1 | -7.8
6544 | C | 35 | 0.3 | FMFC | 39 | 17.9 | -7.8
6545 | C | 35 | 0.3 | FMFC | 39.5 | 17.8 | -7.9
6546 | C | 35 | 0.3 | FMFC | 40.3 | 17.6 | -8
6547 | C | 35 | 0.3 | FMFC | 40.5 | 17.5 | -8.1
6548 | C | 35 | 0.3 | FMFC | 40.9 | 17.4 | -8.1
6549 | C | 35 | 0.3 | FMFC | 41.8 | 17.2 | -8.2
6550 | C | 35 | 0.3 | FMFC | 42.5 | 17.2 | -8.3
6551 | C | 35 | 0.3 | FMFC | 43.2 | 17 | -8.4
6552 | C | 35 | 0.3 | FMFC | 43.5 | 16.8 | -8.4
6553 | C | 35 | 0.3 | FMFC | 44.4 | 16.7 | -8.5
6554 | C | 35 | 0.3 | FMFC | 44.3 | 16.6 | -8.6
6555 | C | 35 | 0.3 | FMFC | 45.1 | 16.4 | -8.7
6556 | C | 35 | 0.3 | FMFC | 45.4 | 16.3 | -8.7
6557 | C | 35 | 0.3 | FMFC | 46.2 | 16.1 | -8.8
6558 | C | 35 | 0.3 | FMFC | 46.9 | 16 | -8.9
6559 | C | 35 | 0.3 | FMFC | 47.7 | 15.9 | -9
6560 | C | 35 | 0.3 | FMFC | 48.1 | 15.8 | -9
6561 | C | 35 | 0.3 | FMFC | 48.9 | 15.6 | -9.1
6562 | C | 35 | 0.3 | FMFC | 49.2 | 15.4 | -9.2
6563 | C | 35 | 0.3 | FMFC | 50 | 15.4 | -9.3
6564 | C | 35 | 0.3 | FMFC | 50.3 | 15.2 | -9.3
6565 | C | 35 | 0.4 | FMFC | 51.2 | 15 | -9.4
6566 | C | 35 | 0.4 | FMFC | 52.2 | 14.9 | -9.5
6567 | C | 35 | 0.4 | FMFC | 52.7 | 14.8 | -9.6
27136 | A | 39 | 0.1 | LMLC - STOA | 7.8 | 29.7 | -1.3
27137 | A | 39 | 0.1 | LMLC - STOA | 8.2 | 29.5 | -1.4
27138 | A | 39 | 0.1 | LMLC - STOA | 8.7 | 29.4 | -1.4
27139 | A | 39 | 0.1 | LMLC - STOA | 8.8 | 29.3 | -1.5
2158 | B | 11 | 2.7 | FMFC | 398.8 | 14 | -10
2159 | B | 11 | 2.8 | FMFC | 400 | 13.8 | -10.1
2160 | B | 11 | 2.8 | FMFC | 403.2 | 13.6 | -10.2
2161 | B | 11 | 2.8 | FMFC | 405.4 | 13.6 | -10.3
2162 | B | 11 | 2.8 | FMFC | 407.3 | 13.4 | -10.3
2163 | B | 11 | 2.8 | FMFC | 408.4 | 13.3 | -10.4
2164 | B | 11 | 2.8 | FMFC | 411.5 | 13.1 | -10.5
2165 | B | 11 | 2.9 | FMFC | 415.2 | 12.9 | -10.6
2166 | B | 11 | 2.9 | FMFC | 416.7 | 12.8 | -10.7
2167 | B | 11 | 2.9 | FMFC | 417 | 12.7 | -10.7
2168 | B | 11 | 2.9 | FMFC | 418.3 | 12.6 | -10.8
2169 | B | 11 | 2.9 | FMFC | 422.8 | 12.4 | -10.9
2170 | B | 11 | 2.9 | FMFC | 425 | 12.3 | -11
2171 | B | 11 | 2.9 | FMFC | 425.3 | 12.2 | -11
2172 | B | 11 | 2.9 | FMFC | 426.5 | 12.1 | -11.1
2173 | B | 11 | 3 | FMFC | 428.7 | 11.9 | -11.2
2174 | B | 11 | 3 | FMFC | 431.3 | 11.8 | -11.3
2175 | B | 11 | 3 | FMFC | 431.8 | 11.7 | -11.3
2176 | B | 11 | 3 | FMFC | 433 | 11.5 | -11.4
2177 | B | 11 | 3 | FMFC | 437.3 | 11.3 | -11.5
2178 | B | 11 | 3 | FMFC | 438.1 | 11.2 | -11.6
2179 | B | 11 | 3 | FMFC | 437.7 | 11.1 | -11.6
2180 | B | 11 | 3 | FMFC | 439.7 | 10.9 | -11.7
2181 | B | 11 | 3.1 | FMFC | 442.5 | 10.8 | -11.8
2182 | B | 11 | 3.1 | FMFC | 443.8 | 10.7 | -11.9
2183 | B | 11 | 3.1 | FMFC | 443.5 | 10.6 | -11.9
2184 | B | 11 | 3.1 | FMFC | 444.5 | 10.4 | -12
2185 | B | 11 | 3.1 | FMFC | 447.4 | 10.2 | -12.1
2186 | B | 11 | 3.1 | FMFC | 449.2 | 10.1 | -12.2
2187 | B | 11 | 3.1 | FMFC | 448.9 | 10 | -12.2
2188 | B | 11 | 3.1 | FMFC | 448.5 | 9.9 | -12.3
2189 | B | 11 | 3.1 | FMFC | 451 | 9.7 | -12.4
2190 | B | 11 | 3.1 | FMFC | 454.4 | 9.5 | -12.5
2191 | B | 11 | 3.1 | FMFC | 455.4 | 9.5 | -12.5
2192 | B | 11 | 3.1 | FMFC | 455.1 | 9.4 | -12.6
2193 | B | 11 | 3.1 | FMFC | 454.9 | 9.2 | -12.7
2194 | B | 11 | 3.1 | FMFC | 454.8 | 9.1 | -12.8
2195 | B | 11 | 3.2 | FMFC | 457.9 | 8.9 | -12.9
2196 | B | 11 | 3.2 | FMFC | 458.4 | 8.8 | -12.9
2197 | B | 11 | 3.2 | FMFC | 458.1 | 8.7 | -13
2198 | B | 11 | 3.2 | FMFC | 458 | 8.5 | -13.1
2199 | B | 11 | 3.2 | FMFC | 457.9 | 8.4 | -13.1
2200 | B | 11 | 3.2 | FMFC | 458.6 | 8.2 | -13.2
2201 | B | 11 | 3.2 | FMFC | 458.4 | 8.2 | -13.3
2202 | B | 11 | 3.2 | FMFC | 458.2 | 8 | -13.4
2203 | B | 11 | 3.2 | FMFC | 458.1 | 7.8 | -13.5
2204 | B | 11 | 3.2 | FMFC | 458 | 7.7 | -13.5
2205 | B | 11 | 3.2 | FMFC | 458 | 7.6 | -13.6
2206 | B | 11 | 3.2 | FMFC | 457.5 | 7.4 | -13.7
2207 | C | 11 | 0 | FMFC | 0 | 41.3 | 5.2
2208 | C | 11 | 0 | FMFC | 0 | 40.5 | 4.7
2209 | C | 11 | 0 | FMFC | 0 | 40.1 | 4.5
2210 | C | 11 | 0 | FMFC | 0 | 39.9 | 4.4
2211 | C | 11 | 0 | FMFC | 0 | 39.6 | 4.2
2212 | C | 11 | 0 | FMFC | 0 | 39.2 | 4
2213 | C | 11 | 0 | FMFC | 2.4 | 39 | 3.9
2214 | C | 11 | 0 | FMFC | 6.8 | 38.8 | 3.8
2215 | C | 11 | 0.1 | FMFC | 8.4 | 38.6 | 3.7
2216 | C | 11 | 0.1 | FMFC | 10 | 38.3 | 3.5
2217 | C | 11 | 0.1 | FMFC | 11.8 | 38.1 | 3.4
2218 | C | 11 | 0.1 | FMFC | 13.5 | 37.9 | 3.3
2219 | C | 11 | 0.1 | FMFC | 17 | 37.8 | 3.2
2220 | C | 11 | 0.1 | FMFC | 21.5 | 37.5 | 3.1
2221 | C | 11 | 0.2 | FMFC | 27 | 37.4 | 3
2222 | C | 11 | 0.2 | FMFC | 33.1 | 37.2 | 2.9
2223 | C | 11 | 0.3 | FMFC | 38.5 | 37 | 2.8
2224 | C | 11 | 0.3 | FMFC | 43.9 | 36.9 | 2.7
2225 | C | 11 | 0.3 | FMFC | 47.1 | 36.7 | 2.6
2226 | C | 11 | 0.3 | FMFC | 46.2 | 36.5 | 2.5
2227 | C | 11 | 0.3 | FMFC | 45.7 | 36.3 | 2.4
2228 | C | 11 | 0.3 | FMFC | 45.3 | 36.1 | 2.3
2229 | C | 11 | 0.3 | FMFC | 45.6 | 36 | 2.2
2230 | C | 11 | 0.3 | FMFC | 45.3 | 35.8 | 2.1
2231 | C | 11 | 0.3 | FMFC | 45.1 | 35.6 | 2
2232 | C | 11 | 0.3 | FMFC | 45.7 | 35.5 | 1.9
2233 | C | 11 | 0.3 | FMFC | 45.6 | 35.3 | 1.8
2234 | C | 11 | 0.3 | FMFC | 46.7 | 35.1 | 1.7
2235 | C | 11 | 0.3 | FMFC | 46.5 | 35 | 1.7
2236 | C | 11 | 0.3 | FMFC | 47.5 | 34.8 | 1.6
2237 | C | 11 | 0.3 | FMFC | 48.4 | 34.6 | 1.5
2238 | C | 11 | 0.3 | FMFC | 49.6 | 34.5 | 1.4
2239 | C | 11 | 0.3 | FMFC | 50.7 | 34.4 | 1.3
2240 | C | 11 | 0.4 | FMFC | 51.4 | 34.2 | 1.2
2241 | C | 11 | 0.4 | FMFC | 52.1 | 34 | 1.1
2242 | C | 11 | 0.4 | FMFC | 52.2 | 33.8 | 1
2243 | C | 11 | 0.4 | FMFC | 52.7 | 33.7 | 1
2244 | C | 11 | 0.4 | FMFC | 52.9 | 33.5 | 0.9
2245 | C | 11 | 0.4 | FMFC | 53.3 | 33.4 | 0.8
2246 | C | 11 | 0.4 | FMFC | 53.2 | 33.2 | 0.7
2247 | C | 11 | 0.4 | FMFC | 53.6 | 33.1 | 0.6
2248 | C | 11 | 0.4 | FMFC | 53.5 | 32.9 | 0.5
2249 | C | 11 | 0.4 | FMFC | 54 | 32.8 | 0.5
2250 | C | 11 | 0.4 | FMFC | 53.9 | 32.6 | 0.4
2251 | C | 11 | 0.4 | FMFC | 54.4 | 32.5 | 0.3
2252 | C | 11 | 0.4 | FMFC | 54.4 | 32.3 | 0.2
2253 | C | 11 | 0.4 | FMFC | 55.9 | 32.1 | 0.1
2254 | C | 11 | 0.4 | FMFC | 60.6 | 32 | 0
2255 | C | 11 | 0.4 | FMFC | 60.7 | 31.9 | -0.1
2256 | C | 11 | 0.4 | FMFC | 60.4 | 31.7 | -0.2
2257 | C | 11 | 0.4 | FMFC | 60.3 | 31.6 | -0.2
2258 | C | 11 | 0.4 | FMFC | 60.9 | 31.4 | -0.3
2259 | C | 11 | 0.5 | FMFC | 66.3 | 31.2 | -0.4
2260 | C | 11 | 0.5 | FMFC | 67.6 | 31.1 | -0.5
2261 | C | 11 | 0.5 | FMFC | 67.8 | 31.1 | -0.5
2262 | C | 11 | 0.5 | FMFC | 68.2 | 30.9 | -0.6
2263 | C | 11 | 0.5 | FMFC | 68.5 | 30.7 | -0.7
2264 | C | 11 | 0.5 | FMFC | 69.1 | 30.5 | -0.8
2265 | C | 11 | 0.5 | FMFC | 68.9 | 30.3 | -0.9
2266 | C | 11 | 0.5 | FMFC | 68.9 | 30.3 | -0.9
2267 | C | 11 | 0.5 | FMFC | 69.2 | 30.2 | -1
2268 | C | 11 | 0.5 | FMFC | 69.9 | 30 | -1.1
2269 | C | 11 | 0.5 | FMFC | 70.2 | 29.8 | -1.2
2270 | C | 11 | 0.5 | FMFC | 70.8 | 29.7 | -1.3
2271 | C | 11 | 0.5 | FMFC | 71.1 | 29.6 | -1.3
2272 | C | 11 | 0.5 | FMFC | 72.1 | 29.4 | -1.4
2273 | C | 11 | 0.5 | FMFC | 72.6 | 29.3 | -1.5
2274 | C | 11 | 0.5 | FMFC | 72.9 | 29.1 | -1.6
2275 | C | 11 | 0.5 | FMFC | 74 | 28.9 | -1.7
2276 | C | 11 | 0.5 | FMFC | 74.3 | 28.9 | -1.7
2277 | C | 11 | 0.5 | FMFC | 74.6 | 28.7 | -1.8
2278 | C | 11 | 0.5 | FMFC | 75.6 | 28.5 | -1.9
2279 | C | 11 | 0.5 | FMFC | 76.3 | 28.4 | -2
2280 | C | 11 | 0.5 | FMFC | 77.2 | 28.2 | -2.1
2281 | C | 11 | 0.5 | FMFC | 77.5 | 28.1 | -2.2
1933 | A | 11 | 2.1 | FMFC | 303.8 | 6.2 | -14.4
1934 | A | 11 | 2.1 | FMFC | 305.4 | 6.1 | -14.4
4047 | A | 25 | 2 | FMFC | 289.8 | 5.5 | -14.8
4048 | A | 25 | 2 | FMFC | 293.4 | 5.3 | -14.9
4049 | A | 25 | 2 | FMFC | 295.4 | 5.2 | -14.9
4050 | A | 25 | 2.1 | FMFC | 298.3 | 5 | -15
4051 | A | 25 | 2.1 | FMFC | 299.7 | 4.9 | -15.1
4052 | A | 25 | 2.1 | FMFC | 302 | 4.8 | -15.1
4053 | A | 25 | 2.1 | FMFC | 303.6 | 4.6 | -15.2
4054 | A | 25 | 2.1 | FMFC | 306.1 | 4.5 | -15.3
4055 | A | 25 | 2.1 | FMFC | 308.2 | 4.3 | -15.4
4056 | A | 25 | 2.1 | FMFC | 309.2 | 4.2 | -15.4
4057 | A | 25 | 2.1 | FMFC | 310.8 | 4.1 | -15.5
4058 | A | 25 | 2.2 | FMFC | 312.8 | 4 | -15.6
4059 | A | 25 | 2.2 | FMFC | 314.4 | 3.8 | -15.7
4060 | A | 25 | 2.2 | FMFC | 316.7 | 3.7 | -15.7
4061 | A | 25 | 2.2 | FMFC | 318.4 | 3.6 | -15.8
4062 | A | 25 | 2.2 | FMFC | 320.9 | 3.4 | -15.9
4063 | A | 25 | 2.2 | FMFC | 322.6 | 3.3 | -16
4064 | A | 25 | 2.2 | FMFC | 324.3 | 3.2 | -16
4065 | A | 25 | 2.2 | FMFC | 326 | 3.1 | -16.1
4066 | A | 25 | 2.3 | FMFC | 328.4 | 2.9 | -16.2
4067 | A | 25 | 2.3 | FMFC | 330 | 2.8 | -16.3
4068 | A | 25 | 2.3 | FMFC | 331.6 | 2.7 | -16.3
4069 | A | 25 | 2.3 | FMFC | 333.5 | 2.5 | -16.4
4070 | A | 25 | 2.3 | FMFC | 334.8 | 2.4 | -16.5
4071 | A | 25 | 2.3 | FMFC | 336.6 | 2.2 | -16.6
4072 | A | 25 | 2.3 | FMFC | 338.4 | 2.1 | -16.6
4073 | A | 25 | 2.3 | FMFC | 339.5 | 2 | -16.7
4074 | A | 25 | 2.4 | FMFC | 342.1 | 1.8 | -16.8
4075 | A | 25 | 2.4 | FMFC | 344.4 | 1.7 | -16.9
4076 | A | 25 | 2.4 | FMFC | 346.1 | 1.5 | -16.9
4077 | A | 25 | 2.4 | FMFC | 347.6 | 1.4 | -17
4078 | A | 25 | 2.4 | FMFC | 348.8 | 1.3 | -17.1
4079 | A | 25 | 2.4 | FMFC | 350.8 | 1.2 | -17.1
4080 | A | 25 | 2.4 | FMFC | 352.6 | 1 | -17.2
4081 | A | 25 | 2.4 | FMFC | 354.5 | 0.9 | -17.3
4082 | A | 25 | 2.5 | FMFC | 356.2 | 0.7 | -17.4
4083 | A | 25 | 2.5 | FMFC | 356.6 | 0.6 | -17.4
4084 | A | 25 | 2.5 | FMFC | 357.9 | 0.5 | -17.5
4085 | A | 25 | 2.5 | FMFC | 358.4 | 0.4 | -17.6
4086 | A | 25 | 2.5 | FMFC | 359.8 | 0.2 | -17.7
4087 | A | 25 | 2.5 | FMFC | 361 | 0 | -17.8
4088 | A | 25 | 2.5 | FMFC | 362.9 | -0.1 | -17.8
4089 | A | 25 | 2.5 | FMFC | 364 | -0.2 | -17.9
4090 | A | 25 | 2.5 | FMFC | 365.5 | -0.3 | -18
4091 | A | 25 | 2.5 | FMFC | 368.1 | -0.5 | -18.1
4092 | A | 25 | 2.6 | FMFC | 370.7 | -0.6 | -18.1
4093 | A | 25 | 2.6 | FMFC | 372.6 | -0.7 | -18.2
4094 | A | 25 | 2.6 | FMFC | 374.3 | -0.9 | -18.3
4095 | A | 25 | 2.6 | FMFC | 375.6 | -1 | -18.3
4096 | A | 25 | 2.6 | FMFC | 379.8 | -1.2 | -18.4
4097 | A | 25 | 2.6 | FMFC | 382.3 | -1.3 | -18.5
4098 | A | 25 | 2.6 | FMFC | 383.4 | -1.4 | -18.6
4099 | A | 25 | 2.7 | FMFC | 390.5 | -1.6 | -18.7
4100 | A | 25 | 2.7 | FMFC | 397.2 | -1.7 | -18.7
4101 | A | 25 | 2.8 | FMFC | 403.8 | -1.8 | -18.8
4102 | A | 25 | 2.8 | FMFC | 407.3 | -2 | -18.9
4103 | A | 25 | 2.8 | FMFC | 406.7 | -2.1 | -19
4104 | A | 25 | 2.8 | FMFC | 406.4 | -2.3 | -19.1
4105 | A | 25 | 2.8 | FMFC | 406.2 | -2.3 | -19.1
4106 | A | 25 | 2.8 | FMFC | 409.1 | -2.5 | -19.2
4107 | B | 25 | 0 | FMFC | 0.3 | 39.8 | 4.3
4108 | B | 25 | 0 | FMFC | 0.6 | 39 | 3.9
4109 | B | 25 | 0 | FMFC | 0.8 | 38.6 | 3.7
4110 | B | 25 | 0 | FMFC | 1.8 | 38.3 | 3.5
4111 | B | 25 | 0 | FMFC | 2.9 | 37.7 | 3.2
4112 | B | 25 | 0 | FMFC | 3.5 | 37.4 | 3
4113 | B | 25 | 0 | FMFC | 3.9 | 37.2 | 2.9
4114 | B | 25 | 0 | FMFC | 4.5 | 37 | 2.8
4115 | B | 25 | 0 | FMFC | 4.9 | 36.8 | 2.7
4116 | B | 25 | 0 | FMFC | 5 | 36.5 | 2.5
4117 | B | 25 | 0 | FMFC | 5.5 | 36.3 | 2.4
4118 | B | 25 | 0 | FMFC | 6 | 36.2 | 2.3
4119 | B | 25 | 0 | FMFC | 6.2 | 36 | 2.2
4120 | B | 25 | 0 | FMFC | 6.6 | 35.8 | 2.1
4121 | B | 25 | 0 | FMFC | 6.9 | 35.6 | 2
4122 | B | 25 | 0 | FMFC | 7.1 | 35.5 | 1.9
4123 | B | 25 | 0.1 | FMFC | 7.5 | 35.3 | 1.8
4124 | B | 25 | 0.1 | FMFC | 8 | 35.1 | 1.7
4125 | B | 25 | 0.1 | FMFC | 8.3 | 34.9 | 1.6
4126 | B | 25 | 0.1 | FMFC | 8.4 | 34.7 | 1.5
9318 | A | 38 | 1.1 | FMFC | 160.7 | 2.4 | -16.4
9319 | A | 38 | 1.1 | FMFC | 162.2 | 2.3 | -16.5
9320 | A | 38 | 1.1 | FMFC | 163.7 | 2.1 | -16.6
9321 | A | 38 | 1.1 | FMFC | 165.1 | 2.1 | -16.6
9322 | A | 38 | 1.1 | FMFC | 166.6 | 1.9 | -16.7
9323 | A | 38 | 1.2 | FMFC | 168.3 | 1.7 | -16.8
9324 | A | 38 | 1.2 | FMFC | 169.6 | 1.6 | -16.9
9325 | A | 38 | 1.2 | FMFC | 171.2 | 1.5 | -17
9326 | A | 38 | 1.2 | FMFC | 172.1 | 1.4 | -17
9327 | A | 38 | 1.2 | FMFC | 173.5 | 1.2 | -17.1
9328 | A | 38 | 1.2 | FMFC | 175 | 1 | -17.2
9329 | A | 38 | 1.2 | FMFC | 176.6 | 1 | -17.3
9330 | A | 38 | 1.2 | FMFC | 178.6 | 0.8 | -17.3
9331 | A | 38 | 1.2 | FMFC | 179.5 | 0.7 | -17.4
9332 | A | 38 | 1.2 | FMFC | 180.9 | 0.5 | -17.5
9333 | A | 38 | 1.3 | FMFC | 182.4 | 0.4 | -17.6
9334 | A | 38 | 1.3 | FMFC | 183.8 | 0.2 | -17.7
9335 | A | 38 | 1.3 | FMFC | 185.2 | 0.1 | -17.7
9336 | A | 38 | 1.3 | FMFC | 186.8 | 0 | -17.8
9337 | A | 38 | 1.3 | FMFC | 188.2 | -0.2 | -17.9
9338 | A | 38 | 1.3 | FMFC | 189.8 | -0.3 | -18
9339 | A | 38 | 1.3 | FMFC | 191.2 | -0.4 | -18
9340 | A | 38 | 1.3 | FMFC | 192.8 | -0.6 | -18.1
9341 | A | 38 | 1.3 | FMFC | 193.8 | -0.8 | -18.2
9342 | A | 38 | 1.4 | FMFC | 195.9 | -0.9 | -18.3
9343 | A | 38 | 1.4 | FMFC | 196.7 | -1 | -18.3
9344 | A | 38 | 1.4 | FMFC | 198.3 | -1.1 | -18.4
9345 | A | 38 | 1.4 | FMFC | 199.7 | -1.3 | -18.5
9346 | A | 38 | 1.4 | FMFC | 201.4 | -1.4 | -18.6
9347 | A | 38 | 1.4 | FMFC | 202.3 | -1.6 | -18.7
9348 | A | 38 | 1.4 | FMFC | 204.5 | -1.7 | -18.7
9349 | A | 38 | 1.4 | FMFC | 205.5 | -1.8 | -18.8
9350 | A | 38 | 1.4 | FMFC | 206.5 | -2 | -18.9
9351 | A | 38 | 1.4 | FMFC | 207.9 | -2.1 | -19
9352 | A | 38 | 1.4 | FMFC | 209.5 | -2.2 | -19
9353 | A | 38 | 1.5 | FMFC | 211.6 | -2.3 | -19.1
9354 | A | 38 | 1.5 | FMFC | 213.2 | -2.5 | -19.2
9355 | A | 38 | 1.5 | FMFC | 214.6 | -2.7 | -19.3
9356 | A | 38 | 1.5 | FMFC | 216.2 | -2.7 | -19.3
9357 | A | 38 | 1.5 | FMFC | 217.6 | -2.8 | -19.4
9358 | A | 38 | 1.5 | FMFC | 219.3 | -3.1 | -19.5
9359 | A | 38 | 1.5 | FMFC | 221.4 | -3.2 | -19.6
9360 | A | 38 | 1.5 | FMFC | 222.8 | -3.3 | -19.6
9361 | A | 38 | 1.5 | FMFC | 224.3 | -3.4 | -19.7
9362 | A | 38 | 1.6 | FMFC | 225.8 | -3.6 | -19.8
9363 | A | 38 | 1.6 | FMFC | 227.4 | -3.7 | -19.9
9364 | A | 38 | 1.6 | FMFC | 229 | -3.9 | -20
9365 | A | 38 | 1.6 | FMFC | 231.3 | -4 | -20
9366 | A | 38 | 1.6 | FMFC | 232.5 | -4.1 | -20.1
9367 | A | 38 | 1.6 | FMFC | 234.2 | -4.1 | -20.1
9368 | A | 38 | 1.6 | FMFC | 236.3 | -4.4 | -20.2
9369 | A | 38 | 1.6 | FMFC | 237.7 | -4.5 | -20.3
9370 | A | 38 | 1.7 | FMFC | 239.9 | -4.7 | -20.4
9371 | A | 38 | 1.7 | FMFC | 241.4 | -4.8 | -20.5
9372 | A | 38 | 1.7 | FMFC | 243.4 | -4.9 | -20.5
9373 | A | 38 | 1.7 | FMFC | 245 | -5.1 | -20.6
9374 | A | 38 | 1.7 | FMFC | 247.2 | -5.3 | -20.7
9375 | A | 38 | 1.7 | FMFC | 249.2 | -5.3 | -20.7
9376 | A | 38 | 1.7 | FMFC | 250.7 | -5.4 | -20.8
9377 | A | 38 | 1.7 | FMFC | 252.3 | -5.6 | -20.9
9378 | A | 38 | 1.8 | FMFC | 254.4 | -5.8 | -21
9379 | A | 38 | 1.8 | FMFC | 255.9 | -5.9 | -21.1
9380 | A | 38 | 1.8 | FMFC | 258.1 | -6 | -21.1
9381 | A | 38 | 1.8 | FMFC | 259.7 | -6.2 | -21.2
9382 | A | 38 | 1.8 | FMFC | 261.8 | -6.3 | -21.3
9383 | A | 38 | 1.8 | FMFC | 263.4 | -6.5 | -21.4
9384 | A | 38 | 1.8 | FMFC | 265.5 | -6.6 | -21.4
9385 | A | 38 | 1.8 | FMFC | 267.2 | -6.7 | -21.5
9386 | A | 38 | 1.9 | FMFC | 269.3 | -6.9 | -21.6
9387 | A | 38 | 1.9 | FMFC | 271.4 | -7 | -21.7
9388 | A | 38 | 1.9 | FMFC | 273 | -7.1 | -21.7
9389 | A | 38 | 1.9 | FMFC | 274.8 | -7.3 | -21.8
9390 | A | 38 | 1.9 | FMFC | 276.7 | -7.4 | -21.9
9391 | A | 38 | 1.9 | FMFC | 278.9 | -7.6 | -22
9392 | A | 38 | 1.9 | FMFC | 280.4 | -7.6 | -22
9393 | A | 38 | 1.9 | FMFC | 282.8 | -7.8 | -22.1
9394 | A | 38 | 2 | FMFC | 284.1 | -8 | -22.2
9395 | A | 38 | 2 | FMFC | 286.3 | -8.1 | -22.3
9396 | A | 38 | 2 | FMFC | 288 | -8.1 | -22.3
9397 | A | 38 | 2 | FMFC | 289.5 | -8.3 | -22.4
9398 | A | 38 | 2 | FMFC | 289.4 | -8.5 | -22.5
9399 | A | 38 | 2 | FMFC | 291.7 | -8.7 | -22.6
9400 | A | 38 | 2 | FMFC | 294 | -8.7 | -22.6
9401 | A | 38 | 2 | FMFC | 296.2 | -8.9 | -22.7
9402 | A | 38 | 2.1 | FMFC | 297.6 | -9 | -22.8
9403 | A | 38 | 2.1 | FMFC | 299.9 | -9.2 | -22.9
9404 | A | 38 | 2.1 | FMFC | 301.5 | -9.3 | -23
9405 | A | 38 | 2.1 | FMFC | 303.7 | -9.5 | -23.1
9406 | A | 38 | 2.1 | FMFC | 305.8 | -9.6 | -23.1
9407 | A | 38 | 2.1 | FMFC | 307.9 | -9.8 | -23.2
9408 | A | 38 | 2.1 | FMFC | 309.4 | -9.9 | -23.3
9409 | A | 38 | 2.1 | FMFC | 311.7 | -10 | -23.4
9410 | A | 38 | 2.2 | FMFC | 313.5 | -10.1 | -23.4
9411 | A | 38 | 2.2 | FMFC | 315 | -10.3 | -23.5
9412 | A | 38 | 2.2 | FMFC | 317.4 | -10.3 | -23.5
9413 | A | 38 | 2.2 | FMFC | 319.4 | -10.6 | -23.7
9414 | A | 38 | 2.2 | FMFC | 321.5 | -10.7 | -23.7
9415 | A | 38 | 2.2 | FMFC | 323.3 | -10.8 | -23.8
9416 | A | 38 | 2.2 | FMFC | 324.8 | -11 | -23.9
9417 | A | 38 | 2.3 | FMFC | 326.4 | -11 | -23.9
9418 | A | 38 | 2.3 | FMFC | 328.8 | -11.2 | -24
9419 | A | 38 | 2.3 | FMFC | 331.2 | -11.4 | -24.1
9420 | A | 38 | 2.3 | FMFC | 332.6 | -11.6 | -24.2
9421 | A | 38 | 2.3 | FMFC | 334.3 | -11.6 | -24.2
9422 | A | 38 | 2.3 | FMFC | 336.5 | -11.7 | -24.3
9423 | A | 38 | 2.3 | FMFC | 338.2 | -11.9 | -24.4
9424 | A | 38 | 2.3 | FMFC | 340.4 | -12.1 | -24.5
9425 | A | 38 | 2.4 | FMFC | 342.6 | -12.1 | -24.5
9426 | A | 38 | 2.4 | FMFC | 345 | -12.3 | -24.6
9427 | A | 38 | 2.4 | FMFC | 346.4 | -12.4 | -24.7
9428 | A | 38 | 2.4 | FMFC | 348.1 | -12.6 | -24.8
9429 | A | 38 | 2.4 | FMFC | 350.4 | -12.7 | -24.9
9430 | A | 38 | 2.4 | FMFC | 351.9 | -12.9 | -24.9
9431 | A | 38 | 2.4 | FMFC | 354.2 | -13 | -25
9432 | A | 38 | 2.5 | FMFC | 355.9 | -13.2 | -25.1
9433 | A | 38 | 2.5 | FMFC | 357.6 | -13.3 | -25.2
9434 | A | 38 | 2.5 | FMFC | 360.1 | -13.5 | -25.3
9435 | A | 38 | 2.5 | FMFC | 361.6 | -13.6 | -25.4
9436 | A | 38 | 2.5 | FMFC | 363.9 | -13.8 | -25.4
9437 | A | 38 | 2.5 | FMFC | 365.6 | -13.9 | -25.5
706 | C | 1 | 0.2 | FMFC | 30.6 | 19 | -7.2
707 | C | 1 | 0.2 | FMFC | 30.9 | 19 | -7.3
708 | C | 1 | 0.2 | FMFC | 31.3 | 18.8 | -7.4
709 | C | 1 | 0.2 | FMFC | 31.5 | 18.6 | -7.5
710 | C | 1 | 0.2 | FMFC | 31.9 | 18.4 | -7.6
711 | C | 1 | 0.2 | FMFC | 32.2 | 18.4 | -7.6
712 | C | 1 | 0.2 | FMFC | 32.6 | 18.2 | -7.7
713 | C | 1 | 0.2 | FMFC | 32.8 | 18.1 | -7.8
714 | C | 1 | 0.2 | FMFC | 33.1 | 17.9 | -7.9
715 | C | 1 | 0.2 | FMFC | 33.4 | 17.9 | -7.9
716 | C | 1 | 0.2 | FMFC | 33.8 | 17.7 | -8
717 | C | 1 | 0.2 | FMFC | 34.1 | 17.5 | -8.1
718 | C | 1 | 0.2 | FMFC | 34.4 | 17.3 | -8.2
719 | C | 1 | 0.2 | FMFC | 34.6 | 17.3 | -8.2
720 | C | 1 | 0.2 | FMFC | 35.1 | 17.2 | -8.3
721 | C | 1 | 0.2 | FMFC | 35 | 17 | -8.4
722 | C | 1 | 0.2 | FMFC | 35.8 | 16.8 | -8.5
723 | C | 1 | 0.2 | FMFC | 35.9 | 16.7 | -8.5
724 | C | 1 | 0.2 | FMFC | 36.2 | 16.6 | -8.6
725 | C | 1 | 0.3 | FMFC | 36.5 | 16.4 | -8.7
726 | C | 1 | 0.3 | FMFC | 37.3 | 16.3 | -8.7
727 | C | 1 | 0.3 | FMFC | 37.5 | 16.1 | -8.8
728 | C | 1 | 0.3 | FMFC | 37.8 | 16.1 | -8.9
729 | C | 1 | 0.3 | FMFC | 38.1 | 15.9 | -9
730 | C | 1 | 0.3 | FMFC | 38.5 | 15.8 | -9
731 | C | 1 | 0.3 | FMFC | 38.7 | 15.6 | -9.1
732 | C | 1 | 0.3 | FMFC | 39 | 15.5 | -9.2
733 | C | 1 | 0.3 | FMFC | 39.3 | 15.4 | -9.3
734 | C | 1 | 0.3 | FMFC | 39.7 | 15.3 | -9.3
735 | C | 1 | 0.3 | FMFC | 40.5 | 15.1 | -9.4
736 | C | 1 | 0.3 | FMFC | 40.7 | 14.9 | -9.5
737 | C | 1 | 0.3 | FMFC | 41 | 14.8 | -9.6
738 | C | 1 | 0.3 | FMFC | 41.2 | 14.8 | -9.6
739 | C | 1 | 0.3 | FMFC | 41.7 | 14.6 | -9.7
740 | C | 1 | 0.3 | FMFC | 42.3 | 14.4 | -9.8
741 | C | 1 | 0.3 | FMFC | 42.5 | 14.3 | -9.9
742 | C | 1 | 0.3 | FMFC | 42.9 | 14.2 | -9.9
743 | C | 1 | 0.3 | FMFC | 43.1 | 14 | -10
744 | C | 1 | 0.3 | FMFC | 43.9 | 13.9 | -10.1
745 | C | 1 | 0.3 | FMFC | 44.2 | 13.7 | -10.2
746 | C | 1 | 0.3 | FMFC | 44.4 | 13.6 | -10.2
747 | C | 1 | 0.3 | FMFC | 44.7 | 13.5 | -10.3
748 | C | 1 | 0.3 | FMFC | 45.5 | 13.3 | -10.4
749 | C | 1 | 0.3 | FMFC | 45.8 | 13.2 | -10.5
750 | C | 1 | 0.3 | FMFC | 46 | 13.1 | -10.5
751 | C | 1 | 0.3 | FMFC | 46.3 | 12.9 | -10.6
752 | C | 1 | 0.3 | FMFC | 47.1 | 12.8 | -10.7
753 | C | 1 | 0.3 | FMFC | 47.4 | 12.7 | -10.8
754 | C | 1 | 0.3 | FMFC | 48.1 | 12.6 | -10.8
755 | C | 1 | 0.3 | FMFC | 48.5 | 12.4 | -10.9
756 | C | 1 | 0.3 | FMFC | 48.8 | 12.2 | -11
757 | C | 1 | 0.3 | FMFC | 49.1 | 12.1 | -11.1
758 | C | 1 | 0.3 | FMFC | 49.4 | 11.9 | -11.2
759 | C | 1 | 0.3 | FMFC | 49.7 | 11.8 | -11.2
760 | C | 1 | 0.3 | FMFC | 50.5 | 11.8 | -11.3
761 | C | 1 | 0.4 | FMFC | 50.8 | 11.6 | -11.4
762 | C | 1 | 0.4 | FMFC | 51.6 | 11.4 | -11.5
763 | C | 1 | 0.4 | FMFC | 52 | 11.3 | -11.5
764 | C | 1 | 0.4 | FMFC | 52.2 | 11.2 | -11.6
765 | C | 1 | 0.4 | FMFC | 52.7 | 11 | -11.7
766 | C | 1 | 0.4 | FMFC | 52.9 | 10.9 | -11.8
767 | C | 1 | 0.4 | FMFC | 53.3 | 10.8 | -11.8
768 | C | 1 | 0.4 | FMFC | 54 | 10.7 | -11.9
769 | C | 1 | 0.4 | FMFC | 54.4 | 10.5 | -12
770 | C | 1 | 0.4 | FMFC | 55.3 | 10.2 | -12.1
771 | C | 1 | 0.4 | FMFC | 55.4 | 10.2 | -12.1
772 | C | 1 | 0.4 | FMFC | 55.9 | 10.1 | -12.2
773 | C | 1 | 0.4 | FMFC | 56.3 | 10 | -12.3
774 | C | 1 | 0.4 | FMFC | 56.7 | 9.7 | -12.4
775 | C | 1 | 0.4 | FMFC | 57.5 | 9.7 | -12.4
776 | C | 1 | 0.4 | FMFC | 57.8 | 9.6 | -12.5
34727 | C | 36 | 0.6 | FMFC - PM | 87.5 | 14.7 | -9.6
34728 | C | 36 | 0.6 | FMFC - PM | 88.2 | 14.1 | -10
34729 | C | 36 | 0.6 | FMFC - PM | 89.8 | 13.8 | -10.1
34730 | C | 36 | 0.6 | FMFC - PM | 90.3 | 13.8 | -10.1
34731 | C | 36 | 0.6 | FMFC - PM | 91.8 | 13.9 | -10.1
34732 | C | 36 | 0.6 | FMFC - PM | 92.7 | 14 | -10
30059 | B | 11 | 2.6 | FMFC - PM | 378.3 | 1.8 | -16.8
11371 | A | 1 | 0 | FMLC | 4.7 | 29.4 | -1.5
11372 | A | 1 | 0 | FMLC | 4.7 | 29.2 | -1.6
11373 | A | 1 | 0 | FMLC | 4.8 | 29.2 | -1.6
11374 | A | 1 | 0 | FMLC | 4.9 | 29 | -1.7
11375 | A | 1 | 0 | FMLC | 5 | 28.9 | -1.8
11376 | A | 1 | 0 | FMLC | 5.1 | 28.8 | -1.8
11377 | A | 1 | 0 | FMLC | 5.2 | 28.7 | -1.9
11378 | A | 1 | 0 | FMLC | 5.3 | 28.5 | -2
11379 | A | 1 | 0 | FMLC | 5.4 | 28.4 | -2
11380 | A | 1 | 0 | FMLC | 5.5 | 28.3 | -2.1
11381 | A | 1 | 0 | FMLC | 5.6 | 28.1 | -2.2
11382 | A | 1 | 0 | FMLC | 5.6 | 28 | -2.3
11383 | A | 1 | 0 | FMLC | 5.7 | 27.9 | -2.3
11384 | A | 1 | 0 | FMLC | 5.8 | 27.8 | -2.4
11385 | A | 1 | 0 | FMLC | 5.9 | 27.6 | -2.5
11386 | A | 1 | 0 | FMLC | 6 | 27.5 | -2.5
11387 | A | 1 | 0 | FMLC | 6.1 | 27.4 | -2.6
11388 | A | 1 | 0 | FMLC | 6.2 | 27.2 | -2.7
11389 | A | 1 | 0 | FMLC | 6.2 | 27.1 | -2.8
11390 | A | 1 | 0 | FMLC | 6.3 | 27 | -2.8
11391 | A | 1 | 0 | FMLC | 6.4 | 26.8 | -2.9
11392 | A | 1 | 0 | FMLC | 6.5 | 26.7 | -3
11393 | A | 1 | 0 | FMLC | 6.6 | 26.6 | -3
11394 | A | 1 | 0.1 | FMLC | 10 | 26.4 | -3.1
11395 | A | 1 | 0.1 | FMLC | 11.8 | 26.3 | -3.2
11396 | A | 1 | 0.1 | FMLC | 11.8 | 26.2 | -3.3
11397 | A | 1 | 0.1 | FMLC | 11.8 | 26.1 | -3.3
11398 | A | 1 | 0.1 | FMLC | 11.9 | 25.9 | -3.4
11399 | A | 1 | 0.1 | FMLC | 11.9 | 25.8 | -3.5
11400 | A | 1 | 0.1 | FMLC | 12 | 25.7 | -3.5
11401 | A | 1 | 0.1 | FMLC | 12.1 | 25.5 | -3.6
11402 | A | 1 | 0.1 | FMLC | 12.2 | 25.4 | -3.7
11403 | A | 1 | 0.1 | FMLC | 12.3 | 25.3 | -3.8
11404 | A | 1 | 0.1 | FMLC | 12.4 | 25.2 | -3.8
11405 | A | 1 | 0.1 | FMLC | 12.4 | 25 | -3.9
11406 | A | 1 | 0.1 | FMLC | 12.5 | 24.8 | -4
11407 | A | 1 | 0.1 | FMLC | 12.6 | 24.7 | -4.1
11408 | A | 1 | 0.1 | FMLC | 12.9 | 24.6 | -4.1
11409 | A | 1 | 0.1 | FMLC | 13.2 | 24.4 | -4.2
11410 | A | 1 | 0.1 | FMLC | 13.8 | 24.3 | -4.3
11411 | A | 1 | 0.1 | FMLC | 14.1 | 24.2 | -4.4
11412 | A | 1 | 0.1 | FMLC | 14.4 | 24.1 | -4.4
11413 | A | 1 | 0.1 | FMLC | 14.5 | 23.9 | -4.5
11414 | A | 1 | 0.1 | FMLC | 14.7 | 23.8 | -4.6
11415 | A | 1 | 0.1 | FMLC | 15.2 | 23.6 | -4.7
11416 | A | 1 | 0.1 | FMLC | 15.4 | 23.5 | -4.7
11417 | A | 1 | 0.1 | FMLC | 15.7 | 23.4 | -4.8
11418 | A | 1 | 0.1 | FMLC | 15.9 | 23.2 | -4.9
11419 | A | 1 | 0.1 | FMLC | 16.4 | 23.2 | -4.9
11420 | A | 1 | 0.1 | FMLC | 16.8 | 23 | -5
11421 | A | 1 | 0.1 | FMLC | 17.1 | 22.9 | -5.1
11422 | A | 1 | 0.1 | FMLC | 17.6 | 22.7 | -5.2
11423 | A | 1 | 0.1 | FMLC | 18 | 22.6 | -5.2
11424 | A | 1 | 0.1 | FMLC | 18.2 | 22.5 | -5.3
11425 | A | 1 | 0.1 | FMLC | 18.7 | 22.3 | -5.4
11426 | A | 1 | 0.1 | FMLC | 18.9 | 22.1 | -5.5
11427 | A | 1 | 0.1 | FMLC | 19.5 | 22.1 | -5.5
11428 | A | 1 | 0.1 | FMLC | 19.7 | 21.9 | -5.6
11429 | A | 1 | 0.1 | FMLC | 20 | 21.7 | -5.7
11430 | A | 1 | 0.1 | FMLC | 20.3 | 21.6 | -5.8
11431 | A | 1 | 0.1 | FMLC | 21 | 21.4 | -5.9
11432 | A | 1 | 0.1 | FMLC | 20.8 | 21.4 | -5.9
11433 | A | 1 | 0.1 | FMLC | 21.5 | 21.2 | -6
11434 | A | 1 | 0.2 | FMLC | 22 | 21.1 | -6.1
11435 | A | 1 | 0.2 | FMLC | 21.9 | 21 | -6.1
11436 | A | 1 | 0.2 | FMLC | 22.6 | 20.8 | -6.2
11437 | A | 1 | 0.2 | FMLC | 22.8 | 20.7 | -6.3
11438 | A | 1 | 0.2 | FMLC | 23.1 | 20.6 | -6.3
11439 | A | 1 | 0.2 | FMLC | 23.7 | 20.5 | -6.4
11440 | A | 1 | 0.2 | FMLC | 23.6 | 20.3 | -6.5
11441 | A | 1 | 0.2 | FMLC | 24.2 | 20.1 | -6.6
11442 | A | 1 | 0.2 | FMLC | 24.4 | 20 | -6.7
11443 | A | 1 | 0.2 | FMLC | 25.1 | 19.9 | -6.7
11444 | A | 1 | 0.2 | FMLC | 25.2 | 19.8 | -6.8
13314 | C | 11 | 0.5 | FMLC | 71.2 | 6.6 | -14.1
13315 | C | 11 | 0.5 | FMLC | 72.1 | 6.5 | -14.2
13316 | C | 11 | 0.5 | FMLC | 73.1 | 6.4 | -14.3
13317 | C | 11 | 0.5 | FMLC | 72.9 | 6.2 | -14.4
13318 | C | 11 | 0.5 | FMLC | 72.9 | 6 | -14.4
13319 | C | 11 | 0.5 | FMLC | 73 | 5.9 | -14.5
13320 | C | 11 | 0.5 | FMLC | 73.5 | 5.8 | -14.6
13321 | C | 11 | 0.5 | FMLC | 74.2 | 5.6 | -14.7
13322 | C | 11 | 0.5 | FMLC | 75.2 | 5.5 | -14.7
13323 | C | 11 | 0.5 | FMLC | 75.5 | 5.5 | -14.8
13324 | C | 11 | 0.5 | FMLC | 76.1 | 5.3 | -14.9
13325 | C | 11 | 0.5 | FMLC | 77.1 | 5.1 | -15
13326 | C | 11 | 0.5 | FMLC | 77.5 | 4.9 | -15.1
13327 | C | 11 | 0.5 | FMLC | 78 | 4.8 | -15.1
13328 | C | 11 | 0.5 | FMLC | 78.9 | 4.7 | -15.2
13329 | C | 11 | 0.5 | FMLC | 79.2 | 4.6 | -15.3
13330 | C | 11 | 0.6 | FMLC | 79.9 | 4.4 | -15.4
13331 | C | 11 | 0.6 | FMLC | 80.1 | 4.3 | -15.4
13332 | C | 11 | 0.6 | FMLC | 81.1 | 4.2 | -15.5
13333 | C | 11 | 0.6 | FMLC | 81.3 | 4 | -15.6
13334 | C | 11 | 0.6 | FMLC | 81.9 | 3.8 | -15.7
13335 | C | 11 | 0.6 | FMLC | 82.3 | 3.7 | -15.7
13336 | C | 11 | 0.6 | FMLC | 83.3 | 3.7 | -15.8
13337 | C | 11 | 0.6 | FMLC | 83.7 | 3.5 | -15.9
13338 | C | 11 | 0.6 | FMLC | 84.7 | 3.3 | -16
13339 | C | 11 | 0.6 | FMLC | 84.9 | 3.2 | -16
13340 | C | 11 | 0.6 | FMLC | 86.2 | 3.1 | -16.1
13341 | C | 11 | 0.6 | FMLC | 86.8 | 2.9 | -16.2
13342 | C | 11 | 0.6 | FMLC | 87.6 | 2.8 | -16.3
13343 | C | 11 | 0.6 | FMLC | 88.3 | 2.6 | -16.3
13344 | C | 11 | 0.6 | FMLC | 88.9 | 2.6 | -16.4
13345 | C | 11 | 0.6 | FMLC | 89.5 | 2.4 | -16.5
13346 | C | 11 | 0.6 | FMLC | 90.3 | 2.2 | -16.6
13347 | C | 11 | 0.6 | FMLC | 91.5 | 2.1 | -16.6
13348 | C | 11 | 0.6 | FMLC | 92.1 | 2 | -16.7
13349 | C | 11 | 0.6 | FMLC | 92.8 | 1.9 | -16.8
13350 | C | 11 | 0.6 | FMLC | 93.9 | 1.7 | -16.9
13351 | C | 11 | 0.6 | FMLC | 94.1 | 1.5 | -17
13352 | C | 11 | 0.7 | FMLC | 95.3 | 1.4 | -17
13353 | C | 11 | 0.7 | FMLC | 95.9 | 1.3 | -17.1
13354 | C | 11 | 0.7 | FMLC | 96.7 | 1.2 | -17.1
13355 | C | 11 | 0.7 | FMLC | 97.5 | 1 | -17.2
13356 | C | 11 | 0.7 | FMLC | 98.2 | 0.9 | -17.3
13357 | C | 11 | 0.7 | FMLC | 98.9 | 0.8 | -17.4
13358 | C | 11 | 0.7 | FMLC | 100.3 | 0.6 | -17.4
13359 | C | 11 | 0.7 | FMLC | 100.9 | 0.5 | -17.5
13360 | C | 11 | 0.7 | FMLC | 101.6 | 0.4 | -17.6
13361 | C | 11 | 0.7 | FMLC | 102.2 | 0.2 | -17.7
13362 | C | 11 | 0.7 | FMLC | 103 | 0.1 | -17.7
13363 | C | 11 | 0.7 | FMLC | 103.7 | 0 | -17.8
13364 | C | 11 | 0.7 | FMLC | 104.5 | -0.2 | -17.9
13365 | C | 11 | 0.7 | FMLC | 105.2 | -0.3 | -18
13366 | C | 11 | 0.7 | FMLC | 106.6 | -0.4 | -18
13367 | C | 11 | 0.7 | FMLC | 106.7 | -0.5 | -18.1
13368 | C | 11 | 0.7 | FMLC | 107.6 | -0.8 | -18.2
13369 | C | 11 | 0.7 | FMLC | 107.9 | -0.9 | -18.3
13370 | C | 11 | 0.7 | FMLC | 108.7 | -1 | -18.3
13371 | C | 11 | 0.8 | FMLC | 109.5 | -1.2 | -18.4
13372 | C | 11 | 0.8 | FMLC | 109.8 | -1.3 | -18.5
13373 | C | 11 | 0.8 | FMLC | 110.6 | -1.4 | -18.6
13374 | C | 11 | 0.8 | FMLC | 111.3 | -1.5 | -18.6
13375 | C | 11 | 0.8 | FMLC | 112.1 | -1.7 | -18.7
13376 | C | 11 | 0.8 | FMLC | 113.1 | -1.9 | -18.8
13377 | C | 11 | 0.8 | FMLC | 113.3 | -2 | -18.9
13378 | C | 11 | 0.8 | FMLC | 114.8 | -2.1 | -19
13379 | C | 11 | 0.8 | FMLC | 115.5 | -2.2 | -19
13380 | C | 11 | 0.8 | FMLC | 116.4 | -2.3 | -19.1
13381 | C | 11 | 0.8 | FMLC | 116.1 | -2.5 | -19.2
13382 | C | 11 | 0.8 | FMLC | 117 | -2.7 | -19.3
13383 | C | 11 | 0.8 | FMLC | 117.7 | -2.7 | -19.3
13384 | C | 11 | 0.8 | FMLC | 118.6 | -2.9 | -19.4
2478 | C | 11 | 2.7 | FMFC | 384.7 | 1.1 | -17.2
2479 | C | 11 | 2.7 | FMFC | 387.4 | 1 | -17.2
2480 | C | 11 | 2.7 | FMFC | 388.4 | 0.9 | -17.3
2481 | C | 11 | 2.7 | FMFC | 391.1 | 0.7 | -17.4
2482 | C | 11 | 2.7 | FMFC | 392.9 | 0.6 | -17.5
2483 | C | 11 | 2.7 | FMFC | 395.6 | 0.5 | -17.5
2484 | C | 11 | 2.7 | FMFC | 397.3 | 0.3 | -17.6
2485 | C | 11 | 2.8 | FMFC | 400.9 | 0.1 | -17.7
2486 | C | 11 | 2.8 | FMFC | 402.1 | 0.1 | -17.8
2487 | C | 11 | 2.8 | FMFC | 404.8 | -0.1 | -17.9
2488 | C | 11 | 2.8 | FMFC | 406.6 | -0.3 | -17.9
2489 | C | 11 | 2.8 | FMFC | 408.6 | -0.4 | -18
2490 | C | 11 | 2.8 | FMFC | 409.8 | -0.5 | -18.1
2491 | C | 11 | 2.8 | FMFC | 413.3 | -0.7 | -18.2
2492 | C | 11 | 2.9 | FMFC | 414.5 | -0.8 | -18.2
2493 | C | 11 | 2.9 | FMFC | 416.5 | -0.9 | -18.3
2494 | C | 11 | 2.9 | FMFC | 418.7 | -1 | -18.4
2495 | C | 11 | 2.9 | FMFC | 421.6 | -1.2 | -18.5
2496 | C | 11 | 2.9 | FMFC | 423.6 | -1.4 | -18.6
2497 | C | 11 | 2.9 | FMFC | 425.8 | -1.5 | -18.6
2498 | C | 11 | 2.9 | FMFC | 427.8 | -1.6 | -18.7
2499 | C | 11 | 3 | FMFC | 430 | -1.8 | -18.8
2500 | C | 11 | 3 | FMFC | 432.2 | -1.9 | -18.9
2501 | C | 11 | 3 | FMFC | 434 | -2.1 | -19
2502 | C | 11 | 3 | FMFC | 436.5 | -2.2 | -19
2503 | C | 11 | 3 | FMFC | 438.5 | -2.3 | -19.1
2504 | C | 11 | 3 | FMFC | 439.7 | -2.5 | -19.2
2505 | C | 11 | 3 | FMFC | 442.1 | -2.7 | -19.3
2506 | C | 11 | 3.1 | FMFC | 442.5 | -2.7 | -19.3
2507 | C | 11 | 3.1 | FMFC | 444 | -2.8 | -19.4
2508 | C | 11 | 3.1 | FMFC | 443.9 | -3 | -19.5
2509 | C | 11 | 3.1 | FMFC | 443.8 | -3.2 | -19.6
2510 | C | 11 | 3.1 | FMFC | 443.8 | -3.3 | -19.6
2511 | C | 11 | 3.1 | FMFC | 443.8 | -3.4 | -19.7
2512 | C | 11 | 3.1 | FMFC | 443.9 | -3.6 | -19.8
2513 | C | 11 | 3.1 | FMFC | 443.9 | -3.7 | -19.9
2514 | C | 11 | 3.1 | FMFC | 443.8 | -3.8 | -19.9
2515 | D | 11 | 0 | FMFC | 0.2 | 40.6 | 4.8
2516 | D | 11 | 0 | FMFC | 0.4 | 40 | 4.5
2517 | D | 11 | 0 | FMFC | 0.4 | 39.8 | 4.3
2518 | D | 11 | 0 | FMFC | 0.8 | 39.6 | 4.2
2519 | D | 11 | 0 | FMFC | 5.4 | 39.2 | 4
2520 | D | 11 | 0.1 | FMFC | 7.9 | 38.9 | 3.8
2521 | D | 11 | 0.1 | FMFC | 9 | 38.6 | 3.7
2522 | D | 11 | 0.1 | FMFC | 10.2 | 38.3 | 3.5
2523 | D | 11 | 0.1 | FMFC | 11.3 | 38.1 | 3.4
2524 | D | 11 | 0.1 | FMFC | 12.4 | 37.9 | 3.3
2525 | D | 11 | 0.1 | FMFC | 13.5 | 37.6 | 3.1
2526 | D | 11 | 0.1 | FMFC | 15.4 | 37.4 | 3
2527 | D | 11 | 0.1 | FMFC | 18.6 | 37.2 | 2.9
2528 | D | 11 | 0.2 | FMFC | 22.9 | 36.9 | 2.7
2529 | D | 11 | 0.2 | FMFC | 27 | 36.7 | 2.6
6568 | C | 35 | 0.4 | FMFC | 53.3 | 14.7 | -9.6
6569 | C | 35 | 0.4 | FMFC | 53.7 | 14.5 | -9.7
6570 | C | 35 | 0.4 | FMFC | 54.4 | 14.4 | -9.8
6571 | C | 35 | 0.4 | FMFC | 54.9 | 14.2 | -9.9
6572 | C | 35 | 0.4 | FMFC | 55.3 | 14 | -10
34273 | B | 36 | 0.1 | FMFC - PM | 7.9 | 31.6 | -0.2
2536 | D | 11 | 0.4 | FMFC | 60.4 | 35.4 | 1.9
2537 | D | 11 | 0.5 | FMFC | 65.3 | 35.2 | 1.8
2538 | D | 11 | 0.5 | FMFC | 69.6 | 35.1 | 1.7
2539 | D | 11 | 0.5 | FMFC | 73.6 | 34.8 | 1.6
2540 | D | 11 | 0.5 | FMFC | 72.2 | 34.5 | 1.4
2541 | D | 11 | 0.5 | FMFC | 71.3 | 34.4 | 1.4
2542 | D | 11 | 0.5 | FMFC | 70.6 | 34.3 | 1.3
2543 | D | 11 | 0.5 | FMFC | 70 | 34.1 | 1.2
2544 | D | 11 | 0.5 | FMFC | 69.5 | 33.9 | 1.1
2545 | D | 11 | 0.5 | FMFC | 69 | 33.8 | 1
2546 | D | 11 | 0.5 | FMFC | 68.7 | 33.6 | 0.9
2547 | D | 11 | 0.5 | FMFC | 68.3 | 33.4 | 0.8
2548 | D | 11 | 0.5 | FMFC | 68 | 33.2 | 0.7
2549 | D | 11 | 0.5 | FMFC | 67.7 | 33 | 0.6
2550 | D | 11 | 0.5 | FMFC | 67.4 | 32.9 | 0.5
2551 | D | 11 | 0.5 | FMFC | 67.2 | 32.7 | 0.4
2552 | D | 11 | 0.5 | FMFC | 66.9 | 32.5 | 0.3
2553 | D | 11 | 0.5 | FMFC | 66.7 | 32.4 | 0.2
2554 | D | 11 | 0.5 | FMFC | 66.6 | 32.2 | 0.1
2555 | D | 11 | 0.5 | FMFC | 66.4 | 32 | 0
2556 | D | 11 | 0.5 | FMFC | 66.3 | 31.9 | -0.1
2557 | D | 11 | 0.5 | FMFC | 66.2 | 31.7 | -0.2
2558 | D | 11 | 0.5 | FMFC | 66 | 31.6 | -0.2
2559 | D | 11 | 0.5 | FMFC | 65.9 | 31.4 | -0.3
2560 | D | 11 | 0.5 | FMFC | 65.8 | 31.3 | -0.4
2561 | D | 11 | 0.5 | FMFC | 65.7 | 31.1 | -0.5
2562 | D | 11 | 0.5 | FMFC | 65.7 | 30.9 | -0.6
2563 | D | 11 | 0.5 | FMFC | 65.6 | 30.7 | -0.7
2564 | D | 11 | 0.5 | FMFC | 65.6 | 30.6 | -0.8
2565 | D | 11 | 0.5 | FMFC | 65.5 | 30.4 | -0.9
2566 | D | 11 | 0.5 | FMFC | 68 | 30.3 | -1
2567 | D | 11 | 0.5 | FMFC | 69.3 | 30.2 | -1
2568 | D | 11 | 0.5 | FMFC | 70.4 | 30 | -1.1
2569 | D | 11 | 0.5 | FMFC | 71.5 | 29.8 | -1.2
2570 | D | 11 | 0.5 | FMFC | 73.5 | 29.7 | -1.3
2571 | D | 11 | 0.5 | FMFC | 75.2 | 29.5 | -1.4
2572 | D | 11 | 0.5 | FMFC | 75.4 | 29.3 | -1.5
2573 | D | 11 | 0.5 | FMFC | 76.3 | 29.2 | -1.6
2574 | D | 11 | 0.5 | FMFC | 76.8 | 29.1 | -1.6
2575 | D | 11 | 0.5 | FMFC | 78.6 | 28.9 | -1.7
2576 | D | 11 | 0.5 | FMFC | 79.4 | 28.8 | -1.8
2577 | D | 11 | 0.6 | FMFC | 80.9 | 28.6 | -1.9
2578 | D | 11 | 0.6 | FMFC | 81.4 | 28.5 | -2
2579 | D | 11 | 0.6 | FMFC | 82 | 28.4 | -2
2580 | D | 11 | 0.6 | FMFC | 82.6 | 28.2 | -2.1
2581 | D | 11 | 0.6 | FMFC | 83.8 | 28 | -2.2
2582 | D | 11 | 0.6 | FMFC | 85 | 27.9 | -2.3
2583 | D | 11 | 0.6 | FMFC | 86.2 | 27.8 | -2.4
2584 | D | 11 | 0.6 | FMFC | 87.4 | 27.6 | -2.5
2585 | D | 11 | 0.6 | FMFC | 88.2 | 27.5 | -2.5
2586 | D | 11 | 0.6 | FMFC | 89.8 | 27.3 | -2.6
2587 | D | 11 | 0.6 | FMFC | 90.7 | 27.2 | -2.7
2588 | D | 11 | 0.6 | FMFC | 91.5 | 27 | -2.8
2589 | D | 11 | 0.6 | FMFC | 92 | 26.9 | -2.9
2590 | D | 11 | 0.6 | FMFC | 93 | 26.7 | -2.9
2591 | D | 11 | 0.7 | FMFC | 94.5 | 26.6 | -3
2592 | D | 11 | 0.7 | FMFC | 95.7 | 26.5 | -3.1
2593 | D | 11 | 0.7 | FMFC | 96.2 | 26.3 | -3.2
2594 | D | 11 | 0.7 | FMFC | 96.8 | 26.2 | -3.3
2595 | D | 11 | 0.7 | FMFC | 97.4 | 26 | -3.3
2596 | D | 11 | 0.7 | FMFC | 98.7 | 25.9 | -3.4
2597 | D | 11 | 0.7 | FMFC | 100 | 25.7 | -3.5
2598 | D | 11 | 0.7 | FMFC | 100.4 | 25.6 | -3.6
2599 | D | 11 | 0.7 | FMFC | 101.3 | 25.4 | -3.7
2600 | D | 11 | 0.7 | FMFC | 103.6 | 25.3 | -3.7
2601 | D | 11 | 0.7 | FMFC | 104.4 | 25.2 | -3.8
2602 | D | 11 | 0.7 | FMFC | 105 | 25 | -3.9
2603 | D | 11 | 0.7 | FMFC | 105.8 | 24.9 | -4
2604 | D | 11 | 0.7 | FMFC | 106.8 | 24.7 | -4.1
2605 | D | 11 | 0.7 | FMFC | 107.5 | 24.6 | -4.1
2606 | D | 11 | 0.8 | FMFC | 109.2 | 24.5 | -4.2
2607 | D | 11 | 0.8 | FMFC | 110.1 | 24.3 | -4.3
2608 | D | 11 | 0.8 | FMFC | 110.7 | 24.2 | -4.4
2609 | D | 11 | 0.8 | FMFC | 111.3 | 24 | -4.4
2610 | D | 11 | 0.8 | FMFC | 112.7 | 23.9 | -4.5
2611 | D | 11 | 0.8 | FMFC | 113.5 | 23.8 | -4.6
2612 | D | 11 | 0.8 | FMFC | 114.4 | 23.6 | -4.7
2613 | D | 11 | 0.8 | FMFC | 115.9 | 23.5 | -4.7
2614 | D | 11 | 0.8 | FMFC | 116.4 | 23.3 | -4.8
2615 | D | 11 | 0.8 | FMFC | 117.6 | 23.2 | -4.9
2616 | D | 11 | 0.8 | FMFC | 118.6 | 23 | -5
2617 | D | 11 | 0.8 | FMFC | 119.3 | 22.9 | -5.1
2618 | D | 11 | 0.8 | FMFC | 120.8 | 22.8 | -5.1
2619 | D | 11 | 0.8 | FMFC | 122.1 | 22.6 | -5.2
2620 | D | 11 | 0.9 | FMFC | 123.7 | 22.5 | -5.3
2621 | D | 11 | 0.9 | FMFC | 124.4 | 22.4 | -5.4
2622 | D | 11 | 0.9 | FMFC | 124.9 | 22.2 | -5.4
2623 | D | 11 | 0.9 | FMFC | 125.1 | 22.1 | -5.5
2624 | D | 11 | 0.9 | FMFC | 126.5 | 22 | -5.6
2625 | D | 11 | 0.9 | FMFC | 128.9 | 21.8 | -5.7
2626 | D | 11 | 0.9 | FMFC | 130 | 21.6 | -5.8
2627 | D | 11 | 0.9 | FMFC | 130.4 | 21.5 | -5.8
2628 | D | 11 | 0.9 | FMFC | 130.6 | 21.4 | -5.9
2629 | D | 11 | 0.9 | FMFC | 131.2 | 21.3 | -6
2630 | D | 11 | 0.9 | FMFC | 133.1 | 21.2 | -6
2631 | D | 11 | 0.9 | FMFC | 134.9 | 21 | -6.1
2632 | D | 11 | 0.9 | FMFC | 135.7 | 20.9 | -6.2
2633 | D | 11 | 0.9 | FMFC | 136.5 | 20.7 | -6.3
2634 | D | 11 | 0.9 | FMFC | 137.4 | 20.6 | -6.3
2635 | D | 11 | 1 | FMFC | 138.8 | 20.5 | -6.4
2636 | D | 11 | 1 | FMFC | 140.8 | 20.3 | -6.5
2637 | D | 11 | 1 | FMFC | 141.5 | 20.2 | -6.6
2638 | D | 11 | 1 | FMFC | 142.7 | 20 | -6.7
2639 | D | 11 | 1 | FMFC | 143.1 | 19.9 | -6.7
2640 | D | 11 | 1 | FMFC | 144.1 | 19.8 | -6.8
2641 | D | 11 | 1 | FMFC | 146.2 | 19.6 | -6.9
2642 | D | 11 | 1 | FMFC | 148.4 | 19.4 | -7
2643 | D | 11 | 1 | FMFC | 149.1 | 19.3 | -7.1
2644 | D | 11 | 1 | FMFC | 149.5 | 19.2 | -7.1
2645 | D | 11 | 1 | FMFC | 149.3 | 19.1 | -7.2
2646 | D | 11 | 1 | FMFC | 151 | 18.9 | -7.3
2647 | D | 11 | 1.1 | FMFC | 152.9 | 18.8 | -7.3
2648 | D | 11 | 1.1 | FMFC | 155 | 18.7 | -7.4
2649 | D | 11 | 1.1 | FMFC | 155.7 | 18.5 | -7.5
2650 | D | 11 | 1.1 | FMFC | 156.6 | 18.4 | -7.6
2651 | D | 11 | 1.1 | FMFC | 157.6 | 18.2 | -7.7
2652 | D | 11 | 1.1 | FMFC | 158.4 | 18.1 | -7.7
2653 | D | 11 | 1.1 | FMFC | 159.8 | 18 | -7.8
2654 | D | 11 | 1.1 | FMFC | 161.2 | 17.8 | -7.9
2655 | D | 11 | 1.1 | FMFC | 163.9 | 17.6 | -8
2656 | D | 11 | 1.1 | FMFC | 164.7 | 17.6 | -8
2657 | D | 11 | 1.1 | FMFC | 164.8 | 17.5 | -8.1
2658 | D | 11 | 1.1 | FMFC | 165.8 | 17.3 | -8.2
2659 | D | 11 | 1.1 | FMFC | 166.8 | 17.2 | -8.3
2660 | D | 11 | 1.2 | FMFC | 167.7 | 17 | -8.3
2661 | D | 11 | 1.2 | FMFC | 169.3 | 16.9 | -8.4
2662 | D | 11 | 1.2 | FMFC | 170.1 | 16.7 | -8.5
2663 | D | 11 | 1.2 | FMFC | 171.6 | 16.6 | -8.6
2664 | D | 11 | 1.2 | FMFC | 173 | 16.5 | -8.6
2665 | D | 11 | 1.2 | FMFC | 174.6 | 16.3 | -8.7
2666 | D | 11 | 1.2 | FMFC | 176 | 16.2 | -8.8
2667 | D | 11 | 1.2 | FMFC | 176.9 | 16.1 | -8.9
2668 | D | 11 | 1.2 | FMFC | 177.9 | 15.9 | -8.9
2669 | D | 11 | 1.2 | FMFC | 178.4 | 15.8 | -9
2670 | D | 11 | 1.2 | FMFC | 179.4 | 15.7 | -9.1
2671 | D | 11 | 1.2 | FMFC | 180.8 | 15.5 | -9.2
2672 | D | 11 | 1.3 | FMFC | 182.3 | 15.4 | -9.2
2673 | D | 11 | 1.3 | FMFC | 183.2 | 15.3 | -9.3
2674 | D | 11 | 1.3 | FMFC | 184.1 | 15.1 | -9.4
2675 | D | 11 | 1.3 | FMFC | 185.7 | 15 | -9.5
2676 | D | 11 | 1.3 | FMFC | 187.1 | 14.8 | -9.6
2677 | D | 11 | 1.3 | FMFC | 188.1 | 14.7 | -9.6
6357 | B | 35 | 1.6 | FMFC | 230.5 | -6.7 | -21.5
6358 | B | 35 | 1.6 | FMFC | 232.4 | -6.9 | -21.6
6359 | B | 35 | 1.6 | FMFC | 234.4 | -7 | -21.7
6360 | B | 35 | 1.6 | FMFC | 235.9 | -7 | -21.7
6361 | B | 35 | 1.6 | FMFC | 238 | -7.2 | -21.8
6362 | B | 35 | 1.7 | FMFC | 240.2 | -7.4 | -21.9
6363 | B | 35 | 1.7 | FMFC | 242.3 | -7.6 | -22
6364 | B | 35 | 1.7 | FMFC | 243.6 | -7.6 | -22
6365 | B | 35 | 1.7 | FMFC | 245.7 | -7.8 | -22.1
6366 | B | 35 | 1.7 | FMFC | 247.9 | -8 | -22.2
6367 | B | 35 | 1.7 | FMFC | 250.2 | -8.1 | -22.3
6368 | B | 35 | 1.7 | FMFC | 251.2 | -8.2 | -22.4
6369 | B | 35 | 1.8 | FMFC | 254.1 | -8.3 | -22.4
6370 | B | 35 | 1.8 | FMFC | 255.4 | -8.5 | -22.5
6371 | B | 35 | 1.8 | FMFC | 257.6 | -8.7 | -22.6
6372 | B | 35 | 1.8 | FMFC | 258.9 | -8.8 | -22.7
6373 | B | 35 | 1.8 | FMFC | 261 | -8.9 | -22.7
6374 | B | 35 | 1.8 | FMFC | 263.2 | -9 | -22.8
6375 | B | 35 | 1.8 | FMFC | 265 | -9.2 | -22.9
6376 | B | 35 | 1.8 | FMFC | 266.9 | -9.4 | -23
6377 | B | 35 | 1.9 | FMFC | 269.3 | -9.4 | -23
6378 | B | 35 | 1.9 | FMFC | 271.2 | -9.6 | -23.1
6379 | B | 35 | 1.9 | FMFC | 273.3 | -9.7 | -23.2
6380 | B | 35 | 1.9 | FMFC | 275.4 | -9.9 | -23.3
6381 | B | 35 | 1.9 | FMFC | 277.5 | -10 | -23.3
6382 | B | 35 | 1.9 | FMFC | 279.6 | -10.1 | -23.4
6383 | B | 35 | 1.9 | FMFC | 281.8 | -10.2 | -23.5
6384 | B | 35 | 2 | FMFC | 283.8 | -10.5 | -23.6
6385 | B | 35 | 2 | FMFC | 285.5 | -10.6 | -23.7
6386 | B | 35 | 2 | FMFC | 287.5 | -10.6 | -23.7
6387 | B | 35 | 2 | FMFC | 290.4 | -10.7 | -23.7
6388 | B | 35 | 2 | FMFC | 292.6 | -10.9 | -23.8
6389 | B | 35 | 2 | FMFC | 294 | -11.2 | -24
6390 | B | 35 | 2 | FMFC | 296.2 | -11.2 | -24
6391 | B | 35 | 2.1 | FMFC | 298.4 | -11.3 | -24.1
6392 | B | 35 | 2.1 | FMFC | 300.6 | -11.4 | -24.1
6393 | B | 35 | 2.1 | FMFC | 302.7 | -11.6 | -24.2
6394 | B | 35 | 2.1 | FMFC | 304.9 | -11.8 | -24.3
6395 | B | 35 | 2.1 | FMFC | 307 | -11.9 | -24.4
6396 | B | 35 | 2.1 | FMFC | 309.2 | -11.9 | -24.4
6397 | B | 35 | 2.1 | FMFC | 311.8 | -12.1 | -24.5
6398 | B | 35 | 2.2 | FMFC | 313.5 | -12.3 | -24.6
6399 | B | 35 | 2.2 | FMFC | 315.5 | -12.5 | -24.7
6400 | B | 35 | 2.2 | FMFC | 318.4 | -12.5 | -24.7
6401 | B | 35 | 2.2 | FMFC | 320.5 | -12.6 | -24.8
6402 | B | 35 | 2.2 | FMFC | 322.5 | -12.8 | -24.9
6403 | B | 35 | 2.2 | FMFC | 325 | -13 | -25
6404 | B | 35 | 2.3 | FMFC | 327.1 | -13.2 | -25.1
6405 | B | 35 | 2.3 | FMFC | 328.5 | -13.2 | -25.1
6406 | B | 35 | 2.3 | FMFC | 330.6 | -13.3 | -25.2
6407 | B | 35 | 2.3 | FMFC | 331.2 | -13.5 | -25.3
6408 | B | 35 | 2.3 | FMFC | 332.8 | -13.7 | -25.4
6409 | B | 35 | 2.3 | FMFC | 333.8 | -13.7 | -25.4
6410 | B | 35 | 2.3 | FMFC | 333.8 | -13.8 | -25.5
6411 | B | 35 | 2.3 | FMFC | 333.5 | -14 | -25.6
4807 | A | 26 | 0.2 | FMFC | 23.5 | 28.7 | -1.8
4808 | A | 26 | 0.2 | FMFC | 24.1 | 28.6 | -1.9
4809 | A | 26 | 0.2 | FMFC | 24.7 | 28.4 | -2
4810 | A | 26 | 0.2 | FMFC | 25.5 | 28.4 | -2
4811 | A | 26 | 0.2 | FMFC | 26.3 | 28.2 | -2.1
4812 | A | 26 | 0.2 | FMFC | 26.8 | 28 | -2.2
36585 | C | 38 | 0.4 | FMFC - PM | 55.8 | 25.8 | -3.4
36586 | C | 38 | 0.4 | FMFC - PM | 56.3 | 25.7 | -3.5
36587 | C | 38 | 0.4 | FMFC - PM | 57.6 | 25.7 | -3.5
36588 | C | 38 | 0.4 | FMFC - PM | 58 | 25.5 | -3.6
36589 | C | 38 | 0.4 | FMFC - PM | 59.2 | 25.3 | -3.7
36590 | C | 38 | 0.4 | FMFC - PM | 59.7 | 25.2 | -3.8
36591 | C | 38 | 0.4 | FMFC - PM | 60.8 | 25.1 | -3.8
36592 | C | 38 | 0.4 | FMFC - PM | 61.3 | 24.9 | -3.9
36593 | C | 38 | 0.4 | FMFC - PM | 62.3 | 24.8 | -4
36594 | C | 38 | 0.4 | FMFC - PM | 62.8 | 24.7 | -4.1
36595 | C | 38 | 0.4 | FMFC - PM | 64.1 | 24.6 | -4.1
36596 | C | 38 | 0.4 | FMFC - PM | 64.6 | 24.4 | -4.2
36597 | C | 38 | 0.5 | FMFC - PM | 65.9 | 24.3 | -4.3
36598 | C | 38 | 0.5 | FMFC - PM | 66.4 | 24.2 | -4.3
36599 | C | 38 | 0.5 | FMFC - PM | 67.2 | 24 | -4.4
36600 | C | 38 | 0.5 | FMFC - PM | 68.1 | 23.9 | -4.5
36601 | C | 38 | 0.5 | FMFC - PM | 69 | 23.7 | -4.6
36602 | C | 38 | 0.5 | FMFC - PM | 69.8 | 23.6 | -4.7
36603 | C | 38 | 0.5 | FMFC - PM | 70.8 | 23.5 | -4.7
36604 | C | 38 | 0.5 | FMFC - PM | 71.6 | 23.3 | -4.8
36605 | C | 38 | 0.5 | FMFC - PM | 72.6 | 23.2 | -4.9
36606 | C | 38 | 0.5 | FMFC - PM | 73.2 | 23.1 | -4.9
36607 | C | 38 | 0.5 | FMFC - PM | 74.5 | 23 | -5
36608 | C | 38 | 0.5 | FMFC - PM | 75 | 22.8 | -5.1
36609 | C | 38 | 0.5 | FMFC - PM | 76.3 | 22.6 | -5.2
36610 | C | 38 | 0.5 | FMFC - PM | 76.9 | 22.6 | -5.2
36611 | C | 38 | 0.5 | FMFC - PM | 77.7 | 22.4 | -5.3
36612 | C | 38 | 0.5 | FMFC - PM | 78.7 | 22.3 | -5.4
36613 | C | 38 | 0.6 | FMFC - PM | 79.8 | 22.1 | -5.5
36614 | C | 38 | 0.6 | FMFC - PM | 80.6 | 22.1 | -5.5
36615 | C | 38 | 0.6 | FMFC - PM | 81.8 | 21.9 | -5.6
36616 | C | 38 | 0.6 | FMFC - PM | 82.4 | 21.7 | -5.7
36617 | C | 38 | 0.6 | FMFC - PM | 83.2 | 21.7 | -5.7
36618 | C | 38 | 0.6 | FMFC - PM | 84.3 | 21.5 | -5.8
36619 | C | 38 | 0.6 | FMFC - PM | 85.2 | 21.3 | -5.9
36620 | C | 38 | 0.6 | FMFC - PM | 86.2 | 21.2 | -6
36621 | C | 38 | 0.6 | FMFC - PM | 87.2 | 21 | -6.1
36622 | C | 38 | 0.6 | FMFC - PM | 88.7 | 21 | -6.1
36623 | C | 38 | 0.6 | FMFC - PM | 89.2 | 20.8 | -6.2
36624 | C | 38 | 0.6 | FMFC - PM | 90.7 | 20.7 | -6.3
36625 | C | 38 | 0.6 | FMFC - PM | 91.2 | 20.5 | -6.4
36626 | C | 38 | 0.6 | FMFC - PM | 92.1 | 20.4 | -6.4
36627 | C | 38 | 0.6 | FMFC - PM | 93.2 | 20.3 | -6.5
36628 | C | 38 | 0.6 | FMFC - PM | 94.2 | 20.1 | -6.6
36629 | C | 38 | 0.7 | FMFC - PM | 95.2 | 19.9 | -6.7
36630 | C | 38 | 0.7 | FMFC - PM | 96.3 | 19.9 | -6.8
36631 | C | 38 | 0.7 | FMFC - PM | 97.2 | 19.7 | -6.8
36632 | C | 38 | 0.7 | FMFC - PM | 98.4 | 19.6 | -6.9
36633 | C | 38 | 0.7 | FMFC - PM | 99 | 19.5 | -6.9
36634 | C | 38 | 0.7 | FMFC - PM | 99.7 | 19.4 | -7
36635 | C | 38 | 0.7 | FMFC - PM | 101.1 | 19.2 | -7.1
36636 | C | 38 | 0.7 | FMFC - PM | 102.5 | 19 | -7.2
36637 | C | 38 | 0.7 | FMFC - PM | 104.6 | 19 | -7.3
36638 | C | 38 | 0.7 | FMFC - PM | 105.5 | 18.8 | -7.3
36639 | C | 38 | 0.7 | FMFC - PM | 106.5 | 18.6 | -7.4
36640 | C | 38 | 0.7 | FMFC - PM | 107.6 | 18.5 | -7.5
36641 | C | 38 | 0.7 | FMFC - PM | 108.5 | 18.5 | -7.5
36642 | C | 38 | 0.8 | FMFC - PM | 109.7 | 18.3 | -7.6
36643 | C | 38 | 0.8 | FMFC - PM | 110.6 | 18.1 | -7.7
36644 | C | 38 | 0.8 | FMFC - PM | 111.9 | 18 | -7.8
36645 | C | 38 | 0.8 | FMFC - PM | 112.8 | 17.9 | -7.9
36646 | C | 38 | 0.8 | FMFC - PM | 114 | 17.7 | -7.9
36647 | C | 38 | 0.8 | FMFC - PM | 115 | 17.6 | -8
36648 | C | 38 | 0.8 | FMFC - PM | 116.2 | 17.4 | -8.1
36649 | C | 38 | 0.8 | FMFC - PM | 117.6 | 17.4 | -8.1
36650 | C | 38 | 0.8 | FMFC - PM | 118.7 | 17.2 | -8.2
36651 | C | 38 | 0.8 | FMFC - PM | 119.7 | 17.1 | -8.3
36652 | C | 38 | 0.8 | FMFC - PM | 121 | 16.9 | -8.4
36653 | C | 38 | 0.8 | FMFC - PM | 121.9 | 16.8 | -8.5
36654 | C | 38 | 0.8 | FMFC - PM | 123.2 | 16.7 | -8.5
36655 | C | 38 | 0.9 | FMFC - PM | 124.1 | 16.5 | -8.6
36656 | C | 38 | 0.9 | FMFC - PM | 125.4 | 16.3 | -8.7
36657 | C | 38 | 0.9 | FMFC - PM | 126.8 | 16.3 | -8.8
36658 | C | 38 | 0.9 | FMFC - PM | 127.8 | 16.1 | -8.8
36659 | C | 38 | 0.9 | FMFC - PM | 128.9 | 16 | -8.9
36660 | C | 38 | 0.9 | FMFC - PM | 130.1 | 15.8 | -9
36661 | C | 38 | 0.9 | FMFC - PM | 131.1 | 15.8 | -9
36662 | C | 38 | 0.9 | FMFC - PM | 132.4 | 15.6 | -9.1
36663 | C | 38 | 0.9 | FMFC - PM | 133.9 | 15.4 | -9.2
36664 | C | 38 | 0.9 | FMFC - PM | 134.9 | 15.3 | -9.3
36665 | C | 38 | 0.9 | FMFC - PM | 136 | 15.2 | -9.4
36666 | C | 38 | 0.9 | FMFC - PM | 137.1 | 15 | -9.4
36667 | C | 38 | 1 | FMFC - PM | 138.6 | 14.9 | -9.5
36668 | C | 38 | 1 | FMFC - PM | 139.7 | 14.7 | -9.6
36669 | C | 38 | 1 | FMFC - PM | 140.9 | 14.6 | -9.7
36670 | C | 38 | 1 | FMFC - PM | 142.5 | 14.5 | -9.7
36671 | C | 38 | 1 | FMFC - PM | 143.4 | 14.4 | -9.8
36672 | C | 38 | 1 | FMFC - PM | 144.6 | 14.2 | -9.9
36673 | C | 38 | 1 | FMFC - PM | 146.1 | 14.1 | -9.9
36674 | C | 38 | 1 | FMFC - PM | 146.8 | 14 | -10
36675 | C | 38 | 1 | FMFC - PM | 148.4 | 13.8 | -10.1
36676 | C | 38 | 1 | FMFC - PM | 149.9 | 13.6 | -10.2
36677 | C | 38 | 1 | FMFC - PM | 150.5 | 13.6 | -10.3
36678 | C | 38 | 1 | FMFC - PM | 151.7 | 13.4 | -10.3
36679 | C | 38 | 1.1 | FMFC - PM | 153.3 | 13.3 | -10.4
36680 | C | 38 | 1.1 | FMFC - PM | 154.5 | 13.1 | -10.5
36681 | C | 38 | 1.1 | FMFC - PM | 155.8 | 13 | -10.6
36682 | C | 38 | 1.1 | FMFC - PM | 157.4 | 12.9 | -10.6
36683 | C | 38 | 1.1 | FMFC - PM | 158.3 | 12.7 | -10.7
36684 | C | 38 | 1.1 | FMFC - PM | 159.7 | 12.6 | -10.8
36685 | C | 38 | 1.1 | FMFC - PM | 161.2 | 12.4 | -10.9
36686 | C | 38 | 1.1 | FMFC - PM | 162.4 | 12.3 | -10.9
36687 | C | 38 | 1.1 | FMFC - PM | 164 | 12.2 | -11
36688 | C | 38 | 1.1 | FMFC - PM | 165 | 12 | -11.1
36689 | C | 38 | 1.1 | FMFC - PM | 166.6 | 11.8 | -11.2
36690 | C | 38 | 1.2 | FMFC - PM | 167.9 | 11.8 | -11.2
36691 | C | 38 | 1.2 | FMFC - PM | 169.4 | 11.7 | -11.3
36692 | C | 38 | 1.2 | FMFC - PM | 170.5 | 11.5 | -11.4
36693 | C | 38 | 1.2 | FMFC - PM | 171.7 | 11.3 | -11.5
36694 | C | 38 | 1.2 | FMFC - PM | 173.3 | 11.3 | -11.5
36695 | C | 38 | 1.2 | FMFC - PM | 174.6 | 11.1 | -11.6
36696 | C | 38 | 1.2 | FMFC - PM | 175.6 | 10.9 | -11.7
36697 | C | 38 | 1.2 | FMFC - PM | 177.2 | 10.8 | -11.8
36698 | C | 38 | 1.2 | FMFC - PM | 178.5 | 10.7 | -11.8
36699 | C | 38 | 1.2 | FMFC - PM | 180 | 10.6 | -11.9
36700 | C | 38 | 1.2 | FMFC - PM | 181.1 | 10.4 | -12
36701 | C | 38 | 1.3 | FMFC - PM | 182.2 | 10.3 | -12.1
36702 | C | 38 | 1.3 | FMFC - PM | 183.5 | 10.2 | -12.1
36703 | C | 38 | 1.3 | FMFC - PM | 185.1 | 10 | -12.2
36704 | C | 38 | 1.3 | FMFC - PM | 186.7 | 9.9 | -12.3
36705 | C | 38 | 1.3 | FMFC - PM | 188.3 | 9.7 | -12.4
36706 | C | 38 | 1.3 | FMFC - PM | 189.1 | 9.7 | -12.4
36707 | C | 38 | 1.3 | FMFC - PM | 190.6 | 9.5 | -12.5
36708 | C | 38 | 1.3 | FMFC - PM | 192.3 | 9.3 | -12.6
36709 | C | 38 | 1.3 | FMFC - PM | 193.6 | 9.1 | -12.7
36710 | C | 38 | 1.3 | FMFC - PM | 195.3 | 9.1 | -12.7
36711 | C | 38 | 1.4 | FMFC - PM | 196.8 | 9 | -12.8
36712 | C | 38 | 1.4 | FMFC - PM | 198.4 | 8.8 | -12.9
36713 | C | 38 | 1.4 | FMFC - PM | 200 | 8.6 | -13
36714 | C | 38 | 1.4 | FMFC - PM | 201.1 | 8.5 | -13.1
36715 | C | 38 | 1.4 | FMFC - PM | 202.6 | 8.4 | -13.1
36716 | C | 38 | 1.4 | FMFC - PM | 203.6 | 8.2 | -13.2
36717 | C | 38 | 1.4 | FMFC - PM | 205.5 | 8.1 | -13.3
36718 | C | 38 | 1.4 | FMFC - PM | 206.5 | 8 | -13.4
36567 | C | 38 | 0.3 | FMFC - PM | 41.8 | 28.2 | -2.1
37483 | B | 39 | 0.4 | FMFC - PM | 52.2 | 24.5 | -4.2
37484 | B | 39 | 0.4 | FMFC - PM | 53 | 24.3 | -4.3
37485 | B | 39 | 0.4 | FMFC - PM | 53.9 | 24.2 | -4.4
37486 | B | 39 | 0.4 | FMFC - PM | 54.7 | 24 | -4.4
37487 | B | 39 | 0.4 | FMFC - PM | 55.6 | 23.9 | -4.5
37488 | B | 39 | 0.4 | FMFC - PM | 56.5 | 23.8 | -4.6
34131 | A | 36 | 0.9 | FMFC - PM | 123.3 | 8.3 | -13.2
34132 | A | 36 | 0.9 | FMFC - PM | 124.3 | 7.9 | -13.4
34133 | A | 36 | 0.9 | FMFC - PM | 125.1 | 7.7 | -13.5
34134 | A | 36 | 0.9 | FMFC - PM | 126 | 7.7 | -13.5
34135 | A | 36 | 0.9 | FMFC - PM | 127.3 | 7.8 | -13.4
34136 | A | 36 | 0.9 | FMFC - PM | 128.9 | 7.5 | -13.6
34137 | A | 36 | 0.9 | FMFC - PM | 129.3 | 6.8 | -14
34138 | A | 36 | 0.9 | FMFC - PM | 130.4 | 6.6 | -14.1
30036 | B | 11 | 2.3 | FMFC - PM | 327 | 4.7 | -15.2
30037 | B | 11 | 2.3 | FMFC - PM | 330.2 | 4.8 | -15.1
30038 | B | 11 | 2.3 | FMFC - PM | 332.4 | 4.5 | -15.3
30039 | B | 11 | 2.3 | FMFC - PM | 333 | 4.1 | -15.5
30040 | B | 11 | 2.3 | FMFC - PM | 334.9 | 3.8 | -15.7
30041 | B | 11 | 2.3 | FMFC - PM | 338 | 3.9 | -15.6
30042 | B | 11 | 2.3 | FMFC - PM | 340.7 | 4.1 | -15.5
30043 | B | 11 | 2.4 | FMFC - PM | 343.4 | 3.9 | -15.6
30044 | B | 11 | 2.4 | FMFC - PM | 344 | 3.3 | -15.9
30045 | B | 11 | 2.4 | FMFC - PM | 345 | 2.9 | -16.2
30046 | B | 11 | 2.4 | FMFC - PM | 348 | 2.9 | -16.2
30047 | B | 11 | 2.4 | FMFC - PM | 351.5 | 3 | -16.1
30048 | B | 11 | 2.4 | FMFC - PM | 354.2 | 3.2 | -16
30049 | B | 11 | 2.5 | FMFC - PM | 357.3 | 3.1 | -16.1
30050 | B | 11 | 2.5 | FMFC - PM | 358.7 | 2.7 | -16.3
30051 | B | 11 | 2.5 | FMFC - PM | 360 | 2.4 | -16.5
30052 | B | 11 | 2.5 | FMFC - PM | 362.5 | 2.4 | -16.4
30053 | B | 11 | 2.5 | FMFC - PM | 365.2 | 2.6 | -16.4
30054 | B | 11 | 2.5 | FMFC - PM | 368 | 2.5 | -16.4
37021 | D | 38 | 1.9 | FMFC - PM | 268.6 | 1.2 | -17.1
37022 | D | 38 | 1.9 | FMFC - PM | 270.3 | 1.1 | -17.2
37023 | D | 38 | 1.9 | FMFC - PM | 271.2 | 1 | -17.2
37785 | C | 39 | 0.2 | FMFC - PM | 23.7 | 28.8 | -1.8
37534 | B | 39 | 0.7 | FMFC - PM | 101.6 | 17.7 | -8
37535 | B | 39 | 0.7 | FMFC - PM | 102.4 | 17.6 | -8
30060 | B | 11 | 2.6 | FMFC - PM | 380.8 | 1.6 | -16.9
30061 | B | 11 | 2.6 | FMFC - PM | 381.2 | 1.2 | -17.1
30062 | B | 11 | 2.6 | FMFC - PM | 382.8 | 1 | -17.3
30063 | B | 11 | 2.7 | FMFC - PM | 385.1 | 1 | -17.3
30064 | B | 11 | 2.7 | FMFC - PM | 388.7 | 1 | -17.2
30065 | B | 11 | 2.7 | FMFC - PM | 391 | 1 | -17.2
30066 | B | 11 | 2.7 | FMFC - PM | 392.5 | 0.6 | -17.4
30067 | B | 11 | 2.7 | FMFC - PM | 392.4 | 0.2 | -17.7
30068 | B | 11 | 2.7 | FMFC - PM | 394.6 | 0.1 | -17.8
30069 | B | 11 | 2.7 | FMFC - PM | 398.3 | 0.1 | -17.7
30070 | B | 11 | 2.8 | FMFC - PM | 400.6 | 0.3 | -17.6
30071 | B | 11 | 2.8 | FMFC - PM | 403.6 | 0.1 | -17.7
30072 | B | 11 | 2.8 | FMFC - PM | 405.1 | -0.4 | -18
30073 | B | 11 | 2.8 | FMFC - PM | 405.7 | -0.8 | -18.2
30074 | B | 11 | 2.8 | FMFC - PM | 407.4 | -0.9 | -18.3
30075 | B | 11 | 2.8 | FMFC - PM | 410.1 | -0.8 | -18.2
30076 | B | 11 | 2.9 | FMFC - PM | 413.9 | -0.6 | -18.1
30077 | B | 11 | 2.9 | FMFC - PM | 416.3 | -0.6 | -18.1
30078 | B | 11 | 2.9 | FMFC - PM | 416.7 | -1.1 | -18.4
30079 | B | 11 | 2.9 | FMFC - PM | 416.6 | -1.4 | -18.6
30080 | B | 11 | 2.9 | FMFC - PM | 417.1 | -1.4 | -18.6
30081 | B | 11 | 2.9 | FMFC - PM | 419.3 | -1.3 | -18.5
30082 | B | 11 | 2.9 | FMFC - PM | 422.5 | -1.3 | -18.5
30083 | B | 11 | 2.9 | FMFC - PM | 423.8 | -1.5 | -18.6
30084 | B | 11 | 2.9 | FMFC - PM | 423.8 | -2.2 | -19
30085 | B | 11 | 2.9 | FMFC - PM | 423.8 | -2.5 | -19.2
30086 | B | 11 | 2.9 | FMFC - PM | 424.9 | -2.5 | -19.2
30087 | B | 11 | 2.9 | FMFC - PM | 426.2 | -2.4 | -19.1
30088 | B | 11 | 2.9 | FMFC - PM | 427.5 | -2.2 | -19
30089 | C | 11 | 0 | FMFC - PM | 0 | 34.8 | 1.6
30090 | C | 11 | 0 | FMFC - PM | 0.6 | 34.8 | 1.6
30091 | C | 11 | 0 | FMFC - PM | 0.7 | 34.9 | 1.6
30092 | C | 11 | 0 | FMFC - PM | 0.7 | 34.8 | 1.6
30093 | C | 11 | 0 | FMFC - PM | 0.7 | 34.6 | 1.5
30094 | C | 11 | 0 | FMFC - PM | 0.6 | 34.6 | 1.5
30095 | C | 11 | 0 | FMFC - PM | 0.6 | 34.6 | 1.5
30096 | C | 11 | 0 | FMFC - PM | 0.6 | 34.7 | 1.5
30097 | C | 11 | 0 | FMFC - PM | 0.6 | 34.6 | 1.5
30098 | C | 11 | 0 | FMFC - PM | 0.6 | 34.4 | 1.3
30099 | C | 11 | 0 | FMFC - PM | 0.6 | 34.3 | 1.3
30100 | C | 11 | 0 | FMFC - PM | 0.6 | 34.3 | 1.3
30101 | C | 11 | 0 | FMFC - PM | 0.6 | 34.3 | 1.3
30102 | C | 11 | 0 | FMFC - PM | 0.7 | 34.2 | 1.2
30103 | C | 11 | 0 | FMFC - PM | 0.6 | 34 | 1.1
30104 | C | 11 | 0 | FMFC - PM | 0.7 | 34 | 1.1
30105 | C | 11 | 0 | FMFC - PM | 0.7 | 34 | 1.1
30106 | C | 11 | 0 | FMFC - PM | 0.7 | 34 | 1.1
30107 | C | 11 | 0 | FMFC - PM | 0.7 | 33.8 | 1
30108 | C | 11 | 0 | FMFC - PM | 0.8 | 33.7 | 0.9
30109 | C | 11 | 0 | FMFC - PM | 0.7 | 33.8 | 1
30110 | C | 11 | 0 | FMFC - PM | 0.8 | 33.7 | 0.9
30111 | C | 11 | 0 | FMFC - PM | 1.3 | 33.5 | 0.8
30112 | C | 11 | 0 | FMFC - PM | 1.7 | 33.3 | 0.7
30113 | C | 11 | 0 | FMFC - PM | 2.1 | 33.3 | 0.7
30114 | C | 11 | 0 | FMFC - PM | 2.9 | 33.3 | 0.7
30115 | C | 11 | 0 | FMFC - PM | 3.8 | 33.3 | 0.7
30116 | C | 11 | 0 | FMFC - PM | 5.3 | 33 | 0.6
30117 | C | 11 | 0 | FMFC - PM | 6.8 | 32.9 | 0.5
30118 | C | 11 | 0.1 | FMFC - PM | 8.9 | 32.9 | 0.5
30119 | C | 11 | 0.1 | FMFC - PM | 10.4 | 32.9 | 0.5
30120 | C | 11 | 0.1 | FMFC - PM | 10.8 | 32.8 | 0.5
30121 | C | 11 | 0.1 | FMFC - PM | 11.9 | 32.6 | 0.3
30122 | C | 11 | 0.1 | FMFC - PM | 12.7 | 32.5 | 0.3
30123 | C | 11 | 0.1 | FMFC - PM | 13.2 | 32.4 | 0.2
30124 | C | 11 | 0.1 | FMFC - PM | 13.6 | 32.5 | 0.3
30125 | C | 11 | 0.1 | FMFC - PM | 14.3 | 32.3 | 0.2
30126 | C | 11 | 0.1 | FMFC - PM | 15.7 | 32 | 0
30127 | C | 11 | 0.1 | FMFC - PM | 16.8 | 31.9 | -0.1
30128 | C | 11 | 0.1 | FMFC - PM | 17.4 | 31.9 | -0.1
30129 | C | 11 | 0.1 | FMFC - PM | 17.6 | 32 | 0
30130 | C | 11 | 0.1 | FMFC - PM | 18.5 | 31.9 | -0.1
30131 | C | 11 | 0.1 | FMFC - PM | 19.5 | 31.6 | -0.3
30132 | C | 11 | 0.1 | FMFC - PM | 20.9 | 31.4 | -0.4
30133 | C | 11 | 0.1 | FMFC - PM | 21.6 | 31.4 | -0.4
30134 | C | 11 | 0.2 | FMFC - PM | 21.9 | 31.5 | -0.3
30135 | C | 11 | 0.2 | FMFC - PM | 22.5 | 31.4 | -0.3
30136 | C | 11 | 0.2 | FMFC - PM | 23.6 | 31.1 | -0.5
30137 | C | 11 | 0.2 | FMFC - PM | 24.6 | 31 | -0.6
30138 | C | 11 | 0.2 | FMFC - PM | 24.9 | 31.1 | -0.5
30139 | C | 11 | 0.2 | FMFC - PM | 25.9 | 31.1 | -0.5
30140 | C | 11 | 0.2 | FMFC - PM | 27 | 30.8 | -0.7
30141 | C | 11 | 0.2 | FMFC - PM | 28.4 | 30.6 | -0.8
30142 | C | 11 | 0.2 | FMFC - PM | 29.2 | 30.5 | -0.9
30143 | C | 11 | 0.2 | FMFC - PM | 29.6 | 30.6 | -0.8
30144 | C | 11 | 0.2 | FMFC - PM | 30.8 | 30.5 | -0.8
30145 | C | 11 | 0.2 | FMFC - PM | 32.1 | 30.2 | -1
30146 | C | 11 | 0.2 | FMFC - PM | 33.8 | 29.9 | -1.2
30147 | C | 11 | 0.2 | FMFC - PM | 34.6 | 29.8 | -1.2
30148 | C | 11 | 0.2 | FMFC - PM | 35.1 | 29.9 | -1.2
30149 | C | 11 | 0.2 | FMFC - PM | 35.5 | 30 | -1.1
30150 | C | 11 | 0.3 | FMFC - PM | 37.1 | 29.7 | -1.3
30151 | C | 11 | 0.3 | FMFC - PM | 38.2 | 29.3 | -1.5
30152 | C | 11 | 0.3 | FMFC - PM | 39.9 | 29.2 | -1.6
30153 | C | 11 | 0.3 | FMFC - PM | 40.5 | 29.2 | -1.6
30154 | C | 11 | 0.3 | FMFC - PM | 41.1 | 29.3 | -1.5
30155 | C | 11 | 0.3 | FMFC - PM | 41.7 | 29.3 | -1.5
30156 | C | 11 | 0.3 | FMFC - PM | 43 | 29 | -1.7
30157 | C | 11 | 0.3 | FMFC - PM | 44.3 | 28.9 | -1.8
30158 | C | 11 | 0.3 | FMFC - PM | 44.8 | 28.9 | -1.7
30159 | C | 11 | 0.3 | FMFC - PM | 45.5 | 28.9 | -1.7
30160 | C | 11 | 0.3 | FMFC - PM | 47 | 28.6 | -1.9
30161 | C | 11 | 0.3 | FMFC - PM | 48.5 | 28.4 | -2
30162 | C | 11 | 0.3 | FMFC - PM | 49 | 28.3 | -2.1
30163 | C | 11 | 0.3 | FMFC - PM | 50 | 28.3 | -2.1
30164 | C | 11 | 0.4 | FMFC - PM | 50.9 | 28.3 | -2.1
30165 | C | 11 | 0.4 | FMFC - PM | 52.3 | 28 | -2.2
30166 | C | 11 | 0.4 | FMFC - PM | 53.3 | 27.8 | -2.4
30167 | C | 11 | 0.4 | FMFC - PM | 54.8 | 27.7 | -2.4
30168 | C | 11 | 0.4 | FMFC - PM | 55.4 | 27.8 | -2.4
30169 | C | 11 | 0.4 | FMFC - PM | 56.5 | 27.7 | -2.4
30170 | C | 11 | 0.4 | FMFC - PM | 58.1 | 27.3 | -2.6
30171 | C | 11 | 0.4 | FMFC - PM | 59.5 | 27.1 | -2.7
30172 | C | 11 | 0.4 | FMFC - PM | 60.9 | 27.1 | -2.8
30173 | C | 11 | 0.4 | FMFC - PM | 61.6 | 27.1 | -2.7
30174 | C | 11 | 0.4 | FMFC - PM | 62.2 | 27.1 | -2.7
30175 | C | 11 | 0.4 | FMFC - PM | 63.5 | 26.7 | -2.9
30176 | C | 11 | 0.5 | FMFC - PM | 65.6 | 26.5 | -3.1
30177 | C | 11 | 0.5 | FMFC - PM | 67 | 26.3 | -3.2
30178 | C | 11 | 0.5 | FMFC - PM | 67.8 | 26.4 | -3.1
30179 | C | 11 | 0.5 | FMFC - PM | 68.2 | 26.5 | -3.1
30180 | C | 11 | 0.5 | FMFC - PM | 69.5 | 26.3 | -3.2
30181 | C | 11 | 0.5 | FMFC - PM | 71.3 | 26 | -3.4
30182 | C | 11 | 0.5 | FMFC - PM | 72.9 | 25.8 | -3.4
30183 | C | 11 | 0.5 | FMFC - PM | 73.6 | 25.8 | -3.4
30184 | C | 11 | 0.5 | FMFC - PM | 74.2 | 25.9 | -3.4
30185 | C | 11 | 0.5 | FMFC - PM | 75.8 | 25.7 | -3.5
30186 | C | 11 | 0.5 | FMFC - PM | 77.5 | 25.3 | -3.7
30187 | C | 11 | 0.5 | FMFC - PM | 78.8 | 25.2 | -3.8
30188 | C | 11 | 0.5 | FMFC - PM | 79.7 | 25.3 | -3.8
30189 | C | 11 | 0.6 | FMFC - PM | 80.7 | 25.3 | -3.7
31402 | A | 25 | 0.2 | FMFC - PM | 35.4 | 26 | -3.3
31403 | A | 25 | 0.2 | FMFC - PM | 35.8 | 25.9 | -3.4
31404 | A | 25 | 0.3 | FMFC - PM | 36.7 | 25.7 | -3.5
31405 | A | 25 | 0.3 | FMFC - PM | 36.9 | 25.5 | -3.6
31406 | A | 25 | 0.3 | FMFC - PM | 37.3 | 25.5 | -3.6
31407 | A | 25 | 0.3 | FMFC - PM | 37.5 | 25.3 | -3.7
31408 | A | 25 | 0.3 | FMFC - PM | 38.4 | 25.2 | -3.8
31409 | A | 25 | 0.3 | FMFC - PM | 38.8 | 25 | -3.9
31410 | A | 25 | 0.3 | FMFC - PM | 39.7 | 24.8 | -4
31411 | A | 25 | 0.3 | FMFC - PM | 40 | 24.8 | -4
31412 | A | 25 | 0.3 | FMFC - PM | 40.3 | 24.6 | -4.1
31413 | A | 25 | 0.3 | FMFC - PM | 41.2 | 24.4 | -4.2
30775 | A | 24 | 0.3 | FMFC - PM | 44.2 | 27.1 | -2.7
30776 | A | 24 | 0.3 | FMFC - PM | 44.8 | 26.9 | -2.8
30777 | A | 24 | 0.3 | FMFC - PM | 45.6 | 26.8 | -2.9
30778 | A | 24 | 0.3 | FMFC - PM | 46.4 | 26.7 | -3
30779 | A | 24 | 0.3 | FMFC - PM | 47.5 | 26.6 | -3
30780 | A | 24 | 0.3 | FMFC - PM | 47.7 | 26.4 | -3.1
30781 | A | 24 | 0.3 | FMFC - PM | 48.9 | 26.3 | -3.2
30782 | A | 24 | 0.3 | FMFC - PM | 49.6 | 26.2 | -3.2
30783 | A | 24 | 0.3 | FMFC - PM | 50.2 | 26 | -3.3
30784 | A | 24 | 0.4 | FMFC - PM | 50.8 | 25.8 | -3.4
30785 | A | 24 | 0.4 | FMFC - PM | 51.8 | 25.8 | -3.5
30786 | A | 24 | 0.4 | FMFC - PM | 52.4 | 25.6 | -3.6
30787 | A | 24 | 0.4 | FMFC - PM | 53.2 | 25.5 | -3.6
30788 | A | 24 | 0.4 | FMFC - PM | 53.8 | 25.3 | -3.7
30789 | A | 24 | 0.4 | FMFC - PM | 55.1 | 25.2 | -3.8
30790 | A | 24 | 0.4 | FMFC - PM | 55.8 | 25.1 | -3.9
30791 | A | 24 | 0.4 | FMFC - PM | 56.5 | 24.9 | -3.9
30792 | A | 24 | 0.4 | FMFC - PM | 57.1 | 24.8 | -4
32008 | A | 26 | 0.1 | FMFC - PM | 20 | 31.4 | -0.4
32009 | A | 26 | 0.1 | FMFC - PM | 20.7 | 31.2 | -0.5
32010 | A | 26 | 0.1 | FMFC - PM | 21.2 | 31.1 | -0.5
32011 | A | 26 | 0.1 | FMFC - PM | 21.6 | 31 | -0.6
32012 | A | 26 | 0.2 | FMFC - PM | 22 | 30.8 | -0.7
32013 | A | 26 | 0.2 | FMFC - PM | 22.7 | 30.8 | -0.7
32014 | A | 26 | 0.2 | FMFC - PM | 23 | 30.7 | -0.8
32015 | A | 26 | 0.2 | FMFC - PM | 24.1 | 30.5 | -0.9
32016 | A | 26 | 0.2 | FMFC - PM | 24.4 | 30.4 | -0.9
32017 | A | 26 | 0.2 | FMFC - PM | 25 | 30.3 | -1
32018 | A | 26 | 0.2 | FMFC - PM | 25.6 | 30.2 | -1
32019 | A | 26 | 0.2 | FMFC - PM | 26 | 30.1 | -1.1
32020 | A | 26 | 0.2 | FMFC - PM | 26.8 | 29.9 | -1.2
32021 | A | 26 | 0.2 | FMFC - PM | 27.2 | 29.8 | -1.2
7778 | C | 36 | 0.3 | FMFC | 39.5 | 0.6 | -17.4
7779 | C | 36 | 0.3 | FMFC | 40.1 | 0.4 | -17.6
7780 | C | 36 | 0.3 | FMFC | 40.7 | 0.2 | -17.7
7781 | C | 36 | 0.3 | FMFC | 40.8 | 0.1 | -17.7
7782 | C | 36 | 0.3 | FMFC | 41.5 | 0.1 | -17.8
7783 | C | 36 | 0.3 | FMFC | 43.8 | -0.2 | -17.9
31464 | A | 25 | 0.5 | FMFC - PM | 69.6 | 17.7 | -7.9
34274 | B | 36 | 0.1 | FMFC - PM | 8.3 | 31.4 | -0.3
34275 | B | 36 | 0.1 | FMFC - PM | 8.8 | 31.4 | -0.3
34276 | B | 36 | 0.1 | FMFC - PM | 9 | 31.5 | -0.3
34277 | B | 36 | 0.1 | FMFC - PM | 9.3 | 31.4 | -0.3
34278 | B | 36 | 0.1 | FMFC - PM | 9.6 | 31.1 | -0.5
34279 | B | 36 | 0.1 | FMFC - PM | 10 | 31 | -0.6
34280 | B | 36 | 0.1 | FMFC - PM | 10.2 | 30.9 | -0.6
34281 | B | 36 | 0.1 | FMFC - PM | 10.5 | 30.9 | -0.6
34282 | B | 36 | 0.1 | FMFC - PM | 10.9 | 30.9 | -0.6
34283 | B | 36 | 0.1 | FMFC - PM | 11.2 | 30.7 | -0.7
34284 | B | 36 | 0.1 | FMFC - PM | 11.5 | 30.4 | -0.9
34285 | B | 36 | 0.1 | FMFC - PM | 11.9 | 30.4 | -0.9
34286 | B | 36 | 0.1 | FMFC - PM | 12.1 | 30.4 | -0.9
34287 | B | 36 | 0.1 | FMFC - PM | 12.6 | 30.5 | -0.8
34288 | B | 36 | 0.1 | FMFC - PM | 12.8 | 30.2 | -1
34289 | B | 36 | 0.1 | FMFC - PM | 13.1 | 29.9 | -1.2
34290 | B | 36 | 0.1 | FMFC - PM | 13.3 | 29.8 | -1.3
30190 | C | 11 | 0.6 | FMFC - PM | 81.8 | 25.1 | -3.8
30191 | C | 11 | 0.6 | FMFC - PM | 84.2 | 24.6 | -4.1
30192 | C | 11 | 0.6 | FMFC - PM | 86 | 24.4 | -4.2
30193 | C | 11 | 0.6 | FMFC - PM | 87.2 | 24.4 | -4.2
30194 | C | 11 | 0.6 | FMFC - PM | 87.6 | 24.6 | -4.1
30195 | C | 11 | 0.6 | FMFC - PM | 88.3 | 24.5 | -4.2
30196 | C | 11 | 0.6 | FMFC - PM | 90.2 | 24.2 | -4.3
30197 | C | 11 | 0.6 | FMFC - PM | 91.7 | 23.9 | -4.5
30198 | C | 11 | 0.6 | FMFC - PM | 93.3 | 23.9 | -4.5
30199 | C | 11 | 0.6 | FMFC - PM | 93.9 | 24 | -4.4
30200 | C | 11 | 0.7 | FMFC - PM | 95 | 23.9 | -4.5
30201 | C | 11 | 0.7 | FMFC - PM | 96.8 | 23.5 | -4.7
30202 | C | 11 | 0.7 | FMFC - PM | 98.6 | 23.4 | -4.8
30203 | C | 11 | 0.7 | FMFC - PM | 99.6 | 23.4 | -4.8
30204 | C | 11 | 0.7 | FMFC - PM | 100.4 | 23.4 | -4.8
30205 | C | 11 | 0.7 | FMFC - PM | 101.3 | 23.2 | -4.9
30206 | C | 11 | 0.7 | FMFC - PM | 103.6 | 22.8 | -5.1
30207 | C | 11 | 0.7 | FMFC - PM | 105.8 | 22.7 | -5.2
30208 | C | 11 | 0.7 | FMFC - PM | 106.3 | 22.7 | -5.2
30209 | C | 11 | 0.7 | FMFC - PM | 107.7 | 22.8 | -5.1
30210 | C | 11 | 0.8 | FMFC - PM | 108.8 | 22.6 | -5.2
30211 | C | 11 | 0.8 | FMFC - PM | 111.4 | 22.1 | -5.5
30212 | C | 11 | 0.8 | FMFC - PM | 113 | 22 | -5.6
30213 | C | 11 | 0.8 | FMFC - PM | 114.4 | 22 | -5.6
30214 | C | 11 | 0.8 | FMFC - PM | 114.9 | 22.1 | -5.5
30215 | C | 11 | 0.8 | FMFC - PM | 116.7 | 21.9 | -5.6
30216 | C | 11 | 0.8 | FMFC - PM | 118.5 | 21.6 | -5.8
30217 | C | 11 | 0.8 | FMFC - PM | 120.3 | 21.4 | -5.9
30218 | C | 11 | 0.8 | FMFC - PM | 121.5 | 21.4 | -5.9
30219 | C | 11 | 0.8 | FMFC - PM | 122.6 | 21.5 | -5.9
30220 | C | 11 | 0.9 | FMFC - PM | 124.1 | 21.2 | -6
30221 | C | 11 | 0.9 | FMFC - PM | 126.4 | 20.9 | -6.2
30222 | C | 11 | 0.9 | FMFC - PM | 127.4 | 20.8 | -6.2
30223 | C | 11 | 0.9 | FMFC - PM | 129 | 20.9 | -6.2
30224 | C | 11 | 0.9 | FMFC - PM | 129.7 | 20.9 | -6.2
30225 | C | 11 | 0.9 | FMFC - PM | 132.1 | 20.4 | -6.5
30226 | C | 11 | 0.9 | FMFC - PM | 134.7 | 20 | -6.7
30227 | C | 11 | 0.9 | FMFC - PM | 136.9 | 19.9 | -6.7
30228 | C | 11 | 0.9 | FMFC - PM | 137.6 | 20 | -6.7
30229 | C | 11 | 1 | FMFC - PM | 139 | 20.1 | -6.6
30230 | C | 11 | 1 | FMFC - PM | 139.9 | 20 | -6.7
30231 | C | 11 | 1 | FMFC - PM | 142.1 | 19.6 | -6.9
30232 | C | 11 | 1 | FMFC - PM | 144.6 | 19.4 | -7
30233 | C | 11 | 1 | FMFC - PM | 146 | 19.4 | -7
30234 | C | 11 | 1 | FMFC - PM | 146.9 | 19.5 | -6.9
30235 | C | 11 | 1 | FMFC - PM | 148.5 | 19.4 | -7
30236 | C | 11 | 1 | FMFC - PM | 150.8 | 18.9 | -7.3
30237 | C | 11 | 1.1 | FMFC - PM | 153.5 | 18.7 | -7.4
30238 | C | 11 | 1.1 | FMFC - PM | 154.7 | 18.7 | -7.4
30239 | C | 11 | 1.1 | FMFC - PM | 155.4 | 18.8 | -7.3
30240 | C | 11 | 1.1 | FMFC - PM | 156.6 | 18.8 | -7.4
30241 | C | 11 | 1.1 | FMFC - PM | 158.9 | 18.3 | -7.6
30242 | C | 11 | 1.1 | FMFC - PM | 161.8 | 18 | -7.8
30243 | C | 11 | 1.1 | FMFC - PM | 163.2 | 17.9 | -7.8
30244 | C | 11 | 1.1 | FMFC - PM | 164.7 | 18.1 | -7.7
30245 | C | 11 | 1.1 | FMFC - PM | 165.8 | 18.1 | -7.7
30246 | C | 11 | 1.2 | FMFC - PM | 167.6 | 17.8 | -7.9
30247 | C | 11 | 1.2 | FMFC - PM | 169.8 | 17.5 | -8.1
30248 | C | 11 | 1.2 | FMFC - PM | 172 | 17.4 | -8.1
30249 | C | 11 | 1.2 | FMFC - PM | 172.8 | 17.4 | -8.1
30250 | C | 11 | 1.2 | FMFC - PM | 174 | 17.5 | -8.1
30251 | C | 11 | 1.2 | FMFC - PM | 176.4 | 17.2 | -8.2
30252 | C | 11 | 1.2 | FMFC - PM | 178.7 | 16.8 | -8.5
30253 | C | 11 | 1.2 | FMFC - PM | 181 | 16.7 | -8.5
30254 | C | 11 | 1.3 | FMFC - PM | 181.8 | 16.7 | -8.5
30255 | C | 11 | 1.3 | FMFC - PM | 183.5 | 16.8 | -8.5
30256 | C | 11 | 1.3 | FMFC - PM | 185.2 | 16.5 | -8.6
30257 | C | 11 | 1.3 | FMFC - PM | 188.5 | 16 | -8.9
30258 | C | 11 | 1.3 | FMFC - PM | 190.7 | 15.8 | -9
30259 | C | 11 | 1.3 | FMFC - PM | 192.8 | 15.9 | -8.9
30260 | C | 11 | 1.3 | FMFC - PM | 193.6 | 16 | -8.9
30832 | A | 24 | 0.7 | FMFC - PM | 95.7 | 19.4 | -7
30833 | A | 24 | 0.7 | FMFC - PM | 96.4 | 19.3 | -7.1
30834 | A | 24 | 0.7 | FMFC - PM | 97.8 | 19.1 | -7.2
30835 | A | 24 | 0.7 | FMFC - PM | 98.6 | 19 | -7.3
30836 | A | 24 | 0.7 | FMFC - PM | 99.5 | 18.8 | -7.3
30837 | A | 24 | 0.7 | FMFC - PM | 100.8 | 18.6 | -7.4
30838 | A | 24 | 0.7 | FMFC - PM | 102.2 | 18.5 | -7.5
30839 | A | 24 | 0.7 | FMFC - PM | 103 | 18.4 | -7.6
30840 | A | 24 | 0.7 | FMFC - PM | 103.9 | 18.3 | -7.6
30841 | A | 24 | 0.7 | FMFC - PM | 104.8 | 18.2 | -7.7
30842 | A | 24 | 0.7 | FMFC - PM | 106.4 | 18 | -7.8
30843 | A | 24 | 0.7 | FMFC - PM | 106.7 | 17.9 | -7.9
30844 | A | 24 | 0.7 | FMFC - PM | 107.6 | 17.7 | -7.9
30845 | A | 24 | 0.7 | FMFC - PM | 108.5 | 17.6 | -8
30846 | A | 24 | 0.8 | FMFC - PM | 110.4 | 17.5 | -8.1
30847 | A | 24 | 0.8 | FMFC - PM | 111.2 | 17.4 | -8.1
30848 | A | 24 | 0.8 | FMFC - PM | 112 | 17.2 | -8.2
30849 | A | 24 | 0.8 | FMFC - PM | 113 | 17.2 | -8.3
30850 | A | 24 | 0.8 | FMFC - PM | 113.9 | 17.1 | -8.3
30851 | A | 24 | 0.8 | FMFC - PM | 115.7 | 16.9 | -8.4
30852 | A | 24 | 0.8 | FMFC - PM | 116 | 16.8 | -8.5
30853 | A | 24 | 0.8 | FMFC - PM | 115.8 | 16.7 | -8.5
30854 | A | 24 | 0.8 | FMFC - PM | 116.9 | 16.5 | -8.6
30855 | A | 24 | 0.8 | FMFC - PM | 118.4 | 16.4 | -8.7
30856 | A | 24 | 0.8 | FMFC - PM | 119.9 | 16.3 | -8.7
30857 | A | 24 | 0.8 | FMFC - PM | 121.6 | 16.2 | -8.8
30858 | A | 24 | 0.8 | FMFC - PM | 122.8 | 16 | -8.9
30859 | A | 24 | 0.9 | FMFC - PM | 124.2 | 15.8 | -9
30860 | A | 24 | 0.9 | FMFC - PM | 125.4 | 15.7 | -9.1
30861 | A | 24 | 0.9 | FMFC - PM | 126.9 | 15.6 | -9.1
30862 | A | 24 | 0.9 | FMFC - PM | 128.7 | 15.4 | -9.2
30863 | A | 24 | 0.9 | FMFC - PM | 129.5 | 15.4 | -9.2
30864 | A | 24 | 0.9 | FMFC - PM | 130.9 | 15.2 | -9.3
30865 | A | 24 | 0.9 | FMFC - PM | 132.3 | 15 | -9.4
30866 | A | 24 | 0.9 | FMFC - PM | 133.7 | 14.9 | -9.5
30867 | A | 24 | 0.9 | FMFC - PM | 135 | 14.8 | -9.6
30868 | A | 24 | 0.9 | FMFC - PM | 136.6 | 14.7 | -9.6
30869 | A | 24 | 1 | FMFC - PM | 138.4 | 14.5 | -9.7
30870 | A | 24 | 1 | FMFC - PM | 139.5 | 14.3 | -9.8
30871 | A | 24 | 1 | FMFC - PM | 141.5 | 14.1 | -9.9
30872 | A | 24 | 1 | FMFC - PM | 142.9 | 14 | -10
30873 | A | 24 | 1 | FMFC - PM | 144.7 | 14 | -10
30874 | A | 24 | 1 | FMFC - PM | 146.1 | 13.8 | -10.1
30875 | A | 24 | 1 | FMFC - PM | 147.4 | 13.7 | -10.2
30876 | A | 24 | 1 | FMFC - PM | 149 | 13.5 | -10.3
30877 | A | 24 | 1 | FMFC - PM | 150.1 | 13.3 | -10.4
30878 | A | 24 | 1 | FMFC - PM | 152 | 13.2 | -10.5
30879 | A | 24 | 1.1 | FMFC - PM | 153.9 | 13.1 | -10.5
30880 | A | 24 | 1.1 | FMFC - PM | 155.8 | 13 | -10.6
30881 | A | 24 | 1.1 | FMFC - PM | 157.1 | 12.8 | -10.7
30882 | A | 24 | 1.1 | FMFC - PM | 158.4 | 12.7 | -10.8
30883 | A | 24 | 1.1 | FMFC - PM | 160.4 | 12.5 | -10.8
30884 | A | 24 | 1.1 | FMFC - PM | 161.5 | 12.4 | -10.9
30885 | A | 24 | 1.1 | FMFC - PM | 163.4 | 12.3 | -11
30886 | A | 24 | 1.1 | FMFC - PM | 164.7 | 12.1 | -11.1
30887 | A | 24 | 1.1 | FMFC - PM | 166.6 | 11.9 | -11.2
30888 | A | 24 | 1.2 | FMFC - PM | 168 | 11.8 | -11.2
30889 | A | 24 | 1.2 | FMFC - PM | 169.9 | 11.8 | -11.3
30890 | A | 24 | 1.2 | FMFC - PM | 171.7 | 11.6 | -11.4
30891 | A | 24 | 1.2 | FMFC - PM | 173.7 | 11.4 | -11.5
30892 | A | 24 | 1.2 | FMFC - PM | 174.8 | 11.3 | -11.5
30893 | A | 24 | 1.2 | FMFC - PM | 176.3 | 11.2 | -11.6
30894 | A | 24 | 1.2 | FMFC - PM | 178.3 | 11 | -11.7
30895 | A | 24 | 1.2 | FMFC - PM | 180.1 | 10.9 | -11.8
30896 | A | 24 | 1.3 | FMFC - PM | 181.5 | 10.7 | -11.9
30897 | A | 24 | 1.3 | FMFC - PM | 183.4 | 10.6 | -11.9
30898 | A | 24 | 1.3 | FMFC - PM | 185.4 | 10.5 | -12
30899 | A | 24 | 1.3 | FMFC - PM | 187.3 | 10.3 | -12.1
30900 | A | 24 | 1.3 | FMFC - PM | 188.4 | 10.2 | -12.1
30901 | A | 24 | 1.3 | FMFC - PM | 190.4 | 10.1 | -12.2
30902 | A | 24 | 1.3 | FMFC - PM | 192.4 | 10 | -12.3
30903 | A | 24 | 1.3 | FMFC - PM | 193.7 | 9.8 | -12.3
30904 | A | 24 | 1.3 | FMFC - PM | 195.6 | 9.7 | -12.4
30905 | A | 24 | 1.4 | FMFC - PM | 197.1 | 9.5 | -12.5
30906 | A | 24 | 1.4 | FMFC - PM | 199.3 | 9.3 | -12.6
30907 | A | 24 | 1.4 | FMFC - PM | 200.4 | 9.1 | -12.7
30908 | A | 24 | 1.4 | FMFC - PM | 202.4 | 9.1 | -12.8
30909 | A | 24 | 1.4 | FMFC - PM | 204.2 | 9 | -12.8
9666 | B | 38 | 0.7 | FMFC | 98.1 | 9.9 | -12.3
9667 | B | 38 | 0.7 | FMFC | 99.5 | 9.8 | -12.4
9668 | B | 38 | 0.7 | FMFC | 100.5 | 9.6 | -12.4
9669 | B | 38 | 0.7 | FMFC | 101.2 | 9.3 | -12.6
9670 | B | 38 | 0.7 | FMFC | 102.4 | 9.2 | -12.7
9671 | B | 38 | 0.7 | FMFC | 103.2 | 9.1 | -12.7
9672 | B | 38 | 0.7 | FMFC | 104.9 | 9 | -12.8
9673 | B | 38 | 0.7 | FMFC | 106 | 8.9 | -12.9
32027 | A | 26 | 0.2 | FMFC - PM | 30.8 | 29.1 | -1.6
26784 | C | 36 | 0.2 | LMLC - STOA | 23.5 | 19.4 | -7
26353 | B | 36 | 0.1 | LMLC - STOA | 12.5 | 24 | -4.4
26786 | C | 36 | 0.2 | LMLC - STOA | 24.1 | 19.2 | -7.1
26787 | C | 36 | 0.2 | LMLC - STOA | 24.6 | 19 | -7.2
26788 | C | 36 | 0.2 | LMLC - STOA | 24.8 | 18.9 | -7.3
26789 | C | 36 | 0.2 | LMLC - STOA | 25.4 | 18.8 | -7.3
26790 | C | 36 | 0.2 | LMLC - STOA | 25.8 | 18.7 | -7.4
26791 | C | 36 | 0.2 | LMLC - STOA | 26 | 18.5 | -7.5
26792 | C | 36 | 0.2 | LMLC - STOA | 25.9 | 18.4 | -7.5
26793 | C | 36 | 0.2 | LMLC - STOA | 26.8 | 18.3 | -7.6
26794 | C | 36 | 0.2 | LMLC - STOA | 26.9 | 18.1 | -7.7
26795 | C | 36 | 0.2 | LMLC - STOA | 27.3 | 18 | -7.8
26796 | C | 36 | 0.2 | LMLC - STOA | 27.5 | 17.8 | -7.9
26797 | C | 36 | 0.2 | LMLC - STOA | 28.1 | 17.7 | -7.9
26798 | C | 36 | 0.2 | LMLC - STOA | 28.2 | 17.7 | -8
26799 | C | 36 | 0.2 | LMLC - STOA | 28.4 | 17.5 | -8.1
26800 | C | 36 | 0.2 | LMLC - STOA | 28.9 | 17.4 | -8.1
26801 | C | 36 | 0.2 | LMLC - STOA | 29.1 | 17.1 | -8.3
26802 | C | 36 | 0.2 | LMLC - STOA | 29.8 | 16.9 | -8.4
26803 | C | 36 | 0.2 | LMLC - STOA | 30 | 16.8 | -8.5
26804 | C | 36 | 0.2 | LMLC - STOA | 30.5 | 16.7 | -8.5
26805 | C | 36 | 0.2 | LMLC - STOA | 30.6 | 16.6 | -8.6
26806 | C | 36 | 0.2 | LMLC - STOA | 30.5 | 16.5 | -8.6
26807 | C | 36 | 0.2 | LMLC - STOA | 31.2 | 16.4 | -8.7
26808 | C | 36 | 0.2 | LMLC - STOA | 31.3 | 16.3 | -8.7
26809 | C | 36 | 0.2 | LMLC - STOA | 32.5 | 16.2 | -8.8
26810 | C | 36 | 0.2 | LMLC - STOA | 33 | 16 | -8.9
26811 | C | 36 | 0.2 | LMLC - STOA | 34.8 | 15.9 | -9
26812 | C | 36 | 0.3 | LMLC - STOA | 36.5 | 15.9 | -9
26813 | C | 36 | 0.3 | LMLC - STOA | 38.2 | 15.7 | -9.1
26814 | C | 36 | 0.3 | LMLC - STOA | 38.5 | 15.5 | -9.2
26815 | C | 36 | 0.3 | LMLC - STOA | 38.7 | 15.3 | -9.3
26816 | C | 36 | 0.3 | LMLC - STOA | 38.5 | 15.1 | -9.4
26817 | C | 36 | 0.3 | LMLC - STOA | 38.5 | 15 | -9.5
26818 | C | 36 | 0.3 | LMLC - STOA | 38.4 | 14.8 | -9.5
26819 | C | 36 | 0.3 | LMLC - STOA | 38.8 | 14.8 | -9.6
26820 | C | 36 | 0.3 | LMLC - STOA | 39.2 | 14.6 | -9.7
26821 | C | 36 | 0.3 | LMLC - STOA | 38.8 | 14.6 | -9.7
26822 | C | 36 | 0.3 | LMLC - STOA | 40.5 | 14.3 | -9.8
26823 | C | 36 | 0.3 | LMLC - STOA | 40.3 | 14.1 | -9.9
26824 | C | 36 | 0.3 | LMLC - STOA | 41.2 | 14.1 | -10
26825 | C | 36 | 0.3 | LMLC - STOA | 40.9 | 14.1 | -10
26826 | C | 36 | 0.3 | LMLC - STOA | 41.8 | 13.9 | -10.1
26827 | C | 36 | 0.3 | LMLC - STOA | 42.2 | 13.8 | -10.1
26828 | C | 36 | 0.3 | LMLC - STOA | 42.7 | 13.7 | -10.2
26829 | C | 36 | 0.3 | LMLC - STOA | 43 | 13.5 | -10.3
26830 | C | 36 | 0.3 | LMLC - STOA | 43.6 | 13.5 | -10.3
26831 | C | 36 | 0.3 | LMLC - STOA | 44.3 | 13.3 | -10.4
26832 | C | 36 | 0.3 | LMLC - STOA | 44.7 | 13.2 | -10.5
26833 | C | 36 | 0.3 | LMLC - STOA | 45.3 | 13 | -10.5
26834 | C | 36 | 0.3 | LMLC - STOA | 45.6 | 13 | -10.6
26835 | C | 36 | 0.3 | LMLC - STOA | 46 | 12.8 | -10.7
26836 | C | 36 | 0.3 | LMLC - STOA | 45.8 | 12.7 | -10.7
26837 | C | 36 | 0.3 | LMLC - STOA | 47.1 | 12.6 | -10.8
26838 | C | 36 | 0.3 | LMLC - STOA | 47.4 | 12.3 | -10.9
26839 | C | 36 | 0.3 | LMLC - STOA | 48 | 12.3 | -11
26840 | C | 36 | 0.3 | LMLC - STOA | 48.5 | 12.1 | -11.1
26841 | C | 36 | 0.3 | LMLC - STOA | 49 | 11.9 | -11.2
26842 | C | 36 | 0.3 | LMLC - STOA | 49.6 | 11.9 | -11.2
26843 | C | 36 | 0.3 | LMLC - STOA | 50.7 | 11.7 | -11.3
26844 | C | 36 | 0.3 | LMLC - STOA | 50.7 | 11.4 | -11.4
26845 | C | 36 | 0.4 | LMLC - STOA | 51.2 | 11.3 | -11.5
26846 | C | 36 | 0.4 | LMLC - STOA | 51.8 | 11.2 | -11.6
26847 | C | 36 | 0.4 | LMLC - STOA | 52.5 | 11.1 | -11.6
26848 | C | 36 | 0.4 | LMLC - STOA | 52.9 | 10.9 | -11.7
26849 | C | 36 | 0.4 | LMLC - STOA | 53.7 | 10.8 | -11.8
26850 | C | 36 | 0.4 | LMLC - STOA | 54.7 | 10.6 | -11.9
26851 | C | 36 | 0.4 | LMLC - STOA | 55.1 | 10.5 | -12
26852 | C | 36 | 0.4 | LMLC - STOA | 56.1 | 10.3 | -12
26853 | C | 36 | 0.4 | LMLC - STOA | 56.8 | 10.2 | -12.1
26854 | C | 36 | 0.4 | LMLC - STOA | 57.3 | 10 | -12.2
26855 | C | 36 | 0.4 | LMLC - STOA | 57.8 | 9.8 | -12.3
26856 | C | 36 | 0.4 | LMLC - STOA | 58.6 | 9.7 | -12.4
26857 | C | 36 | 0.4 | LMLC - STOA | 59.6 | 9.7 | -12.4
26858 | C | 36 | 0.4 | LMLC - STOA | 60.2 | 9.6 | -12.5
26859 | C | 36 | 0.4 | LMLC - STOA | 60.9 | 9.4 | -12.6
26860 | C | 36 | 0.4 | LMLC - STOA | 61.2 | 9.3 | -12.6
26861 | C | 36 | 0.4 | LMLC - STOA | 62.2 | 9.2 | -12.7
26862 | C | 36 | 0.4 | LMLC - STOA | 62.9 | 9 | -12.8
26863 | C | 36 | 0.4 | LMLC - STOA | 63.2 | 8.8 | -12.9
26864 | C | 36 | 0.4 | LMLC - STOA | 64.5 | 8.7 | -13
26865 | C | 36 | 0.4 | LMLC - STOA | 64.9 | 8.6 | -13
26866 | C | 36 | 0.5 | LMLC - STOA | 65.7 | 8.4 | -13.1
26867 | C | 36 | 0.5 | LMLC - STOA | 66 | 8.1 | -13.3
26868 | C | 36 | 0.5 | LMLC - STOA | 66 | 7.9 | -13.4
26869 | C | 36 | 0.5 | LMLC - STOA | 65.9 | 7.9 | -13.4
26870 | C | 36 | 0.5 | LMLC - STOA | 65.8 | 7.8 | -13.5
26871 | C | 36 | 0.5 | LMLC - STOA | 65.9 | 7.8 | -13.5
26872 | C | 36 | 0.5 | LMLC - STOA | 65.8 | 7.6 | -13.6
26873 | C | 36 | 0.5 | LMLC - STOA | 65.9 | 7.5 | -13.6
26874 | C | 36 | 0.5 | LMLC - STOA | 65.9 | 7.3 | -13.7
26875 | C | 36 | 0.5 | LMLC - STOA | 66.4 | 7.2 | -13.8
26876 | C | 36 | 0.5 | LMLC - STOA | 67.8 | 7 | -13.9
26877 | C | 36 | 0.5 | LMLC - STOA | 68.6 | 6.9 | -14
26878 | C | 36 | 0.5 | LMLC - STOA | 69.3 | 6.7 | -14
26879 | C | 36 | 0.5 | LMLC - STOA | 70.9 | 6.7 | -14.1
26880 | C | 36 | 0.5 | LMLC - STOA | 71.9 | 6.5 | -14.2
26881 | C | 36 | 0.5 | LMLC - STOA | 72.5 | 6.3 | -14.3
26882 | C | 36 | 0.5 | LMLC - STOA | 73.5 | 6.3 | -14.3
26883 | C | 36 | 0.5 | LMLC - STOA | 74.4 | 6.1 | -14.4
26884 | C | 36 | 0.5 | LMLC - STOA | 75.1 | 6 | -14.5
26885 | C | 36 | 0.5 | LMLC - STOA | 76.3 | 5.8 | -14.6
26886 | C | 36 | 0.5 | LMLC - STOA | 76.8 | 5.7 | -14.6
26887 | C | 36 | 0.5 | LMLC - STOA | 77.6 | 5.6 | -14.7
26888 | C | 36 | 0.5 | LMLC - STOA | 78.9 | 5.4 | -14.8
26889 | C | 36 | 0.6 | LMLC - STOA | 79.9 | 5.1 | -14.9
26890 | C | 36 | 0.6 | LMLC - STOA | 80.6 | 5 | -15
26891 | C | 36 | 0.6 | LMLC - STOA | 81.6 | 4.9 | -15.1
26892 | C | 36 | 0.6 | LMLC - STOA | 82.9 | 4.8 | -15.1
26893 | C | 36 | 0.6 | LMLC - STOA | 83.4 | 4.7 | -15.2
26894 | C | 36 | 0.6 | LMLC - STOA | 84.4 | 4.6 | -15.2
26895 | C | 36 | 0.6 | LMLC - STOA | 85.5 | 4.5 | -15.3
26896 | C | 36 | 0.6 | LMLC - STOA | 86.1 | 4.3 | -15.4
26897 | C | 36 | 0.6 | LMLC - STOA | 87.6 | 4.2 | -15.5
26898 | C | 36 | 0.6 | LMLC - STOA | 87.8 | 4 | -15.6
26899 | C | 36 | 0.6 | LMLC - STOA | 89.5 | 3.9 | -15.6
26900 | C | 36 | 0.6 | LMLC - STOA | 89.6 | 3.4 | -15.9
26901 | C | 36 | 0.6 | LMLC - STOA | 90.6 | 3.1 | -16
26902 | C | 36 | 0.6 | LMLC - STOA | 91.4 | 3 | -16.1
26903 | C | 36 | 0.6 | LMLC - STOA | 92.5 | 3 | -16.1
26904 | C | 36 | 0.6 | LMLC - STOA | 93.8 | 2.8 | -16.2
26905 | C | 36 | 0.7 | LMLC - STOA | 95 | 2.9 | -16.2
26906 | C | 36 | 0.7 | LMLC - STOA | 96.3 | 2.8 | -16.2
26907 | C | 36 | 0.7 | LMLC - STOA | 97.6 | 2.5 | -16.4
26908 | C | 36 | 0.7 | LMLC - STOA | 98.1 | 2.4 | -16.5
26909 | C | 36 | 0.7 | LMLC - STOA | 99.2 | 2.3 | -16.5
26910 | C | 36 | 0.7 | LMLC - STOA | 100.1 | 2.2 | -16.6
26911 | C | 36 | 0.7 | LMLC - STOA | 101.6 | 2.2 | -16.6
26912 | C | 36 | 0.7 | LMLC - STOA | 102.2 | 2 | -16.7
26913 | C | 36 | 0.7 | LMLC - STOA | 104.5 | 1.8 | -16.8
26914 | C | 36 | 0.7 | LMLC - STOA | 104.9 | 1.6 | -16.9
26915 | C | 36 | 0.7 | LMLC - STOA | 105.5 | 1.4 | -17
26916 | C | 36 | 0.7 | LMLC - STOA | 106.6 | 1.4 | -17
26917 | C | 36 | 0.7 | LMLC - STOA | 107.9 | 1.3 | -17.1
26918 | C | 36 | 0.8 | LMLC - STOA | 109 | 1.2 | -17.1
26919 | C | 36 | 0.8 | LMLC - STOA | 110.1 | 1 | -17.2
26920 | C | 36 | 0.8 | LMLC - STOA | 111 | 0.5 | -17.5
26921 | C | 36 | 0.8 | LMLC - STOA | 111.7 | 0.3 | -17.6
26922 | C | 36 | 0.8 | LMLC - STOA | 113 | 0.1 | -17.7
26923 | C | 36 | 0.8 | LMLC - STOA | 114 | 0.1 | -17.7
26924 | C | 36 | 0.8 | LMLC - STOA | 116 | 0.1 | -17.7
26925 | C | 36 | 0.8 | LMLC - STOA | 117.3 | 0.1 | -17.7
26926 | C | 36 | 0.8 | LMLC - STOA | 118.5 | 0 | -17.8
38365 | D | 39 | 3.1 | FMFC - PM | 446.2 | -6.3 | -21.3
38366 | D | 39 | 3.1 | FMFC - PM | 448.9 | -6.5 | -21.4
38367 | D | 39 | 3.1 | FMFC - PM | 451 | -6.6 | -21.5
38368 | D | 39 | 3.1 | FMFC - PM | 454.4 | -6.7 | -21.5
38369 | D | 39 | 3.2 | FMFC - PM | 457.1 | -6.9 | -21.6
38370 | D | 39 | 3.2 | FMFC - PM | 459.7 | -7 | -21.7
38371 | D | 39 | 3.2 | FMFC - PM | 460.7 | -7.2 | -21.8
38372 | D | 39 | 3.2 | FMFC - PM | 462 | -7.3 | -21.8
38373 | D | 39 | 3.2 | FMFC - PM | 463.9 | -7.4 | -21.9
38374 | D | 39 | 3.2 | FMFC - PM | 465.1 | -7.6 | -22
38375 | D | 39 | 3.2 | FMFC - PM | 465.9 | -7.7 | -22.1
36416 | B | 38 | 1.1 | FMFC - PM | 162.6 | 10.4 | -12
36568 | C | 38 | 0.3 | FMFC - PM | 42.8 | 28 | -2.2
36569 | C | 38 | 0.3 | FMFC - PM | 43.4 | 28 | -2.3
36570 | C | 38 | 0.3 | FMFC - PM | 44.2 | 27.8 | -2.3
36571 | C | 38 | 0.3 | FMFC - PM | 44.9 | 27.6 | -2.4
36572 | C | 38 | 0.3 | FMFC - PM | 45.7 | 27.5 | -2.5
36573 | C | 38 | 0.3 | FMFC - PM | 46.4 | 27.5 | -2.5
36574 | C | 38 | 0.3 | FMFC - PM | 47.1 | 27.3 | -2.6
36575 | C | 38 | 0.3 | FMFC - PM | 47.9 | 27.1 | -2.7
36576 | C | 38 | 0.3 | FMFC - PM | 48.7 | 27.1 | -2.7
36577 | C | 38 | 0.3 | FMFC - PM | 49.6 | 26.9 | -2.8
36578 | C | 38 | 0.3 | FMFC - PM | 50.2 | 26.7 | -2.9
27488 | A | 39 | 3.1 | LMLC - STOA | 448.9 | -17.7 | -27.6
27489 | A | 39 | 3.1 | LMLC - STOA | 448.3 | -17.9 | -27.7
27490 | B | 39 | 0 | LMLC - STOA | -0.1 | 38.3 | 3.5
27491 | B | 39 | 0 | LMLC - STOA | 0 | 37.9 | 3.3
37536 | B | 39 | 0.7 | FMFC - PM | 103.7 | 17.5 | -8.1
37537 | B | 39 | 0.7 | FMFC - PM | 104.5 | 17.3 | -8.2
37538 | B | 39 | 0.7 | FMFC - PM | 106.3 | 17.2 | -8.3
37539 | B | 39 | 0.7 | FMFC - PM | 107 | 17 | -8.3
37540 | B | 39 | 0.7 | FMFC - PM | 108.2 | 16.9 | -8.4
37541 | B | 39 | 0.8 | FMFC - PM | 109.7 | 16.8 | -8.5
37542 | B | 39 | 0.8 | FMFC - PM | 110.3 | 16.7 | -8.5
37543 | B | 39 | 0.8 | FMFC - PM | 112.1 | 16.6 | -8.6
37544 | B | 39 | 0.8 | FMFC - PM | 112.8 | 16.4 | -8.7
37545 | B | 39 | 0.8 | FMFC - PM | 114.2 | 16.3 | -8.8
37546 | B | 39 | 0.8 | FMFC - PM | 115.3 | 16.1 | -8.8
37547 | B | 39 | 0.8 | FMFC - PM | 116.7 | 15.9 | -8.9
37548 | B | 39 | 0.8 | FMFC - PM | 118.4 | 15.8 | -9
37549 | B | 39 | 0.8 | FMFC - PM | 119.2 | 15.7 | -9.1
37550 | B | 39 | 0.8 | FMFC - PM | 121.1 | 15.6 | -9.1
37551 | B | 39 | 0.8 | FMFC - PM | 121.7 | 15.4 | -9.2
37552 | B | 39 | 0.9 | FMFC - PM | 123.5 | 15.3 | -9.3
37553 | B | 39 | 0.9 | FMFC - PM | 124.8 | 15.2 | -9.4
37554 | B | 39 | 0.9 | FMFC - PM | 126.2 | 15 | -9.4
37555 | B | 39 | 0.9 | FMFC - PM | 127.4 | 14.9 | -9.5
37556 | B | 39 | 0.9 | FMFC - PM | 128.7 | 14.8 | -9.6
37557 | B | 39 | 0.9 | FMFC - PM | 130.1 | 14.6 | -9.7
37558 | B | 39 | 0.9 | FMFC - PM | 132 | 14.5 | -9.7
37559 | B | 39 | 0.9 | FMFC - PM | 132.7 | 14.4 | -9.8
37560 | B | 39 | 0.9 | FMFC - PM | 134.4 | 14.3 | -9.9
37561 | B | 39 | 0.9 | FMFC - PM | 135.7 | 14.1 | -9.9
37562 | B | 39 | 0.9 | FMFC - PM | 137 | 14 | -10
37563 | B | 39 | 1 | FMFC - PM | 138.2 | 13.9 | -10.1
37564 | B | 39 | 1 | FMFC - PM | 139.5 | 13.7 | -10.2
37565 | B | 39 | 1 | FMFC - PM | 141.4 | 13.6 | -10.2
37566 | B | 39 | 1 | FMFC - PM | 142.8 | 13.4 | -10.3
37567 | B | 39 | 1 | FMFC - PM | 143.9 | 13.3 | -10.4
37568 | B | 39 | 1 | FMFC - PM | 145.7 | 13.2 | -10.5
37569 | B | 39 | 1 | FMFC - PM | 147.2 | 13.1 | -10.5
37570 | B | 39 | 1 | FMFC - PM | 148.3 | 12.9 | -10.6
37571 | B | 39 | 1 | FMFC - PM | 149.8 | 12.8 | -10.7
37572 | B | 39 | 1 | FMFC - PM | 151.5 | 12.7 | -10.8
37573 | B | 39 | 1.1 | FMFC - PM | 152.8 | 12.5 | -10.9
37574 | B | 39 | 1.1 | FMFC - PM | 154.6 | 12.3 | -10.9
37575 | B | 39 | 1.1 | FMFC - PM | 156.4 | 12.2 | -11
37576 | B | 39 | 1.1 | FMFC - PM | 157.5 | 12.1 | -11.1
37577 | B | 39 | 1.1 | FMFC - PM | 158.9 | 12 | -11.1
37578 | B | 39 | 1.1 | FMFC - PM | 160.6 | 11.8 | -11.2
37579 | B | 39 | 1.1 | FMFC - PM | 161.9 | 11.8 | -11.3
37580 | B | 39 | 1.1 | FMFC - PM | 163.8 | 11.6 | -11.4
37581 | B | 39 | 1.1 | FMFC - PM | 165.6 | 11.4 | -11.4
37582 | B | 39 | 1.2 | FMFC - PM | 167.5 | 11.3 | -11.5
37583 | B | 39 | 1.2 | FMFC - PM | 168.2 | 11.2 | -11.6
37584 | B | 39 | 1.2 | FMFC - PM | 170.3 | 11.1 | -11.6
37585 | B | 39 | 1.2 | FMFC - PM | 171.7 | 10.9 | -11.7
37586 | B | 39 | 1.2 | FMFC - PM | 173.6 | 10.8 | -11.8
37587 | B | 39 | 1.2 | FMFC - PM | 174.8 | 10.7 | -11.9
37588 | B | 39 | 1.2 | FMFC - PM | 176.7 | 10.5 | -11.9
37589 | B | 39 | 1.2 | FMFC - PM | 178.7 | 10.4 | -12
37590 | B | 39 | 1.2 | FMFC - PM | 180.5 | 10.2 | -12.1
37591 | B | 39 | 1.3 | FMFC - PM | 181.6 | 10.1 | -12.2
37592 | B | 39 | 1.3 | FMFC - PM | 183.5 | 10 | -12.3
37593 | B | 39 | 1.3 | FMFC - PM | 184.9 | 9.8 | -12.3
37594 | B | 39 | 1.3 | FMFC - PM | 187.3 | 9.7 | -12.4
37595 | B | 39 | 1.3 | FMFC - PM | 188.4 | 9.6 | -12.5
37596 | B | 39 | 1.3 | FMFC - PM | 191 | 9.4 | -12.6
37597 | B | 39 | 1.3 | FMFC - PM | 191.8 | 9.3 | -12.6
37598 | B | 39 | 1.3 | FMFC - PM | 193.6 | 9.1 | -12.7
37599 | B | 39 | 1.3 | FMFC - PM | 195.4 | 9.1 | -12.8
37600 | B | 39 | 1.4 | FMFC - PM | 197.3 | 8.9 | -12.9
37601 | B | 39 | 1.4 | FMFC - PM | 199 | 8.7 | -12.9
37602 | B | 39 | 1.4 | FMFC - PM | 200.9 | 8.6 | -13
37603 | B | 39 | 1.4 | FMFC - PM | 202.8 | 8.5 | -13.1
37604 | B | 39 | 1.4 | FMFC - PM | 205.4 | 8.3 | -13.2
37605 | B | 39 | 1.4 | FMFC - PM | 206.5 | 8.2 | -13.2
37606 | B | 39 | 1.4 | FMFC - PM | 208.4 | 8.1 | -13.3
37607 | B | 39 | 1.4 | FMFC - PM | 210.3 | 8 | -13.4
37608 | B | 39 | 1.5 | FMFC - PM | 212.2 | 7.8 | -13.5
37609 | B | 39 | 1.5 | FMFC - PM | 214.1 | 7.7 | -13.5
37610 | B | 39 | 1.5 | FMFC - PM | 215.9 | 7.5 | -13.6
37611 | B | 39 | 1.5 | FMFC - PM | 217.9 | 7.4 | -13.7
37612 | B | 39 | 1.5 | FMFC - PM | 220.2 | 7.3 | -13.8
37613 | B | 39 | 1.5 | FMFC - PM | 221.6 | 7.1 | -13.8
37614 | B | 39 | 1.5 | FMFC - PM | 224 | 7 | -13.9
37615 | B | 39 | 1.6 | FMFC - PM | 226 | 6.8 | -14
37616 | B | 39 | 1.6 | FMFC - PM | 227.8 | 6.7 | -14.1
37617 | B | 39 | 1.6 | FMFC - PM | 229.8 | 6.6 | -14.1
37618 | B | 39 | 1.6 | FMFC - PM | 231.7 | 6.4 | -14.2
37619 | B | 39 | 1.6 | FMFC - PM | 233.6 | 6.4 | -14.3
37620 | B | 39 | 1.6 | FMFC - PM | 235.9 | 6.2 | -14.4
37621 | B | 39 | 1.6 | FMFC - PM | 237.8 | 6 | -14.4
37622 | B | 39 | 1.7 | FMFC - PM | 239.8 | 5.9 | -14.5
37623 | B | 39 | 1.7 | FMFC - PM | 241.7 | 5.8 | -14.6
37624 | B | 39 | 1.7 | FMFC - PM | 244.1 | 5.6 | -14.7
37625 | B | 39 | 1.7 | FMFC - PM | 245.9 | 5.5 | -14.8
37626 | B | 39 | 1.7 | FMFC - PM | 248.5 | 5.4 | -14.8
37627 | B | 39 | 1.7 | FMFC - PM | 250.3 | 5.2 | -14.9
37628 | B | 39 | 1.7 | FMFC - PM | 252.9 | 5.1 | -15
37629 | B | 39 | 1.8 | FMFC - PM | 254.7 | 4.9 | -15.1
37630 | B | 39 | 1.8 | FMFC - PM | 256.6 | 4.8 | -15.1
37631 | B | 39 | 1.8 | FMFC - PM | 258.5 | 4.7 | -15.2
37632 | B | 39 | 1.8 | FMFC - PM | 260.9 | 4.6 | -15.3
36719 | C | 38 | 1.4 | FMFC - PM | 208 | 7.9 | -13.4
36720 | C | 38 | 1.4 | FMFC - PM | 209.1 | 7.7 | -13.5
36721 | C | 38 | 1.5 | FMFC - PM | 210.9 | 7.5 | -13.6
36722 | C | 38 | 1.5 | FMFC - PM | 211.9 | 7.4 | -13.7
36723 | C | 38 | 1.5 | FMFC - PM | 213.7 | 7.3 | -13.7
36724 | C | 38 | 1.5 | FMFC - PM | 214.8 | 7.2 | -13.8
36725 | C | 38 | 1.5 | FMFC - PM | 216.4 | 7 | -13.9
36726 | C | 38 | 1.5 | FMFC - PM | 218.3 | 6.9 | -13.9
36727 | C | 38 | 1.5 | FMFC - PM | 222 | 6.8 | -14
36728 | C | 38 | 1.5 | FMFC - PM | 224.6 | 6.6 | -14.1
36729 | C | 38 | 1.6 | FMFC - PM | 226.8 | 6.4 | -14.2
36730 | C | 38 | 1.6 | FMFC - PM | 227.7 | 6.4 | -14.2
36731 | C | 38 | 1.6 | FMFC - PM | 228.7 | 6.3 | -14.3
36732 | C | 38 | 1.6 | FMFC - PM | 230.4 | 6.1 | -14.4
36733 | C | 38 | 1.6 | FMFC - PM | 231.5 | 5.9 | -14.5
36734 | C | 38 | 1.6 | FMFC - PM | 233.4 | 5.8 | -14.6
36735 | C | 38 | 1.6 | FMFC - PM | 236.4 | 5.7 | -14.6
36736 | C | 38 | 1.7 | FMFC - PM | 239.5 | 5.5 | -14.7
36737 | C | 38 | 1.7 | FMFC - PM | 241.7 | 5.4 | -14.8
36738 | C | 38 | 1.7 | FMFC - PM | 241.9 | 5.4 | -14.8
36739 | C | 38 | 1.7 | FMFC - PM | 242.4 | 5.2 | -14.9
36740 | C | 38 | 1.7 | FMFC - PM | 243.7 | 5 | -15
36741 | C | 38 | 1.7 | FMFC - PM | 244.1 | 4.8 | -15.1
36742 | C | 38 | 1.7 | FMFC - PM | 245.3 | 4.7 | -15.2
31414 | A | 25 | 0.3 | FMFC - PM | 41.5 | 24.4 | -4.3
31415 | A | 25 | 0.3 | FMFC - PM | 42.5 | 24.2 | -4.3
31416 | A | 25 | 0.3 | FMFC - PM | 42.6 | 24 | -4.4
31417 | A | 25 | 0.3 | FMFC - PM | 43.1 | 23.9 | -4.5
31418 | A | 25 | 0.3 | FMFC - PM | 44 | 23.8 | -4.6
31419 | A | 25 | 0.3 | FMFC - PM | 44.2 | 23.7 | -4.6
31420 | A | 25 | 0.3 | FMFC - PM | 45 | 23.5 | -4.7
31421 | A | 25 | 0.3 | FMFC - PM | 45.4 | 23.4 | -4.8
31422 | A | 25 | 0.3 | FMFC - PM | 45.8 | 23.2 | -4.9
31423 | A | 25 | 0.3 | FMFC - PM | 46.6 | 23.1 | -4.9
31424 | A | 25 | 0.3 | FMFC - PM | 47 | 23 | -5
31425 | A | 25 | 0.3 | FMFC - PM | 47.8 | 22.8 | -5.1
31426 | A | 25 | 0.3 | FMFC - PM | 48.2 | 22.6 | -5.2
31427 | A | 25 | 0.3 | FMFC - PM | 49.1 | 22.5 | -5.3
31428 | A | 25 | 0.3 | FMFC - PM | 49.3 | 22.4 | -5.3
31429 | A | 25 | 0.3 | FMFC - PM | 50.1 | 22.2 | -5.4
31430 | A | 25 | 0.3 | FMFC - PM | 50.3 | 22.1 | -5.5
31431 | A | 25 | 0.4 | FMFC - PM | 51.3 | 22 | -5.6
31432 | A | 25 | 0.4 | FMFC - PM | 51.8 | 21.9 | -5.6
31433 | A | 25 | 0.4 | FMFC - PM | 52.4 | 21.7 | -5.7
31434 | A | 25 | 0.4 | FMFC - PM | 53 | 21.6 | -5.8
31435 | A | 25 | 0.4 | FMFC - PM | 53.7 | 21.5 | -5.9
31436 | A | 25 | 0.4 | FMFC - PM | 54.2 | 21.3 | -5.9
31437 | A | 25 | 0.4 | FMFC - PM | 54.9 | 21.2 | -6
31438 | A | 25 | 0.4 | FMFC - PM | 55.7 | 21.1 | -6.1
31439 | A | 25 | 0.4 | FMFC - PM | 56 | 20.9 | -6.2
31440 | A | 25 | 0.4 | FMFC - PM | 56.7 | 20.8 | -6.3
31441 | A | 25 | 0.4 | FMFC - PM | 57.4 | 20.6 | -6.3
31442 | A | 25 | 0.4 | FMFC - PM | 58.2 | 20.5 | -6.4
31443 | A | 25 | 0.4 | FMFC - PM | 58.4 | 20.3 | -6.5
31444 | A | 25 | 0.4 | FMFC - PM | 58.9 | 20.2 | -6.6
31445 | A | 25 | 0.4 | FMFC - PM | 59.1 | 20.1 | -6.6
31446 | A | 25 | 0.4 | FMFC - PM | 59.5 | 20 | -6.7
31447 | A | 25 | 0.4 | FMFC - PM | 60.4 | 19.8 | -6.8
31448 | A | 25 | 0.4 | FMFC - PM | 60.5 | 19.7 | -6.9
31449 | A | 25 | 0.4 | FMFC - PM | 61 | 19.5 | -6.9
31450 | A | 25 | 0.4 | FMFC - PM | 61.8 | 19.4 | -7
31451 | A | 25 | 0.4 | FMFC - PM | 61.7 | 19.3 | -7.1
31452 | A | 25 | 0.4 | FMFC - PM | 62 | 19.2 | -7.1
31453 | A | 25 | 0.4 | FMFC - PM | 62.4 | 19.1 | -7.2
31454 | A | 25 | 0.4 | FMFC - PM | 63.3 | 18.9 | -7.3
31455 | A | 25 | 0.4 | FMFC - PM | 63.6 | 18.8 | -7.4
31456 | A | 25 | 0.4 | FMFC - PM | 64.3 | 18.7 | -7.4
31457 | A | 25 | 0.4 | FMFC - PM | 65.1 | 18.5 | -7.5
31458 | A | 25 | 0.5 | FMFC - PM | 65.9 | 18.5 | -7.5
5985 | A | 35 | 1.3 | FMFC | 193.8 | -4.5 | -20.3
5986 | A | 35 | 1.3 | FMFC | 195.2 | -4.6 | -20.4
5987 | A | 35 | 1.4 | FMFC | 196.7 | -4.7 | -20.4
5988 | A | 35 | 1.4 | FMFC | 197.2 | -4.7 | -20.4
5989 | A | 35 | 1.4 | FMFC | 199.4 | -5 | -20.6
572 | C | 1 | 0 | FMFC | 0.6 | 39.3 | 4.1
573 | C | 1 | 0 | FMFC | 2.5 | 39 | 3.9
574 | C | 1 | 0 | FMFC | 4.2 | 38.7 | 3.7
31465 | A | 25 | 0.5 | FMFC - PM | 70.4 | 17.6 | -8
31466 | A | 25 | 0.5 | FMFC - PM | 71 | 17.4 | -8.1
31467 | A | 25 | 0.5 | FMFC - PM | 71.8 | 17.4 | -8.1
31468 | A | 25 | 0.5 | FMFC - PM | 72.6 | 17.2 | -8.2
31469 | A | 25 | 0.5 | FMFC - PM | 73.4 | 17.1 | -8.3
31470 | A | 25 | 0.5 | FMFC - PM | 73.6 | 16.9 | -8.4
31471 | A | 25 | 0.5 | FMFC - PM | 75 | 16.8 | -8.4
31472 | A | 25 | 0.5 | FMFC - PM | 75.1 | 16.7 | -8.5
31473 | A | 25 | 0.5 | FMFC - PM | 76 | 16.6 | -8.6
31474 | A | 25 | 0.5 | FMFC - PM | 76.8 | 16.4 | -8.7
31475 | A | 25 | 0.5 | FMFC - PM | 77.5 | 16.3 | -8.7
31476 | A | 25 | 0.5 | FMFC - PM | 78.9 | 16.2 | -8.8
31477 | A | 25 | 0.5 | FMFC - PM | 79.6 | 16.1 | -8.9
31478 | A | 25 | 0.6 | FMFC - PM | 79.9 | 15.9 | -8.9
31479 | A | 25 | 0.6 | FMFC - PM | 81.1 | 15.8 | -9
31480 | A | 25 | 0.6 | FMFC - PM | 81.9 | 15.6 | -9.1
31481 | A | 25 | 0.6 | FMFC - PM | 82.7 | 15.5 | -9.2
31482 | A | 25 | 0.6 | FMFC - PM | 83.5 | 15.4 | -9.2
31483 | A | 25 | 0.6 | FMFC - PM | 84.2 | 15.3 | -9.3
31484 | A | 25 | 0.6 | FMFC - PM | 85.1 | 15.1 | -9.4
31485 | A | 25 | 0.6 | FMFC - PM | 86 | 15 | -9.4
31486 | A | 25 | 0.6 | FMFC - PM | 86.7 | 14.9 | -9.5
31487 | A | 25 | 0.6 | FMFC - PM | 87.5 | 14.8 | -9.6
31488 | A | 25 | 0.6 | FMFC - PM | 88.3 | 14.6 | -9.7
31489 | A | 25 | 0.6 | FMFC - PM | 89.3 | 14.5 | -9.7
31490 | A | 25 | 0.6 | FMFC - PM | 90 | 14.4 | -9.8
31491 | A | 25 | 0.6 | FMFC - PM | 90.8 | 14.2 | -9.9
31492 | A | 25 | 0.6 | FMFC - PM | 92.1 | 14.1 | -10
31493 | A | 25 | 0.6 | FMFC - PM | 92.6 | 14 | -10
31494 | A | 25 | 0.6 | FMFC - PM | 94.1 | 13.8 | -10.1
31495 | A | 25 | 0.7 | FMFC - PM | 95.3 | 13.7 | -10.2
31496 | A | 25 | 0.7 | FMFC - PM | 96.6 | 13.6 | -10.2
31497 | A | 25 | 0.7 | FMFC - PM | 97.3 | 13.5 | -10.3
31498 | A | 25 | 0.7 | FMFC - PM | 98.7 | 13.3 | -10.4
31499 | A | 25 | 0.7 | FMFC - PM | 99.4 | 13.1 | -10.5
31500 | A | 25 | 0.7 | FMFC - PM | 100.6 | 13.1 | -10.5
31501 | A | 25 | 0.7 | FMFC - PM | 102.1 | 12.9 | -10.6
31502 | A | 25 | 0.7 | FMFC - PM | 102.8 | 12.7 | -10.7
31503 | A | 25 | 0.7 | FMFC - PM | 103.6 | 12.6 | -10.8
31504 | A | 25 | 0.7 | FMFC - PM | 104.8 | 12.5 | -10.9
31505 | A | 25 | 0.7 | FMFC - PM | 106.2 | 12.4 | -10.9
31506 | A | 25 | 0.7 | FMFC - PM | 106.8 | 12.2 | -11
31507 | A | 25 | 0.7 | FMFC - PM | 108.1 | 12 | -11.1
31508 | A | 25 | 0.8 | FMFC - PM | 108.8 | 11.9 | -11.2
31509 | A | 25 | 0.8 | FMFC - PM | 109.6 | 11.8 | -11.2
31510 | A | 25 | 0.8 | FMFC - PM | 111 | 11.7 | -11.3
31511 | A | 25 | 0.8 | FMFC - PM | 112.4 | 11.5 | -11.4
31512 | A | 25 | 0.8 | FMFC - PM | 113.6 | 11.4 | -11.4
31513 | A | 25 | 0.8 | FMFC - PM | 114.3 | 11.3 | -11.5
31514 | A | 25 | 0.8 | FMFC - PM | 115.9 | 11.1 | -11.6
31515 | A | 25 | 0.8 | FMFC - PM | 116.8 | 11 | -11.7
31516 | A | 25 | 0.8 | FMFC - PM | 117.6 | 10.9 | -11.8
31517 | A | 25 | 0.8 | FMFC - PM | 119 | 10.7 | -11.8
31518 | A | 25 | 0.8 | FMFC - PM | 119.9 | 10.5 | -11.9
31519 | A | 25 | 0.8 | FMFC - PM | 121.3 | 10.4 | -12
31520 | A | 25 | 0.8 | FMFC - PM | 122.1 | 10.4 | -12
31521 | A | 25 | 0.9 | FMFC - PM | 123.7 | 10.2 | -12.1
31522 | A | 25 | 0.9 | FMFC - PM | 124.6 | 10 | -12.2
31523 | A | 25 | 0.9 | FMFC - PM | 125.8 | 9.9 | -12.3
31524 | A | 25 | 0.9 | FMFC - PM | 127.4 | 9.8 | -12.3
31525 | A | 25 | 0.9 | FMFC - PM | 128.6 | 9.6 | -12.4
31526 | A | 25 | 0.9 | FMFC - PM | 129.5 | 9.5 | -12.5
31527 | A | 25 | 0.9 | FMFC - PM | 131 | 9.4 | -12.6
31528 | A | 25 | 0.9 | FMFC - PM | 132.4 | 9.2 | -12.7
31529 | A | 25 | 0.9 | FMFC - PM | 133.7 | 9.1 | -12.8
31530 | A | 25 | 0.9 | FMFC - PM | 135.2 | 8.9 | -12.8
31531 | A | 25 | 0.9 | FMFC - PM | 136.5 | 8.8 | -12.9
31532 | A | 25 | 1 | FMFC - PM | 138 | 8.6 | -13
31533 | A | 25 | 1 | FMFC - PM | 138.8 | 8.5 | -13.1
31534 | A | 25 | 1 | FMFC - PM | 140.1 | 8.4 | -13.1
31535 | A | 25 | 1 | FMFC - PM | 141.7 | 8.2 | -13.2
31536 | A | 25 | 1 | FMFC - PM | 142.5 | 8.1 | -13.3
31537 | A | 25 | 1 | FMFC - PM | 143.9 | 8 | -13.3
31538 | A | 25 | 1 | FMFC - PM | 145.3 | 7.8 | -13.4
31539 | A | 25 | 1 | FMFC - PM | 146.8 | 7.7 | -13.5
31540 | A | 25 | 1 | FMFC - PM | 147.6 | 7.6 | -13.6
31541 | A | 25 | 1 | FMFC - PM | 149 | 7.4 | -13.7
31542 | A | 25 | 1 | FMFC - PM | 150.5 | 7.3 | -13.7
31543 | A | 25 | 1 | FMFC - PM | 151.7 | 7.2 | -13.8
31544 | A | 25 | 1.1 | FMFC - PM | 153.3 | 7 | -13.9
31545 | A | 25 | 1.1 | FMFC - PM | 154.5 | 6.8 | -14
31546 | A | 25 | 1.1 | FMFC - PM | 156 | 6.7 | -14.1
31547 | A | 25 | 1.1 | FMFC - PM | 157.5 | 6.6 | -14.1
31548 | A | 25 | 1.1 | FMFC - PM | 158.8 | 6.4 | -14.2
31549 | A | 25 | 1.1 | FMFC - PM | 160.3 | 6.3 | -14.3
31550 | A | 25 | 1.1 | FMFC - PM | 161.6 | 6.2 | -14.4
31551 | A | 25 | 1.1 | FMFC - PM | 163.1 | 6.1 | -14.4
31552 | A | 25 | 1.1 | FMFC - PM | 165.2 | 5.9 | -14.5
31553 | A | 25 | 1.1 | FMFC - PM | 165.9 | 5.8 | -14.6
31554 | A | 25 | 1.2 | FMFC - PM | 167.9 | 5.7 | -14.6
32772 | A | 35 | 1 | FMFC - PM | 139.1 | 10.8 | -11.8
32773 | A | 35 | 1 | FMFC - PM | 141.3 | 10.2 | -12.1
32774 | A | 35 | 1 | FMFC - PM | 144 | 9.9 | -12.3
32775 | A | 35 | 1 | FMFC - PM | 145.7 | 9.9 | -12.3
32776 | A | 35 | 1 | FMFC - PM | 146.3 | 10 | -12.3
32777 | A | 35 | 1 | FMFC - PM | 147.1 | 10.1 | -12.2
32778 | A | 35 | 1 | FMFC - PM | 148.2 | 9.9 | -12.3
32779 | A | 35 | 1 | FMFC - PM | 150.9 | 9.3 | -12.6
32780 | A | 35 | 1.1 | FMFC - PM | 153.1 | 9.3 | -12.6
32781 | A | 35 | 1.1 | FMFC - PM | 153.7 | 9.4 | -12.6
32782 | A | 35 | 1.1 | FMFC - PM | 154.5 | 9.5 | -12.5
32783 | A | 35 | 1.1 | FMFC - PM | 155.7 | 9.3 | -12.6
32784 | A | 35 | 1.1 | FMFC - PM | 157.8 | 8.8 | -12.9
32785 | A | 35 | 1.1 | FMFC - PM | 159.8 | 8.6 | -13
32786 | A | 35 | 1.1 | FMFC - PM | 161.4 | 8.7 | -13
32787 | A | 35 | 1.1 | FMFC - PM | 161.4 | 8.8 | -12.9
32788 | A | 35 | 1.1 | FMFC - PM | 163.2 | 8.7 | -12.9
32789 | A | 35 | 1.1 | FMFC - PM | 165.7 | 8.1 | -13.3
32790 | A | 35 | 1.2 | FMFC - PM | 168.5 | 7.7 | -13.5
32791 | A | 35 | 1.2 | FMFC - PM | 169.9 | 7.6 | -13.6
32792 | A | 35 | 1.2 | FMFC - PM | 171.2 | 7.7 | -13.5
32793 | A | 35 | 1.2 | FMFC - PM | 172.1 | 7.9 | -13.4
32794 | A | 35 | 1.2 | FMFC - PM | 172.7 | 7.8 | -13.4
32795 | A | 35 | 1.2 | FMFC - PM | 175.2 | 7.2 | -13.8
32796 | A | 35 | 1.2 | FMFC - PM | 177.3 | 7 | -13.9
32797 | A | 35 | 1.2 | FMFC - PM | 178.9 | 7 | -13.9
32798 | A | 35 | 1.2 | FMFC - PM | 179.8 | 7.1 | -13.8
32799 | A | 35 | 1.2 | FMFC - PM | 180 | 7.1 | -13.8
32800 | A | 35 | 1.3 | FMFC - PM | 182.2 | 6.7 | -14.1
32801 | A | 35 | 1.3 | FMFC - PM | 183.7 | 6.5 | -14.2
33382 | C | 35 | 0.6 | FMFC - PM | 92.9 | 16.3 | -8.7
33383 | C | 35 | 0.6 | FMFC - PM | 94.1 | 16.3 | -8.7
33384 | C | 35 | 0.7 | FMFC - PM | 94.5 | 16.4 | -8.7
33385 | C | 35 | 0.7 | FMFC - PM | 95.3 | 16.4 | -8.7
33386 | C | 35 | 0.7 | FMFC - PM | 96.3 | 16 | -8.9
33387 | C | 35 | 0.7 | FMFC - PM | 98.2 | 15.8 | -9
33388 | C | 35 | 0.7 | FMFC - PM | 99.1 | 15.7 | -9.1
33389 | C | 35 | 0.7 | FMFC - PM | 99.7 | 15.8 | -9
33390 | C | 35 | 0.7 | FMFC - PM | 101.1 | 15.7 | -9.1
33391 | C | 35 | 0.7 | FMFC - PM | 102.5 | 15.3 | -9.3
33392 | C | 35 | 0.7 | FMFC - PM | 103.9 | 15.1 | -9.4
33393 | C | 35 | 0.7 | FMFC - PM | 104.9 | 15.1 | -9.4
33394 | C | 35 | 0.7 | FMFC - PM | 105.3 | 15.2 | -9.4
33395 | C | 35 | 0.7 | FMFC - PM | 106.7 | 15 | -9.5
33396 | C | 35 | 0.7 | FMFC - PM | 108.2 | 14.6 | -9.7
33397 | C | 35 | 0.8 | FMFC - PM | 109.8 | 14.5 | -9.8
33398 | C | 35 | 0.8 | FMFC - PM | 110.3 | 14.5 | -9.8
33399 | C | 35 | 0.8 | FMFC - PM | 111.5 | 14.5 | -9.7
33400 | C | 35 | 0.8 | FMFC - PM | 112.6 | 14.3 | -9.9
33401 | C | 35 | 0.8 | FMFC - PM | 114.9 | 14 | -10
33402 | C | 35 | 0.8 | FMFC - PM | 115.5 | 13.9 | -10.1
33403 | C | 35 | 0.8 | FMFC - PM | 116.5 | 13.9 | -10.1
33404 | C | 35 | 0.8 | FMFC - PM | 117.2 | 13.8 | -10.1
33405 | C | 35 | 0.8 | FMFC - PM | 118.7 | 13.4 | -10.3
33406 | C | 35 | 0.8 | FMFC - PM | 119.8 | 13.2 | -10.4
33407 | C | 35 | 0.8 | FMFC - PM | 121.2 | 13.2 | -10.5
33408 | C | 35 | 0.8 | FMFC - PM | 122.4 | 13.2 | -10.4
33409 | C | 35 | 0.9 | FMFC - PM | 123.7 | 13.1 | -10.5
33410 | C | 35 | 0.9 | FMFC - PM | 125.3 | 12.7 | -10.7
33411 | C | 35 | 0.9 | FMFC - PM | 127.2 | 12.6 | -10.8
33412 | C | 35 | 0.9 | FMFC - PM | 127.9 | 12.7 | -10.8
33413 | C | 35 | 0.9 | FMFC - PM | 128.9 | 12.6 | -10.8
33414 | C | 35 | 0.9 | FMFC - PM | 130.9 | 12.2 | -11
33415 | C | 35 | 0.9 | FMFC - PM | 132.3 | 11.9 | -11.2
33416 | C | 35 | 0.9 | FMFC - PM | 133.7 | 11.9 | -11.2
33417 | C | 35 | 0.9 | FMFC - PM | 134.5 | 11.9 | -11.2
33418 | C | 35 | 0.9 | FMFC - PM | 136 | 11.9 | -11.2
33419 | C | 35 | 0.9 | FMFC - PM | 137.5 | 11.5 | -11.4
33420 | C | 35 | 1 | FMFC - PM | 139.2 | 11.3 | -11.5
33421 | C | 35 | 1 | FMFC - PM | 140.6 | 11.2 | -11.6
33422 | C | 35 | 1 | FMFC - PM | 141.3 | 11.3 | -11.5
33423 | C | 35 | 1 | FMFC - PM | 142.3 | 11.2 | -11.6
33424 | C | 35 | 1 | FMFC - PM | 144.1 | 10.8 | -11.8
33425 | C | 35 | 1 | FMFC - PM | 146.2 | 10.5 | -12
33426 | C | 35 | 1 | FMFC - PM | 147.6 | 10.5 | -12
33427 | C | 35 | 1 | FMFC - PM | 148.5 | 10.7 | -11.9
33428 | C | 35 | 1 | FMFC - PM | 149.5 | 10.6 | -11.9
33429 | C | 35 | 1 | FMFC - PM | 150.9 | 10.2 | -12.1
7995 | C | 36 | 1.1 | FMFC | 160.1 | -29.8 | -34.3
7996 | C | 36 | 1.1 | FMFC | 160 | -29.8 | -34.3
7997 | C | 36 | 1.1 | FMFC | 160.4 | -30.1 | -34.5
7998 | C | 36 | 1.1 | FMFC | 160.4 | -30.7 | -34.8
7999 | C | 36 | 1.1 | FMFC | 160.4 | -30.8 | -34.9
7216 | B | 36 | 0 | FMFC | 3.2 | 26.6 | -3
7217 | B | 36 | 0 | FMFC | 3.2 | 26.4 | -3.1
32028 | A | 26 | 0.2 | FMFC - PM | 31.8 | 29 | -1.7
32029 | A | 26 | 0.2 | FMFC - PM | 32.3 | 28.9 | -1.8
32030 | A | 26 | 0.2 | FMFC - PM | 32.7 | 28.7 | -1.8
32031 | A | 26 | 0.2 | FMFC - PM | 33.3 | 28.5 | -1.9
32032 | A | 26 | 0.2 | FMFC - PM | 34 | 28.4 | -2
32033 | A | 26 | 0.2 | FMFC - PM | 34.9 | 28.4 | -2
32034 | A | 26 | 0.2 | FMFC - PM | 35.6 | 28.2 | -2.1
32035 | A | 26 | 0.2 | FMFC - PM | 36 | 28 | -2.2
32036 | A | 26 | 0.3 | FMFC - PM | 36.8 | 28 | -2.2
32037 | A | 26 | 0.3 | FMFC - PM | 37.8 | 27.8 | -2.3
32038 | A | 26 | 0.3 | FMFC - PM | 38.2 | 27.6 | -2.4
32039 | A | 26 | 0.3 | FMFC - PM | 39.1 | 27.5 | -2.5
32040 | A | 26 | 0.3 | FMFC - PM | 39.5 | 27.5 | -2.5
32041 | A | 26 | 0.3 | FMFC - PM | 40.4 | 27.3 | -2.6
32042 | A | 26 | 0.3 | FMFC - PM | 40.9 | 27.2 | -2.7
32043 | A | 26 | 0.3 | FMFC - PM | 42.1 | 27.1 | -2.7
32044 | A | 26 | 0.3 | FMFC - PM | 42.4 | 26.9 | -2.8
32045 | A | 26 | 0.3 | FMFC - PM | 43.2 | 26.7 | -2.9
32046 | A | 26 | 0.3 | FMFC - PM | 44.4 | 26.6 | -3
32047 | A | 26 | 0.3 | FMFC - PM | 44.9 | 26.6 | -3
32048 | A | 26 | 0.3 | FMFC - PM | 45.6 | 26.4 | -3.1
32049 | A | 26 | 0.3 | FMFC - PM | 46.2 | 26.3 | -3.2
32050 | A | 26 | 0.3 | FMFC - PM | 47 | 26.1 | -3.3
32051 | A | 26 | 0.3 | FMFC - PM | 47.7 | 26 | -3.3
32052 | A | 26 | 0.3 | FMFC - PM | 48.5 | 25.8 | -3.4
32053 | A | 26 | 0.3 | FMFC - PM | 49.3 | 25.8 | -3.5
32054 | A | 26 | 0.3 | FMFC - PM | 50 | 25.7 | -3.5
32055 | A | 26 | 0.3 | FMFC - PM | 50.5 | 25.5 | -3.6
32056 | A | 26 | 0.4 | FMFC - PM | 51.2 | 25.4 | -3.7
32057 | A | 26 | 0.4 | FMFC - PM | 52.3 | 25.3 | -3.7
32058 | A | 26 | 0.4 | FMFC - PM | 53.1 | 25.1 | -3.8
32059 | A | 26 | 0.4 | FMFC - PM | 53.8 | 25 | -3.9
32060 | A | 26 | 0.4 | FMFC - PM | 54.6 | 24.8 | -4
32061 | A | 26 | 0.4 | FMFC - PM | 55.4 | 24.8 | -4
32062 | A | 26 | 0.4 | FMFC - PM | 56.3 | 24.6 | -4.1
32063 | A | 26 | 0.4 | FMFC - PM | 57.1 | 24.4 | -4.2
32064 | A | 26 | 0.4 | FMFC - PM | 57.9 | 24.3 | -4.3
32065 | A | 26 | 0.4 | FMFC - PM | 58.7 | 24.2 | -4.4
32066 | A | 26 | 0.4 | FMFC - PM | 59.5 | 24 | -4.4
32067 | A | 26 | 0.4 | FMFC - PM | 60.6 | 23.9 | -4.5
32068 | A | 26 | 0.4 | FMFC - PM | 61.3 | 23.8 | -4.6
32069 | A | 26 | 0.4 | FMFC - PM | 62.1 | 23.7 | -4.6
32070 | A | 26 | 0.4 | FMFC - PM | 62.8 | 23.5 | -4.7
32071 | A | 26 | 0.4 | FMFC - PM | 64.1 | 23.4 | -4.8
32072 | A | 26 | 0.4 | FMFC - PM | 64.8 | 23.3 | -4.8
32073 | A | 26 | 0.5 | FMFC - PM | 65.6 | 23.1 | -4.9
32074 | A | 26 | 0.5 | FMFC - PM | 66.3 | 23 | -5
32075 | A | 26 | 0.5 | FMFC - PM | 67.6 | 22.8 | -5.1
32076 | A | 26 | 0.5 | FMFC - PM | 68.2 | 22.7 | -5.2
32077 | A | 26 | 0.5 | FMFC - PM | 69.1 | 22.6 | -5.2
32078 | A | 26 | 0.5 | FMFC - PM | 69.8 | 22.5 | -5.3
32079 | A | 26 | 0.5 | FMFC - PM | 70.7 | 22.3 | -5.4
32080 | A | 26 | 0.5 | FMFC - PM | 71.8 | 22.1 | -5.5
32081 | A | 26 | 0.5 | FMFC - PM | 72.5 | 22.1 | -5.5
32082 | A | 26 | 0.5 | FMFC - PM | 73.9 | 21.9 | -5.6
32083 | A | 26 | 0.5 | FMFC - PM | 74.7 | 21.8 | -5.7
32084 | A | 26 | 0.5 | FMFC - PM | 75.4 | 21.7 | -5.7
32085 | A | 26 | 0.5 | FMFC - PM | 76.2 | 21.5 | -5.8
32086 | A | 26 | 0.5 | FMFC - PM | 77.4 | 21.4 | -5.9
32087 | A | 26 | 0.5 | FMFC - PM | 78.1 | 21.2 | -6
32088 | A | 26 | 0.5 | FMFC - PM | 79.3 | 21.2 | -6
32089 | A | 26 | 0.6 | FMFC - PM | 80.1 | 21 | -6.1
32090 | A | 26 | 0.6 | FMFC - PM | 81.6 | 20.8 | -6.2
32091 | A | 26 | 0.6 | FMFC - PM | 82.3 | 20.7 | -6.3
32092 | A | 26 | 0.6 | FMFC - PM | 83 | 20.6 | -6.3
32093 | A | 26 | 0.6 | FMFC - PM | 83.8 | 20.5 | -6.4
32094 | A | 26 | 0.6 | FMFC - PM | 84.7 | 20.3 | -6.5
32095 | A | 26 | 0.6 | FMFC - PM | 85.5 | 20.2 | -6.6
32096 | A | 26 | 0.6 | FMFC - PM | 86.3 | 20.1 | -6.6
32097 | A | 26 | 0.6 | FMFC - PM | 87.2 | 19.9 | -6.7
32098 | A | 26 | 0.6 | FMFC - PM | 87.4 | 19.8 | -6.8
32099 | A | 26 | 0.6 | FMFC - PM | 88 | 19.6 | -6.9
32100 | A | 26 | 0.6 | FMFC - PM | 88.7 | 19.5 | -7
32101 | A | 26 | 0.6 | FMFC - PM | 89.6 | 19.4 | -7
32102 | A | 26 | 0.6 | FMFC - PM | 90.7 | 19.3 | -7.1
32103 | A | 26 | 0.6 | FMFC - PM | 90.5 | 19.1 | -7.2
32104 | A | 26 | 0.6 | FMFC - PM | 91.2 | 19 | -7.2
32105 | A | 26 | 0.6 | FMFC - PM | 92.3 | 18.9 | -7.3
32106 | A | 26 | 0.6 | FMFC - PM | 92.4 | 18.8 | -7.4
32107 | A | 26 | 0.6 | FMFC - PM | 93.1 | 18.7 | -7.4
32108 | A | 26 | 0.6 | FMFC - PM | 93.4 | 18.6 | -7.5
32109 | A | 26 | 0.6 | FMFC - PM | 93.9 | 18.5 | -7.5
32110 | A | 26 | 0.6 | FMFC - PM | 93.8 | 18.3 | -7.6
32111 | A | 26 | 0.6 | FMFC - PM | 93.8 | 18.2 | -7.7
32112 | A | 26 | 0.6 | FMFC - PM | 93.8 | 18.1 | -7.7
32113 | A | 26 | 0.6 | FMFC - PM | 93.9 | 18.1 | -7.8
32114 | A | 26 | 0.7 | FMFC - PM | 95 | 17.9 | -7.8
32115 | A | 26 | 0.7 | FMFC - PM | 96 | 17.8 | -7.9
32116 | A | 26 | 0.7 | FMFC - PM | 96.9 | 17.7 | -8
32117 | A | 26 | 0.7 | FMFC - PM | 97.1 | 17.6 | -8
32118 | A | 26 | 0.7 | FMFC - PM | 97.7 | 17.5 | -8.1
32119 | A | 26 | 0.7 | FMFC - PM | 99.1 | 17.3 | -8.2
32120 | A | 26 | 0.7 | FMFC - PM | 99.5 | 17.2 | -8.2
32121 | A | 26 | 0.7 | FMFC - PM | 100.9 | 17.1 | -8.3
32122 | A | 26 | 0.7 | FMFC - PM | 102.7 | 17 | -8.4
32123 | A | 26 | 0.7 | FMFC - PM | 103.5 | 16.9 | -8.4
32124 | A | 26 | 0.7 | FMFC - PM | 104.8 | 16.7 | -8.5
32125 | A | 26 | 0.7 | FMFC - PM | 105.6 | 16.6 | -8.6
32126 | A | 26 | 0.7 | FMFC - PM | 107.2 | 16.5 | -8.6
32127 | A | 26 | 0.7 | FMFC - PM | 108.4 | 16.3 | -8.7
32128 | A | 26 | 0.8 | FMFC - PM | 109.3 | 16.3 | -8.8
32129 | A | 26 | 0.8 | FMFC - PM | 110.7 | 16.2 | -8.8
32130 | A | 26 | 0.8 | FMFC - PM | 112.4 | 16 | -8.9
32131 | A | 26 | 0.8 | FMFC - PM | 113.5 | 15.8 | -9
32132 | A | 26 | 0.8 | FMFC - PM | 115.1 | 15.8 | -9
32133 | A | 26 | 0.8 | FMFC - PM | 117 | 15.6 | -9.1
32134 | A | 26 | 0.8 | FMFC - PM | 117.8 | 15.4 | -9.2
32135 | A | 26 | 0.8 | FMFC - PM | 119.2 | 15.3 | -9.3
32136 | A | 26 | 0.8 | FMFC - PM | 121.2 | 15.2 | -9.3
32137 | A | 26 | 0.8 | FMFC - PM | 122.7 | 15 | -9.4
32138 | A | 26 | 0.9 | FMFC - PM | 124.1 | 14.9 | -9.5
32139 | A | 26 | 0.9 | FMFC - PM | 126 | 14.7 | -9.6
32140 | A | 26 | 0.9 | FMFC - PM | 127.3 | 14.6 | -9.7
32141 | A | 26 | 0.9 | FMFC - PM | 129 | 14.5 | -9.7
32142 | A | 26 | 0.9 | FMFC - PM | 131.1 | 14.3 | -9.8
32143 | A | 26 | 0.9 | FMFC - PM | 132.2 | 14.1 | -9.9
32144 | A | 26 | 0.9 | FMFC - PM | 134.3 | 14 | -10
32145 | A | 26 | 0.9 | FMFC - PM | 136 | 13.9 | -10.1
32146 | A | 26 | 1 | FMFC - PM | 137.9 | 13.8 | -10.1
32147 | A | 26 | 1 | FMFC - PM | 139.2 | 13.6 | -10.2
32148 | A | 26 | 1 | FMFC - PM | 141.4 | 13.4 | -10.3
32149 | A | 26 | 1 | FMFC - PM | 142.7 | 13.3 | -10.4
32150 | A | 26 | 1 | FMFC - PM | 144.5 | 13.2 | -10.5
32151 | A | 26 | 1 | FMFC - PM | 146.3 | 13.1 | -10.5
32152 | A | 26 | 1 | FMFC - PM | 147.5 | 12.9 | -10.6
32153 | A | 26 | 1 | FMFC - PM | 149.2 | 12.7 | -10.7
32154 | A | 26 | 1 | FMFC - PM | 151.1 | 12.6 | -10.8
32155 | A | 26 | 1.1 | FMFC - PM | 152.6 | 12.4 | -10.9
32156 | A | 26 | 1.1 | FMFC - PM | 154 | 12.3 | -10.9
32157 | A | 26 | 1.1 | FMFC - PM | 155.6 | 12.2 | -11
32158 | A | 26 | 1.1 | FMFC - PM | 157.9 | 12 | -11.1
32159 | A | 26 | 1.1 | FMFC - PM | 159.2 | 11.8 | -11.2
32160 | A | 26 | 1.1 | FMFC - PM | 160.9 | 11.8 | -11.3
33380 | C | 35 | 0.6 | FMFC - PM | 89.9 | 17 | -8.3
33381 | C | 35 | 0.6 | FMFC - PM | 91.4 | 16.7 | -8.5
26927 | C | 36 | 0.8 | LMLC - STOA | 120.1 | 0 | -17.8
26928 | C | 36 | 0.8 | LMLC - STOA | 121 | -0.2 | -17.9
26929 | C | 36 | 0.8 | LMLC - STOA | 121.8 | -0.2 | -17.9
26930 | C | 36 | 0.8 | LMLC - STOA | 122.7 | -0.4 | -18
26499 | B | 36 | 0.6 | LMLC - STOA | 94.2 | 4.3 | -15.4
26932 | C | 36 | 0.9 | LMLC - STOA | 124.8 | -0.8 | -18.2
26933 | C | 36 | 0.9 | LMLC - STOA | 125.7 | -0.9 | -18.3
26934 | C | 36 | 0.9 | LMLC - STOA | 126.7 | -1.1 | -18.4
26935 | C | 36 | 0.9 | LMLC - STOA | 127.5 | -1.1 | -18.4
26936 | C | 36 | 0.9 | LMLC - STOA | 128.6 | -1.2 | -18.5
26937 | C | 36 | 0.9 | LMLC - STOA | 129.6 | -1.5 | -18.6
26938 | C | 36 | 0.9 | LMLC - STOA | 130.7 | -1.8 | -18.8
26939 | C | 36 | 0.9 | LMLC - STOA | 131.8 | -2 | -18.9
26940 | C | 36 | 0.9 | LMLC - STOA | 133.1 | -2 | -18.9
26941 | C | 36 | 0.9 | LMLC - STOA | 134 | -2 | -18.9
26942 | C | 36 | 0.9 | LMLC - STOA | 135.5 | -2.1 | -19
26943 | C | 36 | 0.9 | LMLC - STOA | 136.6 | -2.2 | -19
26944 | C | 36 | 1 | LMLC - STOA | 138 | -2.6 | -19.2
26945 | C | 36 | 1 | LMLC - STOA | 139 | -2.7 | -19.3
26946 | C | 36 | 1 | LMLC - STOA | 140.1 | -2.9 | -19.4
26947 | C | 36 | 1 | LMLC - STOA | 141.6 | -2.9 | -19.4
26948 | C | 36 | 1 | LMLC - STOA | 142.9 | -3.2 | -19.6
26949 | C | 36 | 1 | LMLC - STOA | 150.9 | -3.3 | -19.6
26950 | C | 36 | 1 | LMLC - STOA | 151.8 | -3.4 | -19.7
26951 | C | 36 | 1.1 | LMLC - STOA | 157.5 | -3.6 | -19.8
26952 | C | 36 | 1.1 | LMLC - STOA | 158.2 | -3.6 | -19.8
26953 | C | 36 | 1.1 | LMLC - STOA | 159.2 | -3.8 | -19.9
26954 | C | 36 | 1.1 | LMLC - STOA | 159.2 | -3.9 | -20
26955 | C | 36 | 1.1 | LMLC - STOA | 160.4 | -4.1 | -20.1
26956 | C | 36 | 1.1 | LMLC - STOA | 161.6 | -4.2 | -20.1
26957 | C | 36 | 1.1 | LMLC - STOA | 162.7 | -4.2 | -20.1
26958 | C | 36 | 1.1 | LMLC - STOA | 163.6 | -4.5 | -20.3
26959 | C | 36 | 1.1 | LMLC - STOA | 164.1 | -4.7 | -20.4
12127 | C | 1 | 0.1 | FMLC | 16.8 | 32.8 | 0.4
12128 | C | 1 | 0.1 | FMLC | 17.6 | 32.6 | 0.3
12129 | C | 1 | 0.1 | FMLC | 17.8 | 32.5 | 0.3
12130 | C | 1 | 0.1 | FMLC | 18.3 | 32.3 | 0.2
12131 | C | 1 | 0.1 | FMLC | 18.5 | 32.2 | 0.1
12132 | C | 1 | 0.1 | FMLC | 19.6 | 32 | 0
33434 | C | 35 | 1.1 | FMFC - PM | 158.9 | 9.5 | -12.5
26964 | C | 36 | 1.2 | LMLC - STOA | 170.5 | -5.3 | -20.7
26965 | C | 36 | 1.2 | LMLC - STOA | 171.6 | -5.4 | -20.8
26966 | C | 36 | 1.2 | LMLC - STOA | 172.8 | -5.6 | -20.9
26967 | C | 36 | 1.2 | LMLC - STOA | 174.1 | -5.7 | -21
26968 | C | 36 | 1.2 | LMLC - STOA | 175.8 | -5.9 | -21.1
26969 | C | 36 | 1.2 | LMLC - STOA | 176.4 | -6.2 | -21.2
26970 | C | 36 | 1.2 | LMLC - STOA | 177.7 | -6.3 | -21.3
26971 | C | 36 | 1.2 | LMLC - STOA | 179.2 | -6.5 | -21.4
26972 | C | 36 | 1.2 | LMLC - STOA | 180.4 | -6.5 | -21.4
26973 | C | 36 | 1.3 | LMLC - STOA | 182.2 | -6.6 | -21.5
26974 | C | 36 | 1.3 | LMLC - STOA | 183.3 | -6.6 | -21.4
26975 | C | 36 | 1.3 | LMLC - STOA | 185.3 | -7.1 | -21.7
26976 | C | 36 | 1.3 | LMLC - STOA | 185.9 | -7.5 | -21.9
26977 | C | 36 | 1.3 | LMLC - STOA | 187.1 | -7.8 | -22.1
26978 | C | 36 | 1.3 | LMLC - STOA | 189.2 | -7.9 | -22.2
26979 | C | 36 | 1.3 | LMLC - STOA | 190.7 | -8 | -22.2
26980 | C | 36 | 1.3 | LMLC - STOA | 193.4 | -8 | -22.2
26981 | C | 36 | 1.3 | LMLC - STOA | 195.1 | -8 | -22.2
26982 | C | 36 | 1.4 | LMLC - STOA | 196.6 | -8 | -22.2
26983 | C | 36 | 1.4 | LMLC - STOA | 198.6 | -8.2 | -22.3
26984 | C | 36 | 1.4 | LMLC - STOA | 199.4 | -8.7 | -22.6
26985 | C | 36 | 1.4 | LMLC - STOA | 200.9 | -9 | -22.8
26986 | C | 36 | 1.4 | LMLC - STOA | 202 | -9.1 | -22.8
26987 | C | 36 | 1.4 | LMLC - STOA | 204 | -9.1 | -22.8
26988 | C | 36 | 1.4 | LMLC - STOA | 206.4 | -9 | -22.8
26989 | C | 36 | 1.4 | LMLC - STOA | 208.6 | -9 | -22.8
26990 | C | 36 | 1.5 | LMLC - STOA | 210.5 | -9 | -22.8
26991 | C | 36 | 1.5 | LMLC - STOA | 212.2 | -9.1 | -22.8
26992 | C | 36 | 1.5 | LMLC - STOA | 212.9 | -9.2 | -22.9
26993 | C | 36 | 1.5 | LMLC - STOA | 215 | -9.3 | -23
26994 | C | 36 | 1.5 | LMLC - STOA | 215.4 | -9.6 | -23.1
26995 | C | 36 | 1.5 | LMLC - STOA | 216.6 | -9.8 | -23.2
26996 | C | 36 | 1.5 | LMLC - STOA | 217.6 | -9.9 | -23.3
26997 | C | 36 | 1.5 | LMLC - STOA | 219.9 | -9.9 | -23.3
26998 | C | 36 | 1.5 | LMLC - STOA | 220.7 | -10.1 | -23.4
26999 | C | 36 | 1.5 | LMLC - STOA | 222.7 | -10.1 | -23.4
27000 | C | 36 | 1.5 | LMLC - STOA | 223.5 | -10.5 | -23.6
27001 | C | 36 | 1.6 | LMLC - STOA | 224.8 | -10.7 | -23.7
27002 | C | 36 | 1.6 | LMLC - STOA | 225.9 | -10.8 | -23.8
27003 | C | 36 | 1.6 | LMLC - STOA | 228 | -10.8 | -23.8
27004 | C | 36 | 1.6 | LMLC - STOA | 229.4 | -10.8 | -23.8
27005 | C | 36 | 1.6 | LMLC - STOA | 230.8 | -11 | -23.9
27006 | C | 36 | 1.6 | LMLC - STOA | 232.9 | -11.2 | -24
27007 | C | 36 | 1.6 | LMLC - STOA | 233 | -11.3 | -24.1
27008 | C | 36 | 1.6 | LMLC - STOA | 235.5 | -11.4 | -24.1
27009 | C | 36 | 1.6 | LMLC - STOA | 235.8 | -11.8 | -24.3
27010 | C | 36 | 1.6 | LMLC - STOA | 237.1 | -12 | -24.5
27011 | C | 36 | 1.6 | LMLC - STOA | 239.2 | -12.2 | -24.5
27012 | C | 36 | 1.7 | LMLC - STOA | 240.5 | -12.2 | -24.5
27013 | C | 36 | 1.7 | LMLC - STOA | 242.4 | -12.1 | -24.5
27014 | C | 36 | 1.7 | LMLC - STOA | 244.5 | -12.2 | -24.6
27015 | C | 36 | 1.7 | LMLC - STOA | 245.6 | -12.5 | -24.7
27016 | C | 36 | 1.7 | LMLC - STOA | 247.8 | -12.7 | -24.8
27017 | C | 36 | 1.7 | LMLC - STOA | 248.6 | -12.8 | -24.9
27018 | C | 36 | 1.7 | LMLC - STOA | 250.7 | -12.8 | -24.9
27019 | C | 36 | 1.7 | LMLC - STOA | 252.5 | -13 | -25
27020 | C | 36 | 1.8 | LMLC - STOA | 254.2 | -13.1 | -25
27021 | C | 36 | 1.8 | LMLC - STOA | 255.1 | -13.4 | -25.2
27022 | C | 36 | 1.8 | LMLC - STOA | 257.1 | -13.6 | -25.3
27023 | C | 36 | 1.8 | LMLC - STOA | 258.3 | -13.7 | -25.4
27024 | C | 36 | 1.8 | LMLC - STOA | 259.5 | -13.7 | -25.4
27025 | C | 36 | 1.8 | LMLC - STOA | 261.8 | -13.7 | -25.4
27026 | C | 36 | 1.8 | LMLC - STOA | 263.2 | -14.1 | -25.6
27027 | C | 36 | 1.8 | LMLC - STOA | 264.5 | -14.3 | -25.7
27028 | C | 36 | 1.8 | LMLC - STOA | 266.3 | -14.4 | -25.8
27029 | C | 36 | 1.8 | LMLC - STOA | 267.6 | -14.4 | -25.8
27030 | C | 36 | 1.9 | LMLC - STOA | 269.6 | -14.6 | -25.9
27031 | C | 36 | 1.9 | LMLC - STOA | 271.5 | -14.7 | -26
27032 | C | 36 | 1.9 | LMLC - STOA | 273 | -14.8 | -26
27033 | C | 36 | 1.9 | LMLC - STOA | 275 | -15.2 | -26.2
27034 | C | 36 | 1.9 | LMLC - STOA | 275.7 | -15.6 | -26.4
27035 | C | 36 | 1.9 | LMLC - STOA | 277.5 | -15.8 | -26.5
27036 | C | 36 | 1.9 | LMLC - STOA | 279.6 | -15.8 | -26.5
27037 | C | 36 | 1.9 | LMLC - STOA | 281.6 | -15.8 | -26.5
27038 | C | 36 | 2 | LMLC - STOA | 283.6 | -15.9 | -26.6
27039 | C | 36 | 2 | LMLC - STOA | 286.2 | -15.9 | -26.6
27040 | C | 36 | 2 | LMLC - STOA | 286.6 | -16.3 | -26.8
27041 | C | 36 | 2 | LMLC - STOA | 288.9 | -16.6 | -27
27042 | C | 36 | 2 | LMLC - STOA | 290.4 | -16.7 | -27
27043 | C | 36 | 2 | LMLC - STOA | 292.4 | -16.7 | -27
27044 | C | 36 | 2 | LMLC - STOA | 294.3 | -16.8 | -27.1
27045 | C | 36 | 2 | LMLC - STOA | 296.3 | -17 | -27.2
27046 | C | 36 | 2.1 | LMLC - STOA | 297.5 | -17.1 | -27.3
27047 | C | 36 | 2.1 | LMLC - STOA | 299.6 | -17.1 | -27.3
27048 | C | 36 | 2.1 | LMLC - STOA | 301.7 | -17.1 | -27.3
27049 | C | 36 | 2.1 | LMLC - STOA | 303.1 | -17.3 | -27.4
27050 | C | 36 | 2.1 | LMLC - STOA | 304.3 | -17.6 | -27.5
27051 | C | 36 | 2.1 | LMLC - STOA | 305.7 | -17.8 | -27.7
27052 | C | 36 | 2.1 | LMLC - STOA | 307.9 | -17.9 | -27.7
27053 | C | 36 | 2.1 | LMLC - STOA | 309.2 | -17.9 | -27.7
27054 | C | 36 | 2.1 | LMLC - STOA | 311.1 | -18 | -27.8
27055 | C | 36 | 2.2 | LMLC - STOA | 312.5 | -18.2 | -27.9
27056 | C | 36 | 2.2 | LMLC - STOA | 314.6 | -18.2 | -27.9
27057 | C | 36 | 2.2 | LMLC - STOA | 316.5 | -18.4 | -28
27058 | C | 36 | 2.2 | LMLC - STOA | 316.3 | -19.2 | -28.4
27059 | C | 36 | 2.2 | LMLC - STOA | 317 | -19.4 | -28.6
27060 | C | 36 | 2.2 | LMLC - STOA | 318.6 | -19.5 | -28.6
27061 | C | 36 | 2.2 | LMLC - STOA | 321.9 | -19.7 | -28.7
27062 | C | 36 | 2.2 | LMLC - STOA | 323.4 | -19.6 | -28.7
27063 | C | 36 | 2.2 | LMLC - STOA | 325.4 | -19.5 | -28.6
27064 | C | 36 | 2.3 | LMLC - STOA | 328.2 | -19.4 | -28.6
27065 | C | 36 | 2.3 | LMLC - STOA | 330 | -19.7 | -28.7
27066 | C | 36 | 2.3 | LMLC - STOA | 331.4 | -19.8 | -28.8
27067 | C | 36 | 2.3 | LMLC - STOA | 332.4 | -20 | -28.9
27068 | C | 36 | 2.3 | LMLC - STOA | 333.7 | -20.1 | -28.9
27069 | C | 36 | 2.3 | LMLC - STOA | 334.9 | -20.2 | -29
27070 | C | 36 | 2.3 | LMLC - STOA | 336.6 | -20.2 | -29
26639 | B | 36 | 2 | LMLC - STOA | 296.4 | -14.9 | -26.1
27072 | C | 36 | 2.3 | LMLC - STOA | 339.5 | -20.6 | -29.2
27073 | C | 36 | 2.3 | LMLC - STOA | 340.6 | -20.7 | -29.3
27074 | C | 36 | 2.4 | LMLC - STOA | 341.3 | -20.9 | -29.4
27075 | C | 36 | 2.4 | LMLC - STOA | 341.7 | -21.1 | -29.5
27076 | C | 36 | 2.4 | LMLC - STOA | 343.3 | -21.1 | -29.5
27077 | C | 36 | 2.4 | LMLC - STOA | 344.9 | -21.3 | -29.6
27078 | C | 36 | 2.4 | LMLC - STOA | 345.3 | -21.6 | -29.8
27079 | C | 36 | 2.4 | LMLC - STOA | 346.3 | -21.6 | -29.8
27080 | C | 36 | 2.4 | LMLC - STOA | 348.7 | -21.6 | -29.8
27081 | C | 36 | 2.4 | LMLC - STOA | 350 | -21.7 | -29.8
27082 | C | 36 | 2.4 | LMLC - STOA | 350.4 | -21.8 | -29.9
37489 | B | 39 | 0.4 | FMFC - PM | 56.6 | 23.7 | -4.6
37490 | B | 39 | 0.4 | FMFC - PM | 57.4 | 23.6 | -4.7
37491 | B | 39 | 0.4 | FMFC - PM | 58.3 | 23.5 | -4.8
37492 | B | 39 | 0.4 | FMFC - PM | 58.9 | 23.3 | -4.9
37493 | B | 39 | 0.4 | FMFC - PM | 59.7 | 23.1 | -4.9
37494 | B | 39 | 0.4 | FMFC - PM | 60.6 | 23 | -5
37495 | B | 39 | 0.4 | FMFC - PM | 61.4 | 22.9 | -5.1
37496 | B | 39 | 0.4 | FMFC - PM | 62.5 | 22.8 | -5.1
37497 | B | 39 | 0.4 | FMFC - PM | 63.3 | 22.7 | -5.2
37498 | B | 39 | 0.4 | FMFC - PM | 64.2 | 22.6 | -5.3
37499 | B | 39 | 0.4 | FMFC - PM | 65.1 | 22.4 | -5.4
37500 | B | 39 | 0.5 | FMFC - PM | 65.9 | 22.2 | -5.4
37501 | B | 39 | 0.5 | FMFC - PM | 66.7 | 22.1 | -5.5
37502 | B | 39 | 0.5 | FMFC - PM | 67.6 | 22 | -5.6
37503 | B | 39 | 0.5 | FMFC - PM | 69 | 21.8 | -5.7
37504 | B | 39 | 0.5 | FMFC - PM | 69.6 | 21.7 | -5.7
37505 | B | 39 | 0.5 | FMFC - PM | 70.6 | 21.6 | -5.8
37506 | B | 39 | 0.5 | FMFC - PM | 71.4 | 21.5 | -5.9
37507 | B | 39 | 0.5 | FMFC - PM | 72.5 | 21.3 | -5.9
37508 | B | 39 | 0.5 | FMFC - PM | 73.7 | 21.2 | -6
37509 | B | 39 | 0.5 | FMFC - PM | 74.3 | 21.1 | -6.1
37510 | B | 39 | 0.5 | FMFC - PM | 75.4 | 20.9 | -6.2
37511 | B | 39 | 0.5 | FMFC - PM | 76.7 | 20.8 | -6.2
37512 | B | 39 | 0.5 | FMFC - PM | 77.3 | 20.6 | -6.3
37513 | B | 39 | 0.5 | FMFC - PM | 78.3 | 20.5 | -6.4
37514 | B | 39 | 0.5 | FMFC - PM | 79.6 | 20.3 | -6.5
37515 | B | 39 | 0.6 | FMFC - PM | 80.7 | 20.2 | -6.6
37516 | B | 39 | 0.6 | FMFC - PM | 81.4 | 20.1 | -6.6
37517 | B | 39 | 0.6 | FMFC - PM | 82.3 | 20 | -6.7
37518 | B | 39 | 0.6 | FMFC - PM | 84.1 | 19.9 | -6.8
37519 | B | 39 | 0.6 | FMFC - PM | 84.8 | 19.7 | -6.8
37520 | B | 39 | 0.6 | FMFC - PM | 85.5 | 19.6 | -6.9
37521 | B | 39 | 0.6 | FMFC - PM | 86.6 | 19.4 | -7
37522 | B | 39 | 0.6 | FMFC - PM | 87.9 | 19.3 | -7.1
37523 | B | 39 | 0.6 | FMFC - PM | 88.7 | 19.2 | -7.1
37524 | B | 39 | 0.6 | FMFC - PM | 89.8 | 19.1 | -7.2
37525 | B | 39 | 0.6 | FMFC - PM | 91.2 | 19 | -7.3
37526 | B | 39 | 0.6 | FMFC - PM | 92.3 | 18.8 | -7.3
37527 | B | 39 | 0.6 | FMFC - PM | 92.9 | 18.6 | -7.4
37528 | B | 39 | 0.6 | FMFC - PM | 94.2 | 18.5 | -7.5
1580 | F | 1 | 1.2 | FMFC | 178.9 | 16.6 | -8.6
1581 | F | 1 | 1.2 | FMFC | 180.2 | 16.5 | -8.6
1582 | F | 1 | 1.2 | FMFC | 180.9 | 16.3 | -8.7
1583 | F | 1 | 1.3 | FMFC | 182.3 | 16.3 | -8.8
1584 | F | 1 | 1.3 | FMFC | 183.4 | 16 | -8.9
575 | C | 1 | 0 | FMFC | 4.5 | 38.4 | 3.6
576 | C | 1 | 0 | FMFC | 4.4 | 38.2 | 3.4
577 | C | 1 | 0 | FMFC | 4.4 | 38 | 3.3
578 | C | 1 | 0 | FMFC | 4.4 | 37.8 | 3.2
579 | C | 1 | 0 | FMFC | 4.5 | 37.5 | 3.1
580 | C | 1 | 0 | FMFC | 4.5 | 37.4 | 3
581 | C | 1 | 0 | FMFC | 4.5 | 37.1 | 2.9
582 | C | 1 | 0 | FMFC | 4.6 | 37 | 2.8
583 | C | 1 | 0 | FMFC | 4.6 | 36.8 | 2.7
584 | C | 1 | 0 | FMFC | 4.7 | 36.6 | 2.6
585 | C | 1 | 0 | FMFC | 4.7 | 36.5 | 2.5
586 | C | 1 | 0 | FMFC | 4.7 | 36.3 | 2.4
587 | C | 1 | 0 | FMFC | 4.8 | 36.1 | 2.3
588 | C | 1 | 0 | FMFC | 4.8 | 36 | 2.2
589 | C | 1 | 0 | FMFC | 4.9 | 35.8 | 2.1
590 | C | 1 | 0 | FMFC | 4.9 | 35.6 | 2
591 | C | 1 | 0 | FMFC | 5 | 35.5 | 1.9
592 | C | 1 | 0 | FMFC | 5 | 35.3 | 1.8
593 | C | 1 | 0 | FMFC | 5 | 35.1 | 1.7
594 | C | 1 | 0 | FMFC | 5.1 | 34.9 | 1.6
595 | C | 1 | 0 | FMFC | 5.1 | 34.8 | 1.6
596 | C | 1 | 0 | FMFC | 5.1 | 34.7 | 1.5
597 | C | 1 | 0 | FMFC | 5.2 | 34.5 | 1.4
598 | C | 1 | 0 | FMFC | 5.3 | 34.3 | 1.3
599 | C | 1 | 0 | FMFC | 5.3 | 34.2 | 1.2
600 | C | 1 | 0 | FMFC | 5.4 | 34 | 1.1
601 | C | 1 | 0 | FMFC | 5.4 | 33.9 | 1.1
602 | C | 1 | 0 | FMFC | 5.4 | 33.8 | 1
603 | C | 1 | 0 | FMFC | 5.4 | 33.6 | 0.9
604 | C | 1 | 0 | FMFC | 5.5 | 33.4 | 0.8
605 | C | 1 | 0 | FMFC | 5.6 | 33.3 | 0.7
606 | C | 1 | 0 | FMFC | 5.6 | 33.1 | 0.6
607 | C | 1 | 0 | FMFC | 5.8 | 32.9 | 0.5
608 | C | 1 | 0 | FMFC | 6.1 | 32.9 | 0.5
609 | C | 1 | 0 | FMFC | 6.3 | 32.7 | 0.4
610 | C | 1 | 0 | FMFC | 6.3 | 32.5 | 0.3
611 | C | 1 | 0 | FMFC | 6.6 | 32.3 | 0.2
612 | C | 1 | 0 | FMFC | 6.9 | 32.1 | 0.1
613 | C | 1 | 0.1 | FMFC | 7.3 | 32 | 0
614 | C | 1 | 0.1 | FMFC | 7.4 | 32 | 0
615 | C | 1 | 0.1 | FMFC | 7.4 | 31.8 | -0.1
616 | C | 1 | 0.1 | FMFC | 7.8 | 31.6 | -0.2
617 | C | 1 | 0.1 | FMFC | 8.1 | 31.4 | -0.3
618 | C | 1 | 0.1 | FMFC | 8.1 | 31.2 | -0.4
619 | C | 1 | 0.1 | FMFC | 8.4 | 31.2 | -0.5
620 | C | 1 | 0.1 | FMFC | 8.4 | 31.1 | -0.5
621 | C | 1 | 0.1 | FMFC | 8.7 | 30.9 | -0.6
622 | C | 1 | 0.1 | FMFC | 9 | 30.7 | -0.7
623 | C | 1 | 0.1 | FMFC | 9.1 | 30.5 | -0.8
624 | C | 1 | 0.1 | FMFC | 9.3 | 30.4 | -0.9
625 | C | 1 | 0.1 | FMFC | 9.5 | 30.3 | -0.9
626 | C | 1 | 0.1 | FMFC | 9.6 | 30.2 | -1
627 | C | 1 | 0.1 | FMFC | 9.8 | 30 | -1.1
628 | C | 1 | 0.1 | FMFC | 10 | 29.8 | -1.2
629 | C | 1 | 0.1 | FMFC | 10.3 | 29.7 | -1.3
630 | C | 1 | 0.1 | FMFC | 10.5 | 29.5 | -1.4
631 | C | 1 | 0.1 | FMFC | 10.5 | 29.4 | -1.4
632 | C | 1 | 0.1 | FMFC | 11.1 | 29.3 | -1.5
633 | C | 1 | 0.1 | FMFC | 11 | 29.1 | -1.6
4491 | C | 25 | 0.1 | FMFC | 19.7 | 27.2 | -2.7
4492 | C | 25 | 0.1 | FMFC | 20.2 | 27 | -2.8
4493 | C | 25 | 0.1 | FMFC | 20.8 | 26.9 | -2.9
4494 | C | 25 | 0.1 | FMFC | 21 | 26.8 | -2.9
4495 | C | 25 | 0.1 | FMFC | 21.5 | 26.6 | -3
4496 | C | 25 | 0.2 | FMFC | 22 | 26.5 | -3.1
4497 | C | 25 | 0.2 | FMFC | 22.6 | 26.4 | -3.1
4498 | C | 25 | 0.2 | FMFC | 23.2 | 26.3 | -3.2
4499 | C | 25 | 0.2 | FMFC | 23.8 | 26.1 | -3.3
4500 | C | 25 | 0.2 | FMFC | 23.9 | 25.9 | -3.4
4501 | C | 25 | 0.2 | FMFC | 24.4 | 25.8 | -3.4
4502 | C | 25 | 0.2 | FMFC | 25.1 | 25.7 | -3.5
4503 | C | 25 | 0.2 | FMFC | 25.7 | 25.6 | -3.6
4504 | C | 25 | 0.2 | FMFC | 26.2 | 25.4 | -3.7
4505 | C | 25 | 0.2 | FMFC | 26.7 | 25.3 | -3.8
4506 | C | 25 | 0.2 | FMFC | 27.2 | 25.2 | -3.8
4507 | C | 25 | 0.2 | FMFC | 27.8 | 25 | -3.9
4508 | C | 25 | 0.2 | FMFC | 28.4 | 24.9 | -4
4509 | C | 25 | 0.2 | FMFC | 28.8 | 24.8 | -4
4510 | C | 25 | 0.2 | FMFC | 29.4 | 24.6 | -4.1
4511 | C | 25 | 0.2 | FMFC | 30 | 24.5 | -4.2
4512 | C | 25 | 0.2 | FMFC | 30.5 | 24.3 | -4.3
4513 | C | 25 | 0.2 | FMFC | 31 | 24.3 | -4.3
4514 | C | 25 | 0.2 | FMFC | 31.5 | 24.1 | -4.4
4515 | C | 25 | 0.2 | FMFC | 32.5 | 23.9 | -4.5
4516 | C | 25 | 0.2 | FMFC | 32.8 | 23.8 | -4.6
4517 | C | 25 | 0.2 | FMFC | 33.6 | 23.7 | -4.6
4518 | C | 25 | 0.2 | FMFC | 34 | 23.6 | -4.7
4519 | C | 25 | 0.2 | FMFC | 35.1 | 23.4 | -4.8
4520 | C | 25 | 0.2 | FMFC | 35.4 | 23.2 | -4.9
4521 | C | 25 | 0.2 | FMFC | 36.2 | 23.1 | -5
4522 | C | 25 | 0.3 | FMFC | 37.1 | 23 | -5
4523 | C | 25 | 0.3 | FMFC | 37.4 | 22.9 | -5.1
4524 | C | 25 | 0.3 | FMFC | 37.9 | 22.7 | -5.2
4525 | C | 25 | 0.3 | FMFC | 39 | 22.7 | -5.2
4526 | C | 25 | 0.3 | FMFC | 39.4 | 22.5 | -5.3
4527 | C | 25 | 0.3 | FMFC | 40.2 | 22.3 | -5.4
4528 | C | 25 | 0.3 | FMFC | 41.2 | 22.1 | -5.5
4529 | C | 25 | 0.3 | FMFC | 41.5 | 22.1 | -5.5
4530 | C | 25 | 0.3 | FMFC | 42.5 | 22 | -5.6
4531 | C | 25 | 0.3 | FMFC | 42.9 | 21.8 | -5.7
4532 | C | 25 | 0.3 | FMFC | 43.9 | 21.7 | -5.8
4533 | C | 25 | 0.3 | FMFC | 44.9 | 21.5 | -5.9
4534 | C | 25 | 0.3 | FMFC | 45.3 | 21.3 | -6
4535 | C | 25 | 0.3 | FMFC | 46.3 | 21.2 | -6
4536 | C | 25 | 0.3 | FMFC | 47.9 | 21.1 | -6.1
4537 | C | 25 | 0.3 | FMFC | 48.4 | 20.9 | -6.2
4710 | C | 25 | 2.3 | FMFC | 336.3 | -2.5 | -19.2
4711 | C | 25 | 2.3 | FMFC | 339.1 | -2.7 | -19.3
4712 | C | 25 | 2.4 | FMFC | 342.2 | -2.9 | -19.4
4713 | C | 25 | 2.4 | FMFC | 344.3 | -2.9 | -19.4
4714 | C | 25 | 2.4 | FMFC | 347.5 | -3.1 | -19.5
4715 | C | 25 | 2.4 | FMFC | 349.9 | -3.2 | -19.6
4716 | C | 25 | 2.4 | FMFC | 352.3 | -3.4 | -19.7
4717 | C | 25 | 2.5 | FMFC | 356.1 | -3.4 | -19.7
4718 | C | 25 | 2.5 | FMFC | 357.7 | -3.6 | -19.8
4719 | C | 25 | 2.5 | FMFC | 360.2 | -3.8 | -19.9
4720 | C | 25 | 2.5 | FMFC | 362.8 | -4 | -20
4721 | C | 25 | 2.5 | FMFC | 365.9 | -4.1 | -20.1
4722 | C | 25 | 2.5 | FMFC | 369.2 | -4.1 | -20.1
4723 | C | 25 | 2.6 | FMFC | 371.7 | -4.3 | -20.2
4724 | C | 25 | 2.6 | FMFC | 374.2 | -4.5 | -20.3
4725 | C | 25 | 2.6 | FMFC | 377.3 | -4.5 | -20.3
4726 | C | 25 | 2.6 | FMFC | 379.8 | -4.7 | -20.4
4727 | C | 25 | 2.6 | FMFC | 382.4 | -4.9 | -20.5
4728 | C | 25 | 2.7 | FMFC | 384.9 | -5 | -20.6
4729 | C | 25 | 2.7 | FMFC | 388.1 | -5 | -20.6
4730 | C | 25 | 2.7 | FMFC | 390.8 | -5.2 | -20.7
4731 | C | 25 | 2.7 | FMFC | 393.4 | -5.4 | -20.8
4732 | C | 25 | 2.7 | FMFC | 396.1 | -5.6 | -20.9
4733 | C | 25 | 2.7 | FMFC | 397.1 | -5.8 | -21
4734 | C | 25 | 2.8 | FMFC | 400 | -5.8 | -21
4735 | C | 25 | 2.8 | FMFC | 402.7 | -5.9 | -21.1
4736 | C | 25 | 2.8 | FMFC | 405.6 | -6.1 | -21.2
4737 | C | 25 | 2.8 | FMFC | 407.2 | -6.3 | -21.3
4738 | C | 25 | 2.8 | FMFC | 410.1 | -6.3 | -21.3
4739 | C | 25 | 2.8 | FMFC | 412.8 | -6.5 | -21.4
4740 | C | 25 | 2.9 | FMFC | 415.6 | -6.7 | -21.5
4741 | C | 25 | 2.9 | FMFC | 417.5 | -6.8 | -21.6
4742 | C | 25 | 2.9 | FMFC | 420.3 | -7 | -21.7
4743 | C | 25 | 2.9 | FMFC | 423 | -7 | -21.7
4744 | C | 25 | 2.9 | FMFC | 425.9 | -7.2 | -21.8
4745 | C | 25 | 3 | FMFC | 428.6 | -7.4 | -21.9
4746 | C | 25 | 3 | FMFC | 431.9 | -7.4 | -21.9
4747 | C | 25 | 3 | FMFC | 434.7 | -7.6 | -22
4748 | C | 25 | 3 | FMFC | 435.9 | -7.7 | -22.1
4749 | C | 25 | 3 | FMFC | 439.7 | -7.9 | -22.2
4750 | C | 25 | 3.1 | FMFC | 442.4 | -7.9 | -22.2
4751 | C | 25 | 3.1 | FMFC | 445.1 | -8.1 | -22.3
4752 | C | 25 | 3.1 | FMFC | 447.6 | -8.3 | -22.4
4753 | C | 25 | 3.1 | FMFC | 450.2 | -8.5 | -22.5
4754 | C | 25 | 3.1 | FMFC | 453 | -8.6 | -22.6
4755 | C | 25 | 3.1 | FMFC | 454.9 | -8.6 | -22.6
4756 | C | 25 | 3.1 | FMFC | 454.6 | -8.8 | -22.7
4757 | C | 25 | 3.1 | FMFC | 454.2 | -9 | -22.8
4758 | A | 26 | 0 | FMFC | 0.9 | 35.6 | 2
4759 | A | 26 | 0 | FMFC | 1.1 | 35.3 | 1.8
4760 | A | 26 | 0 | FMFC | 1.3 | 34.7 | 1.5
4761 | A | 26 | 0 | FMFC | 1.5 | 34.4 | 1.3
4762 | A | 26 | 0 | FMFC | 1.7 | 34.2 | 1.2
4763 | A | 26 | 0 | FMFC | 1.8 | 33.9 | 1.1
4764 | A | 26 | 0 | FMFC | 1.9 | 33.8 | 1
4765 | A | 26 | 0 | FMFC | 2 | 33.6 | 0.9
4766 | A | 26 | 0 | FMFC | 2.1 | 33.5 | 0.8
4767 | A | 26 | 0 | FMFC | 2.3 | 33.4 | 0.8
4768 | A | 26 | 0 | FMFC | 2.3 | 33.3 | 0.7
4769 | A | 26 | 0 | FMFC | 2.4 | 33.2 | 0.7
4770 | A | 26 | 0 | FMFC | 2.4 | 33 | 0.6
4771 | A | 26 | 0 | FMFC | 2.5 | 32.9 | 0.5
4772 | A | 26 | 0 | FMFC | 2.5 | 32.8 | 0.5
4773 | A | 26 | 0 | FMFC | 2.6 | 32.7 | 0.4
4774 | A | 26 | 0 | FMFC | 3.8 | 32.6 | 0.4
4775 | A | 26 | 0 | FMFC | 4.9 | 32.5 | 0.3
4776 | A | 26 | 0 | FMFC | 5.6 | 32.4 | 0.2
4777 | A | 26 | 0 | FMFC | 6.2 | 32.3 | 0.2
4778 | A | 26 | 0 | FMFC | 7 | 32.1 | 0.1
4779 | A | 26 | 0.1 | FMFC | 7.5 | 32.1 | 0.1
4780 | A | 26 | 0.1 | FMFC | 8.1 | 31.9 | -0.1
4781 | A | 26 | 0.1 | FMFC | 8.7 | 31.8 | -0.1
4782 | A | 26 | 0.1 | FMFC | 9.3 | 31.7 | -0.2
4783 | A | 26 | 0.1 | FMFC | 9.9 | 31.6 | -0.3
4784 | A | 26 | 0.1 | FMFC | 10.5 | 31.5 | -0.3
4785 | A | 26 | 0.1 | FMFC | 11.1 | 31.4 | -0.4
4786 | A | 26 | 0.1 | FMFC | 11.8 | 31.3 | -0.4
4787 | A | 26 | 0.1 | FMFC | 12.2 | 31.1 | -0.5
4788 | A | 26 | 0.1 | FMFC | 12.9 | 31 | -0.6
4789 | A | 26 | 0.1 | FMFC | 13.3 | 30.9 | -0.6
4790 | A | 26 | 0.1 | FMFC | 13.8 | 30.8 | -0.7
4791 | A | 26 | 0.1 | FMFC | 14.5 | 30.7 | -0.8
4792 | A | 26 | 0.1 | FMFC | 15 | 30.6 | -0.8
4793 | A | 26 | 0.1 | FMFC | 15.8 | 30.4 | -0.9
4794 | A | 26 | 0.1 | FMFC | 16.2 | 30.3 | -1
4795 | A | 26 | 0.1 | FMFC | 16.8 | 30.2 | -1
4796 | A | 26 | 0.1 | FMFC | 17.2 | 30 | -1.1
4797 | A | 26 | 0.1 | FMFC | 17.8 | 30 | -1.1
4798 | A | 26 | 0.1 | FMFC | 18.3 | 29.8 | -1.2
4799 | A | 26 | 0.1 | FMFC | 19.2 | 29.7 | -1.3
4800 | A | 26 | 0.1 | FMFC | 19.9 | 29.6 | -1.3
4801 | A | 26 | 0.1 | FMFC | 20.4 | 29.4 | -1.4
4802 | A | 26 | 0.1 | FMFC | 20.9 | 29.3 | -1.5
4803 | A | 26 | 0.1 | FMFC | 21.5 | 29.2 | -1.6
4804 | A | 26 | 0.1 | FMFC | 21.4 | 29.1 | -1.6
4805 | A | 26 | 0.2 | FMFC | 22.3 | 28.9 | -1.7
4806 | A | 26 | 0.2 | FMFC | 23 | 28.8 | -1.8
36801 | D | 38 | 0.2 | FMFC - PM | 22.3 | 31 | -0.6
36802 | D | 38 | 0.2 | FMFC - PM | 22.9 | 30.8 | -0.7
36803 | D | 38 | 0.2 | FMFC - PM | 23.6 | 30.7 | -0.8
36804 | D | 38 | 0.2 | FMFC - PM | 24.7 | 30.5 | -0.8
10780 | B | 39 | 0.8 | FMFC | 113 | 9.4 | -12.6
10781 | B | 39 | 0.8 | FMFC | 114.5 | 9.4 | -12.6
7218 | B | 36 | 0 | FMFC | 3.3 | 26.3 | -3.2
7219 | B | 36 | 0 | FMFC | 3.4 | 26.2 | -3.2
7220 | B | 36 | 0 | FMFC | 3.4 | 26 | -3.3
7221 | B | 36 | 0 | FMFC | 5 | 25.8 | -3.4
7222 | B | 36 | 0 | FMFC | 6.3 | 25.8 | -3.4
7223 | B | 36 | 0 | FMFC | 6.3 | 25.7 | -3.5
7224 | B | 36 | 0 | FMFC | 6.3 | 25.5 | -3.6
7225 | B | 36 | 0 | FMFC | 6.3 | 25.3 | -3.7
7226 | B | 36 | 0 | FMFC | 6.4 | 25.3 | -3.7
7227 | B | 36 | 0 | FMFC | 6.4 | 25.1 | -3.8
7228 | B | 36 | 0 | FMFC | 6.5 | 24.9 | -3.9
7229 | B | 36 | 0 | FMFC | 6.5 | 24.9 | -3.9
7230 | B | 36 | 0 | FMFC | 6.6 | 24.8 | -4
7231 | B | 36 | 0 | FMFC | 6.6 | 24.6 | -4.1
7232 | B | 36 | 0 | FMFC | 6.7 | 24.4 | -4.2
7233 | B | 36 | 0 | FMFC | 6.8 | 24.3 | -4.3
7234 | B | 36 | 0 | FMFC | 6.9 | 24.2 | -4.3
7235 | B | 36 | 0 | FMFC | 6.9 | 24 | -4.4
7236 | B | 36 | 0 | FMFC | 7.2 | 23.9 | -4.5
7237 | B | 36 | 0.1 | FMFC | 7.4 | 23.8 | -4.6
7238 | B | 36 | 0.1 | FMFC | 7.7 | 23.7 | -4.6
7239 | B | 36 | 0.1 | FMFC | 7.8 | 23.5 | -4.7
7240 | B | 36 | 0.1 | FMFC | 7.9 | 23.3 | -4.8
7241 | B | 36 | 0.1 | FMFC | 8.2 | 23.3 | -4.8
7242 | B | 36 | 0.1 | FMFC | 8.5 | 23.1 | -4.9
7243 | B | 36 | 0.1 | FMFC | 8.7 | 23 | -5
7244 | B | 36 | 0.1 | FMFC | 8.8 | 22.8 | -5.1
7245 | B | 36 | 0.1 | FMFC | 9 | 22.7 | -5.2
7246 | B | 36 | 0.1 | FMFC | 9.1 | 22.6 | -5.2
7247 | B | 36 | 0.1 | FMFC | 9.3 | 22.4 | -5.3
7248 | B | 36 | 0.1 | FMFC | 9.6 | 22.2 | -5.4
7249 | B | 36 | 0.1 | FMFC | 9.6 | 22.1 | -5.5
7250 | B | 36 | 0.1 | FMFC | 10 | 22.1 | -5.5
7251 | B | 36 | 0.1 | FMFC | 10.3 | 21.9 | -5.6
7252 | B | 36 | 0.1 | FMFC | 10.3 | 21.7 | -5.7
7253 | B | 36 | 0.1 | FMFC | 10.5 | 21.6 | -5.8
7254 | B | 36 | 0.1 | FMFC | 10.9 | 21.5 | -5.8
7255 | B | 36 | 0.1 | FMFC | 10.8 | 21.3 | -5.9
7256 | B | 36 | 0.1 | FMFC | 11.2 | 21.3 | -6
7257 | B | 36 | 0.1 | FMFC | 11.5 | 21.2 | -6
7258 | B | 36 | 0.1 | FMFC | 11.5 | 21 | -6.1
7259 | B | 36 | 0.1 | FMFC | 11.8 | 20.8 | -6.2
7260 | B | 36 | 0.1 | FMFC | 12.1 | 20.6 | -6.3
7261 | B | 36 | 0.1 | FMFC | 12.1 | 20.6 | -6.4
7262 | B | 36 | 0.1 | FMFC | 12.5 | 20.4 | -6.4
7263 | B | 36 | 0.1 | FMFC | 12.7 | 20.3 | -6.5
7264 | B | 36 | 0.1 | FMFC | 12.8 | 20.2 | -6.6
7265 | B | 36 | 0.1 | FMFC | 13.1 | 20 | -6.7
7266 | B | 36 | 0.1 | FMFC | 13.4 | 19.9 | -6.7
7267 | B | 36 | 0.1 | FMFC | 13.7 | 19.7 | -6.8
7268 | B | 36 | 0.1 | FMFC | 13.7 | 19.6 | -6.9
7269 | B | 36 | 0.1 | FMFC | 14.1 | 19.5 | -7
7270 | B | 36 | 0.1 | FMFC | 14.3 | 19.3 | -7.1
7271 | B | 36 | 0.1 | FMFC | 14.7 | 19.2 | -7.1
7272 | B | 36 | 0.1 | FMFC | 14.8 | 19.1 | -7.2
7273 | B | 36 | 0.1 | FMFC | 15 | 19 | -7.3
7274 | B | 36 | 0.1 | FMFC | 15.4 | 18.8 | -7.3
7275 | B | 36 | 0.1 | FMFC | 15.6 | 18.6 | -7.4
7276 | B | 36 | 0.1 | FMFC | 16.1 | 18.5 | -7.5
7277 | B | 36 | 0.1 | FMFC | 16 | 18.4 | -7.6
7278 | B | 36 | 0.1 | FMFC | 16.4 | 18.3 | -7.6
7279 | B | 36 | 0.1 | FMFC | 16.7 | 18.1 | -7.7
7280 | B | 36 | 0.1 | FMFC | 16.9 | 17.9 | -7.8
7281 | B | 36 | 0.1 | FMFC | 17.3 | 17.8 | -7.9
7282 | B | 36 | 0.1 | FMFC | 17.7 | 17.7 | -8
7283 | B | 36 | 0.1 | FMFC | 18.1 | 17.6 | -8
7284 | B | 36 | 0.1 | FMFC | 18.1 | 17.5 | -8.1
7285 | B | 36 | 0.1 | FMFC | 18.4 | 17.3 | -8.2
7286 | B | 36 | 0.1 | FMFC | 18.7 | 17.2 | -8.3
7287 | B | 36 | 0.1 | FMFC | 19 | 17 | -8.3
7288 | B | 36 | 0.1 | FMFC | 19.4 | 17 | -8.4
7289 | B | 36 | 0.1 | FMFC | 19.3 | 16.8 | -8.5
7290 | B | 36 | 0.1 | FMFC | 19.7 | 16.6 | -8.6
7291 | B | 36 | 0.1 | FMFC | 20 | 16.4 | -8.7
7292 | B | 36 | 0.1 | FMFC | 20.4 | 16.3 | -8.7
7293 | B | 36 | 0.1 | FMFC | 20.7 | 16.3 | -8.8
7294 | B | 36 | 0.1 | FMFC | 21.2 | 16.2 | -8.8
7295 | B | 36 | 0.1 | FMFC | 21.2 | 16 | -8.9
7296 | B | 36 | 0.1 | FMFC | 21.5 | 15.8 | -9
7297 | B | 36 | 0.2 | FMFC | 22 | 15.6 | -9.1
7298 | B | 36 | 0.2 | FMFC | 22.1 | 15.5 | -9.2
7299 | B | 36 | 0.2 | FMFC | 22.7 | 15.4 | -9.2
7300 | B | 36 | 0.2 | FMFC | 23 | 15.3 | -9.3
7301 | B | 36 | 0.2 | FMFC | 23.6 | 15.1 | -9.4
7302 | B | 36 | 0.2 | FMFC | 23.6 | 14.9 | -9.5
7303 | B | 36 | 0.2 | FMFC | 24.4 | 14.8 | -9.6
7304 | B | 36 | 0.2 | FMFC | 24.3 | 14.7 | -9.6
7305 | B | 36 | 0.2 | FMFC | 24.7 | 14.6 | -9.7
7306 | B | 36 | 0.2 | FMFC | 25.1 | 14.5 | -9.7
7307 | B | 36 | 0.2 | FMFC | 25.6 | 14.3 | -9.8
7308 | B | 36 | 0.2 | FMFC | 26 | 14.2 | -9.9
8770 | C | 37 | 0 | FMFC | 5 | 30.7 | -0.8
8771 | C | 37 | 0 | FMFC | 5 | 30.5 | -0.8
8772 | C | 37 | 0 | FMFC | 5.1 | 30.4 | -0.9
8773 | C | 37 | 0 | FMFC | 5.2 | 30.2 | -1
8774 | C | 37 | 0 | FMFC | 5.5 | 30.1 | -1.1
8775 | C | 37 | 0 | FMFC | 6.1 | 29.9 | -1.2
8776 | C | 37 | 0 | FMFC | 6.2 | 29.7 | -1.3
8777 | C | 37 | 0 | FMFC | 6.3 | 29.6 | -1.4
8778 | C | 37 | 0 | FMFC | 6.6 | 29.4 | -1.4
8779 | C | 37 | 0 | FMFC | 6.6 | 29.3 | -1.5
8780 | C | 37 | 0 | FMFC | 6.9 | 29.1 | -1.6
8781 | C | 37 | 0 | FMFC | 7 | 28.9 | -1.7
8782 | C | 37 | 0.1 | FMFC | 7.3 | 28.8 | -1.8
8783 | C | 37 | 0.1 | FMFC | 7.3 | 28.6 | -1.9
8784 | C | 37 | 0.1 | FMFC | 7.5 | 28.4 | -2
8785 | C | 37 | 0.1 | FMFC | 7.7 | 28.3 | -2.1
8786 | C | 37 | 0.1 | FMFC | 8 | 28.2 | -2.1
8787 | C | 37 | 0.1 | FMFC | 8 | 28 | -2.2
8788 | C | 37 | 0.1 | FMFC | 8.2 | 27.9 | -2.3
8789 | C | 37 | 0.1 | FMFC | 8.4 | 27.7 | -2.4
8790 | C | 37 | 0.1 | FMFC | 8.7 | 27.5 | -2.5
8791 | C | 37 | 0.1 | FMFC | 8.7 | 27.4 | -2.6
8792 | C | 37 | 0.1 | FMFC | 8.9 | 27.3 | -2.6
8793 | C | 37 | 0.1 | FMFC | 9.1 | 27.1 | -2.7
8794 | C | 37 | 0.1 | FMFC | 9.4 | 27 | -2.8
8795 | C | 37 | 0.1 | FMFC | 9.4 | 26.8 | -2.9
8796 | C | 37 | 0.1 | FMFC | 9.6 | 26.6 | -3
8797 | C | 37 | 0.1 | FMFC | 9.9 | 26.6 | -3
8798 | C | 37 | 0.1 | FMFC | 10.1 | 26.4 | -3.1
8799 | C | 37 | 0.1 | FMFC | 10.3 | 26.2 | -3.2
8800 | C | 37 | 0.1 | FMFC | 10.4 | 26.1 | -3.3
8801 | C | 37 | 0.1 | FMFC | 10.6 | 25.9 | -3.4
8802 | C | 37 | 0.1 | FMFC | 10.9 | 25.7 | -3.5
8803 | C | 37 | 0.1 | FMFC | 11.1 | 25.6 | -3.6
8804 | C | 37 | 0.1 | FMFC | 11.1 | 25.4 | -3.7
8805 | C | 37 | 0.1 | FMFC | 11.4 | 25.3 | -3.7
8806 | C | 37 | 0.1 | FMFC | 11.6 | 25.2 | -3.8
8807 | C | 37 | 0.1 | FMFC | 11.9 | 25 | -3.9
8808 | C | 37 | 0.1 | FMFC | 12.1 | 24.8 | -4
8809 | C | 37 | 0.1 | FMFC | 12.4 | 24.8 | -4
8810 | C | 37 | 0.1 | FMFC | 12.2 | 24.6 | -4.1
8811 | C | 37 | 0.1 | FMFC | 12.5 | 24.5 | -4.2
8812 | C | 37 | 0.1 | FMFC | 12.7 | 24.3 | -4.3
8813 | C | 37 | 0.1 | FMFC | 12.9 | 24.1 | -4.4
8814 | C | 37 | 0.1 | FMFC | 13.2 | 23.9 | -4.5
8815 | C | 37 | 0.1 | FMFC | 13.5 | 23.9 | -4.5
8816 | C | 37 | 0.1 | FMFC | 13.5 | 23.8 | -4.6
8817 | C | 37 | 0.1 | FMFC | 13.8 | 23.6 | -4.7
8818 | C | 37 | 0.1 | FMFC | 14 | 23.4 | -4.8
8819 | C | 37 | 0.1 | FMFC | 14.3 | 23.4 | -4.8
8820 | C | 37 | 0.1 | FMFC | 14.5 | 23.2 | -4.9
8821 | C | 37 | 0.1 | FMFC | 14.8 | 23 | -5
8822 | C | 37 | 0.1 | FMFC | 15.1 | 22.9 | -5.1
8823 | C | 37 | 0.1 | FMFC | 15.2 | 22.7 | -5.2
8824 | C | 37 | 0.1 | FMFC | 15.8 | 22.6 | -5.2
8825 | C | 37 | 0.1 | FMFC | 15.7 | 22.5 | -5.3
8826 | C | 37 | 0.1 | FMFC | 16 | 22.3 | -5.4
8827 | C | 37 | 0.1 | FMFC | 16.3 | 22.1 | -5.5
8828 | C | 37 | 0.1 | FMFC | 16.5 | 22 | -5.6
8829 | C | 37 | 0.1 | FMFC | 16.9 | 21.9 | -5.6
8830 | C | 37 | 0.1 | FMFC | 17.1 | 21.8 | -5.7
8831 | C | 37 | 0.1 | FMFC | 17.4 | 21.6 | -5.8
8832 | C | 37 | 0.1 | FMFC | 17.6 | 21.4 | -5.9
8833 | C | 37 | 0.1 | FMFC | 18 | 21.4 | -5.9
8834 | C | 37 | 0.1 | FMFC | 18.3 | 21.2 | -6
8835 | C | 37 | 0.1 | FMFC | 18.6 | 21.1 | -6.1
8836 | C | 37 | 0.1 | FMFC | 18.9 | 20.9 | -6.2
8837 | C | 37 | 0.1 | FMFC | 19.2 | 20.8 | -6.3
8838 | C | 37 | 0.1 | FMFC | 19.6 | 20.7 | -6.3
8839 | C | 37 | 0.1 | FMFC | 19.8 | 20.5 | -6.4
8840 | C | 37 | 0.1 | FMFC | 20 | 20.3 | -6.5
8841 | C | 37 | 0.1 | FMFC | 20.2 | 20.2 | -6.6
8842 | C | 37 | 0.1 | FMFC | 20.5 | 20.1 | -6.6
8843 | C | 37 | 0.1 | FMFC | 20.9 | 20 | -6.7
8844 | C | 37 | 0.1 | FMFC | 21.2 | 19.9 | -6.8
8845 | C | 37 | 0.1 | FMFC | 21.4 | 19.7 | -6.9
8846 | C | 37 | 0.2 | FMFC | 21.8 | 19.5 | -6.9
8847 | C | 37 | 0.2 | FMFC | 22.4 | 19.4 | -7
8848 | C | 37 | 0.2 | FMFC | 22.7 | 19.3 | -7.1
8849 | C | 37 | 0.2 | FMFC | 23 | 19.1 | -7.2
8850 | C | 37 | 0.2 | FMFC | 23.2 | 19 | -7.2
8851 | C | 37 | 0.2 | FMFC | 23.8 | 18.9 | -7.3
8852 | C | 37 | 0.2 | FMFC | 23.8 | 18.7 | -7.4
8853 | C | 37 | 0.2 | FMFC | 24.2 | 18.5 | -7.5
8854 | C | 37 | 0.2 | FMFC | 24.4 | 18.5 | -7.5
8855 | C | 37 | 0.2 | FMFC | 24.9 | 18.3 | -7.6
8856 | C | 37 | 0.2 | FMFC | 25.5 | 18.2 | -7.7
8857 | C | 37 | 0.2 | FMFC | 25.7 | 18.1 | -7.8
8858 | C | 37 | 0.2 | FMFC | 26.2 | 17.9 | -7.8
8859 | C | 37 | 0.2 | FMFC | 26.4 | 17.7 | -7.9
8860 | C | 37 | 0.2 | FMFC | 26.8 | 17.6 | -8
8861 | C | 37 | 0.2 | FMFC | 27.4 | 17.5 | -8.1
8862 | C | 37 | 0.2 | FMFC | 27.7 | 17.3 | -8.2
8863 | C | 37 | 0.2 | FMFC | 28.1 | 17.2 | -8.2
8864 | C | 37 | 0.2 | FMFC | 28.4 | 17.1 | -8.3
8865 | C | 37 | 0.2 | FMFC | 28.7 | 17 | -8.4
8866 | C | 37 | 0.2 | FMFC | 29.4 | 16.8 | -8.4
8867 | C | 37 | 0.2 | FMFC | 29.7 | 16.7 | -8.5
8868 | C | 37 | 0.2 | FMFC | 30 | 16.5 | -8.6
8869 | C | 37 | 0.2 | FMFC | 30.7 | 16.3 | -8.7
8870 | C | 37 | 0.2 | FMFC | 31 | 16.3 | -8.7
8871 | C | 37 | 0.2 | FMFC | 31.3 | 16.2 | -8.8
8872 | C | 37 | 0.2 | FMFC | 31.7 | 15.9 | -8.9
8873 | C | 37 | 0.2 | FMFC | 31.9 | 15.8 | -9
8874 | C | 37 | 0.2 | FMFC | 32.7 | 15.7 | -9.1
8875 | C | 37 | 0.2 | FMFC | 33.1 | 15.6 | -9.1
8876 | C | 37 | 0.2 | FMFC | 33.3 | 15.4 | -9.2
8877 | C | 37 | 0.2 | FMFC | 33.8 | 15.2 | -9.3
8878 | C | 37 | 0.2 | FMFC | 34.5 | 15.2 | -9.4
8879 | C | 37 | 0.2 | FMFC | 34.8 | 15 | -9.4
8880 | C | 37 | 0.2 | FMFC | 35.1 | 14.9 | -9.5
8881 | C | 37 | 0.2 | FMFC | 35.9 | 14.7 | -9.6
32861 | A | 35 | 1.9 | FMFC - PM | 274.4 | -1.5 | -18.6
32862 | A | 35 | 1.9 | FMFC - PM | 274.7 | -1.4 | -18.6
32863 | A | 35 | 1.9 | FMFC - PM | 275.5 | -1.4 | -18.6
32864 | A | 35 | 1.9 | FMFC - PM | 276.8 | -2 | -18.9
34733 | C | 36 | 0.6 | FMFC - PM | 93.5 | 13.5 | -10.3
33435 | C | 35 | 1.1 | FMFC - PM | 161.3 | 9.2 | -12.7
33436 | C | 35 | 1.1 | FMFC - PM | 162.6 | 9.2 | -12.7
33437 | C | 35 | 1.1 | FMFC - PM | 163.4 | 9.2 | -12.7
33438 | C | 35 | 1.1 | FMFC - PM | 164.6 | 9.2 | -12.7
33439 | C | 35 | 1.2 | FMFC - PM | 166.9 | 8.8 | -12.9
33440 | C | 35 | 1.2 | FMFC - PM | 168.2 | 8.6 | -13
33441 | C | 35 | 1.2 | FMFC - PM | 170 | 8.6 | -13
33442 | C | 35 | 1.2 | FMFC - PM | 171.2 | 8.7 | -13
33443 | C | 35 | 1.2 | FMFC - PM | 173.1 | 8.5 | -13.1
33444 | C | 35 | 1.2 | FMFC - PM | 175.5 | 8.1 | -13.3
33445 | C | 35 | 1.2 | FMFC - PM | 177.1 | 7.9 | -13.4
33446 | C | 35 | 1.2 | FMFC - PM | 178.3 | 7.9 | -13.4
33447 | C | 35 | 1.2 | FMFC - PM | 180 | 8 | -13.4
33448 | C | 35 | 1.2 | FMFC - PM | 181.2 | 7.7 | -13.5
33449 | C | 35 | 1.3 | FMFC - PM | 184.2 | 7.4 | -13.7
33450 | C | 35 | 1.3 | FMFC - PM | 186.4 | 7.2 | -13.8
33451 | C | 35 | 1.3 | FMFC - PM | 188 | 7.2 | -13.8
33452 | C | 35 | 1.3 | FMFC - PM | 189.1 | 7.3 | -13.8
33453 | C | 35 | 1.3 | FMFC - PM | 190.8 | 7 | -13.9
33454 | C | 35 | 1.3 | FMFC - PM | 192.4 | 6.7 | -14.1
33455 | C | 35 | 1.3 | FMFC - PM | 194.1 | 6.7 | -14.1
33456 | C | 35 | 1.3 | FMFC - PM | 195.6 | 6.7 | -14.1
33457 | C | 35 | 1.4 | FMFC - PM | 198 | 6.5 | -14.2
33458 | C | 35 | 1.4 | FMFC - PM | 200.1 | 6.2 | -14.3
33459 | C | 35 | 1.4 | FMFC - PM | 202.3 | 5.9 | -14.5
33460 | C | 35 | 1.4 | FMFC - PM | 203.3 | 6 | -14.4
33461 | C | 35 | 1.4 | FMFC - PM | 204.9 | 6 | -14.4
33462 | C | 35 | 1.4 | FMFC - PM | 207.6 | 5.8 | -14.6
33463 | C | 35 | 1.4 | FMFC - PM | 209.1 | 5.4 | -14.8
33464 | C | 35 | 1.5 | FMFC - PM | 211.3 | 5.4 | -14.8
33465 | C | 35 | 1.5 | FMFC - PM | 212.2 | 5.5 | -14.8
33466 | C | 35 | 1.5 | FMFC - PM | 214.4 | 5.3 | -14.9
33467 | C | 35 | 1.5 | FMFC - PM | 216 | 5 | -15
33468 | C | 35 | 1.5 | FMFC - PM | 218.4 | 4.9 | -15.1
33469 | C | 35 | 1.5 | FMFC - PM | 219.4 | 4.9 | -15.1
33470 | C | 35 | 1.5 | FMFC - PM | 221.4 | 4.9 | -15.1
33471 | C | 35 | 1.5 | FMFC - PM | 223.2 | 4.5 | -15.3
33472 | C | 35 | 1.6 | FMFC - PM | 225.4 | 4.2 | -15.5
33473 | C | 35 | 1.6 | FMFC - PM | 227 | 4.2 | -15.4
33474 | C | 35 | 1.6 | FMFC - PM | 229 | 4.3 | -15.4
33475 | C | 35 | 1.6 | FMFC - PM | 230.7 | 4 | -15.6
33476 | C | 35 | 1.6 | FMFC - PM | 233.3 | 3.7 | -15.8
33477 | C | 35 | 1.6 | FMFC - PM | 235.6 | 3.6 | -15.8
33478 | C | 35 | 1.6 | FMFC - PM | 236.6 | 3.6 | -15.8
33479 | C | 35 | 1.6 | FMFC - PM | 238.4 | 3.6 | -15.8
33480 | C | 35 | 1.7 | FMFC - PM | 240.6 | 3.2 | -16
33481 | C | 35 | 1.7 | FMFC - PM | 243.4 | 2.9 | -16.2
33482 | C | 35 | 1.7 | FMFC - PM | 245.8 | 2.9 | -16.2
33483 | C | 35 | 1.7 | FMFC - PM | 247.8 | 2.9 | -16.2
33484 | C | 35 | 1.7 | FMFC - PM | 248.8 | 2.9 | -16.2
33485 | C | 35 | 1.7 | FMFC - PM | 251.6 | 2.5 | -16.4
33486 | C | 35 | 1.7 | FMFC - PM | 253.3 | 2.3 | -16.5
33487 | C | 35 | 1.8 | FMFC - PM | 255.9 | 2.3 | -16.5
33488 | C | 35 | 1.8 | FMFC - PM | 256.9 | 2.4 | -16.5
33489 | C | 35 | 1.8 | FMFC - PM | 258.5 | 2.2 | -16.6
33490 | C | 35 | 1.8 | FMFC - PM | 261.4 | 1.8 | -16.8
33491 | C | 35 | 1.8 | FMFC - PM | 263.9 | 1.6 | -16.9
33492 | C | 35 | 1.8 | FMFC - PM | 265.8 | 1.7 | -16.9
33493 | C | 35 | 1.8 | FMFC - PM | 267.5 | 1.7 | -16.9
33494 | C | 35 | 1.9 | FMFC - PM | 269.7 | 1.4 | -17
33495 | C | 35 | 1.9 | FMFC - PM | 271.7 | 1.1 | -17.2
33496 | C | 35 | 1.9 | FMFC - PM | 274.1 | 1.1 | -17.2
33497 | C | 35 | 1.9 | FMFC - PM | 275.5 | 1.1 | -17.2
33498 | C | 35 | 1.9 | FMFC - PM | 277 | 0.9 | -17.3
33499 | C | 35 | 1.9 | FMFC - PM | 280.7 | 0.5 | -17.5
33500 | C | 35 | 1.9 | FMFC - PM | 282.3 | 0.3 | -17.6
33501 | C | 35 | 2 | FMFC - PM | 284.7 | 0.4 | -17.6
33502 | C | 35 | 2 | FMFC - PM | 286.8 | 0.4 | -17.6
33503 | C | 35 | 2 | FMFC - PM | 288.1 | 0.2 | -17.7
33504 | C | 35 | 2 | FMFC - PM | 290.9 | -0.3 | -18
33505 | C | 35 | 2 | FMFC - PM | 293.1 | -0.5 | -18.1
33506 | C | 35 | 2 | FMFC - PM | 295.7 | -0.5 | -18.1
33507 | C | 35 | 2.1 | FMFC - PM | 297.8 | -0.4 | -18
33508 | C | 35 | 2.1 | FMFC - PM | 299 | -0.4 | -18
33509 | C | 35 | 2.1 | FMFC - PM | 300.9 | -0.8 | -18.2
33510 | C | 35 | 2.1 | FMFC - PM | 304.3 | -1.2 | -18.4
33511 | C | 35 | 2.1 | FMFC - PM | 307.1 | -1.3 | -18.5
33512 | C | 35 | 2.1 | FMFC - PM | 309 | -1.1 | -18.4
33513 | C | 35 | 2.1 | FMFC - PM | 309.9 | -1.1 | -18.4
33514 | C | 35 | 2.2 | FMFC - PM | 311.8 | -1.3 | -18.5
33515 | C | 35 | 2.2 | FMFC - PM | 314.8 | -1.8 | -18.8
33516 | C | 35 | 2.2 | FMFC - PM | 318.5 | -2.2 | -19
33517 | C | 35 | 2.2 | FMFC - PM | 321.5 | -2.2 | -19
33518 | C | 35 | 2.2 | FMFC - PM | 322.5 | -2 | -18.9
33519 | C | 35 | 2.2 | FMFC - PM | 323.9 | -1.9 | -18.9
33520 | C | 35 | 2.2 | FMFC - PM | 326.1 | -2.2 | -19
33521 | C | 35 | 2.3 | FMFC - PM | 329.7 | -2.7 | -19.3
33522 | C | 35 | 2.3 | FMFC - PM | 332.3 | -2.9 | -19.4
33523 | C | 35 | 2.3 | FMFC - PM | 335.1 | -2.9 | -19.4
33524 | C | 35 | 2.3 | FMFC - PM | 336.2 | -2.7 | -19.3
33525 | C | 35 | 2.3 | FMFC - PM | 337.8 | -2.7 | -19.3
33526 | C | 35 | 2.3 | FMFC - PM | 340 | -2.9 | -19.4
33527 | C | 35 | 2.4 | FMFC - PM | 342.2 | -3.4 | -19.7
33528 | C | 35 | 2.4 | FMFC - PM | 345.2 | -3.5 | -19.7
33529 | C | 35 | 2.4 | FMFC - PM | 346.5 | -3.4 | -19.7
34749 | C | 36 | 0.8 | FMFC - PM | 110.5 | 11.6 | -11.3
34750 | C | 36 | 0.8 | FMFC - PM | 111.4 | 11 | -11.7
34751 | C | 36 | 0.8 | FMFC - PM | 112.9 | 10.9 | -11.8
34752 | C | 36 | 0.8 | FMFC - PM | 113.8 | 10.9 | -11.8
34753 | C | 36 | 0.8 | FMFC - PM | 114.5 | 11.1 | -11.6
34754 | C | 36 | 0.8 | FMFC - PM | 115.3 | 11.1 | -11.6
34755 | C | 36 | 0.8 | FMFC - PM | 116.3 | 10.5 | -11.9
34756 | C | 36 | 0.8 | FMFC - PM | 117.3 | 10 | -12.2
34757 | C | 36 | 0.8 | FMFC - PM | 119.1 | 9.8 | -12.3
34758 | C | 36 | 0.8 | FMFC - PM | 120.5 | 9.8 | -12.3
34759 | C | 36 | 0.8 | FMFC - PM | 121.2 | 10 | -12.3
34760 | C | 36 | 0.8 | FMFC - PM | 122.1 | 10.2 | -12.1
34761 | C | 36 | 0.9 | FMFC - PM | 123.6 | 9.9 | -12.3
34762 | C | 36 | 0.9 | FMFC - PM | 124.5 | 9.4 | -12.6
34763 | C | 36 | 0.9 | FMFC - PM | 125.5 | 9.2 | -12.7
34764 | C | 36 | 0.9 | FMFC - PM | 126.8 | 9.3 | -12.6
34765 | C | 36 | 0.9 | FMFC - PM | 127.7 | 9.5 | -12.5
34766 | C | 36 | 0.9 | FMFC - PM | 128.1 | 9.5 | -12.5
34767 | C | 36 | 0.9 | FMFC - PM | 128.9 | 9.1 | -12.8
27083 | C | 36 | 2.4 | LMLC - STOA | 351.7 | -22.1 | -30
27084 | C | 36 | 2.4 | LMLC - STOA | 352.4 | -22.2 | -30.1
27085 | C | 36 | 2.4 | LMLC - STOA | 353.8 | -22.4 | -30.2
27086 | C | 36 | 2.4 | LMLC - STOA | 354.3 | -22.4 | -30.2
27087 | C | 36 | 2.5 | LMLC - STOA | 355.4 | -22.5 | -30.3
27088 | C | 36 | 2.5 | LMLC - STOA | 355.9 | -22.7 | -30.4
27089 | C | 36 | 2.5 | LMLC - STOA | 356.8 | -22.8 | -30.5
27090 | C | 36 | 2.5 | LMLC - STOA | 358.5 | -22.8 | -30.5
27091 | A | 39 | 0 | LMLC - STOA | -0.2 | 35.5 | 2
27092 | A | 39 | 0 | LMLC - STOA | -0.2 | 35.5 | 2
27093 | A | 39 | 0 | LMLC - STOA | -0.1 | 35.4 | 1.9
27094 | A | 39 | 0 | LMLC - STOA | 0 | 35.3 | 1.8
27095 | A | 39 | 0 | LMLC - STOA | 0.1 | 35.1 | 1.7
27096 | A | 39 | 0 | LMLC - STOA | 0.2 | 34.8 | 1.6
27097 | A | 39 | 0 | LMLC - STOA | 0.3 | 34.6 | 1.5
27098 | A | 39 | 0 | LMLC - STOA | 0.4 | 34.5 | 1.4
27099 | A | 39 | 0 | LMLC - STOA | 0.5 | 34.3 | 1.3
27100 | A | 39 | 0 | LMLC - STOA | 0.6 | 34.1 | 1.2
27101 | A | 39 | 0 | LMLC - STOA | 0.7 | 34 | 1.1
27102 | A | 39 | 0 | LMLC - STOA | 0.8 | 33.9 | 1
27103 | A | 39 | 0 | LMLC - STOA | 0.8 | 33.7 | 0.9
27104 | A | 39 | 0 | LMLC - STOA | 1 | 33.6 | 0.9
27105 | A | 39 | 0 | LMLC - STOA | 1.1 | 33.5 | 0.8
27106 | A | 39 | 0 | LMLC - STOA | 1.2 | 33.3 | 0.7
27107 | A | 39 | 0 | LMLC - STOA | 1.3 | 33.2 | 0.7
27108 | A | 39 | 0 | LMLC - STOA | 1.3 | 33 | 0.6
27109 | A | 39 | 0 | LMLC - STOA | 1.4 | 32.9 | 0.5
27110 | A | 39 | 0 | LMLC - STOA | 1.5 | 32.8 | 0.5
27111 | A | 39 | 0 | LMLC - STOA | 1.6 | 32.7 | 0.4
27112 | A | 39 | 0 | LMLC - STOA | 1.7 | 32.5 | 0.3
27113 | A | 39 | 0 | LMLC - STOA | 1.8 | 32.5 | 0.3
27114 | A | 39 | 0 | LMLC - STOA | 2.4 | 32.3 | 0.2
27115 | A | 39 | 0 | LMLC - STOA | 2.6 | 32.2 | 0.1
27116 | A | 39 | 0 | LMLC - STOA | 3.1 | 32.1 | 0
27117 | A | 39 | 0 | LMLC - STOA | 3.4 | 31.9 | 0
27118 | A | 39 | 0 | LMLC - STOA | 3.6 | 31.8 | -0.1
27119 | A | 39 | 0 | LMLC - STOA | 3.9 | 31.7 | -0.2
27120 | A | 39 | 0 | LMLC - STOA | 4.1 | 31.6 | -0.2
27121 | A | 39 | 0 | LMLC - STOA | 4.4 | 31.5 | -0.3
27122 | A | 39 | 0 | LMLC - STOA | 4.7 | 31.3 | -0.4
27123 | A | 39 | 0 | LMLC - STOA | 4.9 | 31.3 | -0.4
27124 | A | 39 | 0 | LMLC - STOA | 5.2 | 31.2 | -0.5
27125 | A | 39 | 0 | LMLC - STOA | 5.5 | 31 | -0.6
27126 | A | 39 | 0 | LMLC - STOA | 5.7 | 30.9 | -0.6
27127 | A | 39 | 0 | LMLC - STOA | 6.1 | 30.8 | -0.7
27128 | A | 39 | 0 | LMLC - STOA | 6.1 | 30.6 | -0.8
27129 | A | 39 | 0 | LMLC - STOA | 6.4 | 30.6 | -0.8
27130 | A | 39 | 0 | LMLC - STOA | 6.6 | 30.4 | -0.9
27131 | A | 39 | 0 | LMLC - STOA | 6.9 | 30.3 | -1
27132 | A | 39 | 0 | LMLC - STOA | 7.2 | 30.2 | -1
27133 | A | 39 | 0 | LMLC - STOA | 7.2 | 30.1 | -1.1
27134 | A | 39 | 0.1 | LMLC - STOA | 7.4 | 29.9 | -1.2
27135 | A | 39 | 0.1 | LMLC - STOA | 7.7 | 29.8 | -1.2
12514 | A | 11 | 0.2 | FMLC | 35.4 | 20.5 | -6.4
12515 | A | 11 | 0.2 | FMLC | 35.6 | 20.3 | -6.5
12516 | A | 11 | 0.2 | FMLC | 35.5 | 20.2 | -6.6
12517 | A | 11 | 0.2 | FMLC | 35.5 | 20.1 | -6.6
12518 | A | 11 | 0.2 | FMLC | 36 | 20 | -6.7
6573 | C | 35 | 0.4 | FMFC | 56.1 | 14 | -10
27140 | A | 39 | 0.1 | LMLC - STOA | 9 | 29.2 | -1.6
27141 | A | 39 | 0.1 | LMLC - STOA | 9 | 29.1 | -1.6
27142 | A | 39 | 0.1 | LMLC - STOA | 9.7 | 28.9 | -1.7
27143 | A | 39 | 0.1 | LMLC - STOA | 10.3 | 28.8 | -1.8
27144 | A | 39 | 0.1 | LMLC - STOA | 10.5 | 28.7 | -1.8
27145 | A | 39 | 0.1 | LMLC - STOA | 10.9 | 28.5 | -1.9
27146 | A | 39 | 0.1 | LMLC - STOA | 10.8 | 28.5 | -2
27147 | A | 39 | 0.1 | LMLC - STOA | 11 | 28.3 | -2.1
27148 | A | 39 | 0.1 | LMLC - STOA | 11.2 | 28.2 | -2.1
27149 | A | 39 | 0.1 | LMLC - STOA | 11.4 | 28 | -2.2
27150 | A | 39 | 0.1 | LMLC - STOA | 11.9 | 27.9 | -2.3
27151 | A | 39 | 0.1 | LMLC - STOA | 12.1 | 27.8 | -2.3
27152 | A | 39 | 0.1 | LMLC - STOA | 12.2 | 27.6 | -2.4
27153 | A | 39 | 0.1 | LMLC - STOA | 12.5 | 27.6 | -2.5
27154 | A | 39 | 0.1 | LMLC - STOA | 13 | 27.4 | -2.5
27155 | A | 39 | 0.1 | LMLC - STOA | 13 | 27.3 | -2.6
27156 | A | 39 | 0.1 | LMLC - STOA | 13.3 | 27.1 | -2.7
27157 | A | 39 | 0.1 | LMLC - STOA | 13.7 | 27 | -2.8
27158 | A | 39 | 0.1 | LMLC - STOA | 14.1 | 26.9 | -2.8
27159 | A | 39 | 0.1 | LMLC - STOA | 14.2 | 26.7 | -2.9
27160 | A | 39 | 0.1 | LMLC - STOA | 14.4 | 26.7 | -3
27161 | A | 39 | 0.1 | LMLC - STOA | 14.9 | 26.5 | -3
27162 | A | 39 | 0.1 | LMLC - STOA | 14.9 | 26.4 | -3.1
27163 | A | 39 | 0.1 | LMLC - STOA | 15.4 | 26.2 | -3.2
27164 | A | 39 | 0.1 | LMLC - STOA | 15.6 | 26.1 | -3.3
27165 | A | 39 | 0.1 | LMLC - STOA | 16.2 | 26 | -3.3
27166 | A | 39 | 0.1 | LMLC - STOA | 16.4 | 25.9 | -3.4
27167 | A | 39 | 0.1 | LMLC - STOA | 16.9 | 25.8 | -3.5
27168 | A | 39 | 0.1 | LMLC - STOA | 17.1 | 25.6 | -3.5
27169 | A | 39 | 0.1 | LMLC - STOA | 17.4 | 25.5 | -3.6
27170 | A | 39 | 0.1 | LMLC - STOA | 17.7 | 25.3 | -3.7
27171 | A | 39 | 0.1 | LMLC - STOA | 18.1 | 25.2 | -3.8
27172 | A | 39 | 0.1 | LMLC - STOA | 18.3 | 25.1 | -3.8
27173 | A | 39 | 0.1 | LMLC - STOA | 18.8 | 24.9 | -3.9
27174 | A | 39 | 0.1 | LMLC - STOA | 19.3 | 24.8 | -4
27175 | A | 39 | 0.1 | LMLC - STOA | 19.6 | 24.7 | -4
27176 | A | 39 | 0.1 | LMLC - STOA | 19.8 | 24.6 | -4.1
27177 | A | 39 | 0.1 | LMLC - STOA | 20.5 | 24.4 | -4.2
27178 | A | 39 | 0.1 | LMLC - STOA | 20.8 | 24.3 | -4.3
27179 | A | 39 | 0.1 | LMLC - STOA | 21.2 | 24.2 | -4.3
27180 | A | 39 | 0.1 | LMLC - STOA | 21.5 | 24 | -4.4
27181 | A | 39 | 0.2 | LMLC - STOA | 22.1 | 23.9 | -4.5
27182 | A | 39 | 0.2 | LMLC - STOA | 22.1 | 23.7 | -4.6
27183 | A | 39 | 0.2 | LMLC - STOA | 22.6 | 23.7 | -4.6
27184 | A | 39 | 0.2 | LMLC - STOA | 23.2 | 23.5 | -4.7
27185 | A | 39 | 0.2 | LMLC - STOA | 23.4 | 23.4 | -4.8
27186 | A | 39 | 0.2 | LMLC - STOA | 24 | 23.2 | -4.9
27187 | A | 39 | 0.2 | LMLC - STOA | 24.6 | 23.1 | -4.9
27188 | A | 39 | 0.2 | LMLC - STOA | 24.8 | 22.9 | -5
27189 | A | 39 | 0.2 | LMLC - STOA | 24.9 | 22.8 | -5.1
27190 | A | 39 | 0.2 | LMLC - STOA | 25.6 | 22.7 | -5.2
27191 | A | 39 | 0.2 | LMLC - STOA | 26.5 | 22.6 | -5.2
27192 | A | 39 | 0.2 | LMLC - STOA | 26.6 | 22.4 | -5.3
27193 | A | 39 | 0.2 | LMLC - STOA | 26.8 | 22.3 | -5.4
27194 | A | 39 | 0.2 | LMLC - STOA | 27.5 | 22.2 | -5.5
27195 | A | 39 | 0.2 | LMLC - STOA | 27.7 | 22 | -5.5
27196 | A | 39 | 0.2 | LMLC - STOA | 28.3 | 21.9 | -5.6
27197 | A | 39 | 0.2 | LMLC - STOA | 28.6 | 21.8 | -5.7
27198 | A | 39 | 0.2 | LMLC - STOA | 29.3 | 21.6 | -5.8
27199 | A | 39 | 0.2 | LMLC - STOA | 29.5 | 21.5 | -5.8
27200 | A | 39 | 0.2 | LMLC - STOA | 29.8 | 21.4 | -5.9
27201 | A | 39 | 0.2 | LMLC - STOA | 30.2 | 21.3 | -6
27202 | A | 39 | 0.2 | LMLC - STOA | 31 | 21.1 | -6.1
27203 | A | 39 | 0.2 | LMLC - STOA | 31.5 | 21 | -6.1
27204 | A | 39 | 0.2 | LMLC - STOA | 32.2 | 20.8 | -6.2
27205 | A | 39 | 0.2 | LMLC - STOA | 32.2 | 20.7 | -6.3
27206 | A | 39 | 0.2 | LMLC - STOA | 32.9 | 20.6 | -6.3
27207 | A | 39 | 0.2 | LMLC - STOA | 33.2 | 20.5 | -6.4
27208 | A | 39 | 0.2 | LMLC - STOA | 34 | 20.3 | -6.5
27209 | A | 39 | 0.2 | LMLC - STOA | 34.6 | 20.2 | -6.6
27210 | A | 39 | 0.2 | LMLC - STOA | 35.3 | 20 | -6.7
27211 | A | 39 | 0.2 | LMLC - STOA | 35.5 | 19.9 | -6.7
27212 | A | 39 | 0.2 | LMLC - STOA | 36.1 | 19.8 | -6.8
27213 | A | 39 | 0.3 | LMLC - STOA | 36.4 | 19.6 | -6.9
27214 | A | 39 | 0.3 | LMLC - STOA | 37.1 | 19.5 | -7
26785 | C | 36 | 0.2 | LMLC - STOA | 23.9 | 19.3 | -7.1
27216 | A | 39 | 0.3 | LMLC - STOA | 38.4 | 19.2 | -7.1
27217 | A | 39 | 0.3 | LMLC - STOA | 38.6 | 19.1 | -7.2
27218 | A | 39 | 0.3 | LMLC - STOA | 38.9 | 19 | -7.2
27219 | A | 39 | 0.3 | LMLC - STOA | 39.7 | 18.9 | -7.3
27220 | A | 39 | 0.3 | LMLC - STOA | 40.1 | 18.7 | -7.4
27221 | A | 39 | 0.3 | LMLC - STOA | 40.8 | 18.6 | -7.5
27222 | A | 39 | 0.3 | LMLC - STOA | 41.1 | 18.4 | -7.6
27223 | A | 39 | 0.3 | LMLC - STOA | 41.9 | 18.3 | -7.6
27224 | A | 39 | 0.3 | LMLC - STOA | 42.3 | 18.1 | -7.7
27225 | A | 39 | 0.3 | LMLC - STOA | 43.1 | 18 | -7.8
27226 | A | 39 | 0.3 | LMLC - STOA | 44 | 17.8 | -7.9
27227 | A | 39 | 0.3 | LMLC - STOA | 44.8 | 17.8 | -7.9
27228 | A | 39 | 0.3 | LMLC - STOA | 44.9 | 17.6 | -8
27229 | A | 39 | 0.3 | LMLC - STOA | 45.3 | 17.5 | -8.1
27230 | A | 39 | 0.3 | LMLC - STOA | 46.1 | 17.3 | -8.2
27231 | A | 39 | 0.3 | LMLC - STOA | 46.8 | 17.2 | -8.2
27232 | A | 39 | 0.3 | LMLC - STOA | 47.1 | 17.1 | -8.3
27233 | A | 39 | 0.3 | LMLC - STOA | 48.1 | 16.9 | -8.4
27234 | A | 39 | 0.3 | LMLC - STOA | 48.4 | 16.8 | -8.4
27235 | A | 39 | 0.3 | LMLC - STOA | 49.1 | 16.7 | -8.5
27236 | A | 39 | 0.3 | LMLC - STOA | 49.9 | 16.6 | -8.6
27237 | A | 39 | 0.3 | LMLC - STOA | 50.7 | 16.4 | -8.7
27238 | A | 39 | 0.4 | LMLC - STOA | 51 | 16.3 | -8.7
27239 | A | 39 | 0.4 | LMLC - STOA | 51.8 | 16.2 | -8.8
27240 | A | 39 | 0.4 | LMLC - STOA | 52.6 | 16 | -8.9
27241 | A | 39 | 0.4 | LMLC - STOA | 53.4 | 15.9 | -9
27242 | A | 39 | 0.4 | LMLC - STOA | 54 | 15.8 | -9
27243 | A | 39 | 0.4 | LMLC - STOA | 54.7 | 15.6 | -9.1
27244 | A | 39 | 0.4 | LMLC - STOA | 55.4 | 15.5 | -9.2
27245 | A | 39 | 0.4 | LMLC - STOA | 56.1 | 15.3 | -9.3
27246 | A | 39 | 0.4 | LMLC - STOA | 56.7 | 15.3 | -9.3
27247 | A | 39 | 0.4 | LMLC - STOA | 57.3 | 15.1 | -9.4
27248 | A | 39 | 0.4 | LMLC - STOA | 58.1 | 15 | -9.5
27249 | A | 39 | 0.4 | LMLC - STOA | 58.7 | 14.8 | -9.6
27250 | A | 39 | 0.4 | LMLC - STOA | 59.8 | 14.6 | -9.7
36743 | C | 38 | 1.7 | FMFC - PM | 245.9 | 4.6 | -15.2
36744 | C | 38 | 1.7 | FMFC - PM | 247.2 | 4.5 | -15.3
36745 | C | 38 | 1.7 | FMFC - PM | 247.8 | 4.3 | -15.4
36746 | C | 38 | 1.7 | FMFC - PM | 249.7 | 4.1 | -15.5
36747 | C | 38 | 1.7 | FMFC - PM | 250.4 | 4.1 | -15.5
36748 | C | 38 | 1.7 | FMFC - PM | 250.8 | 3.9 | -15.6
36749 | C | 38 | 1.7 | FMFC - PM | 251.5 | 3.7 | -15.7
36750 | C | 38 | 1.7 | FMFC - PM | 251.4 | 3.6 | -15.8
36751 | C | 38 | 1.7 | FMFC - PM | 252 | 3.5 | -15.9
36752 | C | 38 | 1.7 | FMFC - PM | 252.8 | 3.4 | -15.9
36753 | C | 38 | 1.7 | FMFC - PM | 253.3 | 3.2 | -16
36754 | C | 38 | 1.8 | FMFC - PM | 254 | 3 | -16.1
36755 | C | 38 | 1.8 | FMFC - PM | 254 | 2.9 | -16.2
36756 | C | 38 | 1.8 | FMFC - PM | 253.9 | 2.8 | -16.2
36757 | C | 38 | 1.8 | FMFC - PM | 253.9 | 2.7 | -16.3
36758 | C | 38 | 1.8 | FMFC - PM | 257.8 | 2.5 | -16.4
36759 | C | 38 | 1.8 | FMFC - PM | 257.5 | 2.4 | -16.5
36760 | C | 38 | 1.8 | FMFC - PM | 257.1 | 2.3 | -16.5
36761 | C | 38 | 1.8 | FMFC - PM | 256.8 | 2.1 | -16.6
36762 | C | 38 | 1.8 | FMFC - PM | 256.3 | 1.9 | -16.7
36763 | D | 38 | 0 | FMFC - PM | -0.1 | 35.6 | 2
36764 | D | 38 | 0 | FMFC - PM | 0 | 35.5 | 1.9
36765 | D | 38 | 0 | FMFC - PM | 3 | 35.4 | 1.9
36766 | D | 38 | 0 | FMFC - PM | 2.4 | 35.2 | 1.8
36767 | D | 38 | 0 | FMFC - PM | 2.5 | 35.2 | 1.8
36768 | D | 38 | 0 | FMFC - PM | 2.5 | 35 | 1.7
36769 | D | 38 | 0 | FMFC - PM | 2.6 | 34.9 | 1.6
36770 | D | 38 | 0 | FMFC - PM | 2.6 | 34.8 | 1.6
36771 | D | 38 | 0 | FMFC - PM | 2.7 | 34.6 | 1.5
36772 | D | 38 | 0 | FMFC - PM | 2.7 | 34.6 | 1.4
36773 | D | 38 | 0 | FMFC - PM | 2.8 | 34.4 | 1.4
36774 | D | 38 | 0 | FMFC - PM | 2.9 | 34.3 | 1.3
36775 | D | 38 | 0 | FMFC - PM | 3 | 34.2 | 1.2
36776 | D | 38 | 0 | FMFC - PM | 3 | 34.1 | 1.2
36777 | D | 38 | 0 | FMFC - PM | 4.8 | 33.9 | 1.1
36778 | D | 38 | 0 | FMFC - PM | 6.5 | 33.8 | 1
36779 | D | 38 | 0.1 | FMFC - PM | 8.2 | 33.7 | 1
36780 | D | 38 | 0.1 | FMFC - PM | 9 | 33.5 | 0.9
36781 | D | 38 | 0.1 | FMFC - PM | 9.5 | 33.4 | 0.8
36782 | D | 38 | 0.1 | FMFC - PM | 10.2 | 33.3 | 0.7
36783 | D | 38 | 0.1 | FMFC - PM | 10.7 | 33.2 | 0.7
36784 | D | 38 | 0.1 | FMFC - PM | 11.5 | 33 | 0.6
36785 | D | 38 | 0.1 | FMFC - PM | 12.1 | 32.9 | 0.5
36786 | D | 38 | 0.1 | FMFC - PM | 12.7 | 32.8 | 0.5
36787 | D | 38 | 0.1 | FMFC - PM | 13.5 | 32.6 | 0.4
36788 | D | 38 | 0.1 | FMFC - PM | 14 | 32.5 | 0.3
36789 | D | 38 | 0.1 | FMFC - PM | 14.6 | 32.5 | 0.3
36790 | D | 38 | 0.1 | FMFC - PM | 15.4 | 32.3 | 0.2
36791 | D | 38 | 0.1 | FMFC - PM | 16.1 | 32.2 | 0.1
36792 | D | 38 | 0.1 | FMFC - PM | 16.5 | 32.1 | 0.1
36793 | D | 38 | 0.1 | FMFC - PM | 17.3 | 31.9 | -0.1
36794 | D | 38 | 0.1 | FMFC - PM | 17.9 | 31.8 | -0.1
36795 | D | 38 | 0.1 | FMFC - PM | 18.4 | 31.7 | -0.2
36796 | D | 38 | 0.1 | FMFC - PM | 19.4 | 31.6 | -0.3
36797 | D | 38 | 0.1 | FMFC - PM | 19.8 | 31.4 | -0.4
36798 | D | 38 | 0.1 | FMFC - PM | 20.4 | 31.3 | -0.4
36799 | D | 38 | 0.1 | FMFC - PM | 21.3 | 31.2 | -0.5
36800 | D | 38 | 0.2 | FMFC - PM | 21.8 | 31 | -0.6
928 | D | 1 | 0.4 | FMFC | 53.5 | 32.7 | 0.4
929 | D | 1 | 0.4 | FMFC | 54 | 32.6 | 0.3
930 | D | 1 | 0.4 | FMFC | 54.9 | 32.4 | 0.2
931 | D | 1 | 0.4 | FMFC | 55.4 | 32.3 | 0.2
932 | D | 1 | 0.4 | FMFC | 57 | 32.2 | 0.1
10782 | B | 39 | 0.8 | FMFC | 115.4 | 9.2 | -12.7
10783 | B | 39 | 0.8 | FMFC | 117.3 | 9 | -12.8
10784 | B | 39 | 0.8 | FMFC | 118.6 | 8.8 | -12.9
10785 | B | 39 | 0.8 | FMFC | 119.4 | 8.8 | -12.9
10786 | B | 39 | 0.8 | FMFC | 120.2 | 8.6 | -13
10787 | B | 39 | 0.8 | FMFC | 122.4 | 8.5 | -13.1
10788 | B | 39 | 0.9 | FMFC | 123.7 | 8.2 | -13.2
10789 | B | 39 | 0.9 | FMFC | 125.3 | 8.2 | -13.3
10790 | B | 39 | 0.9 | FMFC | 125.3 | 8.1 | -13.3
10791 | B | 39 | 0.9 | FMFC | 126.9 | 8 | -13.3
10792 | B | 39 | 0.9 | FMFC | 128.3 | 7.8 | -13.4
10793 | B | 39 | 0.9 | FMFC | 129.6 | 7.7 | -13.5
10794 | B | 39 | 0.9 | FMFC | 131.1 | 7.5 | -13.6
10795 | B | 39 | 0.9 | FMFC | 131.9 | 7.5 | -13.6
10796 | B | 39 | 0.9 | FMFC | 133.3 | 7.3 | -13.7
10797 | B | 39 | 0.9 | FMFC | 135.2 | 7 | -13.9
10798 | B | 39 | 0.9 | FMFC | 136.7 | 6.9 | -13.9
10799 | B | 39 | 0.9 | FMFC | 137.5 | 6.9 | -14
10800 | B | 39 | 1 | FMFC | 138.4 | 6.8 | -14
10801 | B | 39 | 1 | FMFC | 140.5 | 6.6 | -14.1
10802 | B | 39 | 1 | FMFC | 141.7 | 6.4 | -14.2
10803 | B | 39 | 1 | FMFC | 143.2 | 6.4 | -14.3
10804 | B | 39 | 1 | FMFC | 144 | 6.3 | -14.3
10805 | B | 39 | 1 | FMFC | 145.4 | 6.2 | -14.4
10806 | B | 39 | 1 | FMFC | 147.6 | 5.9 | -14.5
10807 | B | 39 | 1 | FMFC | 148.5 | 5.8 | -14.6
10808 | B | 39 | 1 | FMFC | 149.7 | 5.8 | -14.6
10809 | B | 39 | 1 | FMFC | 151.4 | 5.6 | -14.7
10810 | B | 39 | 1.1 | FMFC | 152.9 | 5.5 | -14.8
10811 | B | 39 | 1.1 | FMFC | 154.5 | 5.2 | -14.9
10812 | B | 39 | 1.1 | FMFC | 155.7 | 5.1 | -14.9
10813 | B | 39 | 1.1 | FMFC | 157.2 | 5.1 | -15
10814 | B | 39 | 1.1 | FMFC | 158.7 | 4.9 | -15.1
10815 | B | 39 | 1.1 | FMFC | 160.9 | 4.7 | -15.2
10816 | B | 39 | 1.1 | FMFC | 162.2 | 4.6 | -15.3
10817 | B | 39 | 1.1 | FMFC | 163.2 | 4.5 | -15.3
10818 | B | 39 | 1.1 | FMFC | 164.8 | 4.4 | -15.3
10819 | B | 39 | 1.2 | FMFC | 166.9 | 4.2 | -15.4
10820 | B | 39 | 1.2 | FMFC | 168.2 | 4.1 | -15.5
10821 | B | 39 | 1.2 | FMFC | 169.6 | 3.9 | -15.6
10822 | B | 39 | 1.2 | FMFC | 171.2 | 3.8 | -15.7
10823 | B | 39 | 1.2 | FMFC | 172.6 | 3.7 | -15.7
10824 | B | 39 | 1.2 | FMFC | 174.8 | 3.5 | -15.8
10825 | B | 39 | 1.2 | FMFC | 176.5 | 3.3 | -15.9
10826 | B | 39 | 1.2 | FMFC | 177.8 | 3.2 | -16
10827 | B | 39 | 1.2 | FMFC | 179.5 | 3.2 | -16
10828 | B | 39 | 1.3 | FMFC | 181.4 | 3 | -16.1
10829 | B | 39 | 1.3 | FMFC | 183.4 | 2.8 | -16.2
10830 | B | 39 | 1.3 | FMFC | 184.9 | 2.7 | -16.3
10831 | B | 39 | 1.3 | FMFC | 185.7 | 2.6 | -16.3
10832 | B | 39 | 1.3 | FMFC | 187.9 | 2.6 | -16.4
10833 | B | 39 | 1.3 | FMFC | 190 | 2.3 | -16.5
10834 | B | 39 | 1.3 | FMFC | 192 | 2.1 | -16.6
10835 | B | 39 | 1.3 | FMFC | 192.7 | 2.1 | -16.6
10836 | B | 39 | 1.3 | FMFC | 194.8 | 2 | -16.7
10837 | B | 39 | 1.4 | FMFC | 196.1 | 1.9 | -16.8
10838 | B | 39 | 1.4 | FMFC | 198.3 | 1.6 | -16.9
10839 | B | 39 | 1.4 | FMFC | 199.7 | 1.5 | -16.9
10840 | B | 39 | 1.4 | FMFC | 201.8 | 1.5 | -17
10841 | B | 39 | 1.4 | FMFC | 203.5 | 1.4 | -17
10842 | B | 39 | 1.4 | FMFC | 205 | 1.2 | -17.1
10843 | B | 39 | 1.4 | FMFC | 206.4 | 1.1 | -17.2
10844 | B | 39 | 1.4 | FMFC | 208.6 | 1 | -17.3
10845 | B | 39 | 1.4 | FMFC | 210.1 | 0.8 | -17.3
10846 | B | 39 | 1.5 | FMFC | 212.2 | 0.7 | -17.4
10847 | B | 39 | 1.5 | FMFC | 213.7 | 0.5 | -17.5
10848 | B | 39 | 1.5 | FMFC | 215.7 | 0.3 | -17.6
10849 | B | 39 | 1.5 | FMFC | 217.8 | 0.1 | -17.7
10850 | B | 39 | 1.5 | FMFC | 219.9 | 0.1 | -17.8
10851 | B | 39 | 1.5 | FMFC | 221.4 | -0.1 | -17.8
10852 | B | 39 | 1.5 | FMFC | 224.2 | -0.3 | -17.9
10853 | B | 39 | 1.6 | FMFC | 226.3 | -0.4 | -18
10854 | B | 39 | 1.6 | FMFC | 228.4 | -0.5 | -18.1
10855 | B | 39 | 1.6 | FMFC | 229.4 | -0.6 | -18.1
10856 | B | 39 | 1.6 | FMFC | 231.6 | -0.7 | -18.2
10857 | B | 39 | 1.6 | FMFC | 234.1 | -1 | -18.4
10858 | B | 39 | 1.6 | FMFC | 236.1 | -1.2 | -18.4
233 | A | 1 | 0.7 | FMFC | 108 | 3.9 | -15.6
234 | A | 1 | 0.7 | FMFC | 108.7 | 3.7 | -15.7
235 | A | 1 | 0.8 | FMFC | 110.1 | 3.7 | -15.8
236 | A | 1 | 0.8 | FMFC | 110.9 | 3.5 | -15.9
237 | A | 1 | 0.8 | FMFC | 111.8 | 3.4 | -15.9
238 | A | 1 | 0.8 | FMFC | 113.1 | 3.2 | -16
239 | A | 1 | 0.8 | FMFC | 113.5 | 3.1 | -16.1
240 | A | 1 | 0.8 | FMFC | 114.9 | 2.9 | -16.2
241 | A | 1 | 0.8 | FMFC | 115.7 | 2.8 | -16.2
242 | A | 1 | 0.8 | FMFC | 116.6 | 2.7 | -16.3
243 | A | 1 | 0.8 | FMFC | 117.7 | 2.5 | -16.4
244 | A | 1 | 0.8 | FMFC | 118.5 | 2.4 | -16.5
245 | A | 1 | 0.8 | FMFC | 120 | 2.2 | -16.6
246 | A | 1 | 0.8 | FMFC | 120.7 | 2.1 | -16.6
247 | A | 1 | 0.8 | FMFC | 121.6 | 1.9 | -16.7
248 | A | 1 | 0.8 | FMFC | 122.5 | 1.8 | -16.8
249 | A | 1 | 0.9 | FMFC | 124 | 1.7 | -16.9
250 | A | 1 | 0.9 | FMFC | 125 | 1.6 | -16.9
251 | A | 1 | 0.9 | FMFC | 125.8 | 1.4 | -17
252 | A | 1 | 0.9 | FMFC | 126.6 | 1.3 | -17.1
253 | A | 1 | 0.9 | FMFC | 128 | 1.1 | -17.2
254 | A | 1 | 0.9 | FMFC | 128.8 | 1 | -17.3
255 | A | 1 | 0.9 | FMFC | 130.3 | 0.9 | -17.3
256 | A | 1 | 0.9 | FMFC | 131.2 | 0.7 | -17.4
257 | A | 1 | 0.9 | FMFC | 132.1 | 0.6 | -17.5
258 | A | 1 | 0.9 | FMFC | 132.9 | 0.4 | -17.6
259 | A | 1 | 0.9 | FMFC | 134.4 | 0.3 | -17.6
260 | A | 1 | 0.9 | FMFC | 135.3 | 0.1 | -17.7
261 | A | 1 | 0.9 | FMFC | 136.3 | 0 | -17.8
262 | A | 1 | 0.9 | FMFC | 137.6 | -0.1 | -17.9
263 | A | 1 | 1 | FMFC | 138.5 | -0.2 | -17.9
264 | A | 1 | 1 | FMFC | 139.3 | -0.4 | -18
265 | A | 1 | 1 | FMFC | 141 | -0.6 | -18.1
266 | A | 1 | 1 | FMFC | 141.8 | -0.7 | -18.2
267 | A | 1 | 1 | FMFC | 143.3 | -0.9 | -18.3
268 | A | 1 | 1 | FMFC | 143.5 | -0.9 | -18.3
269 | A | 1 | 1 | FMFC | 145.1 | -1.1 | -18.4
270 | A | 1 | 1 | FMFC | 145.9 | -1.3 | -18.5
271 | A | 1 | 1 | FMFC | 147.4 | -1.4 | -18.6
272 | A | 1 | 1 | FMFC | 148.3 | -1.5 | -18.6
273 | A | 1 | 1 | FMFC | 149.1 | -1.7 | -18.7
274 | A | 1 | 1 | FMFC | 150.8 | -1.8 | -18.8
275 | A | 1 | 1 | FMFC | 152.1 | -2 | -18.9
276 | A | 1 | 1.1 | FMFC | 152.9 | -2 | -18.9
277 | A | 1 | 1.1 | FMFC | 153.8 | -2.2 | -19
278 | A | 1 | 1.1 | FMFC | 155.4 | -2.4 | -19.1
279 | A | 1 | 1.1 | FMFC | 156.3 | -2.5 | -19.2
280 | A | 1 | 1.1 | FMFC | 157.6 | -2.7 | -19.3
281 | A | 1 | 1.1 | FMFC | 158.1 | -2.7 | -19.3
282 | A | 1 | 1.1 | FMFC | 159.6 | -2.9 | -19.4
283 | A | 1 | 1.1 | FMFC | 160.6 | -3.1 | -19.5
284 | A | 1 | 1.1 | FMFC | 162 | -3.2 | -19.6
285 | A | 1 | 1.1 | FMFC | 163 | -3.3 | -19.6
286 | A | 1 | 1.1 | FMFC | 164.1 | -3.5 | -19.7
287 | A | 1 | 1.1 | FMFC | 165.8 | -3.6 | -19.8
288 | A | 1 | 1.1 | FMFC | 166.6 | -3.8 | -19.9
289 | A | 1 | 1.2 | FMFC | 167.4 | -3.8 | -19.9
290 | A | 1 | 1.2 | FMFC | 169 | -4 | -20
291 | A | 1 | 1.2 | FMFC | 169.8 | -4.2 | -20.1
292 | A | 1 | 1.2 | FMFC | 171.3 | -4.3 | -20.2
293 | A | 1 | 1.2 | FMFC | 172.1 | -4.5 | -20.3
294 | A | 1 | 1.2 | FMFC | 173.8 | -4.5 | -20.3
295 | A | 1 | 1.2 | FMFC | 174.7 | -4.7 | -20.4
296 | A | 1 | 1.2 | FMFC | 176.3 | -4.9 | -20.5
297 | A | 1 | 1.2 | FMFC | 177 | -5 | -20.6
298 | A | 1 | 1.2 | FMFC | 178.8 | -5.1 | -20.6
299 | A | 1 | 1.2 | FMFC | 179.7 | -5.3 | -20.7
300 | A | 1 | 1.2 | FMFC | 181.2 | -5.4 | -20.8
301 | A | 1 | 1.3 | FMFC | 182 | -5.6 | -20.9
302 | A | 1 | 1.3 | FMFC | 182.9 | -5.6 | -20.9
303 | A | 1 | 1.3 | FMFC | 184.1 | -5.8 | -21
304 | A | 1 | 1.3 | FMFC | 185.5 | -6 | -21.1
305 | A | 1 | 1.3 | FMFC | 186.4 | -6.1 | -21.2
306 | A | 1 | 1.3 | FMFC | 187.4 | -6.2 | -21.2
307 | A | 1 | 1.3 | FMFC | 189.2 | -6.3 | -21.3
308 | A | 1 | 1.3 | FMFC | 190.3 | -6.5 | -21.4
309 | A | 1 | 1.3 | FMFC | 191.6 | -6.7 | -21.5
310 | A | 1 | 1.3 | FMFC | 192.9 | -6.8 | -21.6
311 | A | 1 | 1.3 | FMFC | 193.6 | -6.9 | -21.6
312 | A | 1 | 1.3 | FMFC | 194.7 | -7.1 | -21.7
313 | A | 1 | 1.4 | FMFC | 196.9 | -7.2 | -21.8
314 | A | 1 | 1.4 | FMFC | 197.9 | -7.4 | -21.9
315 | A | 1 | 1.4 | FMFC | 198.9 | -7.4 | -21.9
316 | A | 1 | 1.4 | FMFC | 199.9 | -7.6 | -22
317 | A | 1 | 1.4 | FMFC | 203.8 | -7.7 | -22.1
318 | A | 1 | 1.4 | FMFC | 207.7 | -7.9 | -22.2
319 | A | 1 | 1.5 | FMFC | 213.7 | -8 | -22.2
320 | A | 1 | 1.5 | FMFC | 221.3 | -8.1 | -22.3
321 | A | 1 | 1.6 | FMFC | 229.3 | -8.4 | -22.4
322 | A | 1 | 1.6 | FMFC | 236.9 | -8.5 | -22.5
323 | B | 1 | 0 | FMFC | 0 | 39.8 | 4.3
324 | B | 1 | 0 | FMFC | 0 | 39.3 | 4.1
325 | B | 1 | 0 | FMFC | 0.6 | 39.1 | 3.9
326 | B | 1 | 0 | FMFC | 6 | 38.9 | 3.9
327 | B | 1 | 0.1 | FMFC | 10.9 | 38.8 | 3.8
328 | B | 1 | 0.1 | FMFC | 11.1 | 38.7 | 3.7
329 | B | 1 | 0.1 | FMFC | 10.7 | 38.5 | 3.6
330 | B | 1 | 0.1 | FMFC | 10.5 | 38.4 | 3.6
331 | B | 1 | 0.1 | FMFC | 10.4 | 38.2 | 3.5
332 | B | 1 | 0.1 | FMFC | 11.7 | 37.9 | 3.3
333 | B | 1 | 0.1 | FMFC | 12.9 | 37.7 | 3.2
334 | B | 1 | 0.1 | FMFC | 14.8 | 37.4 | 3
335 | B | 1 | 0.1 | FMFC | 16.3 | 37 | 2.8
336 | B | 1 | 0.1 | FMFC | 17.6 | 36.8 | 2.7
337 | B | 1 | 0.1 | FMFC | 18.1 | 36.5 | 2.5
338 | B | 1 | 0.1 | FMFC | 18.9 | 36.3 | 2.4
339 | B | 1 | 0.1 | FMFC | 18.8 | 36.1 | 2.3
340 | B | 1 | 0.1 | FMFC | 19.1 | 35.9 | 2.2
341 | B | 1 | 0.1 | FMFC | 19.5 | 35.6 | 2
342 | B | 1 | 0.1 | FMFC | 20.1 | 35.4 | 1.9
343 | B | 1 | 0.1 | FMFC | 20.6 | 35.2 | 1.8
344 | B | 1 | 0.1 | FMFC | 21 | 35 | 1.7
345 | B | 1 | 0.1 | FMFC | 21.1 | 34.8 | 1.6
37748 | C | 39 | 0.1 | FMFC - PM | 9.7 | 33.2 | 0.7
37749 | C | 39 | 0.1 | FMFC - PM | 10 | 33.1 | 0.6
37750 | C | 39 | 0 | FMFC - PM | 5.6 | 32.9 | 0.5
37751 | C | 39 | 0.1 | FMFC - PM | 8.6 | 32.8 | 0.5
37752 | C | 39 | 0.1 | FMFC - PM | 10.2 | 32.8 | 0.5
37753 | C | 39 | 0.1 | FMFC - PM | 11.4 | 32.6 | 0.4
37786 | C | 39 | 0.2 | FMFC - PM | 24.9 | 28.6 | -1.9
37787 | C | 39 | 0.2 | FMFC - PM | 25.3 | 28.6 | -1.9
34734 | C | 36 | 0.7 | FMFC - PM | 94.7 | 12.9 | -10.6
34735 | C | 36 | 0.7 | FMFC - PM | 96 | 12.7 | -10.7
34736 | C | 36 | 0.7 | FMFC - PM | 97.3 | 12.8 | -10.7
34737 | C | 36 | 0.7 | FMFC - PM | 98.4 | 13 | -10.6
34738 | C | 36 | 0.7 | FMFC - PM | 99.1 | 13 | -10.6
34739 | C | 36 | 0.7 | FMFC - PM | 100 | 12.7 | -10.8
34740 | C | 36 | 0.7 | FMFC - PM | 101.1 | 12.5 | -10.9
34741 | C | 36 | 0.7 | FMFC - PM | 102.2 | 12.5 | -10.8
34742 | C | 36 | 0.7 | FMFC - PM | 102.9 | 12.7 | -10.7
34743 | C | 36 | 0.7 | FMFC - PM | 104.1 | 12.5 | -10.8
34744 | C | 36 | 0.7 | FMFC - PM | 105 | 11.9 | -11.2
34745 | C | 36 | 0.7 | FMFC - PM | 106 | 11.5 | -11.4
34746 | C | 36 | 0.7 | FMFC - PM | 107.3 | 11.4 | -11.4
34747 | C | 36 | 0.7 | FMFC - PM | 108.5 | 11.5 | -11.4
34748 | C | 36 | 0.8 | FMFC - PM | 109.5 | 11.8 | -11.3
30641 | D | 11 | 2.5 | FMFC - PM | 356.6 | 5.1 | -15
30642 | D | 11 | 2.5 | FMFC - PM | 359.2 | 5 | -15
30643 | D | 11 | 2.5 | FMFC - PM | 361.7 | 4.8 | -15.1
30644 | D | 11 | 2.5 | FMFC - PM | 363.3 | 4.7 | -15.2
30645 | D | 11 | 2.5 | FMFC - PM | 365.2 | 4.6 | -15.3
30646 | D | 11 | 2.5 | FMFC - PM | 367.9 | 4.4 | -15.4
30647 | D | 11 | 2.5 | FMFC - PM | 369.8 | 4.2 | -15.4
30648 | D | 11 | 2.6 | FMFC - PM | 372.4 | 4.1 | -15.5
30649 | D | 11 | 2.6 | FMFC - PM | 374.8 | 4 | -15.6
30650 | D | 11 | 2.6 | FMFC - PM | 376.6 | 3.8 | -15.7
30651 | D | 11 | 2.6 | FMFC - PM | 378.6 | 3.7 | -15.7
30652 | D | 11 | 2.6 | FMFC - PM | 381.1 | 3.6 | -15.8
30653 | D | 11 | 2.6 | FMFC - PM | 383.7 | 3.5 | -15.9
30654 | D | 11 | 2.7 | FMFC - PM | 385.5 | 3.3 | -15.9
30655 | D | 11 | 2.7 | FMFC - PM | 388 | 3.2 | -16
30656 | D | 11 | 2.7 | FMFC - PM | 390.6 | 3.1 | -16.1
30657 | D | 11 | 2.7 | FMFC - PM | 392.4 | 3 | -16.1
30658 | D | 11 | 2.7 | FMFC - PM | 394.3 | 2.8 | -16.2
30659 | D | 11 | 2.7 | FMFC - PM | 396.8 | 2.7 | -16.3
30660 | D | 11 | 2.8 | FMFC - PM | 399.4 | 2.6 | -16.4
30661 | D | 11 | 2.8 | FMFC - PM | 401.9 | 2.4 | -16.5
30662 | D | 11 | 2.8 | FMFC - PM | 403.7 | 2.3 | -16.5
30663 | D | 11 | 2.8 | FMFC - PM | 406.4 | 2.1 | -16.6
30664 | D | 11 | 2.8 | FMFC - PM | 408.1 | 2 | -16.7
30665 | D | 11 | 2.8 | FMFC - PM | 410.9 | 1.9 | -16.7
30666 | D | 11 | 2.8 | FMFC - PM | 412.7 | 1.7 | -16.8
30667 | D | 11 | 2.9 | FMFC - PM | 415.3 | 1.7 | -16.9
30668 | D | 11 | 2.9 | FMFC - PM | 418 | 1.5 | -16.9
30669 | D | 11 | 2.9 | FMFC - PM | 420.6 | 1.4 | -17
30670 | D | 11 | 2.9 | FMFC - PM | 422.5 | 1.2 | -17.1
30671 | D | 11 | 2.9 | FMFC - PM | 424 | 1.1 | -17.2
30672 | D | 11 | 2.9 | FMFC - PM | 427 | 1 | -17.3
30673 | D | 11 | 3 | FMFC - PM | 428.9 | 0.8 | -17.3
30674 | D | 11 | 3 | FMFC - PM | 431.7 | 0.6 | -17.4
30675 | D | 11 | 3 | FMFC - PM | 434.3 | 0.5 | -17.5
30676 | D | 11 | 3 | FMFC - PM | 436.2 | 0.4 | -17.6
30677 | D | 11 | 3 | FMFC - PM | 438.9 | 0.3 | -17.6
30678 | D | 11 | 3 | FMFC - PM | 440.6 | 0.1 | -17.7
30679 | D | 11 | 3.1 | FMFC - PM | 443.5 | 0.1 | -17.8
30680 | D | 11 | 3.1 | FMFC - PM | 445.5 | -0.1 | -17.8
30681 | D | 11 | 3.1 | FMFC - PM | 448.3 | -0.3 | -17.9
30682 | D | 11 | 3.1 | FMFC - PM | 450 | -0.4 | -18
30683 | D | 11 | 3.1 | FMFC - PM | 452.8 | -0.5 | -18.1
30684 | D | 11 | 3.1 | FMFC - PM | 454.9 | -0.6 | -18.1
30685 | D | 11 | 3.2 | FMFC - PM | 457.2 | -0.8 | -18.2
30686 | D | 11 | 3.2 | FMFC - PM | 459.5 | -1 | -18.3
30687 | D | 11 | 3.2 | FMFC - PM | 462.2 | -1 | -18.4
30688 | D | 11 | 3.2 | FMFC - PM | 464 | -1.2 | -18.4
30689 | D | 11 | 3.2 | FMFC - PM | 466.1 | -1.3 | -18.5
30690 | D | 11 | 3.2 | FMFC - PM | 468.8 | -1.5 | -18.6
30691 | D | 11 | 3.2 | FMFC - PM | 470.8 | -1.5 | -18.6
30692 | D | 11 | 3.3 | FMFC - PM | 473.6 | -1.7 | -18.7
30693 | D | 11 | 3.3 | FMFC - PM | 475.4 | -1.9 | -18.8
30694 | D | 11 | 3.3 | FMFC - PM | 477.8 | -2.1 | -18.9
30695 | D | 11 | 3.3 | FMFC - PM | 480.6 | -2.1 | -19
30696 | D | 11 | 3.3 | FMFC - PM | 482.4 | -2.2 | -19
30697 | D | 11 | 3.3 | FMFC - PM | 485.1 | -2.4 | -19.1
30698 | D | 11 | 3.4 | FMFC - PM | 487.4 | -2.6 | -19.2
30699 | D | 11 | 3.4 | FMFC - PM | 490.2 | -2.8 | -19.3
30700 | D | 11 | 3.4 | FMFC - PM | 492 | -2.8 | -19.3
30701 | D | 11 | 3.4 | FMFC - PM | 493.8 | -3 | -19.4
30702 | D | 11 | 3.4 | FMFC - PM | 496.1 | -3.1 | -19.5
30703 | D | 11 | 3.4 | FMFC - PM | 498.1 | -3.2 | -19.6
30704 | D | 11 | 3.4 | FMFC - PM | 500.2 | -3.3 | -19.6
30705 | D | 11 | 3.5 | FMFC - PM | 501.2 | -3.5 | -19.7
30706 | A | 24 | 0 | FMFC - PM | 0.7 | 36.3 | 2.4
30707 | A | 24 | 0 | FMFC - PM | 1.3 | 36.2 | 2.3
30708 | A | 24 | 0 | FMFC - PM | 1.3 | 36.2 | 2.3
30709 | A | 24 | 0 | FMFC - PM | 1.4 | 36 | 2.2
30710 | A | 24 | 0 | FMFC - PM | 1.4 | 35.8 | 2.1
30711 | A | 24 | 0 | FMFC - PM | 1.9 | 35.7 | 2.1
30712 | A | 24 | 0 | FMFC - PM | 2.5 | 35.6 | 2
30713 | A | 24 | 0 | FMFC - PM | 2.9 | 35.5 | 1.9
30714 | A | 24 | 0 | FMFC - PM | 3.5 | 35.3 | 1.8
30715 | A | 24 | 0 | FMFC - PM | 4.3 | 35.2 | 1.8
30716 | A | 24 | 0 | FMFC - PM | 5.1 | 35 | 1.7
30717 | A | 24 | 0 | FMFC - PM | 5.8 | 34.9 | 1.6
30718 | A | 24 | 0 | FMFC - PM | 6.9 | 34.7 | 1.5
30719 | A | 24 | 0.1 | FMFC - PM | 8.9 | 34.6 | 1.5
30720 | A | 24 | 0.1 | FMFC - PM | 11 | 34.6 | 1.4
30721 | A | 24 | 0.1 | FMFC - PM | 13.4 | 34.4 | 1.3
30722 | A | 24 | 0.1 | FMFC - PM | 13.7 | 34.3 | 1.3
30723 | A | 24 | 0.1 | FMFC - PM | 13.9 | 34.1 | 1.2
30724 | A | 24 | 0.1 | FMFC - PM | 14.2 | 34 | 1.1
30725 | A | 24 | 0.1 | FMFC - PM | 14.3 | 33.8 | 1
30726 | A | 24 | 0.1 | FMFC - PM | 14.8 | 33.7 | 1
30727 | A | 24 | 0.1 | FMFC - PM | 15.4 | 33.5 | 0.9
30728 | A | 24 | 0.1 | FMFC - PM | 15.7 | 33.5 | 0.8
30729 | A | 24 | 0.1 | FMFC - PM | 16.2 | 33.3 | 0.7
30730 | A | 24 | 0.1 | FMFC - PM | 15.6 | 33.2 | 0.7
30731 | A | 24 | 0.1 | FMFC - PM | 17.4 | 33 | 0.6
30732 | A | 24 | 0.1 | FMFC - PM | 18.2 | 32.9 | 0.5
30733 | A | 24 | 0.1 | FMFC - PM | 18.5 | 32.8 | 0.4
30734 | A | 24 | 0.1 | FMFC - PM | 18.9 | 32.6 | 0.4
30735 | A | 24 | 0.1 | FMFC - PM | 19.5 | 32.5 | 0.3
30736 | A | 24 | 0.1 | FMFC - PM | 20.1 | 32.4 | 0.2
30737 | A | 24 | 0.1 | FMFC - PM | 20.4 | 32.2 | 0.1
30738 | A | 24 | 0.1 | FMFC - PM | 21.2 | 32.1 | 0.1
30739 | A | 24 | 0.1 | FMFC - PM | 21.5 | 32 | 0
30740 | A | 24 | 0.2 | FMFC - PM | 22 | 31.8 | -0.1
30741 | A | 24 | 0.2 | FMFC - PM | 22.6 | 31.7 | -0.2
30742 | A | 24 | 0.2 | FMFC - PM | 23.6 | 31.6 | -0.3
30743 | A | 24 | 0.2 | FMFC - PM | 24.1 | 31.4 | -0.3
30744 | A | 24 | 0.2 | FMFC - PM | 24.4 | 31.3 | -0.4
30745 | A | 24 | 0.2 | FMFC - PM | 25.1 | 31.1 | -0.5
30746 | A | 24 | 0.2 | FMFC - PM | 25.6 | 31 | -0.6
30747 | A | 24 | 0.2 | FMFC - PM | 26.2 | 30.9 | -0.6
30748 | A | 24 | 0.2 | FMFC - PM | 26.9 | 30.7 | -0.7
30749 | A | 24 | 0.2 | FMFC - PM | 27.5 | 30.6 | -0.8
30750 | A | 24 | 0.2 | FMFC - PM | 28.4 | 30.5 | -0.8
30751 | A | 24 | 0.2 | FMFC - PM | 28.6 | 30.3 | -0.9
30752 | A | 24 | 0.2 | FMFC - PM | 29 | 30.2 | -1
30753 | A | 24 | 0.2 | FMFC - PM | 29.8 | 30.1 | -1.1
30754 | A | 24 | 0.2 | FMFC - PM | 30.3 | 30 | -1.1
30755 | A | 24 | 0.2 | FMFC - PM | 31.3 | 29.8 | -1.2
30756 | A | 24 | 0.2 | FMFC - PM | 31.7 | 29.6 | -1.3
30757 | A | 24 | 0.2 | FMFC - PM | 32.6 | 29.5 | -1.4
30758 | A | 24 | 0.2 | FMFC - PM | 33 | 29.4 | -1.4
30759 | A | 24 | 0.2 | FMFC - PM | 33.6 | 29.3 | -1.5
30760 | A | 24 | 0.2 | FMFC - PM | 34.2 | 29.1 | -1.6
30761 | A | 24 | 0.2 | FMFC - PM | 34.8 | 29 | -1.7
30762 | A | 24 | 0.2 | FMFC - PM | 35.4 | 28.9 | -1.7
30763 | A | 24 | 0.2 | FMFC - PM | 36 | 28.7 | -1.8
30764 | A | 24 | 0.3 | FMFC - PM | 37 | 28.5 | -1.9
30765 | A | 24 | 0.3 | FMFC - PM | 37.7 | 28.4 | -2
30766 | A | 24 | 0.3 | FMFC - PM | 38.3 | 28.4 | -2
30767 | A | 24 | 0.3 | FMFC - PM | 38.9 | 28.2 | -2.1
30768 | A | 24 | 0.3 | FMFC - PM | 39.6 | 28 | -2.2
30769 | A | 24 | 0.3 | FMFC - PM | 40.1 | 27.9 | -2.3
30770 | A | 24 | 0.3 | FMFC - PM | 40.8 | 27.8 | -2.4
30771 | A | 24 | 0.3 | FMFC - PM | 41.4 | 27.6 | -2.4
30772 | A | 24 | 0.3 | FMFC - PM | 42.2 | 27.5 | -2.5
30773 | A | 24 | 0.3 | FMFC - PM | 42.9 | 27.4 | -2.6
30774 | A | 24 | 0.3 | FMFC - PM | 43.5 | 27.2 | -2.7
26761 | C | 36 | 0.1 | LMLC - STOA | 17.3 | 22.4 | -5.3
26762 | C | 36 | 0.1 | LMLC - STOA | 17.6 | 22.3 | -5.4
26763 | C | 36 | 0.1 | LMLC - STOA | 18.3 | 22.2 | -5.5
26764 | C | 36 | 0.1 | LMLC - STOA | 18.5 | 22 | -5.5
26765 | C | 36 | 0.1 | LMLC - STOA | 18.6 | 21.9 | -5.6
26766 | C | 36 | 0.1 | LMLC - STOA | 18.6 | 21.8 | -5.7
26767 | C | 36 | 0.1 | LMLC - STOA | 18.9 | 21.7 | -5.7
26768 | C | 36 | 0.1 | LMLC - STOA | 19.4 | 21.5 | -5.8
26769 | C | 36 | 0.1 | LMLC - STOA | 19.6 | 21.3 | -5.9
26770 | C | 36 | 0.1 | LMLC - STOA | 19.8 | 21.3 | -6
26771 | C | 36 | 0.1 | LMLC - STOA | 20.2 | 21.1 | -6
26772 | C | 36 | 0.1 | LMLC - STOA | 20.5 | 21 | -6.1
26773 | C | 36 | 0.1 | LMLC - STOA | 20.6 | 21 | -6.1
26774 | C | 36 | 0.1 | LMLC - STOA | 20.8 | 20.8 | -6.2
26775 | C | 36 | 0.1 | LMLC - STOA | 21.2 | 20.7 | -6.3
26776 | C | 36 | 0.1 | LMLC - STOA | 21.5 | 20.5 | -6.4
26777 | C | 36 | 0.2 | LMLC - STOA | 21.9 | 20.4 | -6.4
26778 | C | 36 | 0.2 | LMLC - STOA | 22.1 | 20.2 | -6.5
26779 | C | 36 | 0.2 | LMLC - STOA | 22 | 20.1 | -6.6
34266 | B | 36 | 0 | FMFC - PM | 5.9 | 32.6 | 0.3
34267 | B | 36 | 0 | FMFC - PM | 6.2 | 32.4 | 0.2
34268 | B | 36 | 0 | FMFC - PM | 6.5 | 32.1 | 0.1
34269 | B | 36 | 0 | FMFC - PM | 6.8 | 32 | 0
34270 | B | 36 | 0.1 | FMFC - PM | 7.3 | 32.1 | 0.1
34271 | B | 36 | 0.1 | FMFC - PM | 7.5 | 32.1 | 0.1
34272 | B | 36 | 0.1 | FMFC - PM | 7.7 | 32 | 0
7784 | C | 36 | 0.3 | FMFC | 46.2 | -0.4 | -18
6574 | C | 35 | 0.4 | FMFC | 57 | 13.8 | -10.1
6575 | C | 35 | 0.4 | FMFC | 57.3 | 13.7 | -10.2
6576 | C | 35 | 0.4 | FMFC | 57.7 | 13.6 | -10.2
6577 | C | 35 | 0.4 | FMFC | 59.4 | 13.4 | -10.3
6578 | C | 35 | 0.4 | FMFC | 60.1 | 13.3 | -10.4
6579 | C | 35 | 0.4 | FMFC | 60.4 | 13.1 | -10.5
6580 | C | 35 | 0.4 | FMFC | 61.2 | 13 | -10.6
6581 | C | 35 | 0.4 | FMFC | 61.8 | 12.8 | -10.7
6582 | C | 35 | 0.4 | FMFC | 62.1 | 12.7 | -10.7
6583 | C | 35 | 0.4 | FMFC | 62.6 | 12.6 | -10.8
6584 | C | 35 | 0.4 | FMFC | 63.5 | 12.4 | -10.9
6585 | C | 35 | 0.4 | FMFC | 64.2 | 12.3 | -11
6586 | C | 35 | 0.4 | FMFC | 65 | 12.2 | -11
6587 | C | 35 | 0.5 | FMFC | 65.9 | 12 | -11.1
6588 | C | 35 | 0.5 | FMFC | 66.3 | 11.9 | -11.2
6589 | C | 35 | 0.5 | FMFC | 67.1 | 11.8 | -11.2
6590 | C | 35 | 0.5 | FMFC | 68.5 | 11.6 | -11.3
6591 | C | 35 | 0.5 | FMFC | 69.2 | 11.5 | -11.4
6592 | C | 35 | 0.5 | FMFC | 69.9 | 11.3 | -11.5
6593 | C | 35 | 0.5 | FMFC | 70.7 | 11.2 | -11.6
6594 | C | 35 | 0.5 | FMFC | 71.3 | 11.1 | -11.6
6595 | C | 35 | 0.5 | FMFC | 72.2 | 10.9 | -11.7
6596 | C | 35 | 0.5 | FMFC | 72.9 | 10.8 | -11.8
6597 | C | 35 | 0.5 | FMFC | 73.5 | 10.6 | -11.9
6598 | C | 35 | 0.5 | FMFC | 74.2 | 10.5 | -11.9
6599 | C | 35 | 0.5 | FMFC | 74.9 | 10.4 | -12
6600 | C | 35 | 0.5 | FMFC | 75.7 | 10.3 | -12.1
6601 | C | 35 | 0.5 | FMFC | 76.4 | 10.1 | -12.2
6602 | C | 35 | 0.5 | FMFC | 77.1 | 10 | -12.2
6603 | C | 35 | 0.5 | FMFC | 77.9 | 9.9 | -12.3
6604 | C | 35 | 0.5 | FMFC | 78.8 | 9.7 | -12.4
6605 | C | 35 | 0.6 | FMFC | 80.9 | 9.5 | -12.5
6606 | C | 35 | 0.6 | FMFC | 80.7 | 9.5 | -12.5
6607 | C | 35 | 0.6 | FMFC | 81.6 | 9.3 | -12.6
6608 | C | 35 | 0.6 | FMFC | 82.4 | 9.2 | -12.7
6609 | C | 35 | 0.6 | FMFC | 83.2 | 9.1 | -12.8
6610 | C | 35 | 0.6 | FMFC | 84 | 8.9 | -12.9
6611 | C | 35 | 0.6 | FMFC | 84.8 | 8.8 | -12.9
6612 | C | 35 | 0.6 | FMFC | 85.5 | 8.6 | -13
6613 | C | 35 | 0.6 | FMFC | 87.1 | 8.5 | -13.1
6614 | C | 35 | 0.6 | FMFC | 87.4 | 8.3 | -13.2
6615 | C | 35 | 0.6 | FMFC | 88.2 | 8.2 | -13.2
6616 | C | 35 | 0.6 | FMFC | 89 | 8.1 | -13.3
6617 | C | 35 | 0.6 | FMFC | 90.5 | 7.9 | -13.4
6618 | C | 35 | 0.6 | FMFC | 91.3 | 7.7 | -13.5
6619 | C | 35 | 0.6 | FMFC | 92.2 | 7.7 | -13.5
6620 | C | 35 | 0.6 | FMFC | 92.9 | 7.5 | -13.6
6621 | C | 35 | 0.6 | FMFC | 94 | 7.4 | -13.7
6622 | C | 35 | 0.7 | FMFC | 94.7 | 7.2 | -13.8
6623 | C | 35 | 0.7 | FMFC | 96 | 7.1 | -13.8
6624 | C | 35 | 0.7 | FMFC | 96.8 | 7 | -13.9
6625 | C | 35 | 0.7 | FMFC | 98.2 | 6.8 | -14
6626 | C | 35 | 0.7 | FMFC | 98.6 | 6.7 | -14.1
6627 | C | 35 | 0.7 | FMFC | 99.4 | 6.6 | -14.1
6628 | C | 35 | 0.7 | FMFC | 100.6 | 6.4 | -14.2
6629 | C | 35 | 0.7 | FMFC | 101.7 | 6.3 | -14.3
6630 | C | 35 | 0.7 | FMFC | 102.6 | 6.1 | -14.4
6631 | C | 35 | 0.7 | FMFC | 103.5 | 6 | -14.4
6632 | C | 35 | 0.7 | FMFC | 105 | 5.9 | -14.5
6633 | C | 35 | 0.7 | FMFC | 105.2 | 5.8 | -14.6
6634 | C | 35 | 0.7 | FMFC | 106.1 | 5.6 | -14.7
6635 | C | 35 | 0.7 | FMFC | 107.1 | 5.5 | -14.8
6636 | C | 35 | 0.7 | FMFC | 108.6 | 5.3 | -14.8
6637 | C | 35 | 0.8 | FMFC | 109.3 | 5.2 | -14.9
6638 | C | 35 | 0.8 | FMFC | 110.4 | 5 | -15
6639 | C | 35 | 0.8 | FMFC | 111 | 4.9 | -15.1
6640 | C | 35 | 0.8 | FMFC | 112.6 | 4.8 | -15.1
6641 | C | 35 | 0.8 | FMFC | 113.5 | 4.7 | -15.2
10859 | B | 39 | 1.6 | FMFC | 237.5 | -1.2 | -18.5
10860 | B | 39 | 1.7 | FMFC | 240.2 | -1.3 | -18.5
10861 | B | 39 | 1.7 | FMFC | 241.6 | -1.4 | -18.6
10862 | B | 39 | 1.7 | FMFC | 243.7 | -1.7 | -18.7
10863 | B | 39 | 1.7 | FMFC | 246.7 | -1.8 | -18.8
10864 | B | 39 | 1.7 | FMFC | 247.4 | -1.8 | -18.8
10865 | B | 39 | 1.7 | FMFC | 249.5 | -1.9 | -18.9
10866 | B | 39 | 1.7 | FMFC | 252.2 | -2.2 | -19
10867 | B | 39 | 1.8 | FMFC | 254.3 | -2.3 | -19.1
10868 | B | 39 | 1.8 | FMFC | 256.4 | -2.4 | -19.1
10869 | B | 39 | 1.8 | FMFC | 258.6 | -2.5 | -19.2
10870 | B | 39 | 1.8 | FMFC | 260 | -2.6 | -19.2
10871 | B | 39 | 1.8 | FMFC | 262.9 | -2.9 | -19.4
10872 | B | 39 | 1.8 | FMFC | 264.9 | -3 | -19.5
10873 | B | 39 | 1.8 | FMFC | 266.9 | -3.1 | -19.5
10874 | B | 39 | 1.9 | FMFC | 268.5 | -3.1 | -19.5
10875 | B | 39 | 1.9 | FMFC | 271.9 | -3.4 | -19.7
10876 | B | 39 | 1.9 | FMFC | 273.3 | -3.6 | -19.8
10877 | B | 39 | 1.9 | FMFC | 275 | -3.6 | -19.8
10878 | B | 39 | 1.9 | FMFC | 277 | -3.7 | -19.8
10879 | B | 39 | 1.9 | FMFC | 279.2 | -3.8 | -19.9
10880 | B | 39 | 1.9 | FMFC | 282 | -4.1 | -20.1
10881 | B | 39 | 2 | FMFC | 284 | -4.2 | -20.1
10882 | B | 39 | 2 | FMFC | 286.1 | -4.3 | -20.2
10883 | B | 39 | 2 | FMFC | 288.3 | -4.3 | -20.2
10884 | B | 39 | 2 | FMFC | 290.4 | -4.5 | -20.3
10885 | B | 39 | 2 | FMFC | 293.1 | -4.9 | -20.5
10886 | B | 39 | 2 | FMFC | 295.1 | -4.9 | -20.5
10887 | B | 39 | 2 | FMFC | 297.3 | -4.9 | -20.5
10888 | B | 39 | 2.1 | FMFC | 299.5 | -5 | -20.6
10889 | B | 39 | 2.1 | FMFC | 302.9 | -5.4 | -20.8
10890 | B | 39 | 2.1 | FMFC | 304.9 | -5.5 | -20.9
10891 | B | 39 | 2.1 | FMFC | 307.1 | -5.5 | -20.9
10892 | B | 39 | 2.1 | FMFC | 309.1 | -5.6 | -20.9
10893 | B | 39 | 2.2 | FMFC | 311.9 | -5.8 | -21
10894 | B | 39 | 2.2 | FMFC | 314.6 | -6.1 | -21.2
10895 | B | 39 | 2.2 | FMFC | 317.4 | -6.1 | -21.2
10896 | B | 39 | 2.2 | FMFC | 318.8 | -6.1 | -21.2
10897 | B | 39 | 2.2 | FMFC | 321 | -6.3 | -21.3
10898 | B | 39 | 2.2 | FMFC | 324 | -6.5 | -21.4
10899 | B | 39 | 2.3 | FMFC | 326.6 | -6.7 | -21.5
10900 | B | 39 | 2.3 | FMFC | 328 | -6.8 | -21.6
10901 | B | 39 | 2.3 | FMFC | 330.3 | -6.8 | -21.6
10902 | B | 39 | 2.3 | FMFC | 333.3 | -7 | -21.7
10903 | B | 39 | 2.3 | FMFC | 336.1 | -7.2 | -21.8
10904 | B | 39 | 2.3 | FMFC | 338.3 | -7.4 | -21.9
10905 | B | 39 | 2.3 | FMFC | 340.5 | -7.4 | -21.9
10906 | B | 39 | 2.4 | FMFC | 342.8 | -7.6 | -22
10907 | B | 39 | 2.4 | FMFC | 345.7 | -7.7 | -22.1
10908 | B | 39 | 2.4 | FMFC | 348.6 | -7.9 | -22.2
10909 | B | 39 | 2.4 | FMFC | 350.1 | -8.1 | -22.3
10910 | B | 39 | 2.4 | FMFC | 353.1 | -8.1 | -22.3
10911 | B | 39 | 2.5 | FMFC | 355.6 | -8.3 | -22.4
10912 | B | 39 | 2.5 | FMFC | 358.6 | -8.6 | -22.6
10913 | B | 39 | 2.5 | FMFC | 361 | -8.6 | -22.6
10914 | B | 39 | 2.5 | FMFC | 363.4 | -8.7 | -22.6
10915 | B | 39 | 2.5 | FMFC | 365.2 | -8.7 | -22.6
10916 | B | 39 | 2.5 | FMFC | 368.5 | -9 | -22.8
10917 | B | 39 | 2.6 | FMFC | 370.7 | -9.2 | -22.9
10918 | B | 39 | 2.6 | FMFC | 373.2 | -9.3 | -22.9
10919 | B | 39 | 2.6 | FMFC | 375.6 | -9.3 | -22.9
10920 | B | 39 | 2.6 | FMFC | 378.1 | -9.4 | -23
10921 | B | 39 | 2.6 | FMFC | 380.6 | -9.7 | -23.2
10922 | B | 39 | 2.6 | FMFC | 384.1 | -9.9 | -23.3
10923 | B | 39 | 2.7 | FMFC | 385.7 | -9.9 | -23.3
10924 | B | 39 | 2.7 | FMFC | 387.5 | -9.9 | -23.3
10925 | B | 39 | 2.7 | FMFC | 390.9 | -10.2 | -23.4
10926 | B | 39 | 2.7 | FMFC | 393.5 | -10.4 | -23.6
10927 | B | 39 | 2.7 | FMFC | 395.8 | -10.5 | -23.6
10928 | B | 39 | 2.7 | FMFC | 398.6 | -10.5 | -23.6
10929 | B | 39 | 2.8 | FMFC | 400.3 | -10.7 | -23.7
10930 | B | 39 | 2.8 | FMFC | 403.8 | -10.9 | -23.9
10931 | B | 39 | 2.8 | FMFC | 406.3 | -11 | -23.9
10932 | B | 39 | 2.8 | FMFC | 408.8 | -11.1 | -24
10933 | B | 39 | 2.8 | FMFC | 410.6 | -11.2 | -24
10934 | B | 39 | 2.8 | FMFC | 413.3 | -11.4 | -24.1
10935 | B | 39 | 2.9 | FMFC | 415.8 | -11.7 | -24.3
10936 | B | 39 | 2.9 | FMFC | 418.5 | -11.7 | -24.3
10937 | B | 39 | 2.9 | FMFC | 420.2 | -11.7 | -24.3
10938 | B | 39 | 2.9 | FMFC | 423.9 | -11.9 | -24.4
11111 | C | 39 | 0.5 | FMFC | 67.9 | 16.8 | -8.4
11112 | C | 39 | 0.5 | FMFC | 68.6 | 16.6 | -8.6
11113 | C | 39 | 0.5 | FMFC | 69.1 | 16.4 | -8.7
11114 | C | 39 | 0.5 | FMFC | 69.9 | 16.4 | -8.7
11115 | C | 39 | 0.5 | FMFC | 71 | 16.3 | -8.8
11116 | C | 39 | 0.5 | FMFC | 71.8 | 16.1 | -8.8
11117 | C | 39 | 0.5 | FMFC | 72.5 | 16 | -8.9
11118 | C | 39 | 0.5 | FMFC | 73.2 | 15.9 | -9
11119 | C | 39 | 0.5 | FMFC | 74.8 | 15.7 | -9.1
11120 | C | 39 | 0.5 | FMFC | 75.2 | 15.6 | -9.1
11121 | C | 39 | 0.5 | FMFC | 76.7 | 15.4 | -9.2
11122 | C | 39 | 0.5 | FMFC | 77.4 | 15.3 | -9.3
11123 | C | 39 | 0.5 | FMFC | 78.1 | 15.2 | -9.4
11124 | C | 39 | 0.5 | FMFC | 78.9 | 15 | -9.5
11125 | C | 39 | 0.6 | FMFC | 80.1 | 14.9 | -9.5
11126 | C | 39 | 0.6 | FMFC | 80.9 | 14.8 | -9.6
11127 | C | 39 | 0.6 | FMFC | 82.2 | 14.6 | -9.7
11128 | C | 39 | 0.6 | FMFC | 82.9 | 14.5 | -9.8
11129 | C | 39 | 0.6 | FMFC | 84.3 | 14.4 | -9.8
11130 | C | 39 | 0.6 | FMFC | 85.3 | 14.2 | -9.9
11131 | C | 39 | 0.6 | FMFC | 86.3 | 14 | -10
11132 | C | 39 | 0.6 | FMFC | 87.4 | 14 | -10
11133 | C | 39 | 0.6 | FMFC | 88.7 | 13.8 | -10.1
11134 | C | 39 | 0.6 | FMFC | 89.6 | 13.6 | -10.2
11135 | C | 39 | 0.6 | FMFC | 90.2 | 13.6 | -10.2
11136 | C | 39 | 0.6 | FMFC | 91.6 | 13.4 | -10.3
11137 | C | 39 | 0.6 | FMFC | 92.9 | 13.2 | -10.4
11138 | C | 39 | 0.6 | FMFC | 93.6 | 13.1 | -10.5
11139 | C | 39 | 0.7 | FMFC | 95 | 12.9 | -10.6
11140 | C | 39 | 0.7 | FMFC | 95.9 | 12.8 | -10.7
11141 | C | 39 | 0.7 | FMFC | 96.8 | 12.7 | -10.8
11142 | C | 39 | 0.7 | FMFC | 97.8 | 12.6 | -10.8
11143 | C | 39 | 0.7 | FMFC | 99.5 | 12.5 | -10.9
11144 | C | 39 | 0.7 | FMFC | 100.6 | 12.4 | -10.9
11145 | C | 39 | 0.7 | FMFC | 102 | 12.2 | -11
11146 | C | 39 | 0.7 | FMFC | 103.2 | 12.1 | -11.1
11147 | C | 39 | 0.7 | FMFC | 103.7 | 11.9 | -11.2
11148 | C | 39 | 0.7 | FMFC | 105.2 | 11.8 | -11.2
11149 | C | 39 | 0.7 | FMFC | 106.5 | 11.7 | -11.3
11150 | C | 39 | 0.7 | FMFC | 107.4 | 11.6 | -11.3
11151 | C | 39 | 0.8 | FMFC | 108.8 | 11.4 | -11.4
11152 | C | 39 | 0.8 | FMFC | 117 | 11.3 | -11.5
11153 | C | 39 | 0.9 | FMFC | 125.7 | 11.2 | -11.6
11154 | C | 39 | 0.9 | FMFC | 126.5 | 11 | -11.7
34831 | C | 36 | 1.4 | FMFC - PM | 203.9 | 0.2 | -17.7
34832 | C | 36 | 1.4 | FMFC - PM | 205.9 | 0.1 | -17.8
34833 | C | 36 | 1.4 | FMFC - PM | 206.8 | 0.1 | -17.7
34834 | C | 36 | 1.4 | FMFC - PM | 207.7 | 0.3 | -17.6
30914 | A | 24 | 1.5 | FMFC - PM | 213 | 8.3 | -13.2
4813 | A | 26 | 0.2 | FMFC | 27.5 | 28 | -2.3
4814 | A | 26 | 0.2 | FMFC | 28 | 27.8 | -2.3
4815 | A | 26 | 0.2 | FMFC | 28.7 | 27.7 | -2.4
4816 | A | 26 | 0.2 | FMFC | 29.4 | 27.6 | -2.5
4817 | A | 26 | 0.2 | FMFC | 30 | 27.5 | -2.5
4818 | A | 26 | 0.2 | FMFC | 30.7 | 27.3 | -2.6
4819 | A | 26 | 0.2 | FMFC | 31.3 | 27.1 | -2.7
4820 | A | 26 | 0.2 | FMFC | 31.9 | 27.1 | -2.8
4821 | A | 26 | 0.2 | FMFC | 32.5 | 26.9 | -2.9
4822 | A | 26 | 0.2 | FMFC | 33.2 | 26.8 | -2.9
4823 | A | 26 | 0.2 | FMFC | 33.9 | 26.6 | -3
4824 | A | 26 | 0.2 | FMFC | 34.5 | 26.5 | -3.1
4825 | A | 26 | 0.2 | FMFC | 35.2 | 26.4 | -3.1
4826 | A | 26 | 0.2 | FMFC | 35.8 | 26.2 | -3.2
4827 | A | 26 | 0.3 | FMFC | 36.6 | 26.2 | -3.3
4828 | A | 26 | 0.3 | FMFC | 37.3 | 26 | -3.4
4829 | A | 26 | 0.3 | FMFC | 38.1 | 25.9 | -3.4
4830 | A | 26 | 0.3 | FMFC | 38.8 | 25.8 | -3.5
4831 | A | 26 | 0.3 | FMFC | 39.5 | 25.6 | -3.6
4832 | A | 26 | 0.3 | FMFC | 40.2 | 25.5 | -3.6
4833 | A | 26 | 0.3 | FMFC | 40.9 | 25.3 | -3.7
4834 | A | 26 | 0.3 | FMFC | 41.6 | 25.3 | -3.8
4835 | A | 26 | 0.3 | FMFC | 42.3 | 25.1 | -3.8
4836 | A | 26 | 0.3 | FMFC | 43.1 | 24.9 | -3.9
4837 | A | 26 | 0.3 | FMFC | 43.8 | 24.8 | -4
4838 | A | 26 | 0.3 | FMFC | 44.6 | 24.7 | -4.1
4839 | A | 26 | 0.3 | FMFC | 45.3 | 24.6 | -4.1
4840 | A | 26 | 0.3 | FMFC | 46 | 24.4 | -4.2
4841 | A | 26 | 0.3 | FMFC | 46.7 | 24.4 | -4.3
4842 | A | 26 | 0.3 | FMFC | 47.5 | 24.2 | -4.4
4843 | A | 26 | 0.3 | FMFC | 48.2 | 24 | -4.4
4844 | A | 26 | 0.3 | FMFC | 48.9 | 23.9 | -4.5
4845 | A | 26 | 0.3 | FMFC | 49.6 | 23.8 | -4.6
4846 | A | 26 | 0.3 | FMFC | 50.3 | 23.6 | -4.7
4847 | A | 26 | 0.4 | FMFC | 51.2 | 23.5 | -4.7
4848 | A | 26 | 0.4 | FMFC | 51.9 | 23.4 | -4.8
4849 | A | 26 | 0.4 | FMFC | 52.7 | 23.3 | -4.9
4850 | A | 26 | 0.4 | FMFC | 54 | 23.1 | -5
4851 | A | 26 | 0.4 | FMFC | 54.8 | 23 | -5
4852 | A | 26 | 0.4 | FMFC | 55.5 | 22.8 | -5.1
4853 | A | 26 | 0.4 | FMFC | 56.3 | 22.7 | -5.2
4854 | A | 26 | 0.4 | FMFC | 57 | 22.6 | -5.3
4855 | A | 26 | 0.4 | FMFC | 57.7 | 22.4 | -5.3
4856 | A | 26 | 0.4 | FMFC | 58.8 | 22.3 | -5.4
4857 | A | 26 | 0.4 | FMFC | 59.5 | 22.2 | -5.5
4858 | A | 26 | 0.4 | FMFC | 60.2 | 22 | -5.6
4859 | A | 26 | 0.4 | FMFC | 61.2 | 21.9 | -5.6
4860 | A | 26 | 0.4 | FMFC | 61.9 | 21.8 | -5.7
4861 | A | 26 | 0.4 | FMFC | 63 | 21.7 | -5.8
4862 | A | 26 | 0.4 | FMFC | 63.6 | 21.5 | -5.9
4863 | A | 26 | 0.4 | FMFC | 64.5 | 21.3 | -6
6642 | C | 35 | 0.8 | FMFC | 114.4 | 4.5 | -15.3
6643 | C | 35 | 0.8 | FMFC | 115.2 | 4.4 | -15.4
6644 | C | 35 | 0.8 | FMFC | 117.2 | 4.3 | -15.4
6645 | C | 35 | 0.8 | FMFC | 117.5 | 4.1 | -15.5
6646 | C | 35 | 0.8 | FMFC | 119.1 | 4 | -15.6
6647 | C | 35 | 0.8 | FMFC | 120 | 3.8 | -15.7
6648 | C | 35 | 0.8 | FMFC | 121.8 | 3.7 | -15.7
6649 | C | 35 | 0.8 | FMFC | 122.7 | 3.6 | -15.8
6650 | C | 35 | 0.9 | FMFC | 124.2 | 3.4 | -15.9
6651 | C | 35 | 0.9 | FMFC | 125.2 | 3.2 | -16
6652 | C | 35 | 0.9 | FMFC | 126.2 | 3.1 | -16.1
6653 | C | 35 | 0.9 | FMFC | 127.2 | 3 | -16.1
6654 | C | 35 | 0.9 | FMFC | 128.6 | 2.9 | -16.2
6655 | C | 35 | 0.9 | FMFC | 129.4 | 2.7 | -16.3
6656 | C | 35 | 0.9 | FMFC | 131.2 | 2.6 | -16.4
6657 | C | 35 | 0.9 | FMFC | 132.1 | 2.4 | -16.4
6658 | C | 35 | 0.9 | FMFC | 133.5 | 2.3 | -16.5
6659 | C | 35 | 0.9 | FMFC | 134.4 | 2.2 | -16.6
6660 | C | 35 | 0.9 | FMFC | 135.9 | 2 | -16.7
6661 | C | 35 | 0.9 | FMFC | 136.7 | 1.9 | -16.8
6662 | C | 35 | 1 | FMFC | 138.4 | 1.8 | -16.8
6663 | C | 35 | 1 | FMFC | 139.2 | 1.6 | -16.9
6664 | C | 35 | 1 | FMFC | 140.7 | 1.6 | -16.9
6665 | C | 35 | 1 | FMFC | 141.6 | 1.4 | -17
6666 | C | 35 | 1 | FMFC | 143.2 | 1.3 | -17.1
6667 | C | 35 | 1 | FMFC | 144 | 1.1 | -17.2
6668 | C | 35 | 1 | FMFC | 145.5 | 1 | -17.3
6669 | C | 35 | 1 | FMFC | 146.4 | 0.8 | -17.3
6670 | C | 35 | 1 | FMFC | 147.9 | 0.7 | -17.4
6671 | C | 35 | 1 | FMFC | 149.5 | 0.5 | -17.5
6672 | C | 35 | 1 | FMFC | 150.4 | 0.4 | -17.6
6673 | C | 35 | 1 | FMFC | 151.8 | 0.3 | -17.6
6674 | C | 35 | 1.1 | FMFC | 153.6 | 0.2 | -17.7
6675 | C | 35 | 1.1 | FMFC | 154.5 | 0.1 | -17.8
6676 | C | 35 | 1.1 | FMFC | 156.5 | -0.1 | -17.9
6677 | C | 35 | 1.1 | FMFC | 157.4 | -0.3 | -18
6678 | C | 35 | 1.1 | FMFC | 158.3 | -0.4 | -18
6679 | C | 35 | 1.1 | FMFC | 159.8 | -0.5 | -18.1
6680 | C | 35 | 1.1 | FMFC | 161.3 | -0.7 | -18.2
6681 | C | 35 | 1.1 | FMFC | 162.7 | -0.9 | -18.3
6682 | C | 35 | 1.1 | FMFC | 163.8 | -1 | -18.4
6683 | C | 35 | 1.1 | FMFC | 165.1 | -1.1 | -18.4
6684 | C | 35 | 1.2 | FMFC | 166.9 | -1.2 | -18.5
6685 | C | 35 | 1.2 | FMFC | 167.6 | -1.4 | -18.6
6686 | C | 35 | 1.2 | FMFC | 169.9 | -1.6 | -18.7
6687 | C | 35 | 1.2 | FMFC | 170.7 | -1.6 | -18.7
6688 | C | 35 | 1.2 | FMFC | 172.8 | -1.8 | -18.8
6689 | C | 35 | 1.2 | FMFC | 173.6 | -1.9 | -18.9
6690 | C | 35 | 1.2 | FMFC | 175.8 | -2 | -18.9
6691 | C | 35 | 1.2 | FMFC | 176.6 | -2.2 | -19
6692 | C | 35 | 1.2 | FMFC | 178.3 | -2.3 | -19.1
6693 | C | 35 | 1.2 | FMFC | 179.6 | -2.5 | -19.2
6694 | C | 35 | 1.3 | FMFC | 181.4 | -2.7 | -19.3
6695 | C | 35 | 1.3 | FMFC | 182.2 | -2.7 | -19.3
6696 | C | 35 | 1.3 | FMFC | 184.4 | -2.9 | -19.4
6697 | C | 35 | 1.3 | FMFC | 187.1 | -3 | -19.5
6698 | C | 35 | 1.3 | FMFC | 189 | -3.2 | -19.6
6699 | C | 35 | 1.3 | FMFC | 190.5 | -3.3 | -19.6
6700 | C | 35 | 1.3 | FMFC | 192 | -3.4 | -19.7
6701 | C | 35 | 1.3 | FMFC | 193.4 | -3.6 | -19.8
6702 | C | 35 | 1.3 | FMFC | 194.9 | -3.7 | -19.9
6703 | C | 35 | 1.4 | FMFC | 196.4 | -3.8 | -19.9
6704 | C | 35 | 1.4 | FMFC | 197.9 | -4 | -20
6705 | C | 35 | 1.4 | FMFC | 199.3 | -4.1 | -20.1
6706 | C | 35 | 1.4 | FMFC | 200.7 | -4.3 | -20.2
6707 | C | 35 | 1.4 | FMFC | 202 | -4.4 | -20.2
6708 | C | 35 | 1.4 | FMFC | 203.7 | -4.5 | -20.3
6709 | C | 35 | 1.4 | FMFC | 205.8 | -4.6 | -20.4
6710 | C | 35 | 1.4 | FMFC | 206.8 | -4.8 | -20.5
6711 | C | 35 | 1.4 | FMFC | 208.9 | -5 | -20.6
6712 | C | 35 | 1.5 | FMFC | 210.3 | -5.1 | -20.6
6713 | C | 35 | 1.5 | FMFC | 211.7 | -5.2 | -20.7
6714 | C | 35 | 1.5 | FMFC | 213.3 | -5.4 | -20.8
6715 | C | 35 | 1.5 | FMFC | 215.3 | -5.5 | -20.9
6716 | C | 35 | 1.5 | FMFC | 216.3 | -5.7 | -20.9
6717 | C | 35 | 1.5 | FMFC | 218.4 | -5.7 | -21
6718 | C | 35 | 1.5 | FMFC | 219.9 | -5.9 | -21.1
6719 | C | 35 | 1.5 | FMFC | 221.5 | -6.1 | -21.2
6720 | C | 35 | 1.5 | FMFC | 222.9 | -6.3 | -21.3
6721 | C | 35 | 1.6 | FMFC | 225 | -6.3 | -21.3
6722 | C | 35 | 1.6 | FMFC | 226.7 | -6.4 | -21.4
6723 | C | 35 | 1.6 | FMFC | 228 | -6.6 | -21.5
6724 | C | 35 | 1.6 | FMFC | 229.5 | -6.8 | -21.6
6725 | C | 35 | 1.6 | FMFC | 231.1 | -6.8 | -21.6
6726 | C | 35 | 1.6 | FMFC | 235.3 | -7 | -21.7
6727 | C | 35 | 1.6 | FMFC | 237.5 | -7.2 | -21.8
6728 | C | 35 | 1.6 | FMFC | 238.3 | -7.3 | -21.9
6729 | C | 35 | 1.7 | FMFC | 240.9 | -7.3 | -21.9
6730 | C | 35 | 1.7 | FMFC | 241.8 | -7.6 | -22
6731 | C | 35 | 1.7 | FMFC | 243.9 | -7.7 | -22.1
6732 | C | 35 | 1.7 | FMFC | 245.3 | -7.9 | -22.2
6733 | C | 35 | 1.7 | FMFC | 248.1 | -7.9 | -22.2
6734 | C | 35 | 1.7 | FMFC | 248.9 | -8.1 | -22.3
6735 | C | 35 | 1.7 | FMFC | 251.3 | -8.3 | -22.4
6736 | C | 35 | 1.7 | FMFC | 252.2 | -8.5 | -22.5
6737 | C | 35 | 1.8 | FMFC | 254.3 | -8.6 | -22.6
6738 | C | 35 | 1.8 | FMFC | 256.4 | -8.6 | -22.6
6739 | C | 35 | 1.8 | FMFC | 258.5 | -8.8 | -22.7
6740 | C | 35 | 1.8 | FMFC | 259.3 | -9 | -22.8
6741 | C | 35 | 1.8 | FMFC | 262.1 | -9 | -22.8
6742 | C | 35 | 1.8 | FMFC | 262.9 | -9.1 | -22.9
6743 | C | 35 | 1.8 | FMFC | 265.1 | -9.4 | -23
6744 | C | 35 | 1.8 | FMFC | 266.1 | -9.5 | -23.1
6745 | C | 35 | 1.8 | FMFC | 268.3 | -9.7 | -23.2
6746 | C | 35 | 1.9 | FMFC | 270.3 | -9.7 | -23.2
6747 | C | 35 | 1.9 | FMFC | 271.9 | -9.9 | -23.3
6748 | C | 35 | 1.9 | FMFC | 273.3 | -10.1 | -23.4
6749 | C | 35 | 1.9 | FMFC | 275.4 | -10.2 | -23.5
6750 | C | 35 | 1.9 | FMFC | 277 | -10.2 | -23.5
6751 | C | 35 | 1.9 | FMFC | 279.4 | -10.5 | -23.6
6752 | C | 35 | 1.9 | FMFC | 280.3 | -10.7 | -23.7
6753 | C | 35 | 1.9 | FMFC | 282.5 | -10.8 | -23.8
6754 | C | 35 | 2 | FMFC | 284.6 | -10.8 | -23.8
6755 | C | 35 | 2 | FMFC | 286.8 | -10.9 | -23.9
6756 | C | 35 | 2 | FMFC | 287.6 | -11.1 | -24
6757 | C | 35 | 2 | FMFC | 289.3 | -11.3 | -24.1
6758 | C | 35 | 2 | FMFC | 290.8 | -11.4 | -24.1
6759 | C | 35 | 2 | FMFC | 293.8 | -11.5 | -24.2
6760 | C | 35 | 2 | FMFC | 294.6 | -11.7 | -24.3
6761 | C | 35 | 2 | FMFC | 296.9 | -11.8 | -24.3
6762 | C | 35 | 2.1 | FMFC | 297.8 | -11.9 | -24.4
6763 | C | 35 | 2.1 | FMFC | 300 | -12 | -24.5
6764 | C | 35 | 2.1 | FMFC | 301.6 | -12.2 | -24.6
6765 | C | 35 | 2.1 | FMFC | 303.9 | -12.3 | -24.6
6766 | C | 35 | 2.1 | FMFC | 304.8 | -12.5 | -24.7
6767 | C | 35 | 2.1 | FMFC | 307 | -12.6 | -24.8
6768 | C | 35 | 2.1 | FMFC | 308.4 | -12.7 | -24.9
6769 | C | 35 | 2.1 | FMFC | 310.9 | -13 | -25
6770 | C | 35 | 2.1 | FMFC | 311.8 | -13.2 | -25.1
6771 | C | 35 | 2.2 | FMFC | 314.1 | -13.2 | -25.1
6772 | C | 35 | 2.2 | FMFC | 315.6 | -13.2 | -25.1
6773 | C | 35 | 2.2 | FMFC | 317.3 | -13.5 | -25.3
6774 | C | 35 | 2.2 | FMFC | 318.3 | -13.7 | -25.4
6775 | C | 35 | 2.2 | FMFC | 320 | -13.8 | -25.4
6776 | C | 35 | 2.2 | FMFC | 321.6 | -13.8 | -25.5
6777 | C | 35 | 2.2 | FMFC | 323.4 | -13.9 | -25.5
6778 | C | 35 | 2.2 | FMFC | 324.4 | -14.2 | -25.7
6779 | C | 35 | 2.2 | FMFC | 325 | -14.4 | -25.8
6780 | C | 35 | 2.3 | FMFC | 326.6 | -14.4 | -25.8
6781 | C | 35 | 2.3 | FMFC | 328.6 | -14.5 | -25.8
6782 | C | 35 | 2.3 | FMFC | 328.9 | -14.6 | -25.9
6783 | C | 35 | 2.3 | FMFC | 329.5 | -14.8 | -26
27317 | A | 39 | 0.9 | LMLC - STOA | 125.2 | 5.6 | -14.7
27318 | A | 39 | 0.9 | LMLC - STOA | 126.7 | 5.5 | -14.7
27319 | A | 39 | 0.9 | LMLC - STOA | 127.5 | 5.4 | -14.8
27320 | A | 39 | 0.9 | LMLC - STOA | 128.9 | 5.2 | -14.9
27321 | A | 39 | 0.9 | LMLC - STOA | 130.4 | 5.1 | -15
37788 | C | 39 | 0.2 | FMFC - PM | 25.5 | 28.6 | -1.9
37789 | C | 39 | 0.2 | FMFC - PM | 25.7 | 28.6 | -1.9
37790 | C | 39 | 0.2 | FMFC - PM | 26.4 | 28.4 | -2
37791 | C | 39 | 0.2 | FMFC - PM | 26.7 | 28.2 | -2.1
37792 | C | 39 | 0.2 | FMFC - PM | 27.3 | 28.2 | -2.1
37793 | C | 39 | 0.2 | FMFC - PM | 27.6 | 28.3 | -2.1
37794 | C | 39 | 0.2 | FMFC - PM | 27.9 | 28.1 | -2.2
37795 | C | 39 | 0.2 | FMFC - PM | 28.4 | 27.8 | -2.3
37796 | C | 39 | 0.2 | FMFC - PM | 28.8 | 27.7 | -2.4
37797 | C | 39 | 0.2 | FMFC - PM | 29.1 | 27.7 | -2.4
37798 | C | 39 | 0.2 | FMFC - PM | 29.4 | 27.7 | -2.4
37799 | C | 39 | 0.2 | FMFC - PM | 29.8 | 27.4 | -2.6
37800 | C | 39 | 0.2 | FMFC - PM | 30.3 | 27.1 | -2.8
37801 | C | 39 | 0.1 | FMFC - PM | 20.3 | 26.9 | -2.8
37802 | C | 39 | 0.2 | FMFC - PM | 24.1 | 27 | -2.8
37803 | C | 39 | 0.2 | FMFC - PM | 27.6 | 27 | -2.8
37804 | C | 39 | 0.2 | FMFC - PM | 30.9 | 26.8 | -2.9
37805 | C | 39 | 0.2 | FMFC - PM | 33.2 | 26.8 | -2.9
37806 | C | 39 | 0.2 | FMFC - PM | 35.2 | 26.8 | -2.9
37807 | C | 39 | 0.2 | FMFC - PM | 36.1 | 26.8 | -2.9
37808 | C | 39 | 0.2 | FMFC - PM | 36.1 | 26.4 | -3.1
37809 | C | 39 | 0.3 | FMFC - PM | 36.5 | 26 | -3.4
37810 | C | 39 | 0.3 | FMFC - PM | 37.4 | 25.8 | -3.5
37811 | C | 39 | 0.3 | FMFC - PM | 37.7 | 25.8 | -3.4
37812 | C | 39 | 0.3 | FMFC - PM | 37.6 | 25.9 | -3.4
37813 | C | 39 | 0.3 | FMFC - PM | 38.1 | 25.9 | -3.4
37814 | C | 39 | 0.3 | FMFC - PM | 38.7 | 25.5 | -3.6
37815 | C | 39 | 0.3 | FMFC - PM | 39.5 | 25.1 | -3.9
37816 | C | 39 | 0.3 | FMFC - PM | 40.6 | 24.9 | -4
37817 | C | 39 | 0.3 | FMFC - PM | 41.2 | 24.9 | -3.9
37818 | C | 39 | 0.3 | FMFC - PM | 41.7 | 25.1 | -3.9
37819 | C | 39 | 0.3 | FMFC - PM | 41.1 | 25 | -3.9
37820 | C | 39 | 0.3 | FMFC - PM | 42.4 | 24.8 | -4
37821 | C | 39 | 0.3 | FMFC - PM | 43.2 | 24.6 | -4.1
37822 | C | 39 | 0.3 | FMFC - PM | 43.5 | 24.6 | -4.1
37823 | C | 39 | 0.3 | FMFC - PM | 43.3 | 24.7 | -4.1
37824 | C | 39 | 0.3 | FMFC - PM | 44.3 | 24.5 | -4.2
37825 | C | 39 | 0.3 | FMFC - PM | 45 | 24.1 | -4.4
37826 | C | 39 | 0.3 | FMFC - PM | 46 | 23.9 | -4.5
37827 | C | 39 | 0.3 | FMFC - PM | 46.7 | 23.9 | -4.5
37828 | C | 39 | 0.3 | FMFC - PM | 46.6 | 24 | -4.5
37829 | C | 39 | 0.3 | FMFC - PM | 47.1 | 23.9 | -4.5
37830 | C | 39 | 0.3 | FMFC - PM | 47.9 | 23.6 | -4.7
37831 | C | 39 | 0.3 | FMFC - PM | 48.5 | 23.5 | -4.7
37832 | C | 39 | 0.3 | FMFC - PM | 49 | 23.5 | -4.8
37833 | C | 39 | 0.3 | FMFC - PM | 49.5 | 23.5 | -4.7
37834 | C | 39 | 0.3 | FMFC - PM | 50.2 | 23.3 | -4.8
37835 | C | 39 | 0.4 | FMFC - PM | 51 | 22.9 | -5.1
37836 | C | 39 | 0.4 | FMFC - PM | 51.7 | 22.7 | -5.2
37837 | C | 39 | 0.4 | FMFC - PM | 52.3 | 22.8 | -5.1
37838 | C | 39 | 0.4 | FMFC - PM | 52.1 | 22.9 | -5.1
37839 | C | 39 | 0.4 | FMFC - PM | 53.8 | 22.6 | -5.2
37840 | C | 39 | 0.4 | FMFC - PM | 54.5 | 22.3 | -5.4
37841 | C | 39 | 0.4 | FMFC - PM | 55.1 | 22.2 | -5.4
37842 | C | 39 | 0.4 | FMFC - PM | 55.5 | 22.3 | -5.4
37843 | C | 39 | 0.4 | FMFC - PM | 56 | 22.3 | -5.4
37844 | C | 39 | 0.4 | FMFC - PM | 56.8 | 21.9 | -5.6
37845 | C | 39 | 0.4 | FMFC - PM | 58 | 21.6 | -5.8
37846 | C | 39 | 0.4 | FMFC - PM | 59.2 | 21.5 | -5.8
37847 | C | 39 | 0.4 | FMFC - PM | 59.4 | 21.6 | -5.8
37848 | C | 39 | 0.4 | FMFC - PM | 59.8 | 21.6 | -5.8
37849 | C | 39 | 0.4 | FMFC - PM | 60.4 | 21.3 | -5.9
37850 | C | 39 | 0.4 | FMFC - PM | 61.2 | 21.2 | -6
37851 | C | 39 | 0.4 | FMFC - PM | 61.7 | 21.2 | -6
37852 | C | 39 | 0.4 | FMFC - PM | 62.3 | 21.2 | -6
37853 | C | 39 | 0.4 | FMFC - PM | 62.9 | 20.8 | -6.2
37854 | C | 39 | 0.4 | FMFC - PM | 64.2 | 20.5 | -6.4
37855 | C | 39 | 0.5 | FMFC - PM | 65.7 | 20.4 | -6.4
37856 | C | 39 | 0.5 | FMFC - PM | 66 | 20.4 | -6.4
37857 | C | 39 | 0.5 | FMFC - PM | 66.5 | 20.4 | -6.4
37858 | C | 39 | 0.5 | FMFC - PM | 67.6 | 20.1 | -6.6
37859 | C | 39 | 0.5 | FMFC - PM | 68.6 | 19.9 | -6.8
37860 | C | 39 | 0.5 | FMFC - PM | 69.5 | 19.8 | -6.8
37861 | C | 39 | 0.5 | FMFC - PM | 70.3 | 19.9 | -6.7
37862 | C | 39 | 0.5 | FMFC - PM | 70.4 | 19.8 | -6.8
37863 | C | 39 | 0.5 | FMFC - PM | 71.7 | 19.3 | -7.1
37864 | C | 39 | 0.5 | FMFC - PM | 73.4 | 19.1 | -7.2
37865 | C | 39 | 0.5 | FMFC - PM | 74.6 | 19 | -7.2
37866 | C | 39 | 0.5 | FMFC - PM | 75 | 19.1 | -7.2
7669 | C | 36 | 0.1 | FMFC | 12.7 | 15.5 | -9.2
7670 | C | 36 | 0.1 | FMFC | 12.7 | 15.3 | -9.3
7671 | C | 36 | 0.1 | FMFC | 12.8 | 15.2 | -9.3
7672 | C | 36 | 0.1 | FMFC | 12.8 | 15 | -9.5
7673 | C | 36 | 0.1 | FMFC | 12.9 | 14.9 | -9.5
7674 | C | 36 | 0.1 | FMFC | 12.9 | 14.8 | -9.6
7675 | C | 36 | 0.1 | FMFC | 12.8 | 14.7 | -9.6
7676 | C | 36 | 0.1 | FMFC | 13 | 14.5 | -9.7
7677 | C | 36 | 0.1 | FMFC | 13 | 14.5 | -9.8
7678 | C | 36 | 0.1 | FMFC | 13 | 14.3 | -9.9
7679 | C | 36 | 0.1 | FMFC | 13 | 14.2 | -9.9
7680 | C | 36 | 0.1 | FMFC | 13.1 | 14 | -10
7681 | C | 36 | 0.1 | FMFC | 13.3 | 13.7 | -10.2
7682 | C | 36 | 0.1 | FMFC | 13.5 | 13.6 | -10.2
7683 | C | 36 | 0.1 | FMFC | 13.7 | 13.5 | -10.3
7684 | C | 36 | 0.1 | FMFC | 14.1 | 13.5 | -10.3
7685 | C | 36 | 0.1 | FMFC | 14.1 | 13.3 | -10.4
7686 | C | 36 | 0.1 | FMFC | 14.6 | 13.3 | -10.4
7687 | C | 36 | 0.1 | FMFC | 15.1 | 13.1 | -10.5
7688 | C | 36 | 0.1 | FMFC | 14.7 | 12.9 | -10.6
7689 | C | 36 | 0.1 | FMFC | 15 | 12.9 | -10.6
7690 | C | 36 | 0.1 | FMFC | 15.3 | 12.6 | -10.8
7691 | C | 36 | 0.1 | FMFC | 15.3 | 12.6 | -10.8
7692 | C | 36 | 0.1 | FMFC | 15.4 | 12.4 | -10.9
7693 | C | 36 | 0.1 | FMFC | 15.7 | 12.2 | -11
7694 | C | 36 | 0.1 | FMFC | 15.9 | 12.2 | -11
7695 | C | 36 | 0.1 | FMFC | 15.9 | 12 | -11.1
7696 | C | 36 | 0.1 | FMFC | 16.2 | 11.8 | -11.2
7697 | C | 36 | 0.1 | FMFC | 16.5 | 11.8 | -11.2
7698 | C | 36 | 0.1 | FMFC | 17.3 | 11.5 | -11.4
7699 | C | 36 | 0.1 | FMFC | 17 | 11.3 | -11.5
7700 | C | 36 | 0.1 | FMFC | 17.2 | 11.1 | -11.6
7701 | C | 36 | 0.1 | FMFC | 18 | 11.1 | -11.6
7702 | C | 36 | 0.1 | FMFC | 17.5 | 10.9 | -11.7
7703 | C | 36 | 0.1 | FMFC | 18 | 10.7 | -11.9
7704 | C | 36 | 0.1 | FMFC | 18.3 | 10.5 | -11.9
7705 | C | 36 | 0.1 | FMFC | 18.1 | 10.4 | -12
7706 | C | 36 | 0.1 | FMFC | 18.2 | 10.4 | -12
7707 | C | 36 | 0.1 | FMFC | 19 | 10.3 | -12.1
7708 | C | 36 | 0.1 | FMFC | 19.7 | 10 | -12.2
7709 | C | 36 | 0.1 | FMFC | 19.9 | 10 | -12.2
7710 | C | 36 | 0.1 | FMFC | 20.3 | 9.9 | -12.3
7711 | C | 36 | 0.1 | FMFC | 20 | 9.6 | -12.4
7712 | C | 36 | 0.1 | FMFC | 20.4 | 9.5 | -12.5
7713 | C | 36 | 0.1 | FMFC | 20.2 | 9.5 | -12.5
7714 | C | 36 | 0.1 | FMFC | 20.7 | 9.3 | -12.6
7715 | C | 36 | 0.1 | FMFC | 21 | 9.1 | -12.7
7716 | C | 36 | 0.1 | FMFC | 19.5 | 9.1 | -12.7
7717 | C | 36 | 0.1 | FMFC | 21.3 | 9 | -12.8
7718 | C | 36 | 0.2 | FMFC | 22 | 8.8 | -12.9
7719 | C | 36 | 0.2 | FMFC | 22.1 | 8.5 | -13.1
7720 | C | 36 | 0.2 | FMFC | 22 | 8.4 | -13.1
7721 | C | 36 | 0.2 | FMFC | 22.4 | 8.4 | -13.1
7722 | C | 36 | 0.2 | FMFC | 22.5 | 8.2 | -13.3
7723 | C | 36 | 0.2 | FMFC | 22.4 | 8 | -13.4
7724 | C | 36 | 0.2 | FMFC | 23 | 7.9 | -13.4
7725 | C | 36 | 0.2 | FMFC | 23.2 | 7.9 | -13.4
7726 | C | 36 | 0.2 | FMFC | 23.3 | 7.6 | -13.6
7727 | C | 36 | 0.2 | FMFC | 23.6 | 7.5 | -13.6
7728 | C | 36 | 0.2 | FMFC | 23.6 | 7.5 | -13.6
7729 | C | 36 | 0.2 | FMFC | 24.3 | 7.2 | -13.8
7730 | C | 36 | 0.2 | FMFC | 24.3 | 7.1 | -13.9
7731 | C | 36 | 0.2 | FMFC | 24.4 | 7 | -13.9
7732 | C | 36 | 0.2 | FMFC | 24.8 | 6.8 | -14
7733 | C | 36 | 0.2 | FMFC | 24.7 | 6.7 | -14.1
7734 | C | 36 | 0.2 | FMFC | 25.1 | 6.6 | -14.1
7735 | C | 36 | 0.2 | FMFC | 25.5 | 6.4 | -14.2
7736 | C | 36 | 0.2 | FMFC | 25.9 | 6.3 | -14.3
7737 | C | 36 | 0.2 | FMFC | 25.7 | 6.3 | -14.3
7738 | C | 36 | 0.2 | FMFC | 26.2 | 6.1 | -14.4
7739 | C | 36 | 0.2 | FMFC | 26.2 | 5.8 | -14.6
7740 | C | 36 | 0.2 | FMFC | 26.5 | 5.6 | -14.7
7741 | C | 36 | 0.2 | FMFC | 26.8 | 5.6 | -14.7
7742 | C | 36 | 0.2 | FMFC | 26.4 | 5.5 | -14.7
7743 | C | 36 | 0.2 | FMFC | 27.2 | 5.3 | -14.8
7744 | C | 36 | 0.2 | FMFC | 27.8 | 5.2 | -14.9
7745 | C | 36 | 0.2 | FMFC | 29.3 | 5.1 | -14.9
7746 | C | 36 | 0.2 | FMFC | 29.2 | 5.1 | -14.9
7747 | C | 36 | 0.2 | FMFC | 29.7 | 4.7 | -15.2
7748 | C | 36 | 0.2 | FMFC | 29.5 | 4.2 | -15.4
7749 | C | 36 | 0.2 | FMFC | 29.6 | 4.1 | -15.5
7750 | C | 36 | 0.2 | FMFC | 29.6 | 4.1 | -15.5
7751 | C | 36 | 0.2 | FMFC | 30.2 | 4.1 | -15.5
7752 | C | 36 | 0.2 | FMFC | 30.3 | 4.1 | -15.5
7753 | C | 36 | 0.2 | FMFC | 31.5 | 4 | -15.6
7754 | C | 36 | 0.2 | FMFC | 31.9 | 3.9 | -15.6
7755 | C | 36 | 0.2 | FMFC | 31.8 | 3.6 | -15.8
7756 | C | 36 | 0.2 | FMFC | 32.4 | 3.5 | -15.8
7757 | C | 36 | 0.2 | FMFC | 32.4 | 3.4 | -15.9
7758 | C | 36 | 0.2 | FMFC | 31.4 | 3.4 | -15.9
7759 | C | 36 | 0.2 | FMFC | 33.3 | 3.2 | -16
7760 | C | 36 | 0.2 | FMFC | 33.6 | 3.1 | -16.1
7761 | C | 36 | 0.2 | FMFC | 34.1 | 3.1 | -16.1
7762 | C | 36 | 0.2 | FMFC | 34.6 | 2.7 | -16.3
7763 | C | 36 | 0.2 | FMFC | 34.2 | 2.4 | -16.4
7764 | C | 36 | 0.2 | FMFC | 34.4 | 2.3 | -16.5
7765 | C | 36 | 0.2 | FMFC | 35 | 2.3 | -16.5
7766 | C | 36 | 0.2 | FMFC | 35.3 | 2.3 | -16.5
7767 | C | 36 | 0.2 | FMFC | 36 | 2.1 | -16.6
7768 | C | 36 | 0.2 | FMFC | 36.2 | 2.1 | -16.6
7769 | C | 36 | 0.3 | FMFC | 36.6 | 1.8 | -16.8
7770 | C | 36 | 0.3 | FMFC | 36.5 | 1.5 | -16.9
7771 | C | 36 | 0.3 | FMFC | 37.1 | 1.5 | -16.9
7772 | C | 36 | 0.3 | FMFC | 37.7 | 1.4 | -17
7773 | C | 36 | 0.3 | FMFC | 38.2 | 1.3 | -17.1
7774 | C | 36 | 0.3 | FMFC | 38.3 | 1.2 | -17.1
7775 | C | 36 | 0.3 | FMFC | 38.7 | 1 | -17.2
7776 | C | 36 | 0.3 | FMFC | 39.1 | 0.8 | -17.3
7777 | C | 36 | 0.3 | FMFC | 39.1 | 0.6 | -17.4
5259 | B | 26 | 0.9 | FMFC | 133.7 | 13.1 | -10.5
5260 | B | 26 | 0.9 | FMFC | 135 | 13.1 | -10.5
5261 | B | 26 | 0.9 | FMFC | 137.6 | 12.7 | -10.7
5262 | B | 26 | 1 | FMFC | 138.6 | 12.3 | -10.9
9688 | B | 38 | 0.8 | FMFC | 123.3 | 6.8 | -14
5990 | A | 35 | 1.4 | FMFC | 200.6 | -5.2 | -20.7
5991 | A | 35 | 1.4 | FMFC | 202.5 | -5.2 | -20.7
4352 | B | 25 | 1.6 | FMFC | 235.2 | 2.4 | -16.4
4353 | B | 25 | 1.6 | FMFC | 238.3 | 2.4 | -16.5
4354 | B | 25 | 1.7 | FMFC | 240 | 2.3 | -16.5
4355 | B | 25 | 1.7 | FMFC | 241.9 | 2.1 | -16.6
4356 | B | 25 | 1.7 | FMFC | 243.9 | 1.9 | -16.8
4357 | B | 25 | 1.7 | FMFC | 246.3 | 1.7 | -16.8
4358 | B | 25 | 1.7 | FMFC | 248.6 | 1.7 | -16.8
4359 | B | 25 | 1.7 | FMFC | 250.4 | 1.5 | -16.9
4360 | B | 25 | 1.7 | FMFC | 252.1 | 1.4 | -17
4361 | B | 25 | 1.8 | FMFC | 255.1 | 1.2 | -17.1
4362 | B | 25 | 1.8 | FMFC | 256.8 | 1.2 | -17.1
4363 | B | 25 | 1.8 | FMFC | 258.2 | 1 | -17.2
4364 | B | 25 | 1.8 | FMFC | 260.3 | 0.8 | -17.4
3494 | B | 24 | 0.1 | FMFC | 8.2 | 35.6 | 2
3495 | B | 24 | 0.1 | FMFC | 9.3 | 35.4 | 1.9
3496 | B | 24 | 0.1 | FMFC | 10.2 | 35.3 | 1.9
3497 | B | 24 | 0.1 | FMFC | 11.2 | 35.2 | 1.8
3498 | B | 24 | 0.1 | FMFC | 12.2 | 35.1 | 1.7
3499 | B | 24 | 0.1 | FMFC | 13.4 | 35 | 1.7
3500 | B | 24 | 0.1 | FMFC | 14.6 | 34.8 | 1.6
3501 | B | 24 | 0.1 | FMFC | 15.4 | 34.7 | 1.5
3502 | B | 24 | 0.1 | FMFC | 15.7 | 34.6 | 1.4
3503 | B | 24 | 0.1 | FMFC | 15.7 | 34.5 | 1.4
3504 | B | 24 | 0.1 | FMFC | 15.8 | 34.3 | 1.3
3505 | B | 24 | 0.1 | FMFC | 15.9 | 34.2 | 1.2
3506 | B | 24 | 0.1 | FMFC | 16.5 | 34.1 | 1.2
3507 | B | 24 | 0.1 | FMFC | 16.9 | 33.9 | 1.1
3508 | B | 24 | 0.1 | FMFC | 17.5 | 33.8 | 1
3509 | B | 24 | 0.1 | FMFC | 17.3 | 33.7 | 0.9
3510 | B | 24 | 0.1 | FMFC | 17.7 | 33.5 | 0.9
3511 | B | 24 | 0.1 | FMFC | 18.2 | 33.4 | 0.8
3512 | B | 24 | 0.1 | FMFC | 18.6 | 33.3 | 0.7
3513 | B | 24 | 0.1 | FMFC | 19 | 33.1 | 0.6
3514 | B | 24 | 0.1 | FMFC | 19.5 | 33 | 0.6
3515 | B | 24 | 0.1 | FMFC | 19.9 | 32.9 | 0.5
3516 | B | 24 | 0.1 | FMFC | 20.2 | 32.8 | 0.5
3517 | B | 24 | 0.1 | FMFC | 20.6 | 32.6 | 0.4
3518 | B | 24 | 0.1 | FMFC | 20.9 | 32.6 | 0.3
3519 | B | 24 | 0.2 | FMFC | 21.8 | 32.4 | 0.2
3520 | B | 24 | 0.2 | FMFC | 22.2 | 32.3 | 0.2
3521 | B | 24 | 0.2 | FMFC | 22.9 | 32.1 | 0.1
3522 | B | 24 | 0.2 | FMFC | 23.6 | 32 | 0
3523 | B | 24 | 0.2 | FMFC | 23.8 | 31.9 | -0.1
3524 | B | 24 | 0.2 | FMFC | 24.4 | 31.7 | -0.2
3525 | B | 24 | 0.2 | FMFC | 24.6 | 31.6 | -0.2
3526 | B | 24 | 0.2 | FMFC | 25.1 | 31.5 | -0.3
3527 | B | 24 | 0.2 | FMFC | 25.6 | 31.3 | -0.4
3528 | B | 24 | 0.2 | FMFC | 26.2 | 31.2 | -0.5
3529 | B | 24 | 0.2 | FMFC | 26.7 | 31.1 | -0.5
3530 | B | 24 | 0.2 | FMFC | 27.3 | 30.9 | -0.6
3531 | B | 24 | 0.2 | FMFC | 27.5 | 30.8 | -0.7
3532 | B | 24 | 0.2 | FMFC | 27.8 | 30.7 | -0.8
3533 | B | 24 | 0.2 | FMFC | 29 | 30.6 | -0.8
3534 | B | 24 | 0.2 | FMFC | 29.2 | 30.4 | -0.9
3535 | B | 24 | 0.2 | FMFC | 29.9 | 30.3 | -1
3536 | B | 24 | 0.2 | FMFC | 30.6 | 30.2 | -1
3537 | B | 24 | 0.2 | FMFC | 31 | 30.1 | -1.1
3538 | B | 24 | 0.2 | FMFC | 31.5 | 29.9 | -1.2
3539 | B | 24 | 0.2 | FMFC | 32 | 29.8 | -1.3
3540 | B | 24 | 0.2 | FMFC | 32.4 | 29.6 | -1.3
3541 | B | 24 | 0.2 | FMFC | 33.1 | 29.5 | -1.4
3542 | B | 24 | 0.2 | FMFC | 34 | 29.4 | -1.5
3543 | B | 24 | 0.2 | FMFC | 34.1 | 29.2 | -1.6
3544 | B | 24 | 0.2 | FMFC | 34.8 | 29.1 | -1.6
3545 | B | 24 | 0.2 | FMFC | 35.5 | 29 | -1.7
3546 | B | 24 | 0.3 | FMFC | 36.4 | 28.9 | -1.8
3547 | B | 24 | 0.3 | FMFC | 36.6 | 28.7 | -1.9
3548 | B | 24 | 0.3 | FMFC | 37.4 | 28.6 | -1.9
3549 | B | 24 | 0.3 | FMFC | 38 | 28.4 | -2
3550 | B | 24 | 0.3 | FMFC | 38.2 | 28.3 | -2.1
3551 | B | 24 | 0.3 | FMFC | 38.9 | 28.1 | -2.2
3552 | B | 24 | 0.3 | FMFC | 39.8 | 28 | -2.3
3553 | B | 24 | 0.3 | FMFC | 40.4 | 28 | -2.3
3554 | B | 24 | 0.3 | FMFC | 41 | 27.8 | -2.4
3555 | B | 24 | 0.3 | FMFC | 41.9 | 27.6 | -2.5
3556 | B | 24 | 0.3 | FMFC | 42.3 | 27.5 | -2.5
3557 | B | 24 | 0.3 | FMFC | 44.3 | 27.4 | -2.6
3558 | B | 24 | 0.3 | FMFC | 44.9 | 27.2 | -2.7
3559 | B | 24 | 0.3 | FMFC | 45.3 | 27.1 | -2.8
3560 | B | 24 | 0.3 | FMFC | 46 | 27 | -2.8
3561 | B | 24 | 0.3 | FMFC | 46.6 | 26.9 | -2.9
3562 | B | 24 | 0.3 | FMFC | 47.5 | 26.7 | -3
3563 | B | 24 | 0.3 | FMFC | 47.9 | 26.6 | -3
3564 | B | 24 | 0.3 | FMFC | 48.6 | 26.5 | -3.1
3565 | B | 24 | 0.3 | FMFC | 49.6 | 26.3 | -3.2
3566 | B | 24 | 0.3 | FMFC | 50.2 | 26.2 | -3.3
3567 | B | 24 | 0.3 | FMFC | 50.8 | 26 | -3.3
3568 | B | 24 | 0.4 | FMFC | 51.5 | 25.9 | -3.4
3569 | B | 24 | 0.4 | FMFC | 52 | 25.8 | -3.5
3570 | B | 24 | 0.4 | FMFC | 53.1 | 25.6 | -3.6
3571 | B | 24 | 0.4 | FMFC | 53.6 | 25.6 | -3.6
3572 | B | 24 | 0.4 | FMFC | 54.6 | 25.4 | -3.7
3573 | B | 24 | 0.4 | FMFC | 55.3 | 25.3 | -3.8
3574 | B | 24 | 0.4 | FMFC | 55.8 | 25.1 | -3.9
3575 | B | 24 | 0.4 | FMFC | 56.6 | 24.9 | -4
3576 | B | 24 | 0.4 | FMFC | 57.5 | 24.9 | -4
3577 | B | 24 | 0.4 | FMFC | 57.9 | 24.7 | -4.1
8653 | B | 37 | 1.2 | FMFC | 174.7 | -0.7 | -18.2
8654 | B | 37 | 1.2 | FMFC | 175.8 | -0.7 | -18.2
8655 | B | 37 | 1.2 | FMFC | 178.2 | -1 | -18.3
8656 | B | 37 | 1.2 | FMFC | 178.9 | -1.1 | -18.4
8657 | B | 37 | 1.2 | FMFC | 180.4 | -1.2 | -18.4
8658 | B | 37 | 1.3 | FMFC | 182.5 | -1.4 | -18.6
8659 | B | 37 | 1.3 | FMFC | 184.5 | -1.7 | -18.7
8660 | B | 37 | 1.3 | FMFC | 185.2 | -1.8 | -18.8
8661 | B | 37 | 1.3 | FMFC | 186.6 | -1.9 | -18.9
8662 | B | 37 | 1.3 | FMFC | 189 | -1.9 | -18.9
8663 | B | 37 | 1.3 | FMFC | 190.8 | -2.2 | -19
8664 | B | 37 | 1.3 | FMFC | 191.7 | -2.2 | -19
8665 | B | 37 | 1.3 | FMFC | 193.1 | -2.3 | -19.1
8666 | B | 37 | 1.3 | FMFC | 195.8 | -2.5 | -19.2
8667 | B | 37 | 1.4 | FMFC | 197.2 | -2.8 | -19.4
8668 | B | 37 | 1.4 | FMFC | 199.1 | -2.9 | -19.4
8669 | B | 37 | 1.4 | FMFC | 199.9 | -3 | -19.4
8670 | B | 37 | 1.4 | FMFC | 201.5 | -3 | -19.4
8671 | B | 37 | 1.4 | FMFC | 205.5 | -3.6 | -19.8
8672 | B | 37 | 1.4 | FMFC | 206.6 | -4 | -20
8673 | B | 37 | 1.4 | FMFC | 208.3 | -4.3 | -20.2
8674 | B | 37 | 1.4 | FMFC | 209.8 | -4.4 | -20.2
8675 | B | 37 | 1.5 | FMFC | 212.5 | -4.3 | -20.2
8676 | B | 37 | 1.5 | FMFC | 214.8 | -4.2 | -20.1
8677 | B | 37 | 1.5 | FMFC | 217.3 | -4.3 | -20.2
8678 | B | 37 | 1.5 | FMFC | 219.7 | -4.7 | -20.4
8679 | B | 37 | 1.5 | FMFC | 220.6 | -4.9 | -20.5
8680 | B | 37 | 1.5 | FMFC | 222.6 | -4.9 | -20.5
8681 | B | 37 | 1.5 | FMFC | 223.9 | -4.8 | -20.5
8682 | B | 37 | 1.6 | FMFC | 226.5 | -4.8 | -20.5
8683 | B | 37 | 1.6 | FMFC | 228.5 | -5.1 | -20.6
8684 | B | 37 | 1.6 | FMFC | 230 | -5.2 | -20.7
8685 | B | 37 | 1.6 | FMFC | 231.1 | -5.2 | -20.7
8686 | B | 37 | 1.6 | FMFC | 233.1 | -5.2 | -20.7
8687 | B | 37 | 1.6 | FMFC | 235.5 | -5.4 | -20.8
8688 | B | 37 | 1.6 | FMFC | 236.7 | -5.6 | -20.9
8689 | B | 37 | 1.6 | FMFC | 238.4 | -5.6 | -20.9
8690 | B | 37 | 1.7 | FMFC | 239.5 | -5.6 | -20.9
8691 | B | 37 | 1.7 | FMFC | 242.2 | -6 | -21.1
8692 | B | 37 | 1.7 | FMFC | 243.6 | -6.4 | -21.4
8693 | B | 37 | 1.7 | FMFC | 245.5 | -6.6 | -21.5
8694 | B | 37 | 1.7 | FMFC | 247.4 | -6.7 | -21.5
8695 | B | 37 | 1.7 | FMFC | 249.2 | -6.6 | -21.5
8696 | B | 37 | 1.7 | FMFC | 251.3 | -6.7 | -21.5
8697 | B | 37 | 1.7 | FMFC | 253.1 | -6.8 | -21.6
8698 | B | 37 | 1.8 | FMFC | 254.3 | -6.8 | -21.6
8699 | B | 37 | 1.8 | FMFC | 256.2 | -6.8 | -21.6
8700 | B | 37 | 1.8 | FMFC | 258.4 | -7.3 | -21.9
8701 | B | 37 | 1.8 | FMFC | 260.3 | -7.5 | -22
8702 | B | 37 | 1.8 | FMFC | 261.7 | -7.6 | -22
8703 | B | 37 | 1.8 | FMFC | 263.5 | -7.6 | -22
8704 | B | 37 | 1.8 | FMFC | 265.8 | -7.7 | -22.1
8705 | B | 37 | 1.8 | FMFC | 267.8 | -8 | -22.2
8706 | B | 37 | 1.9 | FMFC | 269.8 | -8.1 | -22.3
8707 | B | 37 | 1.9 | FMFC | 271 | -8.2 | -22.3
8359 | B | 37 | 0 | FMFC | -0.3 | 37.6 | 3.1
8360 | B | 37 | 0 | FMFC | -0.3 | 37.3 | 3
8361 | B | 37 | 0 | FMFC | -0.2 | 36.6 | 2.6
8362 | B | 37 | 0 | FMFC | -0.3 | 36.3 | 2.4
8363 | B | 37 | 0 | FMFC | 0.7 | 36.1 | 2.3
8364 | B | 37 | 0 | FMFC | 1 | 35.9 | 2.2
8365 | B | 37 | 0 | FMFC | 1.3 | 35.9 | 2.2
8366 | B | 37 | 0 | FMFC | 1.3 | 36 | 2.2
8367 | B | 37 | 0 | FMFC | 1.3 | 36.1 | 2.3
8368 | B | 37 | 0 | FMFC | 1.6 | 36 | 2.2
8369 | B | 37 | 0 | FMFC | 1.6 | 35.9 | 2.2
8370 | B | 37 | 0 | FMFC | 1.9 | 35.8 | 2.1
8371 | B | 37 | 0 | FMFC | 1.8 | 35.8 | 2.1
8372 | B | 37 | 0 | FMFC | 2.2 | 35.8 | 2.1
8373 | B | 37 | 0 | FMFC | 2.1 | 35.7 | 2.1
8374 | B | 37 | 0 | FMFC | 2.3 | 35.6 | 2
8375 | B | 37 | 0 | FMFC | 2.4 | 35.5 | 2
8376 | B | 37 | 0 | FMFC | 2.6 | 35.5 | 1.9
8377 | B | 37 | 0 | FMFC | 2.6 | 35.4 | 1.9
8378 | B | 37 | 0 | FMFC | 2.5 | 35.2 | 1.8
8379 | B | 37 | 0 | FMFC | 2.8 | 35.2 | 1.8
8380 | B | 37 | 0 | FMFC | 2.7 | 35.2 | 1.8
8381 | B | 37 | 0 | FMFC | 2.9 | 35 | 1.7
8382 | B | 37 | 0 | FMFC | 2.9 | 34.8 | 1.6
8383 | B | 37 | 0 | FMFC | 3.1 | 34.6 | 1.5
8384 | B | 37 | 0 | FMFC | 3.2 | 34.5 | 1.4
8385 | B | 37 | 0 | FMFC | 3.4 | 34.5 | 1.4
8386 | B | 37 | 0 | FMFC | 3.6 | 34.3 | 1.3
8387 | B | 37 | 0 | FMFC | 3.9 | 34.2 | 1.2
8388 | B | 37 | 0 | FMFC | 3.8 | 34.1 | 1.2
8389 | B | 37 | 0 | FMFC | 4 | 34 | 1.1
8390 | B | 37 | 0 | FMFC | 4 | 33.9 | 1.1
8391 | B | 37 | 0 | FMFC | 4.1 | 33.8 | 1
8392 | B | 37 | 0 | FMFC | 4.2 | 33.8 | 1
8393 | B | 37 | 0 | FMFC | 4.5 | 33.5 | 0.9
8394 | B | 37 | 0 | FMFC | 4.4 | 33.4 | 0.8
8395 | B | 37 | 0 | FMFC | 4.6 | 33.3 | 0.7
8396 | B | 37 | 0 | FMFC | 4.7 | 33.2 | 0.7
8397 | B | 37 | 0 | FMFC | 4.7 | 33.2 | 0.7
8398 | B | 37 | 0 | FMFC | 4.8 | 33 | 0.6
8399 | B | 37 | 0 | FMFC | 5 | 32.9 | 0.5
8400 | B | 37 | 0 | FMFC | 5.2 | 32.8 | 0.5
8401 | B | 37 | 0 | FMFC | 5.4 | 32.6 | 0.4
8402 | B | 37 | 0 | FMFC | 5.5 | 32.5 | 0.3
8403 | B | 37 | 0 | FMFC | 5.6 | 32.5 | 0.3
8404 | B | 37 | 0 | FMFC | 5.7 | 32.3 | 0.2
8405 | B | 37 | 0 | FMFC | 5.9 | 32.1 | 0.1
8406 | B | 37 | 0 | FMFC | 6.1 | 32.1 | 0.1
8407 | B | 37 | 0 | FMFC | 6.3 | 31.9 | -0.1
8408 | B | 37 | 0 | FMFC | 6.3 | 31.8 | -0.1
8409 | B | 37 | 0 | FMFC | 6.5 | 31.6 | -0.2
8410 | B | 37 | 0 | FMFC | 6.9 | 31.6 | -0.3
8411 | B | 37 | 0 | FMFC | 6.6 | 31.4 | -0.3
8412 | B | 37 | 0 | FMFC | 6.7 | 31.4 | -0.4
8413 | B | 37 | 0 | FMFC | 7.1 | 31.2 | -0.4
8414 | B | 37 | 0.1 | FMFC | 7.5 | 30.9 | -0.6
8415 | B | 37 | 0.1 | FMFC | 7.5 | 30.7 | -0.7
8416 | B | 37 | 0.1 | FMFC | 7.8 | 30.6 | -0.8
8417 | B | 37 | 0.1 | FMFC | 7.9 | 30.6 | -0.8
8418 | B | 37 | 0.1 | FMFC | 8 | 30.5 | -0.8
8419 | B | 37 | 0.1 | FMFC | 8.4 | 30.3 | -1
8420 | B | 37 | 0.1 | FMFC | 8.5 | 30.2 | -1
8421 | B | 37 | 0.1 | FMFC | 8.5 | 30.2 | -1
8422 | B | 37 | 0.1 | FMFC | 8.6 | 30 | -1.1
8423 | B | 37 | 0.1 | FMFC | 9.1 | 29.8 | -1.2
8424 | B | 37 | 0.1 | FMFC | 9 | 29.6 | -1.3
8425 | B | 37 | 0.1 | FMFC | 9.3 | 29.6 | -1.3
8426 | B | 37 | 0.1 | FMFC | 9.3 | 29.6 | -1.3
8427 | B | 37 | 0.1 | FMFC | 10 | 29.4 | -1.5
8428 | B | 37 | 0.1 | FMFC | 10.2 | 29.1 | -1.6
8429 | B | 37 | 0.1 | FMFC | 10.2 | 28.9 | -1.7
8430 | B | 37 | 0.1 | FMFC | 10.2 | 28.9 | -1.7
8431 | B | 37 | 0.1 | FMFC | 10.4 | 28.9 | -1.7
8432 | B | 37 | 0.1 | FMFC | 10.9 | 28.8 | -1.8
8433 | B | 37 | 0.1 | FMFC | 11.1 | 28.5 | -2
8434 | B | 37 | 0.1 | FMFC | 11.3 | 28.3 | -2.1
8435 | B | 37 | 0.1 | FMFC | 11.5 | 28.3 | -2.1
8436 | B | 37 | 0.1 | FMFC | 11.3 | 28.3 | -2.1
8437 | B | 37 | 0.1 | FMFC | 11.7 | 28.1 | -2.2
8438 | B | 37 | 0.1 | FMFC | 12 | 27.9 | -2.3
8439 | B | 37 | 0.1 | FMFC | 12.4 | 27.8 | -2.4
8440 | B | 37 | 0.1 | FMFC | 12.1 | 27.7 | -2.4
8441 | B | 37 | 0.1 | FMFC | 12.6 | 27.7 | -2.4
8442 | B | 37 | 0.1 | FMFC | 12.9 | 27.5 | -2.5
8443 | B | 37 | 0.1 | FMFC | 13 | 27.4 | -2.6
8444 | B | 37 | 0.1 | FMFC | 13.1 | 27.3 | -2.6
8445 | B | 37 | 0.1 | FMFC | 13.5 | 27.2 | -2.7
8446 | B | 37 | 0.1 | FMFC | 13.6 | 27.1 | -2.8
8447 | B | 37 | 0.1 | FMFC | 13.5 | 27 | -2.8
8448 | B | 37 | 0.1 | FMFC | 13.9 | 26.9 | -2.8
8449 | B | 37 | 0.1 | FMFC | 14.5 | 26.5 | -3.1
8450 | B | 37 | 0.1 | FMFC | 14.7 | 26.3 | -3.2
8451 | B | 37 | 0.1 | FMFC | 14.8 | 26.2 | -3.3
8452 | B | 37 | 0.1 | FMFC | 15.1 | 26.2 | -3.3
8453 | B | 37 | 0.1 | FMFC | 15.1 | 26.2 | -3.3
8454 | B | 37 | 0.1 | FMFC | 15.5 | 26 | -3.4
8455 | B | 37 | 0.1 | FMFC | 15.9 | 25.8 | -3.5
8456 | B | 37 | 0.1 | FMFC | 15.8 | 25.7 | -3.5
8457 | B | 37 | 0.1 | FMFC | 16.2 | 25.7 | -3.5
8458 | B | 37 | 0.1 | FMFC | 16.6 | 25.5 | -3.6
8459 | B | 37 | 0.1 | FMFC | 16.7 | 25.4 | -3.7
8460 | B | 37 | 0.1 | FMFC | 17 | 25.3 | -3.7
8461 | B | 37 | 0.1 | FMFC | 17.4 | 25.2 | -3.8
8462 | B | 37 | 0.1 | FMFC | 17.4 | 25.1 | -3.9
8463 | B | 37 | 0.1 | FMFC | 17.6 | 25 | -3.9
8464 | B | 37 | 0.1 | FMFC | 17.9 | 24.8 | -4
8465 | B | 37 | 0.1 | FMFC | 18.1 | 24.7 | -4.1
8466 | B | 37 | 0.1 | FMFC | 18.4 | 24.6 | -4.1
8467 | B | 37 | 0.1 | FMFC | 19 | 24.5 | -4.2
8468 | B | 37 | 0.1 | FMFC | 19.2 | 24.2 | -4.3
8469 | B | 37 | 0.1 | FMFC | 19.4 | 24.1 | -4.4
8470 | B | 37 | 0.1 | FMFC | 19.6 | 24 | -4.5
8471 | B | 37 | 0.1 | FMFC | 20.1 | 23.9 | -4.5
8472 | B | 37 | 0.1 | FMFC | 20.3 | 23.8 | -4.6
8473 | B | 37 | 0.1 | FMFC | 20.6 | 23.7 | -4.6
8474 | B | 37 | 0.1 | FMFC | 21.2 | 23.5 | -4.8
8475 | B | 37 | 0.1 | FMFC | 21.3 | 23.3 | -4.9
8476 | B | 37 | 0.1 | FMFC | 21.2 | 23.3 | -4.9
8477 | B | 37 | 0.2 | FMFC | 21.9 | 23.1 | -4.9
8478 | B | 37 | 0.2 | FMFC | 22.5 | 22.9 | -5.1
8479 | B | 37 | 0.2 | FMFC | 22.4 | 22.7 | -5.2
8480 | B | 37 | 0.2 | FMFC | 22.8 | 22.7 | -5.2
8481 | B | 37 | 0.2 | FMFC | 23.5 | 22.6 | -5.3
8482 | B | 37 | 0.2 | FMFC | 24 | 22.2 | -5.5
8483 | B | 37 | 0.2 | FMFC | 24.2 | 22.1 | -5.5
8484 | B | 37 | 0.2 | FMFC | 24.6 | 22 | -5.6
8485 | B | 37 | 0.2 | FMFC | 24.8 | 22 | -5.6
8486 | B | 37 | 0.2 | FMFC | 25.6 | 21.7 | -5.7
8487 | B | 37 | 0.2 | FMFC | 25.9 | 21.5 | -5.8
8488 | B | 37 | 0.2 | FMFC | 26 | 21.5 | -5.9
8489 | B | 37 | 0.2 | FMFC | 26.1 | 21.5 | -5.8
8490 | B | 37 | 0.2 | FMFC | 27.3 | 21.3 | -6
8491 | B | 37 | 0.2 | FMFC | 27.5 | 21 | -6.1
8492 | B | 37 | 0.2 | FMFC | 28 | 20.9 | -6.2
8493 | B | 37 | 0.2 | FMFC | 27.8 | 20.9 | -6.2
8494 | B | 37 | 0.2 | FMFC | 28.2 | 20.8 | -6.2
8495 | B | 37 | 0.2 | FMFC | 28.9 | 20.6 | -6.4
8496 | B | 37 | 0.2 | FMFC | 29.3 | 20.4 | -6.5
8497 | B | 37 | 0.2 | FMFC | 29.6 | 20.4 | -6.5
8498 | B | 37 | 0.2 | FMFC | 30 | 20.3 | -6.5
8499 | B | 37 | 0.2 | FMFC | 31.2 | 20 | -6.7
8500 | B | 37 | 0.2 | FMFC | 31.5 | 19.9 | -6.8
8501 | B | 37 | 0.2 | FMFC | 31.4 | 19.9 | -6.8
8502 | B | 37 | 0.2 | FMFC | 31.6 | 19.8 | -6.8
8503 | B | 37 | 0.2 | FMFC | 32.6 | 19.5 | -7
8504 | B | 37 | 0.2 | FMFC | 32.8 | 19.3 | -7.1
8505 | B | 37 | 0.2 | FMFC | 33.5 | 19.1 | -7.2
10642 | B | 39 | 0.1 | FMFC | 16.3 | 28 | -2.3
10643 | B | 39 | 0.1 | FMFC | 16.5 | 27.8 | -2.4
10644 | B | 39 | 0.1 | FMFC | 16.7 | 27.6 | -2.4
10645 | B | 39 | 0.1 | FMFC | 16.9 | 27.6 | -2.5
10646 | B | 39 | 0.1 | FMFC | 17.3 | 27.4 | -2.6
10647 | B | 39 | 0.1 | FMFC | 17.6 | 27.2 | -2.7
10648 | B | 39 | 0.1 | FMFC | 18.3 | 27.2 | -2.7
10649 | B | 39 | 0.1 | FMFC | 18.5 | 27.1 | -2.8
10650 | B | 39 | 0.1 | FMFC | 18.8 | 26.9 | -2.9
10651 | B | 39 | 0.1 | FMFC | 19.1 | 26.7 | -2.9
10652 | B | 39 | 0.1 | FMFC | 19.4 | 26.6 | -3
10653 | B | 39 | 0.1 | FMFC | 20.1 | 26.5 | -3.1
10654 | B | 39 | 0.1 | FMFC | 20.4 | 26.3 | -3.2
10655 | B | 39 | 0.1 | FMFC | 20.7 | 26.2 | -3.2
10656 | B | 39 | 0.1 | FMFC | 20.9 | 26.1 | -3.3
10657 | B | 39 | 0.1 | FMFC | 21.3 | 26 | -3.4
10658 | B | 39 | 0.2 | FMFC | 22 | 25.8 | -3.5
10659 | B | 39 | 0.2 | FMFC | 22.3 | 25.6 | -3.6
10660 | B | 39 | 0.2 | FMFC | 22.6 | 25.5 | -3.6
10661 | B | 39 | 0.2 | FMFC | 22.9 | 25.4 | -3.7
10662 | B | 39 | 0.2 | FMFC | 23.4 | 25.3 | -3.8
10663 | B | 39 | 0.2 | FMFC | 24 | 25.2 | -3.8
10664 | B | 39 | 0.2 | FMFC | 24.3 | 25.1 | -3.9
10665 | B | 39 | 0.2 | FMFC | 24.6 | 24.9 | -4
10666 | B | 39 | 0.2 | FMFC | 25 | 24.7 | -4.1
10667 | B | 39 | 0.2 | FMFC | 25.3 | 24.6 | -4.1
10668 | B | 39 | 0.2 | FMFC | 26.1 | 24.5 | -4.2
10669 | B | 39 | 0.2 | FMFC | 26.3 | 24.4 | -4.3
10670 | B | 39 | 0.2 | FMFC | 26.7 | 24.2 | -4.4
10671 | B | 39 | 0.2 | FMFC | 27 | 24.1 | -4.4
10672 | B | 39 | 0.2 | FMFC | 27.8 | 24 | -4.5
10673 | B | 39 | 0.2 | FMFC | 28.1 | 23.8 | -4.6
10674 | B | 39 | 0.2 | FMFC | 28.5 | 23.6 | -4.7
10675 | B | 39 | 0.2 | FMFC | 29.3 | 23.6 | -4.7
10676 | B | 39 | 0.2 | FMFC | 29.6 | 23.5 | -4.8
10677 | B | 39 | 0.2 | FMFC | 29.9 | 23.3 | -4.9
10678 | B | 39 | 0.2 | FMFC | 30.7 | 23.1 | -4.9
10679 | B | 39 | 0.2 | FMFC | 31 | 23 | -5
10680 | B | 39 | 0.2 | FMFC | 31.4 | 22.9 | -5.1
10681 | B | 39 | 0.2 | FMFC | 31.7 | 22.7 | -5.2
10682 | B | 39 | 0.2 | FMFC | 32.5 | 22.6 | -5.3
10683 | B | 39 | 0.2 | FMFC | 32.8 | 22.5 | -5.3
10684 | B | 39 | 0.2 | FMFC | 33.6 | 22.4 | -5.4
10685 | B | 39 | 0.2 | FMFC | 33.9 | 22.2 | -5.4
10686 | B | 39 | 0.2 | FMFC | 34.8 | 22 | -5.6
10687 | B | 39 | 0.2 | FMFC | 35 | 21.9 | -5.6
10688 | B | 39 | 0.2 | FMFC | 35.3 | 21.8 | -5.7
10689 | B | 39 | 0.2 | FMFC | 36.2 | 21.7 | -5.7
10690 | B | 39 | 0.3 | FMFC | 36.5 | 21.6 | -5.8
10691 | B | 39 | 0.3 | FMFC | 37.2 | 21.4 | -5.9
10692 | B | 39 | 0.3 | FMFC | 37.6 | 21.3 | -6
10693 | B | 39 | 0.3 | FMFC | 38.3 | 21.2 | -6
10694 | B | 39 | 0.3 | FMFC | 39.1 | 21 | -6.1
10695 | B | 39 | 0.3 | FMFC | 39.9 | 20.8 | -6.2
10696 | B | 39 | 0.3 | FMFC | 40.1 | 20.8 | -6.3
10697 | B | 39 | 0.3 | FMFC | 40.5 | 20.7 | -6.3
10698 | B | 39 | 0.3 | FMFC | 41.3 | 20.5 | -6.4
10699 | B | 39 | 0.3 | FMFC | 42 | 20.4 | -6.5
10700 | B | 39 | 0.3 | FMFC | 42.4 | 20.2 | -6.6
10701 | B | 39 | 0.3 | FMFC | 43.1 | 20 | -6.7
10702 | B | 39 | 0.3 | FMFC | 43.8 | 19.9 | -6.7
10703 | B | 39 | 0.3 | FMFC | 44.6 | 19.8 | -6.8
10704 | B | 39 | 0.3 | FMFC | 44.8 | 19.7 | -6.9
10705 | B | 39 | 0.3 | FMFC | 45.6 | 19.5 | -6.9
10706 | B | 39 | 0.3 | FMFC | 46.3 | 19.4 | -7
10707 | B | 39 | 0.3 | FMFC | 47 | 19.2 | -7.1
10708 | B | 39 | 0.3 | FMFC | 47.5 | 19.1 | -7.2
10709 | B | 39 | 0.3 | FMFC | 48.2 | 19 | -7.2
10710 | B | 39 | 0.3 | FMFC | 48.9 | 18.9 | -7.3
10711 | B | 39 | 0.3 | FMFC | 49.6 | 18.7 | -7.4
10712 | B | 39 | 0.3 | FMFC | 50.6 | 18.6 | -7.5
10713 | B | 39 | 0.4 | FMFC | 51.2 | 18.5 | -7.5
10714 | B | 39 | 0.4 | FMFC | 51.4 | 18.4 | -7.6
10715 | B | 39 | 0.4 | FMFC | 52.2 | 18.2 | -7.7
10716 | B | 39 | 0.4 | FMFC | 52.9 | 18.1 | -7.8
10717 | B | 39 | 0.4 | FMFC | 53.7 | 18 | -7.8
10718 | B | 39 | 0.4 | FMFC | 54.5 | 17.8 | -7.9
10719 | B | 39 | 0.4 | FMFC | 55.2 | 17.6 | -8
10720 | B | 39 | 0.4 | FMFC | 56 | 17.5 | -8.1
10721 | B | 39 | 0.4 | FMFC | 56.8 | 17.4 | -8.1
10722 | B | 39 | 0.4 | FMFC | 57.6 | 17.3 | -8.2
10723 | B | 39 | 0.4 | FMFC | 57.8 | 17.2 | -8.3
10724 | B | 39 | 0.4 | FMFC | 59 | 17 | -8.4
10725 | B | 39 | 0.4 | FMFC | 59.8 | 16.8 | -8.4
10726 | B | 39 | 0.4 | FMFC | 60.6 | 16.7 | -8.5
10727 | B | 39 | 0.4 | FMFC | 61.5 | 16.6 | -8.6
10728 | B | 39 | 0.4 | FMFC | 62.3 | 16.3 | -8.7
10729 | B | 39 | 0.4 | FMFC | 63.1 | 16.3 | -8.8
10730 | B | 39 | 0.4 | FMFC | 63.8 | 16.2 | -8.8
10731 | B | 39 | 0.4 | FMFC | 64.1 | 16.1 | -8.8
10732 | B | 39 | 0.5 | FMFC | 65.3 | 15.9 | -8.9
10733 | B | 39 | 0.5 | FMFC | 66.2 | 15.7 | -9.1
10734 | B | 39 | 0.5 | FMFC | 66.9 | 15.6 | -9.1
10735 | B | 39 | 0.5 | FMFC | 67.7 | 15.5 | -9.2
10736 | B | 39 | 0.5 | FMFC | 68.4 | 15.4 | -9.2
10737 | B | 39 | 0.5 | FMFC | 69.6 | 15.2 | -9.3
10738 | B | 39 | 0.5 | FMFC | 70.1 | 15 | -9.4
10739 | B | 39 | 0.5 | FMFC | 70.8 | 14.9 | -9.5
10740 | B | 39 | 0.5 | FMFC | 71.9 | 14.9 | -9.5
10741 | B | 39 | 0.5 | FMFC | 72.6 | 14.7 | -9.6
10742 | B | 39 | 0.5 | FMFC | 73.7 | 14.5 | -9.7
10743 | B | 39 | 0.5 | FMFC | 74.9 | 14.4 | -9.8
10744 | B | 39 | 0.5 | FMFC | 75.6 | 14.3 | -9.8
10745 | B | 39 | 0.5 | FMFC | 76.3 | 14.2 | -9.9
10746 | B | 39 | 0.5 | FMFC | 77.5 | 14 | -10
10747 | B | 39 | 0.5 | FMFC | 78.2 | 13.8 | -10.1
10748 | B | 39 | 0.5 | FMFC | 79.6 | 13.7 | -10.2
10749 | B | 39 | 0.6 | FMFC | 80.4 | 13.6 | -10.2
10750 | B | 39 | 0.6 | FMFC | 81.1 | 13.5 | -10.3
10751 | B | 39 | 0.6 | FMFC | 82.2 | 13.3 | -10.4
10752 | B | 39 | 0.6 | FMFC | 83 | 13.2 | -10.5
10753 | B | 39 | 0.6 | FMFC | 83.7 | 13.1 | -10.5
10754 | B | 39 | 0.6 | FMFC | 84.9 | 13 | -10.6
10755 | B | 39 | 0.6 | FMFC | 86.3 | 12.8 | -10.7
10756 | B | 39 | 0.6 | FMFC | 87.4 | 12.6 | -10.8
10757 | B | 39 | 0.6 | FMFC | 88.1 | 12.6 | -10.8
10758 | B | 39 | 0.6 | FMFC | 88.8 | 12.4 | -10.9
10759 | B | 39 | 0.6 | FMFC | 90.3 | 12.3 | -10.9
10760 | B | 39 | 0.6 | FMFC | 90.9 | 12.1 | -11.1
10761 | B | 39 | 0.6 | FMFC | 92.1 | 11.9 | -11.2
10762 | B | 39 | 0.6 | FMFC | 93.4 | 11.8 | -11.2
10763 | B | 39 | 0.6 | FMFC | 94.1 | 11.8 | -11.2
10764 | B | 39 | 0.7 | FMFC | 95.5 | 11.6 | -11.3
10765 | B | 39 | 0.7 | FMFC | 96.6 | 11.4 | -11.4
10766 | B | 39 | 0.7 | FMFC | 97.4 | 11.3 | -11.5
10767 | B | 39 | 0.7 | FMFC | 98.4 | 11.3 | -11.5
10768 | B | 39 | 0.7 | FMFC | 99.7 | 11.2 | -11.6
10769 | B | 39 | 0.7 | FMFC | 100.4 | 10.9 | -11.7
10770 | B | 39 | 0.7 | FMFC | 102.2 | 10.8 | -11.8
10771 | B | 39 | 0.7 | FMFC | 102.9 | 10.6 | -11.9
10772 | B | 39 | 0.7 | FMFC | 103.7 | 10.6 | -11.9
10773 | B | 39 | 0.7 | FMFC | 104.6 | 10.4 | -12
11445 | A | 1 | 0.2 | FMLC | 25.8 | 19.6 | -6.9
11446 | A | 1 | 0.2 | FMLC | 26 | 19.4 | -7
11447 | A | 1 | 0.2 | FMLC | 26.7 | 19.4 | -7
11448 | A | 1 | 0.2 | FMLC | 26.8 | 19.2 | -7.1
11449 | A | 1 | 0.2 | FMLC | 27.1 | 19 | -7.2
11450 | A | 1 | 0.2 | FMLC | 27.4 | 19 | -7.2
11451 | A | 1 | 0.2 | FMLC | 28 | 18.9 | -7.3
11452 | A | 1 | 0.2 | FMLC | 28.3 | 18.7 | -7.4
11453 | A | 1 | 0.2 | FMLC | 28.8 | 18.5 | -7.5
11454 | A | 1 | 0.2 | FMLC | 29.1 | 18.3 | -7.6
11455 | A | 1 | 0.2 | FMLC | 29.7 | 18.3 | -7.6
11456 | A | 1 | 0.2 | FMLC | 30 | 18.1 | -7.7
11457 | A | 1 | 0.2 | FMLC | 30.2 | 18 | -7.8
11458 | A | 1 | 0.2 | FMLC | 30.8 | 17.8 | -7.9
11459 | A | 1 | 0.2 | FMLC | 31.2 | 17.7 | -7.9
11460 | A | 1 | 0.2 | FMLC | 31.8 | 17.6 | -8
11461 | A | 1 | 0.2 | FMLC | 32 | 17.5 | -8.1
11462 | A | 1 | 0.2 | FMLC | 33.7 | 17.4 | -8.1
11463 | A | 1 | 0.2 | FMLC | 33.9 | 17.2 | -8.2
11464 | A | 1 | 0.2 | FMLC | 34.2 | 17.1 | -8.3
11465 | A | 1 | 0.2 | FMLC | 34.5 | 16.9 | -8.4
11466 | A | 1 | 0.2 | FMLC | 34.8 | 16.8 | -8.5
11467 | A | 1 | 0.2 | FMLC | 35.1 | 16.7 | -8.5
11468 | A | 1 | 0.2 | FMLC | 35.8 | 16.5 | -8.6
11469 | A | 1 | 0.2 | FMLC | 36.1 | 16.3 | -8.7
11470 | A | 1 | 0.3 | FMLC | 36.5 | 16.2 | -8.8
11471 | A | 1 | 0.3 | FMLC | 37.3 | 16.1 | -8.8
11472 | A | 1 | 0.3 | FMLC | 37.4 | 15.9 | -8.9
11473 | A | 1 | 0.3 | FMLC | 37.8 | 15.8 | -9
11474 | A | 1 | 0.3 | FMLC | 38.5 | 15.7 | -9.1
11475 | A | 1 | 0.3 | FMLC | 38.8 | 15.6 | -9.1
11476 | A | 1 | 0.3 | FMLC | 39.1 | 15.4 | -9.2
11477 | A | 1 | 0.3 | FMLC | 39.8 | 15.3 | -9.3
11478 | A | 1 | 0.3 | FMLC | 40 | 15.2 | -9.4
11479 | A | 1 | 0.3 | FMLC | 40.4 | 15 | -9.4
11480 | A | 1 | 0.3 | FMLC | 41.1 | 14.9 | -9.5
11481 | A | 1 | 0.3 | FMLC | 41.3 | 14.7 | -9.6
11482 | A | 1 | 0.3 | FMLC | 41.7 | 14.6 | -9.7
11483 | A | 1 | 0.3 | FMLC | 42.4 | 14.5 | -9.7
11484 | A | 1 | 0.3 | FMLC | 42.7 | 14.4 | -9.8
11485 | A | 1 | 0.3 | FMLC | 43.4 | 14.2 | -9.9
11486 | A | 1 | 0.3 | FMLC | 43.7 | 14.1 | -10
11487 | A | 1 | 0.3 | FMLC | 44 | 14 | -10
11488 | A | 1 | 0.3 | FMLC | 44.7 | 13.8 | -10.1
11489 | A | 1 | 0.3 | FMLC | 45 | 13.6 | -10.2
11490 | A | 1 | 0.3 | FMLC | 45.7 | 13.5 | -10.3
11491 | A | 1 | 0.3 | FMLC | 46 | 13.4 | -10.3
11492 | A | 1 | 0.3 | FMLC | 46.8 | 13.2 | -10.4
11493 | A | 1 | 0.3 | FMLC | 47 | 13.1 | -10.5
11494 | A | 1 | 0.3 | FMLC | 48 | 12.9 | -10.6
11495 | A | 1 | 0.3 | FMLC | 48.2 | 12.8 | -10.7
11496 | A | 1 | 0.3 | FMLC | 49 | 12.7 | -10.7
11497 | A | 1 | 0.3 | FMLC | 49.3 | 12.6 | -10.8
11498 | A | 1 | 0.3 | FMLC | 50.1 | 12.5 | -10.9
11499 | A | 1 | 0.3 | FMLC | 50.2 | 12.2 | -11
11500 | A | 1 | 0.3 | FMLC | 50.6 | 12.2 | -11
11501 | A | 1 | 0.4 | FMLC | 51.3 | 12 | -11.1
11502 | A | 1 | 0.4 | FMLC | 51.6 | 12 | -11.1
11503 | A | 1 | 0.4 | FMLC | 52.3 | 11.8 | -11.2
11504 | A | 1 | 0.4 | FMLC | 53 | 11.6 | -11.3
11505 | A | 1 | 0.4 | FMLC | 53.3 | 11.5 | -11.4
11506 | A | 1 | 0.4 | FMLC | 53.7 | 11.4 | -11.4
11507 | A | 1 | 0.4 | FMLC | 54.4 | 11.2 | -11.6
11508 | A | 1 | 0.4 | FMLC | 55.3 | 11 | -11.7
11509 | A | 1 | 0.4 | FMLC | 55.4 | 10.9 | -11.7
1262 | E | 1 | 0.7 | FMFC | 94.4 | 23.4 | -4.8
1263 | E | 1 | 0.7 | FMFC | 96.7 | 23.3 | -4.9
1264 | E | 1 | 0.7 | FMFC | 97 | 23.2 | -4.9
1265 | E | 1 | 0.7 | FMFC | 97.2 | 23 | -5
1266 | E | 1 | 0.7 | FMFC | 98.8 | 22.9 | -5.1
1267 | E | 1 | 0.7 | FMFC | 101.8 | 22.7 | -5.2
1268 | E | 1 | 0.7 | FMFC | 101.9 | 22.6 | -5.2
1269 | E | 1 | 0.7 | FMFC | 101.5 | 22.5 | -5.3
1270 | E | 1 | 0.7 | FMFC | 102.6 | 22.3 | -5.4
1271 | E | 1 | 0.7 | FMFC | 105.3 | 22.1 | -5.5
1272 | E | 1 | 0.7 | FMFC | 106.1 | 22 | -5.6
1273 | E | 1 | 0.7 | FMFC | 105.7 | 22 | -5.6
1274 | E | 1 | 0.7 | FMFC | 106.1 | 21.8 | -5.7
1275 | E | 1 | 0.8 | FMFC | 109.1 | 21.6 | -5.8
1276 | E | 1 | 0.8 | FMFC | 109.9 | 21.5 | -5.8
1277 | E | 1 | 0.8 | FMFC | 109.6 | 21.4 | -5.9
1278 | E | 1 | 0.8 | FMFC | 109.9 | 21.3 | -6
1279 | E | 1 | 0.8 | FMFC | 112.4 | 21.1 | -6.1
1280 | E | 1 | 0.8 | FMFC | 113.1 | 21.1 | -6.1
1281 | E | 1 | 0.8 | FMFC | 113.2 | 20.9 | -6.2
1282 | E | 1 | 0.8 | FMFC | 114.6 | 20.8 | -6.3
1283 | E | 1 | 0.8 | FMFC | 117.1 | 20.6 | -6.4
1284 | E | 1 | 0.8 | FMFC | 118.3 | 20.4 | -6.4
1285 | E | 1 | 0.8 | FMFC | 118.8 | 20.3 | -6.5
1286 | E | 1 | 0.8 | FMFC | 119.9 | 20.2 | -6.6
1287 | E | 1 | 0.8 | FMFC | 122.4 | 20 | -6.7
1288 | E | 1 | 0.8 | FMFC | 122.7 | 19.9 | -6.7
1289 | E | 1 | 0.8 | FMFC | 123.2 | 19.8 | -6.8
1290 | E | 1 | 0.9 | FMFC | 123.9 | 19.7 | -6.9
1291 | E | 1 | 0.9 | FMFC | 127.1 | 19.5 | -7
1292 | E | 1 | 0.9 | FMFC | 127.8 | 19.4 | -7
1293 | E | 1 | 0.9 | FMFC | 128.1 | 19.3 | -7.1
1294 | E | 1 | 0.9 | FMFC | 129.3 | 19.1 | -7.2
1295 | E | 1 | 0.9 | FMFC | 131.6 | 19 | -7.3
1296 | E | 1 | 0.9 | FMFC | 132 | 18.9 | -7.3
1297 | E | 1 | 0.9 | FMFC | 132.9 | 18.7 | -7.4
1298 | E | 1 | 0.9 | FMFC | 135.3 | 18.6 | -7.5
1299 | E | 1 | 0.9 | FMFC | 136.8 | 18.4 | -7.6
1300 | E | 1 | 0.9 | FMFC | 137.5 | 18.3 | -7.6
1301 | E | 1 | 1 | FMFC | 138 | 18.2 | -7.7
1302 | E | 1 | 1 | FMFC | 140.7 | 18.1 | -7.8
1303 | E | 1 | 1 | FMFC | 142.1 | 17.9 | -7.8
1304 | E | 1 | 1 | FMFC | 142.4 | 17.8 | -7.9
1305 | E | 1 | 1 | FMFC | 144.5 | 17.6 | -8
1306 | E | 1 | 1 | FMFC | 145.5 | 17.5 | -8.1
1307 | E | 1 | 1 | FMFC | 145.5 | 17.4 | -8.1
1308 | E | 1 | 1 | FMFC | 146.6 | 17.2 | -8.2
1309 | E | 1 | 1 | FMFC | 150.8 | 17 | -8.3
11034 | C | 39 | 0.1 | FMFC | 21.3 | 26.7 | -2.9
11035 | C | 39 | 0.1 | FMFC | 21.6 | 26.6 | -3
11036 | C | 39 | 0.2 | FMFC | 21.8 | 26.6 | -3
11037 | C | 39 | 0.2 | FMFC | 22.1 | 26.4 | -3.1
11038 | C | 39 | 0.2 | FMFC | 22.7 | 26.2 | -3.2
11039 | C | 39 | 0.2 | FMFC | 22.9 | 26.1 | -3.3
11040 | C | 39 | 0.2 | FMFC | 23.5 | 26 | -3.3
11041 | C | 39 | 0.2 | FMFC | 23.8 | 25.8 | -3.4
11042 | C | 39 | 0.2 | FMFC | 24.2 | 25.7 | -3.5
11043 | C | 39 | 0.2 | FMFC | 24.6 | 25.7 | -3.5
11044 | C | 39 | 0.2 | FMFC | 25.1 | 25.5 | -3.6
11045 | C | 39 | 0.2 | FMFC | 25.4 | 25.3 | -3.7
11046 | C | 39 | 0.2 | FMFC | 25.6 | 25.3 | -3.8
11047 | C | 39 | 0.2 | FMFC | 26.1 | 25.1 | -3.8
11048 | C | 39 | 0.2 | FMFC | 26.4 | 25 | -3.9
11049 | C | 39 | 0.2 | FMFC | 27.3 | 24.8 | -4
11050 | C | 39 | 0.2 | FMFC | 27.6 | 24.8 | -4
11051 | C | 39 | 0.2 | FMFC | 28.2 | 24.6 | -4.1
11052 | C | 39 | 0.2 | FMFC | 28.3 | 24.5 | -4.2
11053 | C | 39 | 0.2 | FMFC | 28.9 | 24.4 | -4.2
11054 | C | 39 | 0.2 | FMFC | 29.2 | 24.2 | -4.3
11055 | C | 39 | 0.2 | FMFC | 30 | 24.1 | -4.4
11056 | C | 39 | 0.2 | FMFC | 30.3 | 24 | -4.4
11057 | C | 39 | 0.2 | FMFC | 30.7 | 23.9 | -4.5
11058 | C | 39 | 0.2 | FMFC | 31 | 23.7 | -4.6
11059 | C | 39 | 0.2 | FMFC | 31.4 | 23.6 | -4.7
11060 | C | 39 | 0.2 | FMFC | 32 | 23.5 | -4.7
11061 | C | 39 | 0.2 | FMFC | 32.6 | 23.3 | -4.8
11062 | C | 39 | 0.2 | FMFC | 32.8 | 23.2 | -4.9
11063 | C | 39 | 0.2 | FMFC | 33.5 | 23.1 | -5
11064 | C | 39 | 0.2 | FMFC | 34.1 | 23 | -5
11065 | C | 39 | 0.2 | FMFC | 35 | 22.8 | -5.1
11066 | C | 39 | 0.2 | FMFC | 35.2 | 22.6 | -5.2
11067 | C | 39 | 0.2 | FMFC | 35.7 | 22.6 | -5.2
11068 | C | 39 | 0.2 | FMFC | 36.3 | 22.4 | -5.3
11069 | C | 39 | 0.2 | FMFC | 35.9 | 22.2 | -5.4
11070 | C | 39 | 0.3 | FMFC | 37.5 | 22.2 | -5.5
11071 | C | 39 | 0.3 | FMFC | 37.8 | 22.1 | -5.5
11072 | C | 39 | 0.3 | FMFC | 38.5 | 21.9 | -5.6
11073 | C | 39 | 0.3 | FMFC | 39.3 | 21.8 | -5.7
11074 | C | 39 | 0.3 | FMFC | 39.9 | 21.7 | -5.8
11075 | C | 39 | 0.3 | FMFC | 40.4 | 21.5 | -5.8
11076 | C | 39 | 0.3 | FMFC | 40.9 | 21.4 | -5.9
11077 | C | 39 | 0.3 | FMFC | 41.4 | 21.3 | -6
634 | C | 1 | 0.1 | FMFC | 11.4 | 28.9 | -1.7
635 | C | 1 | 0.1 | FMFC | 11.4 | 28.8 | -1.8
636 | C | 1 | 0.1 | FMFC | 11.9 | 28.7 | -1.8
637 | C | 1 | 0.1 | FMFC | 11.9 | 28.5 | -1.9
638 | C | 1 | 0.1 | FMFC | 12.1 | 28.4 | -2
639 | C | 1 | 0.1 | FMFC | 12.6 | 28.3 | -2.1
640 | C | 1 | 0.1 | FMFC | 12.6 | 28.1 | -2.2
641 | C | 1 | 0.1 | FMFC | 13.2 | 28 | -2.2
642 | C | 1 | 0.1 | FMFC | 13.3 | 27.8 | -2.3
643 | C | 1 | 0.1 | FMFC | 13.3 | 27.7 | -2.4
644 | C | 1 | 0.1 | FMFC | 13.8 | 27.5 | -2.5
645 | C | 1 | 0.1 | FMFC | 13.9 | 27.4 | -2.6
646 | C | 1 | 0.1 | FMFC | 14.2 | 27.3 | -2.6
647 | C | 1 | 0.1 | FMFC | 14.4 | 27.2 | -2.7
648 | C | 1 | 0.1 | FMFC | 14.7 | 27 | -2.8
649 | C | 1 | 0.1 | FMFC | 14.9 | 26.9 | -2.9
650 | C | 1 | 0.1 | FMFC | 15 | 26.7 | -3
651 | C | 1 | 0.1 | FMFC | 15.3 | 26.6 | -3
652 | C | 1 | 0.1 | FMFC | 15.7 | 26.5 | -3.1
653 | C | 1 | 0.1 | FMFC | 15.5 | 26.3 | -3.2
654 | C | 1 | 0.1 | FMFC | 16.2 | 26.2 | -3.3
655 | C | 1 | 0.1 | FMFC | 16.1 | 26 | -3.4
656 | C | 1 | 0.1 | FMFC | 16.7 | 25.9 | -3.4
657 | C | 1 | 0.1 | FMFC | 16.6 | 25.7 | -3.5
658 | C | 1 | 0.1 | FMFC | 16.8 | 25.6 | -3.6
659 | C | 1 | 0.1 | FMFC | 17.1 | 25.4 | -3.7
660 | C | 1 | 0.1 | FMFC | 17.4 | 25.3 | -3.7
661 | C | 1 | 0.1 | FMFC | 17.6 | 25.2 | -3.8
662 | C | 1 | 0.1 | FMFC | 17.9 | 25.1 | -3.9
663 | C | 1 | 0.1 | FMFC | 18.3 | 24.9 | -4
664 | C | 1 | 0.1 | FMFC | 18.8 | 24.8 | -4
665 | C | 1 | 0.1 | FMFC | 18.8 | 24.6 | -4.1
666 | C | 1 | 0.1 | FMFC | 19.4 | 24.5 | -4.2
667 | C | 1 | 0.1 | FMFC | 19.2 | 24.4 | -4.3
668 | C | 1 | 0.1 | FMFC | 19.5 | 24.2 | -4.4
669 | C | 1 | 0.1 | FMFC | 19.8 | 24 | -4.4
670 | C | 1 | 0.1 | FMFC | 20 | 23.9 | -4.5
671 | C | 1 | 0.1 | FMFC | 20.2 | 23.8 | -4.6
672 | C | 1 | 0.1 | FMFC | 20.5 | 23.6 | -4.7
673 | C | 1 | 0.1 | FMFC | 20.7 | 23.5 | -4.7
674 | C | 1 | 0.1 | FMFC | 20.9 | 23.4 | -4.8
675 | C | 1 | 0.1 | FMFC | 21.2 | 23.3 | -4.9
676 | C | 1 | 0.1 | FMFC | 21.4 | 23.1 | -5
677 | C | 1 | 0.2 | FMFC | 21.8 | 22.9 | -5.1
678 | C | 1 | 0.2 | FMFC | 22 | 22.9 | -5.1
679 | C | 1 | 0.2 | FMFC | 22.3 | 22.7 | -5.2
680 | C | 1 | 0.2 | FMFC | 22.7 | 22.6 | -5.3
681 | C | 1 | 0.2 | FMFC | 22.9 | 22.4 | -5.4
682 | C | 1 | 0.2 | FMFC | 23.2 | 22.3 | -5.4
683 | C | 1 | 0.2 | FMFC | 23.4 | 22.2 | -5.5
684 | C | 1 | 0.2 | FMFC | 23.7 | 22 | -5.6
685 | C | 1 | 0.2 | FMFC | 24.3 | 21.8 | -5.7
686 | C | 1 | 0.2 | FMFC | 24.5 | 21.7 | -5.7
687 | C | 1 | 0.2 | FMFC | 24.8 | 21.7 | -5.8
688 | C | 1 | 0.2 | FMFC | 25.1 | 21.5 | -5.9
689 | C | 1 | 0.2 | FMFC | 25.4 | 21.3 | -6
690 | C | 1 | 0.2 | FMFC | 25.6 | 21.1 | -6.1
691 | C | 1 | 0.2 | FMFC | 25.9 | 21 | -6.1
692 | C | 1 | 0.2 | FMFC | 26.1 | 20.9 | -6.2
693 | C | 1 | 0.2 | FMFC | 26.6 | 20.8 | -6.3
694 | C | 1 | 0.2 | FMFC | 26.8 | 20.6 | -6.3
695 | C | 1 | 0.2 | FMFC | 27.1 | 20.4 | -6.4
696 | C | 1 | 0.2 | FMFC | 27.3 | 20.4 | -6.5
697 | C | 1 | 0.2 | FMFC | 27.6 | 20.2 | -6.6
698 | C | 1 | 0.2 | FMFC | 27.9 | 20.2 | -6.6
699 | C | 1 | 0.2 | FMFC | 28.3 | 20 | -6.7
700 | C | 1 | 0.2 | FMFC | 28.6 | 19.9 | -6.8
701 | C | 1 | 0.2 | FMFC | 28.8 | 19.7 | -6.9
702 | C | 1 | 0.2 | FMFC | 29.2 | 19.6 | -6.9
703 | C | 1 | 0.2 | FMFC | 29.5 | 19.5 | -7
704 | C | 1 | 0.2 | FMFC | 29.9 | 19.3 | -7.1
705 | C | 1 | 0.2 | FMFC | 30.2 | 19.1 | -7.2
1059 | D | 1 | 1.5 | FMFC | 221.9 | 14.6 | -9.7
1060 | D | 1 | 1.5 | FMFC | 224.8 | 14.5 | -9.7
1061 | D | 1 | 1.6 | FMFC | 227.1 | 14.3 | -9.8
1062 | D | 1 | 1.6 | FMFC | 228.5 | 14.2 | -9.9
1063 | D | 1 | 1.6 | FMFC | 228.6 | 14 | -10
1064 | D | 1 | 1.6 | FMFC | 228.9 | 14 | -10
1065 | D | 1 | 1.6 | FMFC | 231.9 | 13.8 | -10.1
1066 | D | 1 | 1.6 | FMFC | 233.5 | 13.6 | -10.2
1067 | D | 1 | 1.6 | FMFC | 236 | 13.5 | -10.3
1068 | D | 1 | 1.6 | FMFC | 237.3 | 13.4 | -10.3
1069 | D | 1 | 1.7 | FMFC | 240.6 | 13.2 | -10.4
1070 | D | 1 | 1.7 | FMFC | 241.3 | 13.1 | -10.5
1071 | D | 1 | 1.7 | FMFC | 242.7 | 12.9 | -10.6
1072 | D | 1 | 1.7 | FMFC | 243.3 | 12.8 | -10.7
1073 | D | 1 | 1.7 | FMFC | 245.9 | 12.7 | -10.7
1074 | D | 1 | 1.7 | FMFC | 249.2 | 12.5 | -10.8
1075 | D | 1 | 1.7 | FMFC | 250 | 12.4 | -10.9
1076 | D | 1 | 1.7 | FMFC | 251.5 | 12.2 | -11
1077 | D | 1 | 1.7 | FMFC | 253.2 | 12.2 | -11
1078 | D | 1 | 1.8 | FMFC | 255.9 | 12 | -11.1
1079 | D | 1 | 1.8 | FMFC | 256.8 | 11.8 | -11.2
1080 | D | 1 | 1.8 | FMFC | 258.5 | 11.7 | -11.3
1081 | D | 1 | 1.8 | FMFC | 259.6 | 11.6 | -11.4
1082 | D | 1 | 1.8 | FMFC | 262.8 | 11.4 | -11.5
1083 | D | 1 | 1.8 | FMFC | 266.1 | 11.2 | -11.6
1084 | D | 1 | 1.8 | FMFC | 265.7 | 11.1 | -11.6
1085 | D | 1 | 1.8 | FMFC | 266.3 | 11.1 | -11.6
1086 | D | 1 | 1.8 | FMFC | 267.4 | 10.9 | -11.7
1087 | D | 1 | 1.9 | FMFC | 270.8 | 10.7 | -11.8
1088 | D | 1 | 1.9 | FMFC | 270.5 | 10.6 | -11.9
1089 | D | 1 | 1.9 | FMFC | 270.5 | 10.4 | -12
1090 | D | 1 | 1.9 | FMFC | 270.4 | 10.4 | -12
1091 | D | 1 | 1.9 | FMFC | 270.4 | 10.2 | -12.1
1092 | D | 1 | 1.9 | FMFC | 272.3 | 10 | -12.2
1093 | D | 1 | 1.9 | FMFC | 275.3 | 9.9 | -12.3
1094 | D | 1 | 1.9 | FMFC | 277.6 | 9.8 | -12.4
1095 | D | 1 | 1.9 | FMFC | 279.7 | 9.6 | -12.5
1096 | D | 1 | 1.9 | FMFC | 281.4 | 9.5 | -12.5
1097 | D | 1 | 1.9 | FMFC | 282.5 | 9.3 | -12.6
1098 | D | 1 | 2 | FMFC | 282.8 | 9.2 | -12.7
1099 | D | 1 | 2 | FMFC | 286.1 | 9.1 | -12.8
1100 | D | 1 | 2 | FMFC | 287.1 | 8.9 | -12.8
1101 | D | 1 | 2 | FMFC | 288 | 8.8 | -12.9
1102 | D | 1 | 2 | FMFC | 289.1 | 8.6 | -13
1103 | D | 1 | 2 | FMFC | 291.5 | 8.5 | -13.1
1104 | D | 1 | 2 | FMFC | 293.5 | 8.3 | -13.2
1105 | D | 1 | 2 | FMFC | 295.2 | 8.2 | -13.2
1106 | D | 1 | 2 | FMFC | 296.2 | 8.1 | -13.3
1107 | D | 1 | 2.1 | FMFC | 298.5 | 8 | -13.4
1108 | D | 1 | 2.1 | FMFC | 300.7 | 7.8 | -13.5
1109 | D | 1 | 2.1 | FMFC | 303 | 7.7 | -13.5
1110 | D | 1 | 2.1 | FMFC | 303.9 | 7.6 | -13.6
1111 | D | 1 | 2.1 | FMFC | 307 | 7.4 | -13.7
1112 | D | 1 | 2.1 | FMFC | 310.3 | 7.3 | -13.8
1113 | D | 1 | 2.1 | FMFC | 311.1 | 7.1 | -13.8
1114 | D | 1 | 2.1 | FMFC | 310.9 | 7 | -13.9
1115 | D | 1 | 2.2 | FMFC | 313 | 6.8 | -14
1116 | D | 1 | 2.2 | FMFC | 314.8 | 6.7 | -14.1
1117 | D | 1 | 2.2 | FMFC | 316.8 | 6.5 | -14.2
1118 | D | 1 | 2.2 | FMFC | 317.2 | 6.4 | -14.2
1119 | D | 1 | 2.2 | FMFC | 317.8 | 6.3 | -14.3
1120 | D | 1 | 2.2 | FMFC | 320.2 | 6.2 | -14.4
1121 | D | 1 | 2.2 | FMFC | 323.3 | 6 | -14.5
1122 | D | 1 | 2.2 | FMFC | 324.7 | 5.8 | -14.6
1123 | D | 1 | 2.2 | FMFC | 325.8 | 5.8 | -14.6
1124 | D | 1 | 2.2 | FMFC | 326.3 | 5.6 | -14.7
1125 | D | 1 | 2.3 | FMFC | 328.9 | 5.5 | -14.8
1126 | D | 1 | 2.3 | FMFC | 331.2 | 5.3 | -14.8
1127 | D | 1 | 2.3 | FMFC | 332.2 | 5.2 | -14.9
1128 | D | 1 | 2.3 | FMFC | 334 | 5 | -15
1129 | D | 1 | 2.3 | FMFC | 337.7 | 4.9 | -15.1
1130 | D | 1 | 2.3 | FMFC | 338.8 | 4.7 | -15.2
1131 | D | 1 | 2.3 | FMFC | 339.1 | 4.7 | -15.2
1132 | D | 1 | 2.3 | FMFC | 340.5 | 4.5 | -15.3
1133 | D | 1 | 2.4 | FMFC | 342.9 | 4.3 | -15.4
1134 | D | 1 | 2.4 | FMFC | 344.8 | 4.2 | -15.5
1135 | D | 1 | 2.4 | FMFC | 344.7 | 4.1 | -15.5
1136 | D | 1 | 2.4 | FMFC | 346.7 | 4 | -15.6
1137 | D | 1 | 2.4 | FMFC | 347.8 | 3.8 | -15.7
1138 | D | 1 | 2.4 | FMFC | 348.4 | 3.7 | -15.8
1139 | D | 1 | 2.4 | FMFC | 348.8 | 3.5 | -15.8
1140 | D | 1 | 2.4 | FMFC | 350.2 | 3.4 | -15.9
1141 | D | 1 | 2.4 | FMFC | 352.7 | 3.2 | -16
1142 | D | 1 | 2.4 | FMFC | 353.8 | 3.1 | -16.1
1143 | D | 1 | 2.4 | FMFC | 353.7 | 2.9 | -16.2
1144 | D | 1 | 2.4 | FMFC | 353.6 | 2.9 | -16.2
1145 | D | 1 | 2.4 | FMFC | 354.2 | 2.7 | -16.3
1310 | E | 1 | 1 | FMFC | 151.1 | 17 | -8.4
1311 | E | 1 | 1 | FMFC | 152 | 16.9 | -8.4
1312 | E | 1 | 1.1 | FMFC | 154 | 16.7 | -8.5
1313 | E | 1 | 1.1 | FMFC | 157.1 | 16.5 | -8.6
1314 | E | 1 | 1.1 | FMFC | 157 | 16.4 | -8.7
1315 | E | 1 | 1.1 | FMFC | 157.3 | 16.3 | -8.7
1316 | E | 1 | 1.1 | FMFC | 160.3 | 16.1 | -8.8
1317 | E | 1 | 1.1 | FMFC | 162.1 | 15.9 | -8.9
1318 | E | 1 | 1.1 | FMFC | 162.2 | 15.9 | -9
1319 | E | 1 | 1.1 | FMFC | 162.4 | 15.8 | -9
1320 | E | 1 | 1.1 | FMFC | 164.7 | 15.6 | -9.1
1321 | E | 1 | 1.1 | FMFC | 166.6 | 15.4 | -9.2
1322 | E | 1 | 1.2 | FMFC | 167.2 | 15.4 | -9.2
1323 | E | 1 | 1.2 | FMFC | 167.3 | 15.3 | -9.3
1324 | E | 1 | 1.2 | FMFC | 169 | 15.1 | -9.4
1325 | E | 1 | 1.2 | FMFC | 172 | 14.9 | -9.5
1326 | E | 1 | 1.2 | FMFC | 172.8 | 14.8 | -9.6
1327 | E | 1 | 1.2 | FMFC | 173.7 | 14.7 | -9.6
1328 | E | 1 | 1.2 | FMFC | 175.8 | 14.5 | -9.7
1329 | E | 1 | 1.2 | FMFC | 177.6 | 14.4 | -9.8
1330 | E | 1 | 1.2 | FMFC | 177.6 | 14.3 | -9.8
1331 | E | 1 | 1.2 | FMFC | 178.5 | 14.1 | -9.9
1332 | E | 1 | 1.3 | FMFC | 182 | 14 | -10
1333 | E | 1 | 1.3 | FMFC | 183 | 13.8 | -10.1
1334 | E | 1 | 1.3 | FMFC | 183.1 | 13.8 | -10.1
1335 | E | 1 | 1.3 | FMFC | 185.6 | 13.6 | -10.2
1336 | E | 1 | 1.3 | FMFC | 187.4 | 13.4 | -10.3
1337 | E | 1 | 1.3 | FMFC | 188 | 13.3 | -10.4
1338 | E | 1 | 1.3 | FMFC | 189.2 | 13.2 | -10.4
1339 | E | 1 | 1.3 | FMFC | 192.6 | 13 | -10.6
1340 | E | 1 | 1.3 | FMFC | 193.6 | 12.9 | -10.6
1341 | E | 1 | 1.3 | FMFC | 193.2 | 12.8 | -10.7
1342 | E | 1 | 1.4 | FMFC | 196 | 12.6 | -10.8
1343 | E | 1 | 1.4 | FMFC | 198.7 | 12.5 | -10.9
1344 | E | 1 | 1.4 | FMFC | 198.7 | 12.4 | -10.9
1345 | E | 1 | 1.4 | FMFC | 199.3 | 12.2 | -11
1346 | E | 1 | 1.4 | FMFC | 202.2 | 12.1 | -11.1
1347 | E | 1 | 1.4 | FMFC | 203.4 | 12 | -11.1
1348 | E | 1 | 1.4 | FMFC | 203 | 11.8 | -11.2
1349 | E | 1 | 1.4 | FMFC | 203.5 | 11.7 | -11.3
1350 | E | 1 | 1.4 | FMFC | 207.6 | 11.5 | -11.4
1351 | E | 1 | 1.4 | FMFC | 208.6 | 11.5 | -11.4
1352 | E | 1 | 1.4 | FMFC | 208.9 | 11.3 | -11.5
1353 | E | 1 | 1.5 | FMFC | 212 | 11.1 | -11.6
1354 | E | 1 | 1.5 | FMFC | 213.6 | 11.1 | -11.6
1355 | E | 1 | 1.5 | FMFC | 213.3 | 10.9 | -11.7
1356 | E | 1 | 1.5 | FMFC | 216.3 | 10.8 | -11.8
1357 | E | 1 | 1.5 | FMFC | 218.3 | 10.6 | -11.9
1358 | E | 1 | 1.5 | FMFC | 218.3 | 10.5 | -11.9
1359 | E | 1 | 1.5 | FMFC | 221.1 | 10.4 | -12
1360 | E | 1 | 1.5 | FMFC | 223.2 | 10.2 | -12.1
1361 | E | 1 | 1.5 | FMFC | 224 | 10.1 | -12.2
1362 | E | 1 | 1.5 | FMFC | 224.8 | 10 | -12.3
1363 | E | 1 | 1.6 | FMFC | 228 | 9.8 | -12.4
1364 | E | 1 | 1.6 | FMFC | 228.9 | 9.6 | -12.4
1365 | E | 1 | 1.6 | FMFC | 228.7 | 9.6 | -12.5
1366 | E | 1 | 1.6 | FMFC | 229.9 | 9.4 | -12.6
1367 | E | 1 | 1.6 | FMFC | 233.1 | 9.3 | -12.6
1368 | E | 1 | 1.6 | FMFC | 233.4 | 9.1 | -12.7
1369 | E | 1 | 1.6 | FMFC | 233.8 | 9.1 | -12.8
1370 | E | 1 | 1.6 | FMFC | 236.5 | 8.8 | -12.9
1371 | E | 1 | 1.6 | FMFC | 237.9 | 8.7 | -12.9
1372 | E | 1 | 1.6 | FMFC | 238.3 | 8.6 | -13
1373 | E | 1 | 1.7 | FMFC | 241.6 | 8.5 | -13.1
1374 | E | 1 | 1.7 | FMFC | 243.6 | 8.3 | -13.2
1375 | E | 1 | 1.7 | FMFC | 243.2 | 8.2 | -13.2
1376 | E | 1 | 1.7 | FMFC | 245.7 | 8 | -13.3
1377 | E | 1 | 1.7 | FMFC | 250 | 7.8 | -13.4
1378 | E | 1 | 1.7 | FMFC | 250.1 | 7.8 | -13.5
1379 | E | 1 | 1.7 | FMFC | 250 | 7.7 | -13.5
1380 | E | 1 | 1.7 | FMFC | 252.5 | 7.4 | -13.7
7529 | C | 36 | 0 | FMFC | 0.9 | 33.6 | 0.9
7530 | C | 36 | 0 | FMFC | 0.9 | 33.4 | 0.8
7531 | C | 36 | 0 | FMFC | 1 | 33.3 | 0.7
7532 | C | 36 | 0 | FMFC | 1 | 33.2 | 0.7
7533 | C | 36 | 0 | FMFC | 1.1 | 33 | 0.6
7534 | C | 36 | 0 | FMFC | 1.2 | 32.9 | 0.5
7535 | C | 36 | 0 | FMFC | 1.1 | 32.9 | 0.5
7536 | C | 36 | 0 | FMFC | 1.2 | 32.7 | 0.4
7537 | C | 36 | 0 | FMFC | 1.2 | 32.5 | 0.3
7538 | C | 36 | 0 | FMFC | 1.3 | 32.4 | 0.2
7539 | C | 36 | 0 | FMFC | 1.3 | 32.3 | 0.2
7540 | C | 36 | 0 | FMFC | 1.3 | 32.2 | 0.1
7541 | C | 36 | 0 | FMFC | 1.3 | 32 | 0
7542 | C | 36 | 0 | FMFC | 1.3 | 32 | 0
7543 | C | 36 | 0 | FMFC | 1.4 | 31.8 | -0.1
7544 | C | 36 | 0 | FMFC | 1.6 | 31.8 | -0.1
7545 | C | 36 | 0 | FMFC | 1.4 | 31.6 | -0.2
7546 | C | 36 | 0 | FMFC | 1.4 | 31.5 | -0.3
7547 | C | 36 | 0 | FMFC | 1.6 | 31.4 | -0.3
7548 | C | 36 | 0 | FMFC | 1.6 | 31.3 | -0.4
7549 | C | 36 | 0 | FMFC | 1.6 | 31.1 | -0.5
7550 | C | 36 | 0 | FMFC | 1.6 | 31 | -0.6
7551 | C | 36 | 0 | FMFC | 1.6 | 30.9 | -0.6
7552 | C | 36 | 0 | FMFC | 1.7 | 30.7 | -0.7
7553 | C | 36 | 0 | FMFC | 1.8 | 30.7 | -0.7
7554 | C | 36 | 0 | FMFC | 1.8 | 30.6 | -0.8
7555 | C | 36 | 0 | FMFC | 1.9 | 30.4 | -0.9
7556 | C | 36 | 0 | FMFC | 1.9 | 30.3 | -0.9
7557 | C | 36 | 0 | FMFC | 1.9 | 30.2 | -1
7558 | C | 36 | 0 | FMFC | 2 | 30 | -1.1
7559 | C | 36 | 0 | FMFC | 2.1 | 29.8 | -1.2
7560 | C | 36 | 0 | FMFC | 2.1 | 29.8 | -1.2
7561 | C | 36 | 0 | FMFC | 2.1 | 29.7 | -1.3
7562 | C | 36 | 0 | FMFC | 2 | 29.6 | -1.3
7563 | C | 36 | 0 | FMFC | 2.1 | 29.5 | -1.4
7564 | C | 36 | 0 | FMFC | 2.1 | 29.3 | -1.5
7565 | C | 36 | 0 | FMFC | 2.2 | 29.2 | -1.6
7566 | C | 36 | 0 | FMFC | 2.2 | 29.1 | -1.6
7567 | C | 36 | 0 | FMFC | 2.2 | 28.9 | -1.7
7568 | C | 36 | 0 | FMFC | 2.1 | 28.8 | -1.8
7569 | C | 36 | 0 | FMFC | 2.4 | 28.7 | -1.8
7570 | C | 36 | 0 | FMFC | 2.4 | 28.6 | -1.9
7571 | C | 36 | 0 | FMFC | 2.3 | 28.5 | -2
7572 | C | 36 | 0 | FMFC | 2.5 | 28.4 | -2
7573 | C | 36 | 0 | FMFC | 2.5 | 28.2 | -2.1
7574 | C | 36 | 0 | FMFC | 2.4 | 28 | -2.2
7575 | C | 36 | 0 | FMFC | 2.6 | 27.9 | -2.3
7576 | C | 36 | 0 | FMFC | 2.6 | 27.8 | -2.3
7577 | C | 36 | 0 | FMFC | 2.7 | 27.6 | -2.4
7578 | C | 36 | 0 | FMFC | 2.6 | 27.5 | -2.5
7579 | C | 36 | 0 | FMFC | 2.9 | 27.5 | -2.5
7580 | C | 36 | 0 | FMFC | 2.7 | 27.3 | -2.6
7581 | C | 36 | 0 | FMFC | 2.8 | 27.1 | -2.7
7582 | C | 36 | 0 | FMFC | 3 | 27.1 | -2.7
7583 | C | 36 | 0 | FMFC | 2.9 | 26.9 | -2.9
7584 | C | 36 | 0 | FMFC | 2.8 | 26.7 | -2.9
7585 | C | 36 | 0 | FMFC | 2.9 | 26.6 | -3
7586 | C | 36 | 0 | FMFC | 3 | 26.6 | -3
7587 | C | 36 | 0 | FMFC | 3 | 26.4 | -3.1
7588 | C | 36 | 0 | FMFC | 3 | 26.3 | -3.2
7589 | C | 36 | 0 | FMFC | 3.2 | 26.2 | -3.2
7590 | C | 36 | 0 | FMFC | 3.2 | 26 | -3.3
7591 | C | 36 | 0 | FMFC | 3.4 | 25.9 | -3.4
7592 | C | 36 | 0 | FMFC | 3.3 | 25.7 | -3.5
7593 | C | 36 | 0 | FMFC | 3.2 | 25.5 | -3.6
7594 | C | 36 | 0 | FMFC | 3.3 | 25.4 | -3.7
7595 | C | 36 | 0 | FMFC | 3.3 | 25.4 | -3.7
7596 | C | 36 | 0 | FMFC | 3.5 | 25.2 | -3.8
7597 | C | 36 | 0 | FMFC | 3.4 | 25.1 | -3.9
7598 | C | 36 | 0 | FMFC | 3.4 | 25 | -3.9
7599 | C | 36 | 0 | FMFC | 3.5 | 24.9 | -4
7600 | C | 36 | 0 | FMFC | 4.2 | 24.7 | -4.1
7601 | C | 36 | 0 | FMFC | 4.5 | 24.7 | -4.1
7602 | C | 36 | 0 | FMFC | 4.6 | 24.5 | -4.2
7603 | C | 36 | 0 | FMFC | 4.6 | 24.4 | -4.3
7604 | C | 36 | 0 | FMFC | 4.6 | 24.2 | -4.3
7605 | C | 36 | 0 | FMFC | 4.7 | 24.1 | -4.4
7606 | C | 36 | 0 | FMFC | 4.8 | 23.9 | -4.5
7607 | C | 36 | 0 | FMFC | 4.7 | 23.8 | -4.6
7608 | C | 36 | 0 | FMFC | 4.8 | 23.7 | -4.6
7609 | C | 36 | 0 | FMFC | 5 | 23.4 | -4.8
7610 | C | 36 | 0 | FMFC | 4.9 | 23.2 | -4.9
7611 | C | 36 | 0 | FMFC | 5.3 | 23.2 | -4.9
7612 | C | 36 | 0 | FMFC | 5 | 23.1 | -5
7613 | C | 36 | 0 | FMFC | 5.5 | 23 | -5
7614 | C | 36 | 0 | FMFC | 5.3 | 22.9 | -5.1
7615 | C | 36 | 0 | FMFC | 5.8 | 22.8 | -5.1
7616 | C | 36 | 0 | FMFC | 5.7 | 22.6 | -5.2
7617 | C | 36 | 0 | FMFC | 5.9 | 22.5 | -5.3
7618 | C | 36 | 0 | FMFC | 6.1 | 22.4 | -5.4
7619 | C | 36 | 0 | FMFC | 6.2 | 22.2 | -5.5
7620 | C | 36 | 0 | FMFC | 6.3 | 22.1 | -5.5
7621 | C | 36 | 0 | FMFC | 6.6 | 22 | -5.6
7622 | C | 36 | 0 | FMFC | 6.9 | 21.8 | -5.7
7623 | C | 36 | 0 | FMFC | 6.6 | 21.7 | -5.7
7624 | C | 36 | 0 | FMFC | 6.7 | 21.6 | -5.8
7625 | C | 36 | 0 | FMFC | 7.1 | 21.4 | -5.9
7626 | C | 36 | 0 | FMFC | 7.1 | 21.3 | -5.9
7627 | C | 36 | 0.1 | FMFC | 7.4 | 21.1 | -6.1
7628 | C | 36 | 0.1 | FMFC | 7.4 | 21 | -6.1
7629 | C | 36 | 0.1 | FMFC | 7.6 | 20.9 | -6.2
7630 | C | 36 | 0.1 | FMFC | 7.8 | 20.7 | -6.3
7631 | C | 36 | 0.1 | FMFC | 8 | 20.5 | -6.4
7632 | C | 36 | 0.1 | FMFC | 7.8 | 20.3 | -6.5
7633 | C | 36 | 0.1 | FMFC | 8.1 | 20.3 | -6.5
7634 | C | 36 | 0.1 | FMFC | 8.3 | 20.1 | -6.6
7635 | C | 36 | 0.1 | FMFC | 8.1 | 20.1 | -6.6
7636 | C | 36 | 0.1 | FMFC | 8.5 | 20 | -6.7
7637 | C | 36 | 0.1 | FMFC | 8.7 | 19.8 | -6.8
7638 | C | 36 | 0.1 | FMFC | 8.8 | 19.6 | -6.9
7639 | C | 36 | 0.1 | FMFC | 8.8 | 19.6 | -6.9
7640 | C | 36 | 0.1 | FMFC | 9.3 | 19.4 | -7
7641 | C | 36 | 0.1 | FMFC | 9.4 | 19.2 | -7.1
7642 | C | 36 | 0.1 | FMFC | 9.1 | 19.1 | -7.2
7643 | C | 36 | 0.1 | FMFC | 9.9 | 19 | -7.2
7644 | C | 36 | 0.1 | FMFC | 10 | 18.9 | -7.3
7645 | C | 36 | 0.1 | FMFC | 9.9 | 18.7 | -7.4
7646 | C | 36 | 0.1 | FMFC | 10.3 | 18.6 | -7.4
7647 | C | 36 | 0.1 | FMFC | 10.2 | 18.5 | -7.5
7648 | C | 36 | 0.1 | FMFC | 10.6 | 18.5 | -7.5
7649 | C | 36 | 0.1 | FMFC | 10.7 | 18.2 | -7.7
7650 | C | 36 | 0.1 | FMFC | 11 | 17.8 | -7.9
7651 | C | 36 | 0.1 | FMFC | 11 | 17.6 | -8
7652 | C | 36 | 0.1 | FMFC | 11 | 17.6 | -8
7653 | C | 36 | 0.1 | FMFC | 11.4 | 17.6 | -8
7654 | C | 36 | 0.1 | FMFC | 11.3 | 17.4 | -8.1
7655 | C | 36 | 0.1 | FMFC | 11.7 | 17.4 | -8.1
7656 | C | 36 | 0.1 | FMFC | 11.7 | 17.3 | -8.2
7657 | C | 36 | 0.1 | FMFC | 11.9 | 17.2 | -8.3
7658 | C | 36 | 0.1 | FMFC | 12.2 | 17.1 | -8.3
7659 | C | 36 | 0.1 | FMFC | 12.3 | 16.8 | -8.4
7660 | C | 36 | 0.1 | FMFC | 12.3 | 16.7 | -8.5
7661 | C | 36 | 0.1 | FMFC | 12.2 | 16.6 | -8.6
7662 | C | 36 | 0.1 | FMFC | 12.3 | 16.4 | -8.7
7663 | C | 36 | 0.1 | FMFC | 12.8 | 16.3 | -8.8
7664 | C | 36 | 0.1 | FMFC | 12.7 | 16.2 | -8.8
7665 | C | 36 | 0.1 | FMFC | 12.6 | 16.1 | -8.9
7666 | C | 36 | 0.1 | FMFC | 12.7 | 15.9 | -9
7667 | C | 36 | 0.1 | FMFC | 12.8 | 15.8 | -9
7668 | C | 36 | 0.1 | FMFC | 12.7 | 15.7 | -9.1
4683 | C | 25 | 1.8 | FMFC | 267.7 | 1.1 | -17.2
4684 | C | 25 | 1.9 | FMFC | 269.6 | 1 | -17.2
4685 | C | 25 | 1.9 | FMFC | 271.5 | 0.7 | -17.4
4686 | C | 25 | 1.9 | FMFC | 274.2 | 0.7 | -17.4
4687 | C | 25 | 1.9 | FMFC | 276.8 | 0.5 | -17.5
4688 | C | 25 | 1.9 | FMFC | 279.6 | 0.4 | -17.6
4689 | C | 25 | 1.9 | FMFC | 281.7 | 0.2 | -17.7
4690 | C | 25 | 2 | FMFC | 283.7 | 0.1 | -17.7
4691 | C | 25 | 2 | FMFC | 286.4 | 0 | -17.8
4692 | C | 25 | 2 | FMFC | 289 | -0.2 | -17.9
4693 | C | 25 | 2 | FMFC | 291.2 | -0.4 | -18
4694 | C | 25 | 2 | FMFC | 294.1 | -0.4 | -18
4695 | C | 25 | 2 | FMFC | 296.1 | -0.5 | -18.1
4696 | C | 25 | 2.1 | FMFC | 298.8 | -0.6 | -18.1
4697 | C | 25 | 2.1 | FMFC | 301.4 | -0.9 | -18.3
4698 | C | 25 | 2.1 | FMFC | 303.5 | -0.9 | -18.3
4699 | C | 25 | 2.1 | FMFC | 305.7 | -1.1 | -18.4
4700 | C | 25 | 2.1 | FMFC | 307.8 | -1.2 | -18.5
4701 | C | 25 | 2.1 | FMFC | 310.1 | -1.4 | -18.6
4702 | C | 25 | 2.2 | FMFC | 313 | -1.5 | -18.6
4703 | C | 25 | 2.2 | FMFC | 315.8 | -1.6 | -18.7
4704 | C | 25 | 2.2 | FMFC | 318.5 | -1.8 | -18.8
4705 | C | 25 | 2.2 | FMFC | 321.3 | -2 | -18.9
4706 | C | 25 | 2.2 | FMFC | 325.9 | -2 | -18.9
4707 | C | 25 | 2.3 | FMFC | 328.5 | -2.2 | -19
4708 | C | 25 | 2.3 | FMFC | 331.1 | -2.3 | -19.1
4709 | C | 25 | 2.3 | FMFC | 334.2 | -2.4 | -19.1
3843 | A | 25 | 0.1 | FMFC | 19.1 | 33.6 | 0.9
3844 | A | 25 | 0.1 | FMFC | 19.4 | 33.4 | 0.8
3845 | A | 25 | 0.1 | FMFC | 19.7 | 33.3 | 0.7
3846 | A | 25 | 0.1 | FMFC | 20.2 | 33.1 | 0.6
3847 | A | 25 | 0.1 | FMFC | 20.4 | 32.9 | 0.5
6838 | A | 36 | 0 | FMFC | 5.8 | 26.7 | -3
6839 | A | 36 | 0 | FMFC | 5.8 | 26.5 | -3.1
6840 | A | 36 | 0 | FMFC | 6 | 26.4 | -3.1
6841 | A | 36 | 0 | FMFC | 6.3 | 26.3 | -3.2
6842 | A | 36 | 0 | FMFC | 6.2 | 26.2 | -3.3
6843 | A | 36 | 0 | FMFC | 6.4 | 26 | -3.4
6844 | A | 36 | 0 | FMFC | 6.4 | 25.9 | -3.4
6845 | A | 36 | 0 | FMFC | 6.6 | 25.7 | -3.5
6846 | A | 36 | 0 | FMFC | 6.6 | 25.6 | -3.6
6847 | A | 36 | 0 | FMFC | 6.9 | 25.5 | -3.6
6848 | A | 36 | 0 | FMFC | 7.1 | 25.3 | -3.7
6849 | A | 36 | 0 | FMFC | 7.1 | 25.3 | -3.8
6850 | A | 36 | 0.1 | FMFC | 7.3 | 25.1 | -3.9
6851 | A | 36 | 0.1 | FMFC | 7.4 | 24.9 | -4
6852 | A | 36 | 0.1 | FMFC | 7.6 | 24.8 | -4
6853 | A | 36 | 0.1 | FMFC | 7.6 | 24.7 | -4.1
6854 | A | 36 | 0.1 | FMFC | 7.8 | 24.6 | -4.1
6855 | A | 36 | 0.1 | FMFC | 7.8 | 24.4 | -4.2
6856 | A | 36 | 0.1 | FMFC | 8.1 | 24.3 | -4.3
6857 | A | 36 | 0.1 | FMFC | 8.1 | 24.1 | -4.4
6858 | A | 36 | 0.1 | FMFC | 8.3 | 24 | -4.5
6859 | A | 36 | 0.1 | FMFC | 8.4 | 23.9 | -4.5
6860 | A | 36 | 0.1 | FMFC | 8.6 | 23.8 | -4.6
6861 | A | 36 | 0.1 | FMFC | 8.6 | 23.6 | -4.7
6862 | A | 36 | 0.1 | FMFC | 8.9 | 23.5 | -4.8
6863 | A | 36 | 0.1 | FMFC | 8.9 | 23.4 | -4.8
6864 | A | 36 | 0.1 | FMFC | 9.1 | 23.2 | -4.9
6865 | A | 36 | 0.1 | FMFC | 9.2 | 23.1 | -5
6866 | A | 36 | 0.1 | FMFC | 9.5 | 22.9 | -5.1
6867 | A | 36 | 0.1 | FMFC | 9.5 | 22.8 | -5.1
6868 | A | 36 | 0.1 | FMFC | 9.7 | 22.7 | -5.2
6869 | A | 36 | 0.1 | FMFC | 10 | 22.6 | -5.3
6870 | A | 36 | 0.1 | FMFC | 10 | 22.5 | -5.3
6871 | A | 36 | 0.1 | FMFC | 10.2 | 22.3 | -5.4
6872 | A | 36 | 0.1 | FMFC | 10.3 | 22.1 | -5.5
6873 | A | 36 | 0.1 | FMFC | 10.5 | 22 | -5.6
6874 | A | 36 | 0.1 | FMFC | 10.7 | 21.9 | -5.6
6875 | A | 36 | 0.1 | FMFC | 10.8 | 21.8 | -5.7
6876 | A | 36 | 0.1 | FMFC | 11.1 | 21.6 | -5.8
6877 | A | 36 | 0.1 | FMFC | 11.4 | 21.4 | -5.9
1381 | E | 1 | 1.8 | FMFC | 253.8 | 7.4 | -13.7
1382 | E | 1 | 1.7 | FMFC | 253.6 | 7.3 | -13.7
1383 | E | 1 | 1.8 | FMFC | 255.6 | 7.1 | -13.9
1384 | E | 1 | 1.8 | FMFC | 261.8 | 6.8 | -14
1385 | E | 1 | 1.8 | FMFC | 261.8 | 6.8 | -14
1386 | E | 1 | 1.8 | FMFC | 261.6 | 6.8 | -14
1387 | E | 1 | 1.8 | FMFC | 263.8 | 6.5 | -14.2
1388 | E | 1 | 1.8 | FMFC | 266.7 | 6.4 | -14.3
1389 | E | 1 | 1.8 | FMFC | 266.4 | 6.4 | -14.3
1390 | E | 1 | 1.8 | FMFC | 266.3 | 6.3 | -14.3
1391 | E | 1 | 1.8 | FMFC | 266.2 | 6 | -14.4
1392 | E | 1 | 1.8 | FMFC | 267.5 | 5.9 | -14.5
1393 | E | 1 | 1.8 | FMFC | 267.4 | 5.8 | -14.6
1394 | E | 1 | 1.9 | FMFC | 270.5 | 5.6 | -14.7
1395 | E | 1 | 1.9 | FMFC | 272.6 | 5.5 | -14.7
1396 | E | 1 | 1.9 | FMFC | 272.3 | 5.5 | -14.8
1397 | E | 1 | 1.9 | FMFC | 273.7 | 5.3 | -14.9
1398 | E | 1 | 1.9 | FMFC | 275.9 | 5.1 | -15
1399 | E | 1 | 1.9 | FMFC | 276.1 | 5 | -15
1400 | E | 1 | 1.9 | FMFC | 277.4 | 4.9 | -15.1
1401 | E | 1 | 1.9 | FMFC | 280.3 | 4.7 | -15.2
1402 | E | 1 | 1.9 | FMFC | 281.3 | 4.6 | -15.3
1403 | E | 1 | 1.9 | FMFC | 282.4 | 4.4 | -15.3
1404 | E | 1 | 2 | FMFC | 285.4 | 4.2 | -15.4
1405 | E | 1 | 2 | FMFC | 286.1 | 4.2 | -15.5
1406 | E | 1 | 2 | FMFC | 286.1 | 4 | -15.6
1407 | E | 1 | 2 | FMFC | 288.9 | 3.8 | -15.7
1408 | E | 1 | 2 | FMFC | 289.7 | 3.7 | -15.7
1409 | E | 1 | 2 | FMFC | 289.6 | 3.7 | -15.8
1410 | E | 1 | 2 | FMFC | 293.4 | 3.4 | -15.9
1411 | E | 1 | 2 | FMFC | 295.3 | 3.3 | -16
1412 | E | 1 | 2 | FMFC | 295 | 3.3 | -16
1413 | E | 1 | 2 | FMFC | 294.9 | 3.1 | -16.1
1414 | E | 1 | 2 | FMFC | 295.6 | 2.9 | -16.2
1415 | E | 1 | 2 | FMFC | 295.4 | 2.8 | -16.2
1416 | E | 1 | 2 | FMFC | 295.4 | 2.8 | -16.3
1417 | E | 1 | 2 | FMFC | 296.8 | 2.5 | -16.4
1418 | E | 1 | 2 | FMFC | 297.3 | 2.4 | -16.5
1419 | E | 1 | 2 | FMFC | 297.3 | 2.3 | -16.5
1420 | E | 1 | 2.1 | FMFC | 301.3 | 2 | -16.7
1421 | E | 1 | 2.1 | FMFC | 303.2 | 1.9 | -16.8
1422 | E | 1 | 2.1 | FMFC | 302.9 | 1.9 | -16.8
1423 | E | 1 | 2.1 | FMFC | 302.6 | 1.7 | -16.9
1424 | F | 1 | 0 | FMFC | 0.3 | 40 | 4.4
1425 | F | 1 | 0 | FMFC | 0.4 | 39.7 | 4.3
1426 | F | 1 | 0 | FMFC | 0.4 | 39.5 | 4.2
1427 | F | 1 | 0 | FMFC | 0.5 | 39.2 | 4
1428 | F | 1 | 0 | FMFC | 0.6 | 38.8 | 3.8
1429 | F | 1 | 0 | FMFC | 0.7 | 38.6 | 3.7
1430 | F | 1 | 0 | FMFC | 0.8 | 38.4 | 3.6
1431 | F | 1 | 0 | FMFC | 1.9 | 38.3 | 3.5
1432 | F | 1 | 0 | FMFC | 2.6 | 38 | 3.4
1433 | F | 1 | 0 | FMFC | 3.5 | 37.8 | 3.2
1434 | F | 1 | 0 | FMFC | 5 | 37.6 | 3.1
1435 | F | 1 | 0 | FMFC | 7.2 | 37.4 | 3
1436 | F | 1 | 0.1 | FMFC | 9.9 | 37.3 | 2.9
1437 | F | 1 | 0.1 | FMFC | 12.3 | 37 | 2.8
1438 | F | 1 | 0.1 | FMFC | 16.3 | 36.9 | 2.7
1439 | F | 1 | 0.1 | FMFC | 20.7 | 36.7 | 2.6
1440 | F | 1 | 0.2 | FMFC | 22.9 | 36.5 | 2.5
1441 | F | 1 | 0.2 | FMFC | 22.6 | 36.4 | 2.5
1442 | F | 1 | 0.2 | FMFC | 22.9 | 36.2 | 2.4
1443 | F | 1 | 0.2 | FMFC | 24.1 | 36.1 | 2.3
1444 | F | 1 | 0.2 | FMFC | 26.6 | 35.9 | 2.2
1445 | F | 1 | 0.2 | FMFC | 28.7 | 35.7 | 2.1
1446 | F | 1 | 0.2 | FMFC | 29.6 | 35.5 | 2
1447 | F | 1 | 0.2 | FMFC | 29.7 | 35.4 | 1.9
1448 | F | 1 | 0.2 | FMFC | 31.5 | 35.2 | 1.8
1449 | F | 1 | 0.2 | FMFC | 33 | 35.1 | 1.7
1450 | F | 1 | 0.2 | FMFC | 34.2 | 34.9 | 1.6
1451 | F | 1 | 0.2 | FMFC | 34.6 | 34.7 | 1.5
1452 | F | 1 | 0.2 | FMFC | 36 | 34.6 | 1.5
1453 | F | 1 | 0.3 | FMFC | 37.4 | 34.4 | 1.4
1454 | F | 1 | 0.3 | FMFC | 38.5 | 34.3 | 1.3
1455 | F | 1 | 0.3 | FMFC | 39.4 | 34.1 | 1.2
1456 | F | 1 | 0.3 | FMFC | 40.1 | 33.9 | 1.1
1457 | F | 1 | 0.3 | FMFC | 40.5 | 33.8 | 1
1458 | F | 1 | 0.3 | FMFC | 41.8 | 33.7 | 1
1459 | F | 1 | 0.3 | FMFC | 42.6 | 33.5 | 0.9
3578 | B | 24 | 0.4 | FMFC | 59.1 | 24.5 | -4.2
3579 | B | 24 | 0.4 | FMFC | 59.7 | 24.5 | -4.2
3580 | B | 24 | 0.4 | FMFC | 61 | 24.4 | -4.3
3581 | B | 24 | 0.4 | FMFC | 61.6 | 24.2 | -4.4
3582 | B | 24 | 0.4 | FMFC | 62.5 | 24 | -4.5
3583 | B | 24 | 0.4 | FMFC | 63 | 23.9 | -4.5
3584 | B | 24 | 0.4 | FMFC | 64 | 23.8 | -4.6
3585 | B | 24 | 0.4 | FMFC | 64.4 | 23.6 | -4.7
3586 | B | 24 | 0.5 | FMFC | 65.8 | 23.5 | -4.8
3587 | B | 24 | 0.5 | FMFC | 66.7 | 23.3 | -4.8
3588 | B | 24 | 0.5 | FMFC | 67.5 | 23.2 | -4.9
3589 | B | 24 | 0.5 | FMFC | 68.5 | 23.1 | -5
3590 | B | 24 | 0.5 | FMFC | 69 | 23 | -5
3591 | B | 24 | 0.5 | FMFC | 69.8 | 22.9 | -5.1
3592 | B | 24 | 0.5 | FMFC | 71.1 | 22.7 | -5.2
3593 | B | 24 | 0.5 | FMFC | 72.2 | 22.6 | -5.3
3594 | B | 24 | 0.5 | FMFC | 73.1 | 22.4 | -5.4
3595 | B | 24 | 0.5 | FMFC | 73.9 | 22.2 | -5.4
3596 | B | 24 | 0.5 | FMFC | 75.3 | 22.2 | -5.5
3597 | B | 24 | 0.5 | FMFC | 75.7 | 22 | -5.6
3598 | B | 24 | 0.5 | FMFC | 77 | 21.8 | -5.7
3599 | B | 24 | 0.5 | FMFC | 77.9 | 21.7 | -5.7
3600 | B | 24 | 0.5 | FMFC | 78.7 | 21.7 | -5.8
3601 | B | 24 | 0.6 | FMFC | 79.8 | 21.5 | -5.9
3602 | B | 24 | 0.6 | FMFC | 81.1 | 21.3 | -6
3603 | B | 24 | 0.6 | FMFC | 82.3 | 21.2 | -6
3604 | B | 24 | 0.6 | FMFC | 82.9 | 21.1 | -6.1
3605 | B | 24 | 0.6 | FMFC | 84.3 | 20.9 | -6.2
3606 | B | 24 | 0.6 | FMFC | 85 | 20.8 | -6.3
3607 | B | 24 | 0.6 | FMFC | 86.1 | 20.8 | -6.3
3608 | B | 24 | 0.6 | FMFC | 87.5 | 20.6 | -6.4
3609 | B | 24 | 0.6 | FMFC | 88 | 20.4 | -6.5
3610 | B | 24 | 0.6 | FMFC | 89.5 | 20.2 | -6.6
3611 | B | 24 | 0.6 | FMFC | 90.2 | 20.1 | -6.6
3612 | B | 24 | 0.6 | FMFC | 91.4 | 19.9 | -6.7
3613 | B | 24 | 0.6 | FMFC | 92.5 | 19.9 | -6.8
3614 | B | 24 | 0.6 | FMFC | 93.9 | 19.7 | -6.9
3615 | B | 24 | 0.7 | FMFC | 94.6 | 19.5 | -6.9
3616 | B | 24 | 0.7 | FMFC | 96.1 | 19.5 | -7
3617 | B | 24 | 0.7 | FMFC | 97 | 19.3 | -7.1
3618 | B | 24 | 0.7 | FMFC | 98.1 | 19.1 | -7.2
3619 | B | 24 | 0.7 | FMFC | 99.3 | 19 | -7.2
3620 | B | 24 | 0.7 | FMFC | 100.6 | 18.8 | -7.3
3621 | B | 24 | 0.7 | FMFC | 101.4 | 18.6 | -7.4
3622 | B | 24 | 0.7 | FMFC | 102.6 | 18.6 | -7.5
3623 | B | 24 | 0.7 | FMFC | 104 | 18.4 | -7.6
3624 | B | 24 | 0.7 | FMFC | 105.1 | 18.3 | -7.6
3625 | B | 24 | 0.7 | FMFC | 106.3 | 18.2 | -7.7
3626 | B | 24 | 0.7 | FMFC | 107.3 | 18 | -7.8
3627 | B | 24 | 0.7 | FMFC | 108.3 | 17.9 | -7.9
3628 | B | 24 | 0.8 | FMFC | 109.3 | 17.7 | -7.9
3629 | B | 24 | 0.8 | FMFC | 110.7 | 17.6 | -8
3630 | B | 24 | 0.8 | FMFC | 112.1 | 17.5 | -8.1
3631 | B | 24 | 0.8 | FMFC | 114 | 17.3 | -8.2
1146 | D | 1 | 2.4 | FMFC | 354 | 2.5 | -16.4
1147 | D | 1 | 2.4 | FMFC | 353.9 | 2.4 | -16.5
1148 | D | 1 | 2.4 | FMFC | 353.4 | 2.3 | -16.5
1149 | E | 1 | 0 | FMFC | -0.2 | 39.3 | 4.1
1150 | E | 1 | 0 | FMFC | -0.2 | 39.1 | 4
1151 | E | 1 | 0 | FMFC | -0.2 | 38.9 | 3.9
1152 | E | 1 | 0 | FMFC | -0.2 | 38.8 | 3.8
1153 | E | 1 | 0 | FMFC | -0.1 | 38.6 | 3.7
1154 | E | 1 | 0 | FMFC | 0 | 38.4 | 3.6
1155 | E | 1 | 0 | FMFC | 0 | 38.3 | 3.5
1156 | E | 1 | 0 | FMFC | 0.1 | 38.1 | 3.4
1157 | E | 1 | 0 | FMFC | 0.2 | 37.9 | 3.3
1158 | E | 1 | 0 | FMFC | 0.4 | 37.8 | 3.2
1159 | E | 1 | 0 | FMFC | 0.4 | 37.7 | 3.2
1160 | E | 1 | 0 | FMFC | 0.6 | 37.5 | 3.1
1161 | E | 1 | 0 | FMFC | 0.7 | 37.3 | 3
1162 | E | 1 | 0 | FMFC | 0.7 | 37.2 | 2.9
1163 | E | 1 | 0 | FMFC | 3.2 | 37.1 | 2.8
1164 | E | 1 | 0 | FMFC | 5 | 36.9 | 2.7
1165 | E | 1 | 0 | FMFC | 7.2 | 36.8 | 2.7
1166 | E | 1 | 0.1 | FMFC | 9.8 | 36.6 | 2.6
1167 | E | 1 | 0.1 | FMFC | 13.4 | 36.5 | 2.5
1168 | E | 1 | 0.1 | FMFC | 16.9 | 36.4 | 2.4
1169 | E | 1 | 0.1 | FMFC | 20.2 | 36.2 | 2.3
1170 | E | 1 | 0.2 | FMFC | 23.2 | 36.1 | 2.3
1171 | E | 1 | 0.2 | FMFC | 25.6 | 35.9 | 2.2
1172 | E | 1 | 0.2 | FMFC | 25.5 | 35.8 | 2.1
1173 | E | 1 | 0.2 | FMFC | 26.3 | 35.6 | 2
1174 | E | 1 | 0.2 | FMFC | 27 | 35.5 | 1.9
1175 | E | 1 | 0.2 | FMFC | 26.8 | 35.3 | 1.9
1176 | E | 1 | 0.2 | FMFC | 28.3 | 35.2 | 1.8
1177 | E | 1 | 0.2 | FMFC | 29.6 | 35.1 | 1.7
1178 | E | 1 | 0.2 | FMFC | 31.2 | 34.9 | 1.6
1179 | E | 1 | 0.2 | FMFC | 31.1 | 34.8 | 1.6
1180 | E | 1 | 0.2 | FMFC | 31.3 | 34.7 | 1.5
1181 | E | 1 | 0.2 | FMFC | 32.7 | 34.5 | 1.4
1182 | E | 1 | 0.2 | FMFC | 33.9 | 34.4 | 1.3
1183 | E | 1 | 0.2 | FMFC | 34.5 | 34.2 | 1.2
1184 | E | 1 | 0.2 | FMFC | 34.3 | 34.1 | 1.2
1185 | E | 1 | 0.2 | FMFC | 35.9 | 34 | 1.1
1186 | E | 1 | 0.3 | FMFC | 36.7 | 33.8 | 1
4864 | A | 26 | 0.5 | FMFC | 65.5 | 21.2 | -6
4865 | A | 26 | 0.5 | FMFC | 66.4 | 21.1 | -6.1
4866 | A | 26 | 0.5 | FMFC | 67.5 | 20.9 | -6.2
4867 | A | 26 | 0.5 | FMFC | 68.5 | 20.8 | -6.2
4868 | A | 26 | 0.5 | FMFC | 69 | 20.8 | -6.3
4869 | A | 26 | 0.5 | FMFC | 70.1 | 20.6 | -6.4
4870 | A | 26 | 0.5 | FMFC | 71.2 | 20.4 | -6.5
4871 | A | 26 | 0.5 | FMFC | 71.9 | 20.3 | -6.5
4872 | A | 26 | 0.5 | FMFC | 72.7 | 20.2 | -6.6
4873 | A | 26 | 0.5 | FMFC | 74 | 20 | -6.7
4874 | A | 26 | 0.5 | FMFC | 74.7 | 19.9 | -6.7
4875 | A | 26 | 0.5 | FMFC | 75.4 | 19.7 | -6.8
4876 | A | 26 | 0.5 | FMFC | 76.1 | 19.7 | -6.9
4877 | A | 26 | 0.5 | FMFC | 77.1 | 19.5 | -7
4878 | A | 26 | 0.5 | FMFC | 77.7 | 19.4 | -7
4879 | A | 26 | 0.5 | FMFC | 78.8 | 19.2 | -7.1
4880 | A | 26 | 0.5 | FMFC | 79.1 | 19.1 | -7.2
4881 | A | 26 | 0.5 | FMFC | 79.2 | 19 | -7.2
4882 | A | 26 | 0.5 | FMFC | 79.1 | 18.8 | -7.3
4883 | A | 26 | 0.5 | FMFC | 79.2 | 18.8 | -7.4
4538 | C | 25 | 0.3 | FMFC | 48.9 | 20.8 | -6.2
4539 | C | 25 | 0.3 | FMFC | 49.5 | 20.6 | -6.3
4540 | C | 25 | 0.3 | FMFC | 50.1 | 20.5 | -6.4
4541 | C | 25 | 0.4 | FMFC | 51.1 | 20.4 | -6.5
4542 | C | 25 | 0.4 | FMFC | 51.7 | 20.2 | -6.6
4543 | C | 25 | 0.4 | FMFC | 52.7 | 20.1 | -6.6
4544 | C | 25 | 0.4 | FMFC | 53.3 | 20 | -6.7
4545 | C | 25 | 0.4 | FMFC | 53.9 | 19.9 | -6.7
4546 | C | 25 | 0.4 | FMFC | 55.2 | 19.8 | -6.8
4547 | C | 25 | 0.4 | FMFC | 55.8 | 19.6 | -6.9
4548 | C | 25 | 0.4 | FMFC | 56.7 | 19.4 | -7
4549 | C | 25 | 0.4 | FMFC | 57.9 | 19.3 | -7.1
4550 | C | 25 | 0.4 | FMFC | 58.4 | 19.1 | -7.2
4551 | C | 25 | 0.4 | FMFC | 59.4 | 19 | -7.2
4552 | C | 25 | 0.4 | FMFC | 60.4 | 18.9 | -7.3
4553 | C | 25 | 0.4 | FMFC | 61 | 18.8 | -7.4
6878 | A | 36 | 0.1 | FMFC | 11.3 | 21.3 | -5.9
6879 | A | 36 | 0.1 | FMFC | 11.6 | 21.2 | -6
6880 | A | 36 | 0.1 | FMFC | 11.6 | 21.1 | -6.1
6881 | A | 36 | 0.1 | FMFC | 11.9 | 20.9 | -6.2
6882 | A | 36 | 0.1 | FMFC | 12.1 | 20.8 | -6.2
6883 | A | 36 | 0.1 | FMFC | 12.5 | 20.7 | -6.3
6884 | A | 36 | 0.1 | FMFC | 12.5 | 20.5 | -6.4
6885 | A | 36 | 0.1 | FMFC | 12.7 | 20.3 | -6.5
6886 | A | 36 | 0.1 | FMFC | 12.6 | 20.3 | -6.5
6887 | A | 36 | 0.1 | FMFC | 13.2 | 20.2 | -6.6
6888 | A | 36 | 0.1 | FMFC | 13.2 | 20 | -6.7
6889 | A | 36 | 0.1 | FMFC | 13.5 | 19.8 | -6.8
6890 | A | 36 | 0.1 | FMFC | 13.7 | 19.6 | -6.9
6891 | A | 36 | 0.1 | FMFC | 13.8 | 19.6 | -6.9
6892 | A | 36 | 0.1 | FMFC | 14 | 19.4 | -7
6893 | A | 36 | 0.1 | FMFC | 14.3 | 19.4 | -7
6894 | A | 36 | 0.1 | FMFC | 14.5 | 19.2 | -7.1
6895 | A | 36 | 0.1 | FMFC | 14.9 | 19 | -7.2
6896 | A | 36 | 0.1 | FMFC | 14.8 | 18.9 | -7.3
6897 | A | 36 | 0.1 | FMFC | 15 | 18.7 | -7.4
6898 | A | 36 | 0.1 | FMFC | 15.3 | 18.7 | -7.4
6899 | A | 36 | 0.1 | FMFC | 15.6 | 18.5 | -7.5
6900 | A | 36 | 0.1 | FMFC | 15.8 | 18.4 | -7.6
6901 | A | 36 | 0.1 | FMFC | 15.9 | 18.2 | -7.7
6902 | A | 36 | 0.1 | FMFC | 16.1 | 18.1 | -7.7
6903 | A | 36 | 0.1 | FMFC | 16.4 | 18 | -7.8
6904 | A | 36 | 0.1 | FMFC | 16.7 | 17.8 | -7.9
6905 | A | 36 | 0.1 | FMFC | 17 | 17.6 | -8
6906 | A | 36 | 0.1 | FMFC | 17.2 | 17.6 | -8
6907 | A | 36 | 0.1 | FMFC | 17.3 | 17.5 | -8.1
6908 | A | 36 | 0.1 | FMFC | 17.5 | 17.3 | -8.2
6909 | A | 36 | 0.1 | FMFC | 17.9 | 17.1 | -8.3
6910 | A | 36 | 0.1 | FMFC | 18.2 | 17.1 | -8.3
6911 | A | 36 | 0.1 | FMFC | 18.5 | 16.9 | -8.4
6912 | A | 36 | 0.1 | FMFC | 18.7 | 16.7 | -8.5
6913 | A | 36 | 0.1 | FMFC | 19.2 | 16.6 | -8.6
6914 | A | 36 | 0.1 | FMFC | 19 | 16.5 | -8.6
6915 | A | 36 | 0.1 | FMFC | 19.4 | 16.3 | -8.7
6916 | A | 36 | 0.1 | FMFC | 19.7 | 16.2 | -8.8
6917 | A | 36 | 0.1 | FMFC | 20 | 16 | -8.9
6918 | A | 36 | 0.1 | FMFC | 20.2 | 16 | -8.9
6919 | A | 36 | 0.1 | FMFC | 20.4 | 15.8 | -9
6920 | A | 36 | 0.1 | FMFC | 20.9 | 15.7 | -9.1
6921 | A | 36 | 0.1 | FMFC | 21.1 | 15.5 | -9.2
6922 | A | 36 | 0.1 | FMFC | 21.4 | 15.4 | -9.2
6923 | A | 36 | 0.1 | FMFC | 21.7 | 15.3 | -9.3
6924 | A | 36 | 0.2 | FMFC | 21.9 | 15.1 | -9.4
6925 | A | 36 | 0.2 | FMFC | 22.1 | 15 | -9.5
6926 | A | 36 | 0.2 | FMFC | 22.5 | 14.9 | -9.5
6927 | A | 36 | 0.2 | FMFC | 22.6 | 14.7 | -9.6
6928 | A | 36 | 0.2 | FMFC | 23.3 | 14.6 | -9.7
6929 | A | 36 | 0.2 | FMFC | 23.3 | 14.5 | -9.8
6930 | A | 36 | 0.2 | FMFC | 23.8 | 14.4 | -9.8
6931 | A | 36 | 0.2 | FMFC | 23.7 | 14.2 | -9.9
6932 | A | 36 | 0.2 | FMFC | 24.1 | 14 | -10
6933 | A | 36 | 0.2 | FMFC | 24.7 | 13.9 | -10.1
6934 | A | 36 | 0.2 | FMFC | 24.6 | 13.8 | -10.1
6935 | A | 36 | 0.2 | FMFC | 25 | 13.6 | -10.2
6936 | A | 36 | 0.2 | FMFC | 25.6 | 13.5 | -10.3
6937 | A | 36 | 0.2 | FMFC | 25.9 | 13.4 | -10.4
6938 | A | 36 | 0.2 | FMFC | 26.3 | 13.3 | -10.4
6939 | A | 36 | 0.2 | FMFC | 26.5 | 13.1 | -10.5
6940 | A | 36 | 0.2 | FMFC | 26.8 | 13 | -10.6
6941 | A | 36 | 0.2 | FMFC | 27.1 | 12.8 | -10.7
6942 | A | 36 | 0.2 | FMFC | 27.4 | 12.7 | -10.7
6943 | A | 36 | 0.2 | FMFC | 27.7 | 12.6 | -10.8
6944 | A | 36 | 0.2 | FMFC | 28.1 | 12.4 | -10.9
6945 | A | 36 | 0.2 | FMFC | 28.5 | 12.2 | -11
6946 | A | 36 | 0.2 | FMFC | 28.8 | 12.2 | -11
6947 | A | 36 | 0.2 | FMFC | 29 | 12 | -11.1
6948 | A | 36 | 0.2 | FMFC | 29.3 | 11.8 | -11.2
6949 | A | 36 | 0.2 | FMFC | 30 | 11.7 | -11.3
6950 | A | 36 | 0.2 | FMFC | 30.3 | 11.6 | -11.4
6951 | A | 36 | 0.2 | FMFC | 30.7 | 11.4 | -11.4
6952 | A | 36 | 0.2 | FMFC | 31 | 11.3 | -11.5
6953 | A | 36 | 0.2 | FMFC | 31.3 | 11.2 | -11.6
6954 | A | 36 | 0.2 | FMFC | 31.6 | 11.1 | -11.6
6955 | A | 36 | 0.2 | FMFC | 32 | 10.9 | -11.8
6956 | A | 36 | 0.2 | FMFC | 32.3 | 10.7 | -11.8
6957 | A | 36 | 0.2 | FMFC | 32.7 | 10.7 | -11.9
6958 | A | 36 | 0.2 | FMFC | 33 | 10.6 | -11.9
6959 | A | 36 | 0.2 | FMFC | 33.8 | 10.5 | -12
6960 | A | 36 | 0.2 | FMFC | 34.1 | 10.2 | -12.1
6961 | A | 36 | 0.2 | FMFC | 34.5 | 10 | -12.2
6962 | A | 36 | 0.2 | FMFC | 34.8 | 10 | -12.3
6963 | A | 36 | 0.2 | FMFC | 35 | 10 | -12.3
6964 | A | 36 | 0.2 | FMFC | 35.4 | 9.8 | -12.4
6965 | A | 36 | 0.2 | FMFC | 35.9 | 9.6 | -12.4
6966 | A | 36 | 0.2 | FMFC | 36.3 | 9.5 | -12.5
6967 | A | 36 | 0.3 | FMFC | 36.6 | 9.3 | -12.6
6968 | A | 36 | 0.3 | FMFC | 37 | 9.2 | -12.7
6969 | A | 36 | 0.3 | FMFC | 37.8 | 9.1 | -12.8
6970 | A | 36 | 0.3 | FMFC | 37.8 | 8.9 | -12.9
6971 | A | 36 | 0.3 | FMFC | 38.7 | 8.7 | -12.9
6100 | B | 35 | 0.1 | FMFC | 9.1 | 28.3 | -2.1
6101 | B | 35 | 0.1 | FMFC | 9.3 | 28.1 | -2.2
6102 | B | 35 | 0.1 | FMFC | 9.4 | 27.9 | -2.3
6103 | B | 35 | 0.1 | FMFC | 9.7 | 27.8 | -2.4
6104 | B | 35 | 0.1 | FMFC | 10 | 27.6 | -2.5
6105 | B | 35 | 0.1 | FMFC | 10.2 | 27.5 | -2.5
6106 | B | 35 | 0.1 | FMFC | 10.5 | 27.4 | -2.6
6107 | B | 35 | 0.1 | FMFC | 10.7 | 27.2 | -2.7
6108 | B | 35 | 0.1 | FMFC | 10.9 | 27.1 | -2.8
6109 | B | 35 | 0.1 | FMFC | 11.1 | 27 | -2.8
6110 | B | 35 | 0.1 | FMFC | 11.3 | 26.8 | -2.9
6111 | B | 35 | 0.1 | FMFC | 11.6 | 26.7 | -3
6112 | B | 35 | 0.1 | FMFC | 11.8 | 26.5 | -3.1
6113 | B | 35 | 0.1 | FMFC | 11.8 | 26.4 | -3.1
6114 | B | 35 | 0.1 | FMFC | 12.3 | 26.3 | -3.2
6115 | B | 35 | 0.1 | FMFC | 12.3 | 26.2 | -3.3
6116 | B | 35 | 0.1 | FMFC | 12.8 | 26 | -3.4
6117 | B | 35 | 0.1 | FMFC | 13 | 25.8 | -3.5
6118 | B | 35 | 0.1 | FMFC | 13.2 | 25.7 | -3.5
6119 | B | 35 | 0.1 | FMFC | 13.5 | 25.6 | -3.6
6120 | B | 35 | 0.1 | FMFC | 13.7 | 25.4 | -3.7
6121 | B | 35 | 0.1 | FMFC | 13.9 | 25.3 | -3.8
6122 | B | 35 | 0.1 | FMFC | 14.1 | 25.2 | -3.8
6123 | B | 35 | 0.1 | FMFC | 14.4 | 25 | -3.9
6124 | B | 35 | 0.1 | FMFC | 14.6 | 24.9 | -4
6125 | B | 35 | 0.1 | FMFC | 14.7 | 24.7 | -4.1
6126 | B | 35 | 0.1 | FMFC | 15 | 24.7 | -4.1
6127 | B | 35 | 0.1 | FMFC | 15.2 | 24.5 | -4.2
6128 | B | 35 | 0.1 | FMFC | 15.5 | 24.4 | -4.3
6129 | B | 35 | 0.1 | FMFC | 15.8 | 24.2 | -4.4
6130 | B | 35 | 0.1 | FMFC | 16.4 | 24 | -4.4
6131 | B | 35 | 0.1 | FMFC | 16.3 | 23.9 | -4.5
6132 | B | 35 | 0.1 | FMFC | 16.9 | 23.8 | -4.6
6133 | B | 35 | 0.1 | FMFC | 17.1 | 23.6 | -4.7
6134 | B | 35 | 0.1 | FMFC | 17.5 | 23.6 | -4.7
6135 | B | 35 | 0.1 | FMFC | 17.6 | 23.5 | -4.8
6136 | B | 35 | 0.1 | FMFC | 18 | 23.3 | -4.9
6137 | B | 35 | 0.1 | FMFC | 18.2 | 23.1 | -5
6138 | B | 35 | 0.1 | FMFC | 18.6 | 23 | -5
6139 | B | 35 | 0.1 | FMFC | 18.8 | 22.9 | -5.1
6140 | B | 35 | 0.1 | FMFC | 19.1 | 22.7 | -5.2
6141 | B | 35 | 0.1 | FMFC | 19.4 | 22.6 | -5.3
6142 | B | 35 | 0.1 | FMFC | 19.7 | 22.4 | -5.3
6143 | B | 35 | 0.1 | FMFC | 20.2 | 22.3 | -5.4
6144 | B | 35 | 0.1 | FMFC | 20.6 | 22.2 | -5.5
6145 | B | 35 | 0.1 | FMFC | 20.7 | 22 | -5.6
6146 | B | 35 | 0.1 | FMFC | 21.1 | 21.9 | -5.6
6147 | B | 35 | 0.1 | FMFC | 21.3 | 21.8 | -5.7
6148 | B | 35 | 0.1 | FMFC | 21.7 | 21.7 | -5.8
6149 | B | 35 | 0.2 | FMFC | 22.3 | 21.5 | -5.9
6150 | B | 35 | 0.2 | FMFC | 22.5 | 21.3 | -6
6151 | B | 35 | 0.2 | FMFC | 22.8 | 21.2 | -6
6152 | B | 35 | 0.2 | FMFC | 23.1 | 21.1 | -6.1
6153 | B | 35 | 0.2 | FMFC | 23.5 | 20.9 | -6.2
6154 | B | 35 | 0.2 | FMFC | 24.1 | 20.8 | -6.2
6155 | B | 35 | 0.2 | FMFC | 24.2 | 20.7 | -6.3
6156 | B | 35 | 0.2 | FMFC | 24.6 | 20.6 | -6.4
6157 | B | 35 | 0.2 | FMFC | 25.2 | 20.4 | -6.5
6158 | B | 35 | 0.2 | FMFC | 25.4 | 20.2 | -6.6
6159 | B | 35 | 0.2 | FMFC | 25.8 | 20.1 | -6.6
6160 | B | 35 | 0.2 | FMFC | 26 | 20 | -6.7
6161 | B | 35 | 0.2 | FMFC | 26.4 | 19.9 | -6.8
6162 | B | 35 | 0.2 | FMFC | 26.7 | 19.7 | -6.8
6163 | B | 35 | 0.2 | FMFC | 27 | 19.6 | -6.9
6164 | B | 35 | 0.2 | FMFC | 27.6 | 19.5 | -7
6165 | B | 35 | 0.2 | FMFC | 27.9 | 19.3 | -7.1
6166 | B | 35 | 0.2 | FMFC | 28.1 | 19.3 | -7.1
6167 | B | 35 | 0.2 | FMFC | 28.8 | 19.1 | -7.2
6168 | B | 35 | 0.2 | FMFC | 29.1 | 18.9 | -7.3
11078 | C | 39 | 0.3 | FMFC | 42 | 21.1 | -6.1
11079 | C | 39 | 0.3 | FMFC | 42.9 | 21 | -6.1
11080 | C | 39 | 0.3 | FMFC | 43.4 | 20.8 | -6.2
11081 | C | 39 | 0.3 | FMFC | 44 | 20.8 | -6.3
11082 | C | 39 | 0.3 | FMFC | 44.1 | 20.6 | -6.3
11083 | C | 39 | 0.3 | FMFC | 45.5 | 20.4 | -6.4
11084 | C | 39 | 0.3 | FMFC | 46 | 20.4 | -6.5
11085 | C | 39 | 0.3 | FMFC | 47.1 | 20.2 | -6.6
11086 | C | 39 | 0.3 | FMFC | 47.5 | 20 | -6.7
11087 | C | 39 | 0.3 | FMFC | 48.1 | 19.9 | -6.8
11088 | C | 39 | 0.3 | FMFC | 49 | 19.9 | -6.8
11089 | C | 39 | 0.3 | FMFC | 49.7 | 19.7 | -6.9
11090 | C | 39 | 0.3 | FMFC | 50.1 | 19.5 | -6.9
11091 | C | 39 | 0.4 | FMFC | 51 | 19.5 | -7
11092 | C | 39 | 0.4 | FMFC | 51.6 | 19.3 | -7.1
11093 | C | 39 | 0.4 | FMFC | 52.2 | 19.1 | -7.2
11094 | C | 39 | 0.4 | FMFC | 52.8 | 19.1 | -7.2
11095 | C | 39 | 0.4 | FMFC | 53.2 | 18.9 | -7.3
11096 | C | 39 | 0.4 | FMFC | 54.4 | 18.6 | -7.5
11097 | C | 39 | 0.4 | FMFC | 55.3 | 18.5 | -7.5
11098 | C | 39 | 0.4 | FMFC | 56.2 | 18.5 | -7.5
11099 | C | 39 | 0.4 | FMFC | 56.8 | 18.3 | -7.6
11100 | C | 39 | 0.4 | FMFC | 57.7 | 18.1 | -7.7
11101 | C | 39 | 0.4 | FMFC | 58.2 | 18.1 | -7.7
11102 | C | 39 | 0.4 | FMFC | 59.3 | 17.9 | -7.8
11103 | C | 39 | 0.4 | FMFC | 60 | 17.8 | -7.9
11104 | C | 39 | 0.4 | FMFC | 60.6 | 17.7 | -7.9
11105 | C | 39 | 0.4 | FMFC | 61.9 | 17.6 | -8
11106 | C | 39 | 0.4 | FMFC | 62.3 | 17.4 | -8.1
11107 | C | 39 | 0.4 | FMFC | 63.1 | 17.3 | -8.2
11108 | C | 39 | 0.4 | FMFC | 63.1 | 17.2 | -8.2
11109 | C | 39 | 0.4 | FMFC | 64.9 | 17 | -8.4
11110 | C | 39 | 0.5 | FMFC | 66.2 | 17 | -8.4
10096 | C | 38 | 0.8 | FMFC | 120 | 3.8 | -15.7
10097 | C | 38 | 0.8 | FMFC | 121.8 | 3.7 | -15.7
10098 | C | 38 | 0.8 | FMFC | 122.7 | 3.6 | -15.8
10099 | C | 38 | 0.9 | FMFC | 124.2 | 3.4 | -15.9
10100 | C | 38 | 0.9 | FMFC | 125.2 | 3.2 | -16
10101 | C | 38 | 0.9 | FMFC | 126.2 | 3.1 | -16.1
10102 | C | 38 | 0.9 | FMFC | 127.2 | 3 | -16.1
10103 | C | 38 | 0.9 | FMFC | 128.6 | 2.9 | -16.2
10104 | C | 38 | 0.9 | FMFC | 129.4 | 2.7 | -16.3
10105 | C | 38 | 0.9 | FMFC | 131.2 | 2.6 | -16.4
10106 | C | 38 | 0.9 | FMFC | 132.1 | 2.4 | -16.4
10107 | C | 38 | 0.9 | FMFC | 133.5 | 2.3 | -16.5
4554 | C | 25 | 0.4 | FMFC | 62.1 | 18.6 | -7.4
4555 | C | 25 | 0.4 | FMFC | 63.2 | 18.5 | -7.5
4556 | C | 25 | 0.4 | FMFC | 64.4 | 18.4 | -7.6
4557 | C | 25 | 0.4 | FMFC | 64.9 | 18.2 | -7.7
4558 | C | 25 | 0.5 | FMFC | 65.9 | 18.1 | -7.8
4559 | C | 25 | 0.5 | FMFC | 66.5 | 18 | -7.8
4560 | C | 25 | 0.5 | FMFC | 67.7 | 17.9 | -7.9
4561 | C | 25 | 0.5 | FMFC | 68.8 | 17.7 | -8
4562 | C | 25 | 0.5 | FMFC | 70 | 17.5 | -8.1
4563 | C | 25 | 0.5 | FMFC | 70.6 | 17.4 | -8.1
4564 | C | 25 | 0.5 | FMFC | 71.9 | 17.3 | -8.2
4565 | C | 25 | 0.5 | FMFC | 73 | 17.2 | -8.3
4566 | C | 25 | 0.5 | FMFC | 73.6 | 17 | -8.4
4567 | C | 25 | 0.5 | FMFC | 73.5 | 16.9 | -8.4
4568 | C | 25 | 0.5 | FMFC | 75 | 16.7 | -8.5
4569 | C | 25 | 0.5 | FMFC | 76 | 16.6 | -8.6
4570 | C | 25 | 0.5 | FMFC | 77.3 | 16.4 | -8.7
4571 | C | 25 | 0.5 | FMFC | 78.4 | 16.3 | -8.8
4572 | C | 25 | 0.5 | FMFC | 79.5 | 16.2 | -8.8
4573 | C | 25 | 0.6 | FMFC | 80.7 | 16.1 | -8.9
4574 | C | 25 | 0.6 | FMFC | 82.4 | 15.9 | -9
4575 | C | 25 | 0.6 | FMFC | 83.4 | 15.7 | -9.1
4576 | C | 25 | 0.6 | FMFC | 84.6 | 15.6 | -9.1
4577 | C | 25 | 0.6 | FMFC | 85.8 | 15.5 | -9.2
4578 | C | 25 | 0.6 | FMFC | 86.9 | 15.4 | -9.3
4579 | C | 25 | 0.6 | FMFC | 87.9 | 15.2 | -9.4
4580 | C | 25 | 0.6 | FMFC | 89.4 | 15.1 | -9.4
4581 | C | 25 | 0.6 | FMFC | 91.2 | 14.9 | -9.5
4582 | C | 25 | 0.6 | FMFC | 92.3 | 14.8 | -9.6
4583 | C | 25 | 0.6 | FMFC | 93.2 | 14.6 | -9.7
4584 | C | 25 | 0.7 | FMFC | 94.4 | 14.5 | -9.7
4585 | C | 25 | 0.7 | FMFC | 95.9 | 14.5 | -9.8
4586 | C | 25 | 0.7 | FMFC | 97.3 | 14.3 | -9.9
4587 | C | 25 | 0.7 | FMFC | 98.2 | 14.1 | -9.9
4588 | C | 25 | 0.7 | FMFC | 99.7 | 14 | -10
4589 | C | 25 | 0.7 | FMFC | 100.6 | 13.9 | -10.1
4590 | C | 25 | 0.7 | FMFC | 102.1 | 13.7 | -10.2
4591 | C | 25 | 0.7 | FMFC | 103.1 | 13.6 | -10.3
4592 | C | 25 | 0.7 | FMFC | 104.6 | 13.5 | -10.3
4593 | C | 25 | 0.7 | FMFC | 105.5 | 13.3 | -10.4
4594 | C | 25 | 0.7 | FMFC | 107.1 | 13.2 | -10.5
4595 | C | 25 | 0.7 | FMFC | 108.1 | 13 | -10.6
4596 | C | 25 | 0.8 | FMFC | 109.7 | 12.9 | -10.6
4597 | C | 25 | 0.8 | FMFC | 111.2 | 12.8 | -10.7
4598 | C | 25 | 0.8 | FMFC | 112.2 | 12.7 | -10.8
4599 | C | 25 | 0.8 | FMFC | 113.8 | 12.5 | -10.9
4600 | C | 25 | 0.8 | FMFC | 115.3 | 12.4 | -10.9
4601 | C | 25 | 0.8 | FMFC | 117 | 12.2 | -11
4602 | C | 25 | 0.8 | FMFC | 117.9 | 12.1 | -11.1
4603 | C | 25 | 0.8 | FMFC | 119.5 | 11.9 | -11.2
4604 | C | 25 | 0.8 | FMFC | 121.1 | 11.8 | -11.2
4605 | C | 25 | 0.8 | FMFC | 122.1 | 11.7 | -11.3
4606 | C | 25 | 0.9 | FMFC | 123.6 | 11.6 | -11.4
4607 | C | 25 | 0.9 | FMFC | 125.1 | 11.4 | -11.5
4608 | C | 25 | 0.9 | FMFC | 126.6 | 11.3 | -11.5
4609 | C | 25 | 0.9 | FMFC | 128.1 | 11.2 | -11.6
4610 | C | 25 | 0.9 | FMFC | 129.5 | 11 | -11.7
4611 | C | 25 | 0.9 | FMFC | 130.9 | 10.9 | -11.8
4612 | C | 25 | 0.9 | FMFC | 132.1 | 10.7 | -11.9
4613 | C | 25 | 0.9 | FMFC | 133.8 | 10.6 | -11.9
4614 | C | 25 | 0.9 | FMFC | 135.6 | 10.4 | -12
4615 | C | 25 | 0.9 | FMFC | 136.7 | 10.3 | -12.1
4616 | C | 25 | 1 | FMFC | 138.5 | 10.2 | -12.1
4617 | C | 25 | 1 | FMFC | 139.9 | 10.1 | -12.2
4618 | C | 25 | 1 | FMFC | 141.7 | 9.9 | -12.3
4619 | C | 25 | 1 | FMFC | 143.2 | 9.8 | -12.4
4620 | C | 25 | 1 | FMFC | 145.1 | 9.6 | -12.4
4621 | C | 25 | 1 | FMFC | 146.5 | 9.5 | -12.5
4622 | C | 25 | 1 | FMFC | 148 | 9.4 | -12.6
4623 | C | 25 | 1 | FMFC | 150.2 | 9.2 | -12.7
4624 | C | 25 | 1 | FMFC | 151.7 | 9.1 | -12.7
4625 | C | 25 | 1.1 | FMFC | 153.4 | 9 | -12.8
4626 | C | 25 | 1.1 | FMFC | 155 | 8.8 | -12.9
4627 | C | 25 | 1.1 | FMFC | 156.5 | 8.7 | -12.9
4628 | C | 25 | 1.1 | FMFC | 158.1 | 8.6 | -13
4629 | C | 25 | 1.1 | FMFC | 159.1 | 8.4 | -13.1
4630 | C | 25 | 1.1 | FMFC | 160.8 | 8.3 | -13.2
4631 | C | 25 | 1.1 | FMFC | 162.4 | 8.2 | -13.2
4632 | C | 25 | 1.1 | FMFC | 164.5 | 8.1 | -13.3
4633 | C | 25 | 1.1 | FMFC | 166.1 | 7.9 | -13.4
4634 | C | 25 | 1.2 | FMFC | 167.7 | 7.7 | -13.5
4635 | C | 25 | 1.2 | FMFC | 169.4 | 7.6 | -13.6
4636 | C | 25 | 1.2 | FMFC | 171 | 7.5 | -13.6
4637 | C | 25 | 1.2 | FMFC | 172.6 | 7.4 | -13.7
4638 | C | 25 | 1.2 | FMFC | 174.8 | 7.2 | -13.8
4639 | C | 25 | 1.2 | FMFC | 176.8 | 7 | -13.9
4640 | C | 25 | 1.2 | FMFC | 178.3 | 7 | -13.9
4641 | C | 25 | 1.2 | FMFC | 180.3 | 6.8 | -14
4642 | C | 25 | 1.3 | FMFC | 181.7 | 6.7 | -14.1
4643 | C | 25 | 1.3 | FMFC | 183.3 | 6.5 | -14.2
4644 | C | 25 | 1.3 | FMFC | 185.3 | 6.4 | -14.2
4645 | C | 25 | 1.3 | FMFC | 187.6 | 6.3 | -14.3
4646 | C | 25 | 1.3 | FMFC | 189.1 | 6.1 | -14.4
4647 | C | 25 | 1.3 | FMFC | 190.8 | 5.9 | -14.5
4648 | C | 25 | 1.3 | FMFC | 192.9 | 5.8 | -14.6
4649 | C | 25 | 1.3 | FMFC | 194.4 | 5.7 | -14.6
4650 | C | 25 | 1.4 | FMFC | 196.5 | 5.6 | -14.7
4651 | C | 25 | 1.4 | FMFC | 198.7 | 5.4 | -14.8
4652 | C | 25 | 1.4 | FMFC | 200.3 | 5.2 | -14.9
4653 | C | 25 | 1.4 | FMFC | 202.4 | 5.1 | -14.9
4654 | C | 25 | 1.4 | FMFC | 204.5 | 5 | -15
4655 | C | 25 | 1.4 | FMFC | 206.1 | 4.9 | -15.1
4656 | C | 25 | 1.4 | FMFC | 208.4 | 4.7 | -15.2
4657 | C | 25 | 1.5 | FMFC | 210.4 | 4.7 | -15.2
4658 | C | 25 | 1.5 | FMFC | 212.6 | 4.5 | -15.3
4659 | C | 25 | 1.5 | FMFC | 214.8 | 4.3 | -15.4
4660 | C | 25 | 1.5 | FMFC | 216.3 | 4.1 | -15.5
4661 | C | 25 | 1.5 | FMFC | 218.3 | 4.1 | -15.5
4662 | C | 25 | 1.5 | FMFC | 220.4 | 4 | -15.6
4663 | C | 25 | 1.5 | FMFC | 222.5 | 3.8 | -15.7
4664 | C | 25 | 1.5 | FMFC | 224.6 | 3.6 | -15.8
4665 | C | 25 | 1.6 | FMFC | 226.8 | 3.5 | -15.8
4666 | C | 25 | 1.6 | FMFC | 228.8 | 3.4 | -15.9
4667 | C | 25 | 1.6 | FMFC | 231 | 3.2 | -16
4668 | C | 25 | 1.6 | FMFC | 233.1 | 3.1 | -16.1
4669 | C | 25 | 1.6 | FMFC | 235.2 | 3 | -16.1
4670 | C | 25 | 1.6 | FMFC | 237.2 | 2.9 | -16.2
4671 | C | 25 | 1.7 | FMFC | 239.8 | 2.7 | -16.3
4672 | C | 25 | 1.7 | FMFC | 241.5 | 2.5 | -16.4
4673 | C | 25 | 1.7 | FMFC | 244.1 | 2.3 | -16.5
4674 | C | 25 | 1.7 | FMFC | 246.7 | 2.3 | -16.5
4675 | C | 25 | 1.7 | FMFC | 248.8 | 2.2 | -16.6
4676 | C | 25 | 1.7 | FMFC | 251.4 | 2 | -16.7
4677 | C | 25 | 1.7 | FMFC | 253.5 | 1.8 | -16.8
4678 | C | 25 | 1.8 | FMFC | 255.6 | 1.8 | -16.8
4679 | C | 25 | 1.8 | FMFC | 257.7 | 1.6 | -16.9
4680 | C | 25 | 1.8 | FMFC | 260 | 1.4 | -17
4681 | C | 25 | 1.8 | FMFC | 262.5 | 1.3 | -17.1
4682 | C | 25 | 1.8 | FMFC | 265 | 1.3 | -17.1
3632 | B | 24 | 0.8 | FMFC | 114.9 | 17.2 | -8.2
3633 | B | 24 | 0.8 | FMFC | 116.1 | 17.1 | -8.3
3634 | B | 24 | 0.8 | FMFC | 117.8 | 17 | -8.4
3635 | B | 24 | 0.8 | FMFC | 118.8 | 16.8 | -8.5
3636 | B | 24 | 0.8 | FMFC | 120.2 | 16.7 | -8.5
3637 | B | 24 | 0.8 | FMFC | 121.2 | 16.6 | -8.6
3638 | B | 24 | 0.8 | FMFC | 122.8 | 16.4 | -8.7
3639 | B | 24 | 0.9 | FMFC | 124.6 | 16.3 | -8.7
3640 | B | 24 | 0.9 | FMFC | 125.8 | 16.2 | -8.8
3641 | B | 24 | 0.9 | FMFC | 126.9 | 16.1 | -8.9
3642 | B | 24 | 0.9 | FMFC | 128.6 | 15.9 | -9
3643 | B | 24 | 0.9 | FMFC | 129.5 | 15.7 | -9.1
3644 | B | 24 | 0.9 | FMFC | 131.1 | 15.6 | -9.1
3645 | B | 24 | 0.9 | FMFC | 131.5 | 15.5 | -9.2
3646 | B | 24 | 0.9 | FMFC | 131.7 | 15.4 | -9.3
3647 | B | 24 | 0.9 | FMFC | 133.3 | 15.2 | -9.3
3648 | B | 24 | 0.9 | FMFC | 135 | 15.1 | -9.4
3649 | B | 24 | 0.9 | FMFC | 135.9 | 14.9 | -9.5
3650 | B | 24 | 1 | FMFC | 137.9 | 14.9 | -9.5
3651 | B | 24 | 1 | FMFC | 139.4 | 14.7 | -9.6
3652 | B | 24 | 1 | FMFC | 140.8 | 14.5 | -9.7
3653 | B | 24 | 1 | FMFC | 142.4 | 14.4 | -9.8
3654 | B | 24 | 1 | FMFC | 143.5 | 14.3 | -9.8
3655 | B | 24 | 1 | FMFC | 145.4 | 14.1 | -9.9
3656 | B | 24 | 1 | FMFC | 146.9 | 14 | -10
3657 | B | 24 | 1 | FMFC | 148 | 14 | -10
3658 | B | 24 | 1 | FMFC | 150.1 | 13.8 | -10.1
3659 | B | 24 | 1 | FMFC | 151 | 13.6 | -10.2
3660 | B | 24 | 1.1 | FMFC | 152.6 | 13.5 | -10.3
3661 | B | 24 | 1.1 | FMFC | 154.3 | 13.3 | -10.4
3662 | B | 24 | 1.1 | FMFC | 153.8 | 13.2 | -10.4
3663 | B | 24 | 1.1 | FMFC | 156.3 | 13.1 | -10.5
3664 | B | 24 | 1.1 | FMFC | 156.7 | 12.9 | -10.6
3665 | B | 24 | 1.1 | FMFC | 158.5 | 12.7 | -10.7
3666 | B | 24 | 1.1 | FMFC | 160.5 | 12.7 | -10.8
3667 | B | 24 | 1.1 | FMFC | 161.7 | 12.5 | -10.8
3668 | B | 24 | 1.1 | FMFC | 164.1 | 12.3 | -10.9
3669 | B | 24 | 1.1 | FMFC | 165.6 | 12.2 | -11
3670 | B | 24 | 1.2 | FMFC | 167 | 12.2 | -11
3671 | B | 24 | 1.2 | FMFC | 169 | 11.9 | -11.2
5578 | C | 26 | 1.2 | FMFC | 170.5 | 9.9 | -12.3
5579 | C | 26 | 1.2 | FMFC | 172 | 9.7 | -12.4
5580 | C | 26 | 1.2 | FMFC | 173.6 | 9.7 | -12.4
5581 | C | 26 | 1.2 | FMFC | 175.1 | 9.5 | -12.5
5582 | C | 26 | 1.2 | FMFC | 176.6 | 9.4 | -12.6
5583 | C | 26 | 1.2 | FMFC | 177.5 | 9.2 | -12.7
5584 | C | 26 | 1.2 | FMFC | 179.6 | 9.1 | -12.7
5585 | C | 26 | 1.3 | FMFC | 181.3 | 9 | -12.8
5586 | C | 26 | 1.3 | FMFC | 182.5 | 8.8 | -12.9
5587 | C | 26 | 1.3 | FMFC | 184.3 | 8.6 | -13
5588 | C | 26 | 1.3 | FMFC | 185.7 | 8.6 | -13
5589 | C | 26 | 1.3 | FMFC | 187.3 | 8.4 | -13.1
5590 | C | 26 | 1.3 | FMFC | 189.5 | 8.3 | -13.2
5591 | C | 26 | 1.3 | FMFC | 190.5 | 8.1 | -13.3
5592 | C | 26 | 1.3 | FMFC | 192.6 | 7.9 | -13.4
5593 | C | 26 | 1.3 | FMFC | 193.6 | 7.7 | -13.5
5594 | C | 26 | 1.4 | FMFC | 195.8 | 7.6 | -13.6
5595 | C | 26 | 1.4 | FMFC | 197.5 | 7.5 | -13.6
5596 | C | 26 | 1.4 | FMFC | 199.7 | 7.3 | -13.7
5597 | C | 26 | 1.4 | FMFC | 201.1 | 7.2 | -13.8
5598 | C | 26 | 1.4 | FMFC | 203.3 | 7 | -13.9
5599 | C | 26 | 1.4 | FMFC | 204.8 | 7 | -13.9
5600 | C | 26 | 1.4 | FMFC | 207 | 6.8 | -14
5601 | C | 26 | 1.4 | FMFC | 208.6 | 6.6 | -14.1
5602 | C | 26 | 1.5 | FMFC | 210.7 | 6.5 | -14.2
5603 | C | 26 | 1.5 | FMFC | 212.3 | 6.4 | -14.2
5604 | C | 26 | 1.5 | FMFC | 213.9 | 6.3 | -14.3
5605 | C | 26 | 1.5 | FMFC | 216 | 6 | -14.4
5606 | C | 26 | 1.5 | FMFC | 217.6 | 5.9 | -14.5
5607 | C | 26 | 1.5 | FMFC | 219.2 | 5.8 | -14.6
5608 | C | 26 | 1.5 | FMFC | 221.9 | 5.7 | -14.6
5609 | C | 26 | 1.5 | FMFC | 222.8 | 5.6 | -14.7
10108 | C | 38 | 0.9 | FMFC | 134.4 | 2.2 | -16.6
10109 | C | 38 | 0.9 | FMFC | 135.9 | 2 | -16.7
10110 | C | 38 | 0.9 | FMFC | 136.7 | 1.9 | -16.8
10111 | C | 38 | 1 | FMFC | 138.4 | 1.8 | -16.8
10112 | C | 38 | 1 | FMFC | 139.2 | 1.6 | -16.9
10113 | C | 38 | 1 | FMFC | 140.7 | 1.6 | -16.9
10114 | C | 38 | 1 | FMFC | 141.6 | 1.4 | -17
10115 | C | 38 | 1 | FMFC | 143.2 | 1.3 | -17.1
10116 | C | 38 | 1 | FMFC | 144 | 1.1 | -17.2
10117 | C | 38 | 1 | FMFC | 145.5 | 1 | -17.3
10118 | C | 38 | 1 | FMFC | 146.4 | 0.8 | -17.3
10119 | C | 38 | 1 | FMFC | 147.9 | 0.7 | -17.4
10120 | C | 38 | 1 | FMFC | 149.5 | 0.5 | -17.5
10121 | C | 38 | 1 | FMFC | 150.4 | 0.4 | -17.6
10122 | C | 38 | 1 | FMFC | 151.8 | 0.3 | -17.6
10123 | C | 38 | 1.1 | FMFC | 153.6 | 0.2 | -17.7
10124 | C | 38 | 1.1 | FMFC | 154.5 | 0.1 | -17.8
10125 | C | 38 | 1.1 | FMFC | 156.5 | -0.1 | -17.9
10126 | C | 38 | 1.1 | FMFC | 157.4 | -0.3 | -18
10127 | C | 38 | 1.1 | FMFC | 158.3 | -0.4 | -18
10128 | C | 38 | 1.1 | FMFC | 159.8 | -0.5 | -18.1
10129 | C | 38 | 1.1 | FMFC | 161.3 | -0.7 | -18.2
10130 | C | 38 | 1.1 | FMFC | 162.7 | -0.9 | -18.3
10131 | C | 38 | 1.1 | FMFC | 163.8 | -1 | -18.4
10132 | C | 38 | 1.1 | FMFC | 165.1 | -1.1 | -18.4
10133 | C | 38 | 1.2 | FMFC | 166.9 | -1.2 | -18.5
10134 | C | 38 | 1.2 | FMFC | 167.6 | -1.4 | -18.6
10135 | C | 38 | 1.2 | FMFC | 169.9 | -1.6 | -18.7
10136 | C | 38 | 1.2 | FMFC | 170.7 | -1.6 | -18.7
10137 | C | 38 | 1.2 | FMFC | 172.8 | -1.8 | -18.8
10138 | C | 38 | 1.2 | FMFC | 173.6 | -1.9 | -18.9
10139 | C | 38 | 1.2 | FMFC | 175.8 | -2 | -18.9
10140 | C | 38 | 1.2 | FMFC | 176.6 | -2.2 | -19
10141 | C | 38 | 1.2 | FMFC | 178.3 | -2.3 | -19.1
10142 | C | 38 | 1.2 | FMFC | 179.6 | -2.5 | -19.2
10143 | C | 38 | 1.3 | FMFC | 181.4 | -2.7 | -19.3
10144 | C | 38 | 1.3 | FMFC | 182.2 | -2.7 | -19.3
10145 | C | 38 | 1.3 | FMFC | 184.4 | -2.9 | -19.4
10146 | C | 38 | 1.3 | FMFC | 187.1 | -3 | -19.5
10147 | C | 38 | 1.3 | FMFC | 189 | -3.2 | -19.6
10148 | C | 38 | 1.3 | FMFC | 190.5 | -3.3 | -19.6
10149 | C | 38 | 1.3 | FMFC | 192 | -3.4 | -19.7
10150 | C | 38 | 1.3 | FMFC | 193.4 | -3.6 | -19.8
10151 | C | 38 | 1.3 | FMFC | 194.9 | -3.7 | -19.9
10152 | C | 38 | 1.4 | FMFC | 196.4 | -3.8 | -19.9
10153 | C | 38 | 1.4 | FMFC | 197.9 | -4 | -20
10154 | C | 38 | 1.4 | FMFC | 199.3 | -4.1 | -20.1
10155 | C | 38 | 1.4 | FMFC | 200.7 | -4.3 | -20.2
10156 | C | 38 | 1.4 | FMFC | 202 | -4.4 | -20.2
10157 | C | 38 | 1.4 | FMFC | 203.7 | -4.5 | -20.3
10158 | C | 38 | 1.4 | FMFC | 205.8 | -4.6 | -20.4
10159 | C | 38 | 1.4 | FMFC | 206.8 | -4.8 | -20.5
10160 | C | 38 | 1.4 | FMFC | 208.9 | -5 | -20.6
10161 | C | 38 | 1.5 | FMFC | 210.3 | -5.1 | -20.6
10162 | C | 38 | 1.5 | FMFC | 211.7 | -5.2 | -20.7
10163 | C | 38 | 1.5 | FMFC | 213.3 | -5.4 | -20.8
10164 | C | 38 | 1.5 | FMFC | 215.3 | -5.5 | -20.9
10165 | C | 38 | 1.5 | FMFC | 216.3 | -5.7 | -20.9
10166 | C | 38 | 1.5 | FMFC | 218.4 | -5.7 | -21
10167 | C | 38 | 1.5 | FMFC | 219.9 | -5.9 | -21.1
10168 | C | 38 | 1.5 | FMFC | 221.5 | -6.1 | -21.2
10169 | C | 38 | 1.5 | FMFC | 222.9 | -6.3 | -21.3
10170 | C | 38 | 1.6 | FMFC | 225 | -6.3 | -21.3
10171 | C | 38 | 1.6 | FMFC | 226.7 | -6.4 | -21.4
10172 | C | 38 | 1.6 | FMFC | 228 | -6.6 | -21.5
10173 | C | 38 | 1.6 | FMFC | 229.5 | -6.8 | -21.6
10174 | C | 38 | 1.6 | FMFC | 231.1 | -6.8 | -21.6
10175 | C | 38 | 1.6 | FMFC | 235.3 | -7 | -21.7
10176 | C | 38 | 1.6 | FMFC | 237.5 | -7.2 | -21.8
10177 | C | 38 | 1.6 | FMFC | 238.3 | -7.3 | -21.9
10178 | C | 38 | 1.7 | FMFC | 240.9 | -7.3 | -21.9
10179 | C | 38 | 1.7 | FMFC | 241.8 | -7.6 | -22
10180 | C | 38 | 1.7 | FMFC | 243.9 | -7.7 | -22.1
10181 | C | 38 | 1.7 | FMFC | 245.3 | -7.9 | -22.2
10182 | C | 38 | 1.7 | FMFC | 248.1 | -7.9 | -22.2
10183 | C | 38 | 1.7 | FMFC | 248.9 | -8.1 | -22.3
10184 | C | 38 | 1.7 | FMFC | 251.3 | -8.3 | -22.4
10185 | C | 38 | 1.7 | FMFC | 252.2 | -8.5 | -22.5
10186 | C | 38 | 1.8 | FMFC | 254.3 | -8.6 | -22.6
10187 | C | 38 | 1.8 | FMFC | 256.4 | -8.6 | -22.6
10188 | C | 38 | 1.8 | FMFC | 258.5 | -8.8 | -22.7
10189 | C | 38 | 1.8 | FMFC | 259.3 | -9 | -22.8
10190 | C | 38 | 1.8 | FMFC | 262.1 | -9 | -22.8
10191 | C | 38 | 1.8 | FMFC | 262.9 | -9.1 | -22.9
10192 | C | 38 | 1.8 | FMFC | 265.1 | -9.4 | -23
10193 | C | 38 | 1.8 | FMFC | 266.1 | -9.5 | -23.1
10194 | C | 38 | 1.8 | FMFC | 268.3 | -9.7 | -23.2
10195 | C | 38 | 1.9 | FMFC | 270.3 | -9.7 | -23.2
10196 | C | 38 | 1.9 | FMFC | 271.9 | -9.9 | -23.3
10197 | C | 38 | 1.9 | FMFC | 273.3 | -10.1 | -23.4
10198 | C | 38 | 1.9 | FMFC | 275.4 | -10.2 | -23.5
10199 | C | 38 | 1.9 | FMFC | 277 | -10.2 | -23.5
10200 | C | 38 | 1.9 | FMFC | 279.4 | -10.5 | -23.6
10201 | C | 38 | 1.9 | FMFC | 280.3 | -10.7 | -23.7
10202 | C | 38 | 1.9 | FMFC | 282.5 | -10.8 | -23.8
10203 | C | 38 | 2 | FMFC | 284.6 | -10.8 | -23.8
10204 | C | 38 | 2 | FMFC | 286.8 | -10.9 | -23.9
10205 | C | 38 | 2 | FMFC | 287.6 | -11.1 | -24
10206 | C | 38 | 2 | FMFC | 289.3 | -11.3 | -24.1
10207 | C | 38 | 2 | FMFC | 290.8 | -11.4 | -24.1
10208 | C | 38 | 2 | FMFC | 293.8 | -11.5 | -24.2
10209 | C | 38 | 2 | FMFC | 294.6 | -11.7 | -24.3
10210 | C | 38 | 2 | FMFC | 296.9 | -11.8 | -24.3
10211 | C | 38 | 2.1 | FMFC | 297.8 | -11.9 | -24.4
10212 | C | 38 | 2.1 | FMFC | 300 | -12 | -24.5
10213 | C | 38 | 2.1 | FMFC | 301.6 | -12.2 | -24.6
10214 | C | 38 | 2.1 | FMFC | 303.9 | -12.3 | -24.6
10215 | C | 38 | 2.1 | FMFC | 304.8 | -12.5 | -24.7
10216 | C | 38 | 2.1 | FMFC | 307 | -12.6 | -24.8
10217 | C | 38 | 2.1 | FMFC | 308.4 | -12.7 | -24.9
10218 | C | 38 | 2.1 | FMFC | 310.9 | -13 | -25
10219 | C | 38 | 2.1 | FMFC | 311.8 | -13.2 | -25.1
10220 | C | 38 | 2.2 | FMFC | 314.1 | -13.2 | -25.1
10221 | C | 38 | 2.2 | FMFC | 315.6 | -13.2 | -25.1
10222 | C | 38 | 2.2 | FMFC | 317.3 | -13.5 | -25.3
10223 | C | 38 | 2.2 | FMFC | 318.3 | -13.7 | -25.4
10224 | C | 38 | 2.2 | FMFC | 320 | -13.8 | -25.4
10225 | C | 38 | 2.2 | FMFC | 321.6 | -13.8 | -25.5
10226 | C | 38 | 2.2 | FMFC | 323.4 | -13.9 | -25.5
10227 | C | 38 | 2.2 | FMFC | 324.4 | -14.2 | -25.7
10228 | C | 38 | 2.2 | FMFC | 325 | -14.4 | -25.8
10229 | C | 38 | 2.3 | FMFC | 326.6 | -14.4 | -25.8
10230 | C | 38 | 2.3 | FMFC | 328.6 | -14.5 | -25.8
10231 | C | 38 | 2.3 | FMFC | 328.9 | -14.6 | -25.9
10232 | C | 38 | 2.3 | FMFC | 329.5 | -14.8 | -26
10233 | C | 38 | 2.3 | FMFC | 329.9 | -15 | -26.1
10234 | C | 38 | 2.3 | FMFC | 329.8 | -15 | -26.1
10235 | A | 39 | 0 | FMFC | 0 | 36.6 | 2.6
10236 | A | 39 | 0 | FMFC | 0.2 | 36.5 | 2.5
10237 | A | 39 | 0 | FMFC | 0 | 36.4 | 2.5
10238 | A | 39 | 0 | FMFC | 0.1 | 36.2 | 2.4
10239 | A | 39 | 0 | FMFC | 0.3 | 36.1 | 2.3
10240 | A | 39 | 0 | FMFC | 0.2 | 36 | 2.2
10241 | A | 39 | 0 | FMFC | 0.7 | 35.9 | 2.2
10242 | A | 39 | 0 | FMFC | 0.6 | 35.7 | 2.1
10243 | A | 39 | 0 | FMFC | 0.5 | 35.7 | 2.1
10244 | A | 39 | 0 | FMFC | 0.3 | 35.6 | 2
10245 | A | 39 | 0 | FMFC | 0.5 | 35.4 | 1.9
10246 | A | 39 | 0 | FMFC | 0.7 | 35.4 | 1.9
10247 | A | 39 | 0 | FMFC | 0.9 | 35.2 | 1.8
10248 | A | 39 | 0 | FMFC | 0.9 | 35.1 | 1.7
10249 | A | 39 | 0 | FMFC | 1.6 | 35 | 1.7
10250 | A | 39 | 0 | FMFC | 2.3 | 34.9 | 1.6
10251 | A | 39 | 0 | FMFC | 2.8 | 34.8 | 1.6
10252 | A | 39 | 0 | FMFC | 3.6 | 34.7 | 1.5
1187 | E | 1 | 0.3 | FMFC | 37.1 | 33.7 | 0.9
1188 | E | 1 | 0.3 | FMFC | 37.1 | 33.5 | 0.9
1189 | E | 1 | 0.3 | FMFC | 37.9 | 33.4 | 0.8
1190 | E | 1 | 0.3 | FMFC | 38.9 | 33.3 | 0.7
1191 | E | 1 | 0.3 | FMFC | 39.6 | 33.1 | 0.6
1192 | E | 1 | 0.3 | FMFC | 40.1 | 33 | 0.6
1193 | E | 1 | 0.3 | FMFC | 40.8 | 32.9 | 0.5
1194 | E | 1 | 0.3 | FMFC | 41.9 | 32.7 | 0.4
1195 | E | 1 | 0.3 | FMFC | 42.1 | 32.6 | 0.3
1196 | E | 1 | 0.3 | FMFC | 42.6 | 32.4 | 0.2
1197 | E | 1 | 0.3 | FMFC | 43.5 | 32.4 | 0.2
1198 | E | 1 | 0.3 | FMFC | 44.3 | 32.2 | 0.1
1199 | E | 1 | 0.3 | FMFC | 45.3 | 32 | 0
1200 | E | 1 | 0.3 | FMFC | 46.8 | 31.9 | -0.1
1201 | E | 1 | 0.3 | FMFC | 46.2 | 31.8 | -0.1
1202 | E | 1 | 0.3 | FMFC | 47.4 | 31.6 | -0.2
1203 | E | 1 | 0.3 | FMFC | 48.2 | 31.5 | -0.3
1204 | E | 1 | 0.3 | FMFC | 48.8 | 31.3 | -0.4
1205 | E | 1 | 0.3 | FMFC | 48.9 | 31.2 | -0.5
1206 | E | 1 | 0.3 | FMFC | 49.9 | 31.1 | -0.5
1207 | E | 1 | 0.4 | FMFC | 51 | 31 | -0.6
1208 | E | 1 | 0.4 | FMFC | 51.3 | 30.8 | -0.7
1209 | E | 1 | 0.4 | FMFC | 52.1 | 30.6 | -0.8
1210 | E | 1 | 0.4 | FMFC | 53.2 | 30.5 | -0.8
1211 | E | 1 | 0.4 | FMFC | 53.8 | 30.4 | -0.9
1212 | E | 1 | 0.4 | FMFC | 53.7 | 30.2 | -1
1213 | E | 1 | 0.4 | FMFC | 55.1 | 30.1 | -1.1
1214 | E | 1 | 0.4 | FMFC | 55.2 | 30 | -1.1
1215 | E | 1 | 0.4 | FMFC | 56.1 | 29.9 | -1.2
1216 | E | 1 | 0.4 | FMFC | 57.4 | 29.7 | -1.3
1217 | E | 1 | 0.4 | FMFC | 57.8 | 29.5 | -1.4
1218 | E | 1 | 0.4 | FMFC | 58.2 | 29.5 | -1.4
1219 | E | 1 | 0.4 | FMFC | 58.8 | 29.3 | -1.5
1220 | E | 1 | 0.4 | FMFC | 59.9 | 29.2 | -1.6
1221 | E | 1 | 0.4 | FMFC | 60.3 | 29 | -1.7
1222 | E | 1 | 0.4 | FMFC | 60.8 | 28.9 | -1.7
1223 | E | 1 | 0.4 | FMFC | 62.2 | 28.8 | -1.8
1224 | E | 1 | 0.4 | FMFC | 63.2 | 28.6 | -1.9
1225 | E | 1 | 0.4 | FMFC | 63.9 | 28.4 | -2
1226 | E | 1 | 0.4 | FMFC | 64.1 | 28.3 | -2.1
1227 | E | 1 | 0.4 | FMFC | 64.8 | 28.3 | -2.1
1228 | E | 1 | 0.5 | FMFC | 65.7 | 28.1 | -2.2
1229 | E | 1 | 0.5 | FMFC | 67.8 | 27.9 | -2.3
1230 | E | 1 | 0.5 | FMFC | 68.2 | 27.7 | -2.4
1231 | E | 1 | 0.5 | FMFC | 67.9 | 27.7 | -2.4
1232 | E | 1 | 0.5 | FMFC | 68.6 | 27.5 | -2.5
1233 | E | 1 | 0.5 | FMFC | 70.4 | 27.4 | -2.6
1759 | A | 11 | 0.5 | FMFC | 66.9 | 30.6 | -0.8
1760 | A | 11 | 0.5 | FMFC | 67 | 30.4 | -0.9
1761 | A | 11 | 0.5 | FMFC | 67 | 30.2 | -1
1762 | A | 11 | 0.5 | FMFC | 67.2 | 30.2 | -1
1763 | A | 11 | 0.5 | FMFC | 67.3 | 30 | -1.1
1764 | A | 11 | 0.5 | FMFC | 67.4 | 29.8 | -1.2
5610 | C | 26 | 1.6 | FMFC | 225.6 | 5.5 | -14.8
5611 | C | 26 | 1.6 | FMFC | 227.2 | 5.3 | -14.9
5612 | C | 26 | 1.6 | FMFC | 228.7 | 5.1 | -15
5613 | C | 26 | 1.6 | FMFC | 230.2 | 5 | -15
5614 | C | 26 | 1.6 | FMFC | 231.2 | 5 | -15
5615 | C | 26 | 1.6 | FMFC | 233.3 | 4.8 | -15.1
5616 | C | 26 | 1.6 | FMFC | 235.6 | 4.6 | -15.2
5617 | C | 26 | 1.6 | FMFC | 237 | 4.5 | -15.3
5618 | C | 26 | 1.6 | FMFC | 238.6 | 4.3 | -15.4
5619 | C | 26 | 1.7 | FMFC | 240.6 | 4.3 | -15.4
5620 | C | 26 | 1.7 | FMFC | 242.3 | 4.1 | -15.5
5621 | C | 26 | 1.7 | FMFC | 244.5 | 4 | -15.6
5622 | C | 26 | 1.7 | FMFC | 246.2 | 3.7 | -15.7
5623 | C | 26 | 1.7 | FMFC | 247.6 | 3.7 | -15.8
5624 | C | 26 | 1.7 | FMFC | 249.9 | 3.6 | -15.8
5625 | C | 26 | 1.7 | FMFC | 251.2 | 3.5 | -15.9
5626 | C | 26 | 1.7 | FMFC | 253.5 | 3.3 | -16
5627 | C | 26 | 1.8 | FMFC | 255.7 | 3 | -16.1
5628 | C | 26 | 1.8 | FMFC | 257.3 | 2.9 | -16.2
5629 | C | 26 | 1.8 | FMFC | 259.4 | 2.8 | -16.2
5630 | C | 26 | 1.8 | FMFC | 261.6 | 2.8 | -16.2
5631 | C | 26 | 1.8 | FMFC | 263.1 | 2.7 | -16.3
5632 | C | 26 | 1.8 | FMFC | 265.4 | 2.4 | -16.4
5633 | C | 26 | 1.8 | FMFC | 267.2 | 2.2 | -16.6
5634 | C | 26 | 1.9 | FMFC | 269.2 | 2.1 | -16.6
5635 | C | 26 | 1.9 | FMFC | 271.5 | 2.1 | -16.6
5636 | C | 26 | 1.9 | FMFC | 273.8 | 2 | -16.7
5637 | C | 26 | 1.9 | FMFC | 275.9 | 1.8 | -16.8
5638 | C | 26 | 1.9 | FMFC | 276.9 | 1.5 | -16.9
5639 | C | 26 | 1.9 | FMFC | 279.1 | 1.4 | -17
5640 | C | 26 | 1.9 | FMFC | 280.7 | 1.4 | -17
5641 | C | 26 | 2 | FMFC | 282.9 | 1.3 | -17.1
5642 | C | 26 | 2 | FMFC | 285.1 | 1.1 | -17.2
5643 | C | 26 | 2 | FMFC | 287.5 | 0.9 | -17.3
5644 | C | 26 | 2 | FMFC | 288.5 | 0.8 | -17.4
5645 | C | 26 | 2 | FMFC | 291.1 | 0.7 | -17.4
5646 | C | 26 | 2 | FMFC | 292.6 | 0.6 | -17.5
5647 | C | 26 | 2 | FMFC | 294.8 | 0.4 | -17.6
5648 | C | 26 | 2 | FMFC | 296.6 | 0.2 | -17.7
5649 | C | 26 | 2.1 | FMFC | 298.9 | 0.1 | -17.8
5650 | C | 26 | 2.1 | FMFC | 300.3 | 0 | -17.8
5651 | C | 26 | 2.1 | FMFC | 303.3 | -0.1 | -17.9
5652 | C | 26 | 2.1 | FMFC | 304.3 | -0.3 | -17.9
5653 | C | 26 | 2.1 | FMFC | 306.6 | -0.5 | -18.1
5654 | C | 26 | 2.1 | FMFC | 308.2 | -0.7 | -18.2
5655 | C | 26 | 2.1 | FMFC | 310.5 | -0.8 | -18.2
5656 | C | 26 | 2.2 | FMFC | 312.7 | -0.9 | -18.3
5657 | C | 26 | 2.2 | FMFC | 314.9 | -0.9 | -18.3
5658 | C | 26 | 2.2 | FMFC | 316.5 | -1.1 | -18.4
5659 | C | 26 | 2.2 | FMFC | 318.7 | -1.4 | -18.6
5660 | C | 26 | 2.2 | FMFC | 320.4 | -1.4 | -18.6
5661 | C | 26 | 2.2 | FMFC | 322.7 | -1.5 | -18.6
5662 | C | 26 | 2.2 | FMFC | 324.9 | -1.6 | -18.7
5663 | C | 26 | 2.3 | FMFC | 327.2 | -1.8 | -18.8
5664 | C | 26 | 2.3 | FMFC | 329 | -2.1 | -18.9
5665 | C | 26 | 2.3 | FMFC | 331.5 | -2.1 | -19
5666 | C | 26 | 2.3 | FMFC | 333.1 | -2.2 | -19
5667 | C | 26 | 2.3 | FMFC | 335.4 | -2.3 | -19.1
5668 | C | 26 | 2.3 | FMFC | 337 | -2.5 | -19.2
5669 | C | 26 | 2.3 | FMFC | 339.6 | -2.7 | -19.3
5670 | C | 26 | 2.4 | FMFC | 341.2 | -2.8 | -19.4
5671 | C | 26 | 2.4 | FMFC | 343.5 | -2.9 | -19.4
5672 | C | 26 | 2.4 | FMFC | 345 | -3 | -19.5
5673 | C | 26 | 2.4 | FMFC | 347.4 | -3.1 | -19.5
5674 | C | 26 | 2.4 | FMFC | 349 | -3.4 | -19.7
5675 | C | 26 | 2.4 | FMFC | 350.7 | -3.6 | -19.8
5676 | C | 26 | 2.4 | FMFC | 352.3 | -3.6 | -19.8
5677 | C | 26 | 2.4 | FMFC | 354.1 | -3.7 | -19.8
5678 | C | 26 | 2.5 | FMFC | 356.5 | -3.9 | -19.9
8506 | B | 37 | 0.2 | FMFC | 33.5 | 19.1 | -7.2
8507 | B | 37 | 0.2 | FMFC | 34.1 | 19.1 | -7.2
8508 | B | 37 | 0.2 | FMFC | 34.8 | 18.8 | -7.3
8509 | B | 37 | 0.2 | FMFC | 35.2 | 18.8 | -7.4
8510 | B | 37 | 0.2 | FMFC | 35.7 | 18.8 | -7.4
8511 | B | 37 | 0.3 | FMFC | 36.4 | 18.5 | -7.5
8512 | B | 37 | 0.3 | FMFC | 36.9 | 18.4 | -7.6
8513 | B | 37 | 0.3 | FMFC | 37.2 | 18.2 | -7.7
8514 | B | 37 | 0.3 | FMFC | 37.6 | 18.2 | -7.7
8515 | B | 37 | 0.3 | FMFC | 38.3 | 18.1 | -7.8
8516 | B | 37 | 0.3 | FMFC | 38.4 | 17.8 | -7.9
8517 | B | 37 | 0.3 | FMFC | 38.9 | 17.7 | -7.9
8518 | B | 37 | 0.3 | FMFC | 39.2 | 17.7 | -8
8519 | B | 37 | 0.3 | FMFC | 40.3 | 17.4 | -8.1
8520 | B | 37 | 0.3 | FMFC | 40.8 | 17.2 | -8.2
8521 | B | 37 | 0.3 | FMFC | 40.9 | 17.2 | -8.3
8522 | B | 37 | 0.3 | FMFC | 41.5 | 17.2 | -8.3
8523 | B | 37 | 0.3 | FMFC | 42.9 | 16.8 | -8.4
8524 | B | 37 | 0.3 | FMFC | 43.1 | 16.6 | -8.6
8525 | B | 37 | 0.3 | FMFC | 43.7 | 16.4 | -8.7
8526 | B | 37 | 0.3 | FMFC | 44.1 | 16.4 | -8.7
8527 | B | 37 | 0.3 | FMFC | 43.9 | 16.4 | -8.7
8528 | B | 37 | 0.3 | FMFC | 45.6 | 16.1 | -8.8
8529 | B | 37 | 0.3 | FMFC | 45.9 | 15.9 | -8.9
8530 | B | 37 | 0.3 | FMFC | 46.4 | 15.9 | -9
8531 | B | 37 | 0.3 | FMFC | 46.9 | 15.9 | -9
8532 | B | 37 | 0.3 | FMFC | 48.3 | 15.7 | -9.1
8533 | B | 37 | 0.3 | FMFC | 48.5 | 15.4 | -9.2
8534 | B | 37 | 0.3 | FMFC | 48.9 | 15.4 | -9.3
8535 | B | 37 | 0.3 | FMFC | 49.6 | 15.3 | -9.3
7491 | B | 36 | 1.2 | FMFC | 170.3 | -10.7 | -23.7
7492 | B | 36 | 1.2 | FMFC | 170.7 | -11.1 | -23.9
7493 | B | 36 | 1.2 | FMFC | 172.5 | -11.1 | -23.9
7494 | B | 36 | 1.2 | FMFC | 173.3 | -11.1 | -23.9
7495 | B | 36 | 1.2 | FMFC | 175.3 | -11.2 | -24
7496 | B | 36 | 1.2 | FMFC | 176.3 | -11.3 | -24.1
7497 | B | 36 | 1.2 | FMFC | 176.7 | -11.6 | -24.2
7498 | B | 36 | 1.2 | FMFC | 177.7 | -11.7 | -24.3
7499 | B | 36 | 1.2 | FMFC | 179.2 | -11.7 | -24.3
7500 | B | 36 | 1.2 | FMFC | 180 | -11.9 | -24.4
7501 | B | 36 | 1.2 | FMFC | 179.8 | -12.1 | -24.5
7502 | B | 36 | 1.2 | FMFC | 179.7 | -12.3 | -24.6
7503 | B | 36 | 1.2 | FMFC | 179.7 | -12.3 | -24.6
7504 | B | 36 | 1.2 | FMFC | 179.6 | -12.5 | -24.7
7505 | B | 36 | 1.2 | FMFC | 179.6 | -12.6 | -24.8
7506 | C | 36 | 0 | FMFC | 0 | 35.8 | 2.1
7507 | C | 36 | 0 | FMFC | 0 | 35.9 | 2.2
7508 | C | 36 | 0 | FMFC | 0.2 | 35.7 | 2.1
7509 | C | 36 | 0 | FMFC | 0.2 | 35.6 | 2
7510 | C | 36 | 0 | FMFC | 0.3 | 35.4 | 1.9
7511 | C | 36 | 0 | FMFC | 0.1 | 35.4 | 1.9
7512 | C | 36 | 0 | FMFC | 0.3 | 35.3 | 1.8
7513 | C | 36 | 0 | FMFC | 0.2 | 35.2 | 1.8
7514 | C | 36 | 0 | FMFC | 0.4 | 35.2 | 1.8
7515 | C | 36 | 0 | FMFC | 0.3 | 35.1 | 1.7
7516 | C | 36 | 0 | FMFC | 0.6 | 35 | 1.7
7517 | C | 36 | 0 | FMFC | 0.5 | 34.9 | 1.6
7518 | C | 36 | 0 | FMFC | 0.5 | 34.7 | 1.5
7519 | C | 36 | 0 | FMFC | 0.5 | 34.7 | 1.5
7520 | C | 36 | 0 | FMFC | 0.4 | 34.5 | 1.4
1765 | A | 11 | 0.5 | FMFC | 67.5 | 29.7 | -1.3
1766 | A | 11 | 0.5 | FMFC | 67.6 | 29.5 | -1.4
1767 | A | 11 | 0.5 | FMFC | 67.8 | 29.5 | -1.4
1768 | A | 11 | 0.5 | FMFC | 68 | 29.3 | -1.5
1769 | A | 11 | 0.5 | FMFC | 68 | 29.1 | -1.6
1770 | A | 11 | 0.5 | FMFC | 68.8 | 28.9 | -1.7
1771 | A | 11 | 0.5 | FMFC | 70.2 | 28.8 | -1.8
1772 | A | 11 | 0.5 | FMFC | 71.9 | 28.8 | -1.8
1773 | A | 11 | 0.5 | FMFC | 72.5 | 28.6 | -1.9
1774 | A | 11 | 0.5 | FMFC | 73.9 | 28.4 | -2
1775 | A | 11 | 0.5 | FMFC | 75.2 | 28.2 | -2.1
1776 | A | 11 | 0.5 | FMFC | 76 | 28.2 | -2.1
1777 | A | 11 | 0.5 | FMFC | 76.5 | 28 | -2.2
1778 | A | 11 | 0.5 | FMFC | 77.4 | 27.9 | -2.3
1779 | A | 11 | 0.5 | FMFC | 78.3 | 27.7 | -2.4
1780 | A | 11 | 0.5 | FMFC | 79.5 | 27.5 | -2.5
1781 | A | 11 | 0.6 | FMFC | 80.6 | 27.3 | -2.6
1782 | A | 11 | 0.6 | FMFC | 81.5 | 27.3 | -2.6
1783 | A | 11 | 0.6 | FMFC | 82.3 | 27.1 | -2.7
1784 | A | 11 | 0.6 | FMFC | 83.7 | 27 | -2.8
1785 | A | 11 | 0.6 | FMFC | 84.9 | 26.8 | -2.9
1786 | A | 11 | 0.6 | FMFC | 86.2 | 26.6 | -3
1787 | A | 11 | 0.6 | FMFC | 86.4 | 26.6 | -3
1788 | A | 11 | 0.6 | FMFC | 86.8 | 26.4 | -3.1
1789 | A | 11 | 0.6 | FMFC | 87.7 | 26.3 | -3.2
1790 | A | 11 | 0.6 | FMFC | 88.7 | 26.2 | -3.2
1791 | A | 11 | 0.6 | FMFC | 89.4 | 26.1 | -3.3
1792 | A | 11 | 0.6 | FMFC | 90.8 | 25.9 | -3.4
1793 | A | 11 | 0.6 | FMFC | 91.6 | 25.7 | -3.5
1794 | A | 11 | 0.6 | FMFC | 93.1 | 25.6 | -3.6
1795 | A | 11 | 0.6 | FMFC | 93.7 | 25.4 | -3.7
1796 | A | 11 | 0.7 | FMFC | 95.6 | 25.3 | -3.7
1797 | A | 11 | 0.7 | FMFC | 95.9 | 25.2 | -3.8
1798 | A | 11 | 0.7 | FMFC | 96.3 | 25.1 | -3.9
1799 | A | 11 | 0.7 | FMFC | 97.7 | 24.9 | -3.9
1800 | A | 11 | 0.7 | FMFC | 99.1 | 24.8 | -4
1801 | A | 11 | 0.7 | FMFC | 99.8 | 24.6 | -4.1
1802 | A | 11 | 0.7 | FMFC | 101.4 | 24.4 | -4.2
1803 | A | 11 | 0.7 | FMFC | 101.6 | 24.4 | -4.2
1804 | A | 11 | 0.7 | FMFC | 102.5 | 24.3 | -4.3
1805 | A | 11 | 0.7 | FMFC | 103.4 | 24.1 | -4.4
1806 | A | 11 | 0.7 | FMFC | 104.9 | 23.9 | -4.5
1807 | A | 11 | 0.7 | FMFC | 106.1 | 23.7 | -4.6
1808 | A | 11 | 0.7 | FMFC | 107 | 23.6 | -4.7
1809 | A | 11 | 0.7 | FMFC | 107.9 | 23.5 | -4.7
1810 | A | 11 | 0.8 | FMFC | 108.9 | 23.4 | -4.8
1811 | A | 11 | 0.8 | FMFC | 109.2 | 23.2 | -4.9
1812 | A | 11 | 0.8 | FMFC | 110.7 | 23 | -5
1813 | A | 11 | 0.8 | FMFC | 111.6 | 23 | -5
1814 | A | 11 | 0.8 | FMFC | 112.8 | 22.8 | -5.1
1815 | A | 11 | 0.8 | FMFC | 113.7 | 22.7 | -5.2
1816 | A | 11 | 0.8 | FMFC | 114.7 | 22.5 | -5.3
1817 | A | 11 | 0.8 | FMFC | 116.3 | 22.4 | -5.3
1818 | A | 11 | 0.8 | FMFC | 117.3 | 22.3 | -5.4
1819 | A | 11 | 0.8 | FMFC | 118.2 | 22.1 | -5.5
1820 | A | 11 | 0.8 | FMFC | 119.7 | 22 | -5.6
1821 | A | 11 | 0.8 | FMFC | 120 | 21.8 | -5.7
1822 | A | 11 | 0.8 | FMFC | 120.9 | 21.7 | -5.7
1823 | A | 11 | 0.8 | FMFC | 122.5 | 21.6 | -5.8
1824 | A | 11 | 0.9 | FMFC | 124 | 21.4 | -5.9
1825 | A | 11 | 0.9 | FMFC | 125.5 | 21.2 | -6
1826 | A | 11 | 0.9 | FMFC | 126.2 | 21.2 | -6
1827 | A | 11 | 0.9 | FMFC | 126.5 | 21.1 | -6.1
1828 | A | 11 | 0.9 | FMFC | 128.2 | 20.9 | -6.2
1829 | A | 11 | 0.9 | FMFC | 129 | 20.7 | -6.3
1830 | A | 11 | 0.9 | FMFC | 131 | 20.5 | -6.4
1831 | A | 11 | 0.9 | FMFC | 131.8 | 20.5 | -6.4
1832 | A | 11 | 0.9 | FMFC | 133.5 | 20.3 | -6.5
1833 | A | 11 | 0.9 | FMFC | 133.7 | 20.2 | -6.6
1834 | A | 11 | 0.9 | FMFC | 135.8 | 20 | -6.7
1835 | A | 11 | 0.9 | FMFC | 136.6 | 19.9 | -6.7
1836 | A | 11 | 1 | FMFC | 138.3 | 19.8 | -6.8
1837 | A | 11 | 1 | FMFC | 139.2 | 19.6 | -6.9
1838 | A | 11 | 1 | FMFC | 140.6 | 19.4 | -7
1839 | A | 11 | 1 | FMFC | 141.5 | 19.4 | -7
1840 | A | 11 | 1 | FMFC | 143.2 | 19.3 | -7.1
1841 | A | 11 | 1 | FMFC | 144 | 19.1 | -7.2
1842 | A | 11 | 1 | FMFC | 145.6 | 18.9 | -7.3
1843 | A | 11 | 1 | FMFC | 146.5 | 18.7 | -7.4
1844 | A | 11 | 1 | FMFC | 148.7 | 18.5 | -7.5
1845 | A | 11 | 1 | FMFC | 150 | 18.4 | -7.6
1846 | A | 11 | 1 | FMFC | 151.6 | 18.4 | -7.6
1847 | A | 11 | 1.1 | FMFC | 152.4 | 18.2 | -7.7
1848 | A | 11 | 1.1 | FMFC | 153.5 | 18.2 | -7.7
1849 | A | 11 | 1.1 | FMFC | 154.4 | 18 | -7.8
1850 | A | 11 | 1.1 | FMFC | 156.4 | 17.7 | -7.9
1851 | A | 11 | 1.1 | FMFC | 157.9 | 17.6 | -8
1852 | A | 11 | 1.1 | FMFC | 158.7 | 17.6 | -8
1853 | A | 11 | 1.1 | FMFC | 160 | 17.5 | -8.1
1854 | A | 11 | 1.1 | FMFC | 162 | 17.2 | -8.2
1855 | A | 11 | 1.1 | FMFC | 163.3 | 17.1 | -8.3
1856 | A | 11 | 1.1 | FMFC | 164.8 | 17 | -8.4
1857 | A | 11 | 1.1 | FMFC | 165.8 | 16.9 | -8.4
1858 | A | 11 | 1.2 | FMFC | 167.3 | 16.7 | -8.5
1859 | A | 11 | 1.2 | FMFC | 168.9 | 16.6 | -8.6
1860 | A | 11 | 1.2 | FMFC | 170.3 | 16.4 | -8.7
1861 | A | 11 | 1.2 | FMFC | 171.3 | 16.3 | -8.7
1862 | A | 11 | 1.2 | FMFC | 173.5 | 16.2 | -8.8
1863 | A | 11 | 1.2 | FMFC | 174.9 | 16 | -8.9
1864 | A | 11 | 1.2 | FMFC | 177 | 15.8 | -9
1865 | A | 11 | 1.2 | FMFC | 178.5 | 15.7 | -9.1
1866 | A | 11 | 1.2 | FMFC | 179.4 | 15.6 | -9.1
1867 | A | 11 | 1.2 | FMFC | 180.9 | 15.4 | -9.2
1868 | A | 11 | 1.3 | FMFC | 182.3 | 15.3 | -9.3
1869 | A | 11 | 1.3 | FMFC | 183.8 | 15.2 | -9.4
1870 | A | 11 | 1.3 | FMFC | 185.7 | 15.1 | -9.4
1871 | A | 11 | 1.3 | FMFC | 187.3 | 14.9 | -9.5
1872 | A | 11 | 1.3 | FMFC | 188.8 | 14.8 | -9.6
1873 | A | 11 | 1.3 | FMFC | 190.3 | 14.6 | -9.7
1874 | A | 11 | 1.3 | FMFC | 192.3 | 14.5 | -9.8
1875 | A | 11 | 1.3 | FMFC | 193.8 | 14.3 | -9.8
1876 | A | 11 | 1.3 | FMFC | 195.3 | 14.2 | -9.9
1877 | A | 11 | 1.4 | FMFC | 196.3 | 14 | -10
1878 | A | 11 | 1.4 | FMFC | 198.4 | 13.8 | -10.1
1879 | A | 11 | 1.4 | FMFC | 200.4 | 13.8 | -10.1
1880 | A | 11 | 1.4 | FMFC | 201.4 | 13.6 | -10.2
1881 | A | 11 | 1.4 | FMFC | 202.9 | 13.6 | -10.2
1882 | A | 11 | 1.4 | FMFC | 203.9 | 13.5 | -10.3
1883 | A | 11 | 1.4 | FMFC | 205.6 | 13.3 | -10.4
1884 | A | 11 | 1.4 | FMFC | 208.3 | 13.1 | -10.5
1885 | A | 11 | 1.4 | FMFC | 209.8 | 12.9 | -10.6
1886 | A | 11 | 1.5 | FMFC | 211.3 | 12.9 | -10.6
1887 | A | 11 | 1.5 | FMFC | 212.8 | 12.7 | -10.7
1888 | A | 11 | 1.5 | FMFC | 214.3 | 12.6 | -10.8
1889 | A | 11 | 1.5 | FMFC | 215.8 | 12.4 | -10.9
1890 | A | 11 | 1.5 | FMFC | 218.7 | 12.2 | -11
1891 | A | 11 | 1.5 | FMFC | 220.7 | 12 | -11.1
1892 | A | 11 | 1.5 | FMFC | 222.1 | 12 | -11.1
1893 | A | 11 | 1.5 | FMFC | 223.8 | 11.8 | -11.2
1894 | A | 11 | 1.6 | FMFC | 225.5 | 11.7 | -11.3
1895 | A | 11 | 1.6 | FMFC | 227.5 | 11.5 | -11.4
1896 | A | 11 | 1.6 | FMFC | 229.5 | 11.4 | -11.4
1897 | A | 11 | 1.6 | FMFC | 230.4 | 11.3 | -11.5
1898 | A | 11 | 1.6 | FMFC | 232 | 11.1 | -11.6
1899 | A | 11 | 1.6 | FMFC | 234.1 | 10.9 | -11.7
1900 | A | 11 | 1.6 | FMFC | 236.8 | 10.9 | -11.8
1901 | A | 11 | 1.6 | FMFC | 237.7 | 10.8 | -11.8
1902 | A | 11 | 1.7 | FMFC | 239.4 | 10.6 | -11.9
1903 | A | 11 | 1.7 | FMFC | 241.6 | 10.4 | -12
1904 | A | 11 | 1.7 | FMFC | 243.7 | 10.3 | -12.1
1905 | A | 11 | 1.7 | FMFC | 245.2 | 10.1 | -12.2
1906 | A | 11 | 1.7 | FMFC | 248.1 | 10 | -12.3
1907 | A | 11 | 1.7 | FMFC | 250.1 | 9.8 | -12.4
1908 | A | 11 | 1.7 | FMFC | 252.3 | 9.7 | -12.4
1909 | A | 11 | 1.7 | FMFC | 253.7 | 9.5 | -12.5
1910 | A | 11 | 1.8 | FMFC | 256 | 9.4 | -12.6
3848 | A | 25 | 0.1 | FMFC | 20.9 | 32.9 | 0.5
3849 | A | 25 | 0.1 | FMFC | 21.4 | 32.7 | 0.4
3850 | A | 25 | 0.1 | FMFC | 21.7 | 32.5 | 0.3
3851 | A | 25 | 0.1 | FMFC | 21.6 | 32.4 | 0.2
3852 | A | 25 | 0.2 | FMFC | 22.5 | 32.2 | 0.1
3853 | A | 25 | 0.2 | FMFC | 22.8 | 32.2 | 0.1
3854 | A | 25 | 0.2 | FMFC | 23.1 | 32 | 0
3855 | A | 25 | 0.2 | FMFC | 23.7 | 31.8 | -0.1
3856 | A | 25 | 0.2 | FMFC | 24.4 | 31.7 | -0.2
3857 | A | 25 | 0.2 | FMFC | 24.5 | 31.5 | -0.3
3858 | A | 25 | 0.2 | FMFC | 25.4 | 31.5 | -0.3
3859 | A | 25 | 0.2 | FMFC | 25.9 | 31.3 | -0.4
3860 | A | 25 | 0.2 | FMFC | 26.5 | 31.1 | -0.5
3861 | A | 25 | 0.2 | FMFC | 27 | 30.9 | -0.6
3862 | A | 25 | 0.2 | FMFC | 27.7 | 30.8 | -0.7
3863 | A | 25 | 0.2 | FMFC | 28.3 | 30.7 | -0.7
3864 | A | 25 | 0.2 | FMFC | 28.5 | 30.6 | -0.8
3865 | A | 25 | 0.2 | FMFC | 29.6 | 30.4 | -0.9
3866 | A | 25 | 0.2 | FMFC | 30.2 | 30.2 | -1
3867 | A | 25 | 0.2 | FMFC | 30.4 | 30.1 | -1.1
3868 | A | 25 | 0.2 | FMFC | 31.1 | 30 | -1.1
3869 | A | 25 | 0.2 | FMFC | 31.4 | 29.8 | -1.2
3870 | A | 25 | 0.2 | FMFC | 31.7 | 29.7 | -1.3
3871 | A | 25 | 0.2 | FMFC | 31.9 | 29.5 | -1.4
3872 | A | 25 | 0.2 | FMFC | 32.6 | 29.3 | -1.5
3873 | A | 25 | 0.2 | FMFC | 33.1 | 29.2 | -1.6
3874 | A | 25 | 0.2 | FMFC | 34.3 | 29.1 | -1.6
3875 | A | 25 | 0.2 | FMFC | 34.5 | 28.9 | -1.7
3876 | A | 25 | 0.2 | FMFC | 35.6 | 28.8 | -1.8
3877 | A | 25 | 0.3 | FMFC | 36.3 | 28.7 | -1.9
3878 | A | 25 | 0.3 | FMFC | 37.3 | 28.6 | -1.9
3879 | A | 25 | 0.3 | FMFC | 37.6 | 28.4 | -2
3880 | A | 25 | 0.3 | FMFC | 38.6 | 28.2 | -2.1
3881 | A | 25 | 0.3 | FMFC | 39.1 | 28 | -2.2
3882 | A | 25 | 0.3 | FMFC | 40 | 28 | -2.3
3883 | A | 25 | 0.3 | FMFC | 40.1 | 27.9 | -2.3
3884 | A | 25 | 0.3 | FMFC | 40.1 | 27.7 | -2.4
3885 | A | 25 | 0.3 | FMFC | 40.2 | 27.5 | -2.5
3886 | A | 25 | 0.3 | FMFC | 41.4 | 27.4 | -2.6
3887 | A | 25 | 0.3 | FMFC | 42.1 | 27.3 | -2.6
3888 | A | 25 | 0.3 | FMFC | 43.3 | 27.1 | -2.7
3889 | A | 25 | 0.3 | FMFC | 43.9 | 27 | -2.8
3890 | A | 25 | 0.3 | FMFC | 45.1 | 26.8 | -2.9
3891 | A | 25 | 0.3 | FMFC | 46 | 26.7 | -3
3892 | A | 25 | 0.3 | FMFC | 46.5 | 26.6 | -3
3893 | A | 25 | 0.3 | FMFC | 47.6 | 26.4 | -3.1
3894 | A | 25 | 0.3 | FMFC | 47.6 | 26.2 | -3.2
3895 | A | 25 | 0.3 | FMFC | 48.5 | 26.2 | -3.3
3896 | A | 25 | 0.3 | FMFC | 49.5 | 26.1 | -3.3
3897 | A | 25 | 0.3 | FMFC | 50.2 | 25.9 | -3.4
3898 | A | 25 | 0.4 | FMFC | 51 | 25.7 | -3.5
3899 | A | 25 | 0.4 | FMFC | 51.8 | 25.6 | -3.6
3900 | A | 25 | 0.4 | FMFC | 52.7 | 25.5 | -3.6
3901 | A | 25 | 0.4 | FMFC | 53.5 | 25.3 | -3.7
3902 | A | 25 | 0.4 | FMFC | 54.1 | 25.2 | -3.8
3903 | A | 25 | 0.4 | FMFC | 54.5 | 25 | -3.9
3904 | A | 25 | 0.4 | FMFC | 55.6 | 24.9 | -3.9
3905 | A | 25 | 0.4 | FMFC | 56.9 | 24.8 | -4
3906 | A | 25 | 0.4 | FMFC | 57.4 | 24.6 | -4.1
3907 | A | 25 | 0.4 | FMFC | 58.4 | 24.4 | -4.2
3908 | A | 25 | 0.4 | FMFC | 59.5 | 24.4 | -4.3
3909 | A | 25 | 0.4 | FMFC | 60.5 | 24.2 | -4.3
3910 | A | 25 | 0.4 | FMFC | 61.2 | 24.1 | -4.4
3911 | A | 25 | 0.4 | FMFC | 61.9 | 23.9 | -4.5
3912 | A | 25 | 0.4 | FMFC | 62.6 | 23.8 | -4.6
3913 | A | 25 | 0.4 | FMFC | 64.4 | 23.7 | -4.6
3914 | A | 25 | 0.4 | FMFC | 65.1 | 23.5 | -4.7
3915 | A | 25 | 0.5 | FMFC | 65.7 | 23.4 | -4.8
3916 | A | 25 | 0.5 | FMFC | 66.9 | 23.2 | -4.9
3917 | A | 25 | 0.5 | FMFC | 67.5 | 23.1 | -4.9
3918 | A | 25 | 0.5 | FMFC | 68.8 | 23 | -5
3919 | A | 25 | 0.5 | FMFC | 69.6 | 22.8 | -5.1
3920 | A | 25 | 0.5 | FMFC | 70.8 | 22.6 | -5.2
3921 | A | 25 | 0.5 | FMFC | 71.4 | 22.5 | -5.3
3922 | A | 25 | 0.5 | FMFC | 72.6 | 22.4 | -5.3
3923 | A | 25 | 0.5 | FMFC | 73.8 | 22.3 | -5.4
3924 | A | 25 | 0.5 | FMFC | 75 | 22.1 | -5.5
3925 | A | 25 | 0.5 | FMFC | 75.7 | 22 | -5.6
3926 | A | 25 | 0.5 | FMFC | 76.5 | 21.9 | -5.6
3927 | A | 25 | 0.5 | FMFC | 77.9 | 21.7 | -5.7
3928 | A | 25 | 0.5 | FMFC | 78.5 | 21.6 | -5.8
3929 | A | 25 | 0.5 | FMFC | 79.7 | 21.4 | -5.9
3930 | A | 25 | 0.6 | FMFC | 80.9 | 21.3 | -5.9
3931 | A | 25 | 0.6 | FMFC | 82 | 21.2 | -6
3932 | A | 25 | 0.6 | FMFC | 83.1 | 21 | -6.1
3933 | A | 25 | 0.6 | FMFC | 82.8 | 20.9 | -6.2
3934 | A | 25 | 0.6 | FMFC | 83.8 | 20.8 | -6.2
3935 | A | 25 | 0.6 | FMFC | 85.1 | 20.7 | -6.3
3936 | A | 25 | 0.6 | FMFC | 86.2 | 20.5 | -6.4
3937 | A | 25 | 0.6 | FMFC | 87.4 | 20.3 | -6.5
3938 | A | 25 | 0.6 | FMFC | 89 | 20.2 | -6.6
3939 | A | 25 | 0.6 | FMFC | 89.6 | 20.1 | -6.6
3940 | A | 25 | 0.6 | FMFC | 91.2 | 19.9 | -6.7
3941 | A | 25 | 0.6 | FMFC | 92.3 | 19.8 | -6.8
3942 | A | 25 | 0.6 | FMFC | 93.9 | 19.6 | -6.9
3943 | A | 25 | 0.7 | FMFC | 94.8 | 19.5 | -6.9
3944 | A | 25 | 0.7 | FMFC | 96 | 19.4 | -7
3945 | A | 25 | 0.7 | FMFC | 97.7 | 19.3 | -7.1
3946 | A | 25 | 0.7 | FMFC | 99.2 | 19.1 | -7.2
3947 | A | 25 | 0.7 | FMFC | 99.9 | 19 | -7.2
3948 | A | 25 | 0.7 | FMFC | 101.2 | 18.9 | -7.3
3949 | A | 25 | 0.7 | FMFC | 102.5 | 18.7 | -7.4
3950 | A | 25 | 0.7 | FMFC | 104.3 | 18.5 | -7.5
3951 | A | 25 | 0.7 | FMFC | 104.8 | 18.5 | -7.5
3952 | A | 25 | 0.7 | FMFC | 106.2 | 18.3 | -7.6
3953 | A | 25 | 0.7 | FMFC | 107.3 | 18.2 | -7.7
3954 | A | 25 | 0.8 | FMFC | 109.5 | 18 | -7.8
3955 | A | 25 | 0.8 | FMFC | 112.9 | 17.9 | -7.8
3956 | A | 25 | 0.8 | FMFC | 118.3 | 17.7 | -7.9
3957 | A | 25 | 0.9 | FMFC | 123.3 | 17.6 | -8
3958 | A | 25 | 0.9 | FMFC | 128.2 | 17.5 | -8.1
3959 | A | 25 | 0.9 | FMFC | 132.4 | 17.4 | -8.1
3960 | A | 25 | 0.9 | FMFC | 135.5 | 17.2 | -8.2
3961 | A | 25 | 0.9 | FMFC | 135.7 | 17.1 | -8.3
3962 | A | 25 | 0.9 | FMFC | 136.7 | 16.9 | -8.4
3963 | A | 25 | 0.9 | FMFC | 136.8 | 16.8 | -8.4
3964 | A | 25 | 0.9 | FMFC | 137.2 | 16.7 | -8.5
3965 | A | 25 | 1 | FMFC | 138.1 | 16.6 | -8.6
3966 | A | 25 | 1 | FMFC | 139.1 | 16.4 | -8.7
3967 | A | 25 | 1 | FMFC | 140 | 16.3 | -8.8
3968 | A | 25 | 1 | FMFC | 141.5 | 16.1 | -8.8
3969 | A | 25 | 1 | FMFC | 142.3 | 16 | -8.9
3970 | A | 25 | 1 | FMFC | 144.5 | 15.8 | -9
3971 | A | 25 | 1 | FMFC | 145.3 | 15.7 | -9.1
3972 | A | 25 | 1 | FMFC | 147.9 | 15.6 | -9.1
3973 | A | 25 | 1 | FMFC | 149.2 | 15.4 | -9.2
3974 | A | 25 | 1 | FMFC | 150.6 | 15.3 | -9.3
3975 | A | 25 | 1 | FMFC | 152 | 15.1 | -9.4
3976 | A | 25 | 1.1 | FMFC | 154 | 15 | -9.4
3977 | A | 25 | 1.1 | FMFC | 155.4 | 14.9 | -9.5
3978 | A | 25 | 1.1 | FMFC | 156.8 | 14.8 | -9.6
3979 | A | 25 | 1.1 | FMFC | 158.2 | 14.6 | -9.7
3980 | A | 25 | 1.1 | FMFC | 160.4 | 14.5 | -9.7
6421 | C | 35 | 0 | FMFC | 1.7 | 36.8 | 2.7
6422 | C | 35 | 0 | FMFC | 1.8 | 36.5 | 2.5
6423 | C | 35 | 0 | FMFC | 1.9 | 36.3 | 2.4
6424 | C | 35 | 0 | FMFC | 2 | 36.1 | 2.3
6425 | C | 35 | 0 | FMFC | 2.5 | 35.9 | 2.2
6426 | C | 35 | 0 | FMFC | 2.9 | 35.6 | 2
6427 | C | 35 | 0 | FMFC | 3.2 | 35.4 | 1.9
6428 | C | 35 | 0 | FMFC | 3.3 | 35.2 | 1.8
6429 | C | 35 | 0 | FMFC | 3.5 | 35.1 | 1.7
6430 | C | 35 | 0 | FMFC | 3.8 | 34.9 | 1.6
6431 | C | 35 | 0 | FMFC | 4.1 | 34.7 | 1.5
6432 | C | 35 | 0 | FMFC | 4.3 | 34.5 | 1.4
6433 | C | 35 | 0 | FMFC | 4.5 | 34.3 | 1.3
6434 | C | 35 | 0 | FMFC | 4.6 | 34.2 | 1.2
6435 | C | 35 | 0 | FMFC | 4.8 | 34 | 1.1
6436 | C | 35 | 0 | FMFC | 5 | 33.8 | 1
6437 | C | 35 | 0 | FMFC | 5.2 | 33.6 | 0.9
6438 | C | 35 | 0 | FMFC | 5.4 | 33.4 | 0.8
6439 | C | 35 | 0 | FMFC | 5.6 | 33.3 | 0.7
6440 | C | 35 | 0 | FMFC | 5.8 | 33.1 | 0.6
6441 | C | 35 | 0 | FMFC | 6.1 | 32.9 | 0.5
6442 | C | 35 | 0 | FMFC | 6.3 | 32.8 | 0.5
6443 | C | 35 | 0 | FMFC | 6.3 | 32.6 | 0.4
6444 | C | 35 | 0 | FMFC | 6.5 | 32.5 | 0.3
6445 | C | 35 | 0 | FMFC | 6.6 | 32.3 | 0.2
6446 | C | 35 | 0 | FMFC | 6.9 | 32.1 | 0.1
6447 | C | 35 | 0.1 | FMFC | 8.1 | 32 | 0
6972 | A | 36 | 0.3 | FMFC | 38.9 | 8.6 | -13
6973 | A | 36 | 0.3 | FMFC | 39.3 | 8.5 | -13.1
6974 | A | 36 | 0.3 | FMFC | 39.7 | 8.3 | -13.2
6975 | A | 36 | 0.3 | FMFC | 40.4 | 8.2 | -13.2
6976 | A | 36 | 0.3 | FMFC | 40.8 | 8.1 | -13.3
6977 | A | 36 | 0.3 | FMFC | 41.3 | 7.9 | -13.4
6978 | A | 36 | 0.3 | FMFC | 41.6 | 7.7 | -13.5
6979 | A | 36 | 0.3 | FMFC | 42 | 7.7 | -13.5
6980 | A | 36 | 0.3 | FMFC | 42.9 | 7.5 | -13.6
6981 | A | 36 | 0.3 | FMFC | 43.3 | 7.4 | -13.7
6982 | A | 36 | 0.3 | FMFC | 43.6 | 7.3 | -13.8
6983 | A | 36 | 0.3 | FMFC | 44.1 | 7.1 | -13.8
6984 | A | 36 | 0.3 | FMFC | 44.5 | 6.9 | -13.9
6985 | A | 36 | 0.3 | FMFC | 45 | 6.8 | -14
6986 | A | 36 | 0.3 | FMFC | 45.5 | 6.7 | -14.1
6987 | A | 36 | 0.3 | FMFC | 46 | 6.6 | -14.1
6988 | A | 36 | 0.3 | FMFC | 46.4 | 6.4 | -14.2
6989 | A | 36 | 0.3 | FMFC | 46.8 | 6.3 | -14.3
6990 | A | 36 | 0.3 | FMFC | 47.4 | 6.2 | -14.4
6991 | A | 36 | 0.3 | FMFC | 48.4 | 6 | -14.4
6992 | A | 36 | 0.3 | FMFC | 48.8 | 5.9 | -14.5
6993 | A | 36 | 0.3 | FMFC | 49.3 | 5.8 | -14.6
6994 | A | 36 | 0.3 | FMFC | 49.8 | 5.6 | -14.7
6995 | A | 36 | 0.3 | FMFC | 50.3 | 5.5 | -14.7
6996 | A | 36 | 0.4 | FMFC | 50.8 | 5.3 | -14.8
6997 | A | 36 | 0.4 | FMFC | 51.2 | 5.2 | -14.9
6998 | A | 36 | 0.4 | FMFC | 52.3 | 5 | -15
6999 | A | 36 | 0.4 | FMFC | 52.6 | 4.9 | -15.1
7000 | A | 36 | 0.4 | FMFC | 53.1 | 4.8 | -15.1
7001 | A | 36 | 0.4 | FMFC | 54.2 | 4.7 | -15.2
7002 | A | 36 | 0.4 | FMFC | 54.7 | 4.5 | -15.3
7003 | A | 36 | 0.4 | FMFC | 55.2 | 4.3 | -15.4
7004 | A | 36 | 0.4 | FMFC | 55.6 | 4.2 | -15.4
7005 | A | 36 | 0.4 | FMFC | 56.1 | 4.1 | -15.5
7006 | A | 36 | 0.4 | FMFC | 57.3 | 4 | -15.6
7007 | A | 36 | 0.4 | FMFC | 57.6 | 3.8 | -15.7
7008 | A | 36 | 0.4 | FMFC | 58.2 | 3.7 | -15.7
7009 | A | 36 | 0.4 | FMFC | 58.6 | 3.6 | -15.8
7010 | A | 36 | 0.4 | FMFC | 59.2 | 3.4 | -15.9
7011 | A | 36 | 0.4 | FMFC | 59.7 | 3.2 | -16
7012 | A | 36 | 0.4 | FMFC | 60.2 | 3.2 | -16
7013 | A | 36 | 0.4 | FMFC | 61.1 | 3.1 | -16.1
7014 | A | 36 | 0.4 | FMFC | 61.8 | 2.9 | -16.2
7015 | A | 36 | 0.4 | FMFC | 62.2 | 2.7 | -16.3
7016 | A | 36 | 0.4 | FMFC | 62.8 | 2.6 | -16.3
7017 | A | 36 | 0.4 | FMFC | 63.2 | 2.4 | -16.4
7018 | A | 36 | 0.4 | FMFC | 63.8 | 2.3 | -16.5
7019 | A | 36 | 0.4 | FMFC | 64.9 | 2.2 | -16.6
7020 | A | 36 | 0.4 | FMFC | 65.1 | 2.1 | -16.6
7021 | A | 36 | 0.5 | FMFC | 65.8 | 1.9 | -16.7
7022 | A | 36 | 0.5 | FMFC | 66.6 | 1.8 | -16.8
7023 | A | 36 | 0.5 | FMFC | 67 | 1.6 | -16.9
7024 | A | 36 | 0.5 | FMFC | 67.5 | 1.5 | -16.9
7025 | A | 36 | 0.5 | FMFC | 68.3 | 1.4 | -17
7026 | A | 36 | 0.5 | FMFC | 69.1 | 1.2 | -17.1
7027 | A | 36 | 0.5 | FMFC | 69.4 | 1.1 | -17.2
7028 | A | 36 | 0.5 | FMFC | 70.3 | 1 | -17.2
7029 | A | 36 | 0.5 | FMFC | 70.7 | 0.8 | -17.3
7030 | A | 36 | 0.5 | FMFC | 71.7 | 0.7 | -17.4
7031 | A | 36 | 0.5 | FMFC | 72 | 0.5 | -17.5
7032 | A | 36 | 0.5 | FMFC | 72.9 | 0.4 | -17.6
7033 | A | 36 | 0.5 | FMFC | 73.2 | 0.3 | -17.6
7034 | A | 36 | 0.5 | FMFC | 74.1 | 0.1 | -17.7
7035 | A | 36 | 0.5 | FMFC | 75 | 0 | -17.8
7036 | A | 36 | 0.5 | FMFC | 75.4 | -0.2 | -17.9
7037 | A | 36 | 0.5 | FMFC | 76.4 | -0.3 | -17.9
7038 | A | 36 | 0.5 | FMFC | 76.6 | -0.4 | -18
7039 | A | 36 | 0.5 | FMFC | 77.5 | -0.5 | -18.1
7040 | A | 36 | 0.5 | FMFC | 78 | -0.7 | -18.2
7041 | A | 36 | 0.5 | FMFC | 78.9 | -0.9 | -18.3
7042 | A | 36 | 0.5 | FMFC | 79.2 | -0.9 | -18.3
7043 | A | 36 | 0.6 | FMFC | 80.1 | -1.1 | -18.4
7044 | A | 36 | 0.6 | FMFC | 80.5 | -1.2 | -18.4
7045 | A | 36 | 0.6 | FMFC | 81.5 | -1.3 | -18.5
7046 | A | 36 | 0.6 | FMFC | 82.4 | -1.5 | -18.6
7047 | A | 36 | 0.6 | FMFC | 82.6 | -1.7 | -18.7
7048 | A | 36 | 0.6 | FMFC | 83.6 | -1.7 | -18.7
7049 | A | 36 | 0.6 | FMFC | 84.1 | -1.9 | -18.9
7050 | A | 36 | 0.6 | FMFC | 85 | -2.1 | -18.9
7051 | A | 36 | 0.6 | FMFC | 85.9 | -2.2 | -19
7052 | A | 36 | 0.6 | FMFC | 86.2 | -2.2 | -19
7053 | A | 36 | 0.6 | FMFC | 87.3 | -2.5 | -19.2
7054 | A | 36 | 0.6 | FMFC | 87.6 | -2.7 | -19.3
7055 | A | 36 | 0.6 | FMFC | 88.5 | -2.7 | -19.3
7056 | A | 36 | 0.6 | FMFC | 89.4 | -2.8 | -19.3
7057 | A | 36 | 0.6 | FMFC | 89.9 | -3.1 | -19.5
7058 | A | 36 | 0.6 | FMFC | 90.8 | -3.2 | -19.6
7059 | A | 36 | 0.6 | FMFC | 91.8 | -3.3 | -19.6
7060 | A | 36 | 0.6 | FMFC | 92.7 | -3.5 | -19.7
7061 | A | 36 | 0.6 | FMFC | 93 | -3.6 | -19.8
7062 | A | 36 | 0.6 | FMFC | 93.9 | -3.6 | -19.8
7063 | A | 36 | 0.7 | FMFC | 94.9 | -3.8 | -19.9
7064 | A | 36 | 0.7 | FMFC | 95.9 | -4 | -20
7065 | A | 36 | 0.7 | FMFC | 96.2 | -4.2 | -20.1
7066 | A | 36 | 0.7 | FMFC | 97.1 | -4.2 | -20.1
7067 | A | 36 | 0.7 | FMFC | 98.4 | -4.4 | -20.2
7068 | A | 36 | 0.7 | FMFC | 99.2 | -4.5 | -20.3
7069 | A | 36 | 0.7 | FMFC | 101.6 | -4.7 | -20.4
7070 | A | 36 | 0.7 | FMFC | 102.7 | -4.9 | -20.5
7071 | A | 36 | 0.7 | FMFC | 103.4 | -4.9 | -20.5
7072 | A | 36 | 0.7 | FMFC | 104.3 | -4.9 | -20.5
7073 | A | 36 | 0.7 | FMFC | 105.2 | -5.3 | -20.7
7074 | A | 36 | 0.7 | FMFC | 105.5 | -5.4 | -20.8
7075 | A | 36 | 0.7 | FMFC | 106.4 | -5.4 | -20.8
7076 | A | 36 | 0.7 | FMFC | 108 | -5.5 | -20.8
7077 | A | 36 | 0.7 | FMFC | 108.3 | -5.8 | -21
7078 | A | 36 | 0.8 | FMFC | 109.3 | -6.1 | -21.2
7079 | A | 36 | 0.8 | FMFC | 110 | -6 | -21.1
9246 | A | 38 | 0.5 | FMFC | 78.6 | 12.2 | -11
9247 | A | 38 | 0.5 | FMFC | 79.3 | 12.1 | -11.1
9248 | A | 38 | 0.6 | FMFC | 80 | 11.9 | -11.2
9249 | A | 38 | 0.6 | FMFC | 81.5 | 11.8 | -11.2
9250 | A | 38 | 0.6 | FMFC | 82.3 | 11.7 | -11.3
9251 | A | 38 | 0.6 | FMFC | 83.1 | 11.6 | -11.4
9252 | A | 38 | 0.6 | FMFC | 83.8 | 11.4 | -11.5
9253 | A | 38 | 0.6 | FMFC | 85 | 11.3 | -11.5
9254 | A | 38 | 0.6 | FMFC | 85.7 | 11.2 | -11.6
9255 | A | 38 | 0.6 | FMFC | 86.5 | 11 | -11.7
9256 | A | 38 | 0.6 | FMFC | 87.3 | 10.9 | -11.8
9257 | A | 38 | 0.6 | FMFC | 88.6 | 10.8 | -11.8
9258 | A | 38 | 0.6 | FMFC | 89.3 | 10.6 | -11.9
9259 | A | 38 | 0.6 | FMFC | 90.7 | 10.5 | -12
9260 | A | 38 | 0.6 | FMFC | 91.5 | 10.3 | -12.1
9261 | A | 38 | 0.6 | FMFC | 92.3 | 10.2 | -12.1
9262 | A | 38 | 0.6 | FMFC | 93.1 | 10 | -12.2
9263 | A | 38 | 0.6 | FMFC | 94.2 | 10 | -12.3
9264 | A | 38 | 0.7 | FMFC | 95.6 | 9.8 | -12.4
9265 | A | 38 | 0.7 | FMFC | 96.3 | 9.7 | -12.4
9266 | A | 38 | 0.7 | FMFC | 97.2 | 9.5 | -12.5
9267 | A | 38 | 0.7 | FMFC | 98.5 | 9.4 | -12.6
9268 | A | 38 | 0.7 | FMFC | 99.8 | 9.2 | -12.7
9269 | A | 38 | 0.7 | FMFC | 100.5 | 9.2 | -12.7
9270 | A | 38 | 0.7 | FMFC | 101.9 | 9.1 | -12.8
9271 | A | 38 | 0.7 | FMFC | 102.8 | 8.9 | -12.9
9272 | A | 38 | 0.7 | FMFC | 103.6 | 8.7 | -13
9273 | A | 38 | 0.7 | FMFC | 105 | 8.6 | -13
9274 | A | 38 | 0.7 | FMFC | 105.8 | 8.5 | -13.1
9275 | A | 38 | 0.7 | FMFC | 107.3 | 8.3 | -13.2
9276 | A | 38 | 0.7 | FMFC | 108 | 8.2 | -13.3
9277 | A | 38 | 0.8 | FMFC | 109.3 | 8 | -13.3
9278 | A | 38 | 0.8 | FMFC | 110.6 | 7.9 | -13.4
9279 | A | 38 | 0.8 | FMFC | 111.4 | 7.8 | -13.5
9280 | A | 38 | 0.8 | FMFC | 112.7 | 7.6 | -13.6
9281 | A | 38 | 0.8 | FMFC | 113.5 | 7.4 | -13.7
9282 | A | 38 | 0.8 | FMFC | 114.7 | 7.3 | -13.7
9283 | A | 38 | 0.8 | FMFC | 115.9 | 7.3 | -13.8
9284 | A | 38 | 0.8 | FMFC | 117 | 7.1 | -13.9
9285 | A | 38 | 0.8 | FMFC | 118.2 | 6.9 | -13.9
9286 | A | 38 | 0.8 | FMFC | 119.8 | 6.8 | -14
9287 | A | 38 | 0.8 | FMFC | 120.6 | 6.7 | -14.1
9288 | A | 38 | 0.8 | FMFC | 121.9 | 6.5 | -14.2
9289 | A | 38 | 0.8 | FMFC | 122.7 | 6.4 | -14.3
9290 | A | 38 | 0.9 | FMFC | 124.1 | 6.2 | -14.3
9291 | A | 38 | 0.9 | FMFC | 125.6 | 6.2 | -14.4
9292 | A | 38 | 0.9 | FMFC | 126.5 | 6 | -14.5
9293 | A | 38 | 0.9 | FMFC | 127.9 | 5.9 | -14.5
9294 | A | 38 | 0.9 | FMFC | 129.5 | 5.7 | -14.6
9295 | A | 38 | 0.9 | FMFC | 130.3 | 5.6 | -14.7
9296 | A | 38 | 0.9 | FMFC | 131.6 | 5.5 | -14.7
9297 | A | 38 | 0.9 | FMFC | 132.5 | 5.3 | -14.8
9298 | A | 38 | 0.9 | FMFC | 134 | 5.1 | -14.9
9299 | A | 38 | 0.9 | FMFC | 135.4 | 5 | -15
9300 | A | 38 | 0.9 | FMFC | 136.8 | 4.9 | -15.1
9301 | A | 38 | 0.9 | FMFC | 137.6 | 4.8 | -15.1
9302 | A | 38 | 1 | FMFC | 139.3 | 4.6 | -15.2
9303 | A | 38 | 1 | FMFC | 140.6 | 4.4 | -15.3
9304 | A | 38 | 1 | FMFC | 142.1 | 4.4 | -15.4
9305 | A | 38 | 1 | FMFC | 143.3 | 4.2 | -15.4
9306 | A | 38 | 1 | FMFC | 144.2 | 4.1 | -15.5
9307 | A | 38 | 1 | FMFC | 145.8 | 3.9 | -15.6
9308 | A | 38 | 1 | FMFC | 147.2 | 3.9 | -15.6
9309 | A | 38 | 1 | FMFC | 148.7 | 3.7 | -15.7
10774 | B | 39 | 0.7 | FMFC | 106.4 | 10.2 | -12.1
10775 | B | 39 | 0.7 | FMFC | 107.6 | 10 | -12.2
10776 | B | 39 | 0.7 | FMFC | 108.4 | 10 | -12.2
10777 | B | 39 | 0.8 | FMFC | 109.2 | 9.9 | -12.3
10778 | B | 39 | 0.8 | FMFC | 111.2 | 9.6 | -12.4
10779 | B | 39 | 0.8 | FMFC | 112.3 | 9.5 | -12.5
36583 | C | 38 | 0.4 | FMFC - PM | 54.1 | 26.2 | -3.2
36584 | C | 38 | 0.4 | FMFC - PM | 54.8 | 26 | -3.3
4127 | B | 25 | 0.1 | FMFC | 8.9 | 34.6 | 1.5
3981 | A | 25 | 1.1 | FMFC | 161.1 | 14.3 | -9.8
3982 | A | 25 | 1.1 | FMFC | 163.2 | 14.2 | -9.9
3983 | A | 25 | 1.1 | FMFC | 165.1 | 14 | -10
3984 | A | 25 | 1.1 | FMFC | 166.5 | 14 | -10
3985 | A | 25 | 1.2 | FMFC | 167.8 | 13.8 | -10.1
3986 | A | 25 | 1.2 | FMFC | 169.5 | 13.7 | -10.2
3987 | A | 25 | 1.2 | FMFC | 170.3 | 13.6 | -10.3
3988 | A | 25 | 1.2 | FMFC | 172.9 | 13.4 | -10.3
3989 | A | 25 | 1.2 | FMFC | 174.7 | 13.3 | -10.4
3990 | A | 25 | 1.2 | FMFC | 175.3 | 13.1 | -10.5
3991 | A | 25 | 1.2 | FMFC | 177.3 | 13 | -10.6
3992 | A | 25 | 1.2 | FMFC | 179.9 | 12.8 | -10.7
3993 | A | 25 | 1.2 | FMFC | 181.2 | 12.7 | -10.7
3994 | A | 25 | 1.3 | FMFC | 183.3 | 12.6 | -10.8
3995 | A | 25 | 1.3 | FMFC | 184.8 | 12.4 | -10.9
3996 | A | 25 | 1.3 | FMFC | 186.7 | 12.3 | -11
3997 | A | 25 | 1.3 | FMFC | 188.8 | 12.2 | -11
3998 | A | 25 | 1.3 | FMFC | 190.9 | 12 | -11.1
3999 | A | 25 | 1.3 | FMFC | 192.6 | 11.9 | -11.2
4000 | A | 25 | 1.3 | FMFC | 195.4 | 11.8 | -11.3
4001 | A | 25 | 1.4 | FMFC | 196.6 | 11.7 | -11.3
4002 | A | 25 | 1.4 | FMFC | 199.3 | 11.5 | -11.4
4003 | A | 25 | 1.4 | FMFC | 200.5 | 11.3 | -11.5
4004 | A | 25 | 1.4 | FMFC | 202.2 | 11.3 | -11.5
4005 | A | 25 | 1.4 | FMFC | 204.1 | 11.1 | -11.6
4006 | A | 25 | 1.4 | FMFC | 205 | 11 | -11.7
4007 | A | 25 | 1.4 | FMFC | 206.5 | 10.9 | -11.8
4008 | A | 25 | 1.4 | FMFC | 209.3 | 10.7 | -11.9
4009 | A | 25 | 1.5 | FMFC | 210.8 | 10.6 | -11.9
4010 | A | 25 | 1.5 | FMFC | 213.4 | 10.4 | -12
4011 | A | 25 | 1.5 | FMFC | 214.9 | 10.3 | -12.1
4012 | A | 25 | 1.5 | FMFC | 217 | 10.1 | -12.2
4013 | A | 25 | 1.5 | FMFC | 219 | 10 | -12.2
4014 | A | 25 | 1.5 | FMFC | 221.2 | 9.9 | -12.3
4015 | A | 25 | 1.5 | FMFC | 222.6 | 9.7 | -12.4
4016 | A | 25 | 1.5 | FMFC | 224.8 | 9.6 | -12.5
4017 | A | 25 | 1.6 | FMFC | 226.9 | 9.5 | -12.5
4018 | A | 25 | 1.6 | FMFC | 229.5 | 9.3 | -12.6
4019 | A | 25 | 1.6 | FMFC | 231.1 | 9.2 | -12.7
4020 | A | 25 | 1.6 | FMFC | 233.2 | 9.1 | -12.8
4021 | A | 25 | 1.6 | FMFC | 234.6 | 9 | -12.8
4022 | A | 25 | 1.6 | FMFC | 237.2 | 8.8 | -12.9
4023 | A | 25 | 1.6 | FMFC | 238.7 | 8.6 | -13
4024 | A | 25 | 1.7 | FMFC | 241.1 | 8.5 | -13.1
4025 | A | 25 | 1.7 | FMFC | 242.4 | 8.4 | -13.1
4026 | A | 25 | 1.7 | FMFC | 244 | 8.2 | -13.2
4027 | A | 25 | 1.7 | FMFC | 246.3 | 8.2 | -13.3
4028 | A | 25 | 1.7 | FMFC | 249.1 | 8 | -13.4
4029 | A | 25 | 1.7 | FMFC | 250.4 | 7.9 | -13.4
4030 | A | 25 | 1.7 | FMFC | 253.5 | 7.7 | -13.5
4031 | A | 25 | 1.8 | FMFC | 255.7 | 7.6 | -13.6
4032 | A | 25 | 1.8 | FMFC | 257.9 | 7.4 | -13.7
4033 | A | 25 | 1.8 | FMFC | 258.8 | 7.3 | -13.7
4034 | A | 25 | 1.8 | FMFC | 261 | 7.2 | -13.8
4035 | A | 25 | 1.8 | FMFC | 263.2 | 7.1 | -13.9
4036 | A | 25 | 1.8 | FMFC | 265.5 | 7 | -13.9
4037 | A | 25 | 1.8 | FMFC | 267.5 | 6.8 | -14
4038 | A | 25 | 1.9 | FMFC | 269.7 | 6.7 | -14.1
4039 | A | 25 | 1.9 | FMFC | 272 | 6.5 | -14.2
4040 | A | 25 | 1.9 | FMFC | 274.4 | 6.4 | -14.2
4041 | A | 25 | 1.9 | FMFC | 275.9 | 6.3 | -14.3
4042 | A | 25 | 1.9 | FMFC | 278.8 | 6.2 | -14.4
4043 | A | 25 | 1.9 | FMFC | 280.3 | 6 | -14.5
4044 | A | 25 | 2 | FMFC | 283.2 | 5.9 | -14.5
4045 | A | 25 | 2 | FMFC | 285.4 | 5.7 | -14.6
4046 | A | 25 | 2 | FMFC | 287.6 | 5.6 | -14.7
6169 | B | 35 | 0.2 | FMFC | 29.9 | 18.8 | -7.4
6170 | B | 35 | 0.2 | FMFC | 30 | 18.7 | -7.4
6171 | B | 35 | 0.2 | FMFC | 30.4 | 18.6 | -7.5
6172 | B | 35 | 0.2 | FMFC | 31.1 | 18.4 | -7.6
6173 | B | 35 | 0.2 | FMFC | 31.4 | 18.3 | -7.6
6174 | B | 35 | 0.2 | FMFC | 31.7 | 18.2 | -7.7
6175 | B | 35 | 0.2 | FMFC | 32.3 | 18 | -7.8
6176 | B | 35 | 0.2 | FMFC | 32.6 | 17.9 | -7.9
6177 | B | 35 | 0.2 | FMFC | 33.3 | 17.7 | -8
6178 | B | 35 | 0.2 | FMFC | 33.7 | 17.5 | -8.1
6179 | B | 35 | 0.2 | FMFC | 34.4 | 17.4 | -8.1
6180 | B | 35 | 0.2 | FMFC | 34.7 | 17.3 | -8.2
6181 | B | 35 | 0.2 | FMFC | 35.4 | 17.2 | -8.3
6182 | B | 35 | 0.2 | FMFC | 35.7 | 17.1 | -8.3
6183 | B | 35 | 0.2 | FMFC | 36.1 | 16.9 | -8.4
6184 | B | 35 | 0.3 | FMFC | 36.8 | 16.8 | -8.5
6185 | B | 35 | 0.3 | FMFC | 37.1 | 16.6 | -8.6
6186 | B | 35 | 0.3 | FMFC | 37.8 | 16.6 | -8.6
6187 | B | 35 | 0.3 | FMFC | 38.2 | 16.4 | -8.7
6188 | B | 35 | 0.3 | FMFC | 39 | 16.2 | -8.8
6189 | B | 35 | 0.3 | FMFC | 39.2 | 16.1 | -8.9
6190 | B | 35 | 0.3 | FMFC | 39.6 | 16 | -8.9
6191 | B | 35 | 0.3 | FMFC | 40.4 | 15.9 | -9
6192 | B | 35 | 0.3 | FMFC | 41.1 | 15.7 | -9.1
6193 | B | 35 | 0.3 | FMFC | 41.3 | 15.5 | -9.2
6194 | B | 35 | 0.3 | FMFC | 41.7 | 15.4 | -9.2
6195 | B | 35 | 0.3 | FMFC | 42.5 | 15.3 | -9.3
6196 | B | 35 | 0.3 | FMFC | 43.3 | 15.1 | -9.4
6197 | B | 35 | 0.3 | FMFC | 43.6 | 14.9 | -9.5
6198 | B | 35 | 0.3 | FMFC | 44.3 | 14.9 | -9.5
6199 | B | 35 | 0.3 | FMFC | 44.6 | 14.8 | -9.6
6200 | B | 35 | 0.3 | FMFC | 45.4 | 14.6 | -9.7
6201 | B | 35 | 0.3 | FMFC | 45.7 | 14.5 | -9.8
6202 | B | 35 | 0.3 | FMFC | 46.5 | 14.3 | -9.9
6203 | B | 35 | 0.3 | FMFC | 47.3 | 14.2 | -9.9
6204 | B | 35 | 0.3 | FMFC | 47.6 | 14.1 | -10
6205 | B | 35 | 0.3 | FMFC | 47.9 | 14 | -10
6206 | B | 35 | 0.3 | FMFC | 48.8 | 13.9 | -10.1
6207 | B | 35 | 0.3 | FMFC | 49.7 | 13.7 | -10.2
6208 | B | 35 | 0.3 | FMFC | 50.3 | 13.5 | -10.3
6209 | B | 35 | 0.4 | FMFC | 51 | 13.4 | -10.4
6210 | B | 35 | 0.4 | FMFC | 51.8 | 13.3 | -10.4
6211 | B | 35 | 0.4 | FMFC | 52 | 13.2 | -10.5
6212 | B | 35 | 0.4 | FMFC | 52.8 | 13 | -10.6
6213 | B | 35 | 0.4 | FMFC | 53.2 | 12.8 | -10.7
6214 | B | 35 | 0.4 | FMFC | 54 | 12.7 | -10.7
6215 | B | 35 | 0.4 | FMFC | 54.8 | 12.7 | -10.8
6216 | B | 35 | 0.4 | FMFC | 55.6 | 12.5 | -10.9
6217 | B | 35 | 0.4 | FMFC | 56 | 12.3 | -11
6218 | B | 35 | 0.4 | FMFC | 56.8 | 12.1 | -11.1
6219 | B | 35 | 0.4 | FMFC | 57.5 | 12.1 | -11.1
6220 | B | 35 | 0.4 | FMFC | 58.4 | 11.9 | -11.2
6221 | B | 35 | 0.4 | FMFC | 59.2 | 11.8 | -11.3
6222 | B | 35 | 0.4 | FMFC | 60 | 11.7 | -11.3
6223 | B | 35 | 0.4 | FMFC | 60.2 | 11.5 | -11.4
6224 | B | 35 | 0.4 | FMFC | 61.1 | 11.4 | -11.5
6225 | B | 35 | 0.4 | FMFC | 61.9 | 11.2 | -11.6
6226 | B | 35 | 0.4 | FMFC | 62.7 | 11 | -11.7
6227 | B | 35 | 0.4 | FMFC | 63.4 | 10.9 | -11.7
6228 | B | 35 | 0.4 | FMFC | 64.2 | 10.8 | -11.8
6229 | B | 35 | 0.4 | FMFC | 65 | 10.7 | -11.9
6230 | B | 35 | 0.5 | FMFC | 65.9 | 10.6 | -11.9
6231 | B | 35 | 0.5 | FMFC | 66.7 | 10.4 | -12
6232 | B | 35 | 0.5 | FMFC | 67.5 | 10.3 | -12.1
6233 | B | 35 | 0.5 | FMFC | 68.4 | 10.1 | -12.2
6234 | B | 35 | 0.5 | FMFC | 69.2 | 10.1 | -12.2
6235 | B | 35 | 0.5 | FMFC | 70.1 | 10 | -12.3
6236 | B | 35 | 0.5 | FMFC | 70.3 | 9.8 | -12.4
6237 | B | 35 | 0.5 | FMFC | 71.6 | 9.5 | -12.5
6238 | B | 35 | 0.5 | FMFC | 71.9 | 9.4 | -12.6
6239 | B | 35 | 0.5 | FMFC | 72.7 | 9.4 | -12.6
6240 | B | 35 | 0.5 | FMFC | 73.6 | 9.2 | -12.7
6241 | B | 35 | 0.5 | FMFC | 75 | 9.1 | -12.8
6242 | B | 35 | 0.5 | FMFC | 75.7 | 8.9 | -12.9
6243 | B | 35 | 0.5 | FMFC | 76.5 | 8.8 | -12.9
6244 | B | 35 | 0.5 | FMFC | 77.2 | 8.7 | -13
6245 | B | 35 | 0.5 | FMFC | 77.9 | 8.5 | -13.1
6246 | B | 35 | 0.5 | FMFC | 79 | 8.3 | -13.2
6247 | B | 35 | 0.6 | FMFC | 79.8 | 8.2 | -13.2
6248 | B | 35 | 0.6 | FMFC | 80.5 | 8.2 | -13.3
6249 | B | 35 | 0.6 | FMFC | 81.6 | 8 | -13.4
6250 | B | 35 | 0.6 | FMFC | 82.9 | 7.8 | -13.5
6251 | B | 35 | 0.6 | FMFC | 83.6 | 7.6 | -13.6
6252 | B | 35 | 0.6 | FMFC | 84.7 | 7.6 | -13.6
6253 | B | 35 | 0.6 | FMFC | 85.5 | 7.5 | -13.6
6254 | B | 35 | 0.6 | FMFC | 86.2 | 7.4 | -13.7
6255 | B | 35 | 0.6 | FMFC | 87.4 | 7.2 | -13.8
6256 | B | 35 | 0.6 | FMFC | 88.1 | 7 | -13.9
6257 | B | 35 | 0.6 | FMFC | 89.4 | 6.9 | -14
6258 | B | 35 | 0.6 | FMFC | 90.1 | 6.8 | -14
6259 | B | 35 | 0.6 | FMFC | 91.3 | 6.7 | -14.1
6260 | B | 35 | 0.6 | FMFC | 92 | 6.5 | -14.2
6261 | B | 35 | 0.6 | FMFC | 93.5 | 6.4 | -14.3
6262 | B | 35 | 0.6 | FMFC | 94.2 | 6.3 | -14.3
6263 | B | 35 | 0.7 | FMFC | 95 | 6.2 | -14.4
6264 | B | 35 | 0.7 | FMFC | 96.2 | 6 | -14.5
6265 | B | 35 | 0.7 | FMFC | 97.1 | 5.8 | -14.6
6266 | B | 35 | 0.7 | FMFC | 98.3 | 5.7 | -14.6
6267 | B | 35 | 0.7 | FMFC | 99.1 | 5.6 | -14.7
6268 | B | 35 | 0.7 | FMFC | 100.6 | 5.5 | -14.8
6269 | B | 35 | 0.7 | FMFC | 101.4 | 5.2 | -14.9
6270 | B | 35 | 0.7 | FMFC | 102.5 | 5.1 | -15
6271 | B | 35 | 0.7 | FMFC | 103.3 | 5 | -15
6272 | B | 35 | 0.7 | FMFC | 104.6 | 4.9 | -15.1
6273 | B | 35 | 0.7 | FMFC | 105.4 | 4.9 | -15.1
6274 | B | 35 | 0.7 | FMFC | 106.8 | 4.7 | -15.2
6275 | B | 35 | 0.7 | FMFC | 107.5 | 4.6 | -15.3
6276 | B | 35 | 0.8 | FMFC | 108.8 | 4.4 | -15.4
8187 | A | 37 | 0.3 | FMFC | 42.5 | 13.1 | -10.5
8188 | A | 37 | 0.3 | FMFC | 43.2 | 12.9 | -10.6
8189 | A | 37 | 0.3 | FMFC | 43.8 | 12.9 | -10.6
8190 | A | 37 | 0.3 | FMFC | 44.4 | 12.7 | -10.7
8191 | A | 37 | 0.3 | FMFC | 45.1 | 12.5 | -10.8
8192 | A | 37 | 0.3 | FMFC | 45.2 | 12.3 | -10.9
8193 | A | 37 | 0.3 | FMFC | 46 | 12.3 | -11
8194 | A | 37 | 0.3 | FMFC | 47.3 | 12.1 | -11.1
8195 | A | 37 | 0.3 | FMFC | 47.7 | 11.9 | -11.2
8196 | A | 37 | 0.3 | FMFC | 48.3 | 11.8 | -11.2
8197 | A | 37 | 0.3 | FMFC | 48.7 | 11.7 | -11.3
8198 | A | 37 | 0.3 | FMFC | 49.5 | 11.6 | -11.4
8199 | A | 37 | 0.3 | FMFC | 49.7 | 11.4 | -11.4
8200 | A | 37 | 0.3 | FMFC | 50.4 | 11.3 | -11.5
8201 | A | 37 | 0.4 | FMFC | 51.4 | 11.3 | -11.5
8202 | A | 37 | 0.4 | FMFC | 51.9 | 11 | -11.7
8203 | A | 37 | 0.4 | FMFC | 52.6 | 10.7 | -11.8
8204 | A | 37 | 0.4 | FMFC | 53.4 | 10.6 | -11.9
8205 | A | 37 | 0.4 | FMFC | 53.9 | 10.5 | -11.9
8206 | A | 37 | 0.4 | FMFC | 55.1 | 10.5 | -12
8207 | A | 37 | 0.4 | FMFC | 55.4 | 10.3 | -12.1
8208 | A | 37 | 0.4 | FMFC | 56.1 | 10.2 | -12.1
8209 | A | 37 | 0.4 | FMFC | 56.6 | 10.1 | -12.2
8210 | A | 37 | 0.4 | FMFC | 57.6 | 10 | -12.2
8211 | A | 37 | 0.4 | FMFC | 58.2 | 9.9 | -12.3
8212 | A | 37 | 0.4 | FMFC | 58.7 | 9.7 | -12.4
8213 | A | 37 | 0.4 | FMFC | 59.3 | 9.6 | -12.5
8214 | A | 37 | 0.4 | FMFC | 60.7 | 9.4 | -12.6
8215 | A | 37 | 0.4 | FMFC | 61 | 9.2 | -12.7
8216 | A | 37 | 0.4 | FMFC | 61.3 | 9.1 | -12.8
8217 | A | 37 | 0.4 | FMFC | 62.6 | 9 | -12.8
4128 | B | 25 | 0.1 | FMFC | 8.9 | 34.4 | 1.3
4129 | B | 25 | 0.1 | FMFC | 9.4 | 34.3 | 1.3
4130 | B | 25 | 0.1 | FMFC | 9.8 | 34.1 | 1.2
4131 | B | 25 | 0.1 | FMFC | 10.1 | 33.9 | 1.1
4132 | B | 25 | 0.1 | FMFC | 10.4 | 33.8 | 1
4133 | B | 25 | 0.1 | FMFC | 10.5 | 33.6 | 0.9
4134 | B | 25 | 0.1 | FMFC | 10.6 | 33.4 | 0.8
4135 | B | 25 | 0.1 | FMFC | 11.1 | 33.3 | 0.7
4136 | B | 25 | 0.1 | FMFC | 11.5 | 33.1 | 0.6
4137 | B | 25 | 0.1 | FMFC | 11.7 | 32.9 | 0.5
4138 | B | 25 | 0.1 | FMFC | 12.2 | 32.8 | 0.4
4139 | B | 25 | 0.1 | FMFC | 12.5 | 32.6 | 0.3
4140 | B | 25 | 0.1 | FMFC | 12.6 | 32.4 | 0.2
4141 | B | 25 | 0.1 | FMFC | 13 | 32.3 | 0.2
4142 | B | 25 | 0.1 | FMFC | 13.3 | 32.1 | 0.1
4143 | B | 25 | 0.1 | FMFC | 13.8 | 32 | 0
4144 | B | 25 | 0.1 | FMFC | 14.1 | 31.8 | -0.1
4145 | B | 25 | 0.1 | FMFC | 14.2 | 31.6 | -0.2
4146 | B | 25 | 0.1 | FMFC | 14.5 | 31.5 | -0.3
4147 | B | 25 | 0.1 | FMFC | 15 | 31.3 | -0.4
4148 | B | 25 | 0.1 | FMFC | 15.3 | 31.1 | -0.5
4149 | B | 25 | 0.1 | FMFC | 15.7 | 31 | -0.6
4150 | B | 25 | 0.1 | FMFC | 16.4 | 30.8 | -0.7
4151 | B | 25 | 0.1 | FMFC | 16.4 | 30.7 | -0.7
4152 | B | 25 | 0.1 | FMFC | 16.7 | 30.6 | -0.8
4153 | B | 25 | 0.1 | FMFC | 17.1 | 30.4 | -0.9
4154 | B | 25 | 0.1 | FMFC | 17.7 | 30.2 | -1
4155 | B | 25 | 0.1 | FMFC | 17.8 | 30.1 | -1.1
4156 | B | 25 | 0.1 | FMFC | 18.1 | 29.9 | -1.2
4157 | B | 25 | 0.1 | FMFC | 18.8 | 29.8 | -1.2
4158 | B | 25 | 0.1 | FMFC | 19.2 | 29.6 | -1.3
4159 | B | 25 | 0.1 | FMFC | 19.5 | 29.4 | -1.4
4160 | B | 25 | 0.1 | FMFC | 20.1 | 29.3 | -1.5
4161 | B | 25 | 0.1 | FMFC | 20.4 | 29.1 | -1.6
4162 | B | 25 | 0.1 | FMFC | 20.8 | 28.9 | -1.7
4163 | B | 25 | 0.1 | FMFC | 21.1 | 28.9 | -1.8
4164 | B | 25 | 0.1 | FMFC | 21.3 | 28.7 | -1.8
4165 | B | 25 | 0.2 | FMFC | 21.8 | 28.5 | -1.9
4166 | B | 25 | 0.2 | FMFC | 22.2 | 28.4 | -2
4167 | B | 25 | 0.2 | FMFC | 22.5 | 28.2 | -2.1
4168 | B | 25 | 0.2 | FMFC | 23.1 | 28.2 | -2.1
4169 | B | 25 | 0.2 | FMFC | 23.4 | 28 | -2.2
4170 | B | 25 | 0.2 | FMFC | 24 | 27.8 | -2.3
4171 | B | 25 | 0.2 | FMFC | 24.7 | 27.6 | -2.4
4172 | B | 25 | 0.2 | FMFC | 25.1 | 27.5 | -2.5
4173 | B | 25 | 0.2 | FMFC | 25.4 | 27.4 | -2.6
4174 | B | 25 | 0.2 | FMFC | 25.9 | 27.3 | -2.6
4175 | B | 25 | 0.2 | FMFC | 26.3 | 27.1 | -2.7
4176 | B | 25 | 0.2 | FMFC | 26.7 | 26.9 | -2.8
4177 | B | 25 | 0.2 | FMFC | 27.1 | 26.7 | -2.9
4178 | B | 25 | 0.2 | FMFC | 27.5 | 26.7 | -3
4179 | B | 25 | 0.2 | FMFC | 28.4 | 26.6 | -3
4180 | B | 25 | 0.2 | FMFC | 28.5 | 26.4 | -3.1
4181 | B | 25 | 0.2 | FMFC | 29.4 | 26.2 | -3.2
4182 | B | 25 | 0.2 | FMFC | 29.4 | 26 | -3.3
4183 | B | 25 | 0.2 | FMFC | 30.5 | 25.8 | -3.4
4184 | B | 25 | 0.2 | FMFC | 30.6 | 25.7 | -3.5
4185 | B | 25 | 0.2 | FMFC | 31.1 | 25.6 | -3.6
4186 | B | 25 | 0.2 | FMFC | 31.6 | 25.5 | -3.6
4187 | B | 25 | 0.2 | FMFC | 32.1 | 25.3 | -3.7
4188 | B | 25 | 0.2 | FMFC | 32.7 | 25.2 | -3.8
4189 | B | 25 | 0.2 | FMFC | 33.2 | 25.1 | -3.9
4190 | B | 25 | 0.2 | FMFC | 33.7 | 24.9 | -3.9
4191 | B | 25 | 0.2 | FMFC | 34.2 | 24.8 | -4
4192 | B | 25 | 0.2 | FMFC | 34.9 | 24.6 | -4.1
4193 | B | 25 | 0.2 | FMFC | 35.9 | 24.4 | -4.2
4194 | B | 25 | 0.3 | FMFC | 36.3 | 24.4 | -4.3
4195 | B | 25 | 0.3 | FMFC | 36.8 | 24.2 | -4.3
4196 | B | 25 | 0.3 | FMFC | 37.4 | 24.1 | -4.4
4197 | B | 25 | 0.3 | FMFC | 37.9 | 23.9 | -4.5
4198 | B | 25 | 0.3 | FMFC | 38.4 | 23.8 | -4.6
4199 | B | 25 | 0.3 | FMFC | 39.5 | 23.6 | -4.7
4200 | B | 25 | 0.3 | FMFC | 40 | 23.5 | -4.8
4201 | B | 25 | 0.3 | FMFC | 40.5 | 23.4 | -4.8
4202 | B | 25 | 0.3 | FMFC | 41 | 23.2 | -4.9
4203 | B | 25 | 0.3 | FMFC | 41.5 | 23.1 | -5
4204 | B | 25 | 0.3 | FMFC | 42.1 | 22.9 | -5.1
4205 | B | 25 | 0.3 | FMFC | 43.1 | 22.7 | -5.2
4206 | B | 25 | 0.3 | FMFC | 43.7 | 22.6 | -5.2
4207 | B | 25 | 0.3 | FMFC | 44.3 | 22.5 | -5.3
4208 | B | 25 | 0.3 | FMFC | 44.9 | 22.3 | -5.4
4209 | B | 25 | 0.3 | FMFC | 45.4 | 22.2 | -5.5
4210 | B | 25 | 0.3 | FMFC | 46.5 | 22 | -5.6
4211 | B | 25 | 0.3 | FMFC | 47.1 | 22 | -5.6
4212 | B | 25 | 0.3 | FMFC | 47.7 | 21.8 | -5.7
4213 | B | 25 | 0.3 | FMFC | 48.9 | 21.7 | -5.8
4214 | B | 25 | 0.3 | FMFC | 49.6 | 21.5 | -5.9
4215 | B | 25 | 0.3 | FMFC | 50.1 | 21.4 | -5.9
4216 | B | 25 | 0.3 | FMFC | 50.7 | 21.2 | -6
4217 | B | 25 | 0.4 | FMFC | 51.3 | 21 | -6.1
4218 | B | 25 | 0.4 | FMFC | 52.5 | 20.9 | -6.2
4219 | B | 25 | 0.4 | FMFC | 53 | 20.8 | -6.2
4220 | B | 25 | 0.4 | FMFC | 53.7 | 20.7 | -6.3
4221 | B | 25 | 0.4 | FMFC | 54.4 | 20.5 | -6.4
4222 | B | 25 | 0.4 | FMFC | 55.1 | 20.3 | -6.5
4223 | B | 25 | 0.4 | FMFC | 56.2 | 20.3 | -6.5
4224 | B | 25 | 0.4 | FMFC | 56.9 | 20.2 | -6.6
4225 | B | 25 | 0.4 | FMFC | 57.5 | 19.9 | -6.7
4226 | B | 25 | 0.4 | FMFC | 58.3 | 19.8 | -6.8
4227 | B | 25 | 0.4 | FMFC | 59.5 | 19.7 | -6.8
4228 | B | 25 | 0.4 | FMFC | 60.2 | 19.6 | -6.9
4229 | B | 25 | 0.4 | FMFC | 60.9 | 19.4 | -7
4230 | B | 25 | 0.4 | FMFC | 62.1 | 19.2 | -7.1
4231 | B | 25 | 0.4 | FMFC | 62.8 | 19.1 | -7.2
4232 | B | 25 | 0.4 | FMFC | 62.5 | 19 | -7.2
4233 | B | 25 | 0.4 | FMFC | 62.9 | 18.9 | -7.3
4234 | B | 25 | 0.4 | FMFC | 63.8 | 18.7 | -7.4
4235 | B | 25 | 0.4 | FMFC | 64.6 | 18.6 | -7.5
4236 | B | 25 | 0.5 | FMFC | 66 | 18.5 | -7.5
4237 | B | 25 | 0.5 | FMFC | 66.7 | 18.3 | -7.6
4238 | B | 25 | 0.5 | FMFC | 67.6 | 18.1 | -7.7
4239 | B | 25 | 0.5 | FMFC | 68.3 | 18 | -7.8
4240 | B | 25 | 0.5 | FMFC | 69.4 | 17.9 | -7.8
4241 | B | 25 | 0.5 | FMFC | 70.8 | 17.7 | -7.9
4242 | B | 25 | 0.5 | FMFC | 71.5 | 17.6 | -8
4243 | B | 25 | 0.5 | FMFC | 72.3 | 17.5 | -8.1
4244 | B | 25 | 0.5 | FMFC | 73 | 17.4 | -8.1
4245 | B | 25 | 0.5 | FMFC | 74.3 | 17.2 | -8.2
4246 | B | 25 | 0.5 | FMFC | 75.6 | 17.1 | -8.3
4247 | B | 25 | 0.5 | FMFC | 76.9 | 16.9 | -8.4
4248 | B | 25 | 0.5 | FMFC | 77.6 | 16.8 | -8.4
8281 | A | 37 | 0.9 | FMFC | 128.6 | 0.2 | -17.7
8282 | A | 37 | 0.9 | FMFC | 129.8 | 0.2 | -17.7
8283 | A | 37 | 0.9 | FMFC | 131.7 | -0.1 | -17.9
8284 | A | 37 | 0.9 | FMFC | 132.5 | -0.4 | -18
8285 | A | 37 | 0.9 | FMFC | 133.1 | -0.5 | -18.1
8286 | A | 37 | 0.9 | FMFC | 134.1 | -0.5 | -18.1
8287 | A | 37 | 0.9 | FMFC | 135.9 | -0.5 | -18.1
8288 | A | 37 | 0.9 | FMFC | 136.5 | -0.7 | -18.2
8289 | A | 37 | 0.9 | FMFC | 137.4 | -0.8 | -18.2
8290 | A | 37 | 1 | FMFC | 139.5 | -0.9 | -18.3
8291 | A | 37 | 1 | FMFC | 140.1 | -1.1 | -18.4
8292 | A | 37 | 1 | FMFC | 140.9 | -1.2 | -18.5
8293 | A | 37 | 1 | FMFC | 143.1 | -1.4 | -18.6
8294 | A | 37 | 1 | FMFC | 143.9 | -1.8 | -18.8
8295 | A | 37 | 1 | FMFC | 145.4 | -2 | -18.9
8296 | A | 37 | 1 | FMFC | 146.1 | -2 | -18.9
8297 | A | 37 | 1 | FMFC | 148.1 | -2 | -18.9
8298 | A | 37 | 1 | FMFC | 149.4 | -2.2 | -19
8299 | A | 37 | 1 | FMFC | 150.3 | -2.3 | -19.1
8300 | A | 37 | 1 | FMFC | 151.9 | -2.5 | -19.2
8301 | A | 37 | 1.1 | FMFC | 152.8 | -2.5 | -19.2
8302 | A | 37 | 1.1 | FMFC | 154.2 | -2.6 | -19.2
8303 | A | 37 | 1.1 | FMFC | 155.8 | -2.8 | -19.4
8304 | A | 37 | 1.1 | FMFC | 156.8 | -2.9 | -19.4
8305 | A | 37 | 1.1 | FMFC | 157.9 | -3 | -19.4
8306 | A | 37 | 1.1 | FMFC | 159.2 | -3.1 | -19.5
8307 | A | 37 | 1.1 | FMFC | 160.8 | -3.3 | -19.6
8308 | A | 37 | 1.1 | FMFC | 161.6 | -3.4 | -19.7
8309 | A | 37 | 1.1 | FMFC | 163.2 | -3.6 | -19.8
8310 | A | 37 | 1.1 | FMFC | 164.3 | -3.7 | -19.9
8311 | A | 37 | 1.1 | FMFC | 165.9 | -3.8 | -19.9
8312 | A | 37 | 1.2 | FMFC | 169.6 | -4 | -20
8313 | A | 37 | 1.2 | FMFC | 170.2 | -4.3 | -20.2
8314 | A | 37 | 1.2 | FMFC | 171.3 | -4.5 | -20.3
8315 | A | 37 | 1.2 | FMFC | 173 | -4.5 | -20.3
8316 | A | 37 | 1.2 | FMFC | 174.1 | -4.5 | -20.3
8317 | A | 37 | 1.2 | FMFC | 176.6 | -4.7 | -20.4
8318 | A | 37 | 1.2 | FMFC | 177.5 | -5.1 | -20.6
8319 | A | 37 | 1.2 | FMFC | 179.2 | -5.3 | -20.7
8320 | A | 37 | 1.2 | FMFC | 180.2 | -5.3 | -20.7
8321 | A | 37 | 1.3 | FMFC | 181.6 | -5.2 | -20.7
8322 | A | 37 | 1.3 | FMFC | 183.4 | -5.5 | -20.8
8323 | A | 37 | 1.3 | FMFC | 185 | -5.8 | -21
8324 | A | 37 | 1.3 | FMFC | 186.8 | -5.9 | -21.1
8325 | A | 37 | 1.3 | FMFC | 187.5 | -5.9 | -21.1
8326 | A | 37 | 1.3 | FMFC | 189.4 | -5.9 | -21.1
8327 | A | 37 | 1.3 | FMFC | 190.8 | -6.1 | -21.2
8328 | A | 37 | 1.3 | FMFC | 191.6 | -6.1 | -21.2
8329 | A | 37 | 1.3 | FMFC | 193.9 | -6.4 | -21.3
8330 | A | 37 | 1.4 | FMFC | 196 | -6.6 | -21.4
8331 | A | 37 | 1.4 | FMFC | 196.9 | -6.7 | -21.5
8332 | A | 37 | 1.4 | FMFC | 198.5 | -6.7 | -21.5
8333 | A | 37 | 1.4 | FMFC | 199.6 | -6.8 | -21.6
8334 | A | 37 | 1.4 | FMFC | 201.4 | -7 | -21.7
8335 | A | 37 | 1.4 | FMFC | 202.4 | -7.2 | -21.8
8336 | A | 37 | 1.4 | FMFC | 204.1 | -7.2 | -21.8
8337 | A | 37 | 1.4 | FMFC | 205.8 | -7.5 | -22
8338 | A | 37 | 1.4 | FMFC | 206.8 | -7.6 | -22
8339 | A | 37 | 1.4 | FMFC | 208.7 | -7.7 | -22.1
8340 | A | 37 | 1.4 | FMFC | 209.6 | -7.7 | -22.1
8341 | A | 37 | 1.5 | FMFC | 211.8 | -7.9 | -22.2
8342 | A | 37 | 1.5 | FMFC | 213.4 | -8.2 | -22.4
8343 | A | 37 | 1.5 | FMFC | 215.1 | -8.5 | -22.5
8344 | A | 37 | 1.5 | FMFC | 216 | -8.5 | -22.5
8345 | A | 37 | 1.5 | FMFC | 218 | -8.5 | -22.5
8346 | A | 37 | 1.5 | FMFC | 220 | -8.7 | -22.6
8347 | A | 37 | 1.5 | FMFC | 221 | -8.8 | -22.7
8348 | A | 37 | 1.5 | FMFC | 222.2 | -9 | -22.8
8349 | A | 37 | 1.5 | FMFC | 224.5 | -9.2 | -22.9
8350 | A | 37 | 1.6 | FMFC | 225.4 | -9.2 | -22.9
8351 | A | 37 | 1.6 | FMFC | 227.4 | -9.4 | -23
8352 | A | 37 | 1.6 | FMFC | 228 | -9.5 | -23.1
8353 | A | 37 | 1.6 | FMFC | 229.4 | -9.7 | -23.2
8354 | A | 37 | 1.6 | FMFC | 230.4 | -9.9 | -23.3
8355 | A | 37 | 1.6 | FMFC | 231.8 | -10.1 | -23.4
8356 | A | 37 | 1.6 | FMFC | 232.7 | -10.1 | -23.4
8357 | A | 37 | 1.6 | FMFC | 234.1 | -10.2 | -23.5
8358 | A | 37 | 1.6 | FMFC | 235.2 | -10.4 | -23.6
8536 | B | 37 | 0.3 | FMFC | 50.3 | 15.2 | -9.3
8537 | B | 37 | 0.4 | FMFC | 51.1 | 15 | -9.4
8538 | B | 37 | 0.4 | FMFC | 51.9 | 14.7 | -9.6
8539 | B | 37 | 0.4 | FMFC | 52.2 | 14.5 | -9.7
8540 | B | 37 | 0.4 | FMFC | 52.6 | 14.5 | -9.8
8218 | A | 37 | 0.4 | FMFC | 63 | 8.7 | -12.9
8219 | A | 37 | 0.4 | FMFC | 63.9 | 8.6 | -13
8220 | A | 37 | 0.4 | FMFC | 64.8 | 8.6 | -13
8221 | A | 37 | 0.5 | FMFC | 65.3 | 8.5 | -13.1
8222 | A | 37 | 0.5 | FMFC | 66.4 | 8.3 | -13.2
8223 | A | 37 | 0.5 | FMFC | 66.9 | 8.2 | -13.2
8224 | A | 37 | 0.5 | FMFC | 67.9 | 8.2 | -13.3
8225 | A | 37 | 0.5 | FMFC | 68.7 | 8 | -13.4
8226 | A | 37 | 0.5 | FMFC | 69.1 | 7.8 | -13.4
8227 | A | 37 | 0.5 | FMFC | 70.2 | 7.7 | -13.5
8228 | A | 37 | 0.5 | FMFC | 71.1 | 7.5 | -13.6
8229 | A | 37 | 0.5 | FMFC | 71.5 | 7.4 | -13.7
8230 | A | 37 | 0.5 | FMFC | 72.8 | 7.3 | -13.7
8231 | A | 37 | 0.5 | FMFC | 73.8 | 7.1 | -13.8
8232 | A | 37 | 0.5 | FMFC | 74.1 | 7 | -13.9
8233 | A | 37 | 0.5 | FMFC | 75.1 | 6.8 | -14
8234 | A | 37 | 0.5 | FMFC | 75.8 | 6.7 | -14.1
8235 | A | 37 | 0.5 | FMFC | 76.9 | 6.5 | -14.2
8236 | A | 37 | 0.5 | FMFC | 77.2 | 6.4 | -14.2
8237 | A | 37 | 0.5 | FMFC | 78.4 | 6.4 | -14.3
8238 | A | 37 | 0.5 | FMFC | 79.6 | 6.2 | -14.4
8239 | A | 37 | 0.6 | FMFC | 80.1 | 6 | -14.4
8240 | A | 37 | 0.6 | FMFC | 81.2 | 5.9 | -14.5
8241 | A | 37 | 0.6 | FMFC | 82.2 | 5.7 | -14.6
8242 | A | 37 | 0.6 | FMFC | 82.8 | 5.6 | -14.7
8243 | A | 37 | 0.6 | FMFC | 83.6 | 5.5 | -14.7
8244 | A | 37 | 0.6 | FMFC | 84.8 | 5.3 | -14.8
8245 | A | 37 | 0.6 | FMFC | 86 | 5.2 | -14.9
8246 | A | 37 | 0.6 | FMFC | 86.4 | 5.1 | -15
8247 | A | 37 | 0.6 | FMFC | 88.1 | 4.9 | -15.1
8248 | A | 37 | 0.6 | FMFC | 88.8 | 4.6 | -15.2
8249 | A | 37 | 0.6 | FMFC | 89.9 | 4.5 | -15.3
8250 | A | 37 | 0.6 | FMFC | 90.9 | 4.5 | -15.3
8251 | A | 37 | 0.6 | FMFC | 91.8 | 4.3 | -15.4
8252 | A | 37 | 0.6 | FMFC | 92.2 | 4.2 | -15.5
8253 | A | 37 | 0.6 | FMFC | 94.1 | 4 | -15.6
8254 | A | 37 | 0.7 | FMFC | 94.8 | 3.8 | -15.7
8255 | A | 37 | 0.7 | FMFC | 96.1 | 3.6 | -15.8
8256 | A | 37 | 0.7 | FMFC | 96.5 | 3.6 | -15.8
8257 | A | 37 | 0.7 | FMFC | 98 | 3.5 | -15.8
8258 | A | 37 | 0.7 | FMFC | 99.5 | 3.3 | -15.9
8259 | A | 37 | 0.7 | FMFC | 100 | 3.2 | -16
8260 | A | 37 | 0.7 | FMFC | 100.9 | 3.1 | -16.1
8261 | A | 37 | 0.7 | FMFC | 101.9 | 3.1 | -16.1
8262 | A | 37 | 0.7 | FMFC | 102.9 | 2.9 | -16.2
8263 | A | 37 | 0.7 | FMFC | 104.4 | 2.8 | -16.3
8264 | A | 37 | 0.7 | FMFC | 105.5 | 2.6 | -16.3
8265 | A | 37 | 0.7 | FMFC | 106 | 2.5 | -16.4
8266 | A | 37 | 0.7 | FMFC | 107.5 | 2.3 | -16.5
8267 | A | 37 | 0.7 | FMFC | 108.7 | 2.2 | -16.6
8268 | A | 37 | 0.8 | FMFC | 109.5 | 2.1 | -16.6
8269 | A | 37 | 0.8 | FMFC | 110.9 | 1.9 | -16.8
8270 | A | 37 | 0.8 | FMFC | 111.3 | 1.9 | -16.8
8271 | A | 37 | 0.8 | FMFC | 112.8 | 1.7 | -16.8
8272 | A | 37 | 0.8 | FMFC | 114.7 | 1.2 | -17.1
8273 | A | 37 | 0.8 | FMFC | 116.2 | 0.8 | -17.3
8274 | A | 37 | 0.8 | FMFC | 117.4 | 0.6 | -17.4
8275 | A | 37 | 0.8 | FMFC | 122 | 0.7 | -17.4
8276 | A | 37 | 0.9 | FMFC | 124 | 0.7 | -17.4
8277 | A | 37 | 0.9 | FMFC | 124.8 | 0.6 | -17.5
8278 | A | 37 | 0.9 | FMFC | 125.9 | 0.5 | -17.5
8279 | A | 37 | 0.9 | FMFC | 126.5 | 0.4 | -17.6
8280 | A | 37 | 0.9 | FMFC | 128 | 0.4 | -17.6
10253 | A | 39 | 0 | FMFC | 4.3 | 34.6 | 1.5
10254 | A | 39 | 0 | FMFC | 5 | 34.5 | 1.4
10255 | A | 39 | 0 | FMFC | 5.9 | 34.4 | 1.3
10256 | A | 39 | 0 | FMFC | 6.4 | 34.3 | 1.3
10257 | A | 39 | 0 | FMFC | 7.2 | 34.1 | 1.2
10258 | A | 39 | 0.1 | FMFC | 8.2 | 34 | 1.1
10259 | A | 39 | 0.1 | FMFC | 8.6 | 33.9 | 1.1
10260 | A | 39 | 0.1 | FMFC | 8.6 | 33.7 | 1
10261 | A | 39 | 0.1 | FMFC | 8.5 | 33.7 | 0.9
10262 | A | 39 | 0.1 | FMFC | 8.5 | 33.5 | 0.9
10263 | A | 39 | 0.1 | FMFC | 8.5 | 33.4 | 0.8
10264 | A | 39 | 0.1 | FMFC | 8.5 | 33.3 | 0.7
10265 | A | 39 | 0.1 | FMFC | 8.8 | 33.2 | 0.7
10266 | A | 39 | 0.1 | FMFC | 8.9 | 33 | 0.6
10267 | A | 39 | 0.1 | FMFC | 9.1 | 32.9 | 0.5
10268 | A | 39 | 0.1 | FMFC | 9.2 | 32.9 | 0.5
10269 | A | 39 | 0.1 | FMFC | 9.4 | 32.7 | 0.4
10270 | A | 39 | 0.1 | FMFC | 9.7 | 32.6 | 0.3
10271 | A | 39 | 0.1 | FMFC | 9.6 | 32.5 | 0.3
10272 | A | 39 | 0.1 | FMFC | 10.1 | 32.3 | 0.2
10273 | A | 39 | 0.1 | FMFC | 10.1 | 32.2 | 0.1
10274 | A | 39 | 0.1 | FMFC | 10.4 | 32.1 | 0.1
10275 | A | 39 | 0.1 | FMFC | 10.5 | 32 | 0
10276 | A | 39 | 0.1 | FMFC | 11 | 32 | 0
10277 | A | 39 | 0.1 | FMFC | 11.3 | 31.8 | -0.1
10278 | A | 39 | 0.1 | FMFC | 11.4 | 31.6 | -0.2
10279 | A | 39 | 0.1 | FMFC | 11.9 | 31.4 | -0.3
10280 | A | 39 | 0.1 | FMFC | 12 | 31.4 | -0.3
10281 | A | 39 | 0.1 | FMFC | 12.4 | 31.2 | -0.4
10282 | A | 39 | 0.1 | FMFC | 12.5 | 31.1 | -0.5
10283 | A | 39 | 0.1 | FMFC | 12.7 | 31.1 | -0.5
10284 | A | 39 | 0.1 | FMFC | 13 | 30.9 | -0.6
10285 | A | 39 | 0.1 | FMFC | 13.4 | 30.7 | -0.7
10286 | A | 39 | 0.1 | FMFC | 13.8 | 30.7 | -0.7
10287 | A | 39 | 0.1 | FMFC | 13.9 | 30.5 | -0.8
10288 | A | 39 | 0.1 | FMFC | 14.1 | 30.4 | -0.9
10289 | A | 39 | 0.1 | FMFC | 14.7 | 30.3 | -0.9
10290 | A | 39 | 0.1 | FMFC | 14.9 | 30.2 | -1
10291 | A | 39 | 0.1 | FMFC | 15.3 | 30.1 | -1.1
10292 | A | 39 | 0.1 | FMFC | 15.6 | 30 | -1.1
10293 | A | 39 | 0.1 | FMFC | 15.8 | 29.8 | -1.2
10294 | A | 39 | 0.1 | FMFC | 15.9 | 29.7 | -1.3
10295 | A | 39 | 0.1 | FMFC | 16.4 | 29.6 | -1.3
10296 | A | 39 | 0.1 | FMFC | 16.7 | 29.4 | -1.4
10297 | A | 39 | 0.1 | FMFC | 16.9 | 29.3 | -1.5
10298 | A | 39 | 0.1 | FMFC | 17.5 | 29.3 | -1.5
10299 | A | 39 | 0.1 | FMFC | 17.9 | 29.1 | -1.6
10300 | A | 39 | 0.1 | FMFC | 18 | 29 | -1.7
10301 | A | 39 | 0.1 | FMFC | 18.2 | 28.8 | -1.8
10302 | A | 39 | 0.1 | FMFC | 18.5 | 28.7 | -1.9
10303 | A | 39 | 0.1 | FMFC | 19 | 28.5 | -1.9
10304 | A | 39 | 0.1 | FMFC | 19.3 | 28.4 | -2
10305 | A | 39 | 0.1 | FMFC | 19.8 | 28.4 | -2
10306 | A | 39 | 0.1 | FMFC | 19.9 | 28.2 | -2.1
10307 | A | 39 | 0.1 | FMFC | 20.4 | 28.1 | -2.2
10308 | A | 39 | 0.1 | FMFC | 20.6 | 28 | -2.2
10309 | A | 39 | 0.1 | FMFC | 21.2 | 27.9 | -2.3
10310 | A | 39 | 0.1 | FMFC | 21.2 | 27.7 | -2.4
10311 | A | 39 | 0.2 | FMFC | 21.8 | 27.6 | -2.5
10312 | A | 39 | 0.2 | FMFC | 22.5 | 27.5 | -2.5
10313 | A | 39 | 0.2 | FMFC | 22.5 | 27.3 | -2.6
10314 | A | 39 | 0.1 | FMFC | 21.5 | 27.2 | -2.7
10315 | A | 39 | 0.2 | FMFC | 23 | 27.1 | -2.7
10316 | A | 39 | 0.2 | FMFC | 23.8 | 27 | -2.8
10317 | A | 39 | 0.2 | FMFC | 24.2 | 26.8 | -2.9
10318 | A | 39 | 0.2 | FMFC | 24.6 | 26.7 | -2.9
10319 | A | 39 | 0.2 | FMFC | 24.9 | 26.6 | -3
10320 | A | 39 | 0.2 | FMFC | 25.4 | 26.5 | -3.1
10321 | A | 39 | 0.2 | FMFC | 25.7 | 26.3 | -3.2
10322 | A | 39 | 0.2 | FMFC | 26.2 | 26.2 | -3.2
10323 | A | 39 | 0.2 | FMFC | 26.6 | 26.1 | -3.3
10324 | A | 39 | 0.2 | FMFC | 27 | 25.9 | -3.4
10325 | A | 39 | 0.2 | FMFC | 27.4 | 25.7 | -3.5
10326 | A | 39 | 0.2 | FMFC | 27.7 | 25.7 | -3.5
10327 | A | 39 | 0.2 | FMFC | 28.5 | 25.6 | -3.6
10328 | A | 39 | 0.2 | FMFC | 28.9 | 25.4 | -3.7
10329 | A | 39 | 0.2 | FMFC | 29.1 | 25.2 | -3.8
10330 | A | 39 | 0.2 | FMFC | 29.7 | 25.1 | -3.8
10331 | A | 39 | 0.2 | FMFC | 30.3 | 25 | -3.9
10332 | A | 39 | 0.2 | FMFC | 30.5 | 24.8 | -4
10333 | A | 39 | 0.2 | FMFC | 31 | 24.8 | -4
10334 | A | 39 | 0.2 | FMFC | 31.6 | 24.7 | -4.1
10335 | A | 39 | 0.2 | FMFC | 32.1 | 24.5 | -4.2
10336 | A | 39 | 0.2 | FMFC | 32.7 | 24.4 | -4.3
10337 | A | 39 | 0.2 | FMFC | 33 | 24.3 | -4.3
10338 | A | 39 | 0.2 | FMFC | 33 | 24.3 | -4.3
10339 | A | 39 | 0.2 | FMFC | 33.9 | 24.1 | -4.4
10340 | A | 39 | 0.2 | FMFC | 34.2 | 24 | -4.5
10341 | A | 39 | 0.2 | FMFC | 34 | 23.9 | -4.5
10342 | A | 39 | 0.2 | FMFC | 35.3 | 23.8 | -4.6
10343 | A | 39 | 0.2 | FMFC | 36 | 23.6 | -4.7
10344 | A | 39 | 0.3 | FMFC | 36.4 | 23.5 | -4.8
10345 | A | 39 | 0.3 | FMFC | 36.9 | 23.4 | -4.8
10346 | A | 39 | 0.3 | FMFC | 37.5 | 23.2 | -4.9
10347 | A | 39 | 0.3 | FMFC | 38 | 23 | -5
10348 | A | 39 | 0.3 | FMFC | 38.7 | 22.9 | -5.1
10349 | A | 39 | 0.3 | FMFC | 39.7 | 22.8 | -5.1
10350 | A | 39 | 0.3 | FMFC | 40.1 | 22.7 | -5.2
10351 | A | 39 | 0.3 | FMFC | 40.8 | 22.5 | -5.3
10352 | A | 39 | 0.3 | FMFC | 41.1 | 22.4 | -5.4
10353 | A | 39 | 0.3 | FMFC | 41.7 | 22.3 | -5.4
10354 | A | 39 | 0.3 | FMFC | 42.7 | 22.1 | -5.5
10355 | A | 39 | 0.3 | FMFC | 43.1 | 22 | -5.6
10356 | A | 39 | 0.3 | FMFC | 43.2 | 21.9 | -5.6
10357 | A | 39 | 0.3 | FMFC | 44 | 21.6 | -5.8
10358 | A | 39 | 0.3 | FMFC | 44.9 | 21.4 | -5.9
10359 | A | 39 | 0.3 | FMFC | 45.5 | 21.3 | -6
10360 | A | 39 | 0.3 | FMFC | 46.3 | 21.2 | -6
10361 | A | 39 | 0.3 | FMFC | 46.6 | 21.1 | -6.1
10362 | A | 39 | 0.3 | FMFC | 47.5 | 21 | -6.1
10363 | A | 39 | 0.3 | FMFC | 48.5 | 20.8 | -6.2
10364 | A | 39 | 0.3 | FMFC | 49.2 | 20.6 | -6.4
10365 | A | 39 | 0.3 | FMFC | 49.9 | 20.5 | -6.4
10366 | A | 39 | 0.3 | FMFC | 50.7 | 20.4 | -6.5
10367 | A | 39 | 0.4 | FMFC | 51.1 | 20.3 | -6.5
10368 | A | 39 | 0.4 | FMFC | 51.4 | 20.2 | -6.6
10369 | A | 39 | 0.4 | FMFC | 52.4 | 20 | -6.7
10370 | A | 39 | 0.4 | FMFC | 52.8 | 20 | -6.7
10371 | A | 39 | 0.4 | FMFC | 53.2 | 19.9 | -6.8
10372 | A | 39 | 0.4 | FMFC | 54.3 | 19.7 | -6.8
10373 | A | 39 | 0.4 | FMFC | 55 | 19.6 | -6.9
10374 | A | 39 | 0.4 | FMFC | 55.7 | 19.4 | -7
10375 | A | 39 | 0.4 | FMFC | 56.5 | 19.3 | -7.1
10376 | A | 39 | 0.4 | FMFC | 56.9 | 19.2 | -7.1
10377 | A | 39 | 0.4 | FMFC | 57.5 | 19 | -7.2
10378 | A | 39 | 0.4 | FMFC | 58.1 | 18.9 | -7.3
10379 | A | 39 | 0.4 | FMFC | 59.3 | 18.7 | -7.4
10380 | A | 39 | 0.4 | FMFC | 59.9 | 18.6 | -7.4
10381 | A | 39 | 0.4 | FMFC | 61.1 | 18.5 | -7.5
10382 | A | 39 | 0.4 | FMFC | 61.9 | 18.4 | -7.6
10383 | A | 39 | 0.4 | FMFC | 62.4 | 18.2 | -7.7
10384 | A | 39 | 0.4 | FMFC | 63.4 | 18.1 | -7.7
10385 | A | 39 | 0.4 | FMFC | 63.6 | 18 | -7.8
10386 | A | 39 | 0.4 | FMFC | 64.9 | 17.8 | -7.9
10387 | A | 39 | 0.5 | FMFC | 65.6 | 17.6 | -8
10388 | A | 39 | 0.5 | FMFC | 66.1 | 17.6 | -8
10389 | A | 39 | 0.5 | FMFC | 67 | 17.4 | -8.1
10390 | A | 39 | 0.5 | FMFC | 67.5 | 17.3 | -8.2
10391 | A | 39 | 0.5 | FMFC | 68.3 | 17.2 | -8.2
10392 | A | 39 | 0.5 | FMFC | 69.4 | 17 | -8.3
10393 | A | 39 | 0.5 | FMFC | 70 | 16.8 | -8.4
10394 | A | 39 | 0.5 | FMFC | 70.8 | 16.7 | -8.5
10395 | A | 39 | 0.5 | FMFC | 72 | 16.6 | -8.6
8541 | B | 37 | 0.4 | FMFC | 52.4 | 14.5 | -9.8
8542 | B | 37 | 0.4 | FMFC | 54.6 | 14.3 | -9.9
8543 | B | 37 | 0.4 | FMFC | 55.2 | 14.1 | -10
8544 | B | 37 | 0.4 | FMFC | 55.5 | 14.1 | -10
8545 | B | 37 | 0.4 | FMFC | 56.6 | 13.9 | -10.1
8546 | B | 37 | 0.4 | FMFC | 57.2 | 13.7 | -10.2
8547 | B | 37 | 0.4 | FMFC | 57.8 | 13.7 | -10.2
8548 | B | 37 | 0.4 | FMFC | 58.1 | 13.6 | -10.2
8549 | B | 37 | 0.4 | FMFC | 58.8 | 13.6 | -10.3
8550 | B | 37 | 0.4 | FMFC | 59.8 | 13.2 | -10.4
8551 | B | 37 | 0.4 | FMFC | 60.4 | 13.2 | -10.5
8552 | B | 37 | 0.4 | FMFC | 60.8 | 13.1 | -10.5
8553 | B | 37 | 0.4 | FMFC | 61.5 | 13 | -10.6
8554 | B | 37 | 0.4 | FMFC | 62.7 | 12.7 | -10.7
8555 | B | 37 | 0.4 | FMFC | 63.3 | 12.6 | -10.8
8556 | B | 37 | 0.4 | FMFC | 63.9 | 12.5 | -10.9
8557 | B | 37 | 0.4 | FMFC | 64.9 | 12.3 | -11
8558 | B | 37 | 0.5 | FMFC | 65.4 | 12.3 | -11
8559 | B | 37 | 0.5 | FMFC | 66.4 | 12.3 | -11
8560 | B | 37 | 0.5 | FMFC | 67.4 | 11.9 | -11.2
8561 | B | 37 | 0.5 | FMFC | 68 | 11.8 | -11.3
8562 | B | 37 | 0.5 | FMFC | 68.5 | 11.7 | -11.3
8563 | B | 37 | 0.5 | FMFC | 69.4 | 11.6 | -11.4
8564 | B | 37 | 0.5 | FMFC | 70.9 | 11.4 | -11.5
8565 | B | 37 | 0.5 | FMFC | 71.4 | 11.2 | -11.6
8566 | B | 37 | 0.5 | FMFC | 71.8 | 11 | -11.7
8567 | B | 37 | 0.5 | FMFC | 72.5 | 11 | -11.7
8568 | B | 37 | 0.5 | FMFC | 73.9 | 10.9 | -11.8
8569 | B | 37 | 0.5 | FMFC | 74.7 | 10.6 | -11.9
8570 | B | 37 | 0.5 | FMFC | 75.1 | 10.5 | -12
8571 | B | 37 | 0.5 | FMFC | 76.1 | 10.5 | -12
8572 | B | 37 | 0.5 | FMFC | 77.6 | 10.3 | -12.1
8573 | B | 37 | 0.5 | FMFC | 78.1 | 10.1 | -12.2
8574 | B | 37 | 0.5 | FMFC | 78.5 | 10.1 | -12.2
8575 | B | 37 | 0.5 | FMFC | 79.8 | 10 | -12.3
8576 | B | 37 | 0.6 | FMFC | 80.3 | 9.9 | -12.3
8577 | B | 37 | 0.6 | FMFC | 81.6 | 9.8 | -12.4
8578 | B | 37 | 0.6 | FMFC | 82.4 | 9.5 | -12.5
8579 | B | 37 | 0.6 | FMFC | 83.5 | 9.4 | -12.6
8580 | B | 37 | 0.6 | FMFC | 83.9 | 9.2 | -12.7
8581 | B | 37 | 0.6 | FMFC | 85.3 | 9.2 | -12.7
8582 | B | 37 | 0.6 | FMFC | 86 | 9 | -12.8
8583 | B | 37 | 0.6 | FMFC | 86.7 | 8.9 | -12.9
8584 | B | 37 | 0.6 | FMFC | 87.9 | 8.8 | -12.9
8585 | B | 37 | 0.6 | FMFC | 89.1 | 8.5 | -13.1
8586 | B | 37 | 0.6 | FMFC | 89.5 | 8.3 | -13.2
8587 | B | 37 | 0.6 | FMFC | 90.6 | 8.3 | -13.2
8588 | B | 37 | 0.6 | FMFC | 91.9 | 8.3 | -13.2
8589 | B | 37 | 0.6 | FMFC | 93.9 | 7.6 | -13.6
8590 | B | 37 | 0.7 | FMFC | 94.7 | 7.3 | -13.7
8591 | B | 37 | 0.7 | FMFC | 95.5 | 7.2 | -13.8
8592 | B | 37 | 0.7 | FMFC | 96.8 | 7.1 | -13.8
8593 | B | 37 | 0.7 | FMFC | 97.9 | 7.2 | -13.8
8594 | B | 37 | 0.7 | FMFC | 99.7 | 7.1 | -13.9
8595 | B | 37 | 0.7 | FMFC | 100.5 | 7 | -13.9
8596 | B | 37 | 0.7 | FMFC | 101 | 7.1 | -13.9
8597 | B | 37 | 0.7 | FMFC | 102.5 | 6.9 | -14
8598 | B | 37 | 0.7 | FMFC | 103.6 | 6.7 | -14.1
8599 | B | 37 | 0.7 | FMFC | 104.6 | 6.5 | -14.2
8600 | B | 37 | 0.7 | FMFC | 105.3 | 6.5 | -14.2
8601 | B | 37 | 0.7 | FMFC | 106.7 | 6.4 | -14.3
8602 | B | 37 | 0.7 | FMFC | 108.1 | 6.2 | -14.4
8603 | B | 37 | 0.7 | FMFC | 108.6 | 6 | -14.4
8604 | B | 37 | 0.8 | FMFC | 109.8 | 6 | -14.5
8605 | B | 37 | 0.8 | FMFC | 110.7 | 5.8 | -14.6
8606 | B | 37 | 0.8 | FMFC | 112 | 5.7 | -14.6
8607 | B | 37 | 0.8 | FMFC | 112.7 | 5.7 | -14.6
8608 | B | 37 | 0.8 | FMFC | 114.6 | 5.5 | -14.8
8609 | B | 37 | 0.8 | FMFC | 115.2 | 5.3 | -14.9
8610 | B | 37 | 0.8 | FMFC | 115.8 | 5.3 | -14.9
8611 | B | 37 | 0.8 | FMFC | 117.6 | 5.1 | -15
8612 | B | 37 | 0.8 | FMFC | 118.9 | 4.9 | -15.1
8613 | B | 37 | 0.8 | FMFC | 119.3 | 4.8 | -15.1
8614 | B | 37 | 0.8 | FMFC | 120.9 | 4.7 | -15.2
8615 | B | 37 | 0.8 | FMFC | 121.6 | 4.6 | -15.3
8616 | B | 37 | 0.8 | FMFC | 122.5 | 4.6 | -15.3
8617 | B | 37 | 0.9 | FMFC | 124.6 | 4.4 | -15.4
8618 | B | 37 | 0.9 | FMFC | 126 | 3.9 | -15.6
8619 | B | 37 | 0.9 | FMFC | 127 | 3.7 | -15.7
8620 | B | 37 | 0.9 | FMFC | 127.5 | 3.7 | -15.8
8621 | B | 37 | 0.9 | FMFC | 129.7 | 3.7 | -15.8
8622 | B | 37 | 0.9 | FMFC | 130.9 | 3.5 | -15.9
8623 | B | 37 | 0.9 | FMFC | 132.3 | 3.5 | -15.9
8624 | B | 37 | 0.9 | FMFC | 133.2 | 3.5 | -15.9
8625 | B | 37 | 0.9 | FMFC | 134.8 | 3.2 | -16
8626 | B | 37 | 0.9 | FMFC | 136.3 | 2.9 | -16.2
8627 | B | 37 | 0.9 | FMFC | 136.8 | 2.8 | -16.3
8628 | B | 37 | 1 | FMFC | 138.5 | 2.8 | -16.3
8629 | B | 37 | 1 | FMFC | 140.4 | 2.6 | -16.4
8630 | B | 37 | 1 | FMFC | 142.2 | 2.2 | -16.6
8631 | B | 37 | 1 | FMFC | 143.1 | 2 | -16.7
8632 | B | 37 | 1 | FMFC | 143.8 | 1.9 | -16.7
8633 | B | 37 | 1 | FMFC | 145.3 | 2 | -16.7
8634 | B | 37 | 1 | FMFC | 148.2 | 1.9 | -16.7
8635 | B | 37 | 1 | FMFC | 149 | 1.5 | -17
8636 | B | 37 | 1 | FMFC | 150.3 | 1.4 | -17
8637 | B | 37 | 1 | FMFC | 151.3 | 1.3 | -17.1
8638 | B | 37 | 1.1 | FMFC | 152.6 | 1.3 | -17.1
8639 | B | 37 | 1.1 | FMFC | 155 | 1.2 | -17.1
8640 | B | 37 | 1.1 | FMFC | 156.4 | 0.8 | -17.3
8641 | B | 37 | 1.1 | FMFC | 157.9 | 0.7 | -17.4
8642 | B | 37 | 1.1 | FMFC | 158.6 | 0.6 | -17.4
8643 | B | 37 | 1.1 | FMFC | 160.2 | 0.6 | -17.5
8644 | B | 37 | 1.1 | FMFC | 162 | 0.5 | -17.5
8645 | B | 37 | 1.1 | FMFC | 163.5 | 0.4 | -17.6
8646 | B | 37 | 1.1 | FMFC | 164.3 | 0.4 | -17.6
8647 | B | 37 | 1.1 | FMFC | 166.7 | 0.2 | -17.7
8648 | B | 37 | 1.2 | FMFC | 167.8 | -0.1 | -17.8
8649 | B | 37 | 1.2 | FMFC | 168.7 | -0.3 | -17.9
8650 | B | 37 | 1.2 | FMFC | 169.5 | -0.3 | -18
8651 | B | 37 | 1.2 | FMFC | 171.7 | -0.4 | -18
8652 | B | 37 | 1.2 | FMFC | 173.3 | -0.6 | -18.1
10451 | A | 39 | 0.9 | FMFC | 136.5 | 8.9 | -12.8
10452 | A | 39 | 1 | FMFC | 138.1 | 8.9 | -12.8
10453 | A | 39 | 1 | FMFC | 139.9 | 8.7 | -13
10454 | A | 39 | 1 | FMFC | 141.3 | 8.4 | -13.1
10455 | A | 39 | 1 | FMFC | 143.2 | 8.2 | -13.2
10456 | A | 39 | 1 | FMFC | 144.2 | 8.2 | -13.2
10457 | A | 39 | 1 | FMFC | 145.3 | 8 | -13.3
10458 | A | 39 | 1 | FMFC | 147.1 | 8 | -13.4
10459 | A | 39 | 1 | FMFC | 147.9 | 8 | -13.4
10460 | A | 39 | 1 | FMFC | 150.2 | 7.7 | -13.5
10461 | A | 39 | 1 | FMFC | 150.9 | 7.6 | -13.6
10462 | A | 39 | 1.1 | FMFC | 152.9 | 7.4 | -13.7
10463 | A | 39 | 1.1 | FMFC | 154 | 7.4 | -13.7
10464 | A | 39 | 1.1 | FMFC | 155.9 | 7.3 | -13.8
10465 | A | 39 | 1.1 | FMFC | 157.9 | 7.1 | -13.9
10466 | A | 39 | 1.1 | FMFC | 160.4 | 6.8 | -14
10467 | A | 39 | 1.1 | FMFC | 161.1 | 6.7 | -14.1
10468 | A | 39 | 1.1 | FMFC | 162.3 | 6.6 | -14.1
10469 | A | 39 | 1.1 | FMFC | 164 | 6.5 | -14.2
10470 | A | 39 | 1.1 | FMFC | 165.2 | 6.4 | -14.2
10471 | A | 39 | 1.2 | FMFC | 167.3 | 6.3 | -14.3
10472 | A | 39 | 1.2 | FMFC | 169.1 | 6 | -14.5
10473 | A | 39 | 1.2 | FMFC | 170.8 | 5.9 | -14.5
10474 | A | 39 | 1.2 | FMFC | 172.6 | 5.8 | -14.6
10475 | A | 39 | 1.2 | FMFC | 173.4 | 5.7 | -14.6
10476 | A | 39 | 1.2 | FMFC | 176 | 5.6 | -14.7
10477 | A | 39 | 1.2 | FMFC | 177.2 | 5.4 | -14.8
10478 | A | 39 | 1.2 | FMFC | 178.5 | 5.3 | -14.8
10479 | A | 39 | 1.2 | FMFC | 180.9 | 5.1 | -15
10480 | A | 39 | 1.3 | FMFC | 182.6 | 5 | -15
10481 | A | 39 | 1.3 | FMFC | 183.7 | 4.9 | -15.1
10482 | A | 39 | 1.3 | FMFC | 185.9 | 4.7 | -15.2
10483 | A | 39 | 1.3 | FMFC | 187.9 | 4.6 | -15.3
10484 | A | 39 | 1.3 | FMFC | 189.5 | 4.3 | -15.4
10485 | A | 39 | 1.3 | FMFC | 191.3 | 4.2 | -15.5
10486 | A | 39 | 1.3 | FMFC | 192.9 | 4.1 | -15.5
10487 | A | 39 | 1.3 | FMFC | 194.1 | 4.1 | -15.5
10488 | A | 39 | 1.4 | FMFC | 196.6 | 3.9 | -15.6
10489 | A | 39 | 1.4 | FMFC | 198.8 | 3.6 | -15.8
10490 | A | 39 | 1.4 | FMFC | 201 | 3.4 | -15.9
10491 | A | 39 | 1.4 | FMFC | 201.6 | 3.3 | -15.9
10492 | A | 39 | 1.4 | FMFC | 204.3 | 3.2 | -16
10493 | A | 39 | 1.4 | FMFC | 206.1 | 3.2 | -16
10494 | A | 39 | 1.4 | FMFC | 207.7 | 3 | -16.1
10495 | A | 39 | 1.4 | FMFC | 210 | 2.8 | -16.2
10496 | A | 39 | 1.5 | FMFC | 211.7 | 2.8 | -16.2
10497 | A | 39 | 1.5 | FMFC | 214 | 2.6 | -16.4
10498 | A | 39 | 1.5 | FMFC | 215.7 | 2.3 | -16.5
10499 | A | 39 | 1.5 | FMFC | 217.5 | 2.3 | -16.5
10500 | A | 39 | 1.5 | FMFC | 219.4 | 2.1 | -16.6
10501 | A | 39 | 1.5 | FMFC | 221.4 | 2 | -16.7
10502 | A | 39 | 1.5 | FMFC | 223.1 | 2 | -16.7
10503 | A | 39 | 1.6 | FMFC | 225.2 | 1.9 | -16.7
10504 | A | 39 | 1.6 | FMFC | 227.7 | 1.6 | -16.9
10505 | A | 39 | 1.6 | FMFC | 229.7 | 1.4 | -17
10506 | A | 39 | 1.6 | FMFC | 231 | 1.2 | -17.1
10507 | A | 39 | 1.6 | FMFC | 233.1 | 1.1 | -17.2
10508 | A | 39 | 1.6 | FMFC | 235 | 1.2 | -17.1
10509 | A | 39 | 1.6 | FMFC | 237.2 | 1 | -17.2
10510 | A | 39 | 1.6 | FMFC | 238.7 | 1 | -17.3
10511 | A | 39 | 1.7 | FMFC | 240.8 | 0.8 | -17.3
10512 | A | 39 | 1.7 | FMFC | 243.6 | 0.5 | -17.5
10513 | A | 39 | 1.7 | FMFC | 245.2 | 0.4 | -17.6
10514 | A | 39 | 1.7 | FMFC | 247.1 | 0.2 | -17.7
10515 | A | 39 | 1.7 | FMFC | 249.2 | 0.1 | -17.7
10516 | A | 39 | 1.7 | FMFC | 251 | 0.1 | -17.8
10517 | A | 39 | 1.7 | FMFC | 253.2 | -0.1 | -17.9
10518 | A | 39 | 1.8 | FMFC | 255.6 | -0.3 | -17.9
10519 | A | 39 | 1.8 | FMFC | 257.6 | -0.3 | -18
10520 | A | 39 | 1.8 | FMFC | 260.1 | -0.7 | -18.2
10521 | A | 39 | 1.8 | FMFC | 262.1 | -0.9 | -18.3
10522 | A | 39 | 1.8 | FMFC | 264.3 | -1.1 | -18.4
10523 | A | 39 | 1.8 | FMFC | 266 | -1.2 | -18.4
10524 | A | 39 | 1.8 | FMFC | 267.9 | -1.2 | -18.5
10525 | A | 39 | 1.9 | FMFC | 270.8 | -1.3 | -18.5
10526 | A | 39 | 1.9 | FMFC | 272.5 | -1.5 | -18.6
10527 | A | 39 | 1.9 | FMFC | 274.8 | -1.6 | -18.7
10528 | A | 39 | 1.9 | FMFC | 277.3 | -1.8 | -18.8
10529 | A | 39 | 1.9 | FMFC | 280.3 | -1.9 | -18.8
10530 | A | 39 | 1.9 | FMFC | 281.2 | -1.9 | -18.9
10531 | A | 39 | 2 | FMFC | 283.3 | -2.1 | -18.9
10532 | A | 39 | 2 | FMFC | 285 | -2.1 | -18.9
10533 | A | 39 | 2 | FMFC | 289.1 | -2.5 | -19.2
10534 | A | 39 | 2 | FMFC | 290.6 | -2.8 | -19.4
10535 | A | 39 | 2 | FMFC | 293.6 | -3 | -19.5
10536 | A | 39 | 2 | FMFC | 296 | -3.1 | -19.5
10537 | A | 39 | 2.1 | FMFC | 298 | -3.1 | -19.5
10538 | A | 39 | 2.1 | FMFC | 301.1 | -3.1 | -19.5
10396 | A | 39 | 0.5 | FMFC | 72.8 | 16.5 | -8.6
10397 | A | 39 | 0.5 | FMFC | 73.7 | 16.3 | -8.7
10398 | A | 39 | 0.5 | FMFC | 74.4 | 16.3 | -8.8
10399 | A | 39 | 0.5 | FMFC | 76 | 16 | -8.9
10400 | A | 39 | 0.5 | FMFC | 76.4 | 15.9 | -9
10401 | A | 39 | 0.5 | FMFC | 77.4 | 15.7 | -9.1
10402 | A | 39 | 0.5 | FMFC | 78.5 | 15.6 | -9.1
10403 | A | 39 | 0.5 | FMFC | 79.8 | 15.5 | -9.2
10404 | A | 39 | 0.6 | FMFC | 80.5 | 15.4 | -9.3
10405 | A | 39 | 0.6 | FMFC | 82 | 15.2 | -9.4
10406 | A | 39 | 0.6 | FMFC | 82.4 | 15 | -9.4
10407 | A | 39 | 0.6 | FMFC | 83.4 | 15 | -9.5
10408 | A | 39 | 0.6 | FMFC | 85 | 14.8 | -9.6
10409 | A | 39 | 0.6 | FMFC | 85.5 | 14.6 | -9.7
10410 | A | 39 | 0.6 | FMFC | 86.4 | 14.5 | -9.7
10411 | A | 39 | 0.6 | FMFC | 87.6 | 14.4 | -9.8
10412 | A | 39 | 0.6 | FMFC | 88.3 | 14.3 | -9.8
10413 | A | 39 | 0.6 | FMFC | 90 | 14.2 | -9.9
10414 | A | 39 | 0.6 | FMFC | 90.4 | 14 | -10
10415 | A | 39 | 0.6 | FMFC | 91.5 | 13.9 | -10.1
10416 | A | 39 | 0.6 | FMFC | 92.9 | 13.7 | -10.2
10417 | A | 39 | 0.6 | FMFC | 93.4 | 13.6 | -10.2
10418 | A | 39 | 0.7 | FMFC | 95.2 | 13.4 | -10.3
10419 | A | 39 | 0.7 | FMFC | 95.8 | 13.4 | -10.4
10420 | A | 39 | 0.7 | FMFC | 97.3 | 13.2 | -10.5
10421 | A | 39 | 0.7 | FMFC | 97.9 | 13 | -10.6
10422 | A | 39 | 0.7 | FMFC | 99.4 | 12.9 | -10.6
10423 | A | 39 | 0.7 | FMFC | 100.4 | 12.8 | -10.7
10424 | A | 39 | 0.7 | FMFC | 100.9 | 12.8 | -10.7
10425 | A | 39 | 0.7 | FMFC | 103.5 | 12.5 | -10.9
10426 | A | 39 | 0.7 | FMFC | 104.9 | 12.1 | -11.1
10427 | A | 39 | 0.7 | FMFC | 106.3 | 12 | -11.1
10428 | A | 39 | 0.7 | FMFC | 106.9 | 11.8 | -11.2
10429 | A | 39 | 0.7 | FMFC | 108.4 | 11.8 | -11.2
10430 | A | 39 | 0.8 | FMFC | 109.1 | 11.8 | -11.3
10431 | A | 39 | 0.8 | FMFC | 110.6 | 11.8 | -11.3
10432 | A | 39 | 0.8 | FMFC | 112 | 11.6 | -11.4
10433 | A | 39 | 0.8 | FMFC | 113.4 | 11.4 | -11.5
10434 | A | 39 | 0.8 | FMFC | 114.8 | 11.2 | -11.6
10435 | A | 39 | 0.8 | FMFC | 115.8 | 11.1 | -11.6
10436 | A | 39 | 0.8 | FMFC | 117.2 | 10.9 | -11.7
10437 | A | 39 | 0.8 | FMFC | 118.4 | 10.8 | -11.8
10438 | A | 39 | 0.8 | FMFC | 119.6 | 10.7 | -11.9
10439 | A | 39 | 0.8 | FMFC | 120.2 | 10.7 | -11.9
10440 | A | 39 | 0.8 | FMFC | 122.4 | 10.4 | -12
10441 | A | 39 | 0.9 | FMFC | 123.8 | 10.2 | -12.1
10442 | A | 39 | 0.9 | FMFC | 124.5 | 10 | -12.2
10443 | A | 39 | 0.9 | FMFC | 126.1 | 9.9 | -12.3
10444 | A | 39 | 0.9 | FMFC | 127.5 | 9.8 | -12.3
10445 | A | 39 | 0.9 | FMFC | 128.8 | 9.7 | -12.4
10446 | A | 39 | 0.9 | FMFC | 129.1 | 9.6 | -12.5
10447 | A | 39 | 0.9 | FMFC | 130.7 | 9.6 | -12.5
10448 | A | 39 | 0.9 | FMFC | 132.6 | 9.3 | -12.6
10449 | A | 39 | 0.9 | FMFC | 133.8 | 9.2 | -12.7
10450 | A | 39 | 0.9 | FMFC | 135.4 | 9.1 | -12.8
1911 | A | 11 | 1.8 | FMFC | 258.1 | 9.2 | -12.7
1912 | A | 11 | 1.8 | FMFC | 260.3 | 9.1 | -12.7
1913 | A | 11 | 1.8 | FMFC | 261.8 | 9.1 | -12.8
1914 | A | 11 | 1.8 | FMFC | 263.7 | 8.9 | -12.9
1915 | A | 11 | 1.8 | FMFC | 265.7 | 8.7 | -13
1916 | A | 11 | 1.8 | FMFC | 267.8 | 8.5 | -13.1
1917 | A | 11 | 1.9 | FMFC | 270.7 | 8.4 | -13.1
1918 | A | 11 | 1.9 | FMFC | 271.6 | 8.4 | -13.1
1919 | A | 11 | 1.9 | FMFC | 273.2 | 8.2 | -13.2
1920 | A | 11 | 1.9 | FMFC | 276.3 | 8 | -13.4
1921 | A | 11 | 1.9 | FMFC | 278.4 | 7.8 | -13.5
1922 | A | 11 | 1.9 | FMFC | 281.1 | 7.8 | -13.5
1923 | A | 11 | 1.9 | FMFC | 281.9 | 7.7 | -13.5
1924 | A | 11 | 2 | FMFC | 284.3 | 7.5 | -13.6
1925 | A | 11 | 2 | FMFC | 285.8 | 7.3 | -13.7
1926 | A | 11 | 2 | FMFC | 288.8 | 7.1 | -13.9
1927 | A | 11 | 2 | FMFC | 291.3 | 6.9 | -13.9
1928 | A | 11 | 2 | FMFC | 294.1 | 6.9 | -14
1929 | A | 11 | 2 | FMFC | 294.9 | 6.8 | -14
1930 | A | 11 | 2 | FMFC | 296.6 | 6.7 | -14.1
1931 | A | 11 | 2.1 | FMFC | 298.9 | 6.5 | -14.2
1932 | A | 11 | 2.1 | FMFC | 302.4 | 6.3 | -14.3
2107 | B | 11 | 1.9 | FMFC | 279.1 | 20.8 | -6.2
2108 | B | 11 | 1.9 | FMFC | 281.9 | 20.7 | -6.3
2109 | B | 11 | 2 | FMFC | 283.4 | 20.6 | -6.3
2110 | B | 11 | 2 | FMFC | 283.9 | 20.5 | -6.4
2111 | B | 11 | 2 | FMFC | 287.1 | 20.3 | -6.5
2112 | B | 11 | 2 | FMFC | 290.3 | 20.2 | -6.6
2113 | B | 11 | 2 | FMFC | 292 | 20.1 | -6.6
2114 | B | 11 | 2 | FMFC | 293.9 | 19.9 | -6.7
2115 | B | 11 | 2 | FMFC | 296.5 | 19.7 | -6.8
2116 | B | 11 | 2.1 | FMFC | 300.6 | 19.6 | -6.9
2117 | B | 11 | 2.1 | FMFC | 302.9 | 19.5 | -7
2118 | B | 11 | 2.1 | FMFC | 304.6 | 19.4 | -7
2119 | B | 11 | 2.1 | FMFC | 306.7 | 19.3 | -7.1
2120 | B | 11 | 2.1 | FMFC | 310.5 | 19.1 | -7.2
2121 | B | 11 | 2.2 | FMFC | 312.9 | 19 | -7.2
2122 | B | 11 | 2.2 | FMFC | 314 | 18.8 | -7.3
2123 | B | 11 | 2.2 | FMFC | 317.2 | 18.6 | -7.4
2124 | B | 11 | 2.2 | FMFC | 320.8 | 18.5 | -7.5
2125 | B | 11 | 2.2 | FMFC | 322.6 | 18.4 | -7.6
2126 | B | 11 | 2.2 | FMFC | 324 | 18.3 | -7.6
2127 | B | 11 | 2.3 | FMFC | 326.5 | 18.1 | -7.7
2128 | B | 11 | 2.3 | FMFC | 330.3 | 18 | -7.8
2129 | B | 11 | 2.3 | FMFC | 333.2 | 17.9 | -7.9
2130 | B | 11 | 2.3 | FMFC | 335.2 | 17.7 | -7.9
2131 | B | 11 | 2.3 | FMFC | 336.7 | 17.6 | -8
2132 | B | 11 | 2.3 | FMFC | 338.8 | 17.5 | -8.1
2133 | B | 11 | 2.4 | FMFC | 341.3 | 17.4 | -8.1
2134 | B | 11 | 2.4 | FMFC | 345 | 17.2 | -8.2
2135 | B | 11 | 2.4 | FMFC | 346.3 | 17.1 | -8.3
2136 | B | 11 | 2.4 | FMFC | 349 | 16.9 | -8.4
2137 | B | 11 | 2.4 | FMFC | 353.1 | 16.8 | -8.5
2138 | B | 11 | 2.5 | FMFC | 355.3 | 16.7 | -8.5
2139 | B | 11 | 2.5 | FMFC | 356.6 | 16.5 | -8.6
2140 | B | 11 | 2.5 | FMFC | 359.6 | 16.4 | -8.7
2141 | B | 11 | 2.5 | FMFC | 361.6 | 16.3 | -8.8
2142 | B | 11 | 2.5 | FMFC | 363.8 | 16.1 | -8.8
2143 | B | 11 | 2.5 | FMFC | 365.9 | 15.9 | -8.9
2144 | B | 11 | 2.6 | FMFC | 369.9 | 15.8 | -9
2145 | B | 11 | 2.6 | FMFC | 371.8 | 15.7 | -9.1
2146 | B | 11 | 2.6 | FMFC | 372.6 | 15.6 | -9.1
2147 | B | 11 | 2.6 | FMFC | 374.3 | 15.4 | -9.2
2148 | B | 11 | 2.6 | FMFC | 377.8 | 15.2 | -9.3
2149 | B | 11 | 2.6 | FMFC | 380.7 | 15.2 | -9.4
2150 | B | 11 | 2.6 | FMFC | 381.5 | 15 | -9.4
2151 | B | 11 | 2.6 | FMFC | 382.5 | 14.9 | -9.5
2152 | B | 11 | 2.7 | FMFC | 385.8 | 14.7 | -9.6
2153 | B | 11 | 2.7 | FMFC | 389.5 | 14.6 | -9.7
2154 | B | 11 | 2.7 | FMFC | 390.8 | 14.5 | -9.8
2155 | B | 11 | 2.7 | FMFC | 391.7 | 14.4 | -9.8
2156 | B | 11 | 2.7 | FMFC | 395.2 | 14.2 | -9.9
2157 | B | 11 | 2.7 | FMFC | 398 | 14.1 | -10
10539 | A | 39 | 2.1 | FMFC | 303.5 | -3.4 | -19.7
10540 | A | 39 | 2.1 | FMFC | 304.9 | -3.5 | -19.7
10541 | A | 39 | 2.1 | FMFC | 307.8 | -3.6 | -19.8
10542 | A | 39 | 2.1 | FMFC | 309.7 | -3.6 | -19.8
10543 | A | 39 | 2.1 | FMFC | 311.8 | -3.7 | -19.8
10544 | A | 39 | 2.2 | FMFC | 314.1 | -3.9 | -20
10545 | A | 39 | 2.2 | FMFC | 316.5 | -4 | -20
10546 | A | 39 | 2.2 | FMFC | 319.5 | -4.2 | -20.1
10547 | A | 39 | 2.2 | FMFC | 321.3 | -4.4 | -20.2
10548 | A | 39 | 2.2 | FMFC | 323.3 | -4.4 | -20.2
10549 | A | 39 | 2.2 | FMFC | 326.3 | -4.6 | -20.3
10550 | A | 39 | 2.3 | FMFC | 327.8 | -4.6 | -20.3
10551 | A | 39 | 2.3 | FMFC | 331.5 | -4.8 | -20.5
10552 | A | 39 | 2.3 | FMFC | 333.2 | -5.2 | -20.7
10553 | A | 39 | 2.3 | FMFC | 335.9 | -5.4 | -20.8
10554 | A | 39 | 2.3 | FMFC | 338.2 | -5.5 | -20.8
10555 | A | 39 | 2.3 | FMFC | 340.4 | -5.5 | -20.8
10556 | A | 39 | 2.4 | FMFC | 342.6 | -5.5 | -20.8
10557 | A | 39 | 2.4 | FMFC | 345.1 | -5.5 | -20.8
10558 | A | 39 | 2.4 | FMFC | 347.9 | -5.9 | -21.1
10559 | A | 39 | 2.4 | FMFC | 350.1 | -6.1 | -21.2
10560 | A | 39 | 2.4 | FMFC | 352.2 | -6.2 | -21.2
10561 | A | 39 | 2.4 | FMFC | 353.7 | -6.2 | -21.2
10562 | A | 39 | 2.5 | FMFC | 356.8 | -6.6 | -21.5
10563 | A | 39 | 2.5 | FMFC | 358.7 | -6.7 | -21.5
10564 | A | 39 | 2.5 | FMFC | 361.4 | -6.7 | -21.5
10565 | A | 39 | 2.5 | FMFC | 363.9 | -6.9 | -21.6
10566 | A | 39 | 2.5 | FMFC | 365.4 | -6.9 | -21.6
10567 | A | 39 | 2.5 | FMFC | 367.9 | -7 | -21.7
10568 | A | 39 | 2.6 | FMFC | 370.2 | -7.1 | -21.7
10569 | A | 39 | 2.6 | FMFC | 373.1 | -7.4 | -21.9
10570 | A | 39 | 2.6 | FMFC | 375 | -7.6 | -22
10571 | A | 39 | 2.6 | FMFC | 377.5 | -7.8 | -22.1
10572 | A | 39 | 2.6 | FMFC | 379.3 | -7.8 | -22.1
10573 | A | 39 | 2.6 | FMFC | 382.3 | -7.9 | -22.2
10574 | A | 39 | 2.7 | FMFC | 386.4 | -8 | -22.2
10575 | A | 39 | 2.7 | FMFC | 388.2 | -8.2 | -22.3
10576 | A | 39 | 2.7 | FMFC | 390.3 | -8.2 | -22.4
10577 | A | 39 | 2.7 | FMFC | 393.2 | -8.4 | -22.4
10578 | A | 39 | 2.7 | FMFC | 395.5 | -8.5 | -22.5
10579 | A | 39 | 2.7 | FMFC | 397.3 | -8.7 | -22.6
10580 | A | 39 | 2.8 | FMFC | 399.8 | -8.9 | -22.7
10581 | A | 39 | 2.8 | FMFC | 401.5 | -9 | -22.8
10582 | A | 39 | 2.8 | FMFC | 402.9 | -9.2 | -22.9
10583 | A | 39 | 2.8 | FMFC | 405.5 | -9.4 | -23
10584 | A | 39 | 2.8 | FMFC | 406.9 | -9.4 | -23
10585 | A | 39 | 2.8 | FMFC | 409.1 | -9.6 | -23.1
10586 | B | 39 | 0 | FMFC | 0.1 | 34.9 | 1.6
10587 | B | 39 | 0 | FMFC | 0.9 | 34.7 | 1.5
10588 | B | 39 | 0 | FMFC | 1.4 | 34.6 | 1.4
10589 | B | 39 | 0 | FMFC | 1.4 | 34.5 | 1.4
10590 | B | 39 | 0 | FMFC | 1.5 | 34.3 | 1.3
10591 | B | 39 | 0 | FMFC | 1.6 | 34.2 | 1.2
10592 | B | 39 | 0 | FMFC | 1.7 | 34 | 1.1
10593 | B | 39 | 0 | FMFC | 2 | 33.9 | 1.1
10594 | B | 39 | 0 | FMFC | 2.9 | 33.8 | 1
10595 | B | 39 | 0 | FMFC | 3.2 | 33.7 | 0.9
10596 | B | 39 | 0 | FMFC | 1.7 | 33.5 | 0.9
10597 | B | 39 | 0 | FMFC | 2 | 33.5 | 0.8
10598 | B | 39 | 0 | FMFC | 2.5 | 33.3 | 0.7
10599 | B | 39 | 0 | FMFC | 3.5 | 33.3 | 0.7
10600 | B | 39 | 0 | FMFC | 6.6 | 33.1 | 0.6
10601 | B | 39 | 0 | FMFC | 6.3 | 33 | 0.6
10602 | B | 39 | 0 | FMFC | 6.3 | 32.9 | 0.5
10603 | B | 39 | 0 | FMFC | 6.2 | 32.8 | 0.4
10604 | B | 39 | 0 | FMFC | 6.2 | 32.7 | 0.4
10605 | B | 39 | 0 | FMFC | 6.3 | 32.6 | 0.3
10606 | B | 39 | 0 | FMFC | 6.3 | 32.4 | 0.2
10607 | B | 39 | 0 | FMFC | 6.3 | 32.3 | 0.2
10608 | B | 39 | 0 | FMFC | 6.7 | 32.2 | 0.1
10609 | B | 39 | 0 | FMFC | 6.9 | 32.1 | 0.1
10610 | B | 39 | 0 | FMFC | 7.2 | 32 | 0
10611 | B | 39 | 0.1 | FMFC | 7.4 | 31.9 | -0.1
10612 | B | 39 | 0.1 | FMFC | 7.8 | 31.7 | -0.2
10613 | B | 39 | 0.1 | FMFC | 8 | 31.6 | -0.2
10614 | B | 39 | 0.1 | FMFC | 8.2 | 31.5 | -0.3
10615 | B | 39 | 0.1 | FMFC | 8.4 | 31.4 | -0.4
10616 | B | 39 | 0.1 | FMFC | 8.6 | 31.2 | -0.5
10617 | B | 39 | 0.1 | FMFC | 9.1 | 31.1 | -0.5
10618 | B | 39 | 0.1 | FMFC | 9.4 | 31 | -0.6
10619 | B | 39 | 0.1 | FMFC | 9.6 | 30.9 | -0.6
10620 | B | 39 | 0.1 | FMFC | 9.8 | 30.7 | -0.7
10621 | B | 39 | 0.1 | FMFC | 10 | 30.7 | -0.8
10622 | B | 39 | 0.1 | FMFC | 10.2 | 30.5 | -0.9
10623 | B | 39 | 0.1 | FMFC | 10.5 | 30.3 | -0.9
10624 | B | 39 | 0.1 | FMFC | 11 | 30.2 | -1
10625 | B | 39 | 0.1 | FMFC | 11.1 | 30.1 | -1.1
10626 | B | 39 | 0.1 | FMFC | 11.3 | 30 | -1.1
10627 | B | 39 | 0.1 | FMFC | 11.5 | 29.8 | -1.2
10628 | B | 39 | 0.1 | FMFC | 11.7 | 29.8 | -1.3
10629 | B | 39 | 0.1 | FMFC | 12 | 29.6 | -1.3
10630 | B | 39 | 0.1 | FMFC | 12.5 | 29.5 | -1.4
10631 | B | 39 | 0.1 | FMFC | 12.7 | 29.4 | -1.5
10632 | B | 39 | 0.1 | FMFC | 12.9 | 29.2 | -1.6
10633 | B | 39 | 0.1 | FMFC | 13.2 | 29.1 | -1.6
10634 | B | 39 | 0.1 | FMFC | 13.7 | 29 | -1.7
10635 | B | 39 | 0.1 | FMFC | 13.9 | 28.9 | -1.8
10636 | B | 39 | 0.1 | FMFC | 14.1 | 28.7 | -1.9
10637 | B | 39 | 0.1 | FMFC | 14.3 | 28.6 | -1.9
10638 | B | 39 | 0.1 | FMFC | 14.9 | 28.5 | -2
10639 | B | 39 | 0.1 | FMFC | 15.2 | 28.3 | -2.1
10640 | B | 39 | 0.1 | FMFC | 15.4 | 28.2 | -2.1
10641 | B | 39 | 0.1 | FMFC | 15.6 | 28.1 | -2.2
1935 | A | 11 | 2.1 | FMFC | 306.5 | 6 | -14.5
1936 | A | 11 | 2.1 | FMFC | 309.4 | 5.8 | -14.6
1937 | A | 11 | 2.2 | FMFC | 312.3 | 5.6 | -14.7
1938 | A | 11 | 2.2 | FMFC | 315 | 5.5 | -14.8
1939 | A | 11 | 2.2 | FMFC | 316.6 | 5.4 | -14.8
1940 | A | 11 | 2.2 | FMFC | 318.3 | 5.3 | -14.9
1941 | A | 11 | 2.2 | FMFC | 319.8 | 5.1 | -15
1942 | A | 11 | 2.2 | FMFC | 323 | 4.9 | -15.1
1943 | A | 11 | 2.2 | FMFC | 324.4 | 4.8 | -15.1
1944 | A | 11 | 2.3 | FMFC | 326.8 | 4.7 | -15.2
1945 | A | 11 | 2.3 | FMFC | 329 | 4.6 | -15.3
1946 | A | 11 | 2.3 | FMFC | 331.3 | 4.4 | -15.4
1947 | A | 11 | 2.3 | FMFC | 332.9 | 4.2 | -15.5
1948 | A | 11 | 2.3 | FMFC | 335.9 | 4.1 | -15.5
1949 | A | 11 | 2.3 | FMFC | 336.9 | 4 | -15.6
1950 | A | 11 | 2.3 | FMFC | 339.1 | 3.8 | -15.7
1951 | A | 11 | 2.3 | FMFC | 340.7 | 3.7 | -15.8
1952 | A | 11 | 2.4 | FMFC | 343.6 | 3.5 | -15.9
1953 | A | 11 | 2.4 | FMFC | 345.3 | 3.4 | -15.9
1954 | A | 11 | 2.4 | FMFC | 347.6 | 3.3 | -16
1955 | A | 11 | 2.4 | FMFC | 349.9 | 3.2 | -16
1956 | A | 11 | 2.4 | FMFC | 351.4 | 3 | -16.1
1957 | A | 11 | 2.4 | FMFC | 353.3 | 2.9 | -16.2
1958 | A | 11 | 2.5 | FMFC | 356.3 | 2.8 | -16.3
1959 | A | 11 | 2.5 | FMFC | 357.8 | 2.6 | -16.4
1960 | A | 11 | 2.5 | FMFC | 360.3 | 2.4 | -16.5
1961 | A | 11 | 2.5 | FMFC | 362.3 | 2.3 | -16.5
1962 | A | 11 | 2.5 | FMFC | 364.8 | 2.1 | -16.6
1963 | A | 11 | 2.5 | FMFC | 367.3 | 2 | -16.7
1964 | A | 11 | 2.5 | FMFC | 368.1 | 1.9 | -16.8
1965 | A | 11 | 2.6 | FMFC | 370.9 | 1.7 | -16.9
1966 | A | 11 | 2.6 | FMFC | 373.4 | 1.5 | -17
1967 | A | 11 | 2.6 | FMFC | 375.6 | 1.4 | -17
1968 | A | 11 | 2.6 | FMFC | 377.7 | 1.3 | -17.1
1969 | A | 11 | 2.6 | FMFC | 377.8 | 1.2 | -17.1
1970 | A | 11 | 2.6 | FMFC | 380 | 1 | -17.2
1971 | A | 11 | 2.6 | FMFC | 382.7 | 0.8 | -17.4
1972 | A | 11 | 2.7 | FMFC | 385.4 | 0.7 | -17.4
1973 | A | 11 | 2.7 | FMFC | 386.3 | 0.6 | -17.5
1974 | A | 11 | 2.7 | FMFC | 389 | 0.5 | -17.5
1975 | A | 11 | 2.7 | FMFC | 389.2 | 0.3 | -17.6
1976 | A | 11 | 2.7 | FMFC | 389.9 | 0.2 | -17.7
1977 | A | 11 | 2.7 | FMFC | 389.6 | 0.1 | -17.8
1978 | B | 11 | 0 | FMFC | 0.2 | 41.3 | 5.2
1979 | B | 11 | 0 | FMFC | 0.4 | 40.5 | 4.7
1980 | B | 11 | 0 | FMFC | 0.4 | 40.1 | 4.5
1981 | B | 11 | 0 | FMFC | 0.3 | 39.9 | 4.4
1982 | B | 11 | 0 | FMFC | 0.5 | 39.7 | 4.3
1983 | B | 11 | 0 | FMFC | 3.5 | 39.3 | 4.1
1984 | B | 11 | 0 | FMFC | 4.8 | 39 | 3.9
1985 | B | 11 | 0 | FMFC | 6.6 | 38.9 | 3.8
1986 | B | 11 | 0.1 | FMFC | 8.5 | 38.7 | 3.7
1987 | B | 11 | 0.1 | FMFC | 10.6 | 38.5 | 3.6
1988 | B | 11 | 0.1 | FMFC | 13.3 | 38.3 | 3.5
1989 | B | 11 | 0.1 | FMFC | 16.7 | 38 | 3.4
1990 | B | 11 | 0.1 | FMFC | 20.6 | 37.9 | 3.3
1991 | B | 11 | 0.2 | FMFC | 25.3 | 37.7 | 3.2
1992 | B | 11 | 0.2 | FMFC | 30.2 | 37.5 | 3.1
1993 | B | 11 | 0.2 | FMFC | 34.8 | 37.4 | 3
1994 | B | 11 | 0.3 | FMFC | 39.8 | 37.2 | 2.9
1995 | B | 11 | 0.3 | FMFC | 43.9 | 37 | 2.8
1996 | B | 11 | 0.3 | FMFC | 46.3 | 36.9 | 2.7
1997 | B | 11 | 0.3 | FMFC | 45.7 | 36.7 | 2.6
1998 | B | 11 | 0.3 | FMFC | 47 | 36.5 | 2.5
1999 | B | 11 | 0.3 | FMFC | 47.9 | 36.3 | 2.4
2000 | B | 11 | 0.3 | FMFC | 49 | 36.1 | 2.3
2001 | B | 11 | 0.3 | FMFC | 49.9 | 36 | 2.2
2002 | B | 11 | 0.4 | FMFC | 51.6 | 35.8 | 2.1
2003 | B | 11 | 0.4 | FMFC | 53.4 | 35.7 | 2.1
2004 | B | 11 | 0.4 | FMFC | 54 | 35.5 | 2
2005 | B | 11 | 0.4 | FMFC | 56 | 35.4 | 1.9
2006 | B | 11 | 0.4 | FMFC | 57.9 | 35.2 | 1.8
2007 | B | 11 | 0.4 | FMFC | 61.1 | 35.1 | 1.7
2008 | B | 11 | 0.4 | FMFC | 63.6 | 34.9 | 1.6
2009 | B | 11 | 0.5 | FMFC | 66 | 34.7 | 1.5
2010 | B | 11 | 0.5 | FMFC | 68.8 | 34.6 | 1.5
2011 | B | 11 | 0.5 | FMFC | 72 | 34.4 | 1.4
2012 | B | 11 | 0.5 | FMFC | 74 | 34.3 | 1.3
2013 | B | 11 | 0.5 | FMFC | 77.4 | 34.1 | 1.2
2014 | B | 11 | 0.6 | FMFC | 80 | 33.9 | 1.1
2015 | B | 11 | 0.6 | FMFC | 82.4 | 33.8 | 1
2016 | B | 11 | 0.6 | FMFC | 84.5 | 33.6 | 0.9
2017 | B | 11 | 0.6 | FMFC | 87 | 33.5 | 0.9
2018 | B | 11 | 0.6 | FMFC | 88.5 | 33.4 | 0.8
2019 | B | 11 | 0.6 | FMFC | 91.6 | 33.2 | 0.7
2020 | B | 11 | 0.6 | FMFC | 93.5 | 33 | 0.6
2021 | B | 11 | 0.7 | FMFC | 96.3 | 32.9 | 0.5
2022 | B | 11 | 0.7 | FMFC | 96.8 | 32.8 | 0.4
2023 | B | 11 | 0.7 | FMFC | 98.9 | 32.7 | 0.4
2024 | B | 11 | 0.7 | FMFC | 99.7 | 32.5 | 0.3
2025 | B | 11 | 0.7 | FMFC | 102.2 | 32.3 | 0.2
2026 | B | 11 | 0.7 | FMFC | 103.6 | 32.1 | 0.1
2027 | B | 11 | 0.7 | FMFC | 104.6 | 32 | 0
2028 | B | 11 | 0.7 | FMFC | 107.3 | 31.9 | -0.1
2029 | B | 11 | 0.8 | FMFC | 109.1 | 31.8 | -0.1
2030 | B | 11 | 0.8 | FMFC | 110.8 | 31.6 | -0.2
2031 | B | 11 | 0.8 | FMFC | 112.7 | 31.4 | -0.3
2032 | B | 11 | 0.8 | FMFC | 114.9 | 31.2 | -0.4
2033 | B | 11 | 0.8 | FMFC | 116.2 | 31.1 | -0.5
2034 | B | 11 | 0.8 | FMFC | 117.6 | 31.1 | -0.5
2035 | B | 11 | 0.8 | FMFC | 119.9 | 30.9 | -0.6
2036 | B | 11 | 0.8 | FMFC | 122 | 30.7 | -0.7
2037 | B | 11 | 0.9 | FMFC | 124 | 30.5 | -0.8
2038 | B | 11 | 0.9 | FMFC | 125.6 | 30.4 | -0.9
2039 | B | 11 | 0.9 | FMFC | 127.1 | 30.3 | -0.9
2040 | B | 11 | 0.9 | FMFC | 129.6 | 30.2 | -1
2041 | B | 11 | 0.9 | FMFC | 131.6 | 30 | -1.1
2042 | B | 11 | 0.9 | FMFC | 134 | 29.8 | -1.2
2043 | B | 11 | 0.9 | FMFC | 137.4 | 29.7 | -1.3
2044 | B | 11 | 1 | FMFC | 138.5 | 29.6 | -1.3
2045 | B | 11 | 1 | FMFC | 141 | 29.4 | -1.4
2046 | B | 11 | 1 | FMFC | 142.5 | 29.3 | -1.5
2047 | B | 11 | 1 | FMFC | 146.3 | 29.1 | -1.6
2048 | B | 11 | 1 | FMFC | 148.9 | 28.9 | -1.7
2049 | B | 11 | 1.1 | FMFC | 154.4 | 28.9 | -1.7
2050 | B | 11 | 1.1 | FMFC | 154.5 | 28.7 | -1.8
2051 | B | 11 | 1.1 | FMFC | 156.1 | 28.5 | -1.9
2052 | B | 11 | 1.1 | FMFC | 156.5 | 28.4 | -2
2053 | B | 11 | 1.1 | FMFC | 158.2 | 28.4 | -2
2054 | B | 11 | 1.1 | FMFC | 160.4 | 28.2 | -2.1
2055 | B | 11 | 1.1 | FMFC | 162 | 28 | -2.2
2056 | B | 11 | 1.1 | FMFC | 164 | 27.8 | -2.3
2057 | B | 11 | 1.1 | FMFC | 166.6 | 27.7 | -2.4
2058 | B | 11 | 1.2 | FMFC | 167.6 | 27.6 | -2.4
2059 | B | 11 | 1.2 | FMFC | 168.7 | 27.5 | -2.5
2060 | B | 11 | 1.2 | FMFC | 170.5 | 27.3 | -2.6
2061 | B | 11 | 1.2 | FMFC | 172.1 | 27.2 | -2.7
2062 | B | 11 | 1.2 | FMFC | 174.9 | 27.1 | -2.7
2063 | B | 11 | 1.2 | FMFC | 176.3 | 26.9 | -2.8
2064 | B | 11 | 1.2 | FMFC | 178.5 | 26.7 | -2.9
2065 | B | 11 | 1.2 | FMFC | 180 | 26.6 | -3
2066 | B | 11 | 1.3 | FMFC | 182.1 | 26.5 | -3.1
2067 | B | 11 | 1.3 | FMFC | 183.8 | 26.4 | -3.1
2068 | B | 11 | 1.3 | FMFC | 186.3 | 26.2 | -3.2
2069 | B | 11 | 1.3 | FMFC | 188.4 | 26 | -3.3
2070 | B | 11 | 1.3 | FMFC | 191 | 25.8 | -3.4
2071 | B | 11 | 1.3 | FMFC | 192.6 | 25.8 | -3.4
2072 | B | 11 | 1.3 | FMFC | 193.7 | 25.7 | -3.5
2073 | B | 11 | 1.4 | FMFC | 197.2 | 25.5 | -3.6
2074 | B | 11 | 1.4 | FMFC | 199.8 | 25.3 | -3.7
2075 | B | 11 | 1.4 | FMFC | 201.3 | 25.3 | -3.7
2076 | B | 11 | 1.4 | FMFC | 203.8 | 25.1 | -3.8
2077 | B | 11 | 1.4 | FMFC | 205.7 | 24.9 | -3.9
2078 | B | 11 | 1.4 | FMFC | 208.4 | 24.8 | -4
2079 | B | 11 | 1.5 | FMFC | 211.1 | 24.7 | -4.1
2080 | B | 11 | 1.5 | FMFC | 212 | 24.6 | -4.1
2081 | B | 11 | 1.5 | FMFC | 214.4 | 24.4 | -4.2
2082 | B | 11 | 1.5 | FMFC | 217.5 | 24.2 | -4.3
2083 | B | 11 | 1.5 | FMFC | 220.8 | 24.1 | -4.4
2084 | B | 11 | 1.5 | FMFC | 221.8 | 24 | -4.4
2085 | B | 11 | 1.5 | FMFC | 223.9 | 23.9 | -4.5
2086 | B | 11 | 1.6 | FMFC | 226.4 | 23.7 | -4.6
2087 | B | 11 | 1.6 | FMFC | 229.3 | 23.6 | -4.7
2088 | B | 11 | 1.6 | FMFC | 232.1 | 23.5 | -4.7
2089 | B | 11 | 1.6 | FMFC | 233.1 | 23.3 | -4.8
2090 | B | 11 | 1.6 | FMFC | 235.4 | 23.1 | -4.9
2091 | B | 11 | 1.7 | FMFC | 239.5 | 23 | -5
2092 | B | 11 | 1.7 | FMFC | 241.5 | 23 | -5
2093 | B | 11 | 1.7 | FMFC | 243.2 | 22.8 | -5.1
2094 | B | 11 | 1.7 | FMFC | 245.1 | 22.6 | -5.2
2095 | B | 11 | 1.7 | FMFC | 247.5 | 22.5 | -5.3
2096 | B | 11 | 1.7 | FMFC | 250.4 | 22.4 | -5.3
2097 | B | 11 | 1.7 | FMFC | 253.5 | 22.2 | -5.4
2098 | B | 11 | 1.8 | FMFC | 255.6 | 22.1 | -5.5
2099 | B | 11 | 1.8 | FMFC | 257.9 | 22 | -5.6
2100 | B | 11 | 1.8 | FMFC | 259.6 | 21.9 | -5.6
2101 | B | 11 | 1.8 | FMFC | 262.2 | 21.7 | -5.7
2102 | B | 11 | 1.8 | FMFC | 265.6 | 21.5 | -5.8
2103 | B | 11 | 1.8 | FMFC | 267.8 | 21.4 | -5.9
2104 | B | 11 | 1.9 | FMFC | 270.3 | 21.3 | -5.9
2105 | B | 11 | 1.9 | FMFC | 272.5 | 21.2 | -6
2106 | B | 11 | 1.9 | FMFC | 275.1 | 21 | -6.1
1234 | E | 1 | 0.5 | FMFC | 70.8 | 27.2 | -2.7
1235 | E | 1 | 0.5 | FMFC | 70.8 | 27.2 | -2.7
1236 | E | 1 | 0.5 | FMFC | 72 | 27 | -2.8
1237 | E | 1 | 0.5 | FMFC | 74 | 26.8 | -2.9
1238 | E | 1 | 0.5 | FMFC | 74.6 | 26.6 | -3
1239 | E | 1 | 0.5 | FMFC | 74.2 | 26.6 | -3
1240 | E | 1 | 0.5 | FMFC | 75 | 26.5 | -3.1
1241 | E | 1 | 0.5 | FMFC | 76.7 | 26.3 | -3.2
1242 | E | 1 | 0.5 | FMFC | 77.7 | 26.1 | -3.3
1243 | E | 1 | 0.5 | FMFC | 78.2 | 26.1 | -3.3
1244 | E | 1 | 0.5 | FMFC | 77.9 | 25.9 | -3.4
1245 | E | 1 | 0.6 | FMFC | 79.8 | 25.7 | -3.5
1246 | E | 1 | 0.6 | FMFC | 81.3 | 25.6 | -3.6
1247 | E | 1 | 0.6 | FMFC | 80.8 | 25.6 | -3.6
1248 | E | 1 | 0.6 | FMFC | 81.1 | 25.4 | -3.7
1249 | E | 1 | 0.6 | FMFC | 82.9 | 25.2 | -3.8
1250 | E | 1 | 0.6 | FMFC | 84.7 | 25 | -3.9
1251 | E | 1 | 0.6 | FMFC | 85.6 | 24.9 | -4
1252 | E | 1 | 0.6 | FMFC | 86.5 | 24.8 | -4
1253 | E | 1 | 0.6 | FMFC | 86.5 | 24.7 | -4.1
1254 | E | 1 | 0.6 | FMFC | 88.3 | 24.5 | -4.2
1255 | E | 1 | 0.6 | FMFC | 88.7 | 24.4 | -4.3
1256 | E | 1 | 0.6 | FMFC | 88.8 | 24.3 | -4.3
1257 | E | 1 | 0.6 | FMFC | 89.5 | 24.1 | -4.4
1258 | E | 1 | 0.6 | FMFC | 91.9 | 23.9 | -4.5
1259 | E | 1 | 0.6 | FMFC | 93.7 | 23.8 | -4.6
1260 | E | 1 | 0.6 | FMFC | 93.2 | 23.8 | -4.6
1261 | E | 1 | 0.6 | FMFC | 93 | 23.6 | -4.7
4249 | B | 25 | 0.5 | FMFC | 78.8 | 16.7 | -8.5
4250 | B | 25 | 0.6 | FMFC | 80.2 | 16.5 | -8.6
4251 | B | 25 | 0.6 | FMFC | 81.1 | 16.3 | -8.7
4252 | B | 25 | 0.6 | FMFC | 81.8 | 16.2 | -8.8
4253 | B | 25 | 0.6 | FMFC | 82.5 | 16.1 | -8.8
4254 | B | 25 | 0.6 | FMFC | 83.9 | 15.9 | -8.9
4255 | B | 25 | 0.6 | FMFC | 85.1 | 15.8 | -9
4256 | B | 25 | 0.6 | FMFC | 86.5 | 15.7 | -9.1
4257 | B | 25 | 0.6 | FMFC | 87.3 | 15.6 | -9.1
4258 | B | 25 | 0.6 | FMFC | 88.4 | 15.4 | -9.2
4259 | B | 25 | 0.6 | FMFC | 89.9 | 15.4 | -9.3
4260 | B | 25 | 0.6 | FMFC | 90.6 | 15.1 | -9.4
4261 | B | 25 | 0.6 | FMFC | 91.8 | 15 | -9.4
4262 | B | 25 | 0.6 | FMFC | 93.2 | 14.9 | -9.5
4263 | B | 25 | 0.6 | FMFC | 92.9 | 14.7 | -9.6
4264 | B | 25 | 0.7 | FMFC | 94.3 | 14.5 | -9.7
4265 | B | 25 | 0.7 | FMFC | 95.6 | 14.5 | -9.7
4266 | B | 25 | 0.7 | FMFC | 96.8 | 14.3 | -9.8
4267 | B | 25 | 0.7 | FMFC | 98.1 | 14.1 | -9.9
4268 | B | 25 | 0.7 | FMFC | 99.1 | 14 | -10
4269 | B | 25 | 0.7 | FMFC | 100.3 | 13.9 | -10.1
4270 | B | 25 | 0.7 | FMFC | 101.9 | 13.8 | -10.1
4271 | B | 25 | 0.7 | FMFC | 103 | 13.7 | -10.2
4272 | B | 25 | 0.7 | FMFC | 104.1 | 13.4 | -10.3
4273 | B | 25 | 0.7 | FMFC | 105.3 | 13.3 | -10.4
4274 | B | 25 | 0.7 | FMFC | 106.8 | 13.2 | -10.4
4275 | B | 25 | 0.7 | FMFC | 108.5 | 13.1 | -10.5
4276 | B | 25 | 0.8 | FMFC | 109.5 | 12.9 | -10.6
4277 | B | 25 | 0.8 | FMFC | 110.7 | 12.8 | -10.7
4278 | B | 25 | 0.8 | FMFC | 112.3 | 12.7 | -10.7
4279 | B | 25 | 0.8 | FMFC | 113.8 | 12.5 | -10.8
4280 | B | 25 | 0.8 | FMFC | 114.4 | 12.3 | -10.9
4281 | B | 25 | 0.8 | FMFC | 116.2 | 12.2 | -11
4282 | B | 25 | 0.8 | FMFC | 117.8 | 12.2 | -11
4283 | B | 25 | 0.8 | FMFC | 118.9 | 12 | -11.1
4284 | B | 25 | 0.8 | FMFC | 120.7 | 11.8 | -11.2
4285 | B | 25 | 0.8 | FMFC | 122.4 | 11.6 | -11.3
4286 | B | 25 | 0.9 | FMFC | 123.4 | 11.6 | -11.3
4287 | B | 25 | 0.9 | FMFC | 125 | 11.4 | -11.4
4288 | B | 25 | 0.9 | FMFC | 125.2 | 11.2 | -11.6
4289 | B | 25 | 0.9 | FMFC | 126.9 | 11.1 | -11.6
4290 | B | 25 | 0.9 | FMFC | 129.2 | 11 | -11.7
4291 | B | 25 | 0.9 | FMFC | 130.1 | 10.9 | -11.7
4292 | B | 25 | 0.9 | FMFC | 131.3 | 10.7 | -11.8
4293 | B | 25 | 0.9 | FMFC | 133.1 | 10.5 | -11.9
4294 | B | 25 | 0.9 | FMFC | 134.6 | 10.4 | -12
4295 | B | 25 | 0.9 | FMFC | 136.8 | 10.4 | -12
4296 | B | 25 | 1 | FMFC | 138.5 | 10.2 | -12.1
4297 | B | 25 | 1 | FMFC | 138.6 | 10 | -12.2
4298 | B | 25 | 1 | FMFC | 140.3 | 9.9 | -12.3
4299 | B | 25 | 1 | FMFC | 142.4 | 9.8 | -12.3
4300 | B | 25 | 1 | FMFC | 144.2 | 9.6 | -12.4
4301 | B | 25 | 1 | FMFC | 145.3 | 9.4 | -12.6
4302 | B | 25 | 1 | FMFC | 147.2 | 9.3 | -12.6
4303 | B | 25 | 1 | FMFC | 149.4 | 9.3 | -12.6
4304 | B | 25 | 1 | FMFC | 150.3 | 9.1 | -12.7
4305 | B | 25 | 1 | FMFC | 152 | 8.9 | -12.8
4306 | B | 25 | 1.1 | FMFC | 153.9 | 8.7 | -12.9
4307 | B | 25 | 1.1 | FMFC | 155.4 | 8.7 | -12.9
4308 | B | 25 | 1.1 | FMFC | 157.1 | 8.6 | -13
4309 | B | 25 | 1.1 | FMFC | 158.3 | 8.4 | -13.1
4310 | B | 25 | 1.1 | FMFC | 159.7 | 8.2 | -13.2
4311 | B | 25 | 1.1 | FMFC | 162 | 8.2 | -13.3
4312 | B | 25 | 1.1 | FMFC | 163.5 | 8 | -13.3
4313 | B | 25 | 1.1 | FMFC | 164.1 | 7.8 | -13.4
4314 | B | 25 | 1.1 | FMFC | 166.2 | 7.6 | -13.6
4315 | B | 25 | 1.2 | FMFC | 168.1 | 7.6 | -13.6
4316 | B | 25 | 1.2 | FMFC | 169.7 | 7.5 | -13.6
4317 | B | 25 | 1.2 | FMFC | 170.9 | 7.3 | -13.7
4318 | B | 25 | 1.2 | FMFC | 172.7 | 7.1 | -13.9
4319 | B | 25 | 1.2 | FMFC | 175 | 7 | -13.9
4320 | B | 25 | 1.2 | FMFC | 176.6 | 6.9 | -13.9
4321 | B | 25 | 1.2 | FMFC | 179.5 | 6.8 | -14
4322 | B | 25 | 1.2 | FMFC | 180 | 6.6 | -14.1
4323 | B | 25 | 1.3 | FMFC | 182.3 | 6.5 | -14.2
4324 | B | 25 | 1.3 | FMFC | 184 | 6.4 | -14.2
4325 | B | 25 | 1.3 | FMFC | 185.7 | 6.2 | -14.3
4326 | B | 25 | 1.3 | FMFC | 187 | 5.9 | -14.5
4327 | B | 25 | 1.3 | FMFC | 189.6 | 5.9 | -14.5
4328 | B | 25 | 1.3 | FMFC | 191.2 | 5.9 | -14.5
4329 | B | 25 | 1.3 | FMFC | 193.3 | 5.7 | -14.6
4330 | B | 25 | 1.3 | FMFC | 194.6 | 5.4 | -14.8
4331 | B | 25 | 1.4 | FMFC | 197 | 5.3 | -14.8
4332 | B | 25 | 1.4 | FMFC | 198.7 | 5.3 | -14.8
4333 | B | 25 | 1.4 | FMFC | 200.4 | 5.1 | -14.9
4334 | B | 25 | 1.4 | FMFC | 202.2 | 5 | -15
4335 | B | 25 | 1.4 | FMFC | 204.1 | 4.8 | -15.1
4336 | B | 25 | 1.4 | FMFC | 205.7 | 4.6 | -15.2
4337 | B | 25 | 1.4 | FMFC | 208.1 | 4.6 | -15.2
4338 | B | 25 | 1.4 | FMFC | 209.2 | 4.4 | -15.3
4339 | B | 25 | 1.5 | FMFC | 210.8 | 4.2 | -15.5
4340 | B | 25 | 1.5 | FMFC | 213.8 | 4.1 | -15.5
4341 | B | 25 | 1.5 | FMFC | 215.3 | 4.1 | -15.5
4342 | B | 25 | 1.5 | FMFC | 216 | 3.9 | -15.6
4343 | B | 25 | 1.5 | FMFC | 217.1 | 3.7 | -15.8
4344 | B | 25 | 1.5 | FMFC | 219.6 | 3.5 | -15.8
4345 | B | 25 | 1.5 | FMFC | 222.5 | 3.5 | -15.8
4346 | B | 25 | 1.5 | FMFC | 224.3 | 3.3 | -15.9
4347 | B | 25 | 1.6 | FMFC | 225.2 | 3.2 | -16
4348 | B | 25 | 1.6 | FMFC | 227.1 | 3 | -16.1
4349 | B | 25 | 1.6 | FMFC | 229.4 | 3 | -16.1
4350 | B | 25 | 1.6 | FMFC | 231.8 | 2.8 | -16.2
4351 | B | 25 | 1.6 | FMFC | 233.2 | 2.6 | -16.3

## Table Reference
TABLE_NAME | TABLE_ALIAS | DESCRIPTION
WT_BDATA_TSRST_OSU | B Data TRST OSU | Table listing level B TSRST data from OSU (Oregon State University)

## Field Reference
TABLE_NAME | FIELD_NAME | FIELD_ALIAS | DESCRIPTION
WT_BDATA_TSRST_OSU | AVERAGE_TEMP_DEG_F | Average Temp (deg F) | Average temperature of sample at a given time (avg of 4 temp measurement devices used)
WT_BDATA_TSRST_OSU | SAMPLE_ID | SampleID | ID given to each sample during testing
WT_BDATA_TSRST_OSU | TENSILE_STRESS_MPA | Tensile Stress (MPa) | Tensile stress of sample at a given time
WT_BDATA_TSRST_OSU | AVERAGE_TEMP_DEG_C | Average Temp (deg C) | Average temperature of sample (avg of 4 temp measurement devices used)
WT_BDATA_TSRST_OSU | TEST_ID | TestID | Unique ID number (primary key)
WT_BDATA_TSRST_OSU | SECTION_ID | SectionID | Section number according to the track layout
WT_BDATA_TSRST_OSU | TENSILE_STRESS_PSI | Tensile Stress (psi) | Tensile stress of sample at a given time
WT_BDATA_TSRST_OSU | SAMPLE_TYPE | Sample Type | Source of sample (i.e. FMFC=Field Mix Field Compacted, etc…)