## WT_AVG_ANGULARITY_UNR
TEST_ID | SECTION_ID | PERC_TWO_FRACTURED_FACE | PERC_FRACTURED_PARTICLE | CONSTRUCTION | TEST_DATE | COARSE_FINE_AGG | STOCKPILE_BLEND_TYPE | SOURCE | LAB_FACILITY | PERC_ONE_FRACTURED_FACE
13 | 5 |  | 47 | Original |  | Fine Aggregate | Coarse Blend (Top Lift) | Cold Feeds | HLA
13 | 6 |  | 47 | Original |  | Fine Aggregate | Coarse Blend (Top Lift) | Cold Feeds | HLA
13 | 7 |  | 47 | Original |  | Fine Aggregate | Coarse Blend (Top Lift) | Cold Feeds | HLA
13 | 8 |  | 47 | Original |  | Fine Aggregate | Coarse Blend (Top Lift) | Cold Feeds | HLA
13 | 23 |  | 47 | Original |  | Fine Aggregate | Coarse Blend (Top Lift) | Cold Feeds | HLA
13 | 24 |  | 47 | Original |  | Fine Aggregate | Coarse Blend (Top Lift) | Cold Feeds | HLA
13 | 25 |  | 47 | Original |  | Fine Aggregate | Coarse Blend (Top Lift) | Cold Feeds | HLA
13 | 26 |  | 47 | Original |  | Fine Aggregate | Coarse Blend (Top Lift) | Cold Feeds | HLA
14 | 5 |  | 46.1 | Original |  | Fine Aggregate | Coarse Blend (Bottom Lift) | Cold Feeds | HLA
14 | 6 |  | 46.1 | Original |  | Fine Aggregate | Coarse Blend (Bottom Lift) | Cold Feeds | HLA
14 | 7 |  | 46.1 | Original |  | Fine Aggregate | Coarse Blend (Bottom Lift) | Cold Feeds | HLA
14 | 8 |  | 46.1 | Original |  | Fine Aggregate | Coarse Blend (Bottom Lift) | Cold Feeds | HLA
14 | 23 |  | 46.1 | Original |  | Fine Aggregate | Coarse Blend (Bottom Lift) | Cold Feeds | HLA
14 | 24 |  | 46.1 | Original |  | Fine Aggregate | Coarse Blend (Bottom Lift) | Cold Feeds | HLA
14 | 25 |  | 46.1 | Original |  | Fine Aggregate | Coarse Blend (Bottom Lift) | Cold Feeds | HLA
14 | 26 |  | 46.1 | Original |  | Fine Aggregate | Coarse Blend (Bottom Lift) | Cold Feeds | HLA
15 | 1 |  | 44.9 | Original |  | Fine Aggregate | Fine Blend (Top Lift) | Cold Feeds | HLA
15 | 2 |  | 44.9 | Original |  | Fine Aggregate | Fine Blend (Top Lift) | Cold Feeds | HLA
15 | 3 |  | 44.9 | Original |  | Fine Aggregate | Fine Blend (Top Lift) | Cold Feeds | HLA
15 | 4 |  | 44.9 | Original |  | Fine Aggregate | Fine Blend (Top Lift) | Cold Feeds | HLA
15 | 14 |  | 44.9 | Original |  | Fine Aggregate | Fine Blend (Top Lift) | Cold Feeds | HLA
15 | 15 |  | 44.9 | Original |  | Fine Aggregate | Fine Blend (Top Lift) | Cold Feeds | HLA
11 | 10 |  | 97.7 | Original |  | Coarse Aggregate | Fine Plus Blend (Top Lift) | Cold Feeds | HLA
11 | 11 |  | 97.7 | Original |  | Coarse Aggregate | Fine Plus Blend (Top Lift) | Cold Feeds | HLA
11 | 12 |  | 97.7 | Original |  | Coarse Aggregate | Fine Plus Blend (Top Lift) | Cold Feeds | HLA
11 | 13 |  | 97.7 | Original |  | Coarse Aggregate | Fine Plus Blend (Top Lift) | Cold Feeds | HLA
11 | 19 |  | 97.7 | Original |  | Coarse Aggregate | Fine Plus Blend (Top Lift) | Cold Feeds | HLA
11 | 20 |  | 97.7 | Original |  | Coarse Aggregate | Fine Plus Blend (Top Lift) | Cold Feeds | HLA
11 | 21 |  | 97.7 | Original |  | Coarse Aggregate | Fine Plus Blend (Top Lift) | Cold Feeds | HLA
11 | 22 |  | 97.7 | Original |  | Coarse Aggregate | Fine Plus Blend (Top Lift) | Cold Feeds | HLA
12 | 9 |  | 94.5 | Original |  | Coarse Aggregate | Fine Plus Blend (Bottom Lift) | Cold Feeds | HLA
12 | 10 |  | 94.5 | Original |  | Coarse Aggregate | Fine Plus Blend (Bottom Lift) | Cold Feeds | HLA
12 | 11 |  | 94.5 | Original |  | Coarse Aggregate | Fine Plus Blend (Bottom Lift) | Cold Feeds | HLA
12 | 12 |  | 94.5 | Original |  | Coarse Aggregate | Fine Plus Blend (Bottom Lift) | Cold Feeds | HLA
12 | 13 |  | 94.5 | Original |  | Coarse Aggregate | Fine Plus Blend (Bottom Lift) | Cold Feeds | HLA
12 | 19 |  | 94.5 | Original |  | Coarse Aggregate | Fine Plus Blend (Bottom Lift) | Cold Feeds | HLA
12 | 20 |  | 94.5 | Original |  | Coarse Aggregate | Fine Plus Blend (Bottom Lift) | Cold Feeds | HLA
12 | 21 |  | 94.5 | Original |  | Coarse Aggregate | Fine Plus Blend (Bottom Lift) | Cold Feeds | HLA
12 | 22 |  | 94.5 | Original |  | Coarse Aggregate | Fine Plus Blend (Bottom Lift) | Cold Feeds | HLA
15 | 16 |  | 44.9 | Original |  | Fine Aggregate | Fine Blend (Top Lift) | Cold Feeds | HLA
15 | 17 |  | 44.9 | Original |  | Fine Aggregate | Fine Blend (Top Lift) | Cold Feeds | HLA
15 | 18 |  | 44.9 | Original |  | Fine Aggregate | Fine Blend (Top Lift) | Cold Feeds | HLA
16 | 1 |  | 42.1 | Original |  | Fine Aggregate | Fine Blend (Bottom Lift) | Cold Feeds | HLA
16 | 2 |  | 42.1 | Original |  | Fine Aggregate | Fine Blend (Bottom Lift) | Cold Feeds | HLA
16 | 3 |  | 42.1 | Original |  | Fine Aggregate | Fine Blend (Bottom Lift) | Cold Feeds | HLA
16 | 4 |  | 42.1 | Original |  | Fine Aggregate | Fine Blend (Bottom Lift) | Cold Feeds | HLA
16 | 14 |  | 42.1 | Original |  | Fine Aggregate | Fine Blend (Bottom Lift) | Cold Feeds | HLA
16 | 15 |  | 42.1 | Original |  | Fine Aggregate | Fine Blend (Bottom Lift) | Cold Feeds | HLA
16 | 16 |  | 42.1 | Original |  | Fine Aggregate | Fine Blend (Bottom Lift) | Cold Feeds | HLA
16 | 17 |  | 42.1 | Original |  | Fine Aggregate | Fine Blend (Bottom Lift) | Cold Feeds | HLA
16 | 18 |  | 42.1 | Original |  | Fine Aggregate | Fine Blend (Bottom Lift) | Cold Feeds | HLA
17 | 9 |  | 44.2 | Original |  | Fine Aggregate | Fine Plus Blend (Top Lift) | Cold Feeds | HLA
17 | 10 |  | 44.2 | Original |  | Fine Aggregate | Fine Plus Blend (Top Lift) | Cold Feeds | HLA
17 | 11 |  | 44.2 | Original |  | Fine Aggregate | Fine Plus Blend (Top Lift) | Cold Feeds | HLA
17 | 12 |  | 44.2 | Original |  | Fine Aggregate | Fine Plus Blend (Top Lift) | Cold Feeds | HLA
17 | 13 |  | 44.2 | Original |  | Fine Aggregate | Fine Plus Blend (Top Lift) | Cold Feeds | HLA
17 | 19 |  | 44.2 | Original |  | Fine Aggregate | Fine Plus Blend (Top Lift) | Cold Feeds | HLA
17 | 20 |  | 44.2 | Original |  | Fine Aggregate | Fine Plus Blend (Top Lift) | Cold Feeds | HLA
17 | 21 |  | 44.2 | Original |  | Fine Aggregate | Fine Plus Blend (Top Lift) | Cold Feeds | HLA
17 | 22 |  | 44.2 | Original |  | Fine Aggregate | Fine Plus Blend (Top Lift) | Cold Feeds | HLA
18 | 9 |  | 44.8 | Original |  | Fine Aggregate | Fine Plus Blend (Bottom Lift) | Cold Feeds | HLA
18 | 10 |  | 44.8 | Original |  | Fine Aggregate | Fine Plus Blend (Bottom Lift) | Cold Feeds | HLA
18 | 11 |  | 44.8 | Original |  | Fine Aggregate | Fine Plus Blend (Bottom Lift) | Cold Feeds | HLA
18 | 12 |  | 44.8 | Original |  | Fine Aggregate | Fine Plus Blend (Bottom Lift) | Cold Feeds | HLA
18 | 13 |  | 44.8 | Original |  | Fine Aggregate | Fine Plus Blend (Bottom Lift) | Cold Feeds | HLA
18 | 19 |  | 44.8 | Original |  | Fine Aggregate | Fine Plus Blend (Bottom Lift) | Cold Feeds | HLA
18 | 20 |  | 44.8 | Original |  | Fine Aggregate | Fine Plus Blend (Bottom Lift) | Cold Feeds | HLA
18 | 21 |  | 44.8 | Original |  | Fine Aggregate | Fine Plus Blend (Bottom Lift) | Cold Feeds | HLA
18 | 22 |  | 44.8 | Original |  | Fine Aggregate | Fine Plus Blend (Bottom Lift) | Cold Feeds | HLA
19 | 35 | 90.9 |  | Reconstruction | 06/07/1997 | Coarse Aggregate | 3/4-inch Stockpile | Patrick |  | 92.9
19 | 36 | 90.9 |  | Reconstruction | 06/07/1997 | Coarse Aggregate | 3/4-inch Stockpile | Patrick |  | 92.9
19 | 37 | 90.9 |  | Reconstruction | 06/07/1997 | Coarse Aggregate | 3/4-inch Stockpile | Patrick |  | 92.9
19 | 38 | 90.9 |  | Reconstruction | 06/07/1997 | Coarse Aggregate | 3/4-inch Stockpile | Patrick |  | 92.9
19 | 39 | 90.9 |  | Reconstruction | 06/07/1997 | Coarse Aggregate | 3/4-inch Stockpile | Patrick |  | 92.9
19 | 54 | 90.9 |  | Reconstruction | 06/07/1997 | Coarse Aggregate | 3/4-inch Stockpile | Patrick |  | 92.9
19 | 55 | 90.9 |  | Reconstruction | 06/07/1997 | Coarse Aggregate | 3/4-inch Stockpile | Patrick |  | 92.9
19 | 56 | 90.9 |  | Reconstruction | 06/07/1997 | Coarse Aggregate | 3/4-inch Stockpile | Patrick |  | 92.9
20 | 35 | 92.9 |  | Reconstruction | 06/07/1997 | Coarse Aggregate | 1/2-inch Stockpile | Patrick |  | 94.5
20 | 36 | 92.9 |  | Reconstruction | 06/07/1997 | Coarse Aggregate | 1/2-inch Stockpile | Patrick |  | 94.5
20 | 37 | 92.9 |  | Reconstruction | 06/07/1997 | Coarse Aggregate | 1/2-inch Stockpile | Patrick |  | 94.5
20 | 38 | 92.9 |  | Reconstruction | 06/07/1997 | Coarse Aggregate | 1/2-inch Stockpile | Patrick |  | 94.5
20 | 39 | 92.9 |  | Reconstruction | 06/07/1997 | Coarse Aggregate | 1/2-inch Stockpile | Patrick |  | 94.5
20 | 54 | 92.9 |  | Reconstruction | 06/07/1997 | Coarse Aggregate | 1/2-inch Stockpile | Patrick |  | 94.5
20 | 55 | 92.9 |  | Reconstruction | 06/07/1997 | Coarse Aggregate | 1/2-inch Stockpile | Patrick |  | 94.5
20 | 56 | 92.9 |  | Reconstruction | 06/07/1997 | Coarse Aggregate | 1/2-inch Stockpile | Patrick |  | 94.5
21 | 35 | 98.8 |  | Reconstruction | 06/07/1997 | Coarse Aggregate | 3/8-inch Stockpile | Patrick |  | 99.1
21 | 36 | 98.8 |  | Reconstruction | 06/07/1997 | Coarse Aggregate | 3/8-inch Stockpile | Patrick |  | 99.1
21 | 37 | 98.8 |  | Reconstruction | 06/07/1997 | Coarse Aggregate | 3/8-inch Stockpile | Patrick |  | 99.1
21 | 38 | 98.8 |  | Reconstruction | 06/07/1997 | Coarse Aggregate | 3/8-inch Stockpile | Patrick |  | 99.1
21 | 39 | 98.8 |  | Reconstruction | 06/07/1997 | Coarse Aggregate | 3/8-inch Stockpile | Patrick |  | 99.1
21 | 54 | 98.8 |  | Reconstruction | 06/07/1997 | Coarse Aggregate | 3/8-inch Stockpile | Patrick |  | 99.1
21 | 55 | 98.8 |  | Reconstruction | 06/07/1997 | Coarse Aggregate | 3/8-inch Stockpile | Patrick |  | 99.1
21 | 56 | 98.8 |  | Reconstruction | 06/07/1997 | Coarse Aggregate | 3/8-inch Stockpile | Patrick |  | 99.1
22 | 35 |  | 45.5 | Reconstruction | 06/07/1997 | Fine Aggregate | Rock Dust Stockpile | Patrick
22 | 36 |  | 45.5 | Reconstruction | 06/07/1997 | Fine Aggregate | Rock Dust Stockpile | Patrick
22 | 37 |  | 45.5 | Reconstruction | 06/07/1997 | Fine Aggregate | Rock Dust Stockpile | Patrick
22 | 38 |  | 45.5 | Reconstruction | 06/07/1997 | Fine Aggregate | Rock Dust Stockpile | Patrick
22 | 39 |  | 45.5 | Reconstruction | 06/07/1997 | Fine Aggregate | Rock Dust Stockpile | Patrick
22 | 54 |  | 45.5 | Reconstruction | 06/07/1997 | Fine Aggregate | Rock Dust Stockpile | Patrick
22 | 55 |  | 45.5 | Reconstruction | 06/07/1997 | Fine Aggregate | Rock Dust Stockpile | Patrick
22 | 56 |  | 45.5 | Reconstruction | 06/07/1997 | Fine Aggregate | Rock Dust Stockpile | Patrick
23 | 35 | 78.8 | 46.2 | Reconstruction | 06/07/1997 | Coarse Aggregate | Blend F | Patrick |  | 81.3
23 | 36 | 78.8 | 46.2 | Reconstruction | 06/07/1997 | Coarse Aggregate | Blend F | Patrick |  | 81.3
23 | 37 | 78.8 | 46.2 | Reconstruction | 06/07/1997 | Coarse Aggregate | Blend F | Patrick |  | 81.3
23 | 38 | 78.8 | 46.2 | Reconstruction | 06/07/1997 | Coarse Aggregate | Blend F | Patrick |  | 81.3
23 | 39 | 78.8 | 46.2 | Reconstruction | 06/07/1997 | Coarse Aggregate | Blend F | Patrick |  | 81.3
23 | 54 | 78.8 | 46.2 | Reconstruction | 06/07/1997 | Coarse Aggregate | Blend F | Patrick |  | 81.3
23 | 55 | 78.8 | 46.2 | Reconstruction | 06/07/1997 | Coarse Aggregate | Blend F | Patrick |  | 81.3
23 | 56 | 78.8 | 46.2 | Reconstruction | 06/07/1997 | Coarse Aggregate | Blend F | Patrick |  | 81.3
1 | 1 | 95.4 |  | Original |  | Coarse Aggregate | 3/4-inch Stockpile | Dayton | FHWA | 98.9
1 | 2 | 95.4 |  | Original |  | Coarse Aggregate | 3/4-inch Stockpile | Dayton | FHWA | 98.9
1 | 3 | 95.4 |  | Original |  | Coarse Aggregate | 3/4-inch Stockpile | Dayton | FHWA | 98.9
1 | 4 | 95.4 |  | Original |  | Coarse Aggregate | 3/4-inch Stockpile | Dayton | FHWA | 98.9
1 | 5 | 95.4 |  | Original |  | Coarse Aggregate | 3/4-inch Stockpile | Dayton | FHWA | 98.9
1 | 6 | 95.4 |  | Original |  | Coarse Aggregate | 3/4-inch Stockpile | Dayton | FHWA | 98.9
1 | 7 | 95.4 |  | Original |  | Coarse Aggregate | 3/4-inch Stockpile | Dayton | FHWA | 98.9
1 | 8 | 95.4 |  | Original |  | Coarse Aggregate | 3/4-inch Stockpile | Dayton | FHWA | 98.9
1 | 9 | 95.4 |  | Original |  | Coarse Aggregate | 3/4-inch Stockpile | Dayton | FHWA | 98.9
1 | 10 | 95.4 |  | Original |  | Coarse Aggregate | 3/4-inch Stockpile | Dayton | FHWA | 98.9
1 | 11 | 95.4 |  | Original |  | Coarse Aggregate | 3/4-inch Stockpile | Dayton | FHWA | 98.9
1 | 12 | 95.4 |  | Original |  | Coarse Aggregate | 3/4-inch Stockpile | Dayton | FHWA | 98.9
1 | 13 | 95.4 |  | Original |  | Coarse Aggregate | 3/4-inch Stockpile | Dayton | FHWA | 98.9
1 | 14 | 95.4 |  | Original |  | Coarse Aggregate | 3/4-inch Stockpile | Dayton | FHWA | 98.9
1 | 15 | 95.4 |  | Original |  | Coarse Aggregate | 3/4-inch Stockpile | Dayton | FHWA | 98.9
1 | 16 | 95.4 |  | Original |  | Coarse Aggregate | 3/4-inch Stockpile | Dayton | FHWA | 98.9
1 | 17 | 95.4 |  | Original |  | Coarse Aggregate | 3/4-inch Stockpile | Dayton | FHWA | 98.9
1 | 18 | 95.4 |  | Original |  | Coarse Aggregate | 3/4-inch Stockpile | Dayton | FHWA | 98.9
1 | 19 | 95.4 |  | Original |  | Coarse Aggregate | 3/4-inch Stockpile | Dayton | FHWA | 98.9
1 | 20 | 95.4 |  | Original |  | Coarse Aggregate | 3/4-inch Stockpile | Dayton | FHWA | 98.9
1 | 21 | 95.4 |  | Original |  | Coarse Aggregate | 3/4-inch Stockpile | Dayton | FHWA | 98.9
1 | 22 | 95.4 |  | Original |  | Coarse Aggregate | 3/4-inch Stockpile | Dayton | FHWA | 98.9
1 | 23 | 95.4 |  | Original |  | Coarse Aggregate | 3/4-inch Stockpile | Dayton | FHWA | 98.9
1 | 24 | 95.4 |  | Original |  | Coarse Aggregate | 3/4-inch Stockpile | Dayton | FHWA | 98.9
1 | 25 | 95.4 |  | Original |  | Coarse Aggregate | 3/4-inch Stockpile | Dayton | FHWA | 98.9
1 | 26 | 95.4 |  | Original |  | Coarse Aggregate | 3/4-inch Stockpile | Dayton | FHWA | 98.9
2 | 1 | 98.9 |  | Original |  | Coarse Aggregate | 1/2-inch Stockpile | Dayton | FHWA | 99.7
2 | 2 | 98.9 |  | Original |  | Coarse Aggregate | 1/2-inch Stockpile | Dayton | FHWA | 99.7
2 | 3 | 98.9 |  | Original |  | Coarse Aggregate | 1/2-inch Stockpile | Dayton | FHWA | 99.7
2 | 4 | 98.9 |  | Original |  | Coarse Aggregate | 1/2-inch Stockpile | Dayton | FHWA | 99.7
2 | 5 | 98.9 |  | Original |  | Coarse Aggregate | 1/2-inch Stockpile | Dayton | FHWA | 99.7
2 | 6 | 98.9 |  | Original |  | Coarse Aggregate | 1/2-inch Stockpile | Dayton | FHWA | 99.7
2 | 7 | 98.9 |  | Original |  | Coarse Aggregate | 1/2-inch Stockpile | Dayton | FHWA | 99.7
2 | 8 | 98.9 |  | Original |  | Coarse Aggregate | 1/2-inch Stockpile | Dayton | FHWA | 99.7
2 | 9 | 98.9 |  | Original |  | Coarse Aggregate | 1/2-inch Stockpile | Dayton | FHWA | 99.7
2 | 10 | 98.9 |  | Original |  | Coarse Aggregate | 1/2-inch Stockpile | Dayton | FHWA | 99.7
2 | 11 | 98.9 |  | Original |  | Coarse Aggregate | 1/2-inch Stockpile | Dayton | FHWA | 99.7
2 | 12 | 98.9 |  | Original |  | Coarse Aggregate | 1/2-inch Stockpile | Dayton | FHWA | 99.7
2 | 13 | 98.9 |  | Original |  | Coarse Aggregate | 1/2-inch Stockpile | Dayton | FHWA | 99.7
2 | 14 | 98.9 |  | Original |  | Coarse Aggregate | 1/2-inch Stockpile | Dayton | FHWA | 99.7
2 | 15 | 98.9 |  | Original |  | Coarse Aggregate | 1/2-inch Stockpile | Dayton | FHWA | 99.7
2 | 16 | 98.9 |  | Original |  | Coarse Aggregate | 1/2-inch Stockpile | Dayton | FHWA | 99.7
2 | 17 | 98.9 |  | Original |  | Coarse Aggregate | 1/2-inch Stockpile | Dayton | FHWA | 99.7
2 | 18 | 98.9 |  | Original |  | Coarse Aggregate | 1/2-inch Stockpile | Dayton | FHWA | 99.7
2 | 19 | 98.9 |  | Original |  | Coarse Aggregate | 1/2-inch Stockpile | Dayton | FHWA | 99.7
2 | 20 | 98.9 |  | Original |  | Coarse Aggregate | 1/2-inch Stockpile | Dayton | FHWA | 99.7
2 | 21 | 98.9 |  | Original |  | Coarse Aggregate | 1/2-inch Stockpile | Dayton | FHWA | 99.7
2 | 22 | 98.9 |  | Original |  | Coarse Aggregate | 1/2-inch Stockpile | Dayton | FHWA | 99.7
2 | 23 | 98.9 |  | Original |  | Coarse Aggregate | 1/2-inch Stockpile | Dayton | FHWA | 99.7
2 | 24 | 98.9 |  | Original |  | Coarse Aggregate | 1/2-inch Stockpile | Dayton | FHWA | 99.7
2 | 25 | 98.9 |  | Original |  | Coarse Aggregate | 1/2-inch Stockpile | Dayton | FHWA | 99.7
2 | 26 | 98.9 |  | Original |  | Coarse Aggregate | 1/2-inch Stockpile | Dayton | FHWA | 99.7
3 | 1 | 96.4 |  | Original |  | Coarse Aggregate | 3/8-inch Stockpile | Dayton | FHWA | 98.2
3 | 2 | 96.4 |  | Original |  | Coarse Aggregate | 3/8-inch Stockpile | Dayton | FHWA | 98.2
3 | 3 | 96.4 |  | Original |  | Coarse Aggregate | 3/8-inch Stockpile | Dayton | FHWA | 98.2
3 | 4 | 96.4 |  | Original |  | Coarse Aggregate | 3/8-inch Stockpile | Dayton | FHWA | 98.2
3 | 5 | 96.4 |  | Original |  | Coarse Aggregate | 3/8-inch Stockpile | Dayton | FHWA | 98.2
3 | 6 | 96.4 |  | Original |  | Coarse Aggregate | 3/8-inch Stockpile | Dayton | FHWA | 98.2
3 | 7 | 96.4 |  | Original |  | Coarse Aggregate | 3/8-inch Stockpile | Dayton | FHWA | 98.2
3 | 8 | 96.4 |  | Original |  | Coarse Aggregate | 3/8-inch Stockpile | Dayton | FHWA | 98.2
3 | 9 | 96.4 |  | Original |  | Coarse Aggregate | 3/8-inch Stockpile | Dayton | FHWA | 98.2
3 | 10 | 96.4 |  | Original |  | Coarse Aggregate | 3/8-inch Stockpile | Dayton | FHWA | 98.2
3 | 11 | 96.4 |  | Original |  | Coarse Aggregate | 3/8-inch Stockpile | Dayton | FHWA | 98.2
3 | 12 | 96.4 |  | Original |  | Coarse Aggregate | 3/8-inch Stockpile | Dayton | FHWA | 98.2
3 | 13 | 96.4 |  | Original |  | Coarse Aggregate | 3/8-inch Stockpile | Dayton | FHWA | 98.2
3 | 14 | 96.4 |  | Original |  | Coarse Aggregate | 3/8-inch Stockpile | Dayton | FHWA | 98.2
3 | 15 | 96.4 |  | Original |  | Coarse Aggregate | 3/8-inch Stockpile | Dayton | FHWA | 98.2
3 | 16 | 96.4 |  | Original |  | Coarse Aggregate | 3/8-inch Stockpile | Dayton | FHWA | 98.2
3 | 17 | 96.4 |  | Original |  | Coarse Aggregate | 3/8-inch Stockpile | Dayton | FHWA | 98.2
3 | 18 | 96.4 |  | Original |  | Coarse Aggregate | 3/8-inch Stockpile | Dayton | FHWA | 98.2
3 | 19 | 96.4 |  | Original |  | Coarse Aggregate | 3/8-inch Stockpile | Dayton | FHWA | 98.2
3 | 20 | 96.4 |  | Original |  | Coarse Aggregate | 3/8-inch Stockpile | Dayton | FHWA | 98.2
3 | 21 | 96.4 |  | Original |  | Coarse Aggregate | 3/8-inch Stockpile | Dayton | FHWA | 98.2
3 | 22 | 96.4 |  | Original |  | Coarse Aggregate | 3/8-inch Stockpile | Dayton | FHWA | 98.2
3 | 23 | 96.4 |  | Original |  | Coarse Aggregate | 3/8-inch Stockpile | Dayton | FHWA | 98.2
3 | 24 | 96.4 |  | Original |  | Coarse Aggregate | 3/8-inch Stockpile | Dayton | FHWA | 98.2
3 | 25 | 96.4 |  | Original |  | Coarse Aggregate | 3/8-inch Stockpile | Dayton | FHWA | 98.2
3 | 26 | 96.4 |  | Original |  | Coarse Aggregate | 3/8-inch Stockpile | Dayton | FHWA | 98.2
4 | 1 |  | 47.6 | Original |  | Fine Aggregate | Rock Dust Stockpile | Dayton | FHWA
4 | 2 |  | 47.6 | Original |  | Fine Aggregate | Rock Dust Stockpile | Dayton | FHWA
4 | 3 |  | 47.6 | Original |  | Fine Aggregate | Rock Dust Stockpile | Dayton | FHWA
4 | 4 |  | 47.6 | Original |  | Fine Aggregate | Rock Dust Stockpile | Dayton | FHWA
4 | 5 |  | 47.6 | Original |  | Fine Aggregate | Rock Dust Stockpile | Dayton | FHWA
4 | 6 |  | 47.6 | Original |  | Fine Aggregate | Rock Dust Stockpile | Dayton | FHWA
4 | 7 |  | 47.6 | Original |  | Fine Aggregate | Rock Dust Stockpile | Dayton | FHWA
4 | 8 |  | 47.6 | Original |  | Fine Aggregate | Rock Dust Stockpile | Dayton | FHWA
4 | 9 |  | 47.6 | Original |  | Fine Aggregate | Rock Dust Stockpile | Dayton | FHWA
4 | 10 |  | 47.6 | Original |  | Fine Aggregate | Rock Dust Stockpile | Dayton | FHWA
4 | 11 |  | 47.6 | Original |  | Fine Aggregate | Rock Dust Stockpile | Dayton | FHWA
4 | 12 |  | 47.6 | Original |  | Fine Aggregate | Rock Dust Stockpile | Dayton | FHWA
4 | 13 |  | 47.6 | Original |  | Fine Aggregate | Rock Dust Stockpile | Dayton | FHWA
4 | 14 |  | 47.6 | Original |  | Fine Aggregate | Rock Dust Stockpile | Dayton | FHWA
4 | 15 |  | 47.6 | Original |  | Fine Aggregate | Rock Dust Stockpile | Dayton | FHWA
4 | 16 |  | 47.6 | Original |  | Fine Aggregate | Rock Dust Stockpile | Dayton | FHWA
4 | 17 |  | 47.6 | Original |  | Fine Aggregate | Rock Dust Stockpile | Dayton | FHWA
4 | 18 |  | 47.6 | Original |  | Fine Aggregate | Rock Dust Stockpile | Dayton | FHWA
4 | 19 |  | 47.6 | Original |  | Fine Aggregate | Rock Dust Stockpile | Dayton | FHWA
4 | 20 |  | 47.6 | Original |  | Fine Aggregate | Rock Dust Stockpile | Dayton | FHWA
4 | 21 |  | 47.6 | Original |  | Fine Aggregate | Rock Dust Stockpile | Dayton | FHWA
4 | 22 |  | 47.6 | Original |  | Fine Aggregate | Rock Dust Stockpile | Dayton | FHWA
4 | 23 |  | 47.6 | Original |  | Fine Aggregate | Rock Dust Stockpile | Dayton | FHWA
4 | 24 |  | 47.6 | Original |  | Fine Aggregate | Rock Dust Stockpile | Dayton | FHWA
4 | 25 |  | 47.6 | Original |  | Fine Aggregate | Rock Dust Stockpile | Dayton | FHWA
4 | 26 |  | 47.6 | Original |  | Fine Aggregate | Rock Dust Stockpile | Dayton | FHWA
5 | 1 |  | 44.5 | Original |  | Fine Aggregate | Sand Stockpile | Dayton | FHWA
5 | 2 |  | 44.5 | Original |  | Fine Aggregate | Sand Stockpile | Dayton | FHWA
5 | 3 |  | 44.5 | Original |  | Fine Aggregate | Sand Stockpile | Dayton | FHWA
5 | 4 |  | 44.5 | Original |  | Fine Aggregate | Sand Stockpile | Dayton | FHWA
5 | 5 |  | 44.5 | Original |  | Fine Aggregate | Sand Stockpile | Dayton | FHWA
5 | 6 |  | 44.5 | Original |  | Fine Aggregate | Sand Stockpile | Dayton | FHWA
5 | 7 |  | 44.5 | Original |  | Fine Aggregate | Sand Stockpile | Dayton | FHWA
5 | 8 |  | 44.5 | Original |  | Fine Aggregate | Sand Stockpile | Dayton | FHWA
5 | 9 |  | 44.5 | Original |  | Fine Aggregate | Sand Stockpile | Dayton | FHWA
5 | 10 |  | 44.5 | Original |  | Fine Aggregate | Sand Stockpile | Dayton | FHWA
5 | 11 |  | 44.5 | Original |  | Fine Aggregate | Sand Stockpile | Dayton | FHWA
5 | 12 |  | 44.5 | Original |  | Fine Aggregate | Sand Stockpile | Dayton | FHWA
5 | 13 |  | 44.5 | Original |  | Fine Aggregate | Sand Stockpile | Dayton | FHWA
5 | 14 |  | 44.5 | Original |  | Fine Aggregate | Sand Stockpile | Dayton | FHWA
5 | 15 |  | 44.5 | Original |  | Fine Aggregate | Sand Stockpile | Dayton | FHWA
5 | 16 |  | 44.5 | Original |  | Fine Aggregate | Sand Stockpile | Dayton | FHWA
5 | 17 |  | 44.5 | Original |  | Fine Aggregate | Sand Stockpile | Dayton | FHWA
5 | 18 |  | 44.5 | Original |  | Fine Aggregate | Sand Stockpile | Dayton | FHWA
5 | 19 |  | 44.5 | Original |  | Fine Aggregate | Sand Stockpile | Dayton | FHWA
5 | 20 |  | 44.5 | Original |  | Fine Aggregate | Sand Stockpile | Dayton | FHWA
5 | 21 |  | 44.5 | Original |  | Fine Aggregate | Sand Stockpile | Dayton | FHWA
5 | 22 |  | 44.5 | Original |  | Fine Aggregate | Sand Stockpile | Dayton | FHWA
5 | 23 |  | 44.5 | Original |  | Fine Aggregate | Sand Stockpile | Dayton | FHWA
5 | 24 |  | 44.5 | Original |  | Fine Aggregate | Sand Stockpile | Dayton | FHWA
5 | 25 |  | 44.5 | Original |  | Fine Aggregate | Sand Stockpile | Dayton | FHWA
5 | 26 |  | 44.5 | Original |  | Fine Aggregate | Sand Stockpile | Dayton | FHWA
6 | 1 |  | 44 | Original |  | Fine Aggregate | Sand Stockpile | Wadsworth | FHWA
6 | 2 |  | 44 | Original |  | Fine Aggregate | Sand Stockpile | Wadsworth | FHWA
6 | 3 |  | 44 | Original |  | Fine Aggregate | Sand Stockpile | Wadsworth | FHWA
6 | 4 |  | 44 | Original |  | Fine Aggregate | Sand Stockpile | Wadsworth | FHWA
6 | 5 |  | 44 | Original |  | Fine Aggregate | Sand Stockpile | Wadsworth | FHWA
6 | 6 |  | 44 | Original |  | Fine Aggregate | Sand Stockpile | Wadsworth | FHWA
6 | 7 |  | 44 | Original |  | Fine Aggregate | Sand Stockpile | Wadsworth | FHWA
6 | 8 |  | 44 | Original |  | Fine Aggregate | Sand Stockpile | Wadsworth | FHWA
6 | 9 |  | 44 | Original |  | Fine Aggregate | Sand Stockpile | Wadsworth | FHWA
6 | 10 |  | 44 | Original |  | Fine Aggregate | Sand Stockpile | Wadsworth | FHWA
6 | 11 |  | 44 | Original |  | Fine Aggregate | Sand Stockpile | Wadsworth | FHWA
6 | 12 |  | 44 | Original |  | Fine Aggregate | Sand Stockpile | Wadsworth | FHWA
6 | 13 |  | 44 | Original |  | Fine Aggregate | Sand Stockpile | Wadsworth | FHWA
6 | 14 |  | 44 | Original |  | Fine Aggregate | Sand Stockpile | Wadsworth | FHWA
6 | 15 |  | 44 | Original |  | Fine Aggregate | Sand Stockpile | Wadsworth | FHWA
6 | 16 |  | 44 | Original |  | Fine Aggregate | Sand Stockpile | Wadsworth | FHWA
6 | 17 |  | 44 | Original |  | Fine Aggregate | Sand Stockpile | Wadsworth | FHWA
6 | 18 |  | 44 | Original |  | Fine Aggregate | Sand Stockpile | Wadsworth | FHWA
6 | 19 |  | 44 | Original |  | Fine Aggregate | Sand Stockpile | Wadsworth | FHWA
6 | 20 |  | 44 | Original |  | Fine Aggregate | Sand Stockpile | Wadsworth | FHWA
6 | 21 |  | 44 | Original |  | Fine Aggregate | Sand Stockpile | Wadsworth | FHWA
6 | 22 |  | 44 | Original |  | Fine Aggregate | Sand Stockpile | Wadsworth | FHWA
6 | 23 |  | 44 | Original |  | Fine Aggregate | Sand Stockpile | Wadsworth | FHWA
6 | 24 |  | 44 | Original |  | Fine Aggregate | Sand Stockpile | Wadsworth | FHWA
6 | 25 |  | 44 | Original |  | Fine Aggregate | Sand Stockpile | Wadsworth | FHWA
6 | 26 |  | 44 | Original |  | Fine Aggregate | Sand Stockpile | Wadsworth | FHWA
7 | 5 |  | 90.5 | Original |  | Coarse Aggregate | Coarse Blend (Top Lift) | Cold Feeds | HLA
7 | 6 |  | 90.5 | Original |  | Coarse Aggregate | Coarse Blend (Top Lift) | Cold Feeds | HLA
7 | 7 |  | 90.5 | Original |  | Coarse Aggregate | Coarse Blend (Top Lift) | Cold Feeds | HLA
7 | 8 |  | 90.5 | Original |  | Coarse Aggregate | Coarse Blend (Top Lift) | Cold Feeds | HLA
7 | 23 |  | 90.5 | Original |  | Coarse Aggregate | Coarse Blend (Top Lift) | Cold Feeds | HLA
7 | 24 |  | 90.5 | Original |  | Coarse Aggregate | Coarse Blend (Top Lift) | Cold Feeds | HLA
7 | 25 |  | 90.5 | Original |  | Coarse Aggregate | Coarse Blend (Top Lift) | Cold Feeds | HLA
7 | 26 |  | 90.5 | Original |  | Coarse Aggregate | Coarse Blend (Top Lift) | Cold Feeds | HLA
8 | 5 |  | 94.9 | Original |  | Coarse Aggregate | Coarse Blend (Bottom Lift) | Cold Feeds | HLA
8 | 6 |  | 94.9 | Original |  | Coarse Aggregate | Coarse Blend (Bottom Lift) | Cold Feeds | HLA
8 | 7 |  | 94.9 | Original |  | Coarse Aggregate | Coarse Blend (Bottom Lift) | Cold Feeds | HLA
8 | 8 |  | 94.9 | Original |  | Coarse Aggregate | Coarse Blend (Bottom Lift) | Cold Feeds | HLA
8 | 23 |  | 94.9 | Original |  | Coarse Aggregate | Coarse Blend (Bottom Lift) | Cold Feeds | HLA
8 | 24 |  | 94.9 | Original |  | Coarse Aggregate | Coarse Blend (Bottom Lift) | Cold Feeds | HLA
8 | 25 |  | 94.9 | Original |  | Coarse Aggregate | Coarse Blend (Bottom Lift) | Cold Feeds | HLA
8 | 26 |  | 94.9 | Original |  | Coarse Aggregate | Coarse Blend (Bottom Lift) | Cold Feeds | HLA
9 | 1 |  | 93.6 | Original |  | Coarse Aggregate | Fine Blend (Top Lift) | Cold Feeds | HLA
9 | 2 |  | 93.6 | Original |  | Coarse Aggregate | Fine Blend (Top Lift) | Cold Feeds | HLA
9 | 3 |  | 93.6 | Original |  | Coarse Aggregate | Fine Blend (Top Lift) | Cold Feeds | HLA
9 | 4 |  | 93.6 | Original |  | Coarse Aggregate | Fine Blend (Top Lift) | Cold Feeds | HLA
9 | 14 |  | 93.6 | Original |  | Coarse Aggregate | Fine Blend (Top Lift) | Cold Feeds | HLA
9 | 15 |  | 93.6 | Original |  | Coarse Aggregate | Fine Blend (Top Lift) | Cold Feeds | HLA
9 | 16 |  | 93.6 | Original |  | Coarse Aggregate | Fine Blend (Top Lift) | Cold Feeds | HLA
9 | 17 |  | 93.6 | Original |  | Coarse Aggregate | Fine Blend (Top Lift) | Cold Feeds | HLA
9 | 18 |  | 93.6 | Original |  | Coarse Aggregate | Fine Blend (Top Lift) | Cold Feeds | HLA
10 | 1 |  | 97.1 | Original |  | Coarse Aggregate | Fine Blend (Bottom Lift) | Cold Feeds | HLA
10 | 2 |  | 97.1 | Original |  | Coarse Aggregate | Fine Blend (Bottom Lift) | Cold Feeds | HLA
10 | 3 |  | 97.1 | Original |  | Coarse Aggregate | Fine Blend (Bottom Lift) | Cold Feeds | HLA
10 | 4 |  | 97.1 | Original |  | Coarse Aggregate | Fine Blend (Bottom Lift) | Cold Feeds | HLA
10 | 14 |  | 97.1 | Original |  | Coarse Aggregate | Fine Blend (Bottom Lift) | Cold Feeds | HLA
10 | 15 |  | 97.1 | Original |  | Coarse Aggregate | Fine Blend (Bottom Lift) | Cold Feeds | HLA
10 | 16 |  | 97.1 | Original |  | Coarse Aggregate | Fine Blend (Bottom Lift) | Cold Feeds | HLA
10 | 17 |  | 97.1 | Original |  | Coarse Aggregate | Fine Blend (Bottom Lift) | Cold Feeds | HLA
10 | 18 |  | 97.1 | Original |  | Coarse Aggregate | Fine Blend (Bottom Lift) | Cold Feeds | HLA
11 | 9 |  | 97.7 | Original |  | Coarse Aggregate | Fine Plus Blend (Top Lift) | Cold Feeds | HLA

## WT_AVG_BEAM_FATIGUE_UCB
TEST_ID | SECTION_ID | MIX_ID | PHASE_ANGLE | STIFFNESS_MPA | SLOPE | INTERCEPT | R_SQUARED_VALUE | CONSTRUCTION | GRADATION | TARGET_AC | CALCULATED_AC | TARGET_AV_PERC | CALCULATED_AV
1 | 1 | 1 | 30.5 | 3194 | -4.4 | 1E-10 | 0.99 | Original | Fine Mix | 5.4 | 5.8 | 8 | 8.8
2 | 2 | 2 | 20.3 | 5527 | -5 | 0 | 0.82 | Original | Fine Mix | 4.7 | 5.3 | 8 | 9.7
3 | 3 | 3 | 28.7 | 3310 | -4.5 | 0 | 0.94 | Original | Fine Mix | 4.7 | 5.3 | 12 | 12
4 | 4 | 4 | 21 | 5409 | -5.9 | 0 | 0.96 | Original | Fine Mix | 5.4 | 5.7 | 4 | 6.1
5 | 5 | 19 | 25.8 | 4612 | -4.2 | 4E-10 | 0.98 | Original | Coarse Mix | 5.7 | 6.3 | 8 | 9.2
6 | 6 | 20 | 23.2 | 3620 | -5 | 0 | 0.94 | Original | Coarse Mix | 5.7 | 6.2 | 12 | 13.9
7 | 7 | 21 | 23.3 | 4749 | -5 | 0 | 0.95 | Original | Coarse Mix | 6.4 | 6.9 | 8 | 8.1
8 | 8 | 22 | 19.2 | 6290 | -5.5 | 0 | 0.92 | Original | Coarse Mix | 5 | 5.8 | 8 | 8.4
9 | 9 | 14 | 24.6 | 6262 | -4.8 | 0 | 0.99 | Original | Fine Plus Mix | 6.1 | 6.6 | 4 | 2.4
10 | 10 | 15 | 18.4 | 4416 | -4.5 | 0 | 0.91 | Original | Fine Plus Mix | 4.7 | 5.4 | 12 | 12.7
11 | 11 | 16 | 23.2 | 5582 | -4.2 | 2E-10 | 0.91 | Original | Fine Plus Mix | 5.4 | 6.3 | 8 | 6.9
12 | 12 | 17 | 21.9 | 6316 | -4.9 | 0 | 0.97 | Original | Fine Plus Mix | 5.4 | 6 | 4 | 5.4
13 | 13 | 18 | 27.2 | 4381 | -3.9 | 6.7E-09 | 0.97 | Original | Fine Plus Mix | 6.1 | 6.4 | 8 | 6.5
14 | 14 | 5 | 26.3 | 4232 | -4.4 | 1E-10 | 0.99 | Original | Fine Mix | 6.1 | 6.7 | 8 | 6.7
15 | 15 | 6 | 28.1 | 4090 | -4.5 | 0 | 0.97 | Original | Fine Mix | 5.4 | 5.7 | 8 | 7.5
16 | 16 | 7 | 26.6 | 3494 | -4.4 | 0 | 0.97 | Original | Fine Mix | 4.7 | 5.2 | 12 | 11.5
17 | 17 | 8 | 25.4 | 3810 | -4.8 | 0 | 0.99 | Original | Fine Mix | 5.4 | 5.7 | 12 | 10.5
18 | 18 | 9 | 24.1 | 5891 | -4.2 | 7E-10 | 0.99 | Original | Fine Mix | 6.1 | 6.4 | 4 | 4
19 | 19 | 10 | 25.7 | 4361 | -5.2 | 0 | 0.98 | Original | Fine Plus Mix | 5.4 | 6.3 | 8 | 7.2
20 | 20 | 11 | 25.2 | 3962 | -5.7 | 0 | 0.98 | Original | Fine Plus Mix | 5.4 | 6.2 | 12 | 8.8
21 | 21 | 12 | 26.6 | 5779 | -4 | 3.4E-09 | 0.96 | Original | Fine Plus Mix | 6.1 | 6.7 | 4 | 3.2
22 | 22 | 13 | 23.1 | 5206 | -5.1 | 0 | 0.98 | Original | Fine Plus Mix | 4.7 | 5.4 | 8 | 8.1
23 | 23 | 23 | 21.7 | 6656 | -4.4 | 1E-10 | 0.98 | Original | Coarse Mix | 5.7 | 5.8 | 4 | 6.6
24 | 24 | 24 | 21.9 | 4979 | -5.8 | 0 | 0.99 | Original | Coarse Mix | 5.7 | 5.9 | 8 | 9.2
25 | 25 | 25 | 24 | 5605 | -5 | 0 | 1 | Original | Coarse Mix | 6.4 | 7.1 | 4 | 4.6
26 | 26 | 26 | 19.8 | 4398 | -5.3 | 0 | 0.96 | Original | Coarse Mix | 5 | 5.3 | 12 | 12.9
27 | 35 | -994 | 26.1 | 3614 | -5 | 0 | 0.98 | Replacement | Coarse Mix | -994 | -994 | -994 | 8.8
28 | 36 | -994 | 25.3 | 2821 | -4.1 | 3.1E-09 | 0.99 | Replacement | Coarse Mix | -994 | -994 | -994 | 13.3
29 | 37 | -994 | 25.4 | 4088 | -5.1 | 0 | 0.94 | Replacement | Coarse Mix | -994 | -994 | -994 | 8.5
30 | 38 | -994 | 22.3 | 4248 | -5.7 | 0 | 0.98 | Replacement | Coarse Mix | -994 | -994 | -994 | 10.3
31 | 39 | -994 | 26.4 | 4132 | -5.2 | 0 | 0.99 | Replacement | Coarse Mix | -994 | -994 | -994 | 5.8
32 | 54 | -994 | 25.3 | 4092 | -4.9 | 0 | 1 | Replacement | Coarse Mix | -994 | -994 | -994 | 8.7
33 | 55 | -994 | 29.4 | 3909 | -4.3 | 2E-09 | 0.98 | Replacement | Coarse Mix | -994 | -994 | -994 | 3.8
34 | 56 | -994 | 21.1 | 2970 | -6.2 | 0 | 1 | Replacement | Coarse Mix | -994 | -994 | -994 | 14.8

## WT_AVG_BBR_FHWA
TEST_ID | SECTION_ID | CONSTRUCTION | BINDER_TYPE | TEST_TEMP | STIFFNESS_MPA | M_VALUE
1 | 35 | Reconstruction | Tank Asphalt-PAV Aged Binder | -6 | 107 | 0.384
1 | 36 | Reconstruction | Tank Asphalt-PAV Aged Binder | -6 | 107 | 0.384
1 | 37 | Reconstruction | Tank Asphalt-PAV Aged Binder | -6 | 107 | 0.384
1 | 38 | Reconstruction | Tank Asphalt-PAV Aged Binder | -6 | 107 | 0.384
1 | 39 | Reconstruction | Tank Asphalt-PAV Aged Binder | -6 | 107 | 0.384
1 | 54 | Reconstruction | Tank Asphalt-PAV Aged Binder | -6 | 107 | 0.384
1 | 55 | Reconstruction | Tank Asphalt-PAV Aged Binder | -6 | 107 | 0.384
1 | 56 | Reconstruction | Tank Asphalt-PAV Aged Binder | -6 | 107 | 0.384
2 | 35 | Reconstruction | Tank Asphalt-PAV Aged Binder | -12 | 235 | 0.321
2 | 36 | Reconstruction | Tank Asphalt-PAV Aged Binder | -12 | 235 | 0.321
2 | 37 | Reconstruction | Tank Asphalt-PAV Aged Binder | -12 | 235 | 0.321
2 | 38 | Reconstruction | Tank Asphalt-PAV Aged Binder | -12 | 235 | 0.321
2 | 39 | Reconstruction | Tank Asphalt-PAV Aged Binder | -12 | 235 | 0.321
2 | 54 | Reconstruction | Tank Asphalt-PAV Aged Binder | -12 | 235 | 0.321
2 | 55 | Reconstruction | Tank Asphalt-PAV Aged Binder | -12 | 235 | 0.321
2 | 56 | Reconstruction | Tank Asphalt-PAV Aged Binder | -12 | 235 | 0.321
3 | 35 | Reconstruction | Tank Asphalt-PAV Aged Binder | -18 | 464 | 0.265
3 | 36 | Reconstruction | Tank Asphalt-PAV Aged Binder | -18 | 464 | 0.265
3 | 37 | Reconstruction | Tank Asphalt-PAV Aged Binder | -18 | 464 | 0.265
3 | 38 | Reconstruction | Tank Asphalt-PAV Aged Binder | -18 | 464 | 0.265
3 | 39 | Reconstruction | Tank Asphalt-PAV Aged Binder | -18 | 464 | 0.265
3 | 54 | Reconstruction | Tank Asphalt-PAV Aged Binder | -18 | 464 | 0.265
3 | 55 | Reconstruction | Tank Asphalt-PAV Aged Binder | -18 | 464 | 0.265
3 | 56 | Reconstruction | Tank Asphalt-PAV Aged Binder | -18 | 464 | 0.265
4 | 35 | Reconstruction | Recovered Binder | -12 | 118 | 0.395
4 | 36 | Reconstruction | Recovered Binder | -12 | 118 | 0.395
4 | 37 | Reconstruction | Recovered Binder | -12 | 118 | 0.395
4 | 38 | Reconstruction | Recovered Binder | -12 | 118 | 0.395
4 | 39 | Reconstruction | Recovered Binder | -12 | 118 | 0.395
4 | 54 | Reconstruction | Recovered Binder | -12 | 118 | 0.395
4 | 55 | Reconstruction | Recovered Binder | -12 | 118 | 0.395
4 | 56 | Reconstruction | Recovered Binder | -12 | 118 | 0.395
5 | 35 | Reconstruction | Recovered Binder | -18 | 271 | 0.328
5 | 36 | Reconstruction | Recovered Binder | -18 | 271 | 0.328
5 | 37 | Reconstruction | Recovered Binder | -18 | 271 | 0.328
5 | 38 | Reconstruction | Recovered Binder | -18 | 271 | 0.328
5 | 39 | Reconstruction | Recovered Binder | -18 | 271 | 0.328
5 | 54 | Reconstruction | Recovered Binder | -18 | 271 | 0.328
5 | 55 | Reconstruction | Recovered Binder | -18 | 271 | 0.328
5 | 56 | Reconstruction | Recovered Binder | -18 | 271 | 0.328

## WT_AVG_BBR_UNR
TEST_ID | SECTION_ID | CONSTRUCTION | BINDER_TYPE | TEMP_300_MPA | TEMP_M_3_10 | SPECIFICATION_TEMP | STIFFNESS_MPA | M_VALUE
1 | 1 | Original | Original Binder | -14.2 | -13.4 | -12 | 219.9 | 0.317
1 | 2 | Original | Original Binder | -14.2 | -13.4 | -12 | 219.9 | 0.317
1 | 3 | Original | Original Binder | -14.2 | -13.4 | -12 | 219.9 | 0.317
1 | 4 | Original | Original Binder | -14.2 | -13.4 | -12 | 219.9 | 0.317
1 | 5 | Original | Original Binder | -14.2 | -13.4 | -12 | 219.9 | 0.317
1 | 6 | Original | Original Binder | -14.2 | -13.4 | -12 | 219.9 | 0.317
1 | 7 | Original | Original Binder | -14.2 | -13.4 | -12 | 219.9 | 0.317
1 | 8 | Original | Original Binder | -14.2 | -13.4 | -12 | 219.9 | 0.317
1 | 9 | Original | Original Binder | -14.2 | -13.4 | -12 | 219.9 | 0.317
1 | 10 | Original | Original Binder | -14.2 | -13.4 | -12 | 219.9 | 0.317
1 | 11 | Original | Original Binder | -14.2 | -13.4 | -12 | 219.9 | 0.317
1 | 12 | Original | Original Binder | -14.2 | -13.4 | -12 | 219.9 | 0.317
1 | 13 | Original | Original Binder | -14.2 | -13.4 | -12 | 219.9 | 0.317
1 | 14 | Original | Original Binder | -14.2 | -13.4 | -12 | 219.9 | 0.317
1 | 15 | Original | Original Binder | -14.2 | -13.4 | -12 | 219.9 | 0.317
1 | 16 | Original | Original Binder | -14.2 | -13.4 | -12 | 219.9 | 0.317
1 | 17 | Original | Original Binder | -14.2 | -13.4 | -12 | 219.9 | 0.317
1 | 18 | Original | Original Binder | -14.2 | -13.4 | -12 | 219.9 | 0.317
1 | 19 | Original | Original Binder | -14.2 | -13.4 | -12 | 219.9 | 0.317
1 | 20 | Original | Original Binder | -14.2 | -13.4 | -12 | 219.9 | 0.317
1 | 21 | Original | Original Binder | -14.2 | -13.4 | -12 | 219.9 | 0.317
1 | 22 | Original | Original Binder | -14.2 | -13.4 | -12 | 219.9 | 0.317
1 | 23 | Original | Original Binder | -14.2 | -13.4 | -12 | 219.9 | 0.317
1 | 24 | Original | Original Binder | -14.2 | -13.4 | -12 | 219.9 | 0.317
1 | 25 | Original | Original Binder | -14.2 | -13.4 | -12 | 219.9 | 0.317
1 | 26 | Original | Original Binder | -14.2 | -13.4 | -12 | 219.9 | 0.317
2 | 35 | Reconstruction | Original Binder | -16.3 | -15.1 | -12 | 198 | 0.316
2 | 36 | Reconstruction | Original Binder | -16.3 | -15.1 | -12 | 198 | 0.316
2 | 37 | Reconstruction | Original Binder | -16.3 | -15.1 | -12 | 198 | 0.316
2 | 38 | Reconstruction | Original Binder | -16.3 | -15.1 | -12 | 198 | 0.316
2 | 39 | Reconstruction | Original Binder | -16.3 | -15.1 | -12 | 198 | 0.316
2 | 54 | Reconstruction | Original Binder | -16.3 | -15.1 | -12 | 198 | 0.316
2 | 55 | Reconstruction | Original Binder | -16.3 | -15.1 | -12 | 198 | 0.316
2 | 56 | Reconstruction | Original Binder | -16.3 | -15.1 | -12 | 198 | 0.316

## WT_AVG_CAPILLARY_VISC_UNR
TEST_ID | SECTION_ID | CONSTRUCTION | BINDER_TYPE | VISCOSITY_AT_60 | VISCOSITY_AT_135
1 | 1 | Original | Original Binder | 1928.7 | 361.6
1 | 2 | Original | Original Binder | 1928.7 | 361.6
1 | 3 | Original | Original Binder | 1928.7 | 361.6
1 | 4 | Original | Original Binder | 1928.7 | 361.6
1 | 5 | Original | Original Binder | 1928.7 | 361.6
1 | 6 | Original | Original Binder | 1928.7 | 361.6
1 | 7 | Original | Original Binder | 1928.7 | 361.6
1 | 8 | Original | Original Binder | 1928.7 | 361.6
1 | 9 | Original | Original Binder | 1928.7 | 361.6
1 | 10 | Original | Original Binder | 1928.7 | 361.6
1 | 11 | Original | Original Binder | 1928.7 | 361.6
1 | 12 | Original | Original Binder | 1928.7 | 361.6
1 | 13 | Original | Original Binder | 1928.7 | 361.6
1 | 14 | Original | Original Binder | 1928.7 | 361.6
1 | 15 | Original | Original Binder | 1928.7 | 361.6
1 | 16 | Original | Original Binder | 1928.7 | 361.6
1 | 17 | Original | Original Binder | 1928.7 | 361.6
1 | 18 | Original | Original Binder | 1928.7 | 361.6
1 | 19 | Original | Original Binder | 1928.7 | 361.6
1 | 20 | Original | Original Binder | 1928.7 | 361.6
1 | 21 | Original | Original Binder | 1928.7 | 361.6
1 | 22 | Original | Original Binder | 1928.7 | 361.6
1 | 23 | Original | Original Binder | 1928.7 | 361.6
1 | 24 | Original | Original Binder | 1928.7 | 361.6
1 | 25 | Original | Original Binder | 1928.7 | 361.6
1 | 26 | Original | Original Binder | 1928.7 | 361.6
2 | 1 | Original | RTFOT Binder | 4746 | -996
2 | 2 | Original | RTFOT Binder | 4746 | -996
2 | 3 | Original | RTFOT Binder | 4746 | -996
2 | 4 | Original | RTFOT Binder | 4746 | -996
2 | 5 | Original | RTFOT Binder | 4746 | -996
2 | 6 | Original | RTFOT Binder | 4746 | -996
2 | 7 | Original | RTFOT Binder | 4746 | -996
2 | 8 | Original | RTFOT Binder | 4746 | -996
2 | 9 | Original | RTFOT Binder | 4746 | -996
2 | 10 | Original | RTFOT Binder | 4746 | -996
2 | 11 | Original | RTFOT Binder | 4746 | -996
2 | 12 | Original | RTFOT Binder | 4746 | -996
2 | 13 | Original | RTFOT Binder | 4746 | -996
2 | 14 | Original | RTFOT Binder | 4746 | -996
2 | 15 | Original | RTFOT Binder | 4746 | -996
2 | 16 | Original | RTFOT Binder | 4746 | -996
2 | 17 | Original | RTFOT Binder | 4746 | -996
2 | 18 | Original | RTFOT Binder | 4746 | -996
2 | 19 | Original | RTFOT Binder | 4746 | -996
2 | 20 | Original | RTFOT Binder | 4746 | -996
2 | 21 | Original | RTFOT Binder | 4746 | -996
2 | 22 | Original | RTFOT Binder | 4746 | -996
2 | 23 | Original | RTFOT Binder | 4746 | -996
2 | 24 | Original | RTFOT Binder | 4746 | -996
2 | 25 | Original | RTFOT Binder | 4746 | -996
2 | 26 | Original | RTFOT Binder | 4746 | -996
3 | 35 | Reconstruction | Original Binder | 2521 | 440
3 | 36 | Reconstruction | Original Binder | 2521 | 440
3 | 37 | Reconstruction | Original Binder | 2521 | 440
3 | 38 | Reconstruction | Original Binder | 2521 | 440
3 | 39 | Reconstruction | Original Binder | 2521 | 440
3 | 54 | Reconstruction | Original Binder | 2521 | 440
3 | 55 | Reconstruction | Original Binder | 2521 | 440
3 | 56 | Reconstruction | Original Binder | 2521 | 440
4 | 35 | Reconstruction | RTFOT Binder | 6250 | 639
4 | 36 | Reconstruction | RTFOT Binder | 6250 | 639
4 | 37 | Reconstruction | RTFOT Binder | 6250 | 639
4 | 38 | Reconstruction | RTFOT Binder | 6250 | 639
4 | 39 | Reconstruction | RTFOT Binder | 6250 | 639
4 | 54 | Reconstruction | RTFOT Binder | 6250 | 639
4 | 55 | Reconstruction | RTFOT Binder | 6250 | 639
4 | 56 | Reconstruction | RTFOT Binder | 6250 | 639

## WT_AVG_DELETERIOUS_MAT_UNR
TEST_ID | SECTION_ID | CONSTRUCTION | STOCKPILE_BLEND_TYPE | SOURCE | CLAY_LUMPS_FRIABLE_PART
1 | 1 | Original | 3/4-inch Stockpile | Dayton | 0.5
1 | 2 | Original | 3/4-inch Stockpile | Dayton | 0.5
1 | 3 | Original | 3/4-inch Stockpile | Dayton | 0.5
1 | 4 | Original | 3/4-inch Stockpile | Dayton | 0.5
1 | 5 | Original | 3/4-inch Stockpile | Dayton | 0.5
1 | 6 | Original | 3/4-inch Stockpile | Dayton | 0.5
1 | 7 | Original | 3/4-inch Stockpile | Dayton | 0.5
1 | 8 | Original | 3/4-inch Stockpile | Dayton | 0.5
1 | 9 | Original | 3/4-inch Stockpile | Dayton | 0.5
1 | 10 | Original | 3/4-inch Stockpile | Dayton | 0.5
1 | 11 | Original | 3/4-inch Stockpile | Dayton | 0.5
1 | 12 | Original | 3/4-inch Stockpile | Dayton | 0.5
1 | 13 | Original | 3/4-inch Stockpile | Dayton | 0.5
1 | 14 | Original | 3/4-inch Stockpile | Dayton | 0.5
1 | 15 | Original | 3/4-inch Stockpile | Dayton | 0.5
1 | 16 | Original | 3/4-inch Stockpile | Dayton | 0.5
1 | 17 | Original | 3/4-inch Stockpile | Dayton | 0.5
1 | 18 | Original | 3/4-inch Stockpile | Dayton | 0.5
1 | 19 | Original | 3/4-inch Stockpile | Dayton | 0.5
1 | 20 | Original | 3/4-inch Stockpile | Dayton | 0.5
1 | 21 | Original | 3/4-inch Stockpile | Dayton | 0.5
1 | 22 | Original | 3/4-inch Stockpile | Dayton | 0.5
1 | 23 | Original | 3/4-inch Stockpile | Dayton | 0.5
1 | 24 | Original | 3/4-inch Stockpile | Dayton | 0.5
1 | 25 | Original | 3/4-inch Stockpile | Dayton | 0.5
1 | 26 | Original | 3/4-inch Stockpile | Dayton | 0.5
2 | 1 | Original | 1/2-inch Stockpile | Dayton | 0.4
2 | 2 | Original | 1/2-inch Stockpile | Dayton | 0.4
2 | 3 | Original | 1/2-inch Stockpile | Dayton | 0.4
2 | 4 | Original | 1/2-inch Stockpile | Dayton | 0.4
2 | 5 | Original | 1/2-inch Stockpile | Dayton | 0.4
2 | 6 | Original | 1/2-inch Stockpile | Dayton | 0.4
2 | 7 | Original | 1/2-inch Stockpile | Dayton | 0.4
2 | 8 | Original | 1/2-inch Stockpile | Dayton | 0.4
2 | 9 | Original | 1/2-inch Stockpile | Dayton | 0.4
2 | 10 | Original | 1/2-inch Stockpile | Dayton | 0.4
2 | 11 | Original | 1/2-inch Stockpile | Dayton | 0.4
2 | 12 | Original | 1/2-inch Stockpile | Dayton | 0.4
2 | 13 | Original | 1/2-inch Stockpile | Dayton | 0.4
2 | 14 | Original | 1/2-inch Stockpile | Dayton | 0.4
2 | 15 | Original | 1/2-inch Stockpile | Dayton | 0.4
2 | 16 | Original | 1/2-inch Stockpile | Dayton | 0.4
2 | 17 | Original | 1/2-inch Stockpile | Dayton | 0.4
2 | 18 | Original | 1/2-inch Stockpile | Dayton | 0.4
2 | 19 | Original | 1/2-inch Stockpile | Dayton | 0.4
2 | 20 | Original | 1/2-inch Stockpile | Dayton | 0.4
2 | 21 | Original | 1/2-inch Stockpile | Dayton | 0.4
2 | 22 | Original | 1/2-inch Stockpile | Dayton | 0.4
2 | 23 | Original | 1/2-inch Stockpile | Dayton | 0.4
2 | 24 | Original | 1/2-inch Stockpile | Dayton | 0.4
2 | 25 | Original | 1/2-inch Stockpile | Dayton | 0.4
2 | 26 | Original | 1/2-inch Stockpile | Dayton | 0.4
3 | 1 | Original | 3/8-inch Stockpile | Dayton | 0.3
3 | 2 | Original | 3/8-inch Stockpile | Dayton | 0.3
3 | 3 | Original | 3/8-inch Stockpile | Dayton | 0.3
3 | 4 | Original | 3/8-inch Stockpile | Dayton | 0.3
3 | 5 | Original | 3/8-inch Stockpile | Dayton | 0.3
3 | 6 | Original | 3/8-inch Stockpile | Dayton | 0.3
3 | 7 | Original | 3/8-inch Stockpile | Dayton | 0.3
3 | 8 | Original | 3/8-inch Stockpile | Dayton | 0.3
3 | 9 | Original | 3/8-inch Stockpile | Dayton | 0.3
3 | 10 | Original | 3/8-inch Stockpile | Dayton | 0.3
3 | 11 | Original | 3/8-inch Stockpile | Dayton | 0.3
3 | 12 | Original | 3/8-inch Stockpile | Dayton | 0.3
3 | 13 | Original | 3/8-inch Stockpile | Dayton | 0.3
3 | 14 | Original | 3/8-inch Stockpile | Dayton | 0.3
3 | 15 | Original | 3/8-inch Stockpile | Dayton | 0.3
3 | 16 | Original | 3/8-inch Stockpile | Dayton | 0.3
3 | 17 | Original | 3/8-inch Stockpile | Dayton | 0.3
3 | 18 | Original | 3/8-inch Stockpile | Dayton | 0.3
3 | 19 | Original | 3/8-inch Stockpile | Dayton | 0.3
3 | 20 | Original | 3/8-inch Stockpile | Dayton | 0.3
3 | 21 | Original | 3/8-inch Stockpile | Dayton | 0.3
3 | 22 | Original | 3/8-inch Stockpile | Dayton | 0.3
3 | 23 | Original | 3/8-inch Stockpile | Dayton | 0.3
3 | 24 | Original | 3/8-inch Stockpile | Dayton | 0.3
3 | 25 | Original | 3/8-inch Stockpile | Dayton | 0.3
3 | 26 | Original | 3/8-inch Stockpile | Dayton | 0.3
4 | 1 | Original | Rock Dust Stockpile | Dayton | 0.5
4 | 2 | Original | Rock Dust Stockpile | Dayton | 0.5
4 | 3 | Original | Rock Dust Stockpile | Dayton | 0.5
4 | 4 | Original | Rock Dust Stockpile | Dayton | 0.5
4 | 5 | Original | Rock Dust Stockpile | Dayton | 0.5
4 | 6 | Original | Rock Dust Stockpile | Dayton | 0.5
4 | 7 | Original | Rock Dust Stockpile | Dayton | 0.5
4 | 8 | Original | Rock Dust Stockpile | Dayton | 0.5
4 | 9 | Original | Rock Dust Stockpile | Dayton | 0.5
4 | 10 | Original | Rock Dust Stockpile | Dayton | 0.5
4 | 11 | Original | Rock Dust Stockpile | Dayton | 0.5
4 | 12 | Original | Rock Dust Stockpile | Dayton | 0.5
4 | 13 | Original | Rock Dust Stockpile | Dayton | 0.5
4 | 14 | Original | Rock Dust Stockpile | Dayton | 0.5
4 | 15 | Original | Rock Dust Stockpile | Dayton | 0.5
4 | 16 | Original | Rock Dust Stockpile | Dayton | 0.5
4 | 17 | Original | Rock Dust Stockpile | Dayton | 0.5
4 | 18 | Original | Rock Dust Stockpile | Dayton | 0.5
4 | 19 | Original | Rock Dust Stockpile | Dayton | 0.5
4 | 20 | Original | Rock Dust Stockpile | Dayton | 0.5
4 | 21 | Original | Rock Dust Stockpile | Dayton | 0.5
4 | 22 | Original | Rock Dust Stockpile | Dayton | 0.5
4 | 23 | Original | Rock Dust Stockpile | Dayton | 0.5
4 | 24 | Original | Rock Dust Stockpile | Dayton | 0.5
4 | 25 | Original | Rock Dust Stockpile | Dayton | 0.5
4 | 26 | Original | Rock Dust Stockpile | Dayton | 0.5
5 | 1 | Original | Sand Stockpile | Wadsworth | 0.2
5 | 2 | Original | Sand Stockpile | Wadsworth | 0.2
5 | 3 | Original | Sand Stockpile | Wadsworth | 0.2
5 | 4 | Original | Sand Stockpile | Wadsworth | 0.2
5 | 5 | Original | Sand Stockpile | Wadsworth | 0.2
5 | 6 | Original | Sand Stockpile | Wadsworth | 0.2
5 | 7 | Original | Sand Stockpile | Wadsworth | 0.2
5 | 8 | Original | Sand Stockpile | Wadsworth | 0.2
5 | 9 | Original | Sand Stockpile | Wadsworth | 0.2
5 | 10 | Original | Sand Stockpile | Wadsworth | 0.2
5 | 11 | Original | Sand Stockpile | Wadsworth | 0.2
5 | 12 | Original | Sand Stockpile | Wadsworth | 0.2
5 | 13 | Original | Sand Stockpile | Wadsworth | 0.2
5 | 14 | Original | Sand Stockpile | Wadsworth | 0.2
5 | 15 | Original | Sand Stockpile | Wadsworth | 0.2
5 | 16 | Original | Sand Stockpile | Wadsworth | 0.2
5 | 17 | Original | Sand Stockpile | Wadsworth | 0.2
5 | 18 | Original | Sand Stockpile | Wadsworth | 0.2
5 | 19 | Original | Sand Stockpile | Wadsworth | 0.2
5 | 20 | Original | Sand Stockpile | Wadsworth | 0.2
5 | 21 | Original | Sand Stockpile | Wadsworth | 0.2
5 | 22 | Original | Sand Stockpile | Wadsworth | 0.2
5 | 23 | Original | Sand Stockpile | Wadsworth | 0.2
5 | 24 | Original | Sand Stockpile | Wadsworth | 0.2
5 | 25 | Original | Sand Stockpile | Wadsworth | 0.2
5 | 26 | Original | Sand Stockpile | Wadsworth | 0.2
6 | 5 | Reconstruction | Coarse Blend (Top Lift) | Cold Feeds | 0.7
6 | 6 | Reconstruction | Coarse Blend (Top Lift) | Cold Feeds | 0.7
6 | 7 | Reconstruction | Coarse Blend (Top Lift) | Cold Feeds | 0.7
6 | 8 | Reconstruction | Coarse Blend (Top Lift) | Cold Feeds | 0.7
6 | 23 | Reconstruction | Coarse Blend (Top Lift) | Cold Feeds | 0.7
6 | 24 | Reconstruction | Coarse Blend (Top Lift) | Cold Feeds | 0.7
6 | 25 | Reconstruction | Coarse Blend (Top Lift) | Cold Feeds | 0.7
6 | 26 | Reconstruction | Coarse Blend (Top Lift) | Cold Feeds | 0.7
7 | 5 | Reconstruction | Coarse Blend (Bottom Lift) | Cold Feeds | 0.2
7 | 6 | Reconstruction | Coarse Blend (Bottom Lift) | Cold Feeds | 0.2
7 | 7 | Reconstruction | Coarse Blend (Bottom Lift) | Cold Feeds | 0.2
9 | 1 | Reconstruction | Fine Blend (Bottm Lift) | Cold Feeds | 0.2
9 | 2 | Reconstruction | Fine Blend (Bottm Lift) | Cold Feeds | 0.2
9 | 3 | Reconstruction | Fine Blend (Bottm Lift) | Cold Feeds | 0.2
9 | 4 | Reconstruction | Fine Blend (Bottm Lift) | Cold Feeds | 0.2
9 | 14 | Reconstruction | Fine Blend (Bottm Lift) | Cold Feeds | 0.2
9 | 15 | Reconstruction | Fine Blend (Bottm Lift) | Cold Feeds | 0.2
9 | 16 | Reconstruction | Fine Blend (Bottm Lift) | Cold Feeds | 0.2
9 | 17 | Reconstruction | Fine Blend (Bottm Lift) | Cold Feeds | 0.2
9 | 18 | Reconstruction | Fine Blend (Bottm Lift) | Cold Feeds | 0.2
10 | 9 | Reconstruction | Fine Plus Blend (Top Lift) | Cold Feeds | 1
10 | 10 | Reconstruction | Fine Plus Blend (Top Lift) | Cold Feeds | 1
10 | 11 | Reconstruction | Fine Plus Blend (Top Lift) | Cold Feeds | 1
10 | 12 | Reconstruction | Fine Plus Blend (Top Lift) | Cold Feeds | 1
10 | 13 | Reconstruction | Fine Plus Blend (Top Lift) | Cold Feeds | 1
10 | 19 | Reconstruction | Fine Plus Blend (Top Lift) | Cold Feeds | 1
10 | 20 | Reconstruction | Fine Plus Blend (Top Lift) | Cold Feeds | 1
10 | 21 | Reconstruction | Fine Plus Blend (Top Lift) | Cold Feeds | 1
10 | 22 | Reconstruction | Fine Plus Blend (Top Lift) | Cold Feeds | 1
11 | 9 | Reconstruction | Fine Plus Blend (Bottom Lift) | Cold Feeds | 0.4
11 | 10 | Reconstruction | Fine Plus Blend (Bottom Lift) | Cold Feeds | 0.4
11 | 11 | Reconstruction | Fine Plus Blend (Bottom Lift) | Cold Feeds | 0.4
11 | 12 | Reconstruction | Fine Plus Blend (Bottom Lift) | Cold Feeds | 0.4
11 | 13 | Reconstruction | Fine Plus Blend (Bottom Lift) | Cold Feeds | 0.4
11 | 19 | Reconstruction | Fine Plus Blend (Bottom Lift) | Cold Feeds | 0.4
11 | 20 | Reconstruction | Fine Plus Blend (Bottom Lift) | Cold Feeds | 0.4
11 | 21 | Reconstruction | Fine Plus Blend (Bottom Lift) | Cold Feeds | 0.4
11 | 22 | Reconstruction | Fine Plus Blend (Bottom Lift) | Cold Feeds | 0.4
7 | 8 | Reconstruction | Coarse Blend (Bottom Lift) | Cold Feeds | 0.2
7 | 23 | Reconstruction | Coarse Blend (Bottom Lift) | Cold Feeds | 0.2
7 | 24 | Reconstruction | Coarse Blend (Bottom Lift) | Cold Feeds | 0.2
7 | 25 | Reconstruction | Coarse Blend (Bottom Lift) | Cold Feeds | 0.2
7 | 26 | Reconstruction | Coarse Blend (Bottom Lift) | Cold Feeds | 0.2
8 | 1 | Reconstruction | Fine Blend (Top Lift) | Cold Feeds | 0.3
8 | 2 | Reconstruction | Fine Blend (Top Lift) | Cold Feeds | 0.3
8 | 3 | Reconstruction | Fine Blend (Top Lift) | Cold Feeds | 0.3
8 | 4 | Reconstruction | Fine Blend (Top Lift) | Cold Feeds | 0.3
8 | 14 | Reconstruction | Fine Blend (Top Lift) | Cold Feeds | 0.3
8 | 15 | Reconstruction | Fine Blend (Top Lift) | Cold Feeds | 0.3
8 | 16 | Reconstruction | Fine Blend (Top Lift) | Cold Feeds | 0.3
8 | 17 | Reconstruction | Fine Blend (Top Lift) | Cold Feeds | 0.3
8 | 18 | Reconstruction | Fine Blend (Top Lift) | Cold Feeds | 0.3

## Table Reference
TABLE_NAME | TABLE_ALIAS | DESCRIPTION
WT_AVG_ANGULARITY_UNR | Average Angularity UNR | Table listing level C aggregate angularity test results from UNR (University of Nevada, Reno) testing
WT_AVG_BEAM_FATIGUE_UCB | Average Beam Fatigue UCB | Table listing Level C Beam Fatigue data from UCB (University of California, Berkeley) testing (Original Sections before trafficking)
WT_AVG_BBR_FHWA | Average Bending Beam Rheometer FHWA | Table listing level C Bending Beam Rheometer data from FHWA (Federal Highway Administration) testing
WT_AVG_BBR_UNR | Average Bending Beam Rheometer UNR | Table listing level C Bending Beam Rheometer data from FHWA (Federal Highway Administration) testing
WT_AVG_CAPILLARY_VISC_UNR | Average Capillary Viscosity UNR | Table listing level C capillary viscosity test results on binder
WT_AVG_DELETERIOUS_MAT_UNR | Average Deleterious Materials UNR | Table listing level C Deleterious Material testing on aggregates from UNR (University of Nevada, Reno) testing

## Field Reference
TABLE_NAME | FIELD_NAME | FIELD_ALIAS | DESCRIPTION
WT_AVG_ANGULARITY_UNR | STOCKPILE_BLEND_TYPE | Stockpile or Blend Type | Type of stockpile or blend (I.e. 1_2_inch stockpile or fine blend)
WT_AVG_ANGULARITY_UNR | TEST_DATE | Date | Date of test (if available)
WT_AVG_ANGULARITY_UNR | CONSTRUCTION | Construction | Which material was test performed on (Original or Reconstruction)
WT_AVG_ANGULARITY_UNR | SOURCE | Source | Source of aggregate (if available)
WT_AVG_ANGULARITY_UNR | LAB_FACILITY | Lab Facility | Facility where testing was performed
WT_AVG_ANGULARITY_UNR | SECTION_ID | SectionID | Section number according to the track layout
WT_AVG_ANGULARITY_UNR | PERC_ONE_FRACTURED_FACE | % One Fractured Face | Percent of aggregate with one fractured face
WT_AVG_ANGULARITY_UNR | COARSE_FINE_AGG | Coarse of Fine Aggregate? | Type of aggregate (Course or Fine)
WT_AVG_ANGULARITY_UNR | TEST_ID | TestID | Unique ID number (primary key)
WT_AVG_ANGULARITY_UNR | PERC_TWO_FRACTURED_FACE | % Two Fractured Faces | Percent of aggregate with two fractured faces
WT_AVG_ANGULARITY_UNR | PERC_FRACTURED_PARTICLE | % Fractured Particles | Percent of aggregate particles that are fractured
WT_AVG_BEAM_FATIGUE_UCB | R_SQUARED_VALUE | R-squared value | R_squared indicates the reliability of the test results for the tested specimens (R^2=1 is perfect)
WT_AVG_BEAM_FATIGUE_UCB | INTERCEPT | Intercept | Repetitions to failure = intercept * (tensile strain) ^ slope
WT_AVG_BEAM_FATIGUE_UCB | TEST_ID | TestID | Unique ID number (primary key)
WT_AVG_BEAM_FATIGUE_UCB | TARGET_AC | Target AC (%) | Target percentage of Asphalt Cement for design
WT_AVG_BEAM_FATIGUE_UCB | PHASE_ANGLE | Phase Angle (deg) | Phase Angle of the material tested
WT_AVG_BEAM_FATIGUE_UCB | STIFFNESS_MPA | Stiffness (MPa) | Stiffness of the material tested
WT_AVG_BEAM_FATIGUE_UCB | TARGET_AV_PERC | Target AV (%) | Target percentage of Air Voids in mix for design
WT_AVG_BEAM_FATIGUE_UCB | SLOPE | Slope | Repetitions to failure = intercept * (tensile strain) ^ slope
WT_AVG_BEAM_FATIGUE_UCB | MIX_ID | MixID | ID number assigned to each mix design for orig construction only (26 mix designs total)
WT_AVG_BEAM_FATIGUE_UCB | CALCULATED_AV | Calculated AV (%) | Actual percentage of Air Voids in material tested
WT_AVG_BEAM_FATIGUE_UCB | CONSTRUCTION | Construction | Which material was test performed on (Original or Reconstruction)
WT_AVG_BEAM_FATIGUE_UCB | SECTION_ID | SectionID | Section number according to the track layout
WT_AVG_BEAM_FATIGUE_UCB | CALCULATED_AC | Calculated AC (%) | Actual percentage of Asphalt Cement in material tested
WT_AVG_BEAM_FATIGUE_UCB | GRADATION | Gradation | Blend of aggregate (Coarse, Fine, or Fine Plus gradation)
WT_AVG_BBR_FHWA | CONSTRUCTION | Construction | Which material was test performed on (Original or Reconstruction)
WT_AVG_BBR_FHWA | TEST_ID | TestID | Unique ID number (primary key)
WT_AVG_BBR_FHWA | SECTION_ID | SectionID | Section number according to the track layout
WT_AVG_BBR_FHWA | TEST_TEMP | Test Temp (deg C) | Temperature of test
WT_AVG_BBR_FHWA | STIFFNESS_MPA | Stiffness (Mpa) | Stiffness of the asphalt binder
WT_AVG_BBR_FHWA | M_VALUE | m-value | Absolute value of the Slope of "log of Stiffness vs log of Time" curve
WT_AVG_BBR_FHWA | BINDER_TYPE | Binder Type | Type of binder tested (Aged or Unaged and the source of binder)
WT_AVG_BBR_UNR | SPECIFICATION_TEMP | Specification Temp (deg C) | Specification temperature of the test (for binder grading purposes)
WT_AVG_BBR_UNR | SECTION_ID | SectionID | Section number according to the track layout
WT_AVG_BBR_UNR | STIFFNESS_MPA | Stiffness (MPa) | Stiffness of the asphalt binder
WT_AVG_BBR_UNR | CONSTRUCTION | Construction | Which material was test performed on (Original or Reconstruction)
WT_AVG_BBR_UNR | TEMP_M_3_10 | Temp when m=3/10 (deg C) | Temperature of test when m=0.3
WT_AVG_BBR_UNR | M_VALUE | m-value | Absolute value of the Slope of "log of Stiffness vs log of Time" curve
WT_AVG_BBR_UNR | BINDER_TYPE | Binder Type | Type of binder tested (Aged or Unaged and the source of binder)
WT_AVG_BBR_UNR | TEST_ID | TestID | Unique ID number (primary key)
WT_AVG_BBR_UNR | TEMP_300_MPA | Temp at 300 MPa (deg C) | Temperature of test when the Stiffness=300 Mpa
WT_AVG_CAPILLARY_VISC_UNR | VISCOSITY_AT_135 | Viscosity at 135 deg C (CentiStokes) | Measured Viscosity at a temp of 135 degrees C
WT_AVG_CAPILLARY_VISC_UNR | SECTION_ID | SectionID | Section number according to the track layout
WT_AVG_CAPILLARY_VISC_UNR | CONSTRUCTION | Construction | Which material was test performed on (Original or Reconstruction)
WT_AVG_CAPILLARY_VISC_UNR | BINDER_TYPE | Binder Type | Type of binder tested (Aged or Unaged and the source of binder)
WT_AVG_CAPILLARY_VISC_UNR | VISCOSITY_AT_60 | Viscosity at 60 deg C (Poises) | Measured Viscosity at a temp of 60 degrees C
WT_AVG_CAPILLARY_VISC_UNR | TEST_ID | TestID | Unique ID number (primary key)
WT_AVG_DELETERIOUS_MAT_UNR | STOCKPILE_BLEND_TYPE | Stockpile or Blend Type | Type of stockpile or blend (I.e. 1_2_inch stockpile or fine blend)
WT_AVG_DELETERIOUS_MAT_UNR | SECTION_ID | SectionID | Section number according to the track layout
WT_AVG_DELETERIOUS_MAT_UNR | CONSTRUCTION | Construction | Which material was test performed on (Original or Reconstruction)
WT_AVG_DELETERIOUS_MAT_UNR | TEST_ID | TestID | Unique ID number (primary key)
WT_AVG_DELETERIOUS_MAT_UNR | CLAY_LUMPS_FRIABLE_PART | % Clay Lumps and Friable Particles | Percent of aggregate that are clay lumps
WT_AVG_DELETERIOUS_MAT_UNR | SOURCE | Source | Source of aggregate (if available)