## WT_AVG_MIX_DESGN_MARSHAL_UNR
TEST_ID | SECTION_ID | PERC_AIR_VOIDS | CONSTRUCTION | GRADATION | PERC_VFA | STABILITY_LBS | FLOW_1_100_INCHES | AC_AT_OPTIMUM_SUPERPAVE | PERC_VMA
2 | 1 | 3.8 | Original | Fine Mix | 75 | 3400 | 12 | 5.4 | 14.5
2 | 4 | 3.8 | Original | Fine Mix | 75 | 3400 | 12 | 5.4 | 14.5
1 | 5 | 4 | Original | Coarse Mix | 68 | 2600 | 14 | 5.7 | 14.5
1 | 6 | 4 | Original | Coarse Mix | 68 | 2600 | 14 | 5.7 | 14.5
3 | 11 | 3 | Original | Fine Plus Mix | 77 | 4100 | 14 | 5.4 | 12.5
3 | 12 | 3 | Original | Fine Plus Mix | 77 | 4100 | 14 | 5.4 | 12.5
2 | 15 | 3.8 | Original | Fine Mix | 75 | 3400 | 12 | 5.4 | 14.5
2 | 17 | 3.8 | Original | Fine Mix | 75 | 3400 | 12 | 5.4 | 14.5
3 | 19 | 3 | Original | Fine Plus Mix | 77 | 4100 | 14 | 5.4 | 12.5
3 | 20 | 3 | Original | Fine Plus Mix | 77 | 4100 | 14 | 5.4 | 12.5
1 | 23 | 4 | Original | Coarse Mix | 68 | 2600 | 14 | 5.7 | 14.5
1 | 24 | 4 | Original | Coarse Mix | 68 | 2600 | 14 | 5.7 | 14.5

## WT_AVG_MIX_DESGN_SUPERPAV_UNR
TEST_ID | SECTION_ID | PERC_AIR_VOIDS | PERC_VMA | GMM_AT_NINITIAL_8 | GMM_AT_NDESIGN_96 | CONSTRUCTION | GRADATION | PERC_VFA | FILLER_ASPHALT_RATIO | GMM_AT_NMAX_152 | PERC_AC
2 | 1 | 4 | 14 | 90 | 96 | Original | Fine Mix | 71 | 0.8 | 97 | 5.4
2 | 4 | 4 | 14 | 90 | 96 | Original | Fine Mix | 71 | 0.8 | 97 | 5.4
1 | 5 | 4 | 14.2 | 86.3 | 96 | Original | Coarse Mix | 72 | 1.1 | 97.3 | 5.7
1 | 6 | 4 | 14.2 | 86.3 | 96 | Original | Coarse Mix | 72 | 1.1 | 97.3 | 5.7
3 | 11 | 3.8 | 13 | 89.8 | 96.2 | Original | Fine Plus Mix | 74 | 1.5 | 97.6 | 5.4
3 | 12 | 3.8 | 13 | 89.8 | 96.2 | Original | Fine Plus Mix | 74 | 1.5 | 97.6 | 5.4
2 | 15 | 4 | 14 | 90 | 96 | Original | Fine Mix | 71 | 0.8 | 97 | 5.4
2 | 17 | 4 | 14 | 90 | 96 | Original | Fine Mix | 71 | 0.8 | 97 | 5.4
3 | 19 | 3.8 | 13 | 89.8 | 96.2 | Original | Fine Plus Mix | 74 | 1.5 | 97.6 | 5.4
3 | 20 | 3.8 | 13 | 89.8 | 96.2 | Original | Fine Plus Mix | 74 | 1.5 | 97.6 | 5.4
1 | 23 | 4 | 14.2 | 86.3 | 96 | Original | Coarse Mix | 72 | 1.1 | 97.3 | 5.7
1 | 24 | 4 | 14.2 | 86.3 | 96 | Original | Coarse Mix | 72 | 1.1 | 97.3 | 5.7
4 | 35 | 4 | 15 | 86.6 | 96 | Reconstruction | Coarse Mix | 73 | 1.2 | 97.5 | 5.7
4 | 36 | 4 | 15 | 86.6 | 96 | Reconstruction | Coarse Mix | 73 | 1.2 | 97.5 | 5.7
4 | 39 | 4 | 15 | 86.6 | 96 | Reconstruction | Coarse Mix | 73 | 1.2 | 97.5 | 5.7
4 | 54 | 4 | 15 | 86.6 | 96 | Reconstruction | Coarse Mix | 73 | 1.2 | 97.5 | 5.7

## Table Reference
TABLE_NAME | TABLE_ALIAS | DESCRIPTION
WT_AVG_MIX_DESGN_MARSHAL_UNR | Average Mix Design Marshall UNR | Table listing level C Marshall Mix Design data from UNR (University of Nevada, Reno)
WT_AVG_MIX_DESGN_SUPERPAV_UNR | Average Mix Design Superpave UNR | Table listing level C Superpave Mix Design data from UNR (University of Nevada, Reno) testing

## Field Reference
TABLE_NAME | FIELD_NAME | FIELD_ALIAS | DESCRIPTION
WT_AVG_MIX_DESGN_MARSHAL_UNR | PERC_AIR_VOIDS | % Air Voids | Percentage of air voids in mix
WT_AVG_MIX_DESGN_MARSHAL_UNR | GRADATION | Gradation | Blend of aggregate (Coarse, Fine, or Fine Plus gradation)
WT_AVG_MIX_DESGN_MARSHAL_UNR | PERC_VFA | % VFA | Percentage of Voids Filled with Asphalt in the HMA
WT_AVG_MIX_DESGN_MARSHAL_UNR | STABILITY_LBS | Stability (lbs) | Calculated Marshall stability of the specimen
WT_AVG_MIX_DESGN_MARSHAL_UNR | CONSTRUCTION | Construction | Which material was test performed on (Original or Reconstruction)
WT_AVG_MIX_DESGN_MARSHAL_UNR | FLOW_1_100_INCHES | Flow (1/100 inches) | Flow of specimen
WT_AVG_MIX_DESGN_MARSHAL_UNR | TEST_ID | TestID | Unique ID number (primary key)
WT_AVG_MIX_DESGN_MARSHAL_UNR | PERC_VMA | % VMA | Percentage of Voids in Mineral Aggregate in the HMA
WT_AVG_MIX_DESGN_MARSHAL_UNR | SECTION_ID | SectionID | Section number according to the track layout
WT_AVG_MIX_DESGN_MARSHAL_UNR | AC_AT_OPTIMUM_SUPERPAVE | % AC at optimum Superpave | Percentage of Asphalt Cement in material for Superpave mix design
WT_AVG_MIX_DESGN_SUPERPAV_UNR | CONSTRUCTION | Construction | Which material was test performed on (Original or Reconstruction)
WT_AVG_MIX_DESGN_SUPERPAV_UNR | FILLER_ASPHALT_RATIO | Filler/Asphalt Ratio | Filler to Effective Asphalt Cement Ratio achieved at optimum AC content
WT_AVG_MIX_DESGN_SUPERPAV_UNR | PERC_AC | % AC | Percentage of Asphalt Cement in material tested
WT_AVG_MIX_DESGN_SUPERPAV_UNR | PERC_VFA | % VFA | Percentage of Voids Filled with Asphalt in the HMA
WT_AVG_MIX_DESGN_SUPERPAV_UNR | TEST_ID | TestID | Unique ID number (primary key)
WT_AVG_MIX_DESGN_SUPERPAV_UNR | SECTION_ID | SectionID | Section number according to the track layout
WT_AVG_MIX_DESGN_SUPERPAV_UNR | GMM_AT_NMAX_152 | % Gmm at Nmax=152 | Percent of Rice achieved at max number of gyrations (152 gyrations)
WT_AVG_MIX_DESGN_SUPERPAV_UNR | PERC_AIR_VOIDS | % Air Voids | Percentage of air voids in mix
WT_AVG_MIX_DESGN_SUPERPAV_UNR | GMM_AT_NINITIAL_8 | % Gmm at Ninitial=8 | Percent of Rice achieved at initial number of gyrations (8 gyrations)
WT_AVG_MIX_DESGN_SUPERPAV_UNR | GMM_AT_NDESIGN_96 | % Gmm at Ndesign=96 | Percent of Rice achieved at design number of gyrations (96 gyrations)
WT_AVG_MIX_DESGN_SUPERPAV_UNR | PERC_VMA | % VMA | Percentage of Voids in Mineral Aggregate in the HMA
WT_AVG_MIX_DESGN_SUPERPAV_UNR | GRADATION | Gradation | Blend of aggregate (Coarse, Fine, or Fine Plus gradation)