## WT_AVG_FWDDATA_NCE
TEST_ID | SECTION_ID | SESSION_ID | SENSOR_2_DISTANCE_INCHES | SENSOR_3_DISTANCE_INCHES | SENSOR_4_DISTANCE_INCHES | SENSOR_5_DISTANCE_INCHES | SENSOR_6_DISTANCE_INCHES | SENSOR_7_DISTANCE_INCHES | SURFACE_TEMP_DEG_C | AIR_TEMP_DEG_C | APPLIED_LOAD_KPA | SENSOR_1_DEFL_METER | LANE_TEST_OR_TRIAL | SENSOR_2_DEFL_METER | SENSOR_3_DEFL_METERS | SENSOR_4_DEFL_METERS | SENSOR_5_DEFL_METERS | SENSOR_6_DEFL_METERS | SENSOR_7_DEFL_METERS | SURFACE_TEMP_DEG_F | AIR_TEMP_DEG_F | APPLIED_LOAD_LBS | SENSOR_1_DEFL_INCHES | SENSOR_2_DEFL_INCHES | SENSOR_3_DEFL_INCHES | SENSOR_4_DEFL_INCHES | SENSOR_5_DEFL_INCHES | SENSOR_6_DEFL_INCHES | SENSOR_7_DEFL_INCHES_ | TEST_DATE | STATION_DISTANCE_METERS | TRANSVERSE_POSITION | PLATE_RADIUS_INCHES | SENSOR_1_DISTANCE_INCHES
23885 | 23 | 32 | 11 | 8 | 6 | 3 | 2 | 2 | 42 | 33 | 393 | 408 | 1 | 276 | 203 | 152 | 87 | 62 | 48 | 107 | 91 | 6237 | 0 | 12 | 18 | 24 | 36 | 48 | 60 | 08/19/1997 | 25 | Centerline | 5.9 | 16
23886 | 23 | 32 | 16 | 12 | 9 | 5 | 4 | 3 | 42 | 33 | 563 | 588 | 1 | 398 | 298 | 224 | 131 | 91 | 72 | 107 | 91 | 8946 | 0 | 12 | 18 | 24 | 36 | 48 | 60 | 08/19/1997 | 25 | Centerline | 5.9 | 23
23887 | 23 | 32 | 20 | 15 | 12 | 7 | 5 | 4 | 42 | 33 | 745 | 764 | 1 | 515 | 390 | 294 | 174 | 122 | 96 | 107 | 91 | 11842 | 0 | 12 | 18 | 24 | 36 | 48 | 60 | 08/19/1997 | 25 | Centerline | 5.9 | 30
23888 | 23 | 32 | 27 | 21 | 16 | 9 | 7 | 5 | 42 | 33 | 1023 | 1021 | 1 | 693 | 528 | 398 | 239 | 166 | 131 | 107 | 91 | 16256 | 0 | 12 | 18 | 24 | 36 | 48 | 60 | 08/19/1997 | 25 | Centerline | 5.9 | 40
23890 | 23 | 32 | 16 | 12 | 9 | 5 | 4 | 3 | 42 | 33 | 561 | 619 | 1 | 416 | 310 | 230 | 134 | 93 | 70 | 107 | 91 | 8910 | 0 | 12 | 18 | 24 | 36 | 48 | 60 | 08/19/1997 | 35 | Centerline | 5.9 | 24
23891 | 23 | 32 | 21 | 16 | 12 | 7 | 5 | 4 | 42 | 33 | 747 | 808 | 1 | 541 | 404 | 303 | 178 | 122 | 95 | 107 | 91 | 11862 | 0 | 12 | 18 | 24 | 36 | 48 | 60 | 08/19/1997 | 35 | Centerline | 5.9 | 32
23892 | 23 | 32 | 29 | 22 | 16 | 10 | 7 | 5 | 42 | 33 | 1022 | 1083 | 1 | 725 | 548 | 412 | 245 | 168 | 131 | 107 | 91 | 16232 | 0 | 12 | 18 | 24 | 36 | 48 | 60 | 08/19/1997 | 35 | Centerline | 5.9 | 43
23893 | 23 | 32 | 12 | 9 | 6 | 4 | 3 | 2 | 42 | 33 | 389 | 434 | 1 | 298 | 216 | 160 | 91 | 65 | 49 | 107 | 91 | 6173 | 0 | 12 | 18 | 24 | 36 | 48 | 60 | 08/19/1997 | 45 | Centerline | 5.9 | 17
23894 | 23 | 32 | 17 | 13 | 9 | 5 | 4 | 3 | 42 | 33 | 561 | 628 | 1 | 433 | 320 | 239 | 139 | 95 | 74 | 107 | 91 | 8906 | 0 | 12 | 18 | 24 | 36 | 48 | 60 | 08/19/1997 | 45 | Centerline | 5.9 | 25
23895 | 23 | 32 | 22 | 17 | 12 | 7 | 5 | 4 | 42 | 33 | 746 | 817 | 1 | 562 | 421 | 317 | 186 | 128 | 100 | 107 | 91 | 11846 | 0 | 12 | 18 | 24 | 36 | 48 | 60 | 08/19/1997 | 45 | Centerline | 5.9 | 32
23896 | 23 | 32 | 30 | 22 | 17 | 10 | 7 | 5 | 42 | 33 | 1022 | 1096 | 1 | 755 | 569 | 429 | 255 | 176 | 136 | 107 | 91 | 16232 | 0 | 12 | 18 | 24 | 36 | 48 | 60 | 08/19/1997 | 45 | Centerline | 5.9 | 43
23897 | 23 | 32 | 11 | 9 | 6 | 4 | 3 | 2 | 42 | 33 | 388 | 418 | 1 | 287 | 216 | 160 | 93 | 64 | 50 | 107 | 91 | 6165 | 0 | 12 | 18 | 24 | 36 | 48 | 60 | 08/19/1997 | 55 | Centerline | 5.9 | 16
23898 | 23 | 32 | 17 | 12 | 9 | 5 | 4 | 3 | 42 | 33 | 564 | 600 | 1 | 420 | 315 | 238 | 140 | 97 | 74 | 107 | 91 | 8954 | 0 | 12 | 18 | 24 | 36 | 48 | 60 | 08/19/1997 | 55 | Centerline | 5.9 | 24
23899 | 23 | 32 | 21 | 16 | 12 | 7 | 5 | 4 | 42 | 33 | 745 | 780 | 1 | 544 | 412 | 312 | 187 | 130 | 102 | 107 | 91 | 11830 | 0 | 12 | 18 | 24 | 36 | 48 | 60 | 08/19/1997 | 55 | Centerline | 5.9 | 31
23900 | 23 | 32 | 29 | 22 | 17 | 10 | 7 | 5 | 42 | 33 | 1023 | 1047 | 1 | 732 | 558 | 423 | 255 | 180 | 139 | 107 | 91 | 16260 | 0 | 12 | 18 | 24 | 36 | 48 | 60 | 08/19/1997 | 55 | Centerline | 5.9 | 41
23901 | 23 | 32 | 12 | 9 | 7 | 4 | 3 | 2 | 42 | 33 | 387 | 474 | 1 | 317 | 231 | 169 | 97 | 69 | 53 | 107 | 91 | 6153 | 0 | 12 | 18 | 24 | 36 | 48 | 60 | 08/19/1997 | 65 | Centerline | 5.9 | 19
23902 | 23 | 32 | 18 | 13 | 10 | 6 | 4 | 3 | 42 | 33 | 561 | 689 | 1 | 462 | 343 | 251 | 148 | 102 | 79 | 107 | 91 | 8906 | 0 | 12 | 18 | 24 | 36 | 48 | 60 | 08/19/1997 | 65 | Centerline | 5.9 | 27
23903 | 23 | 32 | 24 | 18 | 13 | 8 | 5 | 4 | 42 | 33 | 743 | 899 | 1 | 608 | 449 | 333 | 195 | 137 | 106 | 107 | 91 | 11810 | 0 | 12 | 18 | 24 | 36 | 48 | 60 | 08/19/1997 | 65 | Centerline | 5.9 | 35
23904 | 23 | 32 | 32 | 24 | 18 | 11 | 7 | 6 | 42 | 33 | 1013 | 1217 | 1 | 822 | 611 | 454 | 268 | 186 | 145 | 107 | 91 | 16093 | 0 | 12 | 18 | 24 | 36 | 48 | 60 | 08/19/1997 | 65 | Centerline | 5.9 | 48
23905 | 23 | 32 | 11 | 9 | 6 | 4 | 3 | 2 | 33 | 29 | 389 | 411 | 1 | 281 | 219 | 165 | 99 | 65 | 51 | 91 | 83 | 6177 | 0 | 12 | 18 | 24 | 36 | 48 | 60 | 08/19/1997 | 25 | Outer Wheel Path | 5.9 | 16
23906 | 23 | 32 | 16 | 13 | 10 | 6 | 4 | 3 | 33 | 29 | 559 | 593 | 1 | 408 | 321 | 246 | 148 | 100 | 75 | 91 | 83 | 8879 | 0 | 12 | 18 | 24 | 36 | 48 | 60 | 08/19/1997 | 25 | Outer Wheel Path | 5.9 | 23
23907 | 23 | 32 | 21 | 17 | 13 | 8 | 5 | 4 | 33 | 29 | 753 | 760 | 1 | 534 | 420 | 324 | 197 | 132 | 101 | 91 | 83 | 11965 | 0 | 12 | 18 | 24 | 36 | 48 | 60 | 08/19/1997 | 25 | Outer Wheel Path | 5.9 | 30
23908 | 23 | 32 | 28 | 22 | 17 | 11 | 7 | 5 | 33 | 29 | 1027 | 1015 | 1 | 711 | 564 | 437 | 270 | 182 | 139 | 91 | 83 | 16319 | 0 | 12 | 18 | 24 | 36 | 48 | 60 | 08/19/1997 | 25 | Outer Wheel Path | 5.9 | 40
23909 | 23 | 32 | 12 | 9 | 7 | 4 | 3 | 2 | 33 | 29 | 389 | 411 | 1 | 292 | 220 | 165 | 95 | 64 | 49 | 91 | 83 | 6173 | 0 | 12 | 18 | 24 | 36 | 48 | 60 | 08/19/1997 | 35 | Outer Wheel Path | 5.9 | 16
23910 | 23 | 32 | 16 | 13 | 10 | 6 | 4 | 3 | 33 | 29 | 565 | 588 | 1 | 419 | 319 | 242 | 141 | 95 | 73 | 91 | 83 | 8974 | 0 | 12 | 18 | 24 | 36 | 48 | 60 | 08/19/1997 | 35 | Outer Wheel Path | 5.9 | 23
23911 | 23 | 32 | 21 | 16 | 13 | 7 | 5 | 4 | 33 | 29 | 758 | 760 | 1 | 543 | 417 | 318 | 188 | 126 | 96 | 91 | 83 | 12049 | 0 | 12 | 18 | 24 | 36 | 48 | 60 | 08/19/1997 | 35 | Outer Wheel Path | 5.9 | 30
23912 | 23 | 32 | 29 | 22 | 17 | 10 | 7 | 5 | 33 | 29 | 1029 | 1011 | 1 | 727 | 562 | 430 | 256 | 172 | 132 | 91 | 83 | 16351 | 0 | 12 | 18 | 24 | 36 | 48 | 60 | 08/19/1997 | 35 | Outer Wheel Path | 5.9 | 40
23913 | 23 | 32 | 12 | 9 | 7 | 4 | 3 | 2 | 33 | 29 | 392 | 406 | 1 | 296 | 227 | 169 | 101 | 66 | 53 | 91 | 83 | 6221 | 0 | 12 | 18 | 24 | 36 | 48 | 60 | 08/19/1997 | 45 | Outer Wheel Path | 5.9 | 16
23914 | 23 | 32 | 17 | 13 | 10 | 6 | 4 | 3 | 33 | 29 | 570 | 577 | 1 | 427 | 327 | 249 | 148 | 99 | 76 | 91 | 83 | 9061 | 0 | 12 | 18 | 24 | 36 | 48 | 60 | 08/19/1997 | 45 | Outer Wheel Path | 5.9 | 23
23915 | 23 | 32 | 22 | 17 | 13 | 8 | 5 | 4 | 33 | 29 | 763 | 745 | 1 | 550 | 427 | 326 | 197 | 132 | 101 | 91 | 83 | 12120 | 0 | 12 | 18 | 24 | 36 | 48 | 60 | 08/19/1997 | 45 | Outer Wheel Path | 5.9 | 29
23916 | 23 | 32 | 29 | 22 | 17 | 10 | 7 | 5 | 33 | 29 | 1029 | 988 | 1 | 732 | 571 | 440 | 267 | 181 | 137 | 91 | 83 | 16351 | 0 | 12 | 18 | 24 | 36 | 48 | 60 | 08/19/1997 | 45 | Outer Wheel Path | 5.9 | 39
23917 | 23 | 32 | 10 | 8 | 6 | 4 | 3 | 2 | 33 | 29 | 386 | 365 | 1 | 266 | 205 | 157 | 94 | 64 | 49 | 91 | 83 | 6134 | 0 | 12 | 18 | 24 | 36 | 48 | 60 | 08/19/1997 | 55 | Outer Wheel Path | 5.9 | 14
23918 | 23 | 32 | 15 | 12 | 9 | 5 | 4 | 3 | 33 | 29 | 571 | 521 | 1 | 380 | 297 | 228 | 139 | 95 | 73 | 91 | 83 | 9073 | 0 | 12 | 18 | 24 | 36 | 48 | 60 | 08/19/1997 | 55 | Outer Wheel Path | 5.9 | 20
23919 | 23 | 32 | 19 | 15 | 12 | 7 | 5 | 4 | 33 | 29 | 767 | 674 | 1 | 493 | 388 | 301 | 185 | 126 | 98 | 91 | 83 | 12188 | 0 | 12 | 18 | 24 | 36 | 48 | 60 | 08/19/1997 | 55 | Outer Wheel Path | 5.9 | 27
23920 | 23 | 32 | 26 | 20 | 16 | 10 | 7 | 5 | 33 | 29 | 1034 | 896 | 1 | 659 | 517 | 405 | 250 | 172 | 133 | 91 | 83 | 16422 | 0 | 12 | 18 | 24 | 36 | 48 | 60 | 08/19/1997 | 55 | Outer Wheel Path | 5.9 | 35
23921 | 23 | 32 | 12 | 9 | 7 | 4 | 3 | 2 | 33 | 29 | 387 | 420 | 1 | 307 | 229 | 175 | 99 | 69 | 52 | 91 | 83 | 6153 | 0 | 12 | 18 | 24 | 36 | 48 | 60 | 08/19/1997 | 66 | Outer Wheel Path | 5.9 | 17
23922 | 23 | 32 | 18 | 13 | 10 | 6 | 4 | 3 | 33 | 29 | 562 | 619 | 1 | 452 | 341 | 259 | 153 | 104 | 80 | 91 | 83 | 8930 | 0 | 12 | 18 | 24 | 36 | 48 | 60 | 08/19/1997 | 66 | Outer Wheel Path | 5.9 | 24
23923 | 23 | 32 | 23 | 18 | 13 | 8 | 5 | 4 | 33 | 29 | 753 | 814 | 1 | 589 | 449 | 340 | 206 | 138 | 106 | 91 | 83 | 11957 | 0 | 12 | 18 | 24 | 36 | 48 | 60 | 08/19/1997 | 66 | Outer Wheel Path | 5.9 | 32
10348 | 25 | 17 | 18 | 15 | 13 | 9 | 6 | 4 | 14 | 21 | 1011 | 565 | 1 | 460 | 389 | 324 | 221 | 151 | 109 | 57 | 69 | 16065 | 0 | 12 | 18 | 24 | 36 | 48 | 60 | 11/12/1996 | 35 | Outer Wheel Path | 5.9 | 22
10349 | 25 | 17 | 7 | 6 | 5 | 3 | 2 | 2 | 14 | 21 | 397 | 213 | 1 | 173 | 144 | 119 | 79 | 56 | 41 | 56 | 69 | 6308 | 0 | 12 | 18 | 24 | 36 | 48 | 60 | 11/12/1996 | 45 | Outer Wheel Path | 5.9 | 8
10350 | 25 | 17 | 10 | 8 | 7 | 5 | 3 | 2 | 14 | 21 | 588 | 308 | 1 | 252 | 209 | 175 | 116 | 81 | 58 | 56 | 69 | 9343 | 0 | 12 | 18 | 24 | 36 | 48 | 60 | 11/12/1996 | 45 | Outer Wheel Path | 5.9 | 12
10351 | 25 | 17 | 13 | 11 | 9 | 6 | 4 | 3 | 14 | 21 | 779 | 407 | 1 | 331 | 278 | 232 | 155 | 109 | 77 | 56 | 69 | 12370 | 0 | 12 | 18 | 24 | 36 | 48 | 60 | 11/12/1996 | 45 | Outer Wheel Path | 5.9 | 16
10352 | 25 | 17 | 17 | 14 | 12 | 8 | 6 | 4 | 14 | 21 | 1013 | 536 | 1 | 435 | 367 | 305 | 206 | 144 | 104 | 56 | 69 | 16097 | 0 | 12 | 18 | 24 | 36 | 48 | 60 | 11/12/1996 | 45 | Outer Wheel Path | 5.9 | 21
10353 | 25 | 17 | 7 | 6 | 5 | 3 | 2 | 2 | 14 | 21 | 398 | 211 | 1 | 170 | 142 | 118 | 82 | 58 | 43 | 56 | 69 | 6316 | 0 | 12 | 18 | 24 | 36 | 48 | 60 | 11/12/1996 | 55 | Outer Wheel Path | 5.9 | 8
10354 | 25 | 17 | 10 | 8 | 7 | 5 | 3 | 2 | 14 | 21 | 588 | 305 | 1 | 246 | 207 | 174 | 117 | 83 | 61 | 56 | 69 | 9343 | 0 | 12 | 18 | 24 | 36 | 48 | 60 | 11/12/1996 | 55 | Outer Wheel Path | 5.9 | 12
10355 | 25 | 17 | 13 | 11 | 9 | 6 | 4 | 3 | 14 | 21 | 773 | 401 | 1 | 323 | 273 | 228 | 156 | 110 | 81 | 56 | 69 | 12287 | 0 | 12 | 18 | 24 | 36 | 48 | 60 | 11/12/1996 | 55 | Outer Wheel Path | 5.9 | 16
10356 | 25 | 17 | 17 | 14 | 12 | 8 | 6 | 4 | 14 | 21 | 1012 | 531 | 1 | 426 | 361 | 302 | 208 | 146 | 108 | 56 | 69 | 16073 | 0 | 12 | 18 | 24 | 36 | 48 | 60 | 11/12/1996 | 55 | Outer Wheel Path | 5.9 | 21
10357 | 25 | 17 | 7 | 6 | 5 | 3 | 2 | 2 | 13 | 21 | 393 | 221 | 1 | 177 | 148 | 124 | 84 | 63 | 47 | 55 | 69 | 6249 | 0 | 12 | 18 | 24 | 36 | 48 | 60 | 11/12/1996 | 65 | Outer Wheel Path | 5.9 | 9
10358 | 25 | 17 | 10 | 9 | 7 | 5 | 3 | 3 | 13 | 21 | 587 | 319 | 1 | 257 | 216 | 180 | 122 | 86 | 65 | 55 | 69 | 9328 | 0 | 12 | 18 | 24 | 36 | 48 | 60 | 11/12/1996 | 65 | Outer Wheel Path | 5.9 | 13
10359 | 25 | 17 | 13 | 11 | 9 | 6 | 4 | 3 | 13 | 21 | 771 | 420 | 1 | 337 | 284 | 236 | 160 | 114 | 85 | 55 | 69 | 12247 | 0 | 12 | 18 | 24 | 36 | 48 | 60 | 11/12/1996 | 65 | Outer Wheel Path | 5.9 | 17
10360 | 25 | 17 | 18 | 15 | 12 | 8 | 6 | 4 | 13 | 21 | 1011 | 558 | 1 | 448 | 378 | 314 | 214 | 150 | 112 | 55 | 69 | 16069 | 0 | 12 | 18 | 24 | 36 | 48 | 60 | 11/12/1996 | 65 | Outer Wheel Path | 5.9 | 22
23924 | 23 | 32 | 31 | 24 | 18 | 11 | 7 | 6 | 33 | 29 | 1023 | 1109 | 1 | 796 | 610 | 463 | 279 | 189 | 144 | 91 | 83 | 16260 | 0 | 12 | 18 | 24 | 36 | 48 | 60 | 08/19/1997 | 66 | Outer Wheel Path | 5.9 | 44
23925 | 24 | 32 | 13 | 9 | 7 | 4 | 3 | 2 | 42 | 31 | 389 | 487 | 1 | 326 | 238 | 174 | 102 | 70 | 54 | 108 | 88 | 6177 | 0 | 12 | 18 | 24 | 36 | 48 | 60 | 08/19/1997 | 23 | Centerline | 5.9 | 19
23926 | 24 | 32 | 19 | 14 | 10 | 6 | 4 | 3 | 42 | 31 | 558 | 720 | 1 | 484 | 357 | 262 | 155 | 105 | 82 | 108 | 88 | 8871 | 0 | 12 | 18 | 24 | 36 | 48 | 60 | 08/19/1997 | 23 | Centerline | 5.9 | 28
23927 | 24 | 32 | 25 | 19 | 14 | 8 | 6 | 4 | 42 | 31 | 741 | 952 | 1 | 638 | 475 | 351 | 208 | 140 | 109 | 108 | 88 | 11779 | 0 | 12 | 18 | 24 | 36 | 48 | 60 | 08/19/1997 | 23 | Centerline | 5.9 | 37
23928 | 24 | 32 | 35 | 26 | 19 | 11 | 8 | 6 | 42 | 31 | 1012 | 1297 | 1 | 877 | 652 | 482 | 285 | 192 | 148 | 108 | 88 | 16085 | 0 | 12 | 18 | 24 | 36 | 48 | 60 | 08/19/1997 | 23 | Centerline | 5.9 | 51
23929 | 24 | 32 | 11 | 8 | 6 | 4 | 3 | 2 | 42 | 31 | 387 | 424 | 1 | 280 | 208 | 156 | 93 | 64 | 51 | 108 | 88 | 6153 | 0 | 12 | 18 | 24 | 36 | 48 | 60 | 08/19/1997 | 33 | Centerline | 5.9 | 17
23930 | 24 | 32 | 17 | 12 | 9 | 6 | 4 | 3 | 42 | 31 | 561 | 629 | 1 | 420 | 313 | 237 | 141 | 98 | 74 | 108 | 88 | 8906 | 0 | 12 | 18 | 24 | 36 | 48 | 60 | 08/19/1997 | 33 | Centerline | 5.9 | 25
23931 | 24 | 32 | 22 | 16 | 12 | 7 | 5 | 4 | 42 | 31 | 746 | 835 | 1 | 556 | 416 | 316 | 189 | 130 | 100 | 108 | 88 | 11846 | 0 | 12 | 18 | 24 | 36 | 48 | 60 | 08/19/1997 | 33 | Centerline | 5.9 | 33
23932 | 24 | 32 | 30 | 23 | 17 | 10 | 7 | 5 | 42 | 31 | 1019 | 1146 | 1 | 763 | 572 | 434 | 259 | 177 | 138 | 108 | 88 | 16196 | 0 | 12 | 18 | 24 | 36 | 48 | 60 | 08/19/1997 | 33 | Centerline | 5.9 | 45
23933 | 24 | 32 | 13 | 9 | 7 | 4 | 3 | 2 | 42 | 31 | 387 | 489 | 1 | 330 | 239 | 176 | 102 | 69 | 54 | 108 | 88 | 6149 | 0 | 12 | 18 | 24 | 36 | 48 | 60 | 08/19/1997 | 44 | Centerline | 5.9 | 19
23934 | 24 | 32 | 19 | 14 | 11 | 6 | 4 | 3 | 42 | 31 | 559 | 720 | 1 | 491 | 360 | 267 | 155 | 105 | 79 | 108 | 88 | 8879 | 0 | 12 | 18 | 24 | 36 | 48 | 60 | 08/19/1997 | 44 | Centerline | 5.9 | 28
23935 | 24 | 32 | 26 | 19 | 14 | 8 | 5 | 4 | 42 | 31 | 741 | 950 | 1 | 648 | 477 | 354 | 208 | 139 | 106 | 108 | 88 | 11775 | 0 | 12 | 18 | 24 | 36 | 48 | 60 | 08/19/1997 | 44 | Centerline | 5.9 | 37
23936 | 24 | 32 | 35 | 26 | 19 | 11 | 8 | 6 | 42 | 31 | 1014 | 1299 | 1 | 891 | 658 | 488 | 284 | 191 | 144 | 108 | 88 | 16105 | 0 | 12 | 18 | 24 | 36 | 48 | 60 | 08/19/1997 | 44 | Centerline | 5.9 | 51
23937 | 24 | 32 | 13 | 10 | 7 | 4 | 3 | 2 | 42 | 31 | 387 | 492 | 1 | 337 | 248 | 181 | 106 | 72 | 54 | 108 | 88 | 6153 | 0 | 12 | 18 | 24 | 36 | 48 | 60 | 08/19/1997 | 53 | Centerline | 5.9 | 19
23938 | 24 | 32 | 20 | 15 | 11 | 6 | 4 | 3 | 42 | 31 | 559 | 725 | 1 | 500 | 370 | 273 | 159 | 108 | 83 | 108 | 88 | 8883 | 0 | 12 | 18 | 24 | 36 | 48 | 60 | 08/19/1997 | 53 | Centerline | 5.9 | 29
23940 | 24 | 32 | 36 | 26 | 20 | 11 | 8 | 6 | 42 | 31 | 1012 | 1298 | 1 | 902 | 672 | 497 | 291 | 197 | 150 | 108 | 88 | 16085 | 0 | 12 | 18 | 24 | 36 | 48 | 60 | 08/19/1997 | 53 | Centerline | 5.9 | 51
23941 | 24 | 32 | 14 | 10 | 7 | 4 | 3 | 2 | 42 | 31 | 385 | 520 | 1 | 364 | 264 | 189 | 104 | 69 | 54 | 108 | 88 | 6122 | 0 | 12 | 18 | 24 | 36 | 48 | 60 | 08/19/1997 | 63 | Centerline | 5.9 | 20
23942 | 24 | 32 | 21 | 16 | 11 | 6 | 4 | 3 | 42 | 31 | 559 | 769 | 1 | 538 | 396 | 285 | 159 | 105 | 81 | 108 | 88 | 8879 | 0 | 12 | 18 | 24 | 36 | 48 | 60 | 08/19/1997 | 63 | Centerline | 5.9 | 30
23943 | 24 | 32 | 28 | 21 | 15 | 8 | 6 | 4 | 42 | 31 | 741 | 1017 | 1 | 710 | 527 | 380 | 213 | 140 | 109 | 108 | 88 | 11771 | 0 | 12 | 18 | 24 | 36 | 48 | 60 | 08/19/1997 | 63 | Centerline | 5.9 | 40
23944 | 24 | 32 | 38 | 28 | 21 | 11 | 8 | 6 | 42 | 31 | 1011 | 1389 | 1 | 971 | 722 | 522 | 290 | 192 | 149 | 108 | 88 | 16057 | 0 | 12 | 18 | 24 | 36 | 48 | 60 | 08/19/1997 | 63 | Centerline | 5.9 | 55
23945 | 24 | 32 | 12 | 9 | 7 | 4 | 3 | 2 | 33 | 28 | 393 | 434 | 1 | 298 | 226 | 174 | 108 | 75 | 55 | 91 | 82 | 6245 | 0 | 12 | 18 | 24 | 36 | 48 | 60 | 08/19/1997 | 23 | Outer Wheel Path | 5.9 | 17
23946 | 24 | 32 | 17 | 13 | 10 | 6 | 4 | 3 | 33 | 28 | 560 | 634 | 1 | 440 | 336 | 261 | 164 | 113 | 84 | 91 | 82 | 8898 | 0 | 12 | 18 | 24 | 36 | 48 | 60 | 08/19/1997 | 23 | Outer Wheel Path | 5.9 | 25
23947 | 24 | 32 | 23 | 18 | 14 | 9 | 6 | 4 | 33 | 28 | 753 | 840 | 1 | 584 | 447 | 347 | 219 | 151 | 112 | 91 | 82 | 11969 | 0 | 12 | 18 | 24 | 36 | 48 | 60 | 08/19/1997 | 23 | Outer Wheel Path | 5.9 | 33
23948 | 24 | 32 | 31 | 24 | 19 | 12 | 8 | 6 | 33 | 28 | 1023 | 1140 | 1 | 798 | 611 | 476 | 299 | 206 | 150 | 91 | 82 | 16256 | 0 | 12 | 18 | 24 | 36 | 48 | 60 | 08/19/1997 | 23 | Outer Wheel Path | 5.9 | 45
23949 | 24 | 32 | 12 | 9 | 7 | 4 | 3 | 2 | 33 | 28 | 392 | 431 | 1 | 302 | 225 | 172 | 98 | 68 | 51 | 91 | 82 | 6229 | 0 | 12 | 18 | 24 | 36 | 48 | 60 | 08/19/1997 | 33 | Outer Wheel Path | 5.9 | 17
23950 | 24 | 32 | 17 | 13 | 10 | 6 | 4 | 3 | 33 | 28 | 563 | 633 | 1 | 441 | 339 | 257 | 155 | 107 | 80 | 91 | 82 | 8942 | 0 | 12 | 18 | 24 | 36 | 48 | 60 | 08/19/1997 | 33 | Outer Wheel Path | 5.9 | 25
23951 | 24 | 32 | 23 | 18 | 13 | 8 | 5 | 4 | 33 | 28 | 751 | 834 | 1 | 584 | 446 | 340 | 203 | 139 | 104 | 91 | 82 | 11937 | 0 | 12 | 18 | 24 | 36 | 48 | 60 | 08/19/1997 | 33 | Outer Wheel Path | 5.9 | 33
23952 | 24 | 32 | 31 | 24 | 18 | 11 | 7 | 6 | 33 | 28 | 1022 | 1131 | 1 | 792 | 607 | 463 | 277 | 189 | 142 | 91 | 82 | 16232 | 0 | 12 | 18 | 24 | 36 | 48 | 60 | 08/19/1997 | 33 | Outer Wheel Path | 5.9 | 45
23953 | 24 | 32 | 13 | 9 | 7 | 4 | 3 | 2 | 33 | 28 | 389 | 475 | 1 | 322 | 241 | 181 | 107 | 73 | 54 | 91 | 82 | 6173 | 0 | 12 | 18 | 24 | 36 | 48 | 60 | 08/19/1997 | 43 | Outer Wheel Path | 5.9 | 19
23954 | 24 | 32 | 19 | 14 | 11 | 6 | 4 | 3 | 33 | 28 | 558 | 695 | 1 | 474 | 362 | 271 | 161 | 110 | 82 | 91 | 82 | 8863 | 0 | 12 | 18 | 24 | 36 | 48 | 60 | 08/19/1997 | 43 | Outer Wheel Path | 5.9 | 27
23955 | 24 | 32 | 25 | 19 | 14 | 9 | 6 | 4 | 33 | 28 | 749 | 908 | 1 | 625 | 479 | 361 | 217 | 148 | 110 | 91 | 82 | 11894 | 0 | 12 | 18 | 24 | 36 | 48 | 60 | 08/19/1997 | 43 | Outer Wheel Path | 5.9 | 36
23956 | 24 | 32 | 33 | 26 | 19 | 12 | 8 | 6 | 33 | 28 | 1019 | 1203 | 1 | 843 | 654 | 492 | 298 | 201 | 150 | 91 | 82 | 16184 | 0 | 12 | 18 | 24 | 36 | 48 | 60 | 08/19/1997 | 43 | Outer Wheel Path | 5.9 | 47
23957 | 24 | 32 | 13 | 9 | 7 | 4 | 3 | 2 | 33 | 28 | 386 | 466 | 1 | 319 | 238 | 181 | 106 | 74 | 56 | 91 | 82 | 6138 | 0 | 12 | 18 | 24 | 36 | 48 | 60 | 08/19/1997 | 53 | Outer Wheel Path | 5.9 | 18
23958 | 24 | 32 | 19 | 14 | 11 | 6 | 4 | 3 | 33 | 28 | 562 | 684 | 1 | 472 | 360 | 274 | 162 | 108 | 84 | 91 | 82 | 8930 | 0 | 12 | 18 | 24 | 36 | 48 | 60 | 08/19/1997 | 53 | Outer Wheel Path | 5.9 | 27
23959 | 24 | 32 | 24 | 19 | 14 | 9 | 6 | 4 | 33 | 28 | 748 | 888 | 1 | 617 | 475 | 361 | 222 | 149 | 112 | 91 | 82 | 11886 | 0 | 12 | 18 | 24 | 36 | 48 | 60 | 08/19/1997 | 53 | Outer Wheel Path | 5.9 | 35
23960 | 24 | 32 | 33 | 25 | 19 | 12 | 8 | 6 | 33 | 28 | 1020 | 1180 | 1 | 832 | 641 | 489 | 299 | 203 | 153 | 91 | 82 | 16212 | 0 | 12 | 18 | 24 | 36 | 48 | 60 | 08/19/1997 | 53 | Outer Wheel Path | 5.9 | 46
23961 | 24 | 32 | 13 | 10 | 7 | 4 | 3 | 2 | 33 | 28 | 384 | 516 | 1 | 331 | 248 | 183 | 108 | 72 | 54 | 91 | 82 | 6106 | 0 | 12 | 18 | 24 | 36 | 48 | 60 | 08/19/1997 | 63 | Outer Wheel Path | 5.9 | 20
23962 | 24 | 32 | 19 | 15 | 11 | 6 | 4 | 3 | 33 | 28 | 555 | 750 | 1 | 494 | 372 | 281 | 164 | 112 | 82 | 91 | 82 | 8815 | 0 | 12 | 18 | 24 | 36 | 48 | 60 | 08/19/1997 | 63 | Outer Wheel Path | 5.9 | 30
23963 | 24 | 32 | 25 | 19 | 15 | 9 | 6 | 4 | 33 | 28 | 742 | 980 | 1 | 646 | 489 | 370 | 220 | 149 | 109 | 91 | 82 | 11783 | 0 | 12 | 18 | 24 | 36 | 48 | 60 | 08/19/1997 | 63 | Outer Wheel Path | 5.9 | 39
23964 | 24 | 32 | 34 | 26 | 20 | 12 | 8 | 6 | 33 | 28 | 1014 | 1301 | 1 | 867 | 661 | 503 | 300 | 203 | 151 | 91 | 82 | 16105 | 0 | 12 | 18 | 24 | 36 | 48 | 60 | 08/19/1997 | 63 | Outer Wheel Path | 5.9 | 51
23965 | 25 | 32 | 11 | 8 | 6 | 3 | 2 | 2 | 42 | 32 | 387 | 420 | 1 | 281 | 207 | 152 | 89 | 61 | 47 | 108 | 89 | 6142 | 0 | 12 | 18 | 24 | 36 | 48 | 60 | 08/19/1997 | 23 | Centerline | 5.9 | 17
23966 | 25 | 32 | 17 | 12 | 9 | 5 | 4 | 3 | 42 | 32 | 559 | 628 | 1 | 420 | 310 | 230 | 132 | 92 | 68 | 108 | 89 | 8883 | 0 | 12 | 18 | 24 | 36 | 48 | 60 | 08/19/1997 | 23 | Centerline | 5.9 | 25
23967 | 25 | 32 | 22 | 16 | 12 | 7 | 5 | 4 | 42 | 32 | 747 | 834 | 1 | 555 | 413 | 308 | 180 | 121 | 92 | 108 | 89 | 11866 | 0 | 12 | 18 | 24 | 36 | 48 | 60 | 08/19/1997 | 23 | Centerline | 5.9 | 33
23968 | 25 | 32 | 30 | 22 | 17 | 10 | 7 | 5 | 42 | 32 | 1016 | 1146 | 1 | 763 | 570 | 425 | 248 | 166 | 126 | 108 | 89 | 16140 | 0 | 12 | 18 | 24 | 36 | 48 | 60 | 08/19/1997 | 23 | Centerline | 5.9 | 45
23969 | 25 | 32 | 11 | 8 | 6 | 3 | 2 | 2 | 42 | 32 | 386 | 425 | 1 | 273 | 199 | 146 | 85 | 58 | 46 | 108 | 89 | 6130 | 0 | 12 | 18 | 24 | 36 | 48 | 60 | 08/19/1997 | 33 | Centerline | 5.9 | 17
23970 | 25 | 32 | 16 | 12 | 9 | 5 | 3 | 3 | 42 | 32 | 562 | 624 | 1 | 405 | 296 | 217 | 127 | 86 | 67 | 108 | 89 | 8922 | 0 | 12 | 18 | 24 | 36 | 48 | 60 | 08/19/1997 | 33 | Centerline | 5.9 | 25
23971 | 25 | 32 | 21 | 15 | 11 | 7 | 5 | 4 | 42 | 32 | 743 | 821 | 1 | 533 | 392 | 291 | 170 | 116 | 89 | 108 | 89 | 11798 | 0 | 12 | 18 | 24 | 36 | 48 | 60 | 08/19/1997 | 33 | Centerline | 5.9 | 32
23972 | 25 | 32 | 29 | 21 | 16 | 9 | 6 | 5 | 42 | 32 | 1020 | 1127 | 1 | 732 | 542 | 401 | 235 | 159 | 124 | 108 | 89 | 16204 | 0 | 12 | 18 | 24 | 36 | 48 | 60 | 08/19/1997 | 33 | Centerline | 5.9 | 44
23973 | 25 | 32 | 11 | 8 | 6 | 3 | 2 | 2 | 42 | 32 | 388 | 418 | 1 | 280 | 202 | 150 | 87 | 59 | 46 | 108 | 89 | 6165 | 0 | 12 | 18 | 24 | 36 | 48 | 60 | 08/19/1997 | 43 | Centerline | 5.9 | 16
23974 | 25 | 32 | 16 | 12 | 9 | 5 | 4 | 3 | 42 | 32 | 562 | 619 | 1 | 412 | 302 | 227 | 131 | 90 | 68 | 108 | 89 | 8934 | 0 | 12 | 18 | 24 | 36 | 48 | 60 | 08/19/1997 | 43 | Centerline | 5.9 | 24
10001 | 23 | 16 | 8 | 7 | 5 | 4 | 3 | 2 | 4 | 6 | 410 | 232 | 1 | 192 | 165 | 137 | 93 | 65 | 47 | 38 | 43 | 6507 | 0 | 12 | 18 | 24 | 36 | 48 | 60 | 10/29/1996 | 25 | Centerline | 5.9 | 9
10002 | 23 | 16 | 11 | 9 | 8 | 5 | 4 | 3 | 4 | 6 | 578 | 322 | 1 | 268 | 229 | 192 | 131 | 91 | 67 | 38 | 43 | 9181 | 0 | 12 | 18 | 24 | 36 | 48 | 60 | 10/29/1996 | 25 | Centerline | 5.9 | 13
10003 | 23 | 16 | 14 | 12 | 10 | 7 | 5 | 4 | 4 | 6 | 809 | 438 | 1 | 364 | 312 | 262 | 179 | 124 | 92 | 38 | 43 | 12855 | 0 | 12 | 18 | 24 | 36 | 48 | 60 | 10/29/1996 | 25 | Centerline | 5.9 | 17
10004 | 23 | 16 | 18 | 15 | 13 | 9 | 6 | 5 | 4 | 6 | 1023 | 551 | 1 | 455 | 393 | 329 | 228 | 159 | 118 | 38 | 43 | 16248 | 0 | 12 | 18 | 24 | 36 | 48 | 60 | 10/29/1996 | 25 | Centerline | 5.9 | 22
10005 | 23 | 16 | 8 | 7 | 6 | 4 | 3 | 2 | 4 | 6 | 411 | 252 | 1 | 207 | 175 | 144 | 97 | 67 | 48 | 38 | 43 | 6535 | 0 | 12 | 18 | 24 | 36 | 48 | 60 | 10/29/1996 | 35 | Centerline | 5.9 | 10
10006 | 23 | 16 | 11 | 9 | 8 | 5 | 4 | 3 | 4 | 6 | 574 | 347 | 1 | 285 | 241 | 201 | 135 | 93 | 67 | 38 | 43 | 9113 | 0 | 12 | 18 | 24 | 36 | 48 | 60 | 10/29/1996 | 35 | Centerline | 5.9 | 14
10007 | 23 | 16 | 15 | 13 | 11 | 7 | 5 | 4 | 4 | 6 | 803 | 472 | 1 | 385 | 328 | 274 | 186 | 127 | 92 | 38 | 43 | 12760 | 0 | 12 | 18 | 24 | 36 | 48 | 60 | 10/29/1996 | 35 | Centerline | 5.9 | 19
10008 | 23 | 16 | 19 | 16 | 14 | 9 | 6 | 5 | 4 | 6 | 1016 | 596 | 1 | 486 | 415 | 346 | 236 | 162 | 118 | 38 | 43 | 16144 | 0 | 12 | 18 | 24 | 36 | 48 | 60 | 10/29/1996 | 35 | Centerline | 5.9 | 23
10009 | 23 | 16 | 8 | 7 | 6 | 4 | 2 | 2 | 4 | 6 | 411 | 253 | 1 | 206 | 174 | 143 | 94 | 61 | 46 | 38 | 43 | 6531 | 0 | 12 | 18 | 24 | 36 | 48 | 60 | 10/29/1996 | 45 | Centerline | 5.9 | 10
10010 | 23 | 16 | 11 | 9 | 8 | 5 | 4 | 3 | 4 | 6 | 575 | 352 | 1 | 283 | 241 | 199 | 133 | 90 | 67 | 38 | 43 | 9129 | 0 | 12 | 18 | 24 | 36 | 48 | 60 | 10/29/1996 | 45 | Centerline | 5.9 | 14
10684 | 8 | 18 | 26 | 20 | 16 | 9 | 6 | 5 | 11 | 10 | 987 | 920 | 1 | 671 | 519 | 396 | 240 | 165 | 126 | 52 | 50 | 15680 | 0 | 12 | 18 | 24 | 36 | 48 | 60 | 11/22/1996 | 25 | Centerline | 5.9 | 36
10685 | 8 | 18 | 12 | 9 | 7 | 4 | 3 | 2 | 12 | 10 | 388 | 426 | 1 | 300 | 228 | 168 | 99 | 68 | 51 | 53 | 50 | 6161 | 0 | 12 | 18 | 24 | 36 | 48 | 60 | 11/22/1996 | 35 | Centerline | 5.9 | 17
22657 | 36 | 30 | 17 | 12 | 8 | 5 | 3 | 3 | -995 | -995 | 407 | 741 | 1 | 419 | 293 | 203 | 121 | 81 | 64 | -995 | -995 | 6467 | 0 | 12 | 18 | 24 | 36 | 48 | 60 | 07/14/1997 | 33 | Centerline | 5.9 | 29
22658 | 36 | 30 | 23 | 16 | 11 | 7 | 5 | 4 | -995 | -995 | 554 | 1006 | 1 | 585 | 414 | 292 | 172 | 118 | 91 | -995 | -995 | 8795 | 0 | 12 | 18 | 24 | 36 | 48 | 60 | 07/14/1997 | 33 | Centerline | 5.9 | 40
22659 | 36 | 30 | 31 | 22 | 16 | 9 | 6 | 5 | -995 | -995 | 736 | 1342 | 1 | 795 | 566 | 399 | 231 | 155 | 119 | -995 | -995 | 11687 | 0 | 12 | 18 | 24 | 36 | 48 | 60 | 07/14/1997 | 33 | Centerline | 5.9 | 53
22660 | 36 | 30 | 43 | 31 | 22 | 12 | 8 | 6 | -995 | -995 | 975 | 1773 | 1 | 1086 | 781 | 551 | 311 | 206 | 157 | -995 | -995 | 15493 | 0 | 12 | 18 | 24 | 36 | 48 | 60 | 07/14/1997 | 33 | Centerline | 5.9 | 70
22661 | 36 | 30 | 12 | 9 | 7 | 4 | 3 | 2 | 46 | -995 | 409 | 550 | 1 | 314 | 224 | 166 | 103 | 75 | 58 | 115 | -995 | 6495 | 0 | 12 | 18 | 24 | 36 | 48 | 60 | 07/14/1997 | 43 | Centerline | 5.9 | 22
22662 | 36 | 30 | 17 | 13 | 10 | 6 | 4 | 3 | 46 | -995 | 561 | 768 | 1 | 443 | 320 | 242 | 148 | 108 | 82 | 115 | -995 | 8906 | 0 | 12 | 18 | 24 | 36 | 48 | 60 | 07/14/1997 | 43 | Centerline | 5.9 | 30
22663 | 36 | 30 | 24 | 17 | 13 | 8 | 6 | 4 | 46 | -995 | 749 | 1052 | 1 | 608 | 441 | 330 | 201 | 140 | 107 | 115 | -995 | 11894 | 0 | 12 | 18 | 24 | 36 | 48 | 60 | 07/14/1997 | 43 | Centerline | 5.9 | 41
22664 | 36 | 30 | 33 | 24 | 18 | 11 | 7 | 6 | 46 | -995 | 988 | 1431 | 1 | 846 | 611 | 454 | 271 | 188 | 141 | 115 | -995 | 15695 | 0 | 12 | 18 | 24 | 36 | 48 | 60 | 07/14/1997 | 43 | Centerline | 5.9 | 56
22665 | 36 | 30 | 13 | 9 | 7 | 4 | 3 | 2 | 57 | -995 | 411 | 596 | 1 | 320 | 223 | 166 | 103 | 74 | 58 | 134 | -995 | 6527 | 0 | 12 | 18 | 24 | 36 | 48 | 60 | 07/14/1997 | 53 | Centerline | 5.9 | 23
10321 | 25 | 17 | 6 | 6 | 5 | 3 | 2 | 2 | 13 | 21 | 396 | 203 | 1 | 165 | 140 | 115 | 77 | 55 | 40 | 55 | 70 | 6289 | 0 | 12 | 18 | 24 | 36 | 48 | 60 | 11/12/1996 | 25 | Centerline | 5.9 | 8
10322 | 25 | 17 | 10 | 8 | 7 | 5 | 3 | 2 | 13 | 21 | 588 | 296 | 1 | 242 | 206 | 171 | 115 | 78 | 57 | 55 | 70 | 9335 | 0 | 12 | 18 | 24 | 36 | 48 | 60 | 11/12/1996 | 25 | Centerline | 5.9 | 12
10323 | 25 | 17 | 13 | 11 | 9 | 6 | 4 | 3 | 13 | 21 | 777 | 390 | 1 | 321 | 272 | 226 | 151 | 105 | 75 | 55 | 70 | 12343 | 0 | 12 | 18 | 24 | 36 | 48 | 60 | 11/12/1996 | 25 | Centerline | 5.9 | 15
10324 | 25 | 17 | 17 | 14 | 12 | 8 | 6 | 4 | 13 | 21 | 1016 | 517 | 1 | 423 | 362 | 301 | 202 | 141 | 100 | 55 | 70 | 16140 | 0 | 12 | 18 | 24 | 36 | 48 | 60 | 11/12/1996 | 25 | Centerline | 5.9 | 20
10325 | 25 | 17 | 7 | 6 | 5 | 3 | 2 | 2 | 14 | 21 | 395 | 206 | 1 | 172 | 141 | 118 | 78 | 55 | 40 | 56 | 70 | 6273 | 0 | 12 | 18 | 24 | 36 | 48 | 60 | 11/12/1996 | 35 | Centerline | 5.9 | 8
10326 | 25 | 17 | 10 | 8 | 7 | 5 | 3 | 2 | 14 | 21 | 587 | 308 | 1 | 247 | 207 | 171 | 116 | 79 | 58 | 56 | 70 | 9320 | 0 | 12 | 18 | 24 | 36 | 48 | 60 | 11/12/1996 | 35 | Centerline | 5.9 | 12
10327 | 25 | 17 | 13 | 11 | 9 | 6 | 4 | 3 | 14 | 21 | 776 | 398 | 1 | 323 | 273 | 224 | 153 | 102 | 76 | 56 | 70 | 12335 | 0 | 12 | 18 | 24 | 36 | 48 | 60 | 11/12/1996 | 35 | Centerline | 5.9 | 16
10328 | 25 | 17 | 17 | 14 | 12 | 8 | 5 | 4 | 14 | 21 | 1013 | 522 | 1 | 424 | 358 | 297 | 201 | 137 | 100 | 56 | 70 | 16101 | 0 | 12 | 18 | 24 | 36 | 48 | 60 | 11/12/1996 | 35 | Centerline | 5.9 | 21
10329 | 25 | 17 | 7 | 5 | 5 | 3 | 2 | 1 | 14 | 21 | 395 | 200 | 1 | 165 | 137 | 115 | 73 | 53 | 37 | 56 | 70 | 6273 | 0 | 12 | 18 | 24 | 36 | 48 | 60 | 11/12/1996 | 45 | Centerline | 5.9 | 8
10686 | 8 | 18 | 16 | 12 | 9 | 5 | 4 | 3 | 12 | 10 | 537 | 565 | 1 | 401 | 309 | 229 | 137 | 92 | 69 | 53 | 50 | 8533 | 0 | 12 | 18 | 24 | 36 | 48 | 60 | 11/22/1996 | 35 | Centerline | 5.9 | 22
10687 | 8 | 18 | 22 | 17 | 13 | 7 | 5 | 4 | 12 | 10 | 749 | 757 | 1 | 547 | 424 | 318 | 190 | 127 | 96 | 53 | 50 | 11894 | 0 | 12 | 18 | 24 | 36 | 48 | 60 | 11/22/1996 | 35 | Centerline | 5.9 | 30
10688 | 8 | 18 | 28 | 22 | 17 | 10 | 7 | 5 | 12 | 10 | 987 | 983 | 1 | 716 | 561 | 424 | 254 | 170 | 128 | 53 | 50 | 15684 | 0 | 12 | 18 | 24 | 36 | 48 | 60 | 11/22/1996 | 35 | Centerline | 5.9 | 39
10689 | 8 | 18 | 10 | 8 | 6 | 4 | 3 | 2 | 12 | 10 | 387 | 377 | 1 | 262 | 199 | 151 | 89 | 64 | 51 | 54 | 50 | 6146 | 0 | 12 | 18 | 24 | 36 | 48 | 60 | 11/22/1996 | 45 | Centerline | 5.9 | 15
10690 | 8 | 18 | 14 | 11 | 8 | 5 | 3 | 3 | 12 | 10 | 536 | 498 | 1 | 354 | 270 | 206 | 125 | 88 | 69 | 54 | 50 | 8517 | 0 | 12 | 18 | 24 | 36 | 48 | 60 | 11/22/1996 | 45 | Centerline | 5.9 | 20
10691 | 8 | 18 | 19 | 15 | 11 | 7 | 5 | 4 | 12 | 10 | 747 | 674 | 1 | 478 | 370 | 284 | 173 | 121 | 95 | 54 | 50 | 11874 | 0 | 12 | 18 | 24 | 36 | 48 | 60 | 11/22/1996 | 45 | Centerline | 5.9 | 27
10692 | 8 | 18 | 25 | 19 | 15 | 9 | 6 | 5 | 12 | 10 | 990 | 875 | 1 | 633 | 492 | 380 | 233 | 162 | 126 | 54 | 50 | 15723 | 0 | 12 | 18 | 24 | 36 | 48 | 60 | 11/22/1996 | 45 | Centerline | 5.9 | 34
10693 | 8 | 18 | 12 | 9 | 7 | 4 | 3 | 2 | 12 | 10 | 391 | 417 | 1 | 295 | 224 | 170 | 100 | 69 | 53 | 54 | 50 | 6209 | 0 | 12 | 18 | 24 | 36 | 48 | 60 | 11/22/1996 | 55 | Centerline | 5.9 | 16
10694 | 8 | 18 | 16 | 12 | 9 | 5 | 4 | 3 | 12 | 10 | 536 | 557 | 1 | 396 | 304 | 231 | 137 | 94 | 72 | 54 | 50 | 8517 | 0 | 12 | 18 | 24 | 36 | 48 | 60 | 11/22/1996 | 55 | Centerline | 5.9 | 22
10695 | 8 | 18 | 21 | 16 | 13 | 7 | 5 | 4 | 12 | 10 | 748 | 748 | 1 | 535 | 417 | 319 | 190 | 131 | 99 | 54 | 50 | 11890 | 0 | 12 | 18 | 24 | 36 | 48 | 60 | 11/22/1996 | 55 | Centerline | 5.9 | 29
10696 | 8 | 18 | 28 | 22 | 17 | 10 | 7 | 5 | 12 | 10 | 987 | 979 | 1 | 706 | 553 | 427 | 256 | 174 | 132 | 54 | 50 | 15680 | 0 | 12 | 18 | 24 | 36 | 48 | 60 | 11/22/1996 | 55 | Centerline | 5.9 | 39
10697 | 8 | 18 | 12 | 9 | 6 | 4 | 3 | 2 | 13 | 10 | 387 | 412 | 1 | 292 | 219 | 161 | 90 | 65 | 50 | 55 | 50 | 6153 | 0 | 12 | 18 | 24 | 36 | 48 | 60 | 11/22/1996 | 65 | Centerline | 5.9 | 16
10698 | 8 | 18 | 15 | 12 | 9 | 5 | 3 | 3 | 13 | 10 | 538 | 554 | 1 | 391 | 298 | 223 | 129 | 88 | 68 | 55 | 50 | 8541 | 0 | 12 | 18 | 24 | 36 | 48 | 60 | 11/22/1996 | 65 | Centerline | 5.9 | 22
10699 | 8 | 18 | 21 | 16 | 12 | 7 | 5 | 4 | 13 | 10 | 747 | 741 | 1 | 533 | 410 | 310 | 180 | 122 | 94 | 55 | 50 | 11870 | 0 | 12 | 18 | 24 | 36 | 48 | 60 | 11/22/1996 | 65 | Centerline | 5.9 | 29
10700 | 8 | 18 | 28 | 22 | 16 | 10 | 6 | 5 | 13 | 10 | 987 | 982 | 1 | 701 | 548 | 418 | 247 | 164 | 126 | 55 | 50 | 15684 | 0 | 12 | 18 | 24 | 36 | 48 | 60 | 11/22/1996 | 65 | Centerline | 5.9 | 39
10701 | 8 | 18 | 10 | 8 | 6 | 4 | 3 | 2 | 6 | 10 | 394 | 322 | 1 | 247 | 200 | 160 | 102 | 71 | 53 | 42 | 49 | 6257 | 0 | 12 | 18 | 24 | 36 | 48 | 60 | 11/22/1996 | 25 | Outer Wheel Path | 5.9 | 13
10702 | 8 | 18 | 13 | 11 | 9 | 5 | 4 | 3 | 6 | 10 | 545 | 433 | 1 | 333 | 270 | 217 | 139 | 96 | 72 | 42 | 49 | 8656 | 0 | 12 | 18 | 24 | 36 | 48 | 60 | 11/22/1996 | 25 | Outer Wheel Path | 5.9 | 17
10703 | 8 | 18 | 18 | 15 | 12 | 8 | 5 | 4 | 6 | 10 | 761 | 587 | 1 | 453 | 371 | 299 | 194 | 133 | 101 | 42 | 49 | 12088 | 0 | 12 | 18 | 24 | 36 | 48 | 60 | 11/22/1996 | 25 | Outer Wheel Path | 5.9 | 23
10704 | 8 | 18 | 23 | 19 | 16 | 10 | 7 | 5 | 6 | 10 | 999 | 765 | 1 | 593 | 487 | 394 | 257 | 176 | 132 | 42 | 49 | 15866 | 0 | 12 | 18 | 24 | 36 | 48 | 60 | 11/22/1996 | 25 | Outer Wheel Path | 5.9 | 30
10705 | 8 | 18 | 9 | 8 | 6 | 4 | 3 | 2 | 6 | 10 | 391 | 313 | 1 | 240 | 194 | 156 | 100 | 70 | 54 | 43 | 49 | 6217 | 0 | 12 | 18 | 24 | 36 | 48 | 60 | 11/22/1996 | 35 | Outer Wheel Path | 5.9 | 12
10706 | 8 | 18 | 13 | 11 | 8 | 5 | 4 | 3 | 6 | 10 | 542 | 424 | 1 | 327 | 268 | 215 | 137 | 97 | 72 | 43 | 49 | 8608 | 0 | 12 | 18 | 24 | 36 | 48 | 60 | 11/22/1996 | 35 | Outer Wheel Path | 5.9 | 17
10707 | 8 | 18 | 17 | 14 | 12 | 8 | 5 | 4 | 6 | 10 | 757 | 578 | 1 | 443 | 367 | 295 | 191 | 132 | 99 | 43 | 49 | 12025 | 0 | 12 | 18 | 24 | 36 | 48 | 60 | 11/22/1996 | 35 | Outer Wheel Path | 5.9 | 23
10708 | 8 | 18 | 23 | 19 | 15 | 10 | 7 | 5 | 6 | 10 | 999 | 759 | 1 | 587 | 484 | 390 | 251 | 176 | 131 | 43 | 49 | 15878 | 0 | 12 | 18 | 24 | 36 | 48 | 60 | 11/22/1996 | 35 | Outer Wheel Path | 5.9 | 30
10709 | 8 | 18 | 9 | 8 | 6 | 4 | 3 | 2 | 6 | 10 | 392 | 299 | 1 | 234 | 191 | 154 | 99 | 67 | 50 | 43 | 49 | 6233 | 0 | 12 | 18 | 24 | 36 | 48 | 60 | 11/22/1996 | 45 | Outer Wheel Path | 5.9 | 12
10710 | 8 | 18 | 13 | 10 | 8 | 5 | 4 | 3 | 6 | 10 | 539 | 405 | 1 | 318 | 259 | 211 | 135 | 93 | 68 | 43 | 49 | 8565 | 0 | 12 | 18 | 24 | 36 | 48 | 60 | 11/22/1996 | 45 | Outer Wheel Path | 5.9 | 16
10711 | 8 | 18 | 17 | 14 | 11 | 7 | 5 | 4 | 6 | 10 | 756 | 551 | 1 | 434 | 356 | 289 | 188 | 128 | 94 | 43 | 49 | 12005 | 0 | 12 | 18 | 24 | 36 | 48 | 60 | 11/22/1996 | 45 | Outer Wheel Path | 5.9 | 22
10712 | 8 | 18 | 23 | 19 | 15 | 10 | 7 | 5 | 6 | 10 | 999 | 726 | 1 | 572 | 472 | 384 | 250 | 170 | 125 | 43 | 49 | 15878 | 0 | 12 | 18 | 24 | 36 | 48 | 60 | 11/22/1996 | 45 | Outer Wheel Path | 5.9 | 29
10713 | 8 | 18 | 10 | 8 | 6 | 4 | 3 | 2 | 6 | 10 | 389 | 307 | 1 | 242 | 200 | 163 | 105 | 71 | 52 | 43 | 49 | 6177 | 0 | 12 | 18 | 24 | 36 | 48 | 60 | 11/22/1996 | 55 | Outer Wheel Path | 5.9 | 12
10714 | 8 | 18 | 13 | 11 | 9 | 6 | 4 | 3 | 6 | 10 | 536 | 413 | 1 | 328 | 273 | 221 | 145 | 97 | 71 | 43 | 49 | 8513 | 0 | 12 | 18 | 24 | 36 | 48 | 60 | 11/22/1996 | 55 | Outer Wheel Path | 5.9 | 16
10715 | 8 | 18 | 18 | 15 | 12 | 8 | 5 | 4 | 6 | 10 | 755 | 570 | 1 | 454 | 377 | 308 | 201 | 136 | 99 | 43 | 49 | 11997 | 0 | 12 | 18 | 24 | 36 | 48 | 60 | 11/22/1996 | 55 | Outer Wheel Path | 5.9 | 22
10716 | 8 | 18 | 24 | 20 | 16 | 11 | 7 | 5 | 6 | 10 | 999 | 752 | 1 | 599 | 501 | 409 | 270 | 181 | 132 | 43 | 49 | 15866 | 0 | 12 | 18 | 24 | 36 | 48 | 60 | 11/22/1996 | 55 | Outer Wheel Path | 5.9 | 30
10717 | 8 | 18 | 10 | 8 | 6 | 4 | 3 | 2 | 7 | 10 | 388 | 318 | 1 | 247 | 198 | 157 | 101 | 69 | 52 | 44 | 49 | 6165 | 0 | 12 | 18 | 24 | 36 | 48 | 60 | 11/22/1996 | 65 | Outer Wheel Path | 5.9 | 13
10718 | 8 | 18 | 13 | 11 | 9 | 5 | 4 | 3 | 7 | 10 | 535 | 434 | 1 | 334 | 271 | 217 | 138 | 94 | 70 | 44 | 49 | 8497 | 0 | 12 | 18 | 24 | 36 | 48 | 60 | 11/22/1996 | 65 | Outer Wheel Path | 5.9 | 17
10719 | 8 | 18 | 18 | 15 | 12 | 8 | 5 | 4 | 7 | 10 | 754 | 593 | 1 | 459 | 374 | 300 | 193 | 131 | 98 | 44 | 49 | 11977 | 0 | 12 | 18 | 24 | 36 | 48 | 60 | 11/22/1996 | 65 | Outer Wheel Path | 5.9 | 23
10720 | 8 | 18 | 24 | 19 | 16 | 10 | 7 | 5 | 7 | 10 | 994 | 780 | 1 | 604 | 494 | 398 | 258 | 174 | 130 | 44 | 49 | 15791 | 0 | 12 | 18 | 24 | 36 | 48 | 60 | 11/22/1996 | 65 | Outer Wheel Path | 5.9 | 31
9364 | 7 | 16 | 21 | 17 | 14 | 10 | 7 | 5 | 10 | 11 | 1015 | 671 | 1 | 523 | 443 | 367 | 247 | 169 | 123 | 49 | 52 | 16125 | 0 | 12 | 18 | 24 | 36 | 48 | 60 | 10/28/1996 | 25 | Centerline | 5.9 | 26
9365 | 7 | 16 | 8 | 7 | 5 | 4 | 2 | 2 | 10 | 11 | 390 | 244 | 1 | 200 | 167 | 136 | 90 | 60 | 47 | 49 | 52 | 6189 | 0 | 12 | 18 | 24 | 36 | 48 | 60 | 10/28/1996 | 35 | Centerline | 5.9 | 10
9366 | 7 | 16 | 11 | 9 | 8 | 5 | 4 | 3 | 10 | 11 | 559 | 353 | 1 | 284 | 237 | 196 | 132 | 93 | 66 | 49 | 52 | 8887 | 0 | 12 | 18 | 24 | 36 | 48 | 60 | 10/28/1996 | 35 | Centerline | 5.9 | 14
9367 | 7 | 16 | 16 | 13 | 11 | 7 | 5 | 4 | 10 | 11 | 794 | 494 | 1 | 395 | 333 | 275 | 186 | 129 | 94 | 49 | 52 | 12617 | 0 | 12 | 18 | 24 | 36 | 48 | 60 | 10/28/1996 | 35 | Centerline | 5.9 | 19
9368 | 7 | 16 | 20 | 17 | 14 | 9 | 6 | 5 | 10 | 11 | 1011 | 633 | 1 | 507 | 428 | 354 | 239 | 165 | 122 | 49 | 52 | 16065 | 0 | 12 | 18 | 24 | 36 | 48 | 60 | 10/28/1996 | 35 | Centerline | 5.9 | 25
9369 | 7 | 16 | 8 | 7 | 6 | 4 | 3 | 2 | 10 | 11 | 395 | 244 | 1 | 201 | 170 | 142 | 98 | 67 | 52 | 49 | 52 | 6281 | 0 | 12 | 18 | 24 | 36 | 48 | 60 | 10/28/1996 | 45 | Centerline | 5.9 | 10
9370 | 7 | 16 | 11 | 9 | 8 | 5 | 4 | 3 | 10 | 11 | 568 | 344 | 1 | 277 | 239 | 200 | 138 | 97 | 73 | 49 | 52 | 9026 | 0 | 12 | 18 | 24 | 36 | 48 | 60 | 10/28/1996 | 45 | Centerline | 5.9 | 14
9371 | 7 | 16 | 15 | 13 | 11 | 8 | 5 | 4 | 10 | 11 | 801 | 477 | 1 | 383 | 331 | 277 | 192 | 136 | 101 | 49 | 52 | 12724 | 0 | 12 | 18 | 24 | 36 | 48 | 60 | 10/28/1996 | 45 | Centerline | 5.9 | 19
9372 | 7 | 16 | 20 | 17 | 14 | 10 | 7 | 5 | 10 | 11 | 1029 | 617 | 1 | 497 | 426 | 359 | 247 | 174 | 130 | 49 | 52 | 16343 | 0 | 12 | 18 | 24 | 36 | 48 | 60 | 10/28/1996 | 45 | Centerline | 5.9 | 24
9373 | 7 | 16 | 8 | 6 | 5 | 4 | 3 | 2 | 10 | 11 | 401 | 229 | 1 | 193 | 164 | 135 | 95 | 68 | 54 | 49 | 52 | 6372 | 0 | 12 | 18 | 24 | 36 | 48 | 60 | 10/28/1996 | 55 | Centerline | 5.9 | 9
9374 | 7 | 16 | 11 | 9 | 8 | 5 | 4 | 3 | 10 | 11 | 581 | 329 | 1 | 272 | 231 | 193 | 136 | 98 | 77 | 49 | 52 | 9232 | 0 | 12 | 18 | 24 | 36 | 48 | 60 | 10/28/1996 | 55 | Centerline | 5.9 | 13
9375 | 7 | 16 | 15 | 12 | 10 | 7 | 5 | 4 | 10 | 11 | 804 | 444 | 1 | 371 | 315 | 263 | 183 | 129 | 103 | 49 | 52 | 12780 | 0 | 12 | 18 | 24 | 36 | 48 | 60 | 10/28/1996 | 55 | Centerline | 5.9 | 17
9376 | 7 | 16 | 19 | 16 | 13 | 9 | 7 | 5 | 10 | 11 | 1030 | 572 | 1 | 477 | 405 | 337 | 235 | 166 | 131 | 49 | 52 | 16359 | 0 | 12 | 18 | 24 | 36 | 48 | 60 | 10/28/1996 | 55 | Centerline | 5.9 | 23
9377 | 7 | 16 | 8 | 7 | 5 | 3 | 2 | 2 | 9 | 11 | 399 | 246 | 1 | 206 | 173 | 134 | 87 | 58 | 48 | 48 | 52 | 6340 | 0 | 12 | 18 | 24 | 36 | 48 | 60 | 10/28/1996 | 65 | Centerline | 5.9 | 10
9378 | 7 | 16 | 12 | 10 | 8 | 5 | 3 | 3 | 9 | 11 | 575 | 354 | 1 | 293 | 246 | 193 | 128 | 86 | 71 | 48 | 52 | 9133 | 0 | 12 | 18 | 24 | 36 | 48 | 60 | 10/28/1996 | 65 | Centerline | 5.9 | 14
9379 | 7 | 16 | 16 | 13 | 10 | 7 | 5 | 4 | 9 | 11 | 801 | 484 | 1 | 396 | 334 | 265 | 175 | 119 | 95 | 48 | 52 | 12720 | 0 | 12 | 18 | 24 | 36 | 48 | 60 | 10/28/1996 | 65 | Centerline | 5.9 | 19
9380 | 7 | 16 | 20 | 17 | 13 | 9 | 6 | 5 | 9 | 11 | 1024 | 625 | 1 | 509 | 429 | 342 | 228 | 154 | 123 | 48 | 52 | 16275 | 0 | 12 | 18 | 24 | 36 | 48 | 60 | 10/28/1996 | 65 | Centerline | 5.9 | 25
9381 | 7 | 16 | 8 | 7 | 6 | 4 | 3 | 2 | 6 | 9 | 421 | 262 | 1 | 212 | 183 | 149 | 101 | 67 | 52 | 43 | 48 | 6682 | 0 | 12 | 18 | 24 | 36 | 48 | 60 | 10/29/1996 | 25 | Outer Wheel Path | 5.9 | 10
9382 | 7 | 16 | 12 | 10 | 8 | 5 | 4 | 3 | 6 | 9 | 594 | 359 | 1 | 293 | 249 | 206 | 139 | 93 | 72 | 43 | 48 | 9439 | 0 | 12 | 18 | 24 | 36 | 48 | 60 | 10/29/1996 | 25 | Outer Wheel Path | 5.9 | 14
9383 | 7 | 16 | 16 | 14 | 11 | 8 | 5 | 4 | 6 | 9 | 824 | 494 | 1 | 401 | 344 | 284 | 194 | 130 | 101 | 43 | 48 | 13090 | 0 | 12 | 18 | 24 | 36 | 48 | 60 | 10/29/1996 | 25 | Outer Wheel Path | 5.9 | 19
9384 | 7 | 16 | 20 | 17 | 14 | 10 | 7 | 5 | 6 | 9 | 1024 | 616 | 1 | 498 | 430 | 355 | 244 | 165 | 127 | 43 | 48 | 16268 | 0 | 12 | 18 | 24 | 36 | 48 | 60 | 10/29/1996 | 25 | Outer Wheel Path | 5.9 | 24
9385 | 7 | 16 | 8 | 7 | 6 | 4 | 3 | 2 | 6 | 9 | 422 | 260 | 1 | 207 | 177 | 145 | 97 | 68 | 52 | 42 | 48 | 6698 | 0 | 12 | 18 | 24 | 36 | 48 | 60 | 10/29/1996 | 35 | Outer Wheel Path | 5.9 | 10
9386 | 7 | 16 | 11 | 10 | 8 | 5 | 4 | 3 | 6 | 9 | 593 | 360 | 1 | 289 | 245 | 202 | 138 | 96 | 74 | 42 | 48 | 9419 | 0 | 12 | 18 | 24 | 36 | 48 | 60 | 10/29/1996 | 35 | Outer Wheel Path | 5.9 | 14
9387 | 7 | 16 | 16 | 13 | 11 | 7 | 5 | 4 | 6 | 9 | 827 | 495 | 1 | 397 | 337 | 279 | 190 | 135 | 101 | 42 | 48 | 13133 | 0 | 12 | 18 | 24 | 36 | 48 | 60 | 10/29/1996 | 35 | Outer Wheel Path | 5.9 | 19
9388 | 7 | 16 | 19 | 17 | 14 | 9 | 7 | 5 | 6 | 9 | 1023 | 616 | 1 | 493 | 422 | 347 | 238 | 167 | 127 | 42 | 48 | 16260 | 0 | 12 | 18 | 24 | 36 | 48 | 60 | 10/29/1996 | 35 | Outer Wheel Path | 5.9 | 24
9389 | 7 | 16 | 9 | 7 | 6 | 4 | 3 | 2 | 6 | 9 | 414 | 272 | 1 | 223 | 186 | 155 | 104 | 72 | 54 | 42 | 48 | 6571 | 0 | 12 | 18 | 24 | 36 | 48 | 60 | 10/29/1996 | 45 | Outer Wheel Path | 5.9 | 11
9390 | 7 | 16 | 12 | 10 | 8 | 6 | 4 | 3 | 6 | 9 | 588 | 378 | 1 | 307 | 260 | 215 | 146 | 99 | 77 | 42 | 48 | 9343 | 0 | 12 | 18 | 24 | 36 | 48 | 60 | 10/29/1996 | 45 | Outer Wheel Path | 5.9 | 15
9391 | 7 | 16 | 17 | 14 | 12 | 8 | 5 | 4 | 6 | 9 | 817 | 521 | 1 | 423 | 359 | 297 | 200 | 137 | 105 | 42 | 48 | 12982 | 0 | 12 | 18 | 24 | 36 | 48 | 60 | 10/29/1996 | 45 | Outer Wheel Path | 5.9 | 21
9392 | 7 | 16 | 21 | 18 | 15 | 10 | 7 | 5 | 6 | 9 | 1016 | 651 | 1 | 529 | 449 | 371 | 252 | 170 | 132 | 42 | 48 | 16136 | 0 | 12 | 18 | 24 | 36 | 48 | 60 | 10/29/1996 | 45 | Outer Wheel Path | 5.9 | 26
9393 | 7 | 16 | 9 | 7 | 6 | 4 | 3 | 2 | 6 | 9 | 410 | 262 | 1 | 217 | 180 | 152 | 112 | 84 | 56 | 43 | 48 | 6507 | 0 | 12 | 18 | 24 | 36 | 48 | 60 | 10/29/1996 | 55 | Outer Wheel Path | 5.9 | 10
9394 | 7 | 16 | 12 | 10 | 8 | 6 | 4 | 3 | 6 | 9 | 583 | 363 | 1 | 296 | 249 | 211 | 153 | 114 | 80 | 43 | 48 | 9256 | 0 | 12 | 18 | 24 | 36 | 48 | 60 | 10/29/1996 | 55 | Outer Wheel Path | 5.9 | 14
9395 | 7 | 16 | 16 | 14 | 11 | 8 | 6 | 4 | 6 | 9 | 820 | 502 | 1 | 409 | 344 | 289 | 209 | 152 | 110 | 43 | 48 | 13026 | 0 | 12 | 18 | 24 | 36 | 48 | 60 | 10/29/1996 | 55 | Outer Wheel Path | 5.9 | 20
9396 | 7 | 16 | 20 | 17 | 14 | 10 | 7 | 5 | 6 | 9 | 1018 | 626 | 1 | 510 | 432 | 363 | 252 | 179 | 136 | 43 | 48 | 16176 | 0 | 12 | 18 | 24 | 36 | 48 | 60 | 10/29/1996 | 55 | Outer Wheel Path | 5.9 | 25
9397 | 7 | 16 | 8 | 7 | 6 | 4 | 3 | 2 | 6 | 9 | 412 | 259 | 1 | 210 | 174 | 142 | 95 | 66 | 51 | 42 | 48 | 6539 | 0 | 12 | 18 | 24 | 36 | 48 | 60 | 10/29/1996 | 65 | Outer Wheel Path | 5.9 | 10
9398 | 7 | 16 | 11 | 10 | 8 | 5 | 4 | 3 | 6 | 9 | 584 | 362 | 1 | 292 | 245 | 201 | 137 | 92 | 74 | 42 | 48 | 9272 | 0 | 12 | 18 | 24 | 36 | 48 | 60 | 10/29/1996 | 65 | Outer Wheel Path | 5.9 | 14
9399 | 7 | 16 | 16 | 13 | 11 | 7 | 5 | 4 | 6 | 9 | 816 | 500 | 1 | 403 | 339 | 278 | 189 | 125 | 101 | 42 | 48 | 12962 | 0 | 12 | 18 | 24 | 36 | 48 | 60 | 10/29/1996 | 65 | Outer Wheel Path | 5.9 | 20
9400 | 7 | 16 | 20 | 17 | 14 | 9 | 6 | 5 | 6 | 9 | 1014 | 628 | 1 | 506 | 425 | 349 | 237 | 163 | 127 | 42 | 48 | 16113 | 0 | 12 | 18 | 24 | 36 | 48 | 60 | 10/29/1996 | 65 | Outer Wheel Path | 5.9 | 25
9401 | 8 | 16 | 10 | 7 | 6 | 4 | 3 | 2 | 9 | 11 | 392 | 355 | 1 | 244 | 187 | 144 | 90 | 64 | 51 | 48 | 52 | 6233 | 0 | 12 | 18 | 24 | 36 | 48 | 60 | 10/28/1996 | 25 | Centerline | 5.9 | 14
9402 | 8 | 16 | 14 | 11 | 8 | 5 | 4 | 3 | 9 | 11 | 570 | 500 | 1 | 348 | 270 | 207 | 128 | 92 | 71 | 48 | 52 | 9061 | 0 | 12 | 18 | 24 | 36 | 48 | 60 | 10/28/1996 | 25 | Centerline | 5.9 | 20
9403 | 8 | 16 | 19 | 15 | 11 | 7 | 5 | 4 | 9 | 11 | 794 | 675 | 1 | 471 | 371 | 287 | 178 | 124 | 99 | 48 | 52 | 12613 | 0 | 12 | 18 | 24 | 36 | 48 | 60 | 10/28/1996 | 25 | Centerline | 5.9 | 27
9404 | 8 | 16 | 24 | 19 | 15 | 9 | 6 | 5 | 9 | 11 | 1014 | 862 | 1 | 605 | 478 | 373 | 232 | 160 | 126 | 48 | 52 | 16113 | 0 | 12 | 18 | 24 | 36 | 48 | 60 | 10/28/1996 | 25 | Centerline | 5.9 | 34
9405 | 8 | 16 | 10 | 8 | 6 | 4 | 3 | 2 | 9 | 11 | 394 | 361 | 1 | 266 | 204 | 154 | 93 | 64 | 52 | 48 | 52 | 6257 | 0 | 12 | 18 | 24 | 36 | 48 | 60 | 10/28/1996 | 35 | Centerline | 5.9 | 14
9406 | 8 | 16 | 15 | 11 | 9 | 5 | 4 | 3 | 9 | 11 | 570 | 511 | 1 | 377 | 291 | 222 | 138 | 96 | 74 | 48 | 52 | 9053 | 0 | 12 | 18 | 24 | 36 | 48 | 60 | 10/28/1996 | 35 | Centerline | 5.9 | 20
9407 | 8 | 16 | 20 | 16 | 12 | 8 | 5 | 4 | 9 | 11 | 793 | 688 | 1 | 510 | 400 | 307 | 191 | 132 | 101 | 48 | 52 | 12593 | 0 | 12 | 18 | 24 | 36 | 48 | 60 | 10/28/1996 | 35 | Centerline | 5.9 | 27
9408 | 8 | 16 | 26 | 20 | 16 | 10 | 7 | 5 | 9 | 11 | 1024 | 882 | 1 | 659 | 520 | 404 | 251 | 170 | 132 | 48 | 52 | 16268 | 0 | 12 | 18 | 24 | 36 | 48 | 60 | 10/28/1996 | 35 | Centerline | 5.9 | 35
9409 | 8 | 16 | 10 | 7 | 6 | 3 | 3 | 2 | 9 | 11 | 397 | 338 | 1 | 242 | 183 | 141 | 87 | 63 | 49 | 48 | 52 | 6300 | 0 | 12 | 18 | 24 | 36 | 48 | 60 | 10/28/1996 | 45 | Centerline | 5.9 | 13
9410 | 8 | 16 | 13 | 10 | 8 | 5 | 4 | 3 | 9 | 11 | 571 | 476 | 1 | 340 | 263 | 203 | 127 | 90 | 71 | 48 | 52 | 9069 | 0 | 12 | 18 | 24 | 36 | 48 | 60 | 10/28/1996 | 45 | Centerline | 5.9 | 19
9411 | 8 | 16 | 18 | 14 | 11 | 7 | 5 | 4 | 9 | 11 | 796 | 636 | 1 | 461 | 359 | 279 | 175 | 127 | 97 | 48 | 52 | 12649 | 0 | 12 | 18 | 24 | 36 | 48 | 60 | 10/28/1996 | 45 | Centerline | 5.9 | 25
9412 | 8 | 16 | 23 | 18 | 14 | 9 | 6 | 5 | 9 | 11 | 1021 | 816 | 1 | 593 | 465 | 362 | 228 | 161 | 125 | 48 | 52 | 16224 | 0 | 12 | 18 | 24 | 36 | 48 | 60 | 10/28/1996 | 45 | Centerline | 5.9 | 32
9413 | 8 | 16 | 10 | 8 | 6 | 4 | 3 | 2 | 9 | 11 | 395 | 365 | 1 | 262 | 203 | 152 | 94 | 66 | 51 | 48 | 52 | 6269 | 0 | 12 | 18 | 24 | 36 | 48 | 60 | 10/28/1996 | 55 | Centerline | 5.9 | 14
9414 | 8 | 16 | 15 | 11 | 9 | 5 | 4 | 3 | 9 | 11 | 569 | 515 | 1 | 375 | 292 | 222 | 137 | 94 | 73 | 48 | 52 | 9038 | 0 | 12 | 18 | 24 | 36 | 48 | 60 | 10/28/1996 | 55 | Centerline | 5.9 | 20
9415 | 8 | 16 | 20 | 16 | 12 | 7 | 5 | 4 | 9 | 11 | 791 | 689 | 1 | 508 | 398 | 306 | 188 | 131 | 101 | 48 | 52 | 12561 | 0 | 12 | 18 | 24 | 36 | 48 | 60 | 10/28/1996 | 55 | Centerline | 5.9 | 27
9416 | 8 | 16 | 26 | 20 | 16 | 10 | 7 | 5 | 9 | 11 | 1023 | 886 | 1 | 656 | 518 | 401 | 248 | 171 | 131 | 48 | 52 | 16248 | 0 | 12 | 18 | 24 | 36 | 48 | 60 | 10/28/1996 | 55 | Centerline | 5.9 | 35
9417 | 8 | 16 | 10 | 8 | 6 | 3 | 3 | 2 | 9 | 11 | 392 | 353 | 1 | 250 | 192 | 146 | 88 | 64 | 49 | 48 | 52 | 6221 | 0 | 12 | 18 | 24 | 36 | 48 | 60 | 10/28/1996 | 65 | Centerline | 5.9 | 14
9418 | 8 | 16 | 14 | 11 | 8 | 5 | 4 | 3 | 9 | 11 | 569 | 497 | 1 | 360 | 276 | 212 | 129 | 93 | 72 | 48 | 52 | 9038 | 0 | 12 | 18 | 24 | 36 | 48 | 60 | 10/28/1996 | 65 | Centerline | 5.9 | 20
9419 | 8 | 16 | 19 | 15 | 12 | 7 | 5 | 4 | 9 | 11 | 789 | 666 | 1 | 486 | 380 | 294 | 180 | 128 | 98 | 48 | 52 | 12529 | 0 | 12 | 18 | 24 | 36 | 48 | 60 | 10/28/1996 | 65 | Centerline | 5.9 | 26
9420 | 8 | 16 | 25 | 19 | 15 | 9 | 6 | 5 | 9 | 11 | 1006 | 849 | 1 | 623 | 491 | 384 | 237 | 165 | 126 | 48 | 52 | 15989 | 0 | 12 | 18 | 24 | 36 | 48 | 60 | 10/28/1996 | 65 | Centerline | 5.9 | 33
9421 | 8 | 16 | 9 | 8 | 6 | 4 | 3 | 2 | 6 | 10 | 410 | 305 | 1 | 241 | 198 | 159 | 104 | 70 | 55 | 42 | 49 | 6511 | 0 | 12 | 18 | 24 | 36 | 48 | 60 | 10/29/1996 | 25 | Outer Wheel Path | 5.9 | 12
9422 | 8 | 16 | 13 | 11 | 9 | 6 | 4 | 3 | 6 | 10 | 581 | 420 | 1 | 331 | 274 | 221 | 144 | 99 | 77 | 42 | 49 | 9224 | 0 | 12 | 18 | 24 | 36 | 48 | 60 | 10/29/1996 | 25 | Outer Wheel Path | 5.9 | 17
9423 | 8 | 16 | 18 | 15 | 12 | 8 | 5 | 4 | 6 | 10 | 817 | 579 | 1 | 458 | 380 | 308 | 204 | 138 | 108 | 42 | 49 | 12974 | 0 | 12 | 18 | 24 | 36 | 48 | 60 | 10/29/1996 | 25 | Outer Wheel Path | 5.9 | 23
9424 | 8 | 16 | 22 | 19 | 15 | 10 | 7 | 5 | 6 | 10 | 1019 | 722 | 1 | 570 | 474 | 386 | 256 | 174 | 136 | 42 | 49 | 16192 | 0 | 12 | 18 | 24 | 36 | 48 | 60 | 10/29/1996 | 25 | Outer Wheel Path | 5.9 | 28
9425 | 8 | 16 | 9 | 8 | 6 | 4 | 3 | 2 | 6 | 10 | 406 | 303 | 1 | 240 | 195 | 158 | 104 | 72 | 55 | 43 | 49 | 6447 | 0 | 12 | 18 | 24 | 36 | 48 | 60 | 10/29/1996 | 35 | Outer Wheel Path | 5.9 | 12
9426 | 8 | 16 | 13 | 11 | 9 | 6 | 4 | 3 | 6 | 10 | 584 | 425 | 1 | 335 | 274 | 221 | 147 | 100 | 77 | 43 | 49 | 9272 | 0 | 12 | 18 | 24 | 36 | 48 | 60 | 10/29/1996 | 35 | Outer Wheel Path | 5.9 | 17
9427 | 8 | 16 | 18 | 15 | 12 | 8 | 5 | 4 | 6 | 10 | 815 | 585 | 1 | 460 | 377 | 306 | 203 | 139 | 107 | 43 | 49 | 12946 | 0 | 12 | 18 | 24 | 36 | 48 | 60 | 10/29/1996 | 35 | Outer Wheel Path | 5.9 | 23
9428 | 8 | 16 | 23 | 19 | 15 | 10 | 7 | 5 | 6 | 10 | 1020 | 738 | 1 | 571 | 474 | 384 | 256 | 174 | 135 | 43 | 49 | 16204 | 0 | 12 | 18 | 24 | 36 | 48 | 60 | 10/29/1996 | 35 | Outer Wheel Path | 5.9 | 29
9429 | 8 | 16 | 10 | 8 | 6 | 4 | 3 | 2 | 6 | 10 | 406 | 304 | 1 | 243 | 198 | 158 | 104 | 70 | 53 | 42 | 49 | 6455 | 0 | 12 | 18 | 24 | 36 | 48 | 60 | 10/29/1996 | 45 | Outer Wheel Path | 5.9 | 12
9430 | 8 | 16 | 13 | 11 | 9 | 6 | 4 | 3 | 6 | 10 | 581 | 422 | 1 | 337 | 276 | 224 | 140 | 94 | 73 | 42 | 49 | 9232 | 0 | 12 | 18 | 24 | 36 | 48 | 60 | 10/29/1996 | 45 | Outer Wheel Path | 5.9 | 17
9431 | 8 | 16 | 18 | 15 | 12 | 8 | 5 | 4 | 6 | 10 | 816 | 582 | 1 | 462 | 381 | 309 | 198 | 131 | 102 | 42 | 49 | 12962 | 0 | 12 | 18 | 24 | 36 | 48 | 60 | 10/29/1996 | 45 | Outer Wheel Path | 5.9 | 23
9432 | 8 | 16 | 23 | 19 | 15 | 10 | 7 | 5 | 6 | 10 | 1017 | 728 | 1 | 576 | 477 | 387 | 249 | 167 | 129 | 42 | 49 | 16160 | 0 | 12 | 18 | 24 | 36 | 48 | 60 | 10/29/1996 | 45 | Outer Wheel Path | 5.9 | 29
9433 | 8 | 16 | 10 | 8 | 7 | 4 | 3 | 2 | 6 | 10 | 415 | 308 | 1 | 249 | 207 | 166 | 106 | 67 | 54 | 42 | 49 | 6586 | 0 | 12 | 18 | 24 | 36 | 48 | 60 | 10/29/1996 | 55 | Outer Wheel Path | 5.9 | 12
9434 | 8 | 16 | 14 | 11 | 9 | 6 | 4 | 3 | 6 | 10 | 591 | 426 | 1 | 344 | 288 | 230 | 151 | 96 | 77 | 42 | 49 | 9387 | 0 | 12 | 18 | 24 | 36 | 48 | 60 | 10/29/1996 | 55 | Outer Wheel Path | 5.9 | 17
9435 | 8 | 16 | 18 | 15 | 13 | 8 | 5 | 4 | 6 | 10 | 816 | 583 | 1 | 467 | 392 | 318 | 209 | 136 | 106 | 42 | 49 | 12958 | 0 | 12 | 18 | 24 | 36 | 48 | 60 | 10/29/1996 | 55 | Outer Wheel Path | 5.9 | 23
9436 | 8 | 16 | 23 | 19 | 16 | 10 | 7 | 5 | 6 | 10 | 1023 | 733 | 1 | 586 | 493 | 401 | 266 | 177 | 135 | 42 | 49 | 16248 | 0 | 12 | 18 | 24 | 36 | 48 | 60 | 10/29/1996 | 55 | Outer Wheel Path | 5.9 | 29
9437 | 8 | 16 | 10 | 8 | 7 | 4 | 3 | 2 | 6 | 10 | 418 | 336 | 1 | 263 | 212 | 171 | 107 | 75 | 56 | 43 | 49 | 6638 | 0 | 12 | 18 | 24 | 36 | 48 | 60 | 10/29/1996 | 65 | Outer Wheel Path | 5.9 | 13
9438 | 8 | 16 | 14 | 11 | 9 | 6 | 4 | 3 | 6 | 10 | 589 | 460 | 1 | 357 | 291 | 234 | 152 | 103 | 77 | 43 | 49 | 9351 | 0 | 12 | 18 | 24 | 36 | 48 | 60 | 10/29/1996 | 65 | Outer Wheel Path | 5.9 | 18
9439 | 8 | 16 | 19 | 16 | 13 | 8 | 6 | 4 | 6 | 10 | 813 | 623 | 1 | 484 | 398 | 320 | 208 | 140 | 106 | 43 | 49 | 12923 | 0 | 12 | 18 | 24 | 36 | 48 | 60 | 10/29/1996 | 65 | Outer Wheel Path | 5.9 | 25
9440 | 8 | 16 | 24 | 20 | 16 | 10 | 7 | 5 | 6 | 10 | 1018 | 781 | 1 | 607 | 500 | 404 | 263 | 184 | 137 | 43 | 49 | 16180 | 0 | 12 | 18 | 24 | 36 | 48 | 60 | 10/29/1996 | 65 | Outer Wheel Path | 5.9 | 31
17993 | 5 | 25 | 11 | 8 | 6 | 4 | 3 | 2 | 22 | 16 | 397 | 403 | 1 | 283 | 211 | 153 | 90 | 65 | 53 | 72 | 61 | 6312 | 0 | 12 | 18 | 24 | 36 | 48 | 60 | 03/18/1997 | 25 | Centerline | 5.9 | 16
17994 | 5 | 25 | 16 | 12 | 9 | 5 | 4 | 3 | 22 | 16 | 584 | 570 | 1 | 405 | 306 | 227 | 132 | 97 | 78 | 72 | 61 | 9272 | 0 | 12 | 18 | 24 | 36 | 48 | 60 | 03/18/1997 | 25 | Centerline | 5.9 | 22
17995 | 5 | 25 | 21 | 16 | 12 | 7 | 5 | 4 | 22 | 16 | 768 | 736 | 1 | 527 | 400 | 297 | 175 | 125 | 102 | 72 | 61 | 12208 | 0 | 12 | 18 | 24 | 36 | 48 | 60 | 03/18/1997 | 25 | Centerline | 5.9 | 29
17996 | 5 | 25 | 28 | 21 | 16 | 9 | 7 | 5 | 22 | 16 | 1020 | 986 | 1 | 705 | 538 | 403 | 236 | 170 | 136 | 72 | 61 | 16200 | 0 | 12 | 18 | 24 | 36 | 48 | 60 | 03/18/1997 | 25 | Centerline | 5.9 | 39
17997 | 5 | 25 | 10 | 8 | 6 | 4 | 2 | 2 | -995 | 16 | 395 | 375 | 1 | 263 | 198 | 147 | 89 | 63 | 49 | -995 | 61 | 6281 | 0 | 12 | 18 | 24 | 36 | 48 | 60 | 03/18/1997 | 35 | Centerline | 5.9 | 15
17998 | 5 | 25 | 15 | 11 | 9 | 5 | 4 | 3 | -995 | 16 | 579 | 528 | 1 | 371 | 285 | 216 | 132 | 92 | 74 | -995 | 61 | 9200 | 0 | 12 | 18 | 24 | 36 | 48 | 60 | 03/18/1997 | 35 | Centerline | 5.9 | 21
17999 | 5 | 25 | 19 | 15 | 11 | 7 | 5 | 4 | -995 | 16 | 772 | 685 | 1 | 487 | 374 | 286 | 174 | 122 | 96 | -995 | 61 | 12263 | 0 | 12 | 18 | 24 | 36 | 48 | 60 | 03/18/1997 | 35 | Centerline | 5.9 | 27
18000 | 5 | 25 | 25 | 20 | 15 | 9 | 7 | 5 | -995 | 16 | 1021 | 912 | 1 | 647 | 502 | 386 | 237 | 165 | 129 | -995 | 61 | 16216 | 0 | 12 | 18 | 24 | 36 | 48 | 60 | 03/18/1997 | 35 | Centerline | 5.9 | 36
18001 | 5 | 25 | 11 | 8 | 6 | 4 | 3 | 2 | 21 | 16 | 394 | 410 | 1 | 279 | 207 | 152 | 91 | 65 | 52 | 69 | 61 | 6265 | 0 | 12 | 18 | 24 | 36 | 48 | 60 | 03/18/1997 | 45 | Centerline | 5.9 | 16
18002 | 5 | 25 | 16 | 12 | 9 | 5 | 4 | 3 | 21 | 16 | 576 | 581 | 1 | 401 | 301 | 224 | 134 | 96 | 77 | 69 | 61 | 9157 | 0 | 12 | 18 | 24 | 36 | 48 | 60 | 03/18/1997 | 45 | Centerline | 5.9 | 23
18003 | 5 | 25 | 21 | 16 | 12 | 7 | 5 | 4 | 21 | 16 | 765 | 752 | 1 | 523 | 399 | 298 | 177 | 125 | 104 | 69 | 61 | 12156 | 0 | 12 | 18 | 24 | 36 | 48 | 60 | 03/18/1997 | 45 | Centerline | 5.9 | 30
18004 | 5 | 25 | 27 | 21 | 16 | 9 | 7 | 5 | 21 | 16 | 1011 | 999 | 1 | 697 | 535 | 403 | 240 | 169 | 139 | 69 | 61 | 16065 | 0 | 12 | 18 | 24 | 36 | 48 | 60 | 03/18/1997 | 45 | Centerline | 5.9 | 39
18005 | 5 | 25 | 12 | 9 | 7 | 4 | 3 | 2 | 21 | 16 | 386 | 410 | 1 | 295 | 224 | 168 | 99 | 68 | 53 | 70 | 61 | 6126 | 0 | 12 | 18 | 24 | 36 | 48 | 60 | 03/18/1997 | 55 | Centerline | 5.9 | 16
18006 | 5 | 25 | 17 | 13 | 10 | 6 | 4 | 3 | 21 | 16 | 570 | 582 | 1 | 423 | 325 | 247 | 148 | 104 | 82 | 70 | 61 | 9061 | 0 | 12 | 18 | 24 | 36 | 48 | 60 | 03/18/1997 | 55 | Centerline | 5.9 | 23
18007 | 5 | 25 | 22 | 17 | 13 | 8 | 5 | 4 | 21 | 16 | 759 | 752 | 1 | 550 | 427 | 326 | 197 | 136 | 108 | 70 | 61 | 12057 | 0 | 12 | 18 | 24 | 36 | 48 | 60 | 03/18/1997 | 55 | Centerline | 5.9 | 30
18008 | 5 | 25 | 29 | 23 | 17 | 10 | 7 | 6 | 21 | 16 | 1006 | 1004 | 1 | 733 | 574 | 439 | 266 | 182 | 145 | 70 | 61 | 15978 | 0 | 12 | 18 | 24 | 36 | 48 | 60 | 03/18/1997 | 55 | Centerline | 5.9 | 40
18009 | 5 | 25 | 9 | 8 | 6 | 4 | 3 | 2 | 22 | 16 | 388 | 285 | 1 | 228 | 191 | 156 | 103 | 72 | 54 | 71 | 61 | 6165 | 0 | 12 | 18 | 24 | 36 | 48 | 60 | 03/18/1997 | 65 | Centerline | 5.9 | 11
18010 | 5 | 25 | 13 | 11 | 9 | 6 | 4 | 3 | 22 | 16 | 579 | 415 | 1 | 331 | 278 | 230 | 152 | 107 | 82 | 71 | 61 | 9192 | 0 | 12 | 18 | 24 | 36 | 48 | 60 | 03/18/1997 | 65 | Centerline | 5.9 | 16
18011 | 5 | 25 | 17 | 14 | 12 | 8 | 6 | 4 | 22 | 16 | 770 | 537 | 1 | 430 | 362 | 300 | 199 | 140 | 106 | 71 | 61 | 12235 | 0 | 12 | 18 | 24 | 36 | 48 | 60 | 03/18/1997 | 65 | Centerline | 5.9 | 21
18012 | 5 | 25 | 23 | 19 | 16 | 11 | 7 | 6 | 22 | 16 | 1025 | 719 | 1 | 574 | 486 | 403 | 267 | 189 | 142 | 71 | 61 | 16283 | 0 | 12 | 18 | 24 | 36 | 48 | 60 | 03/18/1997 | 65 | Centerline | 5.9 | 28
18013 | 5 | 25 | 12 | 9 | 6 | 4 | 3 | 2 | -995 | 19 | 371 | 487 | 1 | 311 | 222 | 164 | 96 | 69 | 53 | -995 | 66 | 5895 | 0 | 12 | 18 | 24 | 36 | 48 | 60 | 03/17/1997 | 25 | Outer Wheel Path | 5.9 | 19
18014 | 5 | 25 | 17 | 13 | 9 | 6 | 4 | 3 | -995 | 19 | 545 | 682 | 1 | 441 | 323 | 241 | 145 | 99 | 79 | -995 | 66 | 8656 | 0 | 12 | 18 | 24 | 36 | 48 | 60 | 03/17/1997 | 25 | Outer Wheel Path | 5.9 | 27
18015 | 5 | 25 | 23 | 17 | 13 | 8 | 5 | 4 | -995 | 19 | 724 | 884 | 1 | 579 | 426 | 320 | 193 | 132 | 104 | -995 | 66 | 11504 | 0 | 12 | 18 | 24 | 36 | 48 | 60 | 03/17/1997 | 25 | Outer Wheel Path | 5.9 | 35
18016 | 5 | 25 | 30 | 23 | 17 | 10 | 7 | 5 | -995 | 19 | 961 | 1174 | 1 | 772 | 572 | 432 | 262 | 177 | 139 | -995 | 66 | 15274 | 0 | 12 | 18 | 24 | 36 | 48 | 60 | 03/17/1997 | 25 | Outer Wheel Path | 5.9 | 46
18017 | 5 | 25 | 11 | 8 | 6 | 4 | 3 | 2 | -995 | 19 | 372 | 405 | 1 | 280 | 210 | 161 | 94 | 68 | 49 | -995 | 66 | 5903 | 0 | 12 | 18 | 24 | 36 | 48 | 60 | 03/17/1997 | 35 | Outer Wheel Path | 5.9 | 16
18018 | 5 | 25 | 16 | 12 | 9 | 6 | 4 | 3 | -995 | 19 | 548 | 577 | 1 | 400 | 304 | 234 | 142 | 97 | 80 | -995 | 66 | 8708 | 0 | 12 | 18 | 24 | 36 | 48 | 60 | 03/17/1997 | 35 | Outer Wheel Path | 5.9 | 23
18019 | 5 | 25 | 21 | 16 | 12 | 7 | 5 | 4 | -995 | 19 | 731 | 753 | 1 | 523 | 398 | 312 | 187 | 124 | 102 | -995 | 66 | 11616 | 0 | 12 | 18 | 24 | 36 | 48 | 60 | 03/17/1997 | 35 | Outer Wheel Path | 5.9 | 30
18020 | 5 | 25 | 28 | 21 | 17 | 10 | 7 | 5 | -995 | 19 | 972 | 1005 | 1 | 701 | 536 | 422 | 253 | 169 | 136 | -995 | 66 | 15449 | 0 | 12 | 18 | 24 | 36 | 48 | 60 | 03/17/1997 | 35 | Outer Wheel Path | 5.9 | 40
18021 | 5 | 25 | 10 | 8 | 6 | 4 | 2 | 2 | 21 | 19 | 373 | 357 | 1 | 254 | 197 | 151 | 93 | 63 | 51 | 69 | 66 | 5919 | 0 | 12 | 18 | 24 | 36 | 48 | 60 | 03/17/1997 | 45 | Outer Wheel Path | 5.9 | 14
18022 | 5 | 25 | 14 | 11 | 9 | 5 | 4 | 3 | 21 | 19 | 550 | 509 | 1 | 365 | 283 | 223 | 135 | 96 | 78 | 69 | 66 | 8744 | 0 | 12 | 18 | 24 | 36 | 48 | 60 | 03/17/1997 | 45 | Outer Wheel Path | 5.9 | 20
18023 | 5 | 25 | 19 | 15 | 12 | 7 | 5 | 4 | 21 | 19 | 734 | 666 | 1 | 477 | 374 | 293 | 180 | 125 | 101 | 69 | 66 | 11655 | 0 | 12 | 18 | 24 | 36 | 48 | 60 | 03/17/1997 | 45 | Outer Wheel Path | 5.9 | 26
18024 | 5 | 25 | 25 | 20 | 16 | 10 | 7 | 5 | 21 | 19 | 978 | 897 | 1 | 645 | 504 | 396 | 243 | 170 | 132 | 69 | 66 | 15541 | 0 | 12 | 18 | 24 | 36 | 48 | 60 | 03/17/1997 | 45 | Outer Wheel Path | 5.9 | 35
18025 | 5 | 25 | 11 | 9 | 7 | 4 | 3 | 2 | 17 | 19 | 380 | 379 | 1 | 280 | 216 | 173 | 103 | 70 | 56 | 63 | 66 | 6034 | 0 | 12 | 18 | 24 | 36 | 48 | 60 | 03/17/1997 | 55 | Outer Wheel Path | 5.9 | 15
18026 | 5 | 25 | 16 | 12 | 10 | 6 | 4 | 3 | 17 | 19 | 555 | 533 | 1 | 396 | 309 | 248 | 149 | 106 | 81 | 63 | 66 | 8811 | 0 | 12 | 18 | 24 | 36 | 48 | 60 | 03/17/1997 | 55 | Outer Wheel Path | 5.9 | 21
18027 | 5 | 25 | 20 | 16 | 13 | 8 | 5 | 4 | 17 | 19 | 740 | 702 | 1 | 515 | 409 | 324 | 200 | 138 | 106 | 63 | 66 | 11755 | 0 | 12 | 18 | 24 | 36 | 48 | 60 | 03/17/1997 | 55 | Outer Wheel Path | 5.9 | 28
24687 | 23 | 34 | 18 | 14 | 11 | 7 | 5 | 4 | 35 | 26 | 766 | 633 | 1 | 460 | 367 | 288 | 182 | 124 | 91 | 94 | 79 | 12176 | 0 | 12 | 18 | 24 | 36 | 48 | 60 | 09/16/1997 | 25 | Outer Wheel Path | 5.9 | 25
24688 | 23 | 34 | 24 | 20 | 15 | 10 | 7 | 5 | 35 | 26 | 1018 | 873 | 1 | 621 | 496 | 391 | 248 | 167 | 125 | 94 | 79 | 16180 | 0 | 12 | 18 | 24 | 36 | 48 | 60 | 09/16/1997 | 25 | Outer Wheel Path | 5.9 | 34
24689 | 23 | 34 | 10 | 8 | 6 | 4 | 2 | 2 | 35 | 26 | 402 | 362 | 1 | 258 | 203 | 152 | 91 | 60 | 46 | 94 | 79 | 6384 | 0 | 12 | 18 | 24 | 36 | 48 | 60 | 09/16/1997 | 35 | Outer Wheel Path | 5.9 | 14
24690 | 23 | 34 | 15 | 12 | 9 | 5 | 4 | 3 | 35 | 26 | 596 | 517 | 1 | 371 | 293 | 224 | 133 | 90 | 68 | 94 | 79 | 9474 | 0 | 12 | 18 | 24 | 36 | 48 | 60 | 09/16/1997 | 35 | Outer Wheel Path | 5.9 | 20
24691 | 23 | 34 | 19 | 15 | 11 | 7 | 5 | 3 | 35 | 26 | 763 | 659 | 1 | 479 | 379 | 288 | 173 | 117 | 87 | 94 | 79 | 12128 | 0 | 12 | 18 | 24 | 36 | 48 | 60 | 09/16/1997 | 35 | Outer Wheel Path | 5.9 | 26
24692 | 23 | 34 | 25 | 20 | 15 | 9 | 6 | 5 | 35 | 26 | 1017 | 886 | 1 | 643 | 513 | 393 | 236 | 160 | 120 | 94 | 79 | 16156 | 0 | 12 | 18 | 24 | 36 | 48 | 60 | 09/16/1997 | 35 | Outer Wheel Path | 5.9 | 35
24693 | 23 | 34 | 10 | 8 | 6 | 3 | 2 | 2 | 35 | 26 | 403 | 352 | 1 | 266 | 199 | 155 | 89 | 63 | 48 | 94 | 79 | 6400 | 0 | 12 | 18 | 24 | 36 | 48 | 60 | 09/16/1997 | 45 | Outer Wheel Path | 5.9 | 14
24694 | 23 | 34 | 15 | 12 | 9 | 5 | 4 | 3 | 35 | 26 | 595 | 503 | 1 | 379 | 296 | 228 | 135 | 93 | 70 | 94 | 79 | 9447 | 0 | 12 | 18 | 24 | 36 | 48 | 60 | 09/16/1997 | 45 | Outer Wheel Path | 5.9 | 20
22980 | 56 | 30 | 44 | 30 | 20 | 11 | 7 | 6 | 61 | -995 | 965 | 2020 | 1 | 1121 | 759 | 512 | 276 | 189 | 149 | 141 | -995 | 15334 | 0 | 12 | 18 | 24 | 36 | 48 | 60 | 07/15/1997 | 43 | Centerline | 5.9 | 80
15990 | 6 | 23 | 15 | 11 | 9 | 6 | 4 | 3 | 26 | 19 | 533 | 497 | 1 | 368 | 291 | 229 | 144 | 100 | 76 | 78 | 66 | 8461 | 0 | 12 | 18 | 24 | 36 | 48 | 60 | 02/18/1997 | 65 | Outer Wheel Path | 5.9 | 20
15991 | 6 | 23 | 19 | 15 | 12 | 8 | 5 | 4 | 26 | 19 | 723 | 668 | 1 | 487 | 388 | 306 | 192 | 135 | 101 | 78 | 66 | 11493 | 0 | 12 | 18 | 24 | 36 | 48 | 60 | 02/18/1997 | 65 | Outer Wheel Path | 5.9 | 26
15992 | 6 | 23 | 26 | 21 | 16 | 10 | 7 | 5 | 26 | 19 | 958 | 889 | 1 | 650 | 522 | 411 | 260 | 180 | 135 | 78 | 66 | 15215 | 0 | 12 | 18 | 24 | 36 | 48 | 60 | 02/18/1997 | 65 | Outer Wheel Path | 5.9 | 35
15993 | 7 | 23 | 8 | 7 | 6 | 4 | 3 | 2 | 15 | 13 | 383 | 270 | 1 | 208 | 174 | 141 | 96 | 65 | 47 | 59 | 55 | 6082 | 0 | 12 | 18 | 24 | 36 | 48 | 60 | 02/19/1997 | 25 | Centerline | 5.9 | 11
15994 | 7 | 23 | 11 | 10 | 8 | 5 | 4 | 3 | 15 | 13 | 537 | 374 | 1 | 291 | 244 | 202 | 135 | 95 | 68 | 59 | 55 | 8537 | 0 | 12 | 18 | 24 | 36 | 48 | 60 | 02/19/1997 | 25 | Centerline | 5.9 | 15
15995 | 7 | 23 | 15 | 13 | 11 | 7 | 5 | 4 | 15 | 13 | 733 | 498 | 1 | 389 | 326 | 269 | 184 | 127 | 92 | 59 | 55 | 11651 | 0 | 12 | 18 | 24 | 36 | 48 | 60 | 02/19/1997 | 25 | Centerline | 5.9 | 20
15996 | 7 | 23 | 20 | 17 | 14 | 10 | 7 | 5 | 15 | 13 | 983 | 665 | 1 | 519 | 437 | 361 | 246 | 171 | 124 | 59 | 55 | 15624 | 0 | 12 | 18 | 24 | 36 | 48 | 60 | 02/19/1997 | 25 | Centerline | 5.9 | 26
15997 | 7 | 23 | 8 | 7 | 6 | 4 | 3 | 2 | 15 | 13 | 380 | 247 | 1 | 200 | 170 | 141 | 95 | 66 | 50 | 59 | 55 | 6034 | 0 | 12 | 18 | 24 | 36 | 48 | 60 | 02/19/1997 | 35 | Centerline | 5.9 | 10
15998 | 7 | 23 | 11 | 9 | 8 | 5 | 4 | 3 | 15 | 13 | 537 | 340 | 1 | 277 | 235 | 196 | 134 | 94 | 69 | 59 | 55 | 8529 | 0 | 12 | 18 | 24 | 36 | 48 | 60 | 02/19/1997 | 35 | Centerline | 5.9 | 13
15999 | 7 | 23 | 15 | 12 | 10 | 7 | 5 | 4 | 15 | 13 | 736 | 457 | 1 | 371 | 316 | 264 | 180 | 128 | 92 | 59 | 55 | 11691 | 0 | 12 | 18 | 24 | 36 | 48 | 60 | 02/19/1997 | 35 | Centerline | 5.9 | 18
16000 | 7 | 23 | 19 | 17 | 14 | 9 | 7 | 5 | 15 | 13 | 983 | 608 | 1 | 494 | 420 | 351 | 240 | 170 | 123 | 59 | 55 | 15624 | 0 | 12 | 18 | 24 | 36 | 48 | 60 | 02/19/1997 | 35 | Centerline | 5.9 | 24
16001 | 7 | 23 | 8 | 7 | 6 | 4 | 3 | 2 | 15 | 13 | 383 | 246 | 1 | 202 | 172 | 148 | 100 | 71 | 53 | 58 | 55 | 6078 | 0 | 12 | 18 | 24 | 36 | 48 | 60 | 02/19/1997 | 45 | Centerline | 5.9 | 10
16002 | 7 | 23 | 11 | 9 | 8 | 6 | 4 | 3 | 15 | 13 | 539 | 339 | 1 | 278 | 238 | 202 | 140 | 100 | 75 | 58 | 55 | 8557 | 0 | 12 | 18 | 24 | 36 | 48 | 60 | 02/19/1997 | 45 | Centerline | 5.9 | 13
16003 | 7 | 23 | 15 | 13 | 11 | 7 | 5 | 4 | 15 | 13 | 737 | 448 | 1 | 370 | 317 | 270 | 187 | 134 | 99 | 58 | 55 | 11703 | 0 | 12 | 18 | 24 | 36 | 48 | 60 | 02/19/1997 | 45 | Centerline | 5.9 | 18
16004 | 7 | 23 | 19 | 17 | 14 | 10 | 7 | 5 | 15 | 13 | 984 | 599 | 1 | 490 | 422 | 358 | 248 | 177 | 131 | 58 | 55 | 15636 | 0 | 12 | 18 | 24 | 36 | 48 | 60 | 02/19/1997 | 45 | Centerline | 5.9 | 24
16005 | 7 | 23 | 8 | 7 | 6 | 4 | 3 | 2 | 15 | 13 | 382 | 235 | 1 | 197 | 166 | 141 | 99 | 71 | 55 | 59 | 55 | 6074 | 0 | 12 | 18 | 24 | 36 | 48 | 60 | 02/19/1997 | 55 | Centerline | 5.9 | 9
16006 | 7 | 23 | 11 | 9 | 8 | 5 | 4 | 3 | 15 | 13 | 538 | 325 | 1 | 269 | 231 | 195 | 138 | 101 | 78 | 59 | 55 | 8541 | 0 | 12 | 18 | 24 | 36 | 48 | 60 | 02/19/1997 | 55 | Centerline | 5.9 | 13
16007 | 7 | 23 | 14 | 12 | 10 | 7 | 5 | 4 | 15 | 13 | 736 | 431 | 1 | 357 | 306 | 259 | 183 | 135 | 102 | 59 | 55 | 11687 | 0 | 12 | 18 | 24 | 36 | 48 | 60 | 02/19/1997 | 55 | Centerline | 5.9 | 17
16008 | 7 | 23 | 18 | 16 | 13 | 10 | 7 | 5 | 15 | 13 | 988 | 572 | 1 | 469 | 403 | 340 | 241 | 176 | 134 | 59 | 55 | 15699 | 0 | 12 | 18 | 24 | 36 | 48 | 60 | 02/19/1997 | 55 | Centerline | 5.9 | 23
16009 | 7 | 23 | 8 | 7 | 6 | 4 | 3 | 2 | 15 | 13 | 381 | 266 | 1 | 211 | 172 | 141 | 95 | 68 | 50 | 58 | 55 | 6046 | 0 | 12 | 18 | 24 | 36 | 48 | 60 | 02/19/1997 | 65 | Centerline | 5.9 | 10
16010 | 7 | 23 | 12 | 10 | 8 | 5 | 4 | 3 | 15 | 13 | 535 | 369 | 1 | 294 | 243 | 198 | 136 | 96 | 73 | 58 | 55 | 8501 | 0 | 12 | 18 | 24 | 36 | 48 | 60 | 02/19/1997 | 65 | Centerline | 5.9 | 15
16011 | 7 | 23 | 15 | 13 | 10 | 7 | 5 | 4 | 15 | 13 | 734 | 493 | 1 | 392 | 327 | 267 | 181 | 128 | 97 | 58 | 55 | 11655 | 0 | 12 | 18 | 24 | 36 | 48 | 60 | 02/19/1997 | 65 | Centerline | 5.9 | 19
16012 | 7 | 23 | 21 | 17 | 14 | 10 | 7 | 5 | 15 | 13 | 978 | 659 | 1 | 524 | 437 | 357 | 241 | 170 | 128 | 58 | 55 | 15545 | 0 | 12 | 18 | 24 | 36 | 48 | 60 | 02/19/1997 | 65 | Centerline | 5.9 | 26
16013 | 7 | 23 | 10 | 8 | 6 | 4 | 3 | 2 | 26 | 19 | 389 | 339 | 1 | 254 | 201 | 161 | 100 | 69 | 50 | 79 | 65 | 6181 | 0 | 12 | 18 | 24 | 36 | 48 | 60 | 02/18/1997 | 25 | Outer Wheel Path | 5.9 | 13
16014 | 7 | 23 | 14 | 11 | 9 | 5 | 4 | 3 | 26 | 19 | 542 | 457 | 1 | 345 | 275 | 220 | 137 | 97 | 70 | 79 | 65 | 8605 | 0 | 12 | 18 | 24 | 36 | 48 | 60 | 02/18/1997 | 25 | Outer Wheel Path | 5.9 | 18
16015 | 7 | 23 | 18 | 14 | 12 | 7 | 5 | 4 | 26 | 19 | 734 | 601 | 1 | 454 | 365 | 293 | 184 | 130 | 94 | 79 | 65 | 11655 | 0 | 12 | 18 | 24 | 36 | 48 | 60 | 02/18/1997 | 25 | Outer Wheel Path | 5.9 | 24
16016 | 7 | 23 | 24 | 19 | 15 | 10 | 7 | 5 | 26 | 19 | 975 | 797 | 1 | 600 | 485 | 389 | 247 | 172 | 126 | 79 | 65 | 15485 | 0 | 12 | 18 | 24 | 36 | 48 | 60 | 02/18/1997 | 25 | Outer Wheel Path | 5.9 | 31
16017 | 7 | 23 | 10 | 8 | 6 | 4 | 3 | 2 | 25 | 19 | 384 | 329 | 1 | 248 | 199 | 155 | 96 | 67 | 50 | 77 | 65 | 6094 | 0 | 12 | 18 | 24 | 36 | 48 | 60 | 02/18/1997 | 35 | Outer Wheel Path | 5.9 | 13
22898 | 54 | 30 | 17 | 12 | 9 | 5 | 4 | 3 | -995 | -995 | 559 | 746 | 1 | 428 | 306 | 222 | 137 | 96 | 75 | -995 | -995 | 8875 | 0 | 12 | 18 | 24 | 36 | 48 | 60 | 07/15/1997 | 33 | Centerline | 5.9 | 29
22899 | 54 | 30 | 23 | 16 | 12 | 7 | 5 | 4 | -995 | -995 | 743 | 1013 | 1 | 584 | 417 | 302 | 185 | 128 | 101 | -995 | -995 | 11802 | 0 | 12 | 18 | 24 | 36 | 48 | 60 | 07/15/1997 | 33 | Centerline | 5.9 | 40
22900 | 54 | 30 | 32 | 23 | 16 | 10 | 7 | 5 | -995 | -995 | 993 | 1389 | 1 | 813 | 578 | 417 | 247 | 173 | 133 | -995 | -995 | 15771 | 0 | 12 | 18 | 24 | 36 | 48 | 60 | 07/15/1997 | 33 | Centerline | 5.9 | 55
22901 | 54 | 30 | 14 | 10 | 7 | 4 | 3 | 2 | 60 | -995 | 402 | 610 | 1 | 350 | 242 | 175 | 107 | 74 | 59 | 140 | -995 | 6380 | 0 | 12 | 18 | 24 | 36 | 48 | 60 | 07/15/1997 | 43 | Centerline | 5.9 | 24
22902 | 54 | 30 | 19 | 13 | 10 | 6 | 4 | 3 | 60 | -995 | 551 | 835 | 1 | 485 | 340 | 244 | 148 | 101 | 78 | 140 | -995 | 8755 | 0 | 12 | 18 | 24 | 36 | 48 | 60 | 07/15/1997 | 43 | Centerline | 5.9 | 33
22903 | 54 | 30 | 26 | 18 | 13 | 8 | 5 | 4 | 60 | -995 | 741 | 1138 | 1 | 667 | 466 | 337 | 198 | 138 | 105 | 140 | -995 | 11767 | 0 | 12 | 18 | 24 | 36 | 48 | 60 | 07/15/1997 | 43 | Centerline | 5.9 | 45
22904 | 54 | 30 | 36 | 26 | 18 | 11 | 7 | 6 | 60 | -995 | 987 | 1557 | 1 | 927 | 649 | 466 | 268 | 184 | 141 | 140 | -995 | 15688 | 0 | 12 | 18 | 24 | 36 | 48 | 60 | 07/15/1997 | 43 | Centerline | 5.9 | 61
22905 | 54 | 30 | 14 | 10 | 7 | 4 | 3 | 2 | 61 | -995 | 399 | 626 | 1 | 353 | 249 | 179 | 109 | 76 | 62 | 141 | -995 | 6336 | 0 | 12 | 18 | 24 | 36 | 48 | 60 | 07/15/1997 | 53 | Centerline | 5.9 | 25
22906 | 54 | 30 | 19 | 14 | 10 | 6 | 4 | 3 | 61 | -995 | 553 | 859 | 1 | 489 | 349 | 251 | 149 | 105 | 80 | 141 | -995 | 8779 | 0 | 12 | 18 | 24 | 36 | 48 | 60 | 07/15/1997 | 53 | Centerline | 5.9 | 34
22907 | 54 | 30 | 27 | 19 | 14 | 8 | 6 | 4 | 61 | -995 | 741 | 1163 | 1 | 675 | 480 | 343 | 202 | 142 | 109 | 141 | -995 | 11779 | 0 | 12 | 18 | 24 | 36 | 48 | 60 | 07/15/1997 | 53 | Centerline | 5.9 | 46
22908 | 54 | 30 | 37 | 26 | 19 | 11 | 7 | 6 | 61 | -995 | 987 | 1577 | 1 | 935 | 669 | 474 | 274 | 189 | 146 | 141 | -995 | 15676 | 0 | 12 | 18 | 24 | 36 | 48 | 60 | 07/15/1997 | 53 | Centerline | 5.9 | 62
22909 | 54 | 30 | 16 | 11 | 7 | 4 | 3 | 2 | 63 | -995 | 399 | 698 | 1 | 404 | 276 | 189 | 109 | 77 | 61 | 144 | -995 | 6336 | 0 | 12 | 18 | 24 | 36 | 48 | 60 | 07/15/1997 | 63 | Centerline | 5.9 | 27
22910 | 54 | 30 | 22 | 15 | 10 | 6 | 4 | 3 | 63 | -995 | 549 | 954 | 1 | 559 | 387 | 265 | 152 | 104 | 81 | 144 | -995 | 8716 | 0 | 12 | 18 | 24 | 36 | 48 | 60 | 07/15/1997 | 63 | Centerline | 5.9 | 38
22911 | 54 | 30 | 30 | 21 | 14 | 8 | 6 | 4 | 63 | -995 | 736 | 1292 | 1 | 770 | 531 | 365 | 203 | 143 | 108 | 144 | -995 | 11695 | 0 | 12 | 18 | 24 | 36 | 48 | 60 | 07/15/1997 | 63 | Centerline | 5.9 | 51
22912 | 54 | 30 | 42 | 29 | 20 | 11 | 7 | 6 | 63 | -995 | 981 | 1741 | 1 | 1057 | 739 | 504 | 277 | 189 | 148 | 144 | -995 | 15592 | 0 | 12 | 18 | 24 | 36 | 48 | 60 | 07/15/1997 | 63 | Centerline | 5.9 | 69
22913 | 54 | 30 | 16 | 10 | 7 | 4 | 3 | 2 | -995 | -995 | 397 | 758 | 1 | 397 | 266 | 184 | 106 | 79 | 61 | -995 | -995 | 6312 | 0 | 12 | 18 | 24 | 36 | 48 | 60 | 07/15/1997 | 23 | Outer Wheel Path | 5.9 | 30
22914 | 54 | 30 | 21 | 15 | 10 | 6 | 4 | 3 | -995 | -995 | 541 | 1020 | 1 | 546 | 373 | 257 | 148 | 107 | 83 | -995 | -995 | 8593 | 0 | 12 | 18 | 24 | 36 | 48 | 60 | 07/15/1997 | 23 | Outer Wheel Path | 5.9 | 40
22915 | 54 | 30 | 29 | 20 | 14 | 8 | 6 | 4 | -995 | -995 | 732 | 1354 | 1 | 735 | 511 | 351 | 202 | 143 | 113 | -995 | -995 | 11624 | 0 | 12 | 18 | 24 | 36 | 48 | 60 | 07/15/1997 | 23 | Outer Wheel Path | 5.9 | 53
22916 | 54 | 30 | 39 | 28 | 19 | 11 | 8 | 6 | -995 | -995 | 974 | 1774 | 1 | 999 | 699 | 481 | 272 | 194 | 150 | -995 | -995 | 15473 | 0 | 12 | 18 | 24 | 36 | 48 | 60 | 07/15/1997 | 23 | Outer Wheel Path | 5.9 | 70
22917 | 54 | 30 | 15 | 10 | 7 | 4 | 3 | 2 | 61 | -995 | 397 | 702 | 1 | 369 | 249 | 167 | 101 | 72 | 59 | 141 | -995 | 6304 | 0 | 12 | 18 | 24 | 36 | 48 | 60 | 07/15/1997 | 33 | Outer Wheel Path | 5.9 | 28
22918 | 54 | 30 | 20 | 14 | 9 | 5 | 4 | 3 | 61 | -995 | 549 | 937 | 1 | 508 | 349 | 237 | 140 | 99 | 78 | 141 | -995 | 8728 | 0 | 12 | 18 | 24 | 36 | 48 | 60 | 07/15/1997 | 33 | Outer Wheel Path | 5.9 | 37
21093 | 5 | 29 | 10 | 7 | 5 | 3 | 3 | 2 | 36 | 30 | 371 | 403 | 1 | 260 | 184 | 136 | 87 | 66 | 53 | 96 | 86 | 5891 | 0 | 12 | 18 | 24 | 36 | 48 | 60 | 05/16/1997 | 25 | Centerline | 5.9 | 16
21094 | 5 | 29 | 16 | 11 | 9 | 5 | 4 | 3 | 36 | 30 | 574 | 609 | 1 | 403 | 291 | 216 | 136 | 101 | 81 | 96 | 86 | 9125 | 0 | 12 | 18 | 24 | 36 | 48 | 60 | 05/16/1997 | 25 | Centerline | 5.9 | 24
21095 | 5 | 29 | 20 | 15 | 11 | 7 | 5 | 4 | 36 | 30 | 734 | 768 | 1 | 513 | 371 | 278 | 172 | 128 | 103 | 96 | 86 | 11663 | 0 | 12 | 18 | 24 | 36 | 48 | 60 | 05/16/1997 | 25 | Centerline | 5.9 | 30
21096 | 5 | 29 | 27 | 20 | 15 | 9 | 7 | 5 | 36 | 30 | 980 | 1040 | 1 | 697 | 510 | 381 | 235 | 172 | 137 | 96 | 86 | 15572 | 0 | 12 | 18 | 24 | 36 | 48 | 60 | 05/16/1997 | 25 | Centerline | 5.9 | 41
21097 | 5 | 29 | 10 | 7 | 5 | 3 | 3 | 2 | 38 | 30 | 371 | 383 | 1 | 254 | 184 | 137 | 86 | 64 | 50 | 99 | 86 | 5895 | 0 | 12 | 18 | 24 | 36 | 48 | 60 | 05/16/1997 | 35 | Centerline | 5.9 | 15
21098 | 5 | 29 | 16 | 12 | 9 | 5 | 4 | 3 | 38 | 30 | 577 | 585 | 1 | 395 | 293 | 218 | 137 | 99 | 79 | 99 | 86 | 9173 | 0 | 12 | 18 | 24 | 36 | 48 | 60 | 05/16/1997 | 35 | Centerline | 5.9 | 23
21099 | 5 | 29 | 20 | 15 | 11 | 7 | 5 | 4 | 38 | 30 | 740 | 737 | 1 | 500 | 374 | 279 | 175 | 126 | 99 | 99 | 86 | 11755 | 0 | 12 | 18 | 24 | 36 | 48 | 60 | 05/16/1997 | 35 | Centerline | 5.9 | 29
21100 | 5 | 29 | 27 | 20 | 15 | 9 | 7 | 5 | 38 | 30 | 984 | 994 | 1 | 677 | 509 | 381 | 238 | 170 | 130 | 99 | 86 | 15636 | 0 | 12 | 18 | 24 | 36 | 48 | 60 | 05/16/1997 | 35 | Centerline | 5.9 | 39
21101 | 5 | 29 | 10 | 7 | 6 | 3 | 3 | 2 | 29 | 30 | 367 | 398 | 1 | 260 | 184 | 140 | 88 | 65 | 52 | 83 | 86 | 5828 | 0 | 12 | 18 | 24 | 36 | 48 | 60 | 05/16/1997 | 45 | Centerline | 5.9 | 16
21102 | 5 | 29 | 16 | 12 | 9 | 6 | 4 | 3 | 29 | 30 | 575 | 610 | 1 | 407 | 293 | 223 | 140 | 105 | 83 | 83 | 86 | 9141 | 0 | 12 | 18 | 24 | 36 | 48 | 60 | 05/16/1997 | 45 | Centerline | 5.9 | 24
21103 | 5 | 29 | 20 | 15 | 11 | 7 | 5 | 4 | 29 | 30 | 737 | 773 | 1 | 515 | 378 | 285 | 179 | 131 | 103 | 83 | 86 | 11711 | 0 | 12 | 18 | 24 | 36 | 48 | 60 | 05/16/1997 | 45 | Centerline | 5.9 | 30
21104 | 5 | 29 | 28 | 20 | 15 | 10 | 7 | 5 | 29 | 30 | 981 | 1045 | 1 | 699 | 513 | 390 | 242 | 175 | 136 | 83 | 86 | 15588 | 0 | 12 | 18 | 24 | 36 | 48 | 60 | 05/16/1997 | 45 | Centerline | 5.9 | 41
21105 | 5 | 29 | 11 | 8 | 6 | 4 | 3 | 2 | 32 | 30 | 368 | 429 | 1 | 282 | 200 | 151 | 96 | 72 | 56 | 89 | 86 | 5852 | 0 | 12 | 18 | 24 | 36 | 48 | 60 | 05/16/1997 | 55 | Centerline | 5.9 | 17
21106 | 5 | 29 | 17 | 13 | 9 | 6 | 4 | 4 | 32 | 30 | 573 | 653 | 1 | 437 | 317 | 237 | 152 | 110 | 89 | 89 | 86 | 9101 | 0 | 12 | 18 | 24 | 36 | 48 | 60 | 05/16/1997 | 55 | Centerline | 5.9 | 26
21107 | 5 | 29 | 22 | 16 | 12 | 8 | 5 | 4 | 32 | 30 | 736 | 826 | 1 | 558 | 405 | 306 | 193 | 139 | 110 | 89 | 86 | 11687 | 0 | 12 | 18 | 24 | 36 | 48 | 60 | 05/16/1997 | 55 | Centerline | 5.9 | 33
21108 | 5 | 29 | 29 | 22 | 16 | 10 | 7 | 6 | 32 | 30 | 977 | 1112 | 1 | 748 | 550 | 417 | 261 | 186 | 147 | 89 | 86 | 15529 | 0 | 12 | 18 | 24 | 36 | 48 | 60 | 05/16/1997 | 55 | Centerline | 5.9 | 44
21109 | 5 | 29 | 9 | 7 | 6 | 4 | 3 | 2 | -995 | 30 | 373 | 356 | 1 | 240 | 185 | 142 | 91 | 66 | 54 | -995 | 86 | 5931 | 0 | 12 | 18 | 24 | 36 | 48 | 60 | 05/16/1997 | 65 | Centerline | 5.9 | 14
21110 | 5 | 29 | 15 | 11 | 9 | 6 | 4 | 3 | -995 | 30 | 575 | 539 | 1 | 373 | 289 | 223 | 143 | 104 | 84 | -995 | 86 | 9129 | 0 | 12 | 18 | 24 | 36 | 48 | 60 | 05/16/1997 | 65 | Centerline | 5.9 | 21
21111 | 5 | 29 | 19 | 14 | 11 | 7 | 5 | 4 | -995 | 30 | 739 | 681 | 1 | 474 | 367 | 284 | 181 | 130 | 104 | -995 | 86 | 11739 | 0 | 12 | 18 | 24 | 36 | 48 | 60 | 05/16/1997 | 65 | Centerline | 5.9 | 27
21112 | 5 | 29 | 25 | 20 | 15 | 10 | 7 | 5 | -995 | 30 | 985 | 917 | 1 | 640 | 498 | 385 | 245 | 174 | 138 | -995 | 86 | 15644 | 0 | 12 | 18 | 24 | 36 | 48 | 60 | 05/16/1997 | 65 | Centerline | 5.9 | 36
21113 | 5 | 29 | 11 | 8 | 6 | 4 | 3 | 2 | 8 | 23 | 382 | 417 | 1 | 283 | 207 | 155 | 97 | 68 | 55 | 45 | 73 | 6074 | 0 | 12 | 18 | 24 | 36 | 48 | 60 | 05/16/1997 | 25 | Outer Wheel Path | 5.9 | 16
21114 | 5 | 29 | 17 | 13 | 10 | 6 | 4 | 3 | 8 | 23 | 588 | 625 | 1 | 434 | 322 | 246 | 153 | 108 | 84 | 45 | 73 | 9343 | 0 | 12 | 18 | 24 | 36 | 48 | 60 | 05/16/1997 | 25 | Outer Wheel Path | 5.9 | 25
21115 | 5 | 29 | 22 | 16 | 13 | 8 | 5 | 4 | 8 | 23 | 757 | 790 | 1 | 551 | 415 | 319 | 197 | 139 | 108 | 45 | 73 | 12021 | 0 | 12 | 18 | 24 | 36 | 48 | 60 | 05/16/1997 | 25 | Outer Wheel Path | 5.9 | 31
21116 | 5 | 29 | 29 | 22 | 17 | 10 | 7 | 6 | 8 | 23 | 995 | 1043 | 1 | 730 | 554 | 428 | 266 | 185 | 143 | 45 | 73 | 15815 | 0 | 12 | 18 | 24 | 36 | 48 | 60 | 05/16/1997 | 25 | Outer Wheel Path | 5.9 | 41
21117 | 5 | 29 | 10 | 8 | 6 | 4 | 3 | 2 | 8 | 23 | 380 | 375 | 1 | 259 | 194 | 148 | 94 | 67 | 51 | 46 | 73 | 6042 | 0 | 12 | 18 | 24 | 36 | 48 | 60 | 05/16/1997 | 35 | Outer Wheel Path | 5.9 | 15
21118 | 5 | 29 | 16 | 12 | 9 | 6 | 4 | 3 | 8 | 23 | 590 | 565 | 1 | 397 | 303 | 234 | 148 | 106 | 81 | 46 | 73 | 9375 | 0 | 12 | 18 | 24 | 36 | 48 | 60 | 05/16/1997 | 35 | Outer Wheel Path | 5.9 | 22
21119 | 5 | 29 | 20 | 15 | 12 | 8 | 5 | 4 | 8 | 23 | 760 | 709 | 1 | 502 | 388 | 301 | 191 | 135 | 103 | 46 | 73 | 12073 | 0 | 12 | 18 | 24 | 36 | 48 | 60 | 05/16/1997 | 35 | Outer Wheel Path | 5.9 | 28
21120 | 5 | 29 | 26 | 20 | 16 | 10 | 7 | 5 | 8 | 23 | 1003 | 940 | 1 | 666 | 520 | 404 | 258 | 180 | 138 | 46 | 73 | 15930 | 0 | 12 | 18 | 24 | 36 | 48 | 60 | 05/16/1997 | 35 | Outer Wheel Path | 5.9 | 37
21121 | 5 | 29 | 10 | 8 | 6 | 4 | 3 | 2 | 8 | 23 | 380 | 357 | 1 | 251 | 194 | 148 | 93 | 67 | 54 | 46 | 73 | 6042 | 0 | 12 | 18 | 24 | 36 | 48 | 60 | 05/16/1997 | 45 | Outer Wheel Path | 5.9 | 14
21122 | 5 | 29 | 15 | 12 | 9 | 6 | 4 | 3 | 8 | 23 | 590 | 540 | 1 | 387 | 302 | 234 | 147 | 106 | 83 | 46 | 73 | 9379 | 0 | 12 | 18 | 24 | 36 | 48 | 60 | 05/16/1997 | 45 | Outer Wheel Path | 5.9 | 21
21123 | 5 | 29 | 19 | 15 | 12 | 7 | 5 | 4 | 8 | 23 | 762 | 683 | 1 | 491 | 386 | 300 | 188 | 135 | 106 | 46 | 73 | 12108 | 0 | 12 | 18 | 24 | 36 | 48 | 60 | 05/16/1997 | 45 | Outer Wheel Path | 5.9 | 27
21124 | 5 | 29 | 26 | 20 | 16 | 10 | 7 | 6 | 8 | 23 | 1005 | 899 | 1 | 649 | 514 | 400 | 251 | 180 | 140 | 46 | 73 | 15970 | 0 | 12 | 18 | 24 | 36 | 48 | 60 | 05/16/1997 | 45 | Outer Wheel Path | 5.9 | 35
21125 | 5 | 29 | 10 | 8 | 6 | 4 | 3 | 2 | 8 | 23 | 380 | 356 | 1 | 263 | 209 | 161 | 103 | 71 | 54 | 46 | 73 | 6034 | 0 | 12 | 18 | 24 | 36 | 48 | 60 | 05/16/1997 | 55 | Outer Wheel Path | 5.9 | 14
21126 | 5 | 29 | 16 | 13 | 10 | 6 | 4 | 3 | 8 | 23 | 589 | 542 | 1 | 404 | 323 | 252 | 161 | 112 | 86 | 46 | 73 | 9359 | 0 | 12 | 18 | 24 | 36 | 48 | 60 | 05/16/1997 | 55 | Outer Wheel Path | 5.9 | 21
21127 | 5 | 29 | 20 | 16 | 13 | 8 | 6 | 4 | 8 | 23 | 759 | 688 | 1 | 514 | 411 | 324 | 207 | 144 | 111 | 46 | 73 | 12065 | 0 | 12 | 18 | 24 | 36 | 48 | 60 | 05/16/1997 | 55 | Outer Wheel Path | 5.9 | 27
21128 | 5 | 29 | 27 | 21 | 17 | 11 | 8 | 6 | 8 | 23 | 1001 | 909 | 1 | 680 | 546 | 432 | 275 | 192 | 145 | 46 | 73 | 15902 | 0 | 12 | 18 | 24 | 36 | 48 | 60 | 05/16/1997 | 55 | Outer Wheel Path | 5.9 | 36
21129 | 5 | 29 | 9 | 7 | 6 | 4 | 3 | 2 | 8 | 23 | 382 | 326 | 1 | 240 | 189 | 149 | 95 | 68 | 52 | 46 | 73 | 6074 | 0 | 12 | 18 | 24 | 36 | 48 | 60 | 05/16/1997 | 65 | Outer Wheel Path | 5.9 | 13
21130 | 5 | 29 | 14 | 11 | 9 | 6 | 4 | 3 | 8 | 23 | 590 | 493 | 1 | 367 | 290 | 231 | 150 | 106 | 83 | 46 | 73 | 9367 | 0 | 12 | 18 | 24 | 36 | 48 | 60 | 05/16/1997 | 65 | Outer Wheel Path | 5.9 | 19
21131 | 5 | 29 | 18 | 14 | 12 | 7 | 5 | 4 | 8 | 23 | 761 | 621 | 1 | 462 | 367 | 293 | 190 | 134 | 105 | 46 | 73 | 12092 | 0 | 12 | 18 | 24 | 36 | 48 | 60 | 05/16/1997 | 65 | Outer Wheel Path | 5.9 | 24
21132 | 5 | 29 | 24 | 19 | 15 | 10 | 7 | 5 | 8 | 23 | 1007 | 820 | 1 | 611 | 485 | 389 | 252 | 178 | 137 | 46 | 73 | 15997 | 0 | 12 | 18 | 24 | 36 | 48 | 60 | 05/16/1997 | 65 | Outer Wheel Path | 5.9 | 32
21133 | 6 | 29 | 13 | 10 | 7 | 4 | 3 | 2 | 38 | 30 | 369 | 513 | 1 | 330 | 242 | 183 | 108 | 74 | 55 | 99 | 85 | 5856 | 0 | 12 | 18 | 24 | 36 | 48 | 60 | 05/16/1997 | 25 | Centerline | 5.9 | 20
21864 | 24 | 29 | 28 | 22 | 18 | 11 | 7 | 5 | 45 | 32 | 987 | 977 | 1 | 713 | 568 | 448 | 279 | 189 | 138 | 113 | 90 | 15688 | 0 | 12 | 18 | 24 | 36 | 48 | 60 | 05/16/1997 | 45 | Centerline | 5.9 | 38
21865 | 24 | 29 | 12 | 9 | 7 | 4 | 3 | 2 | 45 | 32 | 368 | 424 | 1 | 307 | 234 | 180 | 105 | 68 | 52 | 113 | 90 | 5852 | 0 | 12 | 18 | 24 | 36 | 48 | 60 | 05/16/1997 | 55 | Centerline | 5.9 | 17
21866 | 24 | 29 | 18 | 14 | 11 | 6 | 4 | 3 | 45 | 32 | 575 | 646 | 1 | 467 | 360 | 277 | 164 | 109 | 81 | 113 | 90 | 9137 | 0 | 12 | 18 | 24 | 36 | 48 | 60 | 05/16/1997 | 55 | Centerline | 5.9 | 25
23989 | 25 | 32 | 11 | 8 | 6 | 4 | 3 | 2 | 35 | 30 | 396 | 411 | 1 | 276 | 212 | 164 | 99 | 68 | 51 | 94 | 85 | 6289 | 0 | 12 | 18 | 24 | 36 | 48 | 60 | 08/19/1997 | 33 | Outer Wheel Path | 5.9 | 16
24040 | 26 | 32 | 34 | 26 | 19 | 12 | 8 | 6 | 35 | 29 | 1009 | 1297 | 1 | 871 | 654 | 494 | 295 | 207 | 155 | 94 | 83 | 16033 | 0 | 12 | 18 | 24 | 36 | 48 | 60 | 08/19/1997 | 53 | Outer Wheel Path | 5.9 | 51
24041 | 26 | 32 | 13 | 10 | 7 | 4 | 3 | 2 | 35 | 29 | 384 | 509 | 1 | 335 | 244 | 188 | 107 | 74 | 56 | 94 | 83 | 6106 | 0 | 12 | 18 | 24 | 36 | 48 | 60 | 08/19/1997 | 63 | Outer Wheel Path | 5.9 | 20
24042 | 26 | 32 | 20 | 14 | 11 | 7 | 4 | 3 | 35 | 29 | 552 | 753 | 1 | 495 | 364 | 283 | 167 | 114 | 83 | 94 | 83 | 8767 | 0 | 12 | 18 | 24 | 36 | 48 | 60 | 08/19/1997 | 63 | Outer Wheel Path | 5.9 | 30
24043 | 26 | 32 | 26 | 19 | 15 | 9 | 6 | 4 | 35 | 29 | 744 | 980 | 1 | 651 | 483 | 376 | 227 | 149 | 113 | 94 | 83 | 11818 | 0 | 12 | 18 | 24 | 36 | 48 | 60 | 08/19/1997 | 63 | Outer Wheel Path | 5.9 | 39
24044 | 26 | 32 | 35 | 26 | 20 | 12 | 8 | 6 | 35 | 29 | 1010 | 1334 | 1 | 883 | 659 | 512 | 308 | 204 | 153 | 94 | 83 | 16041 | 0 | 12 | 18 | 24 | 36 | 48 | 60 | 08/19/1997 | 63 | Outer Wheel Path | 5.9 | 53
10013 | 23 | 16 | 7 | 6 | 5 | 3 | 2 | 2 | 4 | 6 | 414 | 204 | 1 | 169 | 145 | 122 | 82 | 59 | 43 | 38 | 43 | 6571 | 0 | 12 | 18 | 24 | 36 | 48 | 60 | 10/29/1996 | 55 | Centerline | 5.9 | 8
21134 | 6 | 29 | 20 | 15 | 12 | 7 | 5 | 4 | 38 | 30 | 569 | 792 | 1 | 518 | 392 | 294 | 180 | 120 | 92 | 99 | 85 | 9045 | 0 | 12 | 18 | 24 | 36 | 48 | 60 | 05/16/1997 | 25 | Centerline | 5.9 | 31
21135 | 6 | 29 | 26 | 20 | 15 | 9 | 6 | 4 | 38 | 30 | 725 | 1002 | 1 | 663 | 502 | 380 | 230 | 151 | 112 | 99 | 85 | 11520 | 0 | 12 | 18 | 24 | 36 | 48 | 60 | 05/16/1997 | 25 | Centerline | 5.9 | 39
21867 | 24 | 29 | 23 | 18 | 14 | 8 | 5 | 4 | 45 | 32 | 739 | 814 | 1 | 591 | 458 | 355 | 211 | 140 | 103 | 113 | 90 | 11743 | 0 | 12 | 18 | 24 | 36 | 48 | 60 | 05/16/1997 | 55 | Centerline | 5.9 | 32
21868 | 24 | 29 | 31 | 24 | 19 | 11 | 7 | 6 | 45 | 32 | 982 | 1086 | 1 | 785 | 612 | 475 | 286 | 190 | 140 | 113 | 90 | 15600 | 0 | 12 | 18 | 24 | 36 | 48 | 60 | 05/16/1997 | 55 | Centerline | 5.9 | 43
21869 | 24 | 29 | 12 | 9 | 7 | 4 | 3 | 2 | 45 | 32 | 370 | 422 | 1 | 302 | 232 | 177 | 106 | 71 | 52 | 113 | 90 | 5879 | 0 | 12 | 18 | 24 | 36 | 48 | 60 | 05/16/1997 | 65 | Centerline | 5.9 | 17
21870 | 24 | 29 | 18 | 14 | 11 | 6 | 4 | 3 | 45 | 32 | 570 | 636 | 1 | 463 | 357 | 275 | 164 | 110 | 82 | 113 | 90 | 9053 | 0 | 12 | 18 | 24 | 36 | 48 | 60 | 05/16/1997 | 65 | Centerline | 5.9 | 25
21871 | 24 | 29 | 23 | 18 | 14 | 8 | 6 | 4 | 45 | 32 | 738 | 807 | 1 | 587 | 456 | 352 | 213 | 142 | 105 | 113 | 90 | 11723 | 0 | 12 | 18 | 24 | 36 | 48 | 60 | 05/16/1997 | 65 | Centerline | 5.9 | 32
21872 | 24 | 29 | 31 | 24 | 19 | 11 | 8 | 6 | 45 | 32 | 984 | 1076 | 1 | 785 | 612 | 474 | 287 | 191 | 144 | 113 | 90 | 15636 | 0 | 12 | 18 | 24 | 36 | 48 | 60 | 05/16/1997 | 65 | Centerline | 5.9 | 42
21873 | 24 | 29 | 11 | 8 | 7 | 4 | 3 | 2 | 29 | 28 | 378 | 381 | 1 | 276 | 215 | 169 | 108 | 75 | 55 | 84 | 82 | 6006 | 0 | 12 | 18 | 24 | 36 | 48 | 60 | 05/16/1997 | 25 | Outer Wheel Path | 5.9 | 15
21874 | 24 | 29 | 17 | 13 | 10 | 7 | 5 | 3 | 29 | 28 | 588 | 575 | 1 | 422 | 333 | 263 | 171 | 118 | 88 | 84 | 82 | 9347 | 0 | 12 | 18 | 24 | 36 | 48 | 60 | 05/16/1997 | 25 | Outer Wheel Path | 5.9 | 23
21875 | 24 | 29 | 21 | 17 | 13 | 9 | 6 | 4 | 29 | 28 | 753 | 721 | 1 | 532 | 421 | 336 | 217 | 152 | 111 | 84 | 82 | 11961 | 0 | 12 | 18 | 24 | 36 | 48 | 60 | 05/16/1997 | 25 | Outer Wheel Path | 5.9 | 28
21876 | 24 | 29 | 28 | 22 | 18 | 12 | 8 | 6 | 29 | 28 | 996 | 961 | 1 | 710 | 565 | 452 | 295 | 205 | 151 | 84 | 82 | 15819 | 0 | 12 | 18 | 24 | 36 | 48 | 60 | 05/16/1997 | 25 | Outer Wheel Path | 5.9 | 38
21877 | 24 | 29 | 11 | 8 | 6 | 4 | 3 | 2 | 29 | 28 | 377 | 371 | 1 | 272 | 210 | 165 | 105 | 73 | 54 | 84 | 82 | 5991 | 0 | 12 | 18 | 24 | 36 | 48 | 60 | 05/16/1997 | 35 | Outer Wheel Path | 5.9 | 15
21878 | 24 | 29 | 16 | 13 | 10 | 6 | 5 | 3 | 29 | 28 | 591 | 559 | 1 | 415 | 326 | 256 | 164 | 114 | 84 | 84 | 82 | 9387 | 0 | 12 | 18 | 24 | 36 | 48 | 60 | 05/16/1997 | 35 | Outer Wheel Path | 5.9 | 22
21879 | 24 | 29 | 20 | 16 | 13 | 8 | 6 | 4 | 29 | 28 | 753 | 701 | 1 | 520 | 413 | 324 | 208 | 145 | 107 | 84 | 82 | 11957 | 0 | 12 | 18 | 24 | 36 | 48 | 60 | 05/16/1997 | 35 | Outer Wheel Path | 5.9 | 28
21880 | 24 | 29 | 27 | 22 | 17 | 11 | 8 | 6 | 29 | 28 | 997 | 938 | 1 | 695 | 553 | 437 | 282 | 196 | 143 | 84 | 82 | 15846 | 0 | 12 | 18 | 24 | 36 | 48 | 60 | 05/16/1997 | 35 | Outer Wheel Path | 5.9 | 37
21881 | 24 | 29 | 11 | 8 | 7 | 4 | 3 | 2 | 29 | 28 | 379 | 372 | 1 | 272 | 211 | 168 | 108 | 77 | 55 | 84 | 82 | 6014 | 0 | 12 | 18 | 24 | 36 | 48 | 60 | 05/16/1997 | 45 | Outer Wheel Path | 5.9 | 15
21882 | 24 | 29 | 16 | 13 | 10 | 7 | 5 | 3 | 29 | 28 | 593 | 556 | 1 | 414 | 326 | 260 | 168 | 117 | 85 | 84 | 82 | 9415 | 0 | 12 | 18 | 24 | 36 | 48 | 60 | 05/16/1997 | 45 | Outer Wheel Path | 5.9 | 22
15968 | 6 | 23 | 27 | 22 | 18 | 11 | 7 | 5 | 15 | 14 | 963 | 911 | 1 | 695 | 568 | 450 | 280 | 184 | 132 | 58 | 56 | 15302 | 0 | 12 | 18 | 24 | 36 | 48 | 60 | 02/19/1997 | 55 | Centerline | 5.9 | 36
15969 | 6 | 23 | 11 | 9 | 7 | 4 | 3 | 2 | 15 | 14 | 377 | 392 | 1 | 281 | 222 | 170 | 101 | 67 | 50 | 58 | 56 | 5995 | 0 | 12 | 18 | 24 | 36 | 48 | 60 | 02/19/1997 | 65 | Centerline | 5.9 | 15
15970 | 6 | 23 | 15 | 12 | 9 | 6 | 4 | 3 | 15 | 14 | 535 | 538 | 1 | 390 | 311 | 240 | 145 | 97 | 73 | 58 | 56 | 8497 | 0 | 12 | 18 | 24 | 36 | 48 | 60 | 02/19/1997 | 65 | Centerline | 5.9 | 21
15971 | 6 | 23 | 20 | 16 | 13 | 8 | 5 | 4 | 15 | 14 | 727 | 709 | 1 | 518 | 414 | 323 | 195 | 130 | 98 | 58 | 56 | 11544 | 0 | 12 | 18 | 24 | 36 | 48 | 60 | 02/19/1997 | 65 | Centerline | 5.9 | 28
15972 | 6 | 23 | 27 | 22 | 17 | 10 | 7 | 5 | 15 | 14 | 967 | 944 | 1 | 692 | 557 | 434 | 263 | 175 | 131 | 58 | 56 | 15370 | 0 | 12 | 18 | 24 | 36 | 48 | 60 | 02/19/1997 | 65 | Centerline | 5.9 | 37
15973 | 6 | 23 | 12 | 9 | 7 | 4 | 3 | 2 | 27 | 19 | 385 | 427 | 1 | 302 | 235 | 180 | 106 | 68 | 51 | 80 | 66 | 6122 | 0 | 12 | 18 | 24 | 36 | 48 | 60 | 02/18/1997 | 25 | Outer Wheel Path | 5.9 | 17
15974 | 6 | 23 | 16 | 13 | 10 | 6 | 4 | 3 | 27 | 19 | 535 | 580 | 1 | 414 | 325 | 250 | 152 | 101 | 77 | 80 | 66 | 8497 | 0 | 12 | 18 | 24 | 36 | 48 | 60 | 02/18/1997 | 25 | Outer Wheel Path | 5.9 | 23
15975 | 6 | 23 | 22 | 17 | 13 | 8 | 5 | 4 | 27 | 19 | 721 | 770 | 1 | 554 | 439 | 341 | 206 | 138 | 101 | 80 | 66 | 11449 | 0 | 12 | 18 | 24 | 36 | 48 | 60 | 02/18/1997 | 25 | Outer Wheel Path | 5.9 | 30
15976 | 6 | 23 | 29 | 23 | 18 | 11 | 7 | 5 | 27 | 19 | 953 | 1031 | 1 | 743 | 591 | 459 | 280 | 185 | 137 | 80 | 66 | 15143 | 0 | 12 | 18 | 24 | 36 | 48 | 60 | 02/18/1997 | 25 | Outer Wheel Path | 5.9 | 41
15977 | 6 | 23 | 11 | 9 | 7 | 4 | 3 | 2 | 26 | 19 | 385 | 387 | 1 | 274 | 216 | 169 | 101 | 67 | 49 | 78 | 66 | 6110 | 0 | 12 | 18 | 24 | 36 | 48 | 60 | 02/18/1997 | 35 | Outer Wheel Path | 5.9 | 15
15978 | 6 | 23 | 15 | 12 | 9 | 6 | 4 | 3 | 26 | 19 | 535 | 524 | 1 | 379 | 302 | 236 | 147 | 98 | 75 | 78 | 66 | 8505 | 0 | 12 | 18 | 24 | 36 | 48 | 60 | 02/18/1997 | 35 | Outer Wheel Path | 5.9 | 21
15979 | 6 | 23 | 20 | 16 | 13 | 8 | 5 | 4 | 26 | 19 | 721 | 689 | 1 | 505 | 405 | 319 | 198 | 133 | 100 | 78 | 66 | 11449 | 0 | 12 | 18 | 24 | 36 | 48 | 60 | 02/18/1997 | 35 | Outer Wheel Path | 5.9 | 27
15980 | 6 | 23 | 27 | 21 | 17 | 11 | 7 | 5 | 26 | 19 | 952 | 926 | 1 | 675 | 543 | 429 | 267 | 179 | 133 | 78 | 66 | 15119 | 0 | 12 | 18 | 24 | 36 | 48 | 60 | 02/18/1997 | 35 | Outer Wheel Path | 5.9 | 36
15981 | 6 | 23 | 11 | 9 | 7 | 4 | 3 | 2 | 25 | 19 | 386 | 378 | 1 | 278 | 216 | 169 | 101 | 67 | 49 | 77 | 66 | 6126 | 0 | 12 | 18 | 24 | 36 | 48 | 60 | 02/18/1997 | 45 | Outer Wheel Path | 5.9 | 15
15982 | 6 | 23 | 15 | 12 | 9 | 6 | 4 | 3 | 25 | 19 | 531 | 518 | 1 | 381 | 302 | 236 | 147 | 99 | 75 | 77 | 66 | 8442 | 0 | 12 | 18 | 24 | 36 | 48 | 60 | 02/18/1997 | 45 | Outer Wheel Path | 5.9 | 20
15983 | 6 | 23 | 20 | 16 | 13 | 8 | 5 | 4 | 25 | 19 | 723 | 690 | 1 | 511 | 407 | 320 | 199 | 134 | 100 | 77 | 66 | 11489 | 0 | 12 | 18 | 24 | 36 | 48 | 60 | 02/18/1997 | 45 | Outer Wheel Path | 5.9 | 27
15984 | 6 | 23 | 27 | 22 | 17 | 11 | 7 | 5 | 25 | 19 | 953 | 925 | 1 | 684 | 547 | 429 | 267 | 181 | 132 | 77 | 66 | 15139 | 0 | 12 | 18 | 24 | 36 | 48 | 60 | 02/18/1997 | 45 | Outer Wheel Path | 5.9 | 36
15985 | 6 | 23 | 11 | 9 | 7 | 4 | 3 | 2 | 25 | 19 | 385 | 367 | 1 | 277 | 218 | 171 | 104 | 68 | 49 | 77 | 66 | 6118 | 0 | 12 | 18 | 24 | 36 | 48 | 60 | 02/18/1997 | 56 | Outer Wheel Path | 5.9 | 14
15986 | 6 | 23 | 15 | 12 | 9 | 6 | 4 | 3 | 25 | 19 | 533 | 501 | 1 | 375 | 300 | 237 | 147 | 99 | 74 | 77 | 66 | 8469 | 0 | 12 | 18 | 24 | 36 | 48 | 60 | 02/18/1997 | 56 | Outer Wheel Path | 5.9 | 20
15987 | 6 | 23 | 20 | 16 | 13 | 8 | 5 | 4 | 25 | 19 | 721 | 667 | 1 | 501 | 402 | 318 | 199 | 132 | 99 | 77 | 66 | 11457 | 0 | 12 | 18 | 24 | 36 | 48 | 60 | 02/18/1997 | 56 | Outer Wheel Path | 5.9 | 26
15988 | 6 | 23 | 26 | 21 | 17 | 11 | 7 | 5 | 25 | 19 | 954 | 901 | 1 | 672 | 544 | 430 | 270 | 178 | 132 | 77 | 66 | 15151 | 0 | 12 | 18 | 24 | 36 | 48 | 60 | 02/18/1997 | 56 | Outer Wheel Path | 5.9 | 35
15989 | 6 | 23 | 10 | 8 | 6 | 4 | 3 | 2 | 26 | 19 | 386 | 368 | 1 | 265 | 208 | 160 | 99 | 70 | 53 | 78 | 66 | 6126 | 0 | 12 | 18 | 24 | 36 | 48 | 60 | 02/18/1997 | 65 | Outer Wheel Path | 5.9 | 14
22666 | 36 | 30 | 18 | 12 | 9 | 6 | 4 | 3 | 57 | -995 | 558 | 820 | 1 | 449 | 316 | 234 | 145 | 104 | 80 | 134 | -995 | 8867 | 0 | 12 | 18 | 24 | 36 | 48 | 60 | 07/14/1997 | 53 | Centerline | 5.9 | 32
22667 | 36 | 30 | 24 | 17 | 13 | 8 | 5 | 4 | 57 | -995 | 743 | 1115 | 1 | 614 | 436 | 319 | 195 | 137 | 106 | 134 | -995 | 11806 | 0 | 12 | 18 | 24 | 36 | 48 | 60 | 07/14/1997 | 53 | Centerline | 5.9 | 44
22668 | 36 | 30 | 34 | 24 | 17 | 10 | 7 | 6 | 57 | -995 | 981 | 1527 | 1 | 856 | 606 | 441 | 264 | 183 | 141 | 134 | -995 | 15592 | 0 | 12 | 18 | 24 | 36 | 48 | 60 | 07/14/1997 | 53 | Centerline | 5.9 | 60
22669 | 36 | 30 | 16 | 11 | 8 | 4 | 3 | 2 | -995 | -995 | 401 | 743 | 1 | 417 | 279 | 201 | 112 | 81 | 63 | -995 | -995 | 6376 | 0 | 12 | 18 | 24 | 36 | 48 | 60 | 07/14/1997 | 63 | Centerline | 5.9 | 29
22670 | 36 | 30 | 23 | 16 | 11 | 6 | 4 | 3 | -995 | -995 | 551 | 1023 | 1 | 581 | 398 | 283 | 159 | 110 | 87 | -995 | -995 | 8748 | 0 | 12 | 18 | 24 | 36 | 48 | 60 | 07/14/1997 | 63 | Centerline | 5.9 | 40
22671 | 36 | 30 | 31 | 22 | 15 | 9 | 6 | 5 | -995 | -995 | 735 | 1399 | 1 | 795 | 549 | 388 | 216 | 146 | 115 | -995 | -995 | 11675 | 0 | 12 | 18 | 24 | 36 | 48 | 60 | 07/14/1997 | 63 | Centerline | 5.9 | 55
22672 | 36 | 30 | 43 | 30 | 21 | 11 | 8 | 6 | -995 | -995 | 969 | 1888 | 1 | 1094 | 761 | 536 | 291 | 196 | 153 | -995 | -995 | 15394 | 0 | 12 | 18 | 24 | 36 | 48 | 60 | 07/14/1997 | 63 | Centerline | 5.9 | 74
22673 | 36 | 30 | 19 | 13 | 9 | 5 | 3 | 3 | -995 | -995 | 393 | 971 | 1 | 489 | 325 | 218 | 121 | 84 | 68 | -995 | -995 | 6245 | 0 | 12 | 18 | 24 | 36 | 48 | 60 | 07/14/1997 | 23 | Outer Wheel Path | 5.9 | 38
22674 | 36 | 30 | 27 | 18 | 12 | 7 | 5 | 4 | -995 | -995 | 540 | 1297 | 1 | 678 | 458 | 312 | 173 | 120 | 97 | -995 | -995 | 8585 | 0 | 12 | 18 | 24 | 36 | 48 | 60 | 07/14/1997 | 23 | Outer Wheel Path | 5.9 | 51
22675 | 36 | 30 | 35 | 24 | 17 | 9 | 6 | 5 | -995 | -995 | 723 | 1659 | 1 | 901 | 618 | 424 | 233 | 159 | 128 | -995 | -995 | 11493 | 0 | 12 | 18 | 24 | 36 | 48 | 60 | 07/14/1997 | 23 | Outer Wheel Path | 5.9 | 65
22676 | 36 | 30 | 47 | 33 | 23 | 12 | 8 | 7 | -995 | -995 | 963 | 2136 | 1 | 1184 | 829 | 573 | 316 | 214 | 171 | -995 | -995 | 15302 | 0 | 12 | 18 | 24 | 36 | 48 | 60 | 07/14/1997 | 23 | Outer Wheel Path | 5.9 | 84
22677 | 36 | 30 | 20 | 12 | 8 | 5 | 3 | 3 | -995 | -995 | 392 | 995 | 1 | 497 | 307 | 206 | 116 | 81 | 65 | -995 | -995 | 6229 | 0 | 12 | 18 | 24 | 36 | 48 | 60 | 07/14/1997 | 33 | Outer Wheel Path | 5.9 | 39
22678 | 36 | 30 | 27 | 17 | 12 | 7 | 5 | 4 | -995 | -995 | 536 | 1325 | 1 | 686 | 437 | 296 | 169 | 120 | 96 | -995 | -995 | 8521 | 0 | 12 | 18 | 24 | 36 | 48 | 60 | 07/14/1997 | 33 | Outer Wheel Path | 5.9 | 52
22679 | 36 | 30 | 36 | 23 | 16 | 9 | 6 | 5 | -995 | -995 | 719 | 1716 | 1 | 917 | 594 | 405 | 227 | 161 | 123 | -995 | -995 | 11417 | 0 | 12 | 18 | 24 | 36 | 48 | 60 | 07/14/1997 | 33 | Outer Wheel Path | 5.9 | 68
22680 | 36 | 30 | 47 | 31 | 22 | 12 | 8 | 7 | -995 | -995 | 957 | 2198 | 1 | 1205 | 797 | 548 | 305 | 213 | 166 | -995 | -995 | 15199 | 0 | 12 | 18 | 24 | 36 | 48 | 60 | 07/14/1997 | 33 | Outer Wheel Path | 5.9 | 87
22681 | 36 | 30 | 15 | 10 | 7 | 4 | 3 | 2 | -995 | -995 | 398 | 724 | 1 | 374 | 265 | 189 | 110 | 77 | 60 | -995 | -995 | 6324 | 0 | 12 | 18 | 24 | 36 | 48 | 60 | 07/14/1997 | 43 | Outer Wheel Path | 5.9 | 29
22682 | 36 | 30 | 21 | 15 | 11 | 6 | 4 | 3 | -995 | -995 | 545 | 992 | 1 | 531 | 381 | 274 | 158 | 112 | 87 | -995 | -995 | 8664 | 0 | 12 | 18 | 24 | 36 | 48 | 60 | 07/14/1997 | 43 | Outer Wheel Path | 5.9 | 39
22683 | 36 | 30 | 28 | 21 | 15 | 8 | 6 | 4 | -995 | -995 | 730 | 1334 | 1 | 723 | 523 | 376 | 212 | 148 | 114 | -995 | -995 | 11604 | 0 | 12 | 18 | 24 | 36 | 48 | 60 | 07/14/1997 | 43 | Outer Wheel Path | 5.9 | 53
22684 | 36 | 30 | 39 | 28 | 20 | 11 | 8 | 6 | -995 | -995 | 968 | 1783 | 1 | 986 | 721 | 514 | 289 | 196 | 154 | -995 | -995 | 15382 | 0 | 12 | 18 | 24 | 36 | 48 | 60 | 07/14/1997 | 43 | Outer Wheel Path | 5.9 | 70
22685 | 36 | 30 | 14 | 10 | 7 | 4 | 3 | 2 | -995 | -995 | 398 | 665 | 1 | 343 | 245 | 179 | 106 | 75 | 60 | -995 | -995 | 6320 | 0 | 12 | 18 | 24 | 36 | 48 | 60 | 07/14/1997 | 53 | Outer Wheel Path | 5.9 | 26
22686 | 36 | 30 | 19 | 14 | 10 | 6 | 4 | 3 | -995 | -995 | 548 | 908 | 1 | 482 | 349 | 253 | 151 | 106 | 87 | -995 | -995 | 8708 | 0 | 12 | 18 | 24 | 36 | 48 | 60 | 07/14/1997 | 53 | Outer Wheel Path | 5.9 | 36
22687 | 36 | 30 | 26 | 19 | 14 | 8 | 6 | 4 | -995 | -995 | 732 | 1198 | 1 | 658 | 477 | 347 | 203 | 141 | 112 | -995 | -995 | 11636 | 0 | 12 | 18 | 24 | 36 | 48 | 60 | 07/14/1997 | 53 | Outer Wheel Path | 5.9 | 47
22688 | 36 | 30 | 35 | 26 | 19 | 11 | 7 | 6 | -995 | -995 | 975 | 1606 | 1 | 900 | 659 | 478 | 275 | 190 | 151 | -995 | -995 | 15485 | 0 | 12 | 18 | 24 | 36 | 48 | 60 | 07/14/1997 | 53 | Outer Wheel Path | 5.9 | 63
22689 | 36 | 30 | 17 | 11 | 8 | 4 | 3 | 2 | -995 | -995 | 394 | 828 | 1 | 434 | 285 | 197 | 111 | 83 | 61 | -995 | -995 | 6265 | 0 | 12 | 18 | 24 | 36 | 48 | 60 | 07/14/1997 | 63 | Outer Wheel Path | 5.9 | 33
22690 | 36 | 30 | 24 | 16 | 11 | 6 | 4 | 4 | -995 | -995 | 542 | 1124 | 1 | 601 | 406 | 278 | 161 | 113 | 90 | -995 | -995 | 8608 | 0 | 12 | 18 | 24 | 36 | 48 | 60 | 07/14/1997 | 63 | Outer Wheel Path | 5.9 | 44
22691 | 36 | 30 | 32 | 22 | 15 | 9 | 6 | 5 | -995 | -995 | 723 | 1496 | 1 | 814 | 557 | 382 | 220 | 152 | 121 | -995 | -995 | 11489 | 0 | 12 | 18 | 24 | 36 | 48 | 60 | 07/14/1997 | 63 | Outer Wheel Path | 5.9 | 59
22692 | 36 | 30 | 44 | 30 | 21 | 12 | 8 | 6 | -995 | -995 | 960 | 1987 | 1 | 1107 | 766 | 527 | 297 | 206 | 161 | -995 | -995 | 15259 | 0 | 12 | 18 | 24 | 36 | 48 | 60 | 07/14/1997 | 63 | Outer Wheel Path | 5.9 | 78
22693 | 37 | 30 | 15 | 11 | 7 | 4 | 3 | 2 | -995 | -995 | 403 | 653 | 1 | 389 | 267 | 186 | 103 | 72 | 54 | -995 | -995 | 6404 | 0 | 12 | 18 | 24 | 36 | 48 | 60 | 07/14/1997 | 23 | Centerline | 5.9 | 26
22694 | 37 | 30 | 21 | 15 | 10 | 6 | 4 | 3 | -995 | -995 | 556 | 905 | 1 | 544 | 378 | 264 | 145 | 100 | 76 | -995 | -995 | 8831 | 0 | 12 | 18 | 24 | 36 | 48 | 60 | 07/14/1997 | 23 | Centerline | 5.9 | 36
22695 | 37 | 30 | 29 | 20 | 14 | 8 | 5 | 4 | -995 | -995 | 744 | 1227 | 1 | 745 | 520 | 364 | 199 | 133 | 104 | -995 | -995 | 11822 | 0 | 12 | 18 | 24 | 36 | 48 | 60 | 07/14/1997 | 23 | Centerline | 5.9 | 48
22696 | 37 | 30 | 40 | 28 | 20 | 11 | 7 | 5 | -995 | -995 | 986 | 1644 | 1 | 1013 | 714 | 498 | 267 | 178 | 139 | -995 | -995 | 15660 | 0 | 12 | 18 | 24 | 36 | 48 | 60 | 07/14/1997 | 23 | Centerline | 5.9 | 65
22697 | 37 | 30 | 14 | 10 | 7 | 4 | 3 | 2 | 53 | -995 | 406 | 594 | 1 | 349 | 244 | 175 | 102 | 73 | 55 | 127 | -995 | 6443 | 0 | 12 | 18 | 24 | 36 | 48 | 60 | 07/14/1997 | 33 | Centerline | 5.9 | 23
22698 | 37 | 30 | 19 | 14 | 10 | 6 | 4 | 3 | 53 | -995 | 559 | 821 | 1 | 487 | 345 | 246 | 143 | 99 | 77 | 127 | -995 | 8883 | 0 | 12 | 18 | 24 | 36 | 48 | 60 | 07/14/1997 | 33 | Centerline | 5.9 | 32
22699 | 37 | 30 | 26 | 19 | 13 | 8 | 5 | 4 | 53 | -995 | 747 | 1118 | 1 | 669 | 475 | 338 | 194 | 133 | 103 | 127 | -995 | 11874 | 0 | 12 | 18 | 24 | 36 | 48 | 60 | 07/14/1997 | 33 | Centerline | 5.9 | 44
22700 | 37 | 30 | 36 | 26 | 18 | 10 | 7 | 5 | 53 | -995 | 988 | 1512 | 1 | 920 | 654 | 465 | 259 | 179 | 137 | 127 | -995 | 15695 | 0 | 12 | 18 | 24 | 36 | 48 | 60 | 07/14/1997 | 33 | Centerline | 5.9 | 60
22701 | 37 | 30 | 13 | 9 | 7 | 4 | 3 | 2 | 52 | -995 | 410 | 575 | 1 | 339 | 240 | 174 | 107 | 76 | 61 | 125 | -995 | 6507 | 0 | 12 | 18 | 24 | 36 | 48 | 60 | 07/14/1997 | 43 | Centerline | 5.9 | 23
22702 | 37 | 30 | 19 | 13 | 10 | 6 | 4 | 3 | 52 | -995 | 557 | 788 | 1 | 473 | 336 | 245 | 147 | 106 | 81 | 125 | -995 | 8851 | 0 | 12 | 18 | 24 | 36 | 48 | 60 | 07/14/1997 | 43 | Centerline | 5.9 | 31
22703 | 37 | 30 | 25 | 18 | 13 | 8 | 6 | 4 | 52 | -995 | 748 | 1064 | 1 | 642 | 461 | 332 | 198 | 140 | 109 | 125 | -995 | 11886 | 0 | 12 | 18 | 24 | 36 | 48 | 60 | 07/14/1997 | 43 | Centerline | 5.9 | 42
22704 | 37 | 30 | 35 | 25 | 18 | 11 | 7 | 6 | 52 | -995 | 993 | 1433 | 1 | 881 | 635 | 456 | 267 | 186 | 146 | 125 | -995 | 15783 | 0 | 12 | 18 | 24 | 36 | 48 | 60 | 07/14/1997 | 43 | Centerline | 5.9 | 56
22706 | 37 | 30 | 19 | 13 | 9 | 6 | 4 | 3 | -995 | -995 | 560 | 777 | 1 | 475 | 336 | 240 | 143 | 106 | 85 | -995 | -995 | 8898 | 0 | 12 | 18 | 24 | 36 | 48 | 60 | 07/14/1997 | 53 | Centerline | 5.9 | 31
22707 | 37 | 30 | 25 | 18 | 13 | 7 | 6 | 4 | -995 | -995 | 749 | 1048 | 1 | 647 | 459 | 325 | 190 | 141 | 111 | -995 | -995 | 11898 | 0 | 12 | 18 | 24 | 36 | 48 | 60 | 07/14/1997 | 53 | Centerline | 5.9 | 41
22708 | 37 | 30 | 35 | 25 | 17 | 10 | 7 | 6 | -995 | -995 | 996 | 1410 | 1 | 881 | 629 | 443 | 254 | 183 | 148 | -995 | -995 | 15819 | 0 | 12 | 18 | 24 | 36 | 48 | 60 | 07/14/1997 | 53 | Centerline | 5.9 | 56
22709 | 37 | 30 | 13 | 9 | 6 | 4 | 3 | 2 | 52 | -995 | 406 | 535 | 1 | 321 | 228 | 163 | 102 | 77 | 63 | 126 | -995 | 6451 | 0 | 12 | 18 | 24 | 36 | 48 | 60 | 07/14/1997 | 63 | Centerline | 5.9 | 21
22710 | 37 | 30 | 18 | 13 | 9 | 5 | 4 | 3 | 52 | -995 | 561 | 735 | 1 | 447 | 318 | 228 | 139 | 105 | 85 | 126 | -995 | 8906 | 0 | 12 | 18 | 24 | 36 | 48 | 60 | 07/14/1997 | 63 | Centerline | 5.9 | 29
22711 | 37 | 30 | 24 | 17 | 12 | 7 | 5 | 4 | 52 | -995 | 750 | 988 | 1 | 604 | 432 | 307 | 183 | 136 | 111 | 126 | -995 | 11918 | 0 | 12 | 18 | 24 | 36 | 48 | 60 | 07/14/1997 | 63 | Centerline | 5.9 | 39
22712 | 37 | 30 | 32 | 23 | 17 | 10 | 7 | 6 | 52 | -995 | 995 | 1328 | 1 | 825 | 592 | 420 | 244 | 181 | 146 | 126 | -995 | 15803 | 0 | 12 | 18 | 24 | 36 | 48 | 60 | 07/14/1997 | 63 | Centerline | 5.9 | 52
22713 | 37 | 30 | 15 | 10 | 7 | 4 | 3 | 2 | -995 | -995 | 397 | 737 | 1 | 391 | 247 | 175 | 104 | 73 | 60 | -995 | -995 | 6312 | 0 | 12 | 18 | 24 | 36 | 48 | 60 | 07/14/1997 | 23 | Outer Wheel Path | 5.9 | 29
22714 | 37 | 30 | 21 | 14 | 10 | 6 | 4 | 3 | -995 | -995 | 544 | 1000 | 1 | 544 | 351 | 247 | 145 | 103 | 80 | -995 | -995 | 8644 | 0 | 12 | 18 | 24 | 36 | 48 | 60 | 07/14/1997 | 23 | Outer Wheel Path | 5.9 | 39
22715 | 37 | 30 | 29 | 19 | 13 | 8 | 5 | 4 | -995 | -995 | 729 | 1327 | 1 | 741 | 481 | 341 | 196 | 139 | 107 | -995 | -995 | 11588 | 0 | 12 | 18 | 24 | 36 | 48 | 60 | 07/14/1997 | 23 | Outer Wheel Path | 5.9 | 52
22716 | 37 | 30 | 40 | 26 | 18 | 10 | 7 | 6 | -995 | -995 | 975 | 1771 | 1 | 1007 | 664 | 465 | 265 | 184 | 144 | -995 | -995 | 15485 | 0 | 12 | 18 | 24 | 36 | 48 | 60 | 07/14/1997 | 23 | Outer Wheel Path | 5.9 | 70
22717 | 37 | 30 | 13 | 9 | 6 | 4 | 3 | 2 | -995 | -995 | 398 | 660 | 1 | 342 | 223 | 156 | 98 | 70 | 57 | -995 | -995 | 6320 | 0 | 12 | 18 | 24 | 36 | 48 | 60 | 07/14/1997 | 33 | Outer Wheel Path | 5.9 | 26
22718 | 37 | 30 | 19 | 13 | 9 | 5 | 4 | 3 | -995 | -995 | 552 | 896 | 1 | 477 | 318 | 222 | 137 | 98 | 77 | -995 | -995 | 8767 | 0 | 12 | 18 | 24 | 36 | 48 | 60 | 07/14/1997 | 33 | Outer Wheel Path | 5.9 | 35
22719 | 37 | 30 | 26 | 17 | 12 | 7 | 5 | 4 | -995 | -995 | 735 | 1182 | 1 | 648 | 435 | 305 | 185 | 132 | 104 | -995 | -995 | 11679 | 0 | 12 | 18 | 24 | 36 | 48 | 60 | 07/14/1997 | 33 | Outer Wheel Path | 5.9 | 47
22720 | 37 | 30 | 35 | 24 | 17 | 10 | 7 | 5 | -995 | -995 | 981 | 1547 | 1 | 883 | 603 | 422 | 249 | 179 | 138 | -995 | -995 | 15588 | 0 | 12 | 18 | 24 | 36 | 48 | 60 | 07/14/1997 | 33 | Outer Wheel Path | 5.9 | 61
22721 | 37 | 30 | 14 | 9 | 7 | 4 | 3 | 2 | -995 | -995 | 398 | 687 | 1 | 359 | 240 | 166 | 103 | 78 | 62 | -995 | -995 | 6328 | 0 | 12 | 18 | 24 | 36 | 48 | 60 | 07/14/1997 | 43 | Outer Wheel Path | 5.9 | 27
22722 | 37 | 30 | 20 | 13 | 9 | 6 | 4 | 3 | -995 | -995 | 549 | 924 | 1 | 497 | 338 | 234 | 144 | 105 | 85 | -995 | -995 | 8724 | 0 | 12 | 18 | 24 | 36 | 48 | 60 | 07/14/1997 | 43 | Outer Wheel Path | 5.9 | 36
22723 | 37 | 30 | 26 | 18 | 13 | 8 | 6 | 4 | -995 | -995 | 733 | 1211 | 1 | 668 | 461 | 320 | 193 | 142 | 112 | -995 | -995 | 11647 | 0 | 12 | 18 | 24 | 36 | 48 | 60 | 07/14/1997 | 43 | Outer Wheel Path | 5.9 | 48
22724 | 37 | 30 | 36 | 25 | 17 | 10 | 8 | 6 | -995 | -995 | 979 | 1590 | 1 | 902 | 631 | 440 | 260 | 191 | 150 | -995 | -995 | 15556 | 0 | 12 | 18 | 24 | 36 | 48 | 60 | 07/14/1997 | 43 | Outer Wheel Path | 5.9 | 63
22725 | 37 | 30 | 14 | 9 | 7 | 4 | 3 | 2 | -995 | -995 | 401 | 691 | 1 | 367 | 239 | 167 | 101 | 79 | 62 | -995 | -995 | 6368 | 0 | 12 | 18 | 24 | 36 | 48 | 60 | 07/14/1997 | 53 | Outer Wheel Path | 5.9 | 27
22726 | 37 | 30 | 20 | 13 | 9 | 6 | 4 | 3 | -995 | -995 | 548 | 940 | 1 | 511 | 339 | 235 | 144 | 108 | 87 | -995 | -995 | 8708 | 0 | 12 | 18 | 24 | 36 | 48 | 60 | 07/14/1997 | 53 | Outer Wheel Path | 5.9 | 37
22727 | 37 | 30 | 27 | 18 | 13 | 8 | 6 | 5 | -995 | -995 | 736 | 1257 | 1 | 690 | 462 | 320 | 190 | 145 | 115 | -995 | -995 | 11687 | 0 | 12 | 18 | 24 | 36 | 48 | 60 | 07/14/1997 | 53 | Outer Wheel Path | 5.9 | 49
22728 | 37 | 30 | 37 | 25 | 17 | 10 | 7 | 6 | -995 | -995 | 977 | 1675 | 1 | 935 | 635 | 437 | 258 | 190 | 154 | -995 | -995 | 15525 | 0 | 12 | 18 | 24 | 36 | 48 | 60 | 07/14/1997 | 53 | Outer Wheel Path | 5.9 | 66
22729 | 37 | 30 | 14 | 9 | 6 | 4 | 3 | 3 | -995 | -995 | 399 | 683 | 1 | 351 | 230 | 159 | 101 | 79 | 65 | -995 | -995 | 6332 | 0 | 12 | 18 | 24 | 36 | 48 | 60 | 07/14/1997 | 63 | Outer Wheel Path | 5.9 | 27
22730 | 37 | 30 | 19 | 13 | 9 | 6 | 4 | 4 | -995 | -995 | 546 | 920 | 1 | 490 | 326 | 225 | 141 | 109 | 90 | -995 | -995 | 8672 | 0 | 12 | 18 | 24 | 36 | 48 | 60 | 07/14/1997 | 63 | Outer Wheel Path | 5.9 | 36
22731 | 37 | 30 | 26 | 17 | 12 | 7 | 6 | 5 | -995 | -995 | 734 | 1204 | 1 | 657 | 443 | 304 | 187 | 141 | 117 | -995 | -995 | 11663 | 0 | 12 | 18 | 24 | 36 | 48 | 60 | 07/14/1997 | 63 | Outer Wheel Path | 5.9 | 47
22732 | 37 | 30 | 35 | 24 | 17 | 10 | 8 | 6 | -995 | -995 | 980 | 1587 | 1 | 892 | 607 | 421 | 252 | 192 | 155 | -995 | -995 | 15576 | 0 | 12 | 18 | 24 | 36 | 48 | 60 | 07/14/1997 | 63 | Outer Wheel Path | 5.9 | 62
22733 | 38 | 30 | 13 | 9 | 7 | 4 | 3 | 2 | 45 | -995 | 408 | 517 | 1 | 328 | 235 | 174 | 109 | 76 | 61 | 113 | -995 | 6487 | 0 | 12 | 18 | 24 | 36 | 48 | 60 | 07/14/1997 | 23 | Centerline | 5.9 | 20
22734 | 38 | 30 | 18 | 13 | 10 | 6 | 4 | 3 | 45 | -995 | 563 | 716 | 1 | 459 | 332 | 245 | 147 | 105 | 79 | 113 | -995 | 8946 | 0 | 12 | 18 | 24 | 36 | 48 | 60 | 07/14/1997 | 23 | Centerline | 5.9 | 28
22735 | 38 | 30 | 25 | 18 | 13 | 8 | 6 | 4 | 45 | -995 | 755 | 976 | 1 | 632 | 456 | 337 | 201 | 142 | 105 | 113 | -995 | 11993 | 0 | 12 | 18 | 24 | 36 | 48 | 60 | 07/14/1997 | 23 | Centerline | 5.9 | 38
22736 | 38 | 30 | 34 | 25 | 18 | 11 | 7 | 6 | 45 | -995 | 999 | 1323 | 1 | 862 | 626 | 460 | 272 | 188 | 140 | 113 | -995 | 15874 | 0 | 12 | 18 | 24 | 36 | 48 | 60 | 07/14/1997 | 23 | Centerline | 5.9 | 52
22737 | 38 | 30 | 14 | 10 | 8 | 5 | 3 | 3 | 49 | -995 | 410 | 575 | 1 | 363 | 260 | 192 | 116 | 86 | 67 | 120 | -995 | 6507 | 0 | 12 | 18 | 24 | 36 | 48 | 60 | 07/14/1997 | 33 | Centerline | 5.9 | 23
22738 | 38 | 30 | 20 | 14 | 10 | 6 | 5 | 3 | 49 | -995 | 560 | 786 | 1 | 501 | 361 | 265 | 158 | 115 | 89 | 120 | -995 | 8891 | 0 | 12 | 18 | 24 | 36 | 48 | 60 | 07/14/1997 | 33 | Centerline | 5.9 | 31
22739 | 38 | 30 | 27 | 20 | 14 | 8 | 6 | 5 | 49 | -995 | 750 | 1071 | 1 | 684 | 499 | 361 | 215 | 154 | 120 | 120 | -995 | 11914 | 0 | 12 | 18 | 24 | 36 | 48 | 60 | 07/14/1997 | 33 | Centerline | 5.9 | 42
22919 | 54 | 30 | 27 | 19 | 13 | 7 | 5 | 4 | 61 | -995 | 735 | 1232 | 1 | 686 | 475 | 326 | 188 | 135 | 105 | 141 | -995 | 11679 | 0 | 12 | 18 | 24 | 36 | 48 | 60 | 07/15/1997 | 33 | Outer Wheel Path | 5.9 | 49
22920 | 54 | 30 | 37 | 26 | 18 | 10 | 7 | 6 | 61 | -995 | 978 | 1628 | 1 | 929 | 651 | 446 | 256 | 179 | 142 | 141 | -995 | 15537 | 0 | 12 | 18 | 24 | 36 | 48 | 60 | 07/15/1997 | 33 | Outer Wheel Path | 5.9 | 64
22921 | 54 | 30 | 15 | 10 | 7 | 4 | 3 | 2 | 60 | -995 | 395 | 691 | 1 | 383 | 255 | 173 | 103 | 73 | 60 | 140 | -995 | 6277 | 0 | 12 | 18 | 24 | 36 | 48 | 60 | 07/15/1997 | 43 | Outer Wheel Path | 5.9 | 27
22922 | 54 | 30 | 21 | 14 | 10 | 6 | 4 | 3 | 60 | -995 | 547 | 933 | 1 | 538 | 361 | 249 | 142 | 104 | 76 | 140 | -995 | 8692 | 0 | 12 | 18 | 24 | 36 | 48 | 60 | 07/15/1997 | 43 | Outer Wheel Path | 5.9 | 37
22705 | 37 | 30 | 14 | 10 | 7 | 4 | 3 | 3 | -995 | -995 | 411 | 572 | 1 | 344 | 242 | 173 | 105 | 79 | 64 | -995 | -995 | 6527 | 0 | 12 | 18 | 24 | 36 | 48 | 60 | 07/14/1997 | 53 | Centerline | 5.9 | 23
10011 | 23 | 16 | 15 | 13 | 11 | 7 | 5 | 4 | 4 | 6 | 803 | 478 | 1 | 385 | 329 | 271 | 183 | 121 | 92 | 38 | 43 | 12764 | 0 | 12 | 18 | 24 | 36 | 48 | 60 | 10/29/1996 | 45 | Centerline | 5.9 | 19
10012 | 23 | 16 | 19 | 16 | 14 | 9 | 6 | 5 | 4 | 6 | 1017 | 603 | 1 | 487 | 415 | 344 | 233 | 156 | 118 | 38 | 43 | 16156 | 0 | 12 | 18 | 24 | 36 | 48 | 60 | 10/29/1996 | 45 | Centerline | 5.9 | 24
23975 | 25 | 32 | 21 | 16 | 12 | 7 | 5 | 4 | 42 | 32 | 742 | 822 | 1 | 545 | 401 | 301 | 176 | 120 | 91 | 108 | 89 | 11794 | 0 | 12 | 18 | 24 | 36 | 48 | 60 | 08/19/1997 | 43 | Centerline | 5.9 | 32
13556 | 24 | 20 | 21 | 18 | 15 | 10 | 7 | 5 | 13 | 8 | 948 | 667 | 1 | 539 | 457 | 383 | 262 | 181 | 132 | 55 | 46 | 15064 | 0 | 12 | 18 | 24 | 36 | 48 | 60 | 12/19/1996 | 25 | Centerline | 5.9 | 26
13557 | 24 | 20 | 9 | 7 | 6 | 4 | 3 | 2 | 14 | 8 | 382 | 273 | 1 | 222 | 187 | 156 | 103 | 69 | 51 | 56 | 46 | 6062 | 0 | 12 | 18 | 24 | 36 | 48 | 60 | 12/19/1996 | 35 | Centerline | 5.9 | 11
13558 | 24 | 20 | 12 | 10 | 8 | 6 | 4 | 3 | 14 | 8 | 527 | 368 | 1 | 297 | 253 | 212 | 141 | 95 | 70 | 56 | 46 | 8370 | 0 | 12 | 18 | 24 | 36 | 48 | 60 | 12/19/1996 | 35 | Centerline | 5.9 | 14
13559 | 24 | 20 | 16 | 13 | 11 | 8 | 5 | 4 | 14 | 8 | 732 | 495 | 1 | 402 | 342 | 287 | 194 | 132 | 97 | 56 | 46 | 11632 | 0 | 12 | 18 | 24 | 36 | 48 | 60 | 12/19/1996 | 35 | Centerline | 5.9 | 19
13560 | 24 | 20 | 21 | 18 | 15 | 10 | 7 | 5 | 14 | 8 | 950 | 646 | 1 | 523 | 446 | 374 | 254 | 172 | 126 | 56 | 46 | 15088 | 0 | 12 | 18 | 24 | 36 | 48 | 60 | 12/19/1996 | 35 | Centerline | 5.9 | 25
13561 | 24 | 20 | 8 | 7 | 6 | 4 | 3 | 2 | 14 | 8 | 379 | 252 | 1 | 209 | 182 | 149 | 104 | 69 | 51 | 56 | 46 | 6022 | 0 | 12 | 18 | 24 | 36 | 48 | 60 | 12/19/1996 | 45 | Centerline | 5.9 | 10
13562 | 24 | 20 | 11 | 10 | 8 | 6 | 4 | 3 | 14 | 8 | 524 | 340 | 1 | 276 | 246 | 198 | 143 | 94 | 71 | 56 | 46 | 8326 | 0 | 12 | 18 | 24 | 36 | 48 | 60 | 12/19/1996 | 45 | Centerline | 5.9 | 13
13563 | 24 | 20 | 15 | 13 | 11 | 8 | 5 | 4 | 14 | 8 | 732 | 460 | 1 | 379 | 334 | 275 | 195 | 131 | 98 | 56 | 46 | 11624 | 0 | 12 | 18 | 24 | 36 | 48 | 60 | 12/19/1996 | 45 | Centerline | 5.9 | 18
13564 | 24 | 20 | 19 | 17 | 14 | 10 | 7 | 5 | 14 | 8 | 950 | 600 | 1 | 493 | 435 | 358 | 255 | 171 | 129 | 56 | 46 | 15100 | 0 | 12 | 18 | 24 | 36 | 48 | 60 | 12/19/1996 | 45 | Centerline | 5.9 | 24
13565 | 24 | 20 | 9 | 8 | 6 | 4 | 3 | 2 | 13 | 8 | 381 | 278 | 1 | 226 | 197 | 160 | 106 | 68 | 50 | 55 | 46 | 6046 | 0 | 12 | 18 | 24 | 36 | 48 | 60 | 12/19/1996 | 55 | Centerline | 5.9 | 11
13566 | 24 | 20 | 12 | 10 | 8 | 6 | 4 | 3 | 13 | 8 | 521 | 370 | 1 | 302 | 262 | 215 | 145 | 96 | 71 | 55 | 46 | 8271 | 0 | 12 | 18 | 24 | 36 | 48 | 60 | 12/19/1996 | 55 | Centerline | 5.9 | 15
13567 | 24 | 20 | 16 | 14 | 12 | 8 | 5 | 4 | 13 | 8 | 734 | 500 | 1 | 412 | 357 | 294 | 199 | 133 | 98 | 55 | 46 | 11655 | 0 | 12 | 18 | 24 | 36 | 48 | 60 | 12/19/1996 | 55 | Centerline | 5.9 | 20
13568 | 24 | 20 | 21 | 18 | 15 | 10 | 7 | 5 | 13 | 8 | 955 | 650 | 1 | 534 | 464 | 383 | 261 | 176 | 130 | 55 | 46 | 15171 | 0 | 12 | 18 | 24 | 36 | 48 | 60 | 12/19/1996 | 55 | Centerline | 5.9 | 26
13569 | 24 | 20 | 9 | 8 | 6 | 4 | 3 | 2 | 13 | 8 | 381 | 280 | 1 | 234 | 198 | 164 | 107 | 72 | 53 | 54 | 46 | 6058 | 0 | 12 | 18 | 24 | 36 | 48 | 60 | 12/19/1996 | 65 | Centerline | 5.9 | 11
13570 | 24 | 20 | 12 | 10 | 9 | 6 | 4 | 3 | 13 | 8 | 523 | 374 | 1 | 311 | 265 | 220 | 145 | 99 | 69 | 54 | 46 | 8303 | 0 | 12 | 18 | 24 | 36 | 48 | 60 | 12/19/1996 | 65 | Centerline | 5.9 | 15
13571 | 24 | 20 | 17 | 14 | 12 | 8 | 5 | 4 | 13 | 8 | 729 | 509 | 1 | 423 | 361 | 302 | 200 | 136 | 98 | 54 | 46 | 11588 | 0 | 12 | 18 | 24 | 36 | 48 | 60 | 12/19/1996 | 65 | Centerline | 5.9 | 20
13572 | 24 | 20 | 22 | 19 | 16 | 10 | 7 | 5 | 13 | 8 | 952 | 663 | 1 | 551 | 471 | 394 | 261 | 180 | 129 | 54 | 46 | 15131 | 0 | 12 | 18 | 24 | 36 | 48 | 60 | 12/19/1996 | 65 | Centerline | 5.9 | 26
13573 | 24 | 20 | 9 | 8 | 7 | 4 | 3 | 2 | 15 | 12 | 385 | 305 | 1 | 238 | 200 | 166 | 112 | 78 | 56 | 59 | 54 | 6114 | 0 | 12 | 18 | 24 | 36 | 48 | 60 | 12/19/1996 | 25 | Outer Wheel Path | 5.9 | 12
13574 | 24 | 20 | 12 | 11 | 9 | 6 | 4 | 3 | 15 | 12 | 523 | 402 | 1 | 317 | 269 | 223 | 153 | 107 | 79 | 59 | 54 | 8315 | 0 | 12 | 18 | 24 | 36 | 48 | 60 | 12/19/1996 | 25 | Outer Wheel Path | 5.9 | 16
13575 | 24 | 20 | 17 | 14 | 12 | 8 | 6 | 4 | 15 | 12 | 731 | 542 | 1 | 429 | 365 | 305 | 209 | 146 | 107 | 59 | 54 | 11620 | 0 | 12 | 18 | 24 | 36 | 48 | 60 | 12/19/1996 | 25 | Outer Wheel Path | 5.9 | 21
13576 | 24 | 20 | 22 | 19 | 16 | 11 | 8 | 6 | 15 | 12 | 954 | 705 | 1 | 561 | 479 | 401 | 277 | 194 | 142 | 59 | 54 | 15151 | 0 | 12 | 18 | 24 | 36 | 48 | 60 | 12/19/1996 | 25 | Outer Wheel Path | 5.9 | 28
13577 | 24 | 20 | 10 | 8 | 6 | 4 | 3 | 2 | 18 | 12 | 382 | 331 | 1 | 248 | 201 | 163 | 106 | 76 | 54 | 64 | 54 | 6070 | 0 | 12 | 18 | 24 | 36 | 48 | 60 | 12/19/1996 | 35 | Outer Wheel Path | 5.9 | 13
13578 | 24 | 20 | 13 | 11 | 9 | 6 | 4 | 3 | 18 | 12 | 529 | 439 | 1 | 330 | 271 | 220 | 147 | 100 | 75 | 64 | 54 | 8398 | 0 | 12 | 18 | 24 | 36 | 48 | 60 | 12/19/1996 | 35 | Outer Wheel Path | 5.9 | 17
13579 | 24 | 20 | 17 | 14 | 12 | 8 | 5 | 4 | 18 | 12 | 730 | 586 | 1 | 443 | 366 | 300 | 200 | 139 | 102 | 64 | 54 | 11604 | 0 | 12 | 18 | 24 | 36 | 48 | 60 | 12/19/1996 | 35 | Outer Wheel Path | 5.9 | 23
13580 | 24 | 20 | 23 | 19 | 15 | 10 | 7 | 5 | 18 | 12 | 951 | 765 | 1 | 579 | 479 | 393 | 265 | 185 | 136 | 64 | 54 | 15104 | 0 | 12 | 18 | 24 | 36 | 48 | 60 | 12/19/1996 | 35 | Outer Wheel Path | 5.9 | 30
13581 | 24 | 20 | 10 | 8 | 6 | 4 | 3 | 2 | 18 | 12 | 385 | 315 | 1 | 242 | 197 | 161 | 108 | 73 | 54 | 63 | 54 | 6118 | 0 | 12 | 18 | 24 | 36 | 48 | 60 | 12/19/1996 | 45 | Outer Wheel Path | 5.9 | 12
13582 | 24 | 20 | 13 | 10 | 9 | 6 | 4 | 3 | 18 | 12 | 527 | 416 | 1 | 321 | 264 | 218 | 147 | 103 | 76 | 63 | 54 | 8378 | 0 | 12 | 18 | 24 | 36 | 48 | 60 | 12/19/1996 | 45 | Outer Wheel Path | 5.9 | 16
13583 | 24 | 20 | 17 | 14 | 12 | 8 | 6 | 4 | 18 | 12 | 732 | 553 | 1 | 431 | 357 | 296 | 203 | 141 | 104 | 63 | 54 | 11636 | 0 | 12 | 18 | 24 | 36 | 48 | 60 | 12/19/1996 | 45 | Outer Wheel Path | 5.9 | 22
13584 | 24 | 20 | 22 | 18 | 15 | 11 | 7 | 5 | 18 | 12 | 953 | 722 | 1 | 558 | 466 | 387 | 267 | 186 | 137 | 63 | 54 | 15143 | 0 | 12 | 18 | 24 | 36 | 48 | 60 | 12/19/1996 | 45 | Outer Wheel Path | 5.9 | 28
13585 | 24 | 20 | 9 | 8 | 6 | 4 | 3 | 2 | 17 | 12 | 384 | 322 | 1 | 241 | 206 | 165 | 109 | 76 | 54 | 62 | 54 | 6106 | 0 | 12 | 18 | 24 | 36 | 48 | 60 | 12/19/1996 | 55 | Outer Wheel Path | 5.9 | 13
13586 | 24 | 20 | 13 | 11 | 9 | 6 | 4 | 3 | 17 | 12 | 524 | 423 | 1 | 323 | 272 | 222 | 149 | 104 | 77 | 62 | 54 | 8318 | 0 | 12 | 18 | 24 | 36 | 48 | 60 | 12/19/1996 | 55 | Outer Wheel Path | 5.9 | 17
13587 | 24 | 20 | 17 | 14 | 12 | 8 | 6 | 4 | 17 | 12 | 730 | 567 | 1 | 440 | 366 | 302 | 204 | 143 | 104 | 62 | 54 | 11592 | 0 | 12 | 18 | 24 | 36 | 48 | 60 | 12/19/1996 | 55 | Outer Wheel Path | 5.9 | 22
13588 | 24 | 20 | 23 | 19 | 16 | 11 | 7 | 5 | 17 | 12 | 949 | 737 | 1 | 572 | 477 | 395 | 268 | 189 | 138 | 62 | 54 | 15080 | 0 | 12 | 18 | 24 | 36 | 48 | 60 | 12/19/1996 | 55 | Outer Wheel Path | 5.9 | 29
13589 | 24 | 20 | 10 | 8 | 7 | 4 | 3 | 2 | 16 | 12 | 381 | 335 | 1 | 254 | 207 | 169 | 111 | 77 | 55 | 61 | 54 | 6050 | 0 | 12 | 18 | 24 | 36 | 48 | 60 | 12/19/1996 | 65 | Outer Wheel Path | 5.9 | 13
13590 | 24 | 20 | 13 | 11 | 9 | 6 | 4 | 3 | 16 | 12 | 521 | 438 | 1 | 334 | 275 | 225 | 149 | 104 | 76 | 61 | 54 | 8271 | 0 | 12 | 18 | 24 | 36 | 48 | 60 | 12/19/1996 | 65 | Outer Wheel Path | 5.9 | 17
13591 | 24 | 20 | 18 | 15 | 12 | 8 | 6 | 4 | 16 | 12 | 728 | 586 | 1 | 452 | 374 | 308 | 205 | 144 | 104 | 61 | 54 | 11564 | 0 | 12 | 18 | 24 | 36 | 48 | 60 | 12/19/1996 | 65 | Outer Wheel Path | 5.9 | 23
13592 | 24 | 20 | 23 | 19 | 16 | 11 | 7 | 5 | 16 | 12 | 947 | 763 | 1 | 587 | 490 | 403 | 271 | 189 | 138 | 61 | 54 | 15040 | 0 | 12 | 18 | 24 | 36 | 48 | 60 | 12/19/1996 | 65 | Outer Wheel Path | 5.9 | 30
13593 | 25 | 20 | 7 | 6 | 5 | 3 | 2 | 2 | 15 | 8 | 383 | 221 | 1 | 180 | 153 | 125 | 83 | 57 | 41 | 59 | 46 | 6086 | 0 | 12 | 18 | 24 | 36 | 48 | 60 | 12/19/1996 | 25 | Centerline | 5.9 | 9
13594 | 25 | 20 | 10 | 8 | 7 | 4 | 3 | 2 | 15 | 8 | 527 | 298 | 1 | 243 | 205 | 170 | 114 | 77 | 55 | 59 | 46 | 8366 | 0 | 12 | 18 | 24 | 36 | 48 | 60 | 12/19/1996 | 25 | Centerline | 5.9 | 12
13595 | 25 | 20 | 13 | 11 | 9 | 6 | 4 | 3 | 15 | 8 | 737 | 408 | 1 | 331 | 282 | 234 | 157 | 107 | 77 | 59 | 46 | 11703 | 0 | 12 | 18 | 24 | 36 | 48 | 60 | 12/19/1996 | 25 | Centerline | 5.9 | 16
13596 | 25 | 20 | 17 | 15 | 12 | 8 | 6 | 4 | 15 | 8 | 964 | 535 | 1 | 434 | 370 | 306 | 207 | 141 | 102 | 59 | 46 | 15318 | 0 | 12 | 18 | 24 | 36 | 48 | 60 | 12/19/1996 | 25 | Centerline | 5.9 | 21
13597 | 25 | 20 | 7 | 6 | 5 | 3 | 2 | 2 | 16 | 8 | 381 | 220 | 1 | 177 | 149 | 123 | 84 | 56 | 41 | 61 | 46 | 6054 | 0 | 12 | 18 | 24 | 36 | 48 | 60 | 12/19/1996 | 35 | Centerline | 5.9 | 9
13598 | 25 | 20 | 9 | 8 | 6 | 4 | 3 | 2 | 16 | 8 | 525 | 294 | 1 | 236 | 200 | 165 | 111 | 76 | 55 | 61 | 46 | 8334 | 0 | 12 | 18 | 24 | 36 | 48 | 60 | 12/19/1996 | 35 | Centerline | 5.9 | 12
13599 | 25 | 20 | 13 | 11 | 9 | 6 | 4 | 3 | 16 | 8 | 734 | 400 | 1 | 322 | 272 | 227 | 154 | 105 | 76 | 61 | 46 | 11659 | 0 | 12 | 18 | 24 | 36 | 48 | 60 | 12/19/1996 | 35 | Centerline | 5.9 | 16
13600 | 25 | 20 | 17 | 14 | 12 | 8 | 5 | 4 | 16 | 8 | 965 | 525 | 1 | 423 | 357 | 298 | 203 | 139 | 100 | 61 | 46 | 15326 | 0 | 12 | 18 | 24 | 36 | 48 | 60 | 12/19/1996 | 35 | Centerline | 5.9 | 21
13601 | 25 | 20 | 7 | 6 | 5 | 3 | 2 | 2 | 16 | 8 | 386 | 204 | 1 | 167 | 140 | 117 | 80 | 55 | 39 | 60 | 46 | 6126 | 0 | 12 | 18 | 24 | 36 | 48 | 60 | 12/19/1996 | 45 | Centerline | 5.9 | 8
13602 | 25 | 20 | 9 | 8 | 6 | 4 | 3 | 2 | 16 | 8 | 525 | 273 | 1 | 223 | 191 | 158 | 106 | 73 | 52 | 60 | 46 | 8346 | 0 | 12 | 18 | 24 | 36 | 48 | 60 | 12/19/1996 | 45 | Centerline | 5.9 | 11
13603 | 25 | 20 | 12 | 10 | 8 | 6 | 4 | 3 | 16 | 8 | 736 | 370 | 1 | 303 | 259 | 215 | 146 | 101 | 72 | 60 | 46 | 11699 | 0 | 12 | 18 | 24 | 36 | 48 | 60 | 12/19/1996 | 45 | Centerline | 5.9 | 15
13604 | 25 | 20 | 16 | 13 | 11 | 8 | 5 | 4 | 16 | 8 | 964 | 484 | 1 | 395 | 337 | 282 | 192 | 134 | 95 | 60 | 46 | 15318 | 0 | 12 | 18 | 24 | 36 | 48 | 60 | 12/19/1996 | 45 | Centerline | 5.9 | 19
13605 | 25 | 20 | 6 | 5 | 4 | 3 | 2 | 1 | 16 | 8 | 382 | 182 | 1 | 143 | 123 | 99 | 67 | 48 | 37 | 60 | 46 | 6066 | 0 | 12 | 18 | 24 | 36 | 48 | 60 | 12/19/1996 | 55 | Centerline | 5.9 | 7
13606 | 25 | 20 | 8 | 6 | 5 | 4 | 3 | 2 | 16 | 8 | 527 | 244 | 1 | 190 | 164 | 133 | 90 | 64 | 49 | 60 | 46 | 8378 | 0 | 12 | 18 | 24 | 36 | 48 | 60 | 12/19/1996 | 55 | Centerline | 5.9 | 10
24665 | 23 | 34 | 11 | 8 | 6 | 4 | 2 | 2 | 40 | 26 | 399 | 393 | 1 | 271 | 203 | 152 | 91 | 61 | 49 | 103 | 79 | 6332 | 0 | 12 | 18 | 24 | 36 | 48 | 60 | 09/16/1997 | 25 | Centerline | 5.9 | 15
24666 | 23 | 34 | 15 | 12 | 9 | 5 | 4 | 3 | 40 | 26 | 591 | 557 | 1 | 388 | 298 | 221 | 130 | 90 | 70 | 103 | 79 | 9383 | 0 | 12 | 18 | 24 | 36 | 48 | 60 | 09/16/1997 | 25 | Centerline | 5.9 | 22
24667 | 23 | 34 | 19 | 15 | 11 | 7 | 5 | 4 | 40 | 26 | 751 | 700 | 1 | 489 | 375 | 282 | 168 | 116 | 90 | 103 | 79 | 11926 | 0 | 12 | 18 | 24 | 36 | 48 | 60 | 09/16/1997 | 25 | Centerline | 5.9 | 28
24668 | 23 | 34 | 26 | 20 | 15 | 9 | 6 | 5 | 40 | 26 | 1007 | 942 | 1 | 657 | 511 | 383 | 232 | 160 | 124 | 103 | 79 | 15993 | 0 | 12 | 18 | 24 | 36 | 48 | 60 | 09/16/1997 | 25 | Centerline | 5.9 | 37
24669 | 23 | 34 | 11 | 8 | 6 | 4 | 2 | 2 | 40 | 26 | 399 | 420 | 1 | 283 | 206 | 154 | 89 | 61 | 47 | 103 | 79 | 6344 | 0 | 12 | 18 | 24 | 36 | 48 | 60 | 09/16/1997 | 35 | Centerline | 5.9 | 17
24670 | 23 | 34 | 16 | 12 | 9 | 5 | 4 | 3 | 40 | 26 | 589 | 596 | 1 | 402 | 302 | 224 | 132 | 90 | 69 | 103 | 79 | 9363 | 0 | 12 | 18 | 24 | 36 | 48 | 60 | 09/16/1997 | 35 | Centerline | 5.9 | 23
24671 | 23 | 34 | 20 | 15 | 11 | 7 | 5 | 4 | 40 | 26 | 748 | 748 | 1 | 508 | 384 | 287 | 170 | 117 | 89 | 103 | 79 | 11878 | 0 | 12 | 18 | 24 | 36 | 48 | 60 | 09/16/1997 | 35 | Centerline | 5.9 | 29
24672 | 23 | 34 | 27 | 21 | 16 | 9 | 6 | 5 | 40 | 26 | 1006 | 995 | 1 | 688 | 524 | 395 | 235 | 161 | 124 | 103 | 79 | 15978 | 0 | 12 | 18 | 24 | 36 | 48 | 60 | 09/16/1997 | 35 | Centerline | 5.9 | 39
24673 | 23 | 34 | 11 | 8 | 6 | 4 | 2 | 2 | 40 | 26 | 397 | 427 | 1 | 290 | 213 | 155 | 93 | 62 | 50 | 103 | 79 | 6312 | 0 | 12 | 18 | 24 | 36 | 48 | 60 | 09/16/1997 | 45 | Centerline | 5.9 | 17
24674 | 23 | 34 | 16 | 12 | 9 | 5 | 4 | 3 | 40 | 26 | 587 | 610 | 1 | 417 | 311 | 232 | 136 | 95 | 72 | 103 | 79 | 9328 | 0 | 12 | 18 | 24 | 36 | 48 | 60 | 09/16/1997 | 45 | Centerline | 5.9 | 24
24675 | 23 | 34 | 21 | 16 | 12 | 7 | 5 | 4 | 40 | 26 | 746 | 765 | 1 | 524 | 396 | 295 | 177 | 120 | 94 | 103 | 79 | 11854 | 0 | 12 | 18 | 24 | 36 | 48 | 60 | 09/16/1997 | 45 | Centerline | 5.9 | 30
24676 | 23 | 34 | 28 | 21 | 16 | 10 | 7 | 5 | 40 | 26 | 1003 | 1034 | 1 | 710 | 540 | 405 | 244 | 168 | 130 | 103 | 79 | 15938 | 0 | 12 | 18 | 24 | 36 | 48 | 60 | 09/16/1997 | 45 | Centerline | 5.9 | 41
24677 | 23 | 34 | 11 | 8 | 6 | 4 | 2 | 2 | 40 | 26 | 397 | 401 | 1 | 275 | 204 | 158 | 92 | 60 | 50 | 103 | 79 | 6308 | 0 | 12 | 18 | 24 | 36 | 48 | 60 | 09/16/1997 | 55 | Centerline | 5.9 | 16
24678 | 23 | 34 | 16 | 12 | 9 | 5 | 4 | 3 | 40 | 26 | 589 | 573 | 1 | 396 | 300 | 231 | 135 | 89 | 74 | 103 | 79 | 9363 | 0 | 12 | 18 | 24 | 36 | 48 | 60 | 09/16/1997 | 55 | Centerline | 5.9 | 23
24679 | 23 | 34 | 20 | 15 | 12 | 7 | 5 | 4 | 40 | 26 | 747 | 723 | 1 | 500 | 380 | 294 | 173 | 119 | 94 | 103 | 79 | 11866 | 0 | 12 | 18 | 24 | 36 | 48 | 60 | 09/16/1997 | 55 | Centerline | 5.9 | 28
24680 | 23 | 34 | 27 | 20 | 16 | 9 | 7 | 5 | 40 | 26 | 1005 | 984 | 1 | 677 | 517 | 400 | 240 | 166 | 131 | 103 | 79 | 15962 | 0 | 12 | 18 | 24 | 36 | 48 | 60 | 09/16/1997 | 55 | Centerline | 5.9 | 39
24681 | 23 | 34 | 12 | 9 | 6 | 4 | 3 | 2 | 40 | 26 | 396 | 426 | 1 | 303 | 220 | 162 | 94 | 68 | 52 | 103 | 79 | 6289 | 0 | 12 | 18 | 24 | 36 | 48 | 60 | 09/16/1997 | 65 | Centerline | 5.9 | 17
24682 | 23 | 34 | 17 | 13 | 9 | 6 | 4 | 3 | 40 | 26 | 587 | 616 | 1 | 438 | 326 | 240 | 140 | 100 | 77 | 103 | 79 | 9324 | 0 | 12 | 18 | 24 | 36 | 48 | 60 | 09/16/1997 | 65 | Centerline | 5.9 | 24
24683 | 23 | 34 | 22 | 16 | 12 | 7 | 5 | 4 | 40 | 26 | 746 | 781 | 1 | 555 | 415 | 306 | 182 | 128 | 101 | 103 | 79 | 11850 | 0 | 12 | 18 | 24 | 36 | 48 | 60 | 09/16/1997 | 65 | Centerline | 5.9 | 31
24684 | 23 | 34 | 30 | 23 | 17 | 10 | 7 | 5 | 40 | 26 | 1005 | 1070 | 1 | 761 | 573 | 424 | 252 | 178 | 139 | 103 | 79 | 15966 | 0 | 12 | 18 | 24 | 36 | 48 | 60 | 09/16/1997 | 65 | Centerline | 5.9 | 42
24685 | 23 | 34 | 10 | 7 | 6 | 4 | 3 | 2 | 35 | 26 | 401 | 338 | 1 | 247 | 190 | 148 | 91 | 65 | 46 | 94 | 79 | 6364 | 0 | 12 | 18 | 24 | 36 | 48 | 60 | 09/16/1997 | 25 | Outer Wheel Path | 5.9 | 13
24686 | 23 | 34 | 14 | 11 | 9 | 5 | 4 | 3 | 35 | 26 | 597 | 492 | 1 | 361 | 284 | 223 | 138 | 95 | 69 | 94 | 79 | 9486 | 0 | 12 | 18 | 24 | 36 | 48 | 60 | 09/16/1997 | 25 | Outer Wheel Path | 5.9 | 19
10014 | 23 | 16 | 9 | 8 | 7 | 5 | 3 | 2 | 4 | 6 | 576 | 282 | 1 | 232 | 199 | 167 | 116 | 79 | 60 | 38 | 43 | 9153 | 0 | 12 | 18 | 24 | 36 | 48 | 60 | 10/29/1996 | 55 | Centerline | 5.9 | 11
10015 | 23 | 16 | 12 | 11 | 9 | 6 | 4 | 3 | 4 | 6 | 807 | 384 | 1 | 316 | 271 | 228 | 159 | 110 | 83 | 38 | 43 | 12823 | 0 | 12 | 18 | 24 | 36 | 48 | 60 | 10/29/1996 | 55 | Centerline | 5.9 | 15
10016 | 23 | 16 | 16 | 13 | 11 | 8 | 6 | 4 | 4 | 6 | 1024 | 486 | 1 | 399 | 343 | 289 | 201 | 141 | 106 | 38 | 43 | 16275 | 0 | 12 | 18 | 24 | 36 | 48 | 60 | 10/29/1996 | 55 | Centerline | 5.9 | 19
10017 | 23 | 16 | 8 | 7 | 5 | 4 | 2 | 2 | 4 | 6 | 411 | 240 | 1 | 193 | 165 | 137 | 91 | 62 | 47 | 39 | 43 | 6531 | 0 | 12 | 18 | 24 | 36 | 48 | 60 | 10/29/1996 | 65 | Centerline | 5.9 | 9
10018 | 23 | 16 | 10 | 9 | 7 | 5 | 3 | 3 | 4 | 6 | 574 | 322 | 1 | 266 | 226 | 189 | 127 | 86 | 65 | 39 | 43 | 9113 | 0 | 12 | 18 | 24 | 36 | 48 | 60 | 10/29/1996 | 65 | Centerline | 5.9 | 13
10019 | 23 | 16 | 14 | 12 | 10 | 7 | 5 | 4 | 4 | 6 | 807 | 443 | 1 | 363 | 311 | 260 | 175 | 119 | 90 | 39 | 43 | 12815 | 0 | 12 | 18 | 24 | 36 | 48 | 60 | 10/29/1996 | 65 | Centerline | 5.9 | 17
10020 | 23 | 16 | 18 | 15 | 13 | 9 | 6 | 5 | 4 | 6 | 1019 | 558 | 1 | 459 | 393 | 329 | 222 | 152 | 115 | 39 | 43 | 16192 | 0 | 12 | 18 | 24 | 36 | 48 | 60 | 10/29/1996 | 65 | Centerline | 5.9 | 22
10021 | 23 | 16 | 8 | 7 | 5 | 4 | 2 | 2 | 4 | 7 | 409 | 251 | 1 | 203 | 169 | 140 | 90 | 61 | 47 | 39 | 45 | 6499 | 0 | 12 | 18 | 24 | 36 | 48 | 60 | 10/29/1996 | 25 | Outer Wheel Path | 5.9 | 10
10022 | 23 | 16 | 11 | 9 | 8 | 5 | 3 | 3 | 4 | 7 | 581 | 347 | 1 | 279 | 234 | 193 | 129 | 86 | 65 | 39 | 45 | 9228 | 0 | 12 | 18 | 24 | 36 | 48 | 60 | 10/29/1996 | 25 | Outer Wheel Path | 5.9 | 14
10023 | 23 | 16 | 15 | 13 | 10 | 7 | 5 | 4 | 4 | 7 | 808 | 474 | 1 | 382 | 321 | 266 | 180 | 121 | 92 | 39 | 45 | 12839 | 0 | 12 | 18 | 24 | 36 | 48 | 60 | 10/29/1996 | 25 | Outer Wheel Path | 5.9 | 19
10024 | 23 | 16 | 19 | 16 | 13 | 9 | 6 | 5 | 4 | 7 | 1018 | 598 | 1 | 482 | 404 | 336 | 230 | 156 | 116 | 39 | 45 | 16176 | 0 | 12 | 18 | 24 | 36 | 48 | 60 | 10/29/1996 | 25 | Outer Wheel Path | 5.9 | 24
10025 | 23 | 16 | 9 | 7 | 6 | 4 | 3 | 2 | 4 | 7 | 408 | 291 | 1 | 229 | 189 | 153 | 96 | 66 | 48 | 39 | 45 | 6479 | 0 | 12 | 18 | 24 | 36 | 48 | 60 | 10/29/1996 | 35 | Outer Wheel Path | 5.9 | 11
10026 | 23 | 16 | 12 | 10 | 8 | 5 | 4 | 3 | 4 | 7 | 575 | 397 | 1 | 313 | 261 | 211 | 137 | 91 | 67 | 39 | 45 | 9129 | 0 | 12 | 18 | 24 | 36 | 48 | 60 | 10/29/1996 | 35 | Outer Wheel Path | 5.9 | 16
23976 | 25 | 32 | 30 | 22 | 16 | 10 | 6 | 5 | 42 | 32 | 1018 | 1130 | 1 | 750 | 556 | 416 | 242 | 164 | 124 | 108 | 89 | 16172 | 0 | 12 | 18 | 24 | 36 | 48 | 60 | 08/19/1997 | 43 | Centerline | 5.9 | 45
23977 | 25 | 32 | 11 | 7 | 5 | 3 | 2 | 2 | -995 | 32 | 388 | 409 | 1 | 267 | 190 | 139 | 79 | 56 | 43 | -995 | 89 | 6165 | 0 | 12 | 18 | 24 | 36 | 48 | 60 | 08/19/1997 | 53 | Centerline | 5.9 | 16
23978 | 25 | 32 | 15 | 11 | 8 | 5 | 3 | 2 | -995 | 32 | 560 | 597 | 1 | 387 | 281 | 205 | 118 | 82 | 62 | -995 | 89 | 8891 | 0 | 12 | 18 | 24 | 36 | 48 | 60 | 08/19/1997 | 53 | Centerline | 5.9 | 23
23979 | 25 | 32 | 20 | 15 | 11 | 6 | 4 | 3 | -995 | 32 | 742 | 787 | 1 | 510 | 375 | 273 | 159 | 108 | 85 | -995 | 89 | 11794 | 0 | 12 | 18 | 24 | 36 | 48 | 60 | 08/19/1997 | 53 | Centerline | 5.9 | 31
23980 | 25 | 32 | 28 | 20 | 15 | 9 | 6 | 5 | -995 | 32 | 1020 | 1082 | 1 | 702 | 517 | 377 | 218 | 148 | 115 | -995 | 89 | 16200 | 0 | 12 | 18 | 24 | 36 | 48 | 60 | 08/19/1997 | 53 | Centerline | 5.9 | 43
23981 | 25 | 32 | 11 | 8 | 6 | 3 | 2 | 2 | -995 | 32 | 386 | 433 | 1 | 285 | 208 | 154 | 87 | 62 | 48 | -995 | 89 | 6126 | 0 | 12 | 18 | 24 | 36 | 48 | 60 | 08/19/1997 | 63 | Centerline | 5.9 | 17
23982 | 25 | 32 | 17 | 12 | 9 | 5 | 4 | 3 | -995 | 32 | 562 | 643 | 1 | 427 | 311 | 231 | 131 | 91 | 69 | -995 | 89 | 8922 | 0 | 12 | 18 | 24 | 36 | 48 | 60 | 08/19/1997 | 63 | Centerline | 5.9 | 25
23983 | 25 | 32 | 22 | 16 | 12 | 7 | 5 | 4 | -995 | 32 | 744 | 854 | 1 | 564 | 414 | 308 | 175 | 121 | 93 | -995 | 89 | 11814 | 0 | 12 | 18 | 24 | 36 | 48 | 60 | 08/19/1997 | 63 | Centerline | 5.9 | 34
23984 | 25 | 32 | 30 | 22 | 17 | 9 | 6 | 5 | -995 | 32 | 1016 | 1173 | 1 | 773 | 570 | 424 | 239 | 163 | 127 | -995 | 89 | 16140 | 0 | 12 | 18 | 24 | 36 | 48 | 60 | 08/19/1997 | 63 | Centerline | 5.9 | 46
23985 | 25 | 32 | 12 | 9 | 7 | 4 | 3 | 2 | 35 | 30 | 391 | 436 | 1 | 296 | 223 | 166 | 99 | 67 | 52 | 94 | 85 | 6213 | 0 | 12 | 18 | 24 | 36 | 48 | 60 | 08/19/1997 | 23 | Outer Wheel Path | 5.9 | 17
23986 | 25 | 32 | 17 | 13 | 10 | 6 | 4 | 3 | 35 | 30 | 563 | 640 | 1 | 442 | 335 | 255 | 153 | 104 | 77 | 94 | 85 | 8946 | 0 | 12 | 18 | 24 | 36 | 48 | 60 | 08/19/1997 | 23 | Outer Wheel Path | 5.9 | 25
23987 | 25 | 32 | 23 | 17 | 13 | 8 | 5 | 4 | 35 | 30 | 751 | 841 | 1 | 580 | 444 | 338 | 206 | 139 | 105 | 94 | 85 | 11930 | 0 | 12 | 18 | 24 | 36 | 48 | 60 | 08/19/1997 | 23 | Outer Wheel Path | 5.9 | 33
23988 | 25 | 32 | 31 | 24 | 18 | 11 | 8 | 6 | 35 | 30 | 1024 | 1141 | 1 | 787 | 603 | 463 | 283 | 191 | 142 | 94 | 85 | 16264 | 0 | 12 | 18 | 24 | 36 | 48 | 60 | 08/19/1997 | 23 | Outer Wheel Path | 5.9 | 45
23990 | 25 | 32 | 16 | 12 | 9 | 6 | 4 | 3 | 35 | 30 | 566 | 603 | 1 | 409 | 310 | 234 | 143 | 100 | 75 | 94 | 85 | 8994 | 0 | 12 | 18 | 24 | 36 | 48 | 60 | 08/19/1997 | 33 | Outer Wheel Path | 5.9 | 24
23991 | 25 | 32 | 21 | 16 | 12 | 8 | 5 | 4 | 35 | 30 | 754 | 792 | 1 | 542 | 411 | 312 | 192 | 129 | 100 | 94 | 85 | 11973 | 0 | 12 | 18 | 24 | 36 | 48 | 60 | 08/19/1997 | 33 | Outer Wheel Path | 5.9 | 31
23992 | 25 | 32 | 29 | 22 | 17 | 10 | 7 | 5 | 35 | 30 | 1025 | 1074 | 1 | 735 | 561 | 427 | 263 | 178 | 135 | 94 | 85 | 16287 | 0 | 12 | 18 | 24 | 36 | 48 | 60 | 08/19/1997 | 33 | Outer Wheel Path | 5.9 | 42
23993 | 25 | 32 | 11 | 8 | 6 | 4 | 3 | 2 | 35 | 30 | 394 | 386 | 1 | 268 | 198 | 151 | 91 | 65 | 48 | 94 | 85 | 6257 | 0 | 12 | 18 | 24 | 36 | 48 | 60 | 08/19/1997 | 43 | Outer Wheel Path | 5.9 | 15
23994 | 25 | 32 | 15 | 12 | 9 | 5 | 4 | 3 | 35 | 30 | 563 | 569 | 1 | 393 | 294 | 225 | 137 | 95 | 72 | 94 | 85 | 8950 | 0 | 12 | 18 | 24 | 36 | 48 | 60 | 08/19/1997 | 43 | Outer Wheel Path | 5.9 | 22
23995 | 25 | 32 | 20 | 15 | 12 | 7 | 5 | 4 | 35 | 30 | 753 | 755 | 1 | 517 | 392 | 300 | 185 | 126 | 96 | 94 | 85 | 11965 | 0 | 12 | 18 | 24 | 36 | 48 | 60 | 08/19/1997 | 43 | Outer Wheel Path | 5.9 | 30
23996 | 25 | 32 | 28 | 21 | 16 | 10 | 7 | 5 | 35 | 30 | 1026 | 1034 | 1 | 710 | 536 | 412 | 250 | 174 | 130 | 94 | 85 | 16299 | 0 | 12 | 18 | 24 | 36 | 48 | 60 | 08/19/1997 | 43 | Outer Wheel Path | 5.9 | 41
23997 | 25 | 32 | 10 | 8 | 6 | 4 | 3 | 2 | 35 | 30 | 390 | 398 | 1 | 265 | 198 | 150 | 92 | 65 | 49 | 94 | 85 | 6201 | 0 | 12 | 18 | 24 | 36 | 48 | 60 | 08/19/1997 | 53 | Outer Wheel Path | 5.9 | 16
23998 | 25 | 32 | 16 | 12 | 9 | 5 | 4 | 3 | 35 | 30 | 564 | 591 | 1 | 394 | 294 | 225 | 136 | 95 | 70 | 94 | 85 | 8954 | 0 | 12 | 18 | 24 | 36 | 48 | 60 | 08/19/1997 | 53 | Outer Wheel Path | 5.9 | 23
23999 | 25 | 32 | 20 | 15 | 12 | 7 | 5 | 4 | 35 | 30 | 754 | 786 | 1 | 520 | 392 | 298 | 183 | 125 | 95 | 94 | 85 | 11981 | 0 | 12 | 18 | 24 | 36 | 48 | 60 | 08/19/1997 | 53 | Outer Wheel Path | 5.9 | 31
24000 | 25 | 32 | 28 | 21 | 16 | 10 | 7 | 5 | 35 | 30 | 1027 | 1085 | 1 | 716 | 537 | 409 | 251 | 170 | 129 | 94 | 85 | 16311 | 0 | 12 | 18 | 24 | 36 | 48 | 60 | 08/19/1997 | 53 | Outer Wheel Path | 5.9 | 43
24001 | 25 | 32 | 11 | 8 | 6 | 4 | 3 | 2 | 35 | 30 | 392 | 412 | 1 | 283 | 215 | 161 | 96 | 66 | 51 | 94 | 85 | 6229 | 0 | 12 | 18 | 24 | 36 | 48 | 60 | 08/19/1997 | 63 | Outer Wheel Path | 5.9 | 16
24002 | 25 | 32 | 17 | 13 | 9 | 6 | 4 | 3 | 35 | 30 | 563 | 602 | 1 | 420 | 317 | 240 | 143 | 96 | 72 | 94 | 85 | 8942 | 0 | 12 | 18 | 24 | 36 | 48 | 60 | 08/19/1997 | 63 | Outer Wheel Path | 5.9 | 24
24003 | 25 | 32 | 22 | 17 | 13 | 8 | 5 | 4 | 35 | 30 | 751 | 801 | 1 | 557 | 423 | 319 | 191 | 129 | 99 | 94 | 85 | 11933 | 0 | 12 | 18 | 24 | 36 | 48 | 60 | 08/19/1997 | 63 | Outer Wheel Path | 5.9 | 32
24004 | 25 | 32 | 30 | 23 | 17 | 10 | 7 | 5 | 35 | 30 | 1024 | 1097 | 1 | 761 | 579 | 436 | 260 | 176 | 133 | 94 | 85 | 16264 | 0 | 12 | 18 | 24 | 36 | 48 | 60 | 08/19/1997 | 63 | Outer Wheel Path | 5.9 | 43
24005 | 26 | 32 | 14 | 10 | 7 | 4 | 3 | 2 | 37 | 32 | 384 | 552 | 1 | 356 | 258 | 187 | 107 | 73 | 58 | 99 | 89 | 6106 | 0 | 12 | 18 | 24 | 36 | 48 | 60 | 08/19/1997 | 23 | Centerline | 5.9 | 22
24006 | 26 | 32 | 21 | 15 | 11 | 6 | 4 | 3 | 37 | 32 | 558 | 808 | 1 | 522 | 385 | 282 | 164 | 114 | 86 | 99 | 89 | 8871 | 0 | 12 | 18 | 24 | 36 | 48 | 60 | 08/19/1997 | 23 | Centerline | 5.9 | 32
24007 | 26 | 32 | 27 | 20 | 15 | 9 | 6 | 5 | 37 | 32 | 736 | 1068 | 1 | 687 | 511 | 374 | 220 | 149 | 115 | 99 | 89 | 11699 | 0 | 12 | 18 | 24 | 36 | 48 | 60 | 08/19/1997 | 23 | Centerline | 5.9 | 42
24008 | 26 | 32 | 37 | 27 | 20 | 12 | 8 | 6 | 37 | 32 | 1004 | 1455 | 1 | 938 | 697 | 512 | 299 | 203 | 156 | 99 | 89 | 15958 | 0 | 12 | 18 | 24 | 36 | 48 | 60 | 08/19/1997 | 23 | Centerline | 5.9 | 57
24009 | 26 | 32 | 13 | 10 | 7 | 4 | 3 | 2 | 44 | 32 | 384 | 543 | 1 | 336 | 242 | 178 | 101 | 71 | 53 | 110 | 89 | 6094 | 0 | 12 | 18 | 24 | 36 | 48 | 60 | 08/19/1997 | 33 | Centerline | 5.9 | 21
24010 | 26 | 32 | 19 | 14 | 10 | 6 | 4 | 3 | 44 | 32 | 558 | 793 | 1 | 493 | 362 | 266 | 155 | 108 | 81 | 110 | 89 | 8863 | 0 | 12 | 18 | 24 | 36 | 48 | 60 | 08/19/1997 | 33 | Centerline | 5.9 | 31
24011 | 26 | 32 | 26 | 19 | 14 | 8 | 6 | 4 | 44 | 32 | 738 | 1037 | 1 | 648 | 479 | 353 | 206 | 144 | 109 | 110 | 89 | 11723 | 0 | 12 | 18 | 24 | 36 | 48 | 60 | 08/19/1997 | 33 | Centerline | 5.9 | 41
24012 | 26 | 32 | 35 | 26 | 19 | 11 | 8 | 6 | 44 | 32 | 1006 | 1412 | 1 | 880 | 654 | 482 | 284 | 195 | 149 | 110 | 89 | 15985 | 0 | 12 | 18 | 24 | 36 | 48 | 60 | 08/19/1997 | 33 | Centerline | 5.9 | 56
24013 | 26 | 32 | 14 | 10 | 7 | 4 | 3 | 2 | 44 | 32 | 385 | 541 | 1 | 354 | 258 | 187 | 106 | 73 | 55 | 110 | 89 | 6114 | 0 | 12 | 18 | 24 | 36 | 48 | 60 | 08/19/1997 | 44 | Centerline | 5.9 | 21
24014 | 26 | 32 | 21 | 15 | 11 | 6 | 4 | 3 | 44 | 32 | 559 | 796 | 1 | 523 | 384 | 280 | 160 | 107 | 82 | 110 | 89 | 8887 | 0 | 12 | 18 | 24 | 36 | 48 | 60 | 08/19/1997 | 44 | Centerline | 5.9 | 31
24015 | 26 | 32 | 27 | 20 | 15 | 8 | 6 | 4 | 44 | 32 | 738 | 1045 | 1 | 690 | 510 | 372 | 214 | 142 | 109 | 110 | 89 | 11727 | 0 | 12 | 18 | 24 | 36 | 48 | 60 | 08/19/1997 | 44 | Centerline | 5.9 | 41
24016 | 26 | 32 | 37 | 28 | 20 | 11 | 8 | 6 | 44 | 32 | 1005 | 1417 | 1 | 947 | 699 | 511 | 291 | 193 | 149 | 110 | 89 | 15974 | 0 | 12 | 18 | 24 | 36 | 48 | 60 | 08/19/1997 | 44 | Centerline | 5.9 | 56
24017 | 26 | 32 | 14 | 11 | 8 | 5 | 3 | 2 | 44 | 32 | 380 | 585 | 1 | 366 | 267 | 197 | 116 | 82 | 62 | 110 | 89 | 6042 | 0 | 12 | 18 | 24 | 36 | 48 | 60 | 08/19/1997 | 53 | Centerline | 5.9 | 23
24018 | 26 | 32 | 21 | 16 | 12 | 7 | 5 | 4 | 44 | 32 | 555 | 853 | 1 | 542 | 400 | 298 | 177 | 125 | 93 | 110 | 89 | 8811 | 0 | 12 | 18 | 24 | 36 | 48 | 60 | 08/19/1997 | 53 | Centerline | 5.9 | 34
24019 | 26 | 32 | 28 | 21 | 15 | 9 | 6 | 5 | 44 | 32 | 733 | 1105 | 1 | 712 | 528 | 393 | 234 | 163 | 123 | 110 | 89 | 11651 | 0 | 12 | 18 | 24 | 36 | 48 | 60 | 08/19/1997 | 53 | Centerline | 5.9 | 44
24020 | 26 | 32 | 38 | 29 | 21 | 13 | 9 | 7 | 44 | 32 | 1003 | 1506 | 1 | 977 | 725 | 541 | 320 | 221 | 168 | 110 | 89 | 15934 | 0 | 12 | 18 | 24 | 36 | 48 | 60 | 08/19/1997 | 53 | Centerline | 5.9 | 59
24021 | 26 | 32 | 15 | 11 | 8 | 5 | 3 | 2 | -995 | 32 | 379 | 594 | 1 | 386 | 280 | 205 | 115 | 77 | 56 | -995 | 89 | 6026 | 0 | 12 | 18 | 24 | 36 | 48 | 60 | 08/19/1997 | 63 | Centerline | 5.9 | 23
24022 | 26 | 32 | 23 | 17 | 12 | 7 | 4 | 3 | -995 | 32 | 552 | 877 | 1 | 576 | 422 | 308 | 174 | 113 | 85 | -995 | 89 | 8771 | 0 | 12 | 18 | 24 | 36 | 48 | 60 | 08/19/1997 | 63 | Centerline | 5.9 | 35
24023 | 26 | 32 | 30 | 22 | 16 | 9 | 6 | 4 | -995 | 32 | 733 | 1157 | 1 | 762 | 561 | 410 | 231 | 151 | 114 | -995 | 89 | 11643 | 0 | 12 | 18 | 24 | 36 | 48 | 60 | 08/19/1997 | 63 | Centerline | 5.9 | 46
24024 | 26 | 32 | 41 | 30 | 22 | 12 | 8 | 6 | -995 | 32 | 999 | 1574 | 1 | 1043 | 769 | 563 | 315 | 204 | 155 | -995 | 89 | 15874 | 0 | 12 | 18 | 24 | 36 | 48 | 60 | 08/19/1997 | 63 | Centerline | 5.9 | 62
24025 | 26 | 32 | 12 | 9 | 6 | 4 | 3 | 2 | 35 | 29 | 385 | 476 | 1 | 307 | 227 | 163 | 94 | 74 | 53 | 94 | 83 | 6118 | 0 | 12 | 18 | 24 | 36 | 48 | 60 | 08/19/1997 | 23 | Outer Wheel Path | 5.9 | 19
24026 | 26 | 32 | 18 | 13 | 10 | 6 | 4 | 3 | 35 | 29 | 554 | 690 | 1 | 448 | 337 | 253 | 153 | 107 | 82 | 94 | 83 | 8799 | 0 | 12 | 18 | 24 | 36 | 48 | 60 | 08/19/1997 | 23 | Outer Wheel Path | 5.9 | 27
24027 | 26 | 32 | 23 | 17 | 13 | 8 | 6 | 4 | 35 | 29 | 745 | 896 | 1 | 584 | 442 | 335 | 203 | 141 | 108 | 94 | 83 | 11838 | 0 | 12 | 18 | 24 | 36 | 48 | 60 | 08/19/1997 | 23 | Outer Wheel Path | 5.9 | 35
24028 | 26 | 32 | 31 | 24 | 18 | 11 | 8 | 6 | 35 | 29 | 1018 | 1201 | 1 | 792 | 603 | 458 | 279 | 191 | 147 | 94 | 83 | 16168 | 0 | 12 | 18 | 24 | 36 | 48 | 60 | 08/19/1997 | 23 | Outer Wheel Path | 5.9 | 47
24029 | 26 | 32 | 12 | 8 | 6 | 4 | 3 | 2 | 35 | 29 | 385 | 457 | 1 | 294 | 212 | 155 | 89 | 65 | 51 | 94 | 83 | 6110 | 0 | 12 | 18 | 24 | 36 | 48 | 60 | 08/19/1997 | 33 | Outer Wheel Path | 5.9 | 18
24030 | 26 | 32 | 17 | 12 | 9 | 5 | 4 | 3 | 35 | 29 | 556 | 664 | 1 | 435 | 317 | 237 | 139 | 99 | 75 | 94 | 83 | 8835 | 0 | 12 | 18 | 24 | 36 | 48 | 60 | 08/19/1997 | 33 | Outer Wheel Path | 5.9 | 26
24031 | 26 | 32 | 22 | 16 | 12 | 7 | 5 | 4 | 35 | 29 | 747 | 864 | 1 | 565 | 415 | 311 | 188 | 131 | 99 | 94 | 83 | 11874 | 0 | 12 | 18 | 24 | 36 | 48 | 60 | 08/19/1997 | 33 | Outer Wheel Path | 5.9 | 34
24032 | 26 | 32 | 30 | 22 | 17 | 10 | 7 | 5 | 35 | 29 | 1019 | 1170 | 1 | 766 | 567 | 426 | 259 | 177 | 136 | 94 | 83 | 16184 | 0 | 12 | 18 | 24 | 36 | 48 | 60 | 08/19/1997 | 33 | Outer Wheel Path | 5.9 | 46
24033 | 26 | 32 | 12 | 9 | 6 | 4 | 3 | 2 | 35 | 29 | 386 | 462 | 1 | 302 | 221 | 162 | 92 | 66 | 53 | 94 | 83 | 6130 | 0 | 12 | 18 | 24 | 36 | 48 | 60 | 08/19/1997 | 43 | Outer Wheel Path | 5.9 | 18
24034 | 26 | 32 | 17 | 13 | 10 | 6 | 4 | 3 | 35 | 29 | 558 | 684 | 1 | 443 | 332 | 247 | 147 | 103 | 80 | 94 | 83 | 8867 | 0 | 12 | 18 | 24 | 36 | 48 | 60 | 08/19/1997 | 43 | Outer Wheel Path | 5.9 | 27
24035 | 26 | 32 | 23 | 17 | 13 | 8 | 5 | 4 | 35 | 29 | 747 | 891 | 1 | 579 | 437 | 327 | 199 | 137 | 106 | 94 | 83 | 11862 | 0 | 12 | 18 | 24 | 36 | 48 | 60 | 08/19/1997 | 43 | Outer Wheel Path | 5.9 | 35
24036 | 26 | 32 | 31 | 23 | 18 | 11 | 7 | 6 | 35 | 29 | 1016 | 1210 | 1 | 789 | 595 | 448 | 273 | 188 | 143 | 94 | 83 | 16140 | 0 | 12 | 18 | 24 | 36 | 48 | 60 | 08/19/1997 | 43 | Outer Wheel Path | 5.9 | 48
24037 | 26 | 32 | 13 | 10 | 7 | 4 | 3 | 2 | 35 | 29 | 384 | 513 | 1 | 331 | 245 | 181 | 108 | 77 | 60 | 94 | 83 | 6106 | 0 | 12 | 18 | 24 | 36 | 48 | 60 | 08/19/1997 | 53 | Outer Wheel Path | 5.9 | 20
24038 | 26 | 32 | 19 | 14 | 11 | 6 | 4 | 3 | 35 | 29 | 553 | 741 | 1 | 490 | 363 | 273 | 162 | 113 | 87 | 94 | 83 | 8783 | 0 | 12 | 18 | 24 | 36 | 48 | 60 | 08/19/1997 | 53 | Outer Wheel Path | 5.9 | 29
23889 | 23 | 32 | 11 | 8 | 6 | 4 | 2 | 2 | 42 | 33 | 388 | 430 | 1 | 290 | 210 | 155 | 89 | 63 | 47 | 107 | 91 | 6157 | 0 | 12 | 18 | 24 | 36 | 48 | 60 | 08/19/1997 | 35 | Centerline | 5.9 | 17
24695 | 23 | 34 | 19 | 15 | 12 | 7 | 5 | 4 | 35 | 26 | 760 | 644 | 1 | 485 | 378 | 294 | 176 | 122 | 89 | 94 | 79 | 12077 | 0 | 12 | 18 | 24 | 36 | 48 | 60 | 09/16/1997 | 45 | Outer Wheel Path | 5.9 | 25
24696 | 23 | 34 | 26 | 20 | 16 | 10 | 7 | 5 | 35 | 26 | 1014 | 867 | 1 | 651 | 511 | 398 | 242 | 165 | 123 | 94 | 79 | 16113 | 0 | 12 | 18 | 24 | 36 | 48 | 60 | 09/16/1997 | 45 | Outer Wheel Path | 5.9 | 34
24697 | 23 | 34 | 10 | 7 | 6 | 4 | 2 | 2 | 35 | 26 | 403 | 321 | 1 | 243 | 189 | 143 | 90 | 61 | 45 | 94 | 79 | 6408 | 0 | 12 | 18 | 24 | 36 | 48 | 60 | 09/16/1997 | 55 | Outer Wheel Path | 5.9 | 13
24698 | 23 | 34 | 14 | 11 | 8 | 5 | 4 | 3 | 35 | 26 | 594 | 470 | 1 | 353 | 281 | 212 | 134 | 92 | 66 | 94 | 79 | 9431 | 0 | 12 | 18 | 24 | 36 | 48 | 60 | 09/16/1997 | 55 | Outer Wheel Path | 5.9 | 18
24699 | 23 | 34 | 18 | 14 | 11 | 7 | 5 | 3 | 35 | 26 | 759 | 596 | 1 | 447 | 357 | 275 | 173 | 118 | 89 | 94 | 79 | 12057 | 0 | 12 | 18 | 24 | 36 | 48 | 60 | 09/16/1997 | 55 | Outer Wheel Path | 5.9 | 23
24700 | 23 | 34 | 23 | 19 | 15 | 9 | 6 | 5 | 35 | 26 | 1015 | 797 | 1 | 594 | 475 | 369 | 233 | 163 | 118 | 94 | 79 | 16128 | 0 | 12 | 18 | 24 | 36 | 48 | 60 | 09/16/1997 | 55 | Outer Wheel Path | 5.9 | 31
24701 | 23 | 34 | 11 | 8 | 6 | 4 | 3 | 2 | 35 | 26 | 402 | 367 | 1 | 273 | 209 | 161 | 97 | 66 | 49 | 94 | 79 | 6388 | 0 | 12 | 18 | 24 | 36 | 48 | 60 | 09/16/1997 | 65 | Outer Wheel Path | 5.9 | 14
24702 | 23 | 34 | 16 | 12 | 9 | 6 | 4 | 3 | 35 | 26 | 593 | 535 | 1 | 397 | 308 | 236 | 142 | 97 | 73 | 94 | 79 | 9427 | 0 | 12 | 18 | 24 | 36 | 48 | 60 | 09/16/1997 | 65 | Outer Wheel Path | 5.9 | 21
24703 | 23 | 34 | 20 | 16 | 12 | 7 | 5 | 4 | 35 | 26 | 760 | 687 | 1 | 508 | 397 | 303 | 185 | 124 | 96 | 94 | 79 | 12080 | 0 | 12 | 18 | 24 | 36 | 48 | 60 | 09/16/1997 | 65 | Outer Wheel Path | 5.9 | 27
24704 | 23 | 34 | 27 | 21 | 16 | 10 | 7 | 5 | 35 | 26 | 1016 | 931 | 1 | 696 | 543 | 418 | 253 | 172 | 128 | 94 | 79 | 16140 | 0 | 12 | 18 | 24 | 36 | 48 | 60 | 09/16/1997 | 65 | Outer Wheel Path | 5.9 | 37
24705 | 35 | 34 | 11 | 8 | 6 | 3 | 3 | 2 | 37 | 29 | 387 | 450 | 1 | 272 | 199 | 142 | 87 | 64 | 53 | 98 | 83 | 6153 | 0 | 12 | 18 | 24 | 36 | 48 | 60 | 09/16/1997 | 23 | Centerline | 5.9 | 18
24706 | 35 | 34 | 16 | 12 | 8 | 5 | 4 | 3 | 37 | 29 | 575 | 648 | 1 | 405 | 296 | 213 | 127 | 95 | 77 | 98 | 83 | 9129 | 0 | 12 | 18 | 24 | 36 | 48 | 60 | 09/16/1997 | 23 | Centerline | 5.9 | 26
24707 | 35 | 34 | 21 | 15 | 11 | 6 | 5 | 4 | 37 | 29 | 731 | 828 | 1 | 521 | 381 | 277 | 164 | 120 | 98 | 98 | 83 | 11616 | 0 | 12 | 18 | 24 | 36 | 48 | 60 | 09/16/1997 | 23 | Centerline | 5.9 | 33
24708 | 35 | 34 | 28 | 21 | 15 | 9 | 6 | 5 | 37 | 29 | 989 | 1137 | 1 | 718 | 530 | 385 | 228 | 164 | 135 | 98 | 83 | 15715 | 0 | 12 | 18 | 24 | 36 | 48 | 60 | 09/16/1997 | 23 | Centerline | 5.9 | 45
24709 | 35 | 34 | 11 | 8 | 6 | 3 | 2 | 2 | 37 | 29 | 384 | 440 | 1 | 273 | 192 | 141 | 86 | 62 | 52 | 98 | 83 | 6094 | 0 | 12 | 18 | 24 | 36 | 48 | 60 | 09/16/1997 | 33 | Centerline | 5.9 | 17
24710 | 35 | 34 | 16 | 11 | 8 | 5 | 4 | 3 | 37 | 29 | 576 | 639 | 1 | 402 | 289 | 212 | 127 | 93 | 76 | 98 | 83 | 9149 | 0 | 12 | 18 | 24 | 36 | 48 | 60 | 09/16/1997 | 33 | Centerline | 5.9 | 25
24711 | 35 | 34 | 20 | 15 | 11 | 6 | 5 | 4 | 37 | 29 | 728 | 814 | 1 | 515 | 371 | 273 | 163 | 119 | 96 | 98 | 83 | 11568 | 0 | 12 | 18 | 24 | 36 | 48 | 60 | 09/16/1997 | 33 | Centerline | 5.9 | 32
24712 | 35 | 34 | 28 | 20 | 15 | 9 | 6 | 5 | 37 | 29 | 988 | 1124 | 1 | 710 | 514 | 380 | 225 | 164 | 131 | 98 | 83 | 15699 | 0 | 12 | 18 | 24 | 36 | 48 | 60 | 09/16/1997 | 33 | Centerline | 5.9 | 44
24713 | 35 | 34 | 10 | 7 | 5 | 3 | 3 | 2 | 37 | 29 | 383 | 429 | 1 | 261 | 186 | 138 | 86 | 64 | 52 | 98 | 83 | 6090 | 0 | 12 | 18 | 24 | 36 | 48 | 60 | 09/16/1997 | 43 | Centerline | 5.9 | 17
24714 | 35 | 34 | 15 | 11 | 8 | 5 | 4 | 3 | 37 | 29 | 573 | 632 | 1 | 388 | 284 | 211 | 130 | 97 | 78 | 98 | 83 | 9101 | 0 | 12 | 18 | 24 | 36 | 48 | 60 | 09/16/1997 | 43 | Centerline | 5.9 | 25
24715 | 35 | 34 | 19 | 14 | 11 | 7 | 5 | 4 | 37 | 29 | 728 | 807 | 1 | 495 | 363 | 269 | 167 | 122 | 99 | 98 | 83 | 11568 | 0 | 12 | 18 | 24 | 36 | 48 | 60 | 09/16/1997 | 43 | Centerline | 5.9 | 32
24716 | 35 | 34 | 27 | 20 | 15 | 9 | 7 | 5 | 37 | 29 | 987 | 1113 | 1 | 684 | 504 | 374 | 230 | 167 | 135 | 98 | 83 | 15676 | 0 | 12 | 18 | 24 | 36 | 48 | 60 | 09/16/1997 | 43 | Centerline | 5.9 | 44
24717 | 35 | 34 | 12 | 8 | 6 | 4 | 3 | 2 | 37 | 29 | 384 | 467 | 1 | 295 | 213 | 155 | 95 | 69 | 57 | 98 | 83 | 6094 | 0 | 12 | 18 | 24 | 36 | 48 | 60 | 09/16/1997 | 53 | Centerline | 5.9 | 18
24718 | 35 | 34 | 18 | 13 | 9 | 6 | 4 | 3 | 37 | 29 | 572 | 686 | 1 | 445 | 322 | 237 | 143 | 105 | 86 | 98 | 83 | 9081 | 0 | 12 | 18 | 24 | 36 | 48 | 60 | 09/16/1997 | 53 | Centerline | 5.9 | 27
24719 | 35 | 34 | 22 | 16 | 12 | 7 | 5 | 4 | 37 | 29 | 727 | 876 | 1 | 569 | 414 | 306 | 184 | 134 | 107 | 98 | 83 | 11552 | 0 | 12 | 18 | 24 | 36 | 48 | 60 | 09/16/1997 | 53 | Centerline | 5.9 | 34
24720 | 35 | 34 | 31 | 23 | 17 | 10 | 7 | 6 | 37 | 29 | 981 | 1201 | 1 | 782 | 574 | 424 | 253 | 182 | 145 | 98 | 83 | 15588 | 0 | 12 | 18 | 24 | 36 | 48 | 60 | 09/16/1997 | 53 | Centerline | 5.9 | 47
24721 | 35 | 34 | 12 | 9 | 7 | 4 | 3 | 2 | 37 | 29 | 387 | 459 | 1 | 298 | 222 | 167 | 102 | 75 | 57 | 98 | 83 | 6153 | 0 | 12 | 18 | 24 | 36 | 48 | 60 | 09/16/1997 | 63 | Centerline | 5.9 | 18
24722 | 35 | 34 | 17 | 13 | 10 | 6 | 4 | 3 | 37 | 29 | 576 | 672 | 1 | 439 | 328 | 247 | 153 | 110 | 85 | 98 | 83 | 9157 | 0 | 12 | 18 | 24 | 36 | 48 | 60 | 09/16/1997 | 63 | Centerline | 5.9 | 26
24723 | 35 | 34 | 22 | 17 | 12 | 8 | 5 | 4 | 37 | 29 | 734 | 855 | 1 | 562 | 420 | 316 | 196 | 138 | 108 | 98 | 83 | 11659 | 0 | 12 | 18 | 24 | 36 | 48 | 60 | 09/16/1997 | 63 | Centerline | 5.9 | 34
24724 | 35 | 34 | 30 | 23 | 17 | 11 | 7 | 6 | 37 | 29 | 988 | 1167 | 1 | 770 | 579 | 435 | 267 | 188 | 145 | 98 | 83 | 15692 | 0 | 12 | 18 | 24 | 36 | 48 | 60 | 09/16/1997 | 63 | Centerline | 5.9 | 46
24725 | 36 | 34 | 14 | 10 | 7 | 4 | 3 | 2 | 38 | 29 | 385 | 565 | 1 | 345 | 248 | 182 | 106 | 72 | 53 | 100 | 84 | 6122 | 0 | 12 | 18 | 24 | 36 | 48 | 60 | 09/16/1997 | 23 | Centerline | 5.9 | 22
24726 | 36 | 34 | 20 | 15 | 11 | 6 | 4 | 3 | 38 | 29 | 569 | 822 | 1 | 511 | 373 | 274 | 162 | 112 | 86 | 100 | 84 | 9041 | 0 | 12 | 18 | 24 | 36 | 48 | 60 | 09/16/1997 | 23 | Centerline | 5.9 | 32
24727 | 36 | 34 | 26 | 19 | 14 | 8 | 6 | 4 | 38 | 29 | 723 | 1046 | 1 | 650 | 478 | 350 | 206 | 141 | 107 | 100 | 84 | 11493 | 0 | 12 | 18 | 24 | 36 | 48 | 60 | 09/16/1997 | 23 | Centerline | 5.9 | 41
24728 | 36 | 34 | 36 | 26 | 19 | 11 | 8 | 6 | 38 | 29 | 974 | 1435 | 1 | 906 | 670 | 491 | 289 | 194 | 148 | 100 | 84 | 15477 | 0 | 12 | 18 | 24 | 36 | 48 | 60 | 09/16/1997 | 23 | Centerline | 5.9 | 56
24729 | 36 | 34 | 12 | 9 | 7 | 4 | 3 | 2 | 38 | 29 | 385 | 516 | 1 | 316 | 233 | 172 | 104 | 70 | 54 | 100 | 84 | 6110 | 0 | 12 | 18 | 24 | 36 | 48 | 60 | 09/16/1997 | 33 | Centerline | 5.9 | 20
24730 | 36 | 34 | 19 | 14 | 11 | 6 | 4 | 3 | 38 | 29 | 572 | 765 | 1 | 480 | 354 | 267 | 160 | 112 | 85 | 100 | 84 | 9085 | 0 | 12 | 18 | 24 | 36 | 48 | 60 | 09/16/1997 | 33 | Centerline | 5.9 | 30
24731 | 36 | 34 | 24 | 18 | 13 | 8 | 6 | 4 | 38 | 29 | 724 | 981 | 1 | 613 | 457 | 341 | 206 | 140 | 108 | 100 | 84 | 11497 | 0 | 12 | 18 | 24 | 36 | 48 | 60 | 09/16/1997 | 33 | Centerline | 5.9 | 39
24732 | 36 | 34 | 34 | 25 | 19 | 11 | 8 | 6 | 38 | 29 | 977 | 1351 | 1 | 853 | 639 | 480 | 285 | 192 | 145 | 100 | 84 | 15529 | 0 | 12 | 18 | 24 | 36 | 48 | 60 | 09/16/1997 | 33 | Centerline | 5.9 | 53
24733 | 36 | 34 | 12 | 8 | 6 | 4 | 3 | 2 | 38 | 29 | 386 | 486 | 1 | 296 | 210 | 156 | 92 | 64 | 49 | 100 | 84 | 6134 | 0 | 12 | 18 | 24 | 36 | 48 | 60 | 09/16/1997 | 43 | Centerline | 5.9 | 19
24734 | 36 | 34 | 17 | 13 | 9 | 6 | 4 | 3 | 38 | 29 | 573 | 713 | 1 | 436 | 320 | 238 | 142 | 97 | 80 | 100 | 84 | 9097 | 0 | 12 | 18 | 24 | 36 | 48 | 60 | 09/16/1997 | 43 | Centerline | 5.9 | 28
24735 | 36 | 34 | 22 | 16 | 12 | 7 | 5 | 4 | 38 | 29 | 726 | 909 | 1 | 558 | 408 | 307 | 182 | 125 | 99 | 100 | 84 | 11536 | 0 | 12 | 18 | 24 | 36 | 48 | 60 | 09/16/1997 | 43 | Centerline | 5.9 | 36
24736 | 36 | 34 | 30 | 22 | 17 | 10 | 7 | 5 | 38 | 29 | 979 | 1259 | 1 | 773 | 569 | 427 | 252 | 173 | 135 | 100 | 84 | 15560 | 0 | 12 | 18 | 24 | 36 | 48 | 60 | 09/16/1997 | 43 | Centerline | 5.9 | 50
24737 | 36 | 34 | 11 | 8 | 6 | 4 | 3 | 2 | 38 | 29 | 389 | 478 | 1 | 291 | 211 | 153 | 92 | 64 | 50 | 100 | 84 | 6173 | 0 | 12 | 18 | 24 | 36 | 48 | 60 | 09/16/1997 | 53 | Centerline | 5.9 | 19
24039 | 26 | 32 | 25 | 19 | 14 | 9 | 6 | 5 | 35 | 29 | 745 | 970 | 1 | 641 | 483 | 362 | 218 | 152 | 116 | 94 | 83 | 11830 | 0 | 12 | 18 | 24 | 36 | 48 | 60 | 08/19/1997 | 53 | Outer Wheel Path | 5.9 | 38
10330 | 25 | 17 | 9 | 8 | 7 | 4 | 3 | 2 | 14 | 21 | 586 | 294 | 1 | 238 | 201 | 166 | 110 | 75 | 55 | 56 | 70 | 9304 | 0 | 12 | 18 | 24 | 36 | 48 | 60 | 11/12/1996 | 45 | Centerline | 5.9 | 12
10331 | 25 | 17 | 12 | 10 | 9 | 6 | 4 | 3 | 14 | 21 | 779 | 383 | 1 | 312 | 263 | 218 | 147 | 99 | 73 | 56 | 70 | 12370 | 0 | 12 | 18 | 24 | 36 | 48 | 60 | 11/12/1996 | 45 | Centerline | 5.9 | 15
10332 | 25 | 17 | 16 | 14 | 11 | 8 | 5 | 4 | 14 | 21 | 1019 | 502 | 1 | 408 | 345 | 286 | 194 | 131 | 96 | 56 | 70 | 16184 | 0 | 12 | 18 | 24 | 36 | 48 | 60 | 11/12/1996 | 45 | Centerline | 5.9 | 20
10333 | 25 | 17 | 6 | 5 | 4 | 3 | 2 | 1 | 13 | 21 | 392 | 187 | 1 | 150 | 127 | 102 | 70 | 48 | 37 | 55 | 70 | 6233 | 0 | 12 | 18 | 24 | 36 | 48 | 60 | 11/12/1996 | 55 | Centerline | 5.9 | 7
10334 | 25 | 17 | 9 | 7 | 6 | 4 | 3 | 2 | 13 | 21 | 584 | 270 | 1 | 218 | 183 | 149 | 99 | 69 | 51 | 55 | 70 | 9280 | 0 | 12 | 18 | 24 | 36 | 48 | 60 | 11/12/1996 | 55 | Centerline | 5.9 | 11
10335 | 25 | 17 | 11 | 9 | 8 | 5 | 4 | 3 | 13 | 21 | 776 | 353 | 1 | 283 | 240 | 195 | 131 | 90 | 67 | 55 | 70 | 12331 | 0 | 12 | 18 | 24 | 36 | 48 | 60 | 11/12/1996 | 55 | Centerline | 5.9 | 14
10336 | 25 | 17 | 15 | 12 | 10 | 7 | 5 | 3 | 13 | 21 | 1020 | 466 | 1 | 371 | 315 | 257 | 174 | 119 | 89 | 55 | 70 | 16208 | 0 | 12 | 18 | 24 | 36 | 48 | 60 | 11/12/1996 | 55 | Centerline | 5.9 | 18
10337 | 25 | 17 | 6 | 5 | 4 | 3 | 2 | 2 | 13 | 21 | 382 | 192 | 1 | 162 | 137 | 110 | 77 | 53 | 41 | 54 | 70 | 6066 | 0 | 12 | 18 | 24 | 36 | 48 | 60 | 11/12/1996 | 65 | Centerline | 5.9 | 8
10338 | 25 | 17 | 10 | 8 | 7 | 5 | 3 | 2 | 13 | 21 | 577 | 309 | 1 | 242 | 205 | 168 | 117 | 82 | 60 | 54 | 70 | 9161 | 0 | 12 | 18 | 24 | 36 | 48 | 60 | 11/12/1996 | 65 | Centerline | 5.9 | 12
10339 | 25 | 17 | 13 | 11 | 9 | 6 | 4 | 3 | 13 | 21 | 769 | 397 | 1 | 321 | 270 | 222 | 153 | 109 | 80 | 54 | 70 | 12216 | 0 | 12 | 18 | 24 | 36 | 48 | 60 | 11/12/1996 | 65 | Centerline | 5.9 | 16
10340 | 25 | 17 | 17 | 14 | 12 | 8 | 6 | 4 | 13 | 21 | 1010 | 525 | 1 | 423 | 358 | 296 | 204 | 143 | 106 | 54 | 70 | 16041 | 0 | 12 | 18 | 24 | 36 | 48 | 60 | 11/12/1996 | 65 | Centerline | 5.9 | 21
10341 | 25 | 17 | 7 | 6 | 5 | 3 | 2 | 2 | 14 | 21 | 398 | 219 | 1 | 178 | 151 | 125 | 83 | 58 | 44 | 56 | 69 | 6316 | 0 | 12 | 18 | 24 | 36 | 48 | 60 | 11/12/1996 | 25 | Outer Wheel Path | 5.9 | 9
10342 | 25 | 17 | 10 | 9 | 7 | 5 | 4 | 3 | 14 | 21 | 597 | 320 | 1 | 262 | 225 | 189 | 126 | 89 | 66 | 56 | 69 | 9490 | 0 | 12 | 18 | 24 | 36 | 48 | 60 | 11/12/1996 | 25 | Outer Wheel Path | 5.9 | 13
10343 | 25 | 17 | 14 | 12 | 10 | 7 | 5 | 3 | 14 | 21 | 780 | 419 | 1 | 345 | 295 | 248 | 167 | 117 | 87 | 56 | 69 | 12386 | 0 | 12 | 18 | 24 | 36 | 48 | 60 | 11/12/1996 | 25 | Outer Wheel Path | 5.9 | 17
10344 | 25 | 17 | 18 | 15 | 13 | 9 | 6 | 4 | 14 | 21 | 1013 | 554 | 1 | 456 | 390 | 327 | 227 | 156 | 112 | 56 | 69 | 16093 | 0 | 12 | 18 | 24 | 36 | 48 | 60 | 11/12/1996 | 25 | Outer Wheel Path | 5.9 | 22
10345 | 25 | 17 | 7 | 6 | 5 | 3 | 2 | 2 | 14 | 21 | 399 | 224 | 1 | 184 | 151 | 126 | 83 | 57 | 42 | 57 | 69 | 6332 | 0 | 12 | 18 | 24 | 36 | 48 | 60 | 11/12/1996 | 35 | Outer Wheel Path | 5.9 | 9
10346 | 25 | 17 | 10 | 9 | 7 | 5 | 3 | 2 | 14 | 21 | 592 | 325 | 1 | 264 | 223 | 185 | 125 | 85 | 62 | 57 | 69 | 9399 | 0 | 12 | 18 | 24 | 36 | 48 | 60 | 11/12/1996 | 35 | Outer Wheel Path | 5.9 | 13
10347 | 25 | 17 | 14 | 12 | 10 | 7 | 4 | 3 | 14 | 21 | 776 | 427 | 1 | 348 | 294 | 244 | 165 | 113 | 82 | 57 | 69 | 12335 | 0 | 12 | 18 | 24 | 36 | 48 | 60 | 11/12/1996 | 35 | Outer Wheel Path | 5.9 | 17
11527 | 26 | 99 | 14 | 11 | 9 | 6 | 4 | 3 | 15 | 19 | 765 | 440 | 1 | 343 | 285 | 233 | 152 | 101 | 73 | 58 | 65 | 12152 | 0 | 12 | 18 | 24 | 36 | 48 | 60 | 11/21/1996 | 35 | Centerline | 5.9 | 17
11528 | 26 | 99 | 18 | 15 | 12 | 8 | 5 | 4 | 15 | 19 | 1013 | 591 | 1 | 462 | 385 | 314 | 205 | 136 | 98 | 58 | 65 | 16101 | 0 | 12 | 18 | 24 | 36 | 48 | 60 | 11/21/1996 | 35 | Centerline | 5.9 | 23
11529 | 26 | 99 | 7 | 6 | 5 | 3 | 2 | 1 | 15 | 19 | 398 | 222 | 1 | 175 | 144 | 117 | 77 | 50 | 37 | 58 | 65 | 6320 | 0 | 12 | 18 | 24 | 36 | 48 | 60 | 11/21/1996 | 45 | Centerline | 5.9 | 9
11530 | 26 | 99 | 9 | 8 | 6 | 4 | 3 | 2 | 15 | 19 | 547 | 305 | 1 | 240 | 198 | 162 | 106 | 70 | 50 | 58 | 65 | 8684 | 0 | 12 | 18 | 24 | 36 | 48 | 60 | 11/21/1996 | 45 | Centerline | 5.9 | 12
11531 | 26 | 99 | 13 | 11 | 9 | 6 | 4 | 3 | 15 | 19 | 764 | 417 | 1 | 328 | 274 | 223 | 146 | 98 | 70 | 58 | 65 | 12144 | 0 | 12 | 18 | 24 | 36 | 48 | 60 | 11/21/1996 | 45 | Centerline | 5.9 | 16
11532 | 26 | 99 | 17 | 14 | 12 | 8 | 5 | 4 | 15 | 19 | 1013 | 560 | 1 | 440 | 367 | 301 | 195 | 132 | 94 | 58 | 65 | 16101 | 0 | 12 | 18 | 24 | 36 | 48 | 60 | 11/21/1996 | 45 | Centerline | 5.9 | 22
11533 | 26 | 99 | 6 | 5 | 4 | 3 | 2 | 1 | 15 | 19 | 394 | 193 | 1 | 145 | 118 | 100 | 65 | 46 | 36 | 58 | 65 | 6257 | 0 | 12 | 18 | 24 | 36 | 48 | 60 | 11/21/1996 | 55 | Centerline | 5.9 | 8
11534 | 26 | 99 | 8 | 6 | 5 | 4 | 2 | 2 | 15 | 19 | 549 | 265 | 1 | 200 | 165 | 135 | 90 | 62 | 48 | 58 | 65 | 8728 | 0 | 12 | 18 | 24 | 36 | 48 | 60 | 11/21/1996 | 55 | Centerline | 5.9 | 10
11535 | 26 | 99 | 11 | 9 | 7 | 5 | 3 | 3 | 15 | 19 | 766 | 363 | 1 | 276 | 229 | 186 | 123 | 86 | 66 | 58 | 65 | 12172 | 0 | 12 | 18 | 24 | 36 | 48 | 60 | 11/21/1996 | 55 | Centerline | 5.9 | 14
11536 | 26 | 99 | 15 | 12 | 10 | 6 | 5 | 3 | 15 | 19 | 1016 | 485 | 1 | 372 | 306 | 249 | 163 | 115 | 87 | 58 | 65 | 16148 | 0 | 12 | 18 | 24 | 36 | 48 | 60 | 11/21/1996 | 55 | Centerline | 5.9 | 19
11537 | 26 | 99 | 9 | 7 | 6 | 4 | 2 | 2 | 15 | 19 | 396 | 282 | 1 | 225 | 184 | 152 | 95 | 63 | 46 | 58 | 65 | 6289 | 0 | 12 | 18 | 24 | 36 | 48 | 60 | 11/21/1996 | 65 | Centerline | 5.9 | 11
11538 | 26 | 99 | 12 | 10 | 8 | 5 | 3 | 2 | 15 | 19 | 546 | 385 | 1 | 302 | 253 | 204 | 131 | 84 | 63 | 58 | 65 | 8680 | 0 | 12 | 18 | 24 | 36 | 48 | 60 | 11/21/1996 | 65 | Centerline | 5.9 | 15
11539 | 26 | 99 | 16 | 14 | 11 | 7 | 5 | 3 | 15 | 19 | 758 | 526 | 1 | 418 | 348 | 284 | 181 | 117 | 87 | 58 | 65 | 12049 | 0 | 12 | 18 | 24 | 36 | 48 | 60 | 11/21/1996 | 65 | Centerline | 5.9 | 21
11540 | 26 | 99 | 22 | 18 | 15 | 10 | 6 | 5 | 15 | 19 | 1004 | 707 | 1 | 562 | 470 | 384 | 245 | 158 | 114 | 58 | 65 | 15950 | 0 | 12 | 18 | 24 | 36 | 48 | 60 | 11/21/1996 | 65 | Centerline | 5.9 | 28
11791 | 5 | 19 | 19 | 16 | 13 | 8 | 6 | 4 | 6 | 6 | 740 | 635 | 1 | 489 | 398 | 319 | 203 | 140 | 102 | 43 | 43 | 11759 | 0 | 12 | 18 | 24 | 36 | 48 | 60 | 12/07/1996 | 55 | Outer Wheel Path | 5.9 | 25
11792 | 5 | 19 | 25 | 20 | 16 | 10 | 7 | 5 | 6 | 6 | 984 | 821 | 1 | 634 | 517 | 417 | 266 | 183 | 132 | 43 | 43 | 15636 | 0 | 12 | 18 | 24 | 36 | 48 | 60 | 12/07/1996 | 55 | Outer Wheel Path | 5.9 | 32
11793 | 5 | 19 | 8 | 7 | 6 | 4 | 3 | 2 | 6 | 6 | 391 | 258 | 1 | 203 | 169 | 141 | 94 | 68 | 46 | 43 | 42 | 6205 | 0 | 12 | 18 | 24 | 36 | 48 | 60 | 12/07/1996 | 65 | Outer Wheel Path | 5.9 | 10
11794 | 5 | 19 | 12 | 10 | 8 | 5 | 4 | 3 | 6 | 6 | 577 | 374 | 1 | 295 | 246 | 202 | 135 | 96 | 73 | 43 | 42 | 9165 | 0 | 12 | 18 | 24 | 36 | 48 | 60 | 12/07/1996 | 65 | Outer Wheel Path | 5.9 | 15
11795 | 5 | 19 | 15 | 13 | 11 | 7 | 5 | 4 | 6 | 6 | 764 | 493 | 1 | 388 | 324 | 269 | 179 | 127 | 94 | 43 | 42 | 12140 | 0 | 12 | 18 | 24 | 36 | 48 | 60 | 12/07/1996 | 65 | Outer Wheel Path | 5.9 | 19
11796 | 5 | 19 | 20 | 16 | 14 | 9 | 6 | 5 | 6 | 6 | 990 | 632 | 1 | 499 | 417 | 345 | 231 | 163 | 120 | 43 | 42 | 15727 | 0 | 12 | 18 | 24 | 36 | 48 | 60 | 12/07/1996 | 65 | Outer Wheel Path | 5.9 | 25
11797 | 6 | 19 | 12 | 9 | 7 | 4 | 3 | 2 | 9 | 8 | 399 | 405 | 1 | 296 | 238 | 184 | 109 | 72 | 54 | 48 | 45 | 6336 | 0 | 12 | 18 | 24 | 36 | 48 | 60 | 12/07/1996 | 25 | Centerline | 5.9 | 16
11798 | 6 | 19 | 17 | 13 | 10 | 6 | 4 | 3 | 9 | 8 | 570 | 571 | 1 | 423 | 342 | 267 | 161 | 106 | 78 | 48 | 45 | 9057 | 0 | 12 | 18 | 24 | 36 | 48 | 60 | 12/07/1996 | 25 | Centerline | 5.9 | 22
11799 | 6 | 19 | 22 | 18 | 14 | 8 | 6 | 4 | 9 | 8 | 734 | 742 | 1 | 553 | 449 | 352 | 214 | 142 | 104 | 48 | 45 | 11667 | 0 | 12 | 18 | 24 | 36 | 48 | 60 | 12/07/1996 | 25 | Centerline | 5.9 | 29
11800 | 6 | 19 | 29 | 23 | 18 | 11 | 7 | 5 | 9 | 8 | 999 | 974 | 1 | 730 | 596 | 469 | 287 | 190 | 139 | 48 | 45 | 15874 | 0 | 12 | 18 | 24 | 36 | 48 | 60 | 12/07/1996 | 25 | Centerline | 5.9 | 38
11801 | 6 | 19 | 11 | 9 | 7 | 4 | 3 | 2 | 9 | 8 | 395 | 354 | 1 | 270 | 220 | 175 | 106 | 71 | 52 | 48 | 45 | 6273 | 0 | 12 | 18 | 24 | 36 | 48 | 60 | 12/07/1996 | 35 | Centerline | 5.9 | 14
11802 | 6 | 19 | 15 | 12 | 10 | 6 | 4 | 3 | 9 | 8 | 569 | 501 | 1 | 386 | 316 | 252 | 157 | 105 | 78 | 48 | 45 | 9041 | 0 | 12 | 18 | 24 | 36 | 48 | 60 | 12/07/1996 | 35 | Centerline | 5.9 | 20
11803 | 6 | 19 | 20 | 16 | 13 | 8 | 6 | 4 | 9 | 8 | 735 | 654 | 1 | 506 | 416 | 333 | 208 | 140 | 103 | 48 | 45 | 11679 | 0 | 12 | 18 | 24 | 36 | 48 | 60 | 12/07/1996 | 35 | Centerline | 5.9 | 26
11804 | 6 | 19 | 26 | 22 | 17 | 11 | 7 | 5 | 9 | 8 | 1004 | 858 | 1 | 667 | 549 | 441 | 277 | 186 | 136 | 48 | 45 | 15958 | 0 | 12 | 18 | 24 | 36 | 48 | 60 | 12/07/1996 | 35 | Centerline | 5.9 | 34
11805 | 6 | 19 | 10 | 8 | 7 | 4 | 3 | 2 | 9 | 8 | 397 | 344 | 1 | 262 | 213 | 167 | 102 | 68 | 52 | 48 | 45 | 6312 | 0 | 12 | 18 | 24 | 36 | 48 | 60 | 12/07/1996 | 45 | Centerline | 5.9 | 14
11806 | 6 | 19 | 15 | 12 | 10 | 6 | 4 | 3 | 9 | 8 | 574 | 493 | 1 | 377 | 307 | 243 | 150 | 101 | 76 | 48 | 45 | 9121 | 0 | 12 | 18 | 24 | 36 | 48 | 60 | 12/07/1996 | 45 | Centerline | 5.9 | 19
11807 | 6 | 19 | 19 | 16 | 13 | 8 | 5 | 4 | 9 | 8 | 742 | 642 | 1 | 494 | 403 | 320 | 200 | 135 | 100 | 48 | 45 | 11783 | 0 | 12 | 18 | 24 | 36 | 48 | 60 | 12/07/1996 | 45 | Centerline | 5.9 | 25
11808 | 6 | 19 | 26 | 21 | 17 | 10 | 7 | 5 | 9 | 8 | 1011 | 843 | 1 | 651 | 533 | 425 | 266 | 180 | 134 | 48 | 45 | 16065 | 0 | 12 | 18 | 24 | 36 | 48 | 60 | 12/07/1996 | 45 | Centerline | 5.9 | 33
11809 | 6 | 19 | 11 | 9 | 7 | 4 | 3 | 2 | 9 | 7 | 396 | 368 | 1 | 271 | 218 | 174 | 102 | 70 | 50 | 48 | 45 | 6285 | 0 | 12 | 18 | 24 | 36 | 48 | 60 | 12/07/1996 | 55 | Centerline | 5.9 | 14
11810 | 6 | 19 | 15 | 12 | 10 | 6 | 4 | 3 | 9 | 7 | 570 | 525 | 1 | 389 | 314 | 249 | 151 | 103 | 75 | 48 | 45 | 9053 | 0 | 12 | 18 | 24 | 36 | 48 | 60 | 12/07/1996 | 55 | Centerline | 5.9 | 21
11811 | 6 | 19 | 20 | 16 | 13 | 8 | 5 | 4 | 9 | 7 | 741 | 685 | 1 | 512 | 415 | 330 | 205 | 138 | 100 | 48 | 45 | 11771 | 0 | 12 | 18 | 24 | 36 | 48 | 60 | 12/07/1996 | 55 | Centerline | 5.9 | 27
11812 | 6 | 19 | 27 | 22 | 17 | 11 | 7 | 5 | 9 | 7 | 998 | 902 | 1 | 680 | 552 | 440 | 276 | 184 | 135 | 48 | 45 | 15862 | 0 | 12 | 18 | 24 | 36 | 48 | 60 | 12/07/1996 | 55 | Centerline | 5.9 | 36
11813 | 6 | 19 | 11 | 9 | 7 | 4 | 3 | 2 | 9 | 8 | 396 | 366 | 1 | 274 | 217 | 171 | 102 | 69 | 52 | 48 | 45 | 6289 | 0 | 12 | 18 | 24 | 36 | 48 | 60 | 12/07/1996 | 65 | Centerline | 5.9 | 14
11814 | 6 | 19 | 16 | 12 | 10 | 6 | 4 | 3 | 9 | 8 | 578 | 525 | 1 | 394 | 315 | 246 | 150 | 101 | 76 | 48 | 45 | 9177 | 0 | 12 | 18 | 24 | 36 | 48 | 60 | 12/07/1996 | 65 | Centerline | 5.9 | 21
11815 | 6 | 19 | 21 | 16 | 13 | 8 | 5 | 4 | 9 | 8 | 755 | 689 | 1 | 521 | 419 | 329 | 201 | 135 | 101 | 48 | 45 | 11997 | 0 | 12 | 18 | 24 | 36 | 48 | 60 | 12/07/1996 | 65 | Centerline | 5.9 | 27
11816 | 6 | 19 | 27 | 22 | 17 | 11 | 7 | 5 | 9 | 8 | 1001 | 902 | 1 | 686 | 553 | 436 | 267 | 180 | 134 | 48 | 45 | 15902 | 0 | 12 | 18 | 24 | 36 | 48 | 60 | 12/07/1996 | 65 | Centerline | 5.9 | 36
11817 | 6 | 19 | 11 | 9 | 7 | 4 | 3 | 2 | 6 | 6 | 368 | 401 | 1 | 292 | 225 | 176 | 105 | 67 | 50 | 43 | 43 | 5852 | 0 | 12 | 18 | 24 | 36 | 48 | 60 | 12/07/1996 | 25 | Outer Wheel Path | 5.9 | 16
11818 | 6 | 19 | 17 | 13 | 10 | 6 | 4 | 3 | 6 | 6 | 533 | 592 | 1 | 424 | 338 | 264 | 160 | 107 | 78 | 43 | 43 | 8473 | 0 | 12 | 18 | 24 | 36 | 48 | 60 | 12/07/1996 | 25 | Outer Wheel Path | 5.9 | 23
11819 | 6 | 19 | 22 | 18 | 14 | 9 | 6 | 4 | 6 | 6 | 719 | 768 | 1 | 566 | 451 | 355 | 216 | 144 | 105 | 43 | 43 | 11429 | 0 | 12 | 18 | 24 | 36 | 48 | 60 | 12/07/1996 | 25 | Outer Wheel Path | 5.9 | 30
11820 | 6 | 19 | 29 | 23 | 18 | 11 | 8 | 5 | 6 | 6 | 1007 | 991 | 1 | 734 | 585 | 466 | 290 | 191 | 139 | 43 | 43 | 16001 | 0 | 12 | 18 | 24 | 36 | 48 | 60 | 12/07/1996 | 25 | Outer Wheel Path | 5.9 | 39
11821 | 6 | 19 | 9 | 8 | 6 | 4 | 3 | 2 | 6 | 6 | 387 | 305 | 1 | 234 | 196 | 164 | 100 | 67 | 51 | 42 | 43 | 6146 | 0 | 12 | 18 | 24 | 36 | 48 | 60 | 12/07/1996 | 35 | Outer Wheel Path | 5.9 | 12
11822 | 6 | 19 | 14 | 11 | 9 | 6 | 4 | 3 | 6 | 6 | 565 | 450 | 1 | 344 | 288 | 239 | 151 | 103 | 77 | 42 | 43 | 8974 | 0 | 12 | 18 | 24 | 36 | 48 | 60 | 12/07/1996 | 35 | Outer Wheel Path | 5.9 | 18
11823 | 6 | 19 | 18 | 15 | 12 | 8 | 5 | 4 | 6 | 6 | 741 | 592 | 1 | 457 | 382 | 316 | 202 | 138 | 102 | 42 | 43 | 11779 | 0 | 12 | 18 | 24 | 36 | 48 | 60 | 12/07/1996 | 35 | Outer Wheel Path | 5.9 | 23
11824 | 6 | 19 | 23 | 20 | 16 | 10 | 7 | 5 | 6 | 6 | 982 | 764 | 1 | 592 | 496 | 412 | 264 | 182 | 134 | 42 | 43 | 15600 | 0 | 12 | 18 | 24 | 36 | 48 | 60 | 12/07/1996 | 35 | Outer Wheel Path | 5.9 | 30
11825 | 6 | 19 | 9 | 7 | 6 | 4 | 3 | 2 | 6 | 6 | 382 | 294 | 1 | 230 | 189 | 155 | 99 | 68 | 50 | 43 | 43 | 6066 | 0 | 12 | 18 | 24 | 36 | 48 | 60 | 12/07/1996 | 45 | Outer Wheel Path | 5.9 | 12
11826 | 6 | 19 | 13 | 11 | 9 | 6 | 4 | 3 | 6 | 6 | 558 | 434 | 1 | 342 | 282 | 232 | 150 | 104 | 77 | 43 | 43 | 8863 | 0 | 12 | 18 | 24 | 36 | 48 | 60 | 12/07/1996 | 45 | Outer Wheel Path | 5.9 | 17
11827 | 6 | 19 | 18 | 15 | 12 | 8 | 6 | 4 | 6 | 6 | 735 | 576 | 1 | 453 | 375 | 311 | 202 | 140 | 103 | 43 | 43 | 11671 | 0 | 12 | 18 | 24 | 36 | 48 | 60 | 12/07/1996 | 45 | Outer Wheel Path | 5.9 | 23
11828 | 6 | 19 | 23 | 19 | 16 | 10 | 7 | 5 | 6 | 6 | 989 | 749 | 1 | 592 | 491 | 407 | 266 | 184 | 135 | 43 | 43 | 15715 | 0 | 12 | 18 | 24 | 36 | 48 | 60 | 12/07/1996 | 45 | Outer Wheel Path | 5.9 | 29
11829 | 6 | 19 | 10 | 8 | 6 | 4 | 3 | 2 | 6 | 6 | 385 | 320 | 1 | 246 | 200 | 160 | 100 | 66 | 50 | 43 | 42 | 6118 | 0 | 12 | 18 | 24 | 36 | 48 | 60 | 12/07/1996 | 55 | Outer Wheel Path | 5.9 | 13
11830 | 6 | 19 | 14 | 12 | 9 | 6 | 4 | 3 | 6 | 6 | 560 | 469 | 1 | 360 | 295 | 235 | 152 | 105 | 73 | 43 | 42 | 8891 | 0 | 12 | 18 | 24 | 36 | 48 | 60 | 12/07/1996 | 55 | Outer Wheel Path | 5.9 | 18
11831 | 6 | 19 | 19 | 15 | 12 | 8 | 5 | 4 | 6 | 6 | 734 | 614 | 1 | 475 | 390 | 314 | 202 | 137 | 100 | 43 | 42 | 11663 | 0 | 12 | 18 | 24 | 36 | 48 | 60 | 12/07/1996 | 55 | Outer Wheel Path | 5.9 | 24
11832 | 6 | 19 | 25 | 20 | 16 | 11 | 7 | 5 | 6 | 6 | 986 | 802 | 1 | 622 | 513 | 414 | 269 | 184 | 133 | 43 | 42 | 15664 | 0 | 12 | 18 | 24 | 36 | 48 | 60 | 12/07/1996 | 55 | Outer Wheel Path | 5.9 | 32
11833 | 6 | 19 | 9 | 7 | 6 | 4 | 3 | 2 | 6 | 6 | 382 | 305 | 1 | 232 | 190 | 157 | 90 | 68 | 53 | 43 | 42 | 6062 | 0 | 12 | 18 | 24 | 36 | 48 | 60 | 12/07/1996 | 65 | Outer Wheel Path | 5.9 | 12
11834 | 6 | 19 | 13 | 11 | 9 | 5 | 4 | 3 | 6 | 6 | 556 | 452 | 1 | 338 | 278 | 232 | 130 | 100 | 80 | 43 | 42 | 8827 | 0 | 12 | 18 | 24 | 36 | 48 | 60 | 12/07/1996 | 65 | Outer Wheel Path | 5.9 | 18
11835 | 6 | 19 | 18 | 15 | 12 | 7 | 5 | 4 | 6 | 6 | 730 | 589 | 1 | 448 | 369 | 308 | 178 | 135 | 106 | 43 | 42 | 11604 | 0 | 12 | 18 | 24 | 36 | 48 | 60 | 12/07/1996 | 65 | Outer Wheel Path | 5.9 | 23
11836 | 6 | 19 | 23 | 19 | 16 | 10 | 7 | 5 | 6 | 6 | 980 | 772 | 1 | 588 | 486 | 403 | 245 | 180 | 138 | 43 | 42 | 15564 | 0 | 12 | 18 | 24 | 36 | 48 | 60 | 12/07/1996 | 65 | Outer Wheel Path | 5.9 | 30
11837 | 7 | 19 | 8 | 7 | 6 | 4 | 3 | 2 | 10 | 8 | 409 | 264 | 1 | 208 | 175 | 144 | 97 | 67 | 49 | 49 | 45 | 6491 | 0 | 12 | 18 | 24 | 36 | 48 | 60 | 12/07/1996 | 25 | Centerline | 5.9 | 10
11838 | 7 | 19 | 12 | 10 | 8 | 6 | 4 | 3 | 10 | 8 | 593 | 378 | 1 | 299 | 252 | 208 | 141 | 98 | 70 | 49 | 45 | 9419 | 0 | 12 | 18 | 24 | 36 | 48 | 60 | 12/07/1996 | 25 | Centerline | 5.9 | 15
11839 | 7 | 19 | 16 | 13 | 11 | 7 | 5 | 4 | 10 | 8 | 783 | 501 | 1 | 397 | 336 | 279 | 189 | 132 | 95 | 49 | 45 | 12434 | 0 | 12 | 18 | 24 | 36 | 48 | 60 | 12/07/1996 | 25 | Centerline | 5.9 | 20
11840 | 7 | 19 | 21 | 17 | 14 | 10 | 7 | 5 | 10 | 8 | 1029 | 657 | 1 | 521 | 441 | 367 | 249 | 175 | 125 | 49 | 45 | 16347 | 0 | 12 | 18 | 24 | 36 | 48 | 60 | 12/07/1996 | 25 | Centerline | 5.9 | 26
11490 | 26 | 98 | 10 | 8 | 6 | 4 | 3 | 2 | 16 | 17 | 551 | 315 | 1 | 244 | 202 | 161 | 106 | 71 | 53 | 60 | 62 | 8751 | 0 | 12 | 18 | 24 | 36 | 48 | 60 | 11/21/1996 | 45 | Centerline | 5.9 | 12
11491 | 26 | 98 | 13 | 11 | 9 | 6 | 4 | 3 | 16 | 17 | 764 | 432 | 1 | 337 | 277 | 224 | 146 | 98 | 72 | 60 | 62 | 12140 | 0 | 12 | 18 | 24 | 36 | 48 | 60 | 11/21/1996 | 45 | Centerline | 5.9 | 17
11492 | 26 | 98 | 18 | 15 | 12 | 8 | 5 | 4 | 16 | 17 | 1013 | 583 | 1 | 455 | 375 | 304 | 197 | 132 | 96 | 60 | 62 | 16089 | 0 | 12 | 18 | 24 | 36 | 48 | 60 | 11/21/1996 | 45 | Centerline | 5.9 | 23
11493 | 26 | 98 | 6 | 5 | 4 | 3 | 2 | 1 | 15 | 17 | 397 | 207 | 1 | 157 | 128 | 103 | 67 | 47 | 38 | 59 | 62 | 6312 | 0 | 12 | 18 | 24 | 36 | 48 | 60 | 11/21/1996 | 55 | Centerline | 5.9 | 8
11494 | 26 | 98 | 8 | 7 | 6 | 4 | 3 | 2 | 15 | 17 | 554 | 283 | 1 | 215 | 175 | 143 | 91 | 65 | 49 | 59 | 62 | 8799 | 0 | 12 | 18 | 24 | 36 | 48 | 60 | 11/21/1996 | 55 | Centerline | 5.9 | 11
11495 | 26 | 98 | 12 | 10 | 8 | 5 | 3 | 3 | 15 | 17 | 767 | 388 | 1 | 296 | 242 | 196 | 126 | 88 | 66 | 59 | 62 | 12184 | 0 | 12 | 18 | 24 | 36 | 48 | 60 | 11/21/1996 | 55 | Centerline | 5.9 | 15
11496 | 26 | 98 | 16 | 13 | 10 | 7 | 5 | 3 | 15 | 17 | 1015 | 521 | 1 | 397 | 326 | 265 | 171 | 118 | 88 | 59 | 62 | 16125 | 0 | 12 | 18 | 24 | 36 | 48 | 60 | 11/21/1996 | 55 | Centerline | 5.9 | 21
11497 | 26 | 98 | 8 | 7 | 6 | 4 | 3 | 2 | 16 | 17 | 396 | 271 | 1 | 214 | 178 | 144 | 93 | 64 | 46 | 60 | 62 | 6296 | 0 | 12 | 18 | 24 | 36 | 48 | 60 | 11/21/1996 | 65 | Centerline | 5.9 | 11
11498 | 26 | 98 | 11 | 10 | 8 | 5 | 3 | 2 | 16 | 17 | 549 | 369 | 1 | 292 | 241 | 197 | 126 | 85 | 62 | 60 | 62 | 8716 | 0 | 12 | 18 | 24 | 36 | 48 | 60 | 11/21/1996 | 65 | Centerline | 5.9 | 15
11499 | 26 | 98 | 16 | 13 | 11 | 7 | 5 | 3 | 16 | 17 | 761 | 506 | 1 | 402 | 334 | 273 | 175 | 118 | 86 | 60 | 62 | 12092 | 0 | 12 | 18 | 24 | 36 | 48 | 60 | 11/21/1996 | 65 | Centerline | 5.9 | 20
11500 | 26 | 98 | 21 | 18 | 15 | 9 | 6 | 5 | 16 | 17 | 1010 | 680 | 1 | 542 | 452 | 370 | 237 | 159 | 116 | 60 | 62 | 16053 | 0 | 12 | 18 | 24 | 36 | 48 | 60 | 11/21/1996 | 65 | Centerline | 5.9 | 27
11501 | 26 | 98 | 8 | 7 | 6 | 4 | 2 | 2 | 17 | 16 | 404 | 269 | 1 | 210 | 172 | 140 | 92 | 63 | 46 | 63 | 60 | 6424 | 0 | 12 | 18 | 24 | 36 | 48 | 60 | 11/21/1996 | 25 | Outer Wheel Path | 5.9 | 11
11502 | 26 | 98 | 11 | 9 | 8 | 5 | 3 | 2 | 17 | 16 | 561 | 363 | 1 | 286 | 236 | 193 | 127 | 87 | 63 | 63 | 60 | 8918 | 0 | 12 | 18 | 24 | 36 | 48 | 60 | 11/21/1996 | 25 | Outer Wheel Path | 5.9 | 14
11503 | 26 | 98 | 15 | 13 | 10 | 7 | 5 | 3 | 17 | 16 | 774 | 496 | 1 | 391 | 324 | 266 | 175 | 120 | 86 | 63 | 60 | 12303 | 0 | 12 | 18 | 24 | 36 | 48 | 60 | 11/21/1996 | 25 | Outer Wheel Path | 5.9 | 20
11504 | 26 | 98 | 21 | 17 | 14 | 9 | 6 | 5 | 17 | 16 | 1020 | 660 | 1 | 521 | 435 | 357 | 237 | 160 | 116 | 63 | 60 | 16212 | 0 | 12 | 18 | 24 | 36 | 48 | 60 | 11/21/1996 | 25 | Outer Wheel Path | 5.9 | 26
11505 | 26 | 98 | 8 | 7 | 5 | 3 | 2 | 2 | 17 | 16 | 402 | 270 | 1 | 206 | 167 | 136 | 88 | 61 | 44 | 62 | 60 | 6380 | 0 | 12 | 18 | 24 | 36 | 48 | 60 | 11/21/1996 | 35 | Outer Wheel Path | 5.9 | 11
11506 | 26 | 98 | 11 | 9 | 7 | 5 | 3 | 2 | 17 | 16 | 559 | 367 | 1 | 279 | 229 | 187 | 122 | 83 | 61 | 62 | 60 | 8879 | 0 | 12 | 18 | 24 | 36 | 48 | 60 | 11/21/1996 | 35 | Outer Wheel Path | 5.9 | 14
11507 | 26 | 98 | 15 | 12 | 10 | 7 | 5 | 3 | 17 | 16 | 772 | 496 | 1 | 383 | 314 | 257 | 168 | 115 | 83 | 62 | 60 | 12259 | 0 | 12 | 18 | 24 | 36 | 48 | 60 | 11/21/1996 | 35 | Outer Wheel Path | 5.9 | 20
11508 | 26 | 98 | 20 | 17 | 14 | 9 | 6 | 4 | 17 | 16 | 1019 | 663 | 1 | 508 | 421 | 344 | 228 | 155 | 112 | 62 | 60 | 16188 | 0 | 12 | 18 | 24 | 36 | 48 | 60 | 11/21/1996 | 35 | Outer Wheel Path | 5.9 | 26
11509 | 26 | 98 | 7 | 6 | 5 | 3 | 2 | 2 | 17 | 16 | 399 | 244 | 1 | 188 | 156 | 127 | 84 | 55 | 40 | 63 | 60 | 6340 | 0 | 12 | 18 | 24 | 36 | 48 | 60 | 11/21/1996 | 45 | Outer Wheel Path | 5.9 | 10
11510 | 26 | 98 | 10 | 8 | 7 | 5 | 3 | 2 | 17 | 16 | 556 | 334 | 1 | 262 | 215 | 176 | 116 | 80 | 58 | 63 | 60 | 8827 | 0 | 12 | 18 | 24 | 36 | 48 | 60 | 11/21/1996 | 45 | Outer Wheel Path | 5.9 | 13
11511 | 26 | 98 | 14 | 12 | 10 | 6 | 4 | 3 | 17 | 16 | 769 | 454 | 1 | 357 | 295 | 243 | 160 | 110 | 79 | 63 | 60 | 12216 | 0 | 12 | 18 | 24 | 36 | 48 | 60 | 11/21/1996 | 45 | Outer Wheel Path | 5.9 | 18
11512 | 26 | 98 | 19 | 16 | 13 | 9 | 6 | 4 | 17 | 16 | 1020 | 608 | 1 | 479 | 398 | 327 | 217 | 149 | 107 | 63 | 60 | 16212 | 0 | 12 | 18 | 24 | 36 | 48 | 60 | 11/21/1996 | 45 | Outer Wheel Path | 5.9 | 24
11513 | 26 | 98 | 8 | 6 | 5 | 3 | 2 | 2 | 18 | 16 | 399 | 248 | 1 | 195 | 159 | 129 | 85 | 58 | 45 | 63 | 60 | 6340 | 0 | 12 | 18 | 24 | 36 | 48 | 60 | 11/21/1996 | 55 | Outer Wheel Path | 5.9 | 10
11514 | 26 | 98 | 10 | 9 | 7 | 5 | 3 | 2 | 18 | 16 | 553 | 337 | 1 | 265 | 217 | 176 | 115 | 78 | 59 | 63 | 60 | 8779 | 0 | 12 | 18 | 24 | 36 | 48 | 60 | 11/21/1996 | 55 | Outer Wheel Path | 5.9 | 13
11515 | 26 | 98 | 14 | 12 | 10 | 6 | 4 | 3 | 18 | 16 | 769 | 461 | 1 | 363 | 298 | 242 | 159 | 109 | 81 | 63 | 60 | 12212 | 0 | 12 | 18 | 24 | 36 | 48 | 60 | 11/21/1996 | 55 | Outer Wheel Path | 5.9 | 18
11516 | 26 | 98 | 19 | 16 | 13 | 8 | 6 | 4 | 18 | 16 | 1014 | 620 | 1 | 488 | 402 | 327 | 214 | 148 | 107 | 63 | 60 | 16117 | 0 | 12 | 18 | 24 | 36 | 48 | 60 | 11/21/1996 | 55 | Outer Wheel Path | 5.9 | 24
11517 | 26 | 98 | 10 | 8 | 6 | 4 | 3 | 2 | 17 | 16 | 395 | 357 | 1 | 255 | 201 | 157 | 98 | 66 | 50 | 62 | 60 | 6273 | 0 | 12 | 18 | 24 | 36 | 48 | 60 | 11/21/1996 | 65 | Outer Wheel Path | 5.9 | 14
11518 | 26 | 98 | 14 | 11 | 9 | 5 | 4 | 3 | 17 | 16 | 551 | 485 | 1 | 349 | 274 | 216 | 135 | 92 | 67 | 62 | 60 | 8755 | 0 | 12 | 18 | 24 | 36 | 48 | 60 | 11/21/1996 | 65 | Outer Wheel Path | 5.9 | 19
11519 | 26 | 98 | 19 | 15 | 12 | 7 | 5 | 4 | 17 | 16 | 762 | 668 | 1 | 480 | 380 | 300 | 189 | 127 | 93 | 62 | 60 | 12104 | 0 | 12 | 18 | 24 | 36 | 48 | 60 | 11/21/1996 | 65 | Outer Wheel Path | 5.9 | 26
11520 | 26 | 98 | 25 | 20 | 16 | 10 | 7 | 5 | 17 | 16 | 1004 | 897 | 1 | 644 | 513 | 403 | 256 | 169 | 126 | 62 | 60 | 15946 | 0 | 12 | 18 | 24 | 36 | 48 | 60 | 11/21/1996 | 65 | Outer Wheel Path | 5.9 | 35
11521 | 26 | 99 | 7 | 6 | 5 | 3 | 2 | 2 | 14 | 19 | 397 | 240 | 1 | 187 | 154 | 125 | 80 | 54 | 40 | 57 | 65 | 6312 | 0 | 12 | 18 | 24 | 36 | 48 | 60 | 11/21/1996 | 25 | Centerline | 5.9 | 9
11522 | 26 | 99 | 10 | 8 | 7 | 4 | 3 | 2 | 14 | 19 | 552 | 332 | 1 | 259 | 212 | 173 | 112 | 76 | 55 | 57 | 65 | 8771 | 0 | 12 | 18 | 24 | 36 | 48 | 60 | 11/21/1996 | 25 | Centerline | 5.9 | 13
11523 | 26 | 99 | 14 | 12 | 9 | 6 | 4 | 3 | 14 | 19 | 764 | 455 | 1 | 356 | 293 | 239 | 154 | 106 | 75 | 57 | 65 | 12132 | 0 | 12 | 18 | 24 | 36 | 48 | 60 | 11/21/1996 | 25 | Centerline | 5.9 | 18
11524 | 26 | 99 | 19 | 16 | 13 | 8 | 6 | 4 | 14 | 19 | 1012 | 611 | 1 | 479 | 397 | 323 | 209 | 144 | 101 | 57 | 65 | 16081 | 0 | 12 | 18 | 24 | 36 | 48 | 60 | 11/21/1996 | 25 | Centerline | 5.9 | 24
11525 | 26 | 99 | 7 | 6 | 5 | 3 | 2 | 2 | 15 | 19 | 399 | 237 | 1 | 184 | 152 | 124 | 81 | 54 | 42 | 58 | 65 | 6336 | 0 | 12 | 18 | 24 | 36 | 48 | 60 | 11/21/1996 | 35 | Centerline | 5.9 | 9
11526 | 26 | 99 | 10 | 8 | 7 | 4 | 3 | 2 | 15 | 19 | 548 | 320 | 1 | 248 | 206 | 168 | 110 | 73 | 53 | 58 | 65 | 8712 | 0 | 12 | 18 | 24 | 36 | 48 | 60 | 11/21/1996 | 35 | Centerline | 5.9 | 13
15655 | 24 | 22 | 18 | 15 | 12 | 8 | 6 | 4 | 7 | 13 | 752 | 607 | 1 | 464 | 383 | 314 | 211 | 150 | 109 | 44 | 55 | 11953 | 0 | 12 | 18 | 24 | 36 | 48 | 60 | 01/31/1997 | 25 | Outer Wheel Path | 5.9 | 24
15656 | 24 | 22 | 24 | 20 | 17 | 11 | 8 | 6 | 7 | 13 | 991 | 807 | 1 | 620 | 513 | 422 | 285 | 202 | 146 | 44 | 55 | 15751 | 0 | 12 | 18 | 24 | 36 | 48 | 60 | 01/31/1997 | 25 | Outer Wheel Path | 5.9 | 32
15657 | 24 | 22 | 10 | 8 | 7 | 4 | 3 | 2 | 8 | 13 | 405 | 349 | 1 | 264 | 210 | 170 | 110 | 77 | 56 | 45 | 55 | 6436 | 0 | 12 | 18 | 24 | 36 | 48 | 60 | 01/31/1997 | 35 | Outer Wheel Path | 5.9 | 14
15658 | 24 | 22 | 14 | 11 | 9 | 6 | 4 | 3 | 8 | 13 | 559 | 469 | 1 | 352 | 288 | 231 | 154 | 105 | 79 | 45 | 55 | 8887 | 0 | 12 | 18 | 24 | 36 | 48 | 60 | 01/31/1997 | 35 | Outer Wheel Path | 5.9 | 18
15659 | 24 | 22 | 18 | 15 | 12 | 8 | 6 | 4 | 8 | 13 | 751 | 618 | 1 | 468 | 381 | 309 | 205 | 142 | 105 | 45 | 55 | 11937 | 0 | 12 | 18 | 24 | 36 | 48 | 60 | 01/31/1997 | 35 | Outer Wheel Path | 5.9 | 24
15660 | 24 | 22 | 25 | 20 | 16 | 11 | 8 | 6 | 8 | 13 | 993 | 833 | 1 | 628 | 513 | 417 | 278 | 192 | 141 | 45 | 55 | 15783 | 0 | 12 | 18 | 24 | 36 | 48 | 60 | 01/31/1997 | 35 | Outer Wheel Path | 5.9 | 33
15661 | 24 | 22 | 10 | 8 | 7 | 4 | 3 | 2 | 8 | 13 | 401 | 319 | 1 | 249 | 204 | 167 | 110 | 78 | 56 | 45 | 55 | 6372 | 0 | 12 | 18 | 24 | 36 | 48 | 60 | 01/31/1997 | 45 | Outer Wheel Path | 5.9 | 13
15662 | 24 | 22 | 13 | 11 | 9 | 6 | 4 | 3 | 8 | 13 | 562 | 434 | 1 | 339 | 281 | 231 | 154 | 110 | 79 | 45 | 55 | 8922 | 0 | 12 | 18 | 24 | 36 | 48 | 60 | 01/31/1997 | 45 | Outer Wheel Path | 5.9 | 17
15663 | 24 | 22 | 18 | 15 | 12 | 8 | 6 | 4 | 8 | 13 | 751 | 572 | 1 | 447 | 372 | 307 | 207 | 145 | 105 | 45 | 55 | 11930 | 0 | 12 | 18 | 24 | 36 | 48 | 60 | 01/31/1997 | 45 | Outer Wheel Path | 5.9 | 23
15664 | 24 | 22 | 24 | 20 | 16 | 11 | 8 | 6 | 8 | 13 | 993 | 766 | 1 | 600 | 501 | 414 | 277 | 197 | 142 | 45 | 55 | 15771 | 0 | 12 | 18 | 24 | 36 | 48 | 60 | 01/31/1997 | 45 | Outer Wheel Path | 5.9 | 30
15665 | 24 | 22 | 10 | 8 | 7 | 4 | 3 | 2 | 8 | 13 | 402 | 331 | 1 | 251 | 206 | 167 | 112 | 77 | 57 | 45 | 55 | 6380 | 0 | 12 | 18 | 24 | 36 | 48 | 60 | 01/31/1997 | 55 | Outer Wheel Path | 5.9 | 13
16068 | 8 | 23 | 27 | 22 | 17 | 11 | 7 | 5 | 24 | 20 | 961 | 900 | 1 | 683 | 555 | 440 | 276 | 184 | 135 | 75 | 67 | 15274 | 0 | 12 | 18 | 24 | 36 | 48 | 60 | 02/18/1997 | 55 | Outer Wheel Path | 5.9 | 35
16069 | 8 | 23 | 11 | 8 | 7 | 4 | 3 | 2 | 23 | 20 | 386 | 366 | 1 | 272 | 215 | 168 | 102 | 70 | 53 | 73 | 67 | 6130 | 0 | 12 | 18 | 24 | 36 | 48 | 60 | 02/18/1997 | 65 | Outer Wheel Path | 5.9 | 14
16070 | 8 | 23 | 15 | 12 | 9 | 6 | 4 | 3 | 23 | 20 | 536 | 498 | 1 | 370 | 294 | 231 | 143 | 99 | 73 | 73 | 67 | 8509 | 0 | 12 | 18 | 24 | 36 | 48 | 60 | 02/18/1997 | 65 | Outer Wheel Path | 5.9 | 20
16071 | 8 | 23 | 19 | 16 | 12 | 8 | 5 | 4 | 23 | 20 | 722 | 661 | 1 | 495 | 396 | 311 | 194 | 131 | 98 | 73 | 67 | 11473 | 0 | 12 | 18 | 24 | 36 | 48 | 60 | 02/18/1997 | 65 | Outer Wheel Path | 5.9 | 26
16072 | 8 | 23 | 26 | 21 | 17 | 10 | 7 | 5 | 23 | 20 | 961 | 895 | 1 | 666 | 535 | 421 | 262 | 176 | 132 | 73 | 67 | 15266 | 0 | 12 | 18 | 24 | 36 | 48 | 60 | 02/18/1997 | 65 | Outer Wheel Path | 5.9 | 35
16953 | 5 | 24 | 11 | 8 | 6 | 4 | 3 | 2 | 14 | 11 | 397 | 410 | 1 | 290 | 212 | 156 | 92 | 66 | 54 | 56 | 51 | 6312 | 0 | 12 | 18 | 24 | 36 | 48 | 60 | 03/04/1997 | 25 | Centerline | 5.9 | 16
16954 | 5 | 24 | 16 | 12 | 9 | 5 | 4 | 3 | 14 | 11 | 574 | 570 | 1 | 408 | 303 | 225 | 134 | 95 | 77 | 56 | 51 | 9117 | 0 | 12 | 18 | 24 | 36 | 48 | 60 | 03/04/1997 | 25 | Centerline | 5.9 | 22
16955 | 5 | 24 | 21 | 16 | 12 | 7 | 5 | 4 | 14 | 11 | 760 | 733 | 1 | 528 | 396 | 295 | 176 | 124 | 101 | 56 | 51 | 12077 | 0 | 12 | 18 | 24 | 36 | 48 | 60 | 03/04/1997 | 25 | Centerline | 5.9 | 29
16956 | 5 | 24 | 28 | 21 | 16 | 9 | 7 | 5 | 14 | 11 | 1007 | 972 | 1 | 706 | 532 | 398 | 237 | 166 | 135 | 56 | 51 | 15993 | 0 | 12 | 18 | 24 | 36 | 48 | 60 | 03/04/1997 | 25 | Centerline | 5.9 | 38
16957 | 5 | 24 | 10 | 8 | 6 | 4 | 3 | 2 | 14 | 11 | 395 | 368 | 1 | 261 | 198 | 151 | 90 | 64 | 53 | 56 | 51 | 6281 | 0 | 12 | 18 | 24 | 36 | 48 | 60 | 03/04/1997 | 35 | Centerline | 5.9 | 14
16958 | 5 | 24 | 14 | 11 | 9 | 5 | 4 | 3 | 14 | 11 | 577 | 510 | 1 | 367 | 280 | 218 | 133 | 94 | 75 | 56 | 51 | 9169 | 0 | 12 | 18 | 24 | 36 | 48 | 60 | 03/04/1997 | 35 | Centerline | 5.9 | 20
16959 | 5 | 24 | 19 | 15 | 11 | 7 | 5 | 4 | 14 | 11 | 765 | 659 | 1 | 476 | 368 | 286 | 175 | 123 | 98 | 56 | 51 | 12152 | 0 | 12 | 18 | 24 | 36 | 48 | 60 | 03/04/1997 | 35 | Centerline | 5.9 | 26
16960 | 5 | 24 | 25 | 19 | 15 | 9 | 6 | 5 | 14 | 11 | 1012 | 874 | 1 | 635 | 494 | 382 | 234 | 164 | 131 | 56 | 51 | 16073 | 0 | 12 | 18 | 24 | 36 | 48 | 60 | 03/04/1997 | 35 | Centerline | 5.9 | 34
16961 | 5 | 24 | 11 | 8 | 6 | 4 | 3 | 2 | 14 | 11 | 396 | 405 | 1 | 283 | 208 | 154 | 91 | 67 | 52 | 57 | 51 | 6285 | 0 | 12 | 18 | 24 | 36 | 48 | 60 | 03/04/1997 | 45 | Centerline | 5.9 | 16
16962 | 5 | 24 | 16 | 12 | 9 | 5 | 4 | 3 | 14 | 11 | 572 | 564 | 1 | 398 | 297 | 221 | 133 | 97 | 77 | 57 | 51 | 9085 | 0 | 12 | 18 | 24 | 36 | 48 | 60 | 03/04/1997 | 45 | Centerline | 5.9 | 22
16963 | 5 | 24 | 20 | 15 | 12 | 7 | 5 | 4 | 14 | 11 | 759 | 732 | 1 | 517 | 391 | 292 | 175 | 125 | 102 | 57 | 51 | 12065 | 0 | 12 | 18 | 24 | 36 | 48 | 60 | 03/04/1997 | 45 | Centerline | 5.9 | 29
16964 | 5 | 24 | 27 | 21 | 16 | 9 | 7 | 5 | 14 | 11 | 1004 | 986 | 1 | 692 | 526 | 394 | 237 | 168 | 134 | 57 | 51 | 15946 | 0 | 12 | 18 | 24 | 36 | 48 | 60 | 03/04/1997 | 45 | Centerline | 5.9 | 39
16965 | 5 | 24 | 12 | 9 | 7 | 4 | 3 | 2 | 14 | 11 | 394 | 404 | 1 | 302 | 229 | 173 | 106 | 72 | 57 | 57 | 51 | 6261 | 0 | 12 | 18 | 24 | 36 | 48 | 60 | 03/04/1997 | 55 | Centerline | 5.9 | 16
16966 | 5 | 24 | 17 | 13 | 10 | 6 | 4 | 3 | 14 | 11 | 573 | 566 | 1 | 422 | 327 | 248 | 152 | 105 | 84 | 57 | 51 | 9097 | 0 | 12 | 18 | 24 | 36 | 48 | 60 | 03/04/1997 | 55 | Centerline | 5.9 | 22
16967 | 5 | 24 | 22 | 17 | 13 | 8 | 5 | 4 | 14 | 11 | 759 | 734 | 1 | 550 | 427 | 327 | 200 | 138 | 110 | 57 | 51 | 12053 | 0 | 12 | 18 | 24 | 36 | 48 | 60 | 03/04/1997 | 55 | Centerline | 5.9 | 29
16968 | 5 | 24 | 29 | 22 | 17 | 11 | 7 | 6 | 14 | 11 | 999 | 981 | 1 | 731 | 571 | 438 | 269 | 184 | 145 | 57 | 51 | 15878 | 0 | 12 | 18 | 24 | 36 | 48 | 60 | 03/04/1997 | 55 | Centerline | 5.9 | 39
16969 | 5 | 24 | 9 | 7 | 6 | 4 | 3 | 2 | 14 | 11 | 397 | 281 | 1 | 226 | 189 | 157 | 105 | 74 | 56 | 57 | 51 | 6300 | 0 | 12 | 18 | 24 | 36 | 48 | 60 | 03/04/1997 | 65 | Centerline | 5.9 | 11
16970 | 5 | 24 | 13 | 11 | 9 | 6 | 4 | 3 | 14 | 11 | 576 | 398 | 1 | 319 | 269 | 222 | 152 | 107 | 82 | 57 | 51 | 9149 | 0 | 12 | 18 | 24 | 36 | 48 | 60 | 03/04/1997 | 65 | Centerline | 5.9 | 16
16971 | 5 | 24 | 16 | 14 | 11 | 8 | 5 | 4 | 14 | 11 | 768 | 515 | 1 | 413 | 349 | 289 | 197 | 138 | 105 | 57 | 51 | 12196 | 0 | 12 | 18 | 24 | 36 | 48 | 60 | 03/04/1997 | 65 | Centerline | 5.9 | 20
16972 | 5 | 24 | 22 | 18 | 15 | 10 | 7 | 5 | 14 | 11 | 1015 | 691 | 1 | 547 | 461 | 384 | 260 | 182 | 138 | 57 | 51 | 16121 | 0 | 12 | 18 | 24 | 36 | 48 | 60 | 03/04/1997 | 65 | Centerline | 5.9 | 27
16973 | 5 | 24 | 11 | 9 | 7 | 5 | 3 | 2 | 10 | 11 | 410 | 390 | 1 | 285 | 228 | 182 | 114 | 77 | 56 | 50 | 52 | 6511 | 0 | 12 | 18 | 24 | 36 | 48 | 60 | 03/04/1997 | 25 | Outer Wheel Path | 5.9 | 15
16974 | 5 | 24 | 16 | 13 | 10 | 7 | 4 | 3 | 10 | 11 | 594 | 549 | 1 | 402 | 324 | 260 | 168 | 114 | 85 | 50 | 52 | 9439 | 0 | 12 | 18 | 24 | 36 | 48 | 60 | 03/04/1997 | 25 | Outer Wheel Path | 5.9 | 22
16975 | 5 | 24 | 21 | 17 | 13 | 9 | 6 | 4 | 10 | 11 | 785 | 707 | 1 | 524 | 423 | 341 | 221 | 150 | 110 | 50 | 52 | 12466 | 0 | 12 | 18 | 24 | 36 | 48 | 60 | 03/04/1997 | 25 | Outer Wheel Path | 5.9 | 28
15616 | 23 | 22 | 20 | 17 | 14 | 10 | 7 | 5 | 6 | 14 | 1012 | 641 | 1 | 516 | 438 | 367 | 251 | 175 | 127 | 43 | 56 | 16077 | 0 | 12 | 18 | 24 | 36 | 48 | 60 | 01/31/1997 | 25 | Outer Wheel Path | 5.9 | 25
15617 | 23 | 22 | 9 | 8 | 6 | 4 | 3 | 2 | 8 | 14 | 406 | 302 | 1 | 240 | 197 | 161 | 102 | 72 | 50 | 45 | 56 | 6455 | 0 | 12 | 18 | 24 | 36 | 48 | 60 | 01/31/1997 | 35 | Outer Wheel Path | 5.9 | 12
15618 | 23 | 22 | 13 | 11 | 9 | 6 | 4 | 3 | 8 | 14 | 567 | 411 | 1 | 323 | 267 | 218 | 141 | 97 | 69 | 45 | 56 | 9002 | 0 | 12 | 18 | 24 | 36 | 48 | 60 | 01/31/1997 | 35 | Outer Wheel Path | 5.9 | 16
15619 | 23 | 22 | 17 | 14 | 11 | 7 | 5 | 4 | 8 | 14 | 760 | 542 | 1 | 427 | 355 | 289 | 188 | 129 | 93 | 45 | 56 | 12073 | 0 | 12 | 18 | 24 | 36 | 48 | 60 | 01/31/1997 | 35 | Outer Wheel Path | 5.9 | 21
15620 | 23 | 22 | 23 | 19 | 15 | 10 | 7 | 5 | 8 | 14 | 1004 | 726 | 1 | 571 | 476 | 388 | 255 | 175 | 126 | 45 | 56 | 15946 | 0 | 12 | 18 | 24 | 36 | 48 | 60 | 01/31/1997 | 35 | Outer Wheel Path | 5.9 | 29
15621 | 23 | 22 | 9 | 8 | 6 | 4 | 3 | 2 | 7 | 14 | 405 | 288 | 1 | 230 | 194 | 160 | 105 | 73 | 51 | 44 | 56 | 6436 | 0 | 12 | 18 | 24 | 36 | 48 | 60 | 01/31/1997 | 45 | Outer Wheel Path | 5.9 | 11
15622 | 23 | 22 | 12 | 10 | 9 | 6 | 4 | 3 | 7 | 14 | 568 | 392 | 1 | 313 | 264 | 218 | 145 | 100 | 72 | 44 | 56 | 9022 | 0 | 12 | 18 | 24 | 36 | 48 | 60 | 01/31/1997 | 45 | Outer Wheel Path | 5.9 | 15
15623 | 23 | 22 | 16 | 14 | 11 | 8 | 5 | 4 | 7 | 14 | 762 | 523 | 1 | 416 | 352 | 291 | 192 | 134 | 96 | 44 | 56 | 12108 | 0 | 12 | 18 | 24 | 36 | 48 | 60 | 01/31/1997 | 45 | Outer Wheel Path | 5.9 | 21
15624 | 23 | 22 | 22 | 19 | 15 | 10 | 7 | 5 | 7 | 14 | 1006 | 697 | 1 | 557 | 473 | 391 | 259 | 181 | 130 | 44 | 56 | 15985 | 0 | 12 | 18 | 24 | 36 | 48 | 60 | 01/31/1997 | 45 | Outer Wheel Path | 5.9 | 27
15625 | 23 | 22 | 8 | 7 | 6 | 4 | 3 | 2 | 7 | 14 | 407 | 253 | 1 | 208 | 176 | 147 | 99 | 71 | 51 | 44 | 56 | 6467 | 0 | 12 | 18 | 24 | 36 | 48 | 60 | 01/31/1997 | 55 | Outer Wheel Path | 5.9 | 10
15626 | 23 | 22 | 11 | 9 | 8 | 5 | 4 | 3 | 7 | 14 | 570 | 346 | 1 | 286 | 241 | 201 | 137 | 95 | 69 | 44 | 56 | 9049 | 0 | 12 | 18 | 24 | 36 | 48 | 60 | 01/31/1997 | 55 | Outer Wheel Path | 5.9 | 14
15627 | 23 | 22 | 15 | 13 | 10 | 7 | 5 | 4 | 7 | 14 | 763 | 456 | 1 | 376 | 319 | 266 | 182 | 127 | 93 | 44 | 56 | 12116 | 0 | 12 | 18 | 24 | 36 | 48 | 60 | 01/31/1997 | 55 | Outer Wheel Path | 5.9 | 18
15628 | 23 | 22 | 20 | 17 | 14 | 10 | 7 | 5 | 7 | 14 | 1011 | 610 | 1 | 504 | 426 | 356 | 244 | 172 | 125 | 44 | 56 | 16065 | 0 | 12 | 18 | 24 | 36 | 48 | 60 | 01/31/1997 | 55 | Outer Wheel Path | 5.9 | 24
15629 | 23 | 22 | 9 | 7 | 6 | 4 | 3 | 2 | 6 | 14 | 406 | 265 | 1 | 221 | 187 | 156 | 104 | 73 | 53 | 43 | 56 | 6447 | 0 | 12 | 18 | 24 | 36 | 48 | 60 | 01/31/1997 | 65 | Outer Wheel Path | 5.9 | 10
15630 | 23 | 22 | 12 | 10 | 8 | 6 | 4 | 3 | 6 | 14 | 564 | 361 | 1 | 298 | 254 | 212 | 144 | 101 | 71 | 43 | 56 | 8962 | 0 | 12 | 18 | 24 | 36 | 48 | 60 | 01/31/1997 | 65 | Outer Wheel Path | 5.9 | 14
15631 | 23 | 22 | 16 | 13 | 11 | 8 | 5 | 4 | 6 | 14 | 761 | 481 | 1 | 397 | 339 | 283 | 193 | 135 | 96 | 43 | 56 | 12088 | 0 | 12 | 18 | 24 | 36 | 48 | 60 | 01/31/1997 | 65 | Outer Wheel Path | 5.9 | 19
15632 | 23 | 22 | 21 | 18 | 15 | 10 | 7 | 5 | 6 | 14 | 1010 | 646 | 1 | 534 | 457 | 382 | 262 | 183 | 132 | 43 | 56 | 16053 | 0 | 12 | 18 | 24 | 36 | 48 | 60 | 01/31/1997 | 65 | Outer Wheel Path | 5.9 | 25
15633 | 24 | 22 | 9 | 7 | 6 | 4 | 3 | 2 | 17 | 15 | 390 | 291 | 1 | 229 | 188 | 154 | 102 | 69 | 50 | 63 | 58 | 6197 | 0 | 12 | 18 | 24 | 36 | 48 | 60 | 01/31/1997 | 25 | Centerline | 5.9 | 11
15634 | 24 | 22 | 12 | 10 | 8 | 6 | 4 | 3 | 17 | 15 | 549 | 396 | 1 | 313 | 260 | 213 | 142 | 99 | 72 | 63 | 58 | 8728 | 0 | 12 | 18 | 24 | 36 | 48 | 60 | 01/31/1997 | 25 | Centerline | 5.9 | 16
15635 | 24 | 22 | 16 | 14 | 11 | 7 | 5 | 4 | 17 | 15 | 738 | 522 | 1 | 412 | 346 | 282 | 189 | 130 | 95 | 63 | 58 | 11723 | 0 | 12 | 18 | 24 | 36 | 48 | 60 | 01/31/1997 | 25 | Centerline | 5.9 | 21
15636 | 24 | 22 | 22 | 18 | 15 | 10 | 7 | 5 | 17 | 15 | 978 | 706 | 1 | 558 | 468 | 382 | 258 | 177 | 128 | 63 | 58 | 15545 | 0 | 12 | 18 | 24 | 36 | 48 | 60 | 01/31/1997 | 25 | Centerline | 5.9 | 28
15637 | 24 | 22 | 9 | 8 | 6 | 4 | 3 | 2 | 17 | 15 | 392 | 296 | 1 | 234 | 198 | 160 | 105 | 71 | 51 | 63 | 58 | 6233 | 0 | 12 | 18 | 24 | 36 | 48 | 60 | 01/31/1997 | 35 | Centerline | 5.9 | 12
15638 | 24 | 22 | 13 | 11 | 9 | 6 | 4 | 3 | 17 | 15 | 549 | 405 | 1 | 321 | 271 | 221 | 146 | 98 | 70 | 63 | 58 | 8716 | 0 | 12 | 18 | 24 | 36 | 48 | 60 | 01/31/1997 | 35 | Centerline | 5.9 | 16
15639 | 24 | 22 | 17 | 14 | 12 | 8 | 5 | 4 | 17 | 15 | 739 | 532 | 1 | 425 | 359 | 294 | 195 | 131 | 94 | 63 | 58 | 11735 | 0 | 12 | 18 | 24 | 36 | 48 | 60 | 01/31/1997 | 35 | Centerline | 5.9 | 21
15640 | 24 | 22 | 22 | 19 | 16 | 10 | 7 | 5 | 17 | 15 | 979 | 714 | 1 | 570 | 481 | 396 | 262 | 177 | 127 | 63 | 58 | 15548 | 0 | 12 | 18 | 24 | 36 | 48 | 60 | 01/31/1997 | 35 | Centerline | 5.9 | 28
15641 | 24 | 22 | 9 | 7 | 6 | 4 | 3 | 2 | 17 | 15 | 389 | 274 | 1 | 221 | 187 | 155 | 104 | 70 | 53 | 63 | 58 | 6185 | 0 | 12 | 18 | 24 | 36 | 48 | 60 | 01/31/1997 | 45 | Centerline | 5.9 | 11
15642 | 24 | 22 | 12 | 10 | 8 | 6 | 4 | 3 | 17 | 15 | 546 | 373 | 1 | 303 | 259 | 216 | 143 | 97 | 73 | 63 | 58 | 8676 | 0 | 12 | 18 | 24 | 36 | 48 | 60 | 01/31/1997 | 45 | Centerline | 5.9 | 15
15643 | 24 | 22 | 16 | 13 | 11 | 8 | 5 | 4 | 17 | 15 | 734 | 492 | 1 | 399 | 341 | 284 | 191 | 130 | 97 | 63 | 58 | 11663 | 0 | 12 | 18 | 24 | 36 | 48 | 60 | 01/31/1997 | 45 | Centerline | 5.9 | 19
15644 | 24 | 22 | 21 | 18 | 15 | 10 | 7 | 5 | 17 | 15 | 974 | 660 | 1 | 535 | 457 | 383 | 256 | 176 | 130 | 63 | 58 | 15473 | 0 | 12 | 18 | 24 | 36 | 48 | 60 | 01/31/1997 | 45 | Centerline | 5.9 | 26
15645 | 24 | 22 | 8 | 7 | 6 | 4 | 3 | 2 | 17 | 15 | 390 | 266 | 1 | 213 | 182 | 151 | 101 | 72 | 50 | 63 | 58 | 6193 | 0 | 12 | 18 | 24 | 36 | 48 | 60 | 01/31/1997 | 55 | Centerline | 5.9 | 10
15646 | 24 | 22 | 11 | 10 | 8 | 5 | 4 | 3 | 17 | 15 | 546 | 362 | 1 | 291 | 251 | 211 | 139 | 102 | 70 | 63 | 58 | 8676 | 0 | 12 | 18 | 24 | 36 | 48 | 60 | 01/31/1997 | 55 | Centerline | 5.9 | 14
15647 | 24 | 22 | 15 | 13 | 11 | 7 | 5 | 4 | 17 | 15 | 736 | 474 | 1 | 387 | 331 | 277 | 187 | 132 | 93 | 63 | 58 | 11691 | 0 | 12 | 18 | 24 | 36 | 48 | 60 | 01/31/1997 | 55 | Centerline | 5.9 | 19
15648 | 24 | 22 | 20 | 18 | 15 | 10 | 7 | 5 | 17 | 15 | 981 | 644 | 1 | 519 | 446 | 373 | 253 | 177 | 127 | 63 | 58 | 15584 | 0 | 12 | 18 | 24 | 36 | 48 | 60 | 01/31/1997 | 55 | Centerline | 5.9 | 25
15649 | 24 | 22 | 10 | 8 | 7 | 4 | 3 | 2 | 17 | 15 | 386 | 301 | 1 | 248 | 205 | 166 | 105 | 72 | 50 | 63 | 58 | 6138 | 0 | 12 | 18 | 24 | 36 | 48 | 60 | 01/31/1997 | 65 | Centerline | 5.9 | 12
15650 | 24 | 22 | 13 | 11 | 9 | 6 | 4 | 3 | 17 | 15 | 545 | 411 | 1 | 335 | 280 | 230 | 147 | 100 | 72 | 63 | 58 | 8664 | 0 | 12 | 18 | 24 | 36 | 48 | 60 | 01/31/1997 | 65 | Centerline | 5.9 | 16
15651 | 24 | 22 | 17 | 15 | 12 | 8 | 5 | 4 | 17 | 15 | 736 | 541 | 1 | 442 | 371 | 304 | 196 | 134 | 96 | 63 | 58 | 11695 | 0 | 12 | 18 | 24 | 36 | 48 | 60 | 01/31/1997 | 65 | Centerline | 5.9 | 21
15652 | 24 | 22 | 23 | 20 | 16 | 10 | 7 | 5 | 17 | 15 | 980 | 727 | 1 | 593 | 498 | 409 | 263 | 181 | 127 | 63 | 58 | 15568 | 0 | 12 | 18 | 24 | 36 | 48 | 60 | 01/31/1997 | 65 | Centerline | 5.9 | 29
15653 | 24 | 22 | 10 | 8 | 7 | 4 | 3 | 2 | 7 | 13 | 402 | 344 | 1 | 258 | 210 | 171 | 113 | 80 | 58 | 44 | 55 | 6384 | 0 | 12 | 18 | 24 | 36 | 48 | 60 | 01/31/1997 | 25 | Outer Wheel Path | 5.9 | 14
15654 | 24 | 22 | 14 | 11 | 9 | 6 | 4 | 3 | 7 | 13 | 560 | 462 | 1 | 351 | 288 | 236 | 159 | 112 | 82 | 44 | 55 | 8898 | 0 | 12 | 18 | 24 | 36 | 48 | 60 | 01/31/1997 | 25 | Outer Wheel Path | 5.9 | 18
10100 | 25 | 16 | 15 | 12 | 10 | 7 | 5 | 4 | 3 | 7 | 1024 | 452 | 1 | 369 | 317 | 264 | 182 | 128 | 102 | 37 | 44 | 16272 | 0 | 12 | 18 | 24 | 36 | 48 | 60 | 10/29/1996 | 65 | Centerline | 5.9 | 18
10101 | 25 | 16 | 7 | 6 | 5 | 4 | 2 | 2 | 5 | 7 | 416 | 228 | 1 | 185 | 162 | 133 | 96 | 55 | 48 | 40 | 45 | 6602 | 0 | 12 | 18 | 24 | 36 | 48 | 60 | 10/29/1996 | 25 | Outer Wheel Path | 5.9 | 9
10102 | 25 | 16 | 10 | 9 | 7 | 5 | 3 | 3 | 5 | 7 | 582 | 315 | 1 | 256 | 223 | 185 | 129 | 76 | 66 | 40 | 45 | 9252 | 0 | 12 | 18 | 24 | 36 | 48 | 60 | 10/29/1996 | 25 | Outer Wheel Path | 5.9 | 12
10103 | 25 | 16 | 14 | 12 | 10 | 7 | 5 | 3 | 5 | 7 | 805 | 433 | 1 | 356 | 308 | 256 | 178 | 117 | 89 | 40 | 45 | 12784 | 0 | 12 | 18 | 24 | 36 | 48 | 60 | 10/29/1996 | 25 | Outer Wheel Path | 5.9 | 17
10104 | 25 | 16 | 18 | 15 | 13 | 9 | 6 | 4 | 5 | 7 | 1010 | 549 | 1 | 449 | 390 | 324 | 227 | 149 | 113 | 40 | 45 | 16041 | 0 | 12 | 18 | 24 | 36 | 48 | 60 | 10/29/1996 | 25 | Outer Wheel Path | 5.9 | 22
10105 | 25 | 16 | 7 | 6 | 5 | 4 | 2 | 2 | 5 | 7 | 414 | 227 | 1 | 187 | 157 | 131 | 89 | 59 | 44 | 40 | 45 | 6579 | 0 | 12 | 18 | 24 | 36 | 48 | 60 | 10/29/1996 | 35 | Outer Wheel Path | 5.9 | 9
10106 | 25 | 16 | 10 | 9 | 7 | 5 | 3 | 2 | 5 | 7 | 581 | 317 | 1 | 259 | 218 | 182 | 125 | 87 | 63 | 40 | 45 | 9224 | 0 | 12 | 18 | 24 | 36 | 48 | 60 | 10/29/1996 | 35 | Outer Wheel Path | 5.9 | 12
10107 | 25 | 16 | 14 | 12 | 10 | 7 | 4 | 3 | 5 | 7 | 804 | 432 | 1 | 355 | 306 | 251 | 173 | 113 | 85 | 40 | 45 | 12780 | 0 | 12 | 18 | 24 | 36 | 48 | 60 | 10/29/1996 | 35 | Outer Wheel Path | 5.9 | 17
10108 | 25 | 16 | 18 | 15 | 13 | 9 | 6 | 4 | 5 | 7 | 1008 | 547 | 1 | 448 | 383 | 318 | 220 | 148 | 109 | 40 | 45 | 16021 | 0 | 12 | 18 | 24 | 36 | 48 | 60 | 10/29/1996 | 35 | Outer Wheel Path | 5.9 | 22
10109 | 25 | 16 | 7 | 6 | 5 | 3 | 2 | 2 | 5 | 7 | 414 | 213 | 1 | 176 | 147 | 124 | 84 | 61 | 44 | 40 | 45 | 6571 | 0 | 12 | 18 | 24 | 36 | 48 | 60 | 10/29/1996 | 45 | Outer Wheel Path | 5.9 | 8
10110 | 25 | 16 | 10 | 8 | 7 | 5 | 3 | 2 | 5 | 7 | 582 | 297 | 1 | 242 | 207 | 173 | 119 | 82 | 58 | 40 | 45 | 9252 | 0 | 12 | 18 | 24 | 36 | 48 | 60 | 10/29/1996 | 45 | Outer Wheel Path | 5.9 | 12
10111 | 25 | 16 | 13 | 11 | 9 | 6 | 4 | 3 | 5 | 7 | 807 | 405 | 1 | 334 | 284 | 238 | 164 | 113 | 82 | 40 | 45 | 12823 | 0 | 12 | 18 | 24 | 36 | 48 | 60 | 10/29/1996 | 45 | Outer Wheel Path | 5.9 | 16
10112 | 25 | 16 | 17 | 14 | 12 | 8 | 6 | 4 | 5 | 7 | 1011 | 512 | 1 | 422 | 359 | 301 | 207 | 140 | 101 | 40 | 45 | 16069 | 0 | 12 | 18 | 24 | 36 | 48 | 60 | 10/29/1996 | 45 | Outer Wheel Path | 5.9 | 20
10113 | 25 | 16 | 7 | 6 | 5 | 3 | 2 | 2 | 5 | 7 | 411 | 210 | 1 | 173 | 147 | 121 | 83 | 57 | 44 | 40 | 45 | 6527 | 0 | 12 | 18 | 24 | 36 | 48 | 60 | 10/29/1996 | 55 | Outer Wheel Path | 5.9 | 8
10114 | 25 | 16 | 9 | 8 | 7 | 5 | 3 | 2 | 5 | 7 | 582 | 294 | 1 | 239 | 202 | 169 | 117 | 84 | 61 | 40 | 45 | 9252 | 0 | 12 | 18 | 24 | 36 | 48 | 60 | 10/29/1996 | 55 | Outer Wheel Path | 5.9 | 12
10115 | 25 | 16 | 13 | 11 | 9 | 6 | 4 | 3 | 5 | 7 | 809 | 402 | 1 | 326 | 277 | 231 | 161 | 113 | 84 | 40 | 45 | 12855 | 0 | 12 | 18 | 24 | 36 | 48 | 60 | 10/29/1996 | 55 | Outer Wheel Path | 5.9 | 16
10116 | 25 | 16 | 16 | 14 | 11 | 8 | 6 | 4 | 5 | 7 | 1017 | 505 | 1 | 410 | 349 | 292 | 203 | 143 | 105 | 40 | 45 | 16152 | 0 | 12 | 18 | 24 | 36 | 48 | 60 | 10/29/1996 | 55 | Outer Wheel Path | 5.9 | 20
10117 | 25 | 16 | 7 | 6 | 5 | 3 | 2 | 2 | 5 | 7 | 409 | 226 | 1 | 183 | 154 | 127 | 85 | 57 | 44 | 40 | 45 | 6499 | 0 | 12 | 18 | 24 | 36 | 48 | 60 | 10/29/1996 | 65 | Outer Wheel Path | 5.9 | 9
10118 | 25 | 16 | 10 | 8 | 7 | 5 | 3 | 2 | 5 | 7 | 576 | 310 | 1 | 251 | 212 | 174 | 120 | 81 | 61 | 40 | 45 | 9153 | 0 | 12 | 18 | 24 | 36 | 48 | 60 | 10/29/1996 | 65 | Outer Wheel Path | 5.9 | 12
10119 | 25 | 16 | 13 | 11 | 9 | 6 | 4 | 3 | 5 | 7 | 806 | 423 | 1 | 342 | 289 | 239 | 162 | 112 | 84 | 40 | 45 | 12803 | 0 | 12 | 18 | 24 | 36 | 48 | 60 | 10/29/1996 | 65 | Outer Wheel Path | 5.9 | 17
10120 | 25 | 16 | 17 | 14 | 12 | 8 | 6 | 4 | 5 | 7 | 1017 | 534 | 1 | 429 | 365 | 300 | 205 | 142 | 106 | 40 | 45 | 16152 | 0 | 12 | 18 | 24 | 36 | 48 | 60 | 10/29/1996 | 65 | Outer Wheel Path | 5.9 | 21
10121 | 26 | 16 | 11 | 9 | 7 | 4 | 3 | 2 | 3 | 7 | 412 | 335 | 1 | 267 | 219 | 176 | 110 | 72 | 53 | 37 | 44 | 6539 | 0 | 12 | 18 | 24 | 36 | 48 | 60 | 10/29/1996 | 15 | Centerline | 5.9 | 13
10122 | 26 | 16 | 14 | 12 | 9 | 6 | 4 | 3 | 3 | 7 | 571 | 461 | 1 | 363 | 300 | 240 | 153 | 100 | 74 | 37 | 44 | 9069 | 0 | 12 | 18 | 24 | 36 | 48 | 60 | 10/29/1996 | 15 | Centerline | 5.9 | 18
10123 | 26 | 16 | 20 | 16 | 13 | 8 | 5 | 4 | 3 | 7 | 798 | 625 | 1 | 496 | 411 | 330 | 211 | 135 | 102 | 37 | 44 | 12672 | 0 | 12 | 18 | 24 | 36 | 48 | 60 | 10/29/1996 | 15 | Centerline | 5.9 | 25
10124 | 26 | 16 | 25 | 20 | 16 | 11 | 7 | 5 | 3 | 7 | 1005 | 788 | 1 | 624 | 519 | 417 | 268 | 173 | 131 | 37 | 44 | 15962 | 0 | 12 | 18 | 24 | 36 | 48 | 60 | 10/29/1996 | 15 | Centerline | 5.9 | 31
10125 | 26 | 16 | 11 | 9 | 7 | 5 | 3 | 2 | 3 | 7 | 407 | 363 | 1 | 281 | 230 | 183 | 115 | 71 | 54 | 37 | 44 | 6467 | 0 | 12 | 18 | 24 | 36 | 48 | 60 | 10/29/1996 | 25 | Centerline | 5.9 | 14
10126 | 26 | 16 | 15 | 12 | 10 | 6 | 4 | 3 | 3 | 7 | 571 | 495 | 1 | 379 | 312 | 250 | 157 | 104 | 76 | 37 | 44 | 9077 | 0 | 12 | 18 | 24 | 36 | 48 | 60 | 10/29/1996 | 25 | Centerline | 5.9 | 19
10127 | 26 | 16 | 20 | 17 | 14 | 9 | 6 | 4 | 3 | 7 | 797 | 670 | 1 | 514 | 428 | 343 | 219 | 145 | 107 | 37 | 44 | 12664 | 0 | 12 | 18 | 24 | 36 | 48 | 60 | 10/29/1996 | 25 | Centerline | 5.9 | 26
10533 | 5 | 18 | 9 | 7 | 6 | 4 | 3 | 2 | 8 | 10 | 392 | 325 | 1 | 237 | 184 | 143 | 90 | 66 | 53 | 46 | 49 | 6225 | 0 | 12 | 18 | 24 | 36 | 48 | 60 | 11/22/1996 | 55 | Centerline | 5.9 | 13
10534 | 5 | 18 | 13 | 10 | 8 | 5 | 4 | 3 | 8 | 10 | 541 | 439 | 1 | 322 | 251 | 198 | 128 | 91 | 73 | 46 | 49 | 8601 | 0 | 12 | 18 | 24 | 36 | 48 | 60 | 11/22/1996 | 55 | Centerline | 5.9 | 17
10535 | 5 | 18 | 17 | 14 | 11 | 7 | 5 | 4 | 8 | 10 | 754 | 594 | 1 | 438 | 345 | 273 | 174 | 125 | 99 | 46 | 49 | 11977 | 0 | 12 | 18 | 24 | 36 | 48 | 60 | 11/22/1996 | 55 | Centerline | 5.9 | 23
10536 | 5 | 18 | 23 | 18 | 14 | 9 | 6 | 5 | 8 | 10 | 991 | 789 | 1 | 582 | 460 | 363 | 232 | 165 | 131 | 46 | 49 | 15739 | 0 | 12 | 18 | 24 | 36 | 48 | 60 | 11/22/1996 | 55 | Centerline | 5.9 | 31
10537 | 5 | 18 | 8 | 7 | 6 | 4 | 3 | 2 | 8 | 10 | 395 | 251 | 1 | 203 | 171 | 143 | 98 | 69 | 55 | 46 | 49 | 6269 | 0 | 12 | 18 | 24 | 36 | 48 | 60 | 11/22/1996 | 65 | Centerline | 5.9 | 10
10538 | 5 | 18 | 11 | 9 | 8 | 5 | 4 | 3 | 8 | 10 | 544 | 340 | 1 | 275 | 231 | 193 | 132 | 94 | 74 | 46 | 49 | 8636 | 0 | 12 | 18 | 24 | 36 | 48 | 60 | 11/22/1996 | 65 | Centerline | 5.9 | 13
10539 | 5 | 18 | 15 | 12 | 10 | 7 | 5 | 4 | 8 | 10 | 760 | 457 | 1 | 369 | 313 | 262 | 178 | 128 | 99 | 46 | 49 | 12073 | 0 | 12 | 18 | 24 | 36 | 48 | 60 | 11/22/1996 | 65 | Centerline | 5.9 | 18
10540 | 5 | 18 | 19 | 16 | 14 | 9 | 7 | 5 | 8 | 10 | 1001 | 601 | 1 | 486 | 412 | 344 | 233 | 166 | 129 | 46 | 49 | 15910 | 0 | 12 | 18 | 24 | 36 | 48 | 60 | 11/22/1996 | 65 | Centerline | 5.9 | 24
10541 | 5 | 18 | 10 | 8 | 6 | 4 | 3 | 2 | 7 | 10 | 388 | 369 | 1 | 259 | 202 | 154 | 96 | 66 | 53 | 44 | 50 | 6165 | 0 | 12 | 18 | 24 | 36 | 48 | 60 | 11/22/1996 | 25 | Outer Wheel Path | 5.9 | 15
10542 | 5 | 18 | 14 | 11 | 8 | 5 | 4 | 3 | 7 | 10 | 532 | 493 | 1 | 347 | 273 | 212 | 132 | 93 | 72 | 44 | 50 | 8450 | 0 | 12 | 18 | 24 | 36 | 48 | 60 | 11/22/1996 | 25 | Outer Wheel Path | 5.9 | 19
10543 | 5 | 18 | 19 | 15 | 11 | 7 | 5 | 4 | 7 | 10 | 749 | 668 | 1 | 473 | 375 | 291 | 183 | 126 | 98 | 44 | 50 | 11906 | 0 | 12 | 18 | 24 | 36 | 48 | 60 | 11/22/1996 | 25 | Outer Wheel Path | 5.9 | 26
10544 | 5 | 18 | 24 | 20 | 15 | 10 | 7 | 5 | 7 | 10 | 989 | 876 | 1 | 622 | 496 | 386 | 243 | 169 | 130 | 44 | 50 | 15711 | 0 | 12 | 18 | 24 | 36 | 48 | 60 | 11/22/1996 | 25 | Outer Wheel Path | 5.9 | 34
10545 | 5 | 18 | 9 | 7 | 6 | 4 | 3 | 2 | 7 | 10 | 387 | 315 | 1 | 231 | 187 | 145 | 96 | 63 | 49 | 44 | 50 | 6142 | 0 | 12 | 18 | 24 | 36 | 48 | 60 | 11/22/1996 | 35 | Outer Wheel Path | 5.9 | 12
10546 | 5 | 18 | 12 | 10 | 8 | 5 | 4 | 3 | 7 | 10 | 536 | 427 | 1 | 316 | 256 | 201 | 134 | 90 | 69 | 44 | 50 | 8509 | 0 | 12 | 18 | 24 | 36 | 48 | 60 | 11/22/1996 | 35 | Outer Wheel Path | 5.9 | 17
10547 | 5 | 18 | 17 | 14 | 11 | 7 | 5 | 4 | 7 | 10 | 754 | 578 | 1 | 429 | 350 | 277 | 184 | 122 | 93 | 44 | 50 | 11977 | 0 | 12 | 18 | 24 | 36 | 48 | 60 | 11/22/1996 | 35 | Outer Wheel Path | 5.9 | 23
10548 | 5 | 18 | 22 | 18 | 14 | 10 | 6 | 5 | 7 | 10 | 995 | 757 | 1 | 564 | 462 | 368 | 243 | 162 | 123 | 44 | 50 | 15807 | 0 | 12 | 18 | 24 | 36 | 48 | 60 | 11/22/1996 | 35 | Outer Wheel Path | 5.9 | 30
10549 | 5 | 18 | 9 | 7 | 6 | 4 | 3 | 2 | 7 | 10 | 386 | 310 | 1 | 232 | 185 | 145 | 92 | 64 | 50 | 44 | 50 | 6126 | 0 | 12 | 18 | 24 | 36 | 48 | 60 | 11/22/1996 | 45 | Outer Wheel Path | 5.9 | 12
10550 | 5 | 18 | 13 | 10 | 8 | 5 | 4 | 3 | 7 | 10 | 539 | 423 | 1 | 318 | 254 | 201 | 128 | 90 | 70 | 44 | 50 | 8561 | 0 | 12 | 18 | 24 | 36 | 48 | 60 | 11/22/1996 | 45 | Outer Wheel Path | 5.9 | 17
10551 | 5 | 18 | 17 | 14 | 11 | 7 | 5 | 4 | 7 | 10 | 753 | 570 | 1 | 431 | 346 | 276 | 177 | 123 | 95 | 44 | 50 | 11965 | 0 | 12 | 18 | 24 | 36 | 48 | 60 | 11/22/1996 | 45 | Outer Wheel Path | 5.9 | 22
10552 | 5 | 18 | 22 | 18 | 14 | 9 | 6 | 5 | 7 | 10 | 995 | 747 | 1 | 566 | 457 | 366 | 235 | 163 | 125 | 44 | 50 | 15811 | 0 | 12 | 18 | 24 | 36 | 48 | 60 | 11/22/1996 | 45 | Outer Wheel Path | 5.9 | 29
10553 | 5 | 18 | 10 | 8 | 6 | 4 | 3 | 2 | 7 | 10 | 380 | 359 | 1 | 259 | 206 | 158 | 100 | 67 | 53 | 44 | 50 | 6034 | 0 | 12 | 18 | 24 | 36 | 48 | 60 | 11/22/1996 | 55 | Outer Wheel Path | 5.9 | 14
10554 | 5 | 18 | 14 | 11 | 9 | 6 | 4 | 3 | 7 | 10 | 530 | 491 | 1 | 352 | 282 | 221 | 141 | 95 | 74 | 44 | 50 | 8426 | 0 | 12 | 18 | 24 | 36 | 48 | 60 | 11/22/1996 | 55 | Outer Wheel Path | 5.9 | 19
10555 | 5 | 18 | 19 | 15 | 12 | 8 | 5 | 4 | 7 | 10 | 742 | 661 | 1 | 477 | 386 | 306 | 195 | 133 | 101 | 44 | 50 | 11787 | 0 | 12 | 18 | 24 | 36 | 48 | 60 | 11/22/1996 | 55 | Outer Wheel Path | 5.9 | 26
10556 | 5 | 18 | 25 | 20 | 16 | 10 | 7 | 5 | 7 | 10 | 983 | 863 | 1 | 627 | 509 | 406 | 262 | 179 | 133 | 44 | 50 | 15624 | 0 | 12 | 18 | 24 | 36 | 48 | 60 | 11/22/1996 | 55 | Outer Wheel Path | 5.9 | 34
10557 | 5 | 18 | 9 | 7 | 6 | 3 | 3 | 2 | 7 | 10 | 367 | 305 | 1 | 234 | 185 | 144 | 88 | 64 | 51 | 44 | 50 | 5836 | 0 | 12 | 18 | 24 | 36 | 48 | 60 | 11/22/1996 | 65 | Outer Wheel Path | 5.9 | 12
10558 | 5 | 18 | 13 | 10 | 8 | 5 | 4 | 3 | 7 | 10 | 514 | 422 | 1 | 321 | 257 | 204 | 129 | 90 | 71 | 44 | 50 | 8172 | 0 | 12 | 18 | 24 | 36 | 48 | 60 | 11/22/1996 | 65 | Outer Wheel Path | 5.9 | 17
10559 | 5 | 18 | 17 | 14 | 11 | 7 | 5 | 4 | 7 | 10 | 730 | 600 | 1 | 439 | 353 | 282 | 179 | 123 | 95 | 44 | 50 | 11596 | 0 | 12 | 18 | 24 | 36 | 48 | 60 | 11/22/1996 | 65 | Outer Wheel Path | 5.9 | 24
10560 | 5 | 18 | 23 | 19 | 15 | 9 | 7 | 5 | 7 | 10 | 957 | 764 | 1 | 586 | 475 | 369 | 234 | 169 | 128 | 44 | 50 | 15207 | 0 | 12 | 18 | 24 | 36 | 48 | 60 | 11/22/1996 | 65 | Outer Wheel Path | 5.9 | 30
10561 | 6 | 18 | 12 | 9 | 7 | 4 | 3 | 2 | 9 | 10 | 391 | 411 | 1 | 304 | 236 | 181 | 104 | 69 | 52 | 47 | 49 | 6205 | 0 | 12 | 18 | 24 | 36 | 48 | 60 | 11/22/1996 | 25 | Centerline | 5.9 | 16
10562 | 6 | 18 | 16 | 13 | 10 | 6 | 4 | 3 | 9 | 10 | 538 | 560 | 1 | 415 | 327 | 251 | 150 | 98 | 74 | 47 | 49 | 8549 | 0 | 12 | 18 | 24 | 36 | 48 | 60 | 11/22/1996 | 25 | Centerline | 5.9 | 22
10563 | 6 | 18 | 22 | 18 | 14 | 8 | 5 | 4 | 9 | 10 | 746 | 752 | 1 | 562 | 446 | 344 | 206 | 134 | 101 | 47 | 49 | 11846 | 0 | 12 | 18 | 24 | 36 | 48 | 60 | 11/22/1996 | 25 | Centerline | 5.9 | 30
10564 | 6 | 18 | 29 | 23 | 18 | 11 | 7 | 5 | 9 | 10 | 980 | 989 | 1 | 741 | 592 | 459 | 277 | 180 | 135 | 47 | 49 | 15576 | 0 | 12 | 18 | 24 | 36 | 48 | 60 | 11/22/1996 | 25 | Centerline | 5.9 | 39
10565 | 6 | 18 | 11 | 9 | 7 | 4 | 3 | 2 | 9 | 10 | 388 | 381 | 1 | 288 | 229 | 179 | 106 | 72 | 52 | 48 | 49 | 6165 | 0 | 12 | 18 | 24 | 36 | 48 | 60 | 11/22/1996 | 35 | Centerline | 5.9 | 15
10566 | 6 | 18 | 15 | 12 | 10 | 6 | 4 | 3 | 9 | 10 | 539 | 518 | 1 | 392 | 316 | 248 | 153 | 100 | 76 | 48 | 49 | 8557 | 0 | 12 | 18 | 24 | 36 | 48 | 60 | 11/22/1996 | 35 | Centerline | 5.9 | 20
10567 | 6 | 18 | 21 | 17 | 13 | 8 | 5 | 4 | 9 | 10 | 747 | 697 | 1 | 531 | 431 | 340 | 210 | 138 | 103 | 48 | 49 | 11866 | 0 | 12 | 18 | 24 | 36 | 48 | 60 | 11/22/1996 | 35 | Centerline | 5.9 | 27
10568 | 6 | 18 | 27 | 22 | 18 | 11 | 7 | 5 | 9 | 10 | 977 | 906 | 1 | 696 | 566 | 450 | 279 | 182 | 134 | 48 | 49 | 15517 | 0 | 12 | 18 | 24 | 36 | 48 | 60 | 11/22/1996 | 35 | Centerline | 5.9 | 36
10569 | 6 | 18 | 11 | 9 | 7 | 4 | 3 | 2 | 10 | 10 | 392 | 362 | 1 | 276 | 222 | 172 | 105 | 68 | 52 | 49 | 49 | 6225 | 0 | 12 | 18 | 24 | 36 | 48 | 60 | 11/22/1996 | 45 | Centerline | 5.9 | 14
10570 | 6 | 18 | 15 | 12 | 9 | 6 | 4 | 3 | 10 | 10 | 540 | 489 | 1 | 374 | 302 | 240 | 145 | 97 | 73 | 49 | 49 | 8573 | 0 | 12 | 18 | 24 | 36 | 48 | 60 | 11/22/1996 | 45 | Centerline | 5.9 | 19
10571 | 6 | 18 | 20 | 16 | 13 | 8 | 5 | 4 | 10 | 10 | 747 | 660 | 1 | 506 | 411 | 325 | 201 | 131 | 100 | 49 | 49 | 11866 | 0 | 12 | 18 | 24 | 36 | 48 | 60 | 11/22/1996 | 45 | Centerline | 5.9 | 26
10572 | 6 | 18 | 26 | 21 | 17 | 11 | 7 | 5 | 10 | 10 | 984 | 864 | 1 | 664 | 542 | 430 | 267 | 174 | 131 | 49 | 49 | 15640 | 0 | 12 | 18 | 24 | 36 | 48 | 60 | 11/22/1996 | 45 | Centerline | 5.9 | 34
10573 | 6 | 18 | 11 | 9 | 7 | 4 | 3 | 2 | 10 | 10 | 392 | 358 | 1 | 275 | 219 | 171 | 104 | 68 | 51 | 50 | 49 | 6221 | 0 | 12 | 18 | 24 | 36 | 48 | 60 | 11/22/1996 | 55 | Centerline | 5.9 | 14
10574 | 6 | 18 | 15 | 12 | 9 | 6 | 4 | 3 | 10 | 10 | 540 | 486 | 1 | 375 | 300 | 238 | 146 | 98 | 72 | 50 | 49 | 8573 | 0 | 12 | 18 | 24 | 36 | 48 | 60 | 11/22/1996 | 55 | Centerline | 5.9 | 19
10575 | 6 | 18 | 20 | 16 | 13 | 8 | 5 | 4 | 10 | 10 | 752 | 662 | 1 | 513 | 414 | 328 | 202 | 133 | 98 | 50 | 49 | 11945 | 0 | 12 | 18 | 24 | 36 | 48 | 60 | 11/22/1996 | 55 | Centerline | 5.9 | 26
10576 | 6 | 18 | 27 | 22 | 17 | 11 | 7 | 5 | 10 | 10 | 986 | 875 | 1 | 680 | 550 | 437 | 270 | 177 | 131 | 50 | 49 | 15672 | 0 | 12 | 18 | 24 | 36 | 48 | 60 | 11/22/1996 | 55 | Centerline | 5.9 | 34
10577 | 6 | 18 | 11 | 9 | 7 | 4 | 3 | 2 | 10 | 10 | 393 | 380 | 1 | 279 | 224 | 175 | 105 | 72 | 55 | 49 | 49 | 6237 | 0 | 12 | 18 | 24 | 36 | 48 | 60 | 11/22/1996 | 65 | Centerline | 5.9 | 15
10578 | 6 | 18 | 15 | 12 | 9 | 6 | 4 | 3 | 10 | 10 | 537 | 516 | 1 | 381 | 305 | 239 | 148 | 96 | 72 | 49 | 49 | 8537 | 0 | 12 | 18 | 24 | 36 | 48 | 60 | 11/22/1996 | 65 | Centerline | 5.9 | 20
10579 | 6 | 18 | 21 | 17 | 13 | 8 | 5 | 4 | 10 | 10 | 751 | 698 | 1 | 522 | 419 | 330 | 202 | 133 | 100 | 49 | 49 | 11937 | 0 | 12 | 18 | 24 | 36 | 48 | 60 | 11/22/1996 | 65 | Centerline | 5.9 | 27
10580 | 6 | 18 | 27 | 22 | 17 | 11 | 7 | 5 | 10 | 10 | 989 | 920 | 1 | 690 | 557 | 439 | 271 | 176 | 133 | 49 | 49 | 15719 | 0 | 12 | 18 | 24 | 36 | 48 | 60 | 11/22/1996 | 65 | Centerline | 5.9 | 36
10581 | 6 | 18 | 11 | 8 | 6 | 4 | 2 | 2 | 7 | 10 | 368 | 402 | 1 | 270 | 210 | 163 | 91 | 61 | 47 | 44 | 50 | 5844 | 0 | 12 | 18 | 24 | 36 | 48 | 60 | 11/22/1996 | 25 | Outer Wheel Path | 5.9 | 16
10582 | 6 | 18 | 16 | 12 | 9 | 6 | 4 | 3 | 7 | 10 | 509 | 553 | 1 | 395 | 311 | 237 | 144 | 96 | 71 | 44 | 50 | 8080 | 0 | 12 | 18 | 24 | 36 | 48 | 60 | 11/22/1996 | 25 | Outer Wheel Path | 5.9 | 22
10078 | 24 | 16 | 13 | 11 | 9 | 6 | 4 | 3 | 5 | 7 | 573 | 418 | 1 | 334 | 283 | 233 | 156 | 108 | 79 | 40 | 45 | 9109 | 0 | 12 | 18 | 24 | 36 | 48 | 60 | 10/29/1996 | 65 | Outer Wheel Path | 5.9 | 16
10079 | 24 | 16 | 18 | 15 | 13 | 8 | 6 | 4 | 5 | 7 | 796 | 565 | 1 | 452 | 384 | 319 | 216 | 151 | 109 | 40 | 45 | 12645 | 0 | 12 | 18 | 24 | 36 | 48 | 60 | 10/29/1996 | 65 | Outer Wheel Path | 5.9 | 22
10080 | 24 | 16 | 22 | 19 | 16 | 11 | 7 | 5 | 5 | 7 | 998 | 709 | 1 | 569 | 483 | 403 | 274 | 190 | 139 | 40 | 45 | 15858 | 0 | 12 | 18 | 24 | 36 | 48 | 60 | 10/29/1996 | 65 | Outer Wheel Path | 5.9 | 28
10081 | 25 | 16 | 7 | 6 | 5 | 3 | 2 | 2 | 3 | 7 | 407 | 221 | 1 | 180 | 154 | 127 | 85 | 58 | 42 | 37 | 44 | 6467 | 0 | 12 | 18 | 24 | 36 | 48 | 60 | 10/29/1996 | 25 | Centerline | 5.9 | 9
10082 | 25 | 16 | 10 | 9 | 7 | 5 | 3 | 2 | 3 | 7 | 577 | 307 | 1 | 253 | 217 | 181 | 123 | 82 | 59 | 37 | 44 | 9161 | 0 | 12 | 18 | 24 | 36 | 48 | 60 | 10/29/1996 | 25 | Centerline | 5.9 | 12
10083 | 25 | 16 | 14 | 12 | 10 | 7 | 4 | 3 | 3 | 7 | 803 | 421 | 1 | 345 | 297 | 247 | 168 | 113 | 82 | 37 | 44 | 12764 | 0 | 12 | 18 | 24 | 36 | 48 | 60 | 10/29/1996 | 25 | Centerline | 5.9 | 17
10084 | 25 | 16 | 17 | 15 | 12 | 8 | 6 | 4 | 3 | 7 | 1015 | 534 | 1 | 439 | 377 | 315 | 215 | 144 | 105 | 37 | 44 | 16128 | 0 | 12 | 18 | 24 | 36 | 48 | 60 | 10/29/1996 | 25 | Centerline | 5.9 | 21
10085 | 25 | 16 | 7 | 6 | 5 | 3 | 2 | 2 | 4 | 7 | 408 | 214 | 1 | 177 | 149 | 125 | 82 | 56 | 42 | 38 | 44 | 6483 | 0 | 12 | 18 | 24 | 36 | 48 | 60 | 10/29/1996 | 35 | Centerline | 5.9 | 8
10086 | 25 | 16 | 10 | 8 | 7 | 5 | 3 | 2 | 4 | 7 | 570 | 297 | 1 | 243 | 207 | 171 | 115 | 77 | 58 | 38 | 44 | 9057 | 0 | 12 | 18 | 24 | 36 | 48 | 60 | 10/29/1996 | 35 | Centerline | 5.9 | 12
10087 | 25 | 16 | 13 | 11 | 9 | 6 | 4 | 3 | 4 | 7 | 804 | 405 | 1 | 334 | 284 | 237 | 160 | 107 | 81 | 38 | 44 | 12776 | 0 | 12 | 18 | 24 | 36 | 48 | 60 | 10/29/1996 | 35 | Centerline | 5.9 | 16
10088 | 25 | 16 | 17 | 14 | 12 | 8 | 5 | 4 | 4 | 7 | 1015 | 515 | 1 | 421 | 360 | 300 | 205 | 138 | 103 | 38 | 44 | 16132 | 0 | 12 | 18 | 24 | 36 | 48 | 60 | 10/29/1996 | 35 | Centerline | 5.9 | 20
10089 | 25 | 16 | 7 | 6 | 5 | 3 | 2 | 2 | 3 | 7 | 409 | 212 | 1 | 171 | 144 | 120 | 78 | 55 | 39 | 37 | 44 | 6491 | 0 | 12 | 18 | 24 | 36 | 48 | 60 | 10/29/1996 | 45 | Centerline | 5.9 | 8
10090 | 25 | 16 | 9 | 8 | 7 | 4 | 3 | 2 | 3 | 7 | 574 | 293 | 1 | 238 | 202 | 168 | 112 | 76 | 55 | 37 | 44 | 9113 | 0 | 12 | 18 | 24 | 36 | 48 | 60 | 10/29/1996 | 45 | Centerline | 5.9 | 12
10091 | 25 | 16 | 13 | 11 | 9 | 6 | 4 | 3 | 3 | 7 | 803 | 400 | 1 | 326 | 277 | 231 | 155 | 104 | 75 | 37 | 44 | 12756 | 0 | 12 | 18 | 24 | 36 | 48 | 60 | 10/29/1996 | 45 | Centerline | 5.9 | 16
10092 | 25 | 16 | 16 | 14 | 11 | 8 | 5 | 4 | 3 | 7 | 1018 | 506 | 1 | 411 | 350 | 292 | 198 | 134 | 97 | 37 | 44 | 16168 | 0 | 12 | 18 | 24 | 36 | 48 | 60 | 10/29/1996 | 45 | Centerline | 5.9 | 20
10093 | 25 | 16 | 6 | 5 | 4 | 3 | 2 | 2 | 3 | 7 | 411 | 192 | 1 | 157 | 133 | 110 | 72 | 50 | 38 | 37 | 44 | 6531 | 0 | 12 | 18 | 24 | 36 | 48 | 60 | 10/29/1996 | 55 | Centerline | 5.9 | 8
10094 | 25 | 16 | 8 | 7 | 6 | 4 | 3 | 2 | 3 | 7 | 576 | 266 | 1 | 215 | 182 | 150 | 100 | 69 | 52 | 37 | 44 | 9153 | 0 | 12 | 18 | 24 | 36 | 48 | 60 | 10/29/1996 | 55 | Centerline | 5.9 | 10
10095 | 25 | 16 | 12 | 10 | 8 | 5 | 4 | 3 | 3 | 7 | 808 | 363 | 1 | 293 | 249 | 206 | 138 | 95 | 71 | 37 | 44 | 12831 | 0 | 12 | 18 | 24 | 36 | 48 | 60 | 10/29/1996 | 55 | Centerline | 5.9 | 14
10096 | 25 | 16 | 15 | 12 | 10 | 7 | 5 | 4 | 3 | 7 | 1022 | 457 | 1 | 369 | 313 | 260 | 175 | 119 | 90 | 37 | 44 | 16244 | 0 | 12 | 18 | 24 | 36 | 48 | 60 | 10/29/1996 | 55 | Centerline | 5.9 | 18
10097 | 25 | 16 | 6 | 5 | 4 | 3 | 2 | 2 | 3 | 7 | 412 | 194 | 1 | 160 | 137 | 112 | 76 | 52 | 44 | 37 | 44 | 6551 | 0 | 12 | 18 | 24 | 36 | 48 | 60 | 10/29/1996 | 65 | Centerline | 5.9 | 8
10098 | 25 | 16 | 9 | 7 | 6 | 4 | 3 | 2 | 3 | 7 | 576 | 267 | 1 | 218 | 186 | 154 | 105 | 75 | 59 | 37 | 44 | 9157 | 0 | 12 | 18 | 24 | 36 | 48 | 60 | 10/29/1996 | 65 | Centerline | 5.9 | 10
10099 | 25 | 16 | 12 | 10 | 8 | 6 | 4 | 3 | 3 | 7 | 805 | 359 | 1 | 294 | 251 | 209 | 143 | 101 | 81 | 37 | 44 | 12788 | 0 | 12 | 18 | 24 | 36 | 48 | 60 | 10/29/1996 | 65 | Centerline | 5.9 | 14
17026 | 6 | 24 | 16 | 13 | 10 | 6 | 4 | 3 | 9 | 10 | 583 | 520 | 1 | 398 | 325 | 260 | 163 | 112 | 82 | 47 | 50 | 9256 | 0 | 12 | 18 | 24 | 36 | 48 | 60 | 03/04/1997 | 55 | Outer Wheel Path | 5.9 | 20
17027 | 6 | 24 | 20 | 17 | 13 | 9 | 6 | 4 | 9 | 10 | 768 | 666 | 1 | 517 | 422 | 339 | 218 | 147 | 108 | 47 | 50 | 12196 | 0 | 12 | 18 | 24 | 36 | 48 | 60 | 03/04/1997 | 55 | Outer Wheel Path | 5.9 | 26
17028 | 6 | 24 | 27 | 22 | 18 | 11 | 8 | 6 | 9 | 10 | 1014 | 891 | 1 | 685 | 563 | 453 | 291 | 199 | 146 | 47 | 50 | 16113 | 0 | 12 | 18 | 24 | 36 | 48 | 60 | 03/04/1997 | 55 | Outer Wheel Path | 5.9 | 35
17029 | 6 | 24 | 11 | 9 | 7 | 5 | 3 | 2 | 8 | 10 | 400 | 366 | 1 | 274 | 219 | 173 | 115 | 78 | 56 | 46 | 50 | 6348 | 0 | 12 | 18 | 24 | 36 | 48 | 60 | 03/04/1997 | 65 | Outer Wheel Path | 5.9 | 14
17030 | 6 | 24 | 15 | 13 | 10 | 6 | 4 | 3 | 8 | 10 | 588 | 520 | 1 | 392 | 317 | 255 | 164 | 114 | 86 | 46 | 50 | 9343 | 0 | 12 | 18 | 24 | 36 | 48 | 60 | 03/04/1997 | 65 | Outer Wheel Path | 5.9 | 20
17031 | 6 | 24 | 20 | 16 | 13 | 8 | 6 | 4 | 8 | 10 | 777 | 669 | 1 | 507 | 412 | 332 | 216 | 149 | 111 | 46 | 50 | 12339 | 0 | 12 | 18 | 24 | 36 | 48 | 60 | 03/04/1997 | 65 | Outer Wheel Path | 5.9 | 26
17032 | 6 | 24 | 26 | 22 | 17 | 11 | 8 | 6 | 8 | 10 | 1026 | 881 | 1 | 670 | 546 | 439 | 289 | 200 | 148 | 46 | 50 | 16307 | 0 | 12 | 18 | 24 | 36 | 48 | 60 | 03/04/1997 | 65 | Outer Wheel Path | 5.9 | 35
17033 | 7 | 24 | 9 | 7 | 6 | 4 | 3 | 2 | 19 | 10 | 393 | 280 | 1 | 223 | 187 | 153 | 103 | 68 | 50 | 66 | 49 | 6249 | 0 | 12 | 18 | 24 | 36 | 48 | 60 | 03/04/1997 | 25 | Centerline | 5.9 | 11
17034 | 7 | 24 | 13 | 11 | 9 | 6 | 4 | 3 | 19 | 10 | 580 | 399 | 1 | 320 | 268 | 221 | 148 | 100 | 73 | 66 | 49 | 9220 | 0 | 12 | 18 | 24 | 36 | 48 | 60 | 03/04/1997 | 25 | Centerline | 5.9 | 16
17035 | 7 | 24 | 16 | 14 | 11 | 8 | 5 | 4 | 19 | 10 | 768 | 519 | 1 | 415 | 349 | 289 | 195 | 134 | 96 | 66 | 49 | 12208 | 0 | 12 | 18 | 24 | 36 | 48 | 60 | 03/04/1997 | 25 | Centerline | 5.9 | 20
17036 | 7 | 24 | 22 | 18 | 15 | 10 | 7 | 5 | 19 | 10 | 1024 | 690 | 1 | 554 | 466 | 387 | 261 | 180 | 128 | 66 | 49 | 16264 | 0 | 12 | 18 | 24 | 36 | 48 | 60 | 03/04/1997 | 25 | Centerline | 5.9 | 27
17037 | 7 | 24 | 8 | 7 | 6 | 4 | 3 | 2 | 20 | 10 | 397 | 268 | 1 | 215 | 179 | 149 | 101 | 72 | 52 | 67 | 49 | 6300 | 0 | 12 | 18 | 24 | 36 | 48 | 60 | 03/04/1997 | 35 | Centerline | 5.9 | 11
17038 | 7 | 24 | 12 | 10 | 8 | 6 | 4 | 3 | 20 | 10 | 579 | 384 | 1 | 308 | 258 | 214 | 145 | 102 | 74 | 67 | 49 | 9200 | 0 | 12 | 18 | 24 | 36 | 48 | 60 | 03/04/1997 | 35 | Centerline | 5.9 | 15
17039 | 7 | 24 | 16 | 13 | 11 | 7 | 5 | 4 | 20 | 10 | 770 | 501 | 1 | 403 | 336 | 279 | 190 | 131 | 97 | 67 | 49 | 12239 | 0 | 12 | 18 | 24 | 36 | 48 | 60 | 03/04/1997 | 35 | Centerline | 5.9 | 20
17040 | 7 | 24 | 21 | 18 | 15 | 10 | 7 | 5 | 20 | 10 | 1023 | 668 | 1 | 536 | 450 | 374 | 254 | 176 | 130 | 67 | 49 | 16248 | 0 | 12 | 18 | 24 | 36 | 48 | 60 | 03/04/1997 | 35 | Centerline | 5.9 | 26
17041 | 7 | 24 | 9 | 7 | 6 | 4 | 3 | 2 | 20 | 10 | 396 | 267 | 1 | 216 | 184 | 151 | 106 | 74 | 55 | 68 | 49 | 6292 | 0 | 12 | 18 | 24 | 36 | 48 | 60 | 03/04/1997 | 45 | Centerline | 5.9 | 11
17042 | 7 | 24 | 12 | 10 | 9 | 6 | 4 | 3 | 20 | 10 | 584 | 380 | 1 | 310 | 261 | 219 | 151 | 108 | 79 | 68 | 49 | 9272 | 0 | 12 | 18 | 24 | 36 | 48 | 60 | 03/04/1997 | 45 | Centerline | 5.9 | 15
17043 | 7 | 24 | 16 | 13 | 11 | 8 | 5 | 4 | 20 | 10 | 772 | 492 | 1 | 401 | 339 | 284 | 198 | 139 | 104 | 68 | 49 | 12259 | 0 | 12 | 18 | 24 | 36 | 48 | 60 | 03/04/1997 | 45 | Centerline | 5.9 | 19
17044 | 7 | 24 | 21 | 18 | 15 | 10 | 7 | 5 | 20 | 10 | 1023 | 654 | 1 | 532 | 450 | 377 | 262 | 185 | 137 | 68 | 49 | 16256 | 0 | 12 | 18 | 24 | 36 | 48 | 60 | 03/04/1997 | 45 | Centerline | 5.9 | 26
17045 | 7 | 24 | 8 | 7 | 6 | 4 | 3 | 2 | 20 | 10 | 395 | 253 | 1 | 208 | 175 | 147 | 101 | 75 | 55 | 68 | 49 | 6281 | 0 | 12 | 18 | 24 | 36 | 48 | 60 | 03/04/1997 | 55 | Centerline | 5.9 | 10
17046 | 7 | 24 | 12 | 10 | 8 | 6 | 4 | 3 | 20 | 10 | 580 | 361 | 1 | 295 | 252 | 210 | 147 | 107 | 81 | 68 | 49 | 9220 | 0 | 12 | 18 | 24 | 36 | 48 | 60 | 03/04/1997 | 55 | Centerline | 5.9 | 14
17047 | 7 | 24 | 15 | 13 | 11 | 8 | 5 | 4 | 20 | 10 | 770 | 465 | 1 | 380 | 325 | 271 | 192 | 138 | 105 | 68 | 49 | 12235 | 0 | 12 | 18 | 24 | 36 | 48 | 60 | 03/04/1997 | 55 | Centerline | 5.9 | 18
17048 | 7 | 24 | 20 | 17 | 14 | 10 | 7 | 5 | 20 | 10 | 1026 | 618 | 1 | 504 | 430 | 359 | 251 | 181 | 139 | 68 | 49 | 16303 | 0 | 12 | 18 | 24 | 36 | 48 | 60 | 03/04/1997 | 55 | Centerline | 5.9 | 24
17049 | 7 | 24 | 9 | 7 | 6 | 4 | 3 | 2 | 20 | 10 | 396 | 288 | 1 | 230 | 186 | 151 | 101 | 72 | 52 | 68 | 49 | 6292 | 0 | 12 | 18 | 24 | 36 | 48 | 60 | 03/04/1997 | 65 | Centerline | 5.9 | 11
17050 | 7 | 24 | 13 | 11 | 9 | 6 | 4 | 3 | 20 | 10 | 578 | 413 | 1 | 329 | 270 | 219 | 148 | 105 | 77 | 68 | 49 | 9181 | 0 | 12 | 18 | 24 | 36 | 48 | 60 | 03/04/1997 | 65 | Centerline | 5.9 | 16
17051 | 7 | 24 | 17 | 14 | 11 | 8 | 5 | 4 | 20 | 10 | 767 | 538 | 1 | 427 | 353 | 286 | 194 | 135 | 101 | 68 | 49 | 12188 | 0 | 12 | 18 | 24 | 36 | 48 | 60 | 03/04/1997 | 65 | Centerline | 5.9 | 21
17052 | 7 | 24 | 23 | 19 | 15 | 10 | 7 | 5 | 20 | 10 | 1018 | 721 | 1 | 571 | 474 | 383 | 259 | 180 | 135 | 68 | 49 | 16176 | 0 | 12 | 18 | 24 | 36 | 48 | 60 | 03/04/1997 | 65 | Centerline | 5.9 | 28
17053 | 7 | 24 | 8 | 7 | 6 | 4 | 3 | 2 | 11 | 10 | 408 | 265 | 1 | 215 | 181 | 150 | 106 | 75 | 55 | 51 | 50 | 6475 | 0 | 12 | 18 | 24 | 36 | 48 | 60 | 03/04/1997 | 25 | Outer Wheel Path | 5.9 | 10
17054 | 7 | 24 | 12 | 10 | 9 | 6 | 4 | 3 | 11 | 10 | 599 | 377 | 1 | 306 | 261 | 219 | 153 | 108 | 79 | 51 | 50 | 9510 | 0 | 12 | 18 | 24 | 36 | 48 | 60 | 03/04/1997 | 25 | Outer Wheel Path | 5.9 | 15
17055 | 7 | 24 | 16 | 13 | 11 | 8 | 6 | 4 | 11 | 10 | 789 | 487 | 1 | 395 | 337 | 283 | 199 | 141 | 104 | 51 | 50 | 12541 | 0 | 12 | 18 | 24 | 36 | 48 | 60 | 03/04/1997 | 25 | Outer Wheel Path | 5.9 | 19
17056 | 7 | 24 | 21 | 18 | 15 | 10 | 7 | 5 | 11 | 10 | 1048 | 644 | 1 | 522 | 445 | 374 | 263 | 188 | 138 | 51 | 50 | 16657 | 0 | 12 | 18 | 24 | 36 | 48 | 60 | 03/04/1997 | 25 | Outer Wheel Path | 5.9 | 25
17057 | 7 | 24 | 9 | 7 | 6 | 4 | 3 | 2 | 10 | 10 | 407 | 271 | 1 | 222 | 183 | 152 | 104 | 74 | 54 | 50 | 50 | 6463 | 0 | 12 | 18 | 24 | 36 | 48 | 60 | 03/04/1997 | 35 | Outer Wheel Path | 5.9 | 11
17058 | 7 | 24 | 12 | 10 | 9 | 6 | 4 | 3 | 10 | 10 | 594 | 385 | 1 | 314 | 261 | 218 | 151 | 107 | 79 | 50 | 50 | 9443 | 0 | 12 | 18 | 24 | 36 | 48 | 60 | 03/04/1997 | 35 | Outer Wheel Path | 5.9 | 15
17059 | 7 | 24 | 16 | 13 | 11 | 8 | 5 | 4 | 10 | 10 | 786 | 498 | 1 | 408 | 339 | 283 | 197 | 137 | 103 | 50 | 50 | 12482 | 0 | 12 | 18 | 24 | 36 | 48 | 60 | 03/04/1997 | 35 | Outer Wheel Path | 5.9 | 20
17060 | 7 | 24 | 21 | 18 | 15 | 10 | 7 | 5 | 10 | 10 | 1041 | 661 | 1 | 541 | 450 | 375 | 262 | 185 | 136 | 50 | 50 | 16538 | 0 | 12 | 18 | 24 | 36 | 48 | 60 | 03/04/1997 | 35 | Outer Wheel Path | 5.9 | 26
17061 | 7 | 24 | 9 | 8 | 6 | 4 | 3 | 2 | 10 | 10 | 404 | 277 | 1 | 226 | 192 | 160 | 110 | 76 | 57 | 50 | 50 | 6420 | 0 | 12 | 18 | 24 | 36 | 48 | 60 | 03/04/1997 | 45 | Outer Wheel Path | 5.9 | 11
17062 | 7 | 24 | 13 | 11 | 9 | 6 | 4 | 3 | 10 | 10 | 590 | 393 | 1 | 322 | 273 | 228 | 157 | 111 | 82 | 50 | 50 | 9375 | 0 | 12 | 18 | 24 | 36 | 48 | 60 | 03/04/1997 | 45 | Outer Wheel Path | 5.9 | 15
17063 | 7 | 24 | 16 | 14 | 12 | 8 | 6 | 4 | 10 | 10 | 783 | 512 | 1 | 418 | 355 | 298 | 206 | 145 | 107 | 50 | 50 | 12446 | 0 | 12 | 18 | 24 | 36 | 48 | 60 | 03/04/1997 | 45 | Outer Wheel Path | 5.9 | 20
17064 | 7 | 24 | 22 | 19 | 16 | 11 | 8 | 6 | 10 | 10 | 1041 | 679 | 1 | 553 | 472 | 395 | 274 | 193 | 142 | 50 | 50 | 16538 | 0 | 12 | 18 | 24 | 36 | 48 | 60 | 03/04/1997 | 45 | Outer Wheel Path | 5.9 | 27
17065 | 7 | 24 | 9 | 7 | 6 | 4 | 3 | 2 | 11 | 10 | 405 | 272 | 1 | 224 | 188 | 158 | 110 | 78 | 60 | 51 | 50 | 6428 | 0 | 12 | 18 | 24 | 36 | 48 | 60 | 03/04/1997 | 55 | Outer Wheel Path | 5.9 | 11
17066 | 7 | 24 | 13 | 11 | 9 | 6 | 5 | 4 | 11 | 10 | 592 | 388 | 1 | 321 | 271 | 229 | 160 | 115 | 89 | 51 | 50 | 9403 | 0 | 12 | 18 | 24 | 36 | 48 | 60 | 03/04/1997 | 55 | Outer Wheel Path | 5.9 | 15
17067 | 7 | 24 | 16 | 14 | 12 | 8 | 6 | 4 | 11 | 10 | 786 | 504 | 1 | 414 | 350 | 295 | 207 | 149 | 113 | 51 | 50 | 12490 | 0 | 12 | 18 | 24 | 36 | 48 | 60 | 03/04/1997 | 55 | Outer Wheel Path | 5.9 | 20
17068 | 7 | 24 | 22 | 18 | 15 | 11 | 8 | 6 | 11 | 10 | 1046 | 668 | 1 | 548 | 464 | 390 | 274 | 197 | 149 | 51 | 50 | 16613 | 0 | 12 | 18 | 24 | 36 | 48 | 60 | 03/04/1997 | 55 | Outer Wheel Path | 5.9 | 26
17069 | 7 | 24 | 9 | 7 | 6 | 4 | 3 | 2 | 9 | 10 | 404 | 291 | 1 | 236 | 189 | 156 | 103 | 73 | 56 | 47 | 50 | 6412 | 0 | 12 | 18 | 24 | 36 | 48 | 60 | 03/04/1997 | 65 | Outer Wheel Path | 5.9 | 11
17070 | 7 | 24 | 13 | 11 | 9 | 6 | 4 | 3 | 9 | 10 | 590 | 414 | 1 | 336 | 273 | 225 | 152 | 108 | 81 | 47 | 50 | 9367 | 0 | 12 | 18 | 24 | 36 | 48 | 60 | 03/04/1997 | 65 | Outer Wheel Path | 5.9 | 16
17071 | 7 | 24 | 17 | 14 | 11 | 8 | 6 | 4 | 9 | 10 | 781 | 536 | 1 | 436 | 353 | 292 | 198 | 140 | 105 | 47 | 50 | 12414 | 0 | 12 | 18 | 24 | 36 | 48 | 60 | 03/04/1997 | 65 | Outer Wheel Path | 5.9 | 21
17072 | 7 | 24 | 23 | 19 | 15 | 10 | 7 | 6 | 9 | 10 | 1044 | 717 | 1 | 581 | 472 | 390 | 264 | 188 | 141 | 47 | 50 | 16581 | 0 | 12 | 18 | 24 | 36 | 48 | 60 | 03/04/1997 | 65 | Outer Wheel Path | 5.9 | 28
17073 | 8 | 24 | 13 | 9 | 7 | 4 | 3 | 2 | 18 | 11 | 390 | 449 | 1 | 319 | 232 | 173 | 99 | 71 | 54 | 63 | 51 | 6197 | 0 | 12 | 18 | 24 | 36 | 48 | 60 | 03/04/1997 | 25 | Centerline | 5.9 | 18
17074 | 8 | 24 | 17 | 13 | 10 | 6 | 4 | 3 | 18 | 11 | 571 | 626 | 1 | 442 | 334 | 245 | 143 | 98 | 79 | 63 | 51 | 9069 | 0 | 12 | 18 | 24 | 36 | 48 | 60 | 03/04/1997 | 25 | Centerline | 5.9 | 25
17075 | 8 | 24 | 23 | 17 | 13 | 7 | 5 | 4 | 18 | 11 | 755 | 809 | 1 | 574 | 436 | 323 | 190 | 131 | 104 | 63 | 51 | 11989 | 0 | 12 | 18 | 24 | 36 | 48 | 60 | 03/04/1997 | 25 | Centerline | 5.9 | 32
15716 | 26 | 22 | 27 | 22 | 18 | 11 | 7 | 5 | 17 | 15 | 972 | 885 | 1 | 689 | 570 | 463 | 290 | 190 | 135 | 63 | 58 | 15449 | 0 | 12 | 18 | 24 | 36 | 48 | 60 | 01/31/1997 | 15 | Centerline | 5.9 | 35
15717 | 26 | 22 | 11 | 9 | 7 | 5 | 3 | 2 | 17 | 15 | 393 | 362 | 1 | 288 | 235 | 181 | 118 | 79 | 58 | 62 | 58 | 6245 | 0 | 12 | 18 | 24 | 36 | 48 | 60 | 01/31/1997 | 25 | Centerline | 5.9 | 14
15718 | 26 | 22 | 15 | 12 | 10 | 6 | 4 | 3 | 17 | 15 | 544 | 488 | 1 | 378 | 310 | 249 | 159 | 106 | 75 | 62 | 58 | 8648 | 0 | 12 | 18 | 24 | 36 | 48 | 60 | 01/31/1997 | 25 | Centerline | 5.9 | 19
15719 | 26 | 22 | 20 | 16 | 13 | 8 | 6 | 4 | 17 | 15 | 731 | 641 | 1 | 504 | 412 | 331 | 213 | 143 | 102 | 62 | 58 | 11616 | 0 | 12 | 18 | 24 | 36 | 48 | 60 | 01/31/1997 | 25 | Centerline | 5.9 | 25
15720 | 26 | 22 | 27 | 22 | 17 | 11 | 8 | 5 | 17 | 15 | 968 | 865 | 1 | 673 | 554 | 444 | 287 | 193 | 138 | 62 | 58 | 15382 | 0 | 12 | 18 | 24 | 36 | 48 | 60 | 01/31/1997 | 25 | Centerline | 5.9 | 34
15721 | 26 | 22 | 11 | 9 | 7 | 4 | 3 | 2 | 17 | 15 | 390 | 361 | 1 | 276 | 226 | 181 | 112 | 74 | 48 | 63 | 58 | 6197 | 0 | 12 | 18 | 24 | 36 | 48 | 60 | 01/31/1997 | 35 | Centerline | 5.9 | 14
15722 | 26 | 22 | 15 | 12 | 10 | 6 | 4 | 3 | 17 | 15 | 540 | 482 | 1 | 372 | 302 | 243 | 152 | 96 | 72 | 63 | 58 | 8581 | 0 | 12 | 18 | 24 | 36 | 48 | 60 | 01/31/1997 | 35 | Centerline | 5.9 | 19
13607 | 25 | 20 | 10 | 9 | 7 | 5 | 3 | 3 | 16 | 8 | 739 | 328 | 1 | 261 | 222 | 182 | 124 | 87 | 67 | 60 | 46 | 11735 | 0 | 12 | 18 | 24 | 36 | 48 | 60 | 12/19/1996 | 55 | Centerline | 5.9 | 13
13608 | 25 | 20 | 13 | 11 | 9 | 6 | 5 | 3 | 16 | 8 | 965 | 427 | 1 | 339 | 288 | 236 | 162 | 114 | 87 | 60 | 46 | 15338 | 0 | 12 | 18 | 24 | 36 | 48 | 60 | 12/19/1996 | 55 | Centerline | 5.9 | 17
13609 | 25 | 20 | 8 | 6 | 6 | 4 | 3 | 2 | 16 | 8 | 380 | 239 | 1 | 200 | 162 | 140 | 92 | 65 | 47 | 61 | 46 | 6042 | 0 | 12 | 18 | 24 | 36 | 48 | 60 | 12/19/1996 | 65 | Centerline | 5.9 | 9
13610 | 25 | 20 | 10 | 9 | 7 | 5 | 3 | 2 | 16 | 8 | 527 | 315 | 1 | 261 | 223 | 186 | 125 | 86 | 62 | 61 | 46 | 8370 | 0 | 12 | 18 | 24 | 36 | 48 | 60 | 12/19/1996 | 65 | Centerline | 5.9 | 12
13611 | 25 | 20 | 14 | 12 | 10 | 7 | 5 | 3 | 16 | 8 | 736 | 430 | 1 | 356 | 304 | 256 | 173 | 119 | 87 | 61 | 46 | 11691 | 0 | 12 | 18 | 24 | 36 | 48 | 60 | 12/19/1996 | 65 | Centerline | 5.9 | 17
13612 | 25 | 20 | 18 | 16 | 13 | 9 | 6 | 5 | 16 | 8 | 961 | 565 | 1 | 466 | 398 | 335 | 227 | 157 | 115 | 61 | 46 | 15270 | 0 | 12 | 18 | 24 | 36 | 48 | 60 | 12/19/1996 | 65 | Centerline | 5.9 | 22
13613 | 25 | 20 | 7 | 6 | 5 | 3 | 2 | 2 | 17 | 13 | 394 | 204 | 1 | 171 | 145 | 125 | 87 | 62 | 44 | 62 | 55 | 6257 | 0 | 12 | 18 | 24 | 36 | 48 | 60 | 12/19/1996 | 25 | Outer Wheel Path | 5.9 | 8
13614 | 25 | 20 | 9 | 8 | 7 | 5 | 3 | 2 | 17 | 13 | 529 | 275 | 1 | 230 | 198 | 168 | 118 | 83 | 60 | 62 | 55 | 8406 | 0 | 12 | 18 | 24 | 36 | 48 | 60 | 12/19/1996 | 25 | Outer Wheel Path | 5.9 | 11
13615 | 25 | 20 | 12 | 11 | 9 | 6 | 5 | 3 | 17 | 13 | 741 | 373 | 1 | 311 | 271 | 230 | 162 | 115 | 83 | 62 | 55 | 11771 | 0 | 12 | 18 | 24 | 36 | 48 | 60 | 12/19/1996 | 25 | Outer Wheel Path | 5.9 | 15
13616 | 25 | 20 | 16 | 14 | 12 | 8 | 6 | 4 | 17 | 13 | 972 | 488 | 1 | 407 | 351 | 301 | 213 | 151 | 108 | 62 | 55 | 15437 | 0 | 12 | 18 | 24 | 36 | 48 | 60 | 12/19/1996 | 25 | Outer Wheel Path | 5.9 | 19
13617 | 25 | 20 | 7 | 6 | 5 | 3 | 2 | 2 | 17 | 13 | 387 | 219 | 1 | 182 | 155 | 129 | 88 | 62 | 45 | 62 | 55 | 6142 | 0 | 12 | 18 | 24 | 36 | 48 | 60 | 12/19/1996 | 35 | Outer Wheel Path | 5.9 | 9
13618 | 25 | 20 | 10 | 8 | 7 | 5 | 3 | 2 | 17 | 13 | 526 | 296 | 1 | 244 | 209 | 174 | 119 | 82 | 60 | 62 | 55 | 8354 | 0 | 12 | 18 | 24 | 36 | 48 | 60 | 12/19/1996 | 35 | Outer Wheel Path | 5.9 | 12
13619 | 25 | 20 | 13 | 11 | 9 | 6 | 4 | 3 | 17 | 13 | 738 | 401 | 1 | 331 | 284 | 238 | 165 | 113 | 82 | 62 | 55 | 11723 | 0 | 12 | 18 | 24 | 36 | 48 | 60 | 12/19/1996 | 35 | Outer Wheel Path | 5.9 | 16
13620 | 25 | 20 | 17 | 15 | 12 | 8 | 6 | 4 | 17 | 13 | 966 | 521 | 1 | 429 | 369 | 310 | 215 | 149 | 108 | 62 | 55 | 15350 | 0 | 12 | 18 | 24 | 36 | 48 | 60 | 12/19/1996 | 35 | Outer Wheel Path | 5.9 | 21
13621 | 25 | 20 | 7 | 6 | 5 | 3 | 2 | 2 | 17 | 13 | 386 | 197 | 1 | 165 | 143 | 120 | 84 | 57 | 44 | 62 | 55 | 6130 | 0 | 12 | 18 | 24 | 36 | 48 | 60 | 12/19/1996 | 45 | Outer Wheel Path | 5.9 | 8
13622 | 25 | 20 | 9 | 8 | 6 | 4 | 3 | 2 | 17 | 13 | 527 | 267 | 1 | 223 | 193 | 162 | 113 | 77 | 57 | 62 | 55 | 8370 | 0 | 12 | 18 | 24 | 36 | 48 | 60 | 12/19/1996 | 45 | Outer Wheel Path | 5.9 | 11
13623 | 25 | 20 | 12 | 10 | 9 | 6 | 4 | 3 | 17 | 13 | 739 | 361 | 1 | 301 | 262 | 221 | 154 | 106 | 77 | 62 | 55 | 11743 | 0 | 12 | 18 | 24 | 36 | 48 | 60 | 12/19/1996 | 45 | Outer Wheel Path | 5.9 | 14
13624 | 25 | 20 | 15 | 13 | 11 | 8 | 6 | 4 | 17 | 13 | 972 | 471 | 1 | 391 | 342 | 288 | 203 | 140 | 102 | 62 | 55 | 15437 | 0 | 12 | 18 | 24 | 36 | 48 | 60 | 12/19/1996 | 45 | Outer Wheel Path | 5.9 | 19
13625 | 25 | 20 | 6 | 5 | 4 | 3 | 2 | 2 | 17 | 13 | 385 | 176 | 1 | 148 | 128 | 107 | 75 | 54 | 41 | 62 | 55 | 6114 | 0 | 12 | 18 | 24 | 36 | 48 | 60 | 12/19/1996 | 55 | Outer Wheel Path | 5.9 | 7
13626 | 25 | 20 | 8 | 7 | 6 | 4 | 3 | 2 | 17 | 13 | 525 | 239 | 1 | 197 | 175 | 143 | 101 | 70 | 55 | 62 | 55 | 8334 | 0 | 12 | 18 | 24 | 36 | 48 | 60 | 12/19/1996 | 55 | Outer Wheel Path | 5.9 | 9
13627 | 25 | 20 | 11 | 9 | 8 | 5 | 4 | 3 | 17 | 13 | 736 | 322 | 1 | 268 | 233 | 195 | 138 | 98 | 74 | 62 | 55 | 11699 | 0 | 12 | 18 | 24 | 36 | 48 | 60 | 12/19/1996 | 55 | Outer Wheel Path | 5.9 | 13
13628 | 25 | 20 | 14 | 12 | 10 | 7 | 5 | 4 | 17 | 13 | 973 | 418 | 1 | 347 | 300 | 254 | 180 | 129 | 96 | 62 | 55 | 15461 | 0 | 12 | 18 | 24 | 36 | 48 | 60 | 12/19/1996 | 55 | Outer Wheel Path | 5.9 | 16
13629 | 25 | 20 | 7 | 6 | 5 | 4 | 3 | 2 | 17 | 13 | 383 | 220 | 1 | 186 | 162 | 137 | 95 | 67 | 50 | 63 | 55 | 6078 | 0 | 12 | 18 | 24 | 36 | 48 | 60 | 12/19/1996 | 65 | Outer Wheel Path | 5.9 | 9
13630 | 25 | 20 | 10 | 9 | 7 | 5 | 4 | 3 | 17 | 13 | 524 | 295 | 1 | 249 | 217 | 185 | 127 | 90 | 67 | 63 | 55 | 8318 | 0 | 12 | 18 | 24 | 36 | 48 | 60 | 12/19/1996 | 65 | Outer Wheel Path | 5.9 | 12
13631 | 25 | 20 | 13 | 12 | 10 | 7 | 5 | 4 | 17 | 13 | 736 | 399 | 1 | 340 | 295 | 253 | 176 | 125 | 92 | 63 | 55 | 11699 | 0 | 12 | 18 | 24 | 36 | 48 | 60 | 12/19/1996 | 65 | Outer Wheel Path | 5.9 | 16
13632 | 25 | 20 | 17 | 15 | 13 | 9 | 6 | 5 | 17 | 13 | 969 | 522 | 1 | 443 | 387 | 331 | 232 | 164 | 122 | 63 | 55 | 15390 | 0 | 12 | 18 | 24 | 36 | 48 | 60 | 12/19/1996 | 65 | Outer Wheel Path | 5.9 | 21
13633 | 26 | 20 | 12 | 9 | 8 | 5 | 3 | 2 | 15 | 8 | 379 | 378 | 1 | 295 | 241 | 194 | 118 | 76 | 53 | 58 | 46 | 6014 | 0 | 12 | 18 | 24 | 36 | 48 | 60 | 12/19/1996 | 15 | Centerline | 5.9 | 15
13634 | 26 | 20 | 15 | 13 | 10 | 6 | 4 | 3 | 15 | 8 | 520 | 497 | 1 | 389 | 321 | 258 | 159 | 102 | 74 | 58 | 46 | 8259 | 0 | 12 | 18 | 24 | 36 | 48 | 60 | 12/19/1996 | 15 | Centerline | 5.9 | 20
13635 | 26 | 20 | 21 | 17 | 14 | 9 | 6 | 4 | 15 | 8 | 723 | 670 | 1 | 529 | 437 | 354 | 220 | 143 | 103 | 58 | 46 | 11493 | 0 | 12 | 18 | 24 | 36 | 48 | 60 | 12/19/1996 | 15 | Centerline | 5.9 | 26
13636 | 26 | 20 | 27 | 23 | 18 | 11 | 7 | 5 | 15 | 8 | 939 | 875 | 1 | 689 | 572 | 463 | 289 | 187 | 135 | 58 | 46 | 14913 | 0 | 12 | 18 | 24 | 36 | 48 | 60 | 12/19/1996 | 15 | Centerline | 5.9 | 34
13637 | 26 | 20 | 12 | 10 | 8 | 5 | 3 | 2 | 14 | 8 | 377 | 376 | 1 | 301 | 247 | 202 | 126 | 81 | 58 | 57 | 46 | 5983 | 0 | 12 | 18 | 24 | 36 | 48 | 60 | 12/19/1996 | 25 | Centerline | 5.9 | 15
13638 | 26 | 20 | 16 | 13 | 11 | 7 | 4 | 3 | 14 | 8 | 520 | 502 | 1 | 398 | 329 | 269 | 170 | 110 | 78 | 57 | 46 | 8267 | 0 | 12 | 18 | 24 | 36 | 48 | 60 | 12/19/1996 | 25 | Centerline | 5.9 | 20
13639 | 26 | 20 | 21 | 18 | 14 | 9 | 6 | 4 | 14 | 8 | 721 | 675 | 1 | 540 | 445 | 366 | 234 | 151 | 108 | 57 | 46 | 11449 | 0 | 12 | 18 | 24 | 36 | 48 | 60 | 12/19/1996 | 25 | Centerline | 5.9 | 27
13640 | 26 | 20 | 28 | 23 | 19 | 12 | 8 | 6 | 14 | 8 | 937 | 881 | 1 | 704 | 585 | 480 | 308 | 200 | 142 | 57 | 46 | 14881 | 0 | 12 | 18 | 24 | 36 | 48 | 60 | 12/19/1996 | 25 | Centerline | 5.9 | 35
13641 | 26 | 20 | 11 | 9 | 7 | 4 | 3 | 2 | 15 | 8 | 375 | 364 | 1 | 281 | 233 | 184 | 113 | 78 | 51 | 58 | 46 | 5963 | 0 | 12 | 18 | 24 | 36 | 48 | 60 | 12/19/1996 | 35 | Centerline | 5.9 | 14
13642 | 26 | 20 | 15 | 12 | 10 | 6 | 4 | 3 | 15 | 8 | 517 | 477 | 1 | 374 | 303 | 245 | 151 | 96 | 68 | 58 | 46 | 8207 | 0 | 12 | 18 | 24 | 36 | 48 | 60 | 12/19/1996 | 35 | Centerline | 5.9 | 19
13643 | 26 | 20 | 20 | 16 | 13 | 8 | 5 | 4 | 15 | 8 | 723 | 643 | 1 | 503 | 414 | 333 | 207 | 135 | 95 | 58 | 46 | 11481 | 0 | 12 | 18 | 24 | 36 | 48 | 60 | 12/19/1996 | 35 | Centerline | 5.9 | 25
13644 | 26 | 20 | 26 | 21 | 17 | 11 | 7 | 5 | 15 | 8 | 935 | 832 | 1 | 649 | 537 | 432 | 269 | 176 | 125 | 58 | 46 | 14853 | 0 | 12 | 18 | 24 | 36 | 48 | 60 | 12/19/1996 | 35 | Centerline | 5.9 | 33
13645 | 26 | 20 | 11 | 9 | 7 | 4 | 3 | 2 | 14 | 8 | 379 | 345 | 1 | 267 | 219 | 170 | 107 | 68 | 48 | 57 | 46 | 6014 | 0 | 12 | 18 | 24 | 36 | 48 | 60 | 12/19/1996 | 45 | Centerline | 5.9 | 14
13646 | 26 | 20 | 14 | 11 | 9 | 6 | 4 | 3 | 14 | 8 | 519 | 462 | 1 | 354 | 290 | 229 | 142 | 93 | 68 | 57 | 46 | 8239 | 0 | 12 | 18 | 24 | 36 | 48 | 60 | 12/19/1996 | 45 | Centerline | 5.9 | 18
13647 | 26 | 20 | 19 | 15 | 13 | 8 | 5 | 4 | 14 | 8 | 723 | 625 | 1 | 486 | 393 | 318 | 196 | 130 | 96 | 57 | 46 | 11481 | 0 | 12 | 18 | 24 | 36 | 48 | 60 | 12/19/1996 | 45 | Centerline | 5.9 | 25
13648 | 26 | 20 | 25 | 20 | 16 | 10 | 7 | 5 | 14 | 8 | 938 | 812 | 1 | 631 | 514 | 414 | 259 | 172 | 125 | 57 | 46 | 14905 | 0 | 12 | 18 | 24 | 36 | 48 | 60 | 12/19/1996 | 45 | Centerline | 5.9 | 32
13649 | 26 | 20 | 11 | 9 | 7 | 4 | 3 | 2 | 14 | 8 | 379 | 337 | 1 | 268 | 217 | 177 | 113 | 74 | 51 | 57 | 46 | 6018 | 0 | 12 | 18 | 24 | 36 | 48 | 60 | 12/19/1996 | 55 | Centerline | 5.9 | 13
13650 | 26 | 20 | 14 | 11 | 9 | 6 | 4 | 3 | 14 | 8 | 519 | 448 | 1 | 351 | 291 | 237 | 148 | 98 | 72 | 57 | 46 | 8251 | 0 | 12 | 18 | 24 | 36 | 48 | 60 | 12/19/1996 | 55 | Centerline | 5.9 | 18
13651 | 26 | 20 | 19 | 16 | 13 | 8 | 5 | 4 | 14 | 8 | 722 | 604 | 1 | 477 | 395 | 323 | 206 | 136 | 99 | 57 | 46 | 11469 | 0 | 12 | 18 | 24 | 36 | 48 | 60 | 12/19/1996 | 55 | Centerline | 5.9 | 24
13652 | 26 | 20 | 24 | 20 | 17 | 11 | 7 | 5 | 14 | 8 | 941 | 785 | 1 | 619 | 514 | 421 | 271 | 180 | 130 | 57 | 46 | 14945 | 0 | 12 | 18 | 24 | 36 | 48 | 60 | 12/19/1996 | 55 | Centerline | 5.9 | 31
13653 | 26 | 20 | 9 | 7 | 6 | 4 | 3 | 2 | 15 | 14 | 379 | 279 | 1 | 228 | 190 | 157 | 105 | 74 | 56 | 59 | 56 | 6014 | 0 | 12 | 18 | 24 | 36 | 48 | 60 | 12/19/1996 | 15 | Outer Wheel Path | 5.9 | 11
13654 | 26 | 20 | 12 | 10 | 8 | 6 | 4 | 3 | 15 | 14 | 520 | 369 | 1 | 297 | 251 | 208 | 140 | 97 | 71 | 59 | 56 | 8259 | 0 | 12 | 18 | 24 | 36 | 48 | 60 | 12/19/1996 | 15 | Outer Wheel Path | 5.9 | 15
13655 | 26 | 20 | 16 | 13 | 11 | 7 | 5 | 4 | 15 | 14 | 728 | 496 | 1 | 402 | 339 | 282 | 190 | 133 | 99 | 59 | 56 | 11564 | 0 | 12 | 18 | 24 | 36 | 48 | 60 | 12/19/1996 | 15 | Outer Wheel Path | 5.9 | 20
13656 | 26 | 20 | 21 | 17 | 14 | 10 | 7 | 5 | 15 | 14 | 948 | 649 | 1 | 522 | 443 | 368 | 250 | 173 | 129 | 59 | 56 | 15068 | 0 | 12 | 18 | 24 | 36 | 48 | 60 | 12/19/1996 | 15 | Outer Wheel Path | 5.9 | 26
17697 | 23 | 24 | 10 | 8 | 6 | 4 | 3 | 2 | 18 | 12 | 394 | 327 | 1 | 254 | 206 | 164 | 103 | 69 | 50 | 64 | 54 | 6253 | 0 | 12 | 18 | 24 | 36 | 48 | 60 | 03/03/1997 | 35 | Outer Wheel Path | 5.9 | 13
17698 | 23 | 24 | 14 | 11 | 9 | 6 | 4 | 3 | 18 | 12 | 575 | 459 | 1 | 356 | 291 | 233 | 148 | 99 | 72 | 64 | 54 | 9129 | 0 | 12 | 18 | 24 | 36 | 48 | 60 | 03/03/1997 | 35 | Outer Wheel Path | 5.9 | 18
17699 | 23 | 24 | 18 | 15 | 12 | 8 | 5 | 4 | 18 | 12 | 760 | 599 | 1 | 464 | 381 | 304 | 195 | 131 | 96 | 64 | 54 | 12073 | 0 | 12 | 18 | 24 | 36 | 48 | 60 | 03/03/1997 | 35 | Outer Wheel Path | 5.9 | 24
17700 | 23 | 24 | 24 | 20 | 16 | 10 | 7 | 5 | 18 | 12 | 998 | 798 | 1 | 612 | 504 | 404 | 259 | 175 | 128 | 64 | 54 | 15854 | 0 | 12 | 18 | 24 | 36 | 48 | 60 | 03/03/1997 | 35 | Outer Wheel Path | 5.9 | 31
17701 | 23 | 24 | 10 | 8 | 6 | 4 | 3 | 2 | 17 | 12 | 391 | 315 | 1 | 250 | 207 | 163 | 109 | 72 | 53 | 63 | 54 | 6217 | 0 | 12 | 18 | 24 | 36 | 48 | 60 | 03/03/1997 | 45 | Outer Wheel Path | 5.9 | 12
17702 | 23 | 24 | 14 | 11 | 9 | 6 | 4 | 3 | 17 | 12 | 570 | 445 | 1 | 351 | 291 | 232 | 155 | 103 | 75 | 63 | 54 | 9053 | 0 | 12 | 18 | 24 | 36 | 48 | 60 | 03/03/1997 | 45 | Outer Wheel Path | 5.9 | 18
17703 | 23 | 24 | 18 | 15 | 12 | 8 | 5 | 4 | 17 | 12 | 757 | 579 | 1 | 459 | 380 | 304 | 204 | 136 | 99 | 63 | 54 | 12025 | 0 | 12 | 18 | 24 | 36 | 48 | 60 | 03/03/1997 | 45 | Outer Wheel Path | 5.9 | 23
17704 | 23 | 24 | 24 | 20 | 16 | 11 | 7 | 5 | 17 | 12 | 998 | 773 | 1 | 607 | 505 | 405 | 272 | 182 | 135 | 63 | 54 | 15862 | 0 | 12 | 18 | 24 | 36 | 48 | 60 | 03/03/1997 | 45 | Outer Wheel Path | 5.9 | 30
17705 | 23 | 24 | 9 | 7 | 6 | 4 | 3 | 2 | 18 | 12 | 392 | 286 | 1 | 234 | 190 | 155 | 106 | 65 | 52 | 64 | 54 | 6225 | 0 | 12 | 18 | 24 | 36 | 48 | 60 | 03/03/1997 | 55 | Outer Wheel Path | 5.9 | 11
17706 | 23 | 24 | 13 | 11 | 9 | 6 | 4 | 3 | 18 | 12 | 575 | 407 | 1 | 332 | 268 | 223 | 147 | 104 | 71 | 64 | 54 | 9129 | 0 | 12 | 18 | 24 | 36 | 48 | 60 | 03/03/1997 | 55 | Outer Wheel Path | 5.9 | 16
17707 | 23 | 24 | 17 | 14 | 11 | 8 | 5 | 4 | 18 | 12 | 760 | 528 | 1 | 430 | 349 | 291 | 192 | 134 | 95 | 64 | 54 | 12077 | 0 | 12 | 18 | 24 | 36 | 48 | 60 | 03/03/1997 | 55 | Outer Wheel Path | 5.9 | 21
17708 | 23 | 24 | 22 | 18 | 15 | 10 | 7 | 5 | 18 | 12 | 1004 | 699 | 1 | 567 | 463 | 386 | 255 | 180 | 127 | 64 | 54 | 15950 | 0 | 12 | 18 | 24 | 36 | 48 | 60 | 03/03/1997 | 55 | Outer Wheel Path | 5.9 | 28
17709 | 23 | 24 | 10 | 8 | 7 | 4 | 3 | 2 | 18 | 12 | 391 | 317 | 1 | 246 | 203 | 165 | 108 | 72 | 52 | 63 | 54 | 6205 | 0 | 12 | 18 | 24 | 36 | 48 | 60 | 03/03/1997 | 65 | Outer Wheel Path | 5.9 | 12
17710 | 23 | 24 | 14 | 11 | 9 | 6 | 4 | 3 | 18 | 12 | 573 | 447 | 1 | 351 | 289 | 237 | 155 | 105 | 76 | 63 | 54 | 9101 | 0 | 12 | 18 | 24 | 36 | 48 | 60 | 03/03/1997 | 65 | Outer Wheel Path | 5.9 | 18
17711 | 23 | 24 | 18 | 15 | 12 | 8 | 5 | 4 | 18 | 12 | 760 | 583 | 1 | 458 | 379 | 311 | 204 | 139 | 101 | 63 | 54 | 12080 | 0 | 12 | 18 | 24 | 36 | 48 | 60 | 03/03/1997 | 65 | Outer Wheel Path | 5.9 | 23
17712 | 23 | 24 | 24 | 20 | 16 | 11 | 7 | 5 | 18 | 12 | 1000 | 779 | 1 | 607 | 504 | 413 | 274 | 186 | 137 | 63 | 54 | 15890 | 0 | 12 | 18 | 24 | 36 | 48 | 60 | 03/03/1997 | 65 | Outer Wheel Path | 5.9 | 31
17713 | 24 | 24 | 10 | 8 | 7 | 4 | 3 | 2 | 4 | 6 | 397 | 304 | 1 | 245 | 204 | 169 | 114 | 76 | 56 | 39 | 43 | 6300 | 0 | 12 | 18 | 24 | 36 | 48 | 60 | 03/03/1997 | 25 | Centerline | 5.9 | 12
17714 | 24 | 24 | 14 | 12 | 10 | 6 | 4 | 3 | 4 | 6 | 579 | 434 | 1 | 349 | 293 | 242 | 165 | 112 | 81 | 39 | 43 | 9204 | 0 | 12 | 18 | 24 | 36 | 48 | 60 | 03/03/1997 | 25 | Centerline | 5.9 | 17
17715 | 24 | 24 | 18 | 15 | 13 | 9 | 6 | 4 | 4 | 6 | 774 | 566 | 1 | 456 | 384 | 318 | 218 | 148 | 107 | 39 | 43 | 12303 | 0 | 12 | 18 | 24 | 36 | 48 | 60 | 03/03/1997 | 25 | Centerline | 5.9 | 22
17716 | 24 | 24 | 24 | 20 | 17 | 11 | 8 | 6 | 4 | 6 | 1019 | 747 | 1 | 602 | 507 | 422 | 288 | 196 | 143 | 39 | 43 | 16196 | 0 | 12 | 18 | 24 | 36 | 48 | 60 | 03/03/1997 | 25 | Centerline | 5.9 | 29
17717 | 24 | 24 | 10 | 8 | 7 | 4 | 3 | 2 | 5 | 6 | 396 | 305 | 1 | 243 | 205 | 168 | 111 | 75 | 55 | 41 | 43 | 6289 | 0 | 12 | 18 | 24 | 36 | 48 | 60 | 03/03/1997 | 35 | Centerline | 5.9 | 12
17718 | 24 | 24 | 14 | 12 | 10 | 6 | 4 | 3 | 5 | 6 | 583 | 433 | 1 | 345 | 292 | 241 | 162 | 109 | 80 | 41 | 43 | 9256 | 0 | 12 | 18 | 24 | 36 | 48 | 60 | 03/03/1997 | 35 | Centerline | 5.9 | 17
17719 | 24 | 24 | 18 | 15 | 13 | 8 | 6 | 4 | 5 | 6 | 777 | 569 | 1 | 454 | 384 | 318 | 214 | 145 | 106 | 41 | 43 | 12347 | 0 | 12 | 18 | 24 | 36 | 48 | 60 | 03/03/1997 | 35 | Centerline | 5.9 | 22
17720 | 24 | 24 | 24 | 20 | 17 | 11 | 8 | 6 | 5 | 6 | 1021 | 748 | 1 | 599 | 507 | 420 | 282 | 192 | 141 | 41 | 43 | 16228 | 0 | 12 | 18 | 24 | 36 | 48 | 60 | 03/03/1997 | 35 | Centerline | 5.9 | 29
17721 | 24 | 24 | 9 | 8 | 6 | 4 | 3 | 2 | 5 | 6 | 396 | 282 | 1 | 229 | 192 | 161 | 109 | 76 | 53 | 41 | 43 | 6296 | 0 | 12 | 18 | 24 | 36 | 48 | 60 | 03/03/1997 | 45 | Centerline | 5.9 | 11
17722 | 24 | 24 | 13 | 11 | 9 | 6 | 4 | 3 | 5 | 6 | 585 | 404 | 1 | 326 | 278 | 231 | 160 | 111 | 80 | 41 | 43 | 9300 | 0 | 12 | 18 | 24 | 36 | 48 | 60 | 03/03/1997 | 45 | Centerline | 5.9 | 16
17723 | 24 | 24 | 17 | 14 | 12 | 8 | 6 | 4 | 5 | 6 | 777 | 528 | 1 | 427 | 363 | 304 | 210 | 147 | 106 | 41 | 43 | 12347 | 0 | 12 | 18 | 24 | 36 | 48 | 60 | 03/03/1997 | 45 | Centerline | 5.9 | 21
17724 | 24 | 24 | 22 | 19 | 16 | 11 | 8 | 6 | 5 | 6 | 1023 | 695 | 1 | 563 | 479 | 401 | 277 | 195 | 141 | 41 | 43 | 16256 | 0 | 12 | 18 | 24 | 36 | 48 | 60 | 03/03/1997 | 45 | Centerline | 5.9 | 27
17725 | 24 | 24 | 10 | 8 | 7 | 4 | 3 | 2 | 5 | 6 | 396 | 302 | 1 | 248 | 209 | 171 | 112 | 75 | 54 | 41 | 43 | 6296 | 0 | 12 | 18 | 24 | 36 | 48 | 60 | 03/03/1997 | 55 | Centerline | 5.9 | 12
17726 | 24 | 24 | 14 | 12 | 10 | 6 | 4 | 3 | 5 | 6 | 582 | 431 | 1 | 353 | 299 | 247 | 163 | 111 | 80 | 41 | 43 | 9240 | 0 | 12 | 18 | 24 | 36 | 48 | 60 | 03/03/1997 | 55 | Centerline | 5.9 | 17
17727 | 24 | 24 | 18 | 15 | 13 | 9 | 6 | 4 | 5 | 6 | 777 | 561 | 1 | 463 | 391 | 325 | 218 | 147 | 106 | 41 | 43 | 12351 | 0 | 12 | 18 | 24 | 36 | 48 | 60 | 03/03/1997 | 55 | Centerline | 5.9 | 22
17729 | 24 | 24 | 11 | 9 | 8 | 5 | 3 | 2 | 6 | 6 | 397 | 350 | 1 | 282 | 234 | 192 | 122 | 81 | 57 | 42 | 43 | 6304 | 0 | 12 | 18 | 24 | 36 | 48 | 60 | 03/03/1997 | 65 | Centerline | 5.9 | 14
17730 | 24 | 24 | 16 | 13 | 11 | 7 | 5 | 3 | 6 | 6 | 580 | 492 | 1 | 400 | 333 | 274 | 178 | 118 | 82 | 42 | 43 | 9208 | 0 | 12 | 18 | 24 | 36 | 48 | 60 | 03/03/1997 | 65 | Centerline | 5.9 | 19
17731 | 24 | 24 | 21 | 17 | 14 | 9 | 6 | 4 | 6 | 6 | 775 | 644 | 1 | 522 | 436 | 360 | 235 | 155 | 109 | 42 | 43 | 12319 | 0 | 12 | 18 | 24 | 36 | 48 | 60 | 03/03/1997 | 65 | Centerline | 5.9 | 25
17732 | 24 | 24 | 27 | 23 | 19 | 12 | 8 | 6 | 6 | 6 | 1025 | 847 | 1 | 685 | 576 | 475 | 311 | 207 | 148 | 42 | 43 | 16279 | 0 | 12 | 18 | 24 | 36 | 48 | 60 | 03/03/1997 | 65 | Centerline | 5.9 | 33
17733 | 24 | 24 | 11 | 9 | 7 | 5 | 3 | 2 | 17 | 12 | 389 | 376 | 1 | 285 | 225 | 183 | 120 | 80 | 56 | 62 | 54 | 6173 | 0 | 12 | 18 | 24 | 36 | 48 | 60 | 03/03/1997 | 25 | Outer Wheel Path | 5.9 | 15
17734 | 24 | 24 | 16 | 13 | 10 | 7 | 5 | 3 | 17 | 12 | 567 | 528 | 1 | 402 | 320 | 261 | 174 | 118 | 85 | 62 | 54 | 9006 | 0 | 12 | 18 | 24 | 36 | 48 | 60 | 03/03/1997 | 25 | Outer Wheel Path | 5.9 | 21
17735 | 24 | 24 | 21 | 16 | 14 | 9 | 6 | 4 | 17 | 12 | 753 | 680 | 1 | 522 | 419 | 343 | 231 | 156 | 112 | 62 | 54 | 11957 | 0 | 12 | 18 | 24 | 36 | 48 | 60 | 03/03/1997 | 25 | Outer Wheel Path | 5.9 | 27
17736 | 24 | 24 | 27 | 22 | 18 | 12 | 8 | 6 | 17 | 12 | 994 | 908 | 1 | 690 | 559 | 458 | 308 | 211 | 152 | 62 | 54 | 15791 | 0 | 12 | 18 | 24 | 36 | 48 | 60 | 03/03/1997 | 25 | Outer Wheel Path | 5.9 | 36
17737 | 24 | 24 | 11 | 9 | 7 | 4 | 3 | 2 | 17 | 12 | 390 | 377 | 1 | 282 | 219 | 173 | 110 | 74 | 54 | 62 | 54 | 6201 | 0 | 12 | 18 | 24 | 36 | 48 | 60 | 03/03/1997 | 35 | Outer Wheel Path | 5.9 | 15
17738 | 24 | 24 | 15 | 12 | 10 | 6 | 4 | 3 | 17 | 12 | 569 | 526 | 1 | 393 | 312 | 247 | 161 | 110 | 81 | 62 | 54 | 9045 | 0 | 12 | 18 | 24 | 36 | 48 | 60 | 03/03/1997 | 35 | Outer Wheel Path | 5.9 | 21
17739 | 24 | 24 | 20 | 16 | 13 | 8 | 6 | 4 | 17 | 12 | 754 | 681 | 1 | 511 | 408 | 323 | 213 | 146 | 107 | 62 | 54 | 11977 | 0 | 12 | 18 | 24 | 36 | 48 | 60 | 03/03/1997 | 35 | Outer Wheel Path | 5.9 | 27
17740 | 24 | 24 | 27 | 21 | 17 | 11 | 8 | 6 | 17 | 12 | 994 | 908 | 1 | 677 | 544 | 434 | 286 | 196 | 144 | 62 | 54 | 15791 | 0 | 12 | 18 | 24 | 36 | 48 | 60 | 03/03/1997 | 35 | Outer Wheel Path | 5.9 | 36
17741 | 24 | 24 | 11 | 9 | 7 | 5 | 3 | 2 | 15 | 12 | 390 | 354 | 1 | 272 | 219 | 178 | 117 | 79 | 53 | 58 | 54 | 6197 | 0 | 12 | 18 | 24 | 36 | 48 | 60 | 03/03/1997 | 45 | Outer Wheel Path | 5.9 | 14
17742 | 24 | 24 | 15 | 12 | 10 | 7 | 5 | 3 | 15 | 12 | 570 | 497 | 1 | 384 | 312 | 253 | 170 | 116 | 80 | 58 | 54 | 9053 | 0 | 12 | 18 | 24 | 36 | 48 | 60 | 03/03/1997 | 45 | Outer Wheel Path | 5.9 | 20
17743 | 24 | 24 | 20 | 16 | 13 | 9 | 6 | 4 | 15 | 12 | 756 | 645 | 1 | 499 | 408 | 333 | 222 | 154 | 106 | 58 | 54 | 12009 | 0 | 12 | 18 | 24 | 36 | 48 | 60 | 03/03/1997 | 45 | Outer Wheel Path | 5.9 | 25
17744 | 24 | 24 | 26 | 21 | 17 | 12 | 8 | 6 | 15 | 12 | 996 | 858 | 1 | 660 | 543 | 443 | 297 | 205 | 144 | 58 | 54 | 15831 | 0 | 12 | 18 | 24 | 36 | 48 | 60 | 03/03/1997 | 45 | Outer Wheel Path | 5.9 | 34
17745 | 24 | 24 | 11 | 9 | 7 | 5 | 3 | 2 | 15 | 12 | 390 | 370 | 1 | 281 | 221 | 177 | 116 | 78 | 58 | 58 | 54 | 6193 | 0 | 12 | 18 | 24 | 36 | 48 | 60 | 03/03/1997 | 55 | Outer Wheel Path | 5.9 | 15
17746 | 24 | 24 | 16 | 12 | 10 | 7 | 5 | 3 | 15 | 12 | 567 | 515 | 1 | 398 | 315 | 254 | 173 | 117 | 86 | 58 | 54 | 9010 | 0 | 12 | 18 | 24 | 36 | 48 | 60 | 03/03/1997 | 55 | Outer Wheel Path | 5.9 | 20
17747 | 24 | 24 | 20 | 16 | 13 | 9 | 6 | 4 | 15 | 12 | 750 | 667 | 1 | 513 | 410 | 332 | 225 | 153 | 112 | 58 | 54 | 11914 | 0 | 12 | 18 | 24 | 36 | 48 | 60 | 03/03/1997 | 55 | Outer Wheel Path | 5.9 | 26
17748 | 24 | 24 | 27 | 22 | 17 | 12 | 8 | 6 | 15 | 12 | 991 | 881 | 1 | 679 | 546 | 444 | 298 | 205 | 151 | 58 | 54 | 15751 | 0 | 12 | 18 | 24 | 36 | 48 | 60 | 03/03/1997 | 55 | Outer Wheel Path | 5.9 | 35
17807 | 26 | 24 | 21 | 17 | 14 | 9 | 6 | 4 | 5 | 6 | 764 | 681 | 1 | 523 | 426 | 343 | 221 | 148 | 108 | 41 | 43 | 12140 | 0 | 12 | 18 | 24 | 36 | 48 | 60 | 03/03/1997 | 45 | Centerline | 5.9 | 27
17808 | 26 | 24 | 27 | 22 | 18 | 12 | 8 | 6 | 5 | 6 | 1009 | 901 | 1 | 691 | 564 | 456 | 294 | 199 | 147 | 41 | 43 | 16037 | 0 | 12 | 18 | 24 | 36 | 48 | 60 | 03/03/1997 | 45 | Centerline | 5.9 | 35
17809 | 26 | 24 | 11 | 9 | 8 | 5 | 3 | 2 | 5 | 6 | 400 | 378 | 1 | 288 | 238 | 192 | 125 | 83 | 63 | 40 | 43 | 6356 | 0 | 12 | 18 | 24 | 36 | 48 | 60 | 03/03/1997 | 55 | Centerline | 5.9 | 15
17810 | 26 | 24 | 16 | 13 | 11 | 7 | 5 | 3 | 5 | 6 | 577 | 522 | 1 | 402 | 334 | 270 | 176 | 121 | 88 | 40 | 43 | 9165 | 0 | 12 | 18 | 24 | 36 | 48 | 60 | 03/03/1997 | 55 | Centerline | 5.9 | 21
17811 | 26 | 24 | 21 | 17 | 14 | 9 | 6 | 5 | 5 | 6 | 766 | 677 | 1 | 522 | 433 | 351 | 231 | 157 | 117 | 40 | 43 | 12164 | 0 | 12 | 18 | 24 | 36 | 48 | 60 | 03/03/1997 | 55 | Centerline | 5.9 | 27
17812 | 26 | 24 | 27 | 23 | 18 | 12 | 8 | 6 | 5 | 6 | 1010 | 896 | 1 | 690 | 573 | 465 | 307 | 210 | 156 | 40 | 43 | 16053 | 0 | 12 | 18 | 24 | 36 | 48 | 60 | 03/03/1997 | 55 | Centerline | 5.9 | 35
17813 | 26 | 24 | 11 | 9 | 7 | 5 | 3 | 2 | 7 | 10 | 398 | 360 | 1 | 280 | 228 | 185 | 123 | 83 | 59 | 45 | 50 | 6328 | 0 | 12 | 18 | 24 | 36 | 48 | 60 | 03/03/1997 | 15 | Outer Wheel Path | 5.9 | 14
17814 | 26 | 24 | 15 | 13 | 10 | 7 | 5 | 3 | 7 | 10 | 584 | 507 | 1 | 389 | 319 | 260 | 173 | 117 | 84 | 45 | 50 | 9280 | 0 | 12 | 18 | 24 | 36 | 48 | 60 | 03/03/1997 | 15 | Outer Wheel Path | 5.9 | 20
17815 | 26 | 24 | 20 | 16 | 13 | 9 | 6 | 4 | 7 | 10 | 772 | 651 | 1 | 502 | 414 | 339 | 227 | 153 | 111 | 45 | 50 | 12259 | 0 | 12 | 18 | 24 | 36 | 48 | 60 | 03/03/1997 | 15 | Outer Wheel Path | 5.9 | 26
17816 | 26 | 24 | 26 | 21 | 18 | 12 | 8 | 6 | 7 | 10 | 1016 | 867 | 1 | 659 | 544 | 447 | 301 | 204 | 148 | 45 | 50 | 16140 | 0 | 12 | 18 | 24 | 36 | 48 | 60 | 03/03/1997 | 15 | Outer Wheel Path | 5.9 | 34
17817 | 26 | 24 | 11 | 9 | 7 | 5 | 3 | 2 | 8 | 10 | 396 | 349 | 1 | 279 | 230 | 186 | 121 | 82 | 60 | 45 | 50 | 6296 | 0 | 12 | 18 | 24 | 36 | 48 | 60 | 03/03/1997 | 25 | Outer Wheel Path | 5.9 | 14
17818 | 26 | 24 | 15 | 13 | 10 | 7 | 5 | 3 | 8 | 10 | 585 | 491 | 1 | 390 | 323 | 263 | 171 | 117 | 85 | 45 | 50 | 9296 | 0 | 12 | 18 | 24 | 36 | 48 | 60 | 03/03/1997 | 25 | Outer Wheel Path | 5.9 | 19
17819 | 26 | 24 | 20 | 16 | 13 | 9 | 6 | 4 | 8 | 10 | 773 | 633 | 1 | 500 | 417 | 340 | 224 | 153 | 112 | 45 | 50 | 12287 | 0 | 12 | 18 | 24 | 36 | 48 | 60 | 03/03/1997 | 25 | Outer Wheel Path | 5.9 | 25
17820 | 26 | 24 | 26 | 22 | 18 | 12 | 8 | 6 | 8 | 10 | 1020 | 832 | 1 | 657 | 550 | 449 | 298 | 204 | 151 | 45 | 50 | 16200 | 0 | 12 | 18 | 24 | 36 | 48 | 60 | 03/03/1997 | 25 | Outer Wheel Path | 5.9 | 33
17821 | 26 | 24 | 11 | 9 | 7 | 5 | 3 | 2 | 8 | 10 | 395 | 352 | 1 | 272 | 223 | 181 | 115 | 76 | 55 | 46 | 50 | 6277 | 0 | 12 | 18 | 24 | 36 | 48 | 60 | 03/03/1997 | 35 | Outer Wheel Path | 5.9 | 14
17822 | 26 | 24 | 15 | 12 | 10 | 7 | 4 | 3 | 8 | 10 | 583 | 493 | 1 | 383 | 315 | 256 | 166 | 111 | 79 | 46 | 50 | 9260 | 0 | 12 | 18 | 24 | 36 | 48 | 60 | 03/03/1997 | 35 | Outer Wheel Path | 5.9 | 19
17823 | 26 | 24 | 19 | 16 | 13 | 9 | 6 | 4 | 8 | 10 | 771 | 639 | 1 | 494 | 408 | 332 | 217 | 146 | 105 | 46 | 50 | 12247 | 0 | 12 | 18 | 24 | 36 | 48 | 60 | 03/03/1997 | 35 | Outer Wheel Path | 5.9 | 25
17824 | 26 | 24 | 26 | 21 | 17 | 11 | 8 | 6 | 8 | 10 | 1013 | 842 | 1 | 650 | 538 | 440 | 289 | 196 | 140 | 46 | 50 | 16101 | 0 | 12 | 18 | 24 | 36 | 48 | 60 | 03/03/1997 | 35 | Outer Wheel Path | 5.9 | 33
17825 | 26 | 24 | 11 | 9 | 7 | 4 | 3 | 2 | 8 | 10 | 395 | 356 | 1 | 274 | 223 | 179 | 114 | 78 | 55 | 46 | 50 | 6273 | 0 | 12 | 18 | 24 | 36 | 48 | 60 | 03/03/1997 | 45 | Outer Wheel Path | 5.9 | 14
17826 | 26 | 24 | 15 | 12 | 10 | 7 | 4 | 3 | 8 | 10 | 578 | 497 | 1 | 384 | 316 | 254 | 166 | 111 | 81 | 46 | 50 | 9188 | 0 | 12 | 18 | 24 | 36 | 48 | 60 | 03/03/1997 | 45 | Outer Wheel Path | 5.9 | 20
17827 | 26 | 24 | 20 | 16 | 13 | 9 | 6 | 4 | 8 | 10 | 767 | 641 | 1 | 497 | 410 | 333 | 217 | 148 | 107 | 46 | 50 | 12184 | 0 | 12 | 18 | 24 | 36 | 48 | 60 | 03/03/1997 | 45 | Outer Wheel Path | 5.9 | 25
17778 | 25 | 24 | 13 | 11 | 9 | 6 | 4 | 3 | 9 | 9 | 597 | 409 | 1 | 326 | 269 | 220 | 148 | 100 | 71 | 47 | 48 | 9482 | 0 | 12 | 18 | 24 | 36 | 48 | 60 | 03/03/1997 | 35 | Outer Wheel Path | 5.9 | 16
18077 | 7 | 25 | 8 | 7 | 6 | 4 | 3 | 2 | 25 | 20 | 390 | 268 | 1 | 212 | 176 | 145 | 95 | 67 | 49 | 77 | 67 | 6189 | 0 | 12 | 18 | 24 | 36 | 48 | 60 | 03/18/1997 | 35 | Centerline | 5.9 | 11
18078 | 7 | 25 | 12 | 10 | 8 | 6 | 4 | 3 | 25 | 20 | 581 | 385 | 1 | 306 | 257 | 212 | 140 | 98 | 72 | 77 | 67 | 9224 | 0 | 12 | 18 | 24 | 36 | 48 | 60 | 03/18/1997 | 35 | Centerline | 5.9 | 15
18079 | 7 | 25 | 16 | 13 | 11 | 7 | 5 | 4 | 25 | 20 | 767 | 503 | 1 | 397 | 335 | 277 | 184 | 127 | 95 | 77 | 67 | 12184 | 0 | 12 | 18 | 24 | 36 | 48 | 60 | 03/18/1997 | 35 | Centerline | 5.9 | 20
18080 | 7 | 25 | 21 | 18 | 15 | 10 | 7 | 5 | 25 | 20 | 1022 | 674 | 1 | 536 | 451 | 374 | 249 | 171 | 128 | 77 | 67 | 16240 | 0 | 12 | 18 | 24 | 36 | 48 | 60 | 03/18/1997 | 35 | Centerline | 5.9 | 27
18081 | 7 | 25 | 8 | 7 | 6 | 4 | 3 | 2 | 26 | 20 | 386 | 266 | 1 | 213 | 177 | 147 | 97 | 69 | 52 | 79 | 67 | 6130 | 0 | 12 | 18 | 24 | 36 | 48 | 60 | 03/18/1997 | 45 | Centerline | 5.9 | 10
18082 | 7 | 25 | 12 | 10 | 9 | 6 | 4 | 3 | 26 | 20 | 579 | 387 | 1 | 309 | 261 | 216 | 146 | 102 | 78 | 79 | 67 | 9192 | 0 | 12 | 18 | 24 | 36 | 48 | 60 | 03/18/1997 | 45 | Centerline | 5.9 | 15
18083 | 7 | 25 | 16 | 13 | 11 | 8 | 5 | 4 | 26 | 20 | 768 | 503 | 1 | 401 | 340 | 282 | 192 | 133 | 102 | 79 | 67 | 12204 | 0 | 12 | 18 | 24 | 36 | 48 | 60 | 03/18/1997 | 45 | Centerline | 5.9 | 20
18084 | 7 | 25 | 21 | 18 | 15 | 10 | 7 | 5 | 26 | 20 | 1023 | 673 | 1 | 540 | 456 | 378 | 257 | 179 | 136 | 79 | 67 | 16260 | 0 | 12 | 18 | 24 | 36 | 48 | 60 | 03/18/1997 | 45 | Centerline | 5.9 | 27
18085 | 7 | 25 | 8 | 7 | 6 | 4 | 3 | 2 | 28 | 20 | 388 | 255 | 1 | 206 | 172 | 143 | 98 | 71 | 53 | 82 | 67 | 6161 | 0 | 12 | 18 | 24 | 36 | 48 | 60 | 03/18/1997 | 55 | Centerline | 5.9 | 10
18086 | 7 | 25 | 12 | 10 | 8 | 6 | 4 | 3 | 28 | 20 | 579 | 369 | 1 | 295 | 250 | 208 | 143 | 104 | 80 | 82 | 67 | 9200 | 0 | 12 | 18 | 24 | 36 | 48 | 60 | 03/18/1997 | 55 | Centerline | 5.9 | 15
18087 | 7 | 25 | 15 | 13 | 11 | 7 | 5 | 4 | 28 | 20 | 771 | 477 | 1 | 384 | 324 | 270 | 186 | 134 | 103 | 82 | 67 | 12251 | 0 | 12 | 18 | 24 | 36 | 48 | 60 | 03/18/1997 | 55 | Centerline | 5.9 | 19
18088 | 7 | 25 | 20 | 17 | 14 | 10 | 7 | 5 | 28 | 20 | 1024 | 639 | 1 | 511 | 432 | 360 | 247 | 177 | 136 | 82 | 67 | 16272 | 0 | 12 | 18 | 24 | 36 | 48 | 60 | 03/18/1997 | 55 | Centerline | 5.9 | 25
18089 | 7 | 25 | 9 | 7 | 6 | 4 | 3 | 2 | 28 | 20 | 386 | 284 | 1 | 221 | 179 | 145 | 94 | 68 | 51 | 82 | 67 | 6138 | 0 | 12 | 18 | 24 | 36 | 48 | 60 | 03/18/1997 | 65 | Centerline | 5.9 | 11
18090 | 7 | 25 | 13 | 10 | 8 | 6 | 4 | 3 | 28 | 20 | 577 | 414 | 1 | 323 | 266 | 215 | 142 | 102 | 78 | 82 | 67 | 9169 | 0 | 12 | 18 | 24 | 36 | 48 | 60 | 03/18/1997 | 65 | Centerline | 5.9 | 16
18091 | 7 | 25 | 17 | 14 | 11 | 7 | 5 | 4 | 28 | 20 | 765 | 540 | 1 | 423 | 348 | 281 | 187 | 132 | 100 | 82 | 67 | 12156 | 0 | 12 | 18 | 24 | 36 | 48 | 60 | 03/18/1997 | 65 | Centerline | 5.9 | 21
18092 | 7 | 25 | 22 | 18 | 15 | 10 | 7 | 5 | 28 | 20 | 1014 | 729 | 1 | 567 | 469 | 379 | 252 | 176 | 135 | 82 | 67 | 16113 | 0 | 12 | 18 | 24 | 36 | 48 | 60 | 03/18/1997 | 65 | Centerline | 5.9 | 29
18093 | 7 | 25 | 11 | 8 | 6 | 4 | 3 | 2 | 23 | 20 | 371 | 398 | 1 | 270 | 207 | 162 | 97 | 65 | 50 | 73 | 67 | 5899 | 0 | 12 | 18 | 24 | 36 | 48 | 60 | 03/17/1997 | 25 | Outer Wheel Path | 5.9 | 16
18094 | 7 | 25 | 15 | 12 | 9 | 6 | 4 | 3 | 23 | 20 | 548 | 559 | 1 | 386 | 297 | 233 | 143 | 100 | 74 | 73 | 67 | 8712 | 0 | 12 | 18 | 24 | 36 | 48 | 60 | 03/17/1997 | 25 | Outer Wheel Path | 5.9 | 22
18095 | 7 | 25 | 20 | 15 | 12 | 7 | 5 | 4 | 23 | 20 | 734 | 724 | 1 | 498 | 390 | 305 | 190 | 129 | 99 | 73 | 67 | 11655 | 0 | 12 | 18 | 24 | 36 | 48 | 60 | 03/17/1997 | 25 | Outer Wheel Path | 5.9 | 29
18096 | 7 | 25 | 26 | 20 | 16 | 10 | 7 | 5 | 23 | 20 | 982 | 964 | 1 | 661 | 518 | 406 | 255 | 173 | 133 | 73 | 67 | 15604 | 0 | 12 | 18 | 24 | 36 | 48 | 60 | 03/17/1997 | 25 | Outer Wheel Path | 5.9 | 38
18097 | 7 | 25 | 11 | 8 | 6 | 4 | 3 | 2 | 23 | 20 | 370 | 387 | 1 | 267 | 201 | 156 | 94 | 65 | 50 | 72 | 67 | 5879 | 0 | 12 | 18 | 24 | 36 | 48 | 60 | 03/17/1997 | 35 | Outer Wheel Path | 5.9 | 15
18098 | 7 | 25 | 15 | 11 | 9 | 5 | 4 | 3 | 23 | 20 | 548 | 550 | 1 | 377 | 290 | 226 | 139 | 99 | 74 | 72 | 67 | 8708 | 0 | 12 | 18 | 24 | 36 | 48 | 60 | 03/17/1997 | 35 | Outer Wheel Path | 5.9 | 22
18099 | 7 | 25 | 19 | 15 | 12 | 7 | 5 | 4 | 23 | 20 | 735 | 719 | 1 | 489 | 379 | 295 | 183 | 129 | 98 | 72 | 67 | 11675 | 0 | 12 | 18 | 24 | 36 | 48 | 60 | 03/17/1997 | 35 | Outer Wheel Path | 5.9 | 28
18100 | 7 | 25 | 26 | 20 | 16 | 10 | 7 | 5 | 23 | 20 | 980 | 959 | 1 | 653 | 508 | 396 | 247 | 173 | 132 | 72 | 67 | 15568 | 0 | 12 | 18 | 24 | 36 | 48 | 60 | 03/17/1997 | 35 | Outer Wheel Path | 5.9 | 38
18101 | 7 | 25 | 11 | 8 | 6 | 4 | 3 | 2 | 23 | 20 | 373 | 394 | 1 | 275 | 215 | 164 | 102 | 66 | 53 | 73 | 67 | 5919 | 0 | 12 | 18 | 24 | 36 | 48 | 60 | 03/17/1997 | 45 | Outer Wheel Path | 5.9 | 16
18102 | 7 | 25 | 15 | 12 | 9 | 6 | 4 | 3 | 23 | 20 | 549 | 557 | 1 | 392 | 307 | 239 | 149 | 103 | 78 | 73 | 67 | 8724 | 0 | 12 | 18 | 24 | 36 | 48 | 60 | 03/17/1997 | 45 | Outer Wheel Path | 5.9 | 22
18103 | 7 | 25 | 20 | 16 | 12 | 8 | 5 | 4 | 23 | 20 | 733 | 728 | 1 | 511 | 404 | 315 | 195 | 135 | 102 | 73 | 67 | 11647 | 0 | 12 | 18 | 24 | 36 | 48 | 60 | 03/17/1997 | 45 | Outer Wheel Path | 5.9 | 29
18104 | 7 | 25 | 27 | 21 | 17 | 10 | 7 | 5 | 23 | 20 | 979 | 969 | 1 | 683 | 540 | 423 | 262 | 182 | 137 | 73 | 67 | 15548 | 0 | 12 | 18 | 24 | 36 | 48 | 60 | 03/17/1997 | 45 | Outer Wheel Path | 5.9 | 38
18105 | 7 | 25 | 11 | 8 | 6 | 4 | 3 | 2 | 24 | 20 | 375 | 402 | 1 | 279 | 214 | 164 | 102 | 72 | 57 | 74 | 67 | 5955 | 0 | 12 | 18 | 24 | 36 | 48 | 60 | 03/17/1997 | 55 | Outer Wheel Path | 5.9 | 16
18106 | 7 | 25 | 16 | 12 | 9 | 6 | 4 | 3 | 24 | 20 | 545 | 570 | 1 | 400 | 306 | 239 | 150 | 109 | 85 | 74 | 67 | 8664 | 0 | 12 | 18 | 24 | 36 | 48 | 60 | 03/17/1997 | 55 | Outer Wheel Path | 5.9 | 22
18107 | 7 | 25 | 20 | 16 | 12 | 8 | 6 | 4 | 24 | 20 | 732 | 746 | 1 | 520 | 402 | 312 | 196 | 140 | 112 | 74 | 67 | 11628 | 0 | 12 | 18 | 24 | 36 | 48 | 60 | 03/17/1997 | 55 | Outer Wheel Path | 5.9 | 29
18108 | 7 | 25 | 28 | 21 | 17 | 10 | 7 | 6 | 24 | 20 | 979 | 1001 | 1 | 699 | 541 | 420 | 263 | 188 | 148 | 74 | 67 | 15560 | 0 | 12 | 18 | 24 | 36 | 48 | 60 | 03/17/1997 | 55 | Outer Wheel Path | 5.9 | 39
18109 | 7 | 25 | 11 | 8 | 6 | 4 | 3 | 2 | -995 | 20 | 368 | 395 | 1 | 275 | 208 | 156 | 97 | 68 | 51 | -995 | 67 | 5844 | 0 | 12 | 18 | 24 | 36 | 48 | 60 | 03/17/1997 | 65 | Outer Wheel Path | 5.9 | 16
18110 | 7 | 25 | 16 | 12 | 9 | 6 | 4 | 3 | -995 | 20 | 547 | 567 | 1 | 398 | 304 | 231 | 146 | 105 | 81 | -995 | 67 | 8692 | 0 | 12 | 18 | 24 | 36 | 48 | 60 | 03/17/1997 | 65 | Outer Wheel Path | 5.9 | 22
18111 | 7 | 25 | 20 | 16 | 12 | 8 | 5 | 4 | -995 | 20 | 733 | 739 | 1 | 519 | 397 | 302 | 192 | 135 | 103 | -995 | 67 | 11643 | 0 | 12 | 18 | 24 | 36 | 48 | 60 | 03/17/1997 | 65 | Outer Wheel Path | 5.9 | 29
18112 | 7 | 25 | 27 | 21 | 16 | 10 | 7 | 5 | -995 | 20 | 976 | 992 | 1 | 696 | 535 | 408 | 257 | 180 | 138 | -995 | 67 | 15513 | 0 | 12 | 18 | 24 | 36 | 48 | 60 | 03/17/1997 | 65 | Outer Wheel Path | 5.9 | 39
18113 | 8 | 25 | 12 | 9 | 7 | 4 | 3 | 2 | 27 | 20 | 385 | 441 | 1 | 308 | 221 | 166 | 98 | 69 | 52 | 80 | 67 | 6110 | 0 | 12 | 18 | 24 | 36 | 48 | 60 | 03/18/1997 | 25 | Centerline | 5.9 | 17
18114 | 8 | 25 | 17 | 13 | 9 | 6 | 4 | 3 | 27 | 20 | 567 | 622 | 1 | 436 | 323 | 240 | 144 | 97 | 82 | 80 | 67 | 9002 | 0 | 12 | 18 | 24 | 36 | 48 | 60 | 03/18/1997 | 25 | Centerline | 5.9 | 24
18115 | 8 | 25 | 23 | 17 | 13 | 7 | 5 | 4 | 27 | 20 | 750 | 802 | 1 | 573 | 425 | 320 | 189 | 126 | 109 | 80 | 67 | 11910 | 0 | 12 | 18 | 24 | 36 | 48 | 60 | 03/18/1997 | 25 | Centerline | 5.9 | 32
18116 | 8 | 25 | 30 | 23 | 17 | 10 | 7 | 6 | 27 | 20 | 996 | 1069 | 1 | 767 | 579 | 432 | 261 | 179 | 146 | 80 | 67 | 15827 | 0 | 12 | 18 | 24 | 36 | 48 | 60 | 03/18/1997 | 25 | Centerline | 5.9 | 42
18117 | 8 | 25 | 12 | 9 | 7 | 4 | 3 | 2 | 28 | 20 | 382 | 451 | 1 | 317 | 239 | 181 | 104 | 72 | 54 | 81 | 67 | 6062 | 0 | 12 | 18 | 24 | 36 | 48 | 60 | 03/18/1997 | 35 | Centerline | 5.9 | 18
18118 | 8 | 25 | 18 | 14 | 11 | 6 | 4 | 3 | 28 | 20 | 566 | 644 | 1 | 461 | 353 | 268 | 158 | 107 | 83 | 81 | 67 | 8990 | 0 | 12 | 18 | 24 | 36 | 48 | 60 | 03/18/1997 | 35 | Centerline | 5.9 | 25
18119 | 8 | 25 | 24 | 18 | 14 | 8 | 6 | 4 | 28 | 20 | 748 | 832 | 1 | 605 | 469 | 356 | 211 | 142 | 109 | 81 | 67 | 11878 | 0 | 12 | 18 | 24 | 36 | 48 | 60 | 03/18/1997 | 35 | Centerline | 5.9 | 33
18120 | 8 | 25 | 32 | 25 | 19 | 11 | 8 | 6 | 28 | 20 | 994 | 1111 | 1 | 818 | 638 | 486 | 289 | 194 | 148 | 81 | 67 | 15791 | 0 | 12 | 18 | 24 | 36 | 48 | 60 | 03/18/1997 | 35 | Centerline | 5.9 | 44
18121 | 8 | 25 | 12 | 9 | 6 | 4 | 3 | 2 | 27 | 20 | 378 | 437 | 1 | 300 | 218 | 161 | 93 | 66 | 51 | 81 | 67 | 6010 | 0 | 12 | 18 | 24 | 36 | 48 | 60 | 03/18/1997 | 45 | Centerline | 5.9 | 17
18122 | 8 | 25 | 17 | 13 | 9 | 5 | 4 | 3 | 27 | 20 | 561 | 619 | 1 | 427 | 318 | 235 | 139 | 97 | 76 | 81 | 67 | 8906 | 0 | 12 | 18 | 24 | 36 | 48 | 60 | 03/18/1997 | 45 | Centerline | 5.9 | 24
18123 | 8 | 25 | 22 | 17 | 12 | 7 | 5 | 4 | 27 | 20 | 747 | 805 | 1 | 562 | 420 | 313 | 185 | 129 | 100 | 81 | 67 | 11874 | 0 | 12 | 18 | 24 | 36 | 48 | 60 | 03/18/1997 | 45 | Centerline | 5.9 | 32
18124 | 8 | 25 | 30 | 22 | 17 | 10 | 7 | 5 | 27 | 20 | 995 | 1075 | 1 | 758 | 571 | 425 | 252 | 174 | 136 | 81 | 67 | 15803 | 0 | 12 | 18 | 24 | 36 | 48 | 60 | 03/18/1997 | 45 | Centerline | 5.9 | 42
18125 | 8 | 25 | 13 | 10 | 7 | 4 | 3 | 2 | 28 | 20 | 380 | 476 | 1 | 330 | 248 | 183 | 106 | 72 | 53 | 81 | 67 | 6030 | 0 | 12 | 18 | 24 | 36 | 48 | 60 | 03/18/1997 | 55 | Centerline | 5.9 | 19
17828 | 26 | 24 | 26 | 21 | 17 | 11 | 8 | 6 | 8 | 10 | 1009 | 843 | 1 | 655 | 544 | 441 | 291 | 198 | 144 | 46 | 50 | 16029 | 0 | 12 | 18 | 24 | 36 | 48 | 60 | 03/03/1997 | 45 | Outer Wheel Path | 5.9 | 33
17829 | 26 | 24 | 12 | 10 | 8 | 5 | 3 | 2 | 8 | 10 | 394 | 387 | 1 | 297 | 246 | 198 | 129 | 88 | 63 | 45 | 50 | 6257 | 0 | 12 | 18 | 24 | 36 | 48 | 60 | 03/03/1997 | 55 | Outer Wheel Path | 5.9 | 15
17830 | 26 | 24 | 16 | 14 | 11 | 7 | 5 | 4 | 8 | 10 | 577 | 540 | 1 | 418 | 346 | 281 | 183 | 125 | 92 | 45 | 50 | 9165 | 0 | 12 | 18 | 24 | 36 | 48 | 60 | 03/03/1997 | 55 | Outer Wheel Path | 5.9 | 21
17831 | 26 | 24 | 21 | 18 | 14 | 9 | 7 | 5 | 8 | 10 | 765 | 693 | 1 | 540 | 448 | 366 | 240 | 165 | 121 | 45 | 50 | 12160 | 0 | 12 | 18 | 24 | 36 | 48 | 60 | 03/03/1997 | 55 | Outer Wheel Path | 5.9 | 27
17832 | 26 | 24 | 28 | 23 | 19 | 13 | 9 | 6 | 8 | 10 | 1005 | 905 | 1 | 705 | 588 | 480 | 317 | 219 | 162 | 45 | 50 | 15966 | 0 | 12 | 18 | 24 | 36 | 48 | 60 | 03/03/1997 | 55 | Outer Wheel Path | 5.9 | 36
17728 | 24 | 24 | 24 | 20 | 17 | 11 | 8 | 6 | 5 | 6 | 1025 | 739 | 1 | 609 | 518 | 430 | 289 | 196 | 143 | 41 | 43 | 16291 | 0 | 12 | 18 | 24 | 36 | 48 | 60 | 03/03/1997 | 55 | Centerline | 5.9 | 29
17779 | 25 | 24 | 17 | 14 | 11 | 8 | 5 | 4 | 9 | 9 | 788 | 531 | 1 | 422 | 350 | 287 | 194 | 132 | 94 | 47 | 48 | 12521 | 0 | 12 | 18 | 24 | 36 | 48 | 60 | 03/03/1997 | 35 | Outer Wheel Path | 5.9 | 21
17780 | 25 | 24 | 22 | 18 | 15 | 10 | 7 | 5 | 9 | 9 | 1037 | 704 | 1 | 557 | 463 | 381 | 258 | 177 | 127 | 47 | 48 | 16470 | 0 | 12 | 18 | 24 | 36 | 48 | 60 | 03/03/1997 | 35 | Outer Wheel Path | 5.9 | 28
17781 | 25 | 24 | 9 | 7 | 6 | 4 | 3 | 2 | 8 | 9 | 410 | 271 | 1 | 220 | 182 | 150 | 100 | 70 | 49 | 46 | 48 | 6507 | 0 | 12 | 18 | 24 | 36 | 48 | 60 | 03/03/1997 | 45 | Outer Wheel Path | 5.9 | 11
17782 | 25 | 24 | 12 | 10 | 8 | 6 | 4 | 3 | 8 | 9 | 596 | 386 | 1 | 312 | 261 | 216 | 147 | 102 | 72 | 46 | 48 | 9463 | 0 | 12 | 18 | 24 | 36 | 48 | 60 | 03/03/1997 | 45 | Outer Wheel Path | 5.9 | 15
17783 | 25 | 24 | 16 | 13 | 11 | 8 | 5 | 4 | 8 | 9 | 788 | 504 | 1 | 407 | 341 | 284 | 193 | 134 | 96 | 46 | 48 | 12517 | 0 | 12 | 18 | 24 | 36 | 48 | 60 | 03/03/1997 | 45 | Outer Wheel Path | 5.9 | 20
17784 | 25 | 24 | 21 | 18 | 15 | 10 | 7 | 5 | 8 | 9 | 1037 | 669 | 1 | 539 | 452 | 377 | 258 | 179 | 128 | 46 | 48 | 16474 | 0 | 12 | 18 | 24 | 36 | 48 | 60 | 03/03/1997 | 45 | Outer Wheel Path | 5.9 | 26
17785 | 25 | 24 | 8 | 7 | 6 | 4 | 3 | 2 | 8 | 9 | 411 | 263 | 1 | 215 | 180 | 148 | 101 | 71 | 51 | 46 | 48 | 6535 | 0 | 12 | 18 | 24 | 36 | 48 | 60 | 03/03/1997 | 55 | Outer Wheel Path | 5.9 | 10
17786 | 25 | 24 | 12 | 10 | 8 | 6 | 4 | 3 | 8 | 9 | 603 | 374 | 1 | 305 | 257 | 213 | 145 | 102 | 73 | 46 | 48 | 9586 | 0 | 12 | 18 | 24 | 36 | 48 | 60 | 03/03/1997 | 55 | Outer Wheel Path | 5.9 | 15
17787 | 25 | 24 | 16 | 13 | 11 | 8 | 5 | 4 | 8 | 9 | 789 | 489 | 1 | 396 | 337 | 278 | 192 | 133 | 97 | 46 | 48 | 12529 | 0 | 12 | 18 | 24 | 36 | 48 | 60 | 03/03/1997 | 55 | Outer Wheel Path | 5.9 | 19
17788 | 25 | 24 | 21 | 18 | 15 | 10 | 7 | 5 | 8 | 9 | 1036 | 649 | 1 | 527 | 448 | 371 | 256 | 179 | 131 | 46 | 48 | 16458 | 0 | 12 | 18 | 24 | 36 | 48 | 60 | 03/03/1997 | 55 | Outer Wheel Path | 5.9 | 26
17789 | 25 | 24 | 10 | 8 | 7 | 5 | 3 | 2 | 9 | 9 | 403 | 297 | 1 | 242 | 208 | 171 | 115 | 78 | 56 | 48 | 48 | 6404 | 0 | 12 | 18 | 24 | 36 | 48 | 60 | 03/03/1997 | 65 | Outer Wheel Path | 5.9 | 12
17790 | 25 | 24 | 14 | 12 | 10 | 6 | 4 | 3 | 9 | 9 | 590 | 418 | 1 | 343 | 292 | 244 | 164 | 111 | 80 | 48 | 48 | 9371 | 0 | 12 | 18 | 24 | 36 | 48 | 60 | 03/03/1997 | 65 | Outer Wheel Path | 5.9 | 16
17791 | 25 | 24 | 18 | 15 | 13 | 9 | 6 | 4 | 9 | 9 | 782 | 546 | 1 | 449 | 382 | 321 | 218 | 148 | 107 | 48 | 48 | 12430 | 0 | 12 | 18 | 24 | 36 | 48 | 60 | 03/03/1997 | 65 | Outer Wheel Path | 5.9 | 21
17792 | 25 | 24 | 23 | 20 | 17 | 11 | 8 | 6 | 9 | 9 | 1032 | 722 | 1 | 594 | 506 | 425 | 290 | 198 | 144 | 48 | 48 | 16395 | 0 | 12 | 18 | 24 | 36 | 48 | 60 | 03/03/1997 | 65 | Outer Wheel Path | 5.9 | 28
17793 | 26 | 24 | 13 | 10 | 8 | 5 | 3 | 2 | 6 | 6 | 397 | 426 | 1 | 331 | 266 | 211 | 132 | 85 | 59 | 42 | 43 | 6300 | 0 | 12 | 18 | 24 | 36 | 48 | 60 | 03/03/1997 | 15 | Centerline | 5.9 | 17
17794 | 26 | 24 | 18 | 15 | 12 | 7 | 5 | 3 | 6 | 6 | 581 | 597 | 1 | 465 | 375 | 300 | 190 | 122 | 85 | 42 | 43 | 9228 | 0 | 12 | 18 | 24 | 36 | 48 | 60 | 03/03/1997 | 15 | Centerline | 5.9 | 24
17795 | 26 | 24 | 24 | 19 | 15 | 10 | 6 | 4 | 6 | 6 | 769 | 769 | 1 | 601 | 487 | 391 | 249 | 160 | 113 | 42 | 43 | 12223 | 0 | 12 | 18 | 24 | 36 | 48 | 60 | 03/03/1997 | 15 | Centerline | 5.9 | 30
17796 | 26 | 24 | 31 | 25 | 20 | 13 | 8 | 6 | 6 | 6 | 1015 | 1002 | 1 | 787 | 640 | 516 | 331 | 214 | 150 | 42 | 43 | 16128 | 0 | 12 | 18 | 24 | 36 | 48 | 60 | 03/03/1997 | 15 | Centerline | 5.9 | 39
17797 | 26 | 24 | 12 | 10 | 8 | 5 | 3 | 2 | 6 | 6 | 399 | 370 | 1 | 295 | 241 | 195 | 129 | 84 | 59 | 42 | 43 | 6344 | 0 | 12 | 18 | 24 | 36 | 48 | 60 | 03/03/1997 | 25 | Centerline | 5.9 | 15
17798 | 26 | 24 | 16 | 13 | 11 | 7 | 5 | 3 | 6 | 6 | 581 | 520 | 1 | 413 | 338 | 275 | 181 | 120 | 85 | 42 | 43 | 9228 | 0 | 12 | 18 | 24 | 36 | 48 | 60 | 03/03/1997 | 25 | Centerline | 5.9 | 20
17799 | 26 | 24 | 21 | 17 | 14 | 9 | 6 | 4 | 6 | 6 | 768 | 670 | 1 | 535 | 438 | 358 | 237 | 159 | 114 | 42 | 43 | 12204 | 0 | 12 | 18 | 24 | 36 | 48 | 60 | 03/03/1997 | 25 | Centerline | 5.9 | 26
17800 | 26 | 24 | 28 | 23 | 19 | 12 | 8 | 6 | 6 | 6 | 1013 | 897 | 1 | 705 | 577 | 473 | 313 | 213 | 152 | 42 | 43 | 16089 | 0 | 12 | 18 | 24 | 36 | 48 | 60 | 03/03/1997 | 25 | Centerline | 5.9 | 35
17801 | 26 | 24 | 11 | 9 | 7 | 5 | 3 | 2 | 6 | 6 | 397 | 376 | 1 | 289 | 235 | 187 | 119 | 76 | 53 | 42 | 43 | 6308 | 0 | 12 | 18 | 24 | 36 | 48 | 60 | 03/03/1997 | 35 | Centerline | 5.9 | 15
17802 | 26 | 24 | 16 | 13 | 10 | 7 | 4 | 3 | 6 | 6 | 580 | 526 | 1 | 401 | 331 | 265 | 169 | 108 | 77 | 42 | 43 | 9216 | 0 | 12 | 18 | 24 | 36 | 48 | 60 | 03/03/1997 | 35 | Centerline | 5.9 | 21
17803 | 26 | 24 | 20 | 17 | 14 | 9 | 6 | 4 | 6 | 6 | 769 | 680 | 1 | 520 | 430 | 345 | 222 | 145 | 106 | 42 | 43 | 12216 | 0 | 12 | 18 | 24 | 36 | 48 | 60 | 03/03/1997 | 35 | Centerline | 5.9 | 27
17804 | 26 | 24 | 27 | 22 | 18 | 12 | 8 | 6 | 6 | 6 | 1012 | 900 | 1 | 686 | 565 | 454 | 293 | 197 | 142 | 42 | 43 | 16081 | 0 | 12 | 18 | 24 | 36 | 48 | 60 | 03/03/1997 | 35 | Centerline | 5.9 | 35
17805 | 26 | 24 | 11 | 9 | 7 | 4 | 3 | 2 | 5 | 6 | 391 | 376 | 1 | 284 | 227 | 185 | 112 | 75 | 54 | 41 | 43 | 6217 | 0 | 12 | 18 | 24 | 36 | 48 | 60 | 03/03/1997 | 45 | Centerline | 5.9 | 15
17806 | 26 | 24 | 16 | 13 | 10 | 7 | 4 | 3 | 5 | 6 | 576 | 527 | 1 | 403 | 327 | 263 | 167 | 111 | 80 | 41 | 43 | 9149 | 0 | 12 | 18 | 24 | 36 | 48 | 60 | 03/03/1997 | 45 | Centerline | 5.9 | 21
11889 | 8 | 19 | 11 | 9 | 6 | 4 | 3 | 2 | 9 | 7 | 393 | 408 | 1 | 287 | 218 | 164 | 93 | 68 | 54 | 48 | 45 | 6249 | 0 | 12 | 18 | 24 | 36 | 48 | 60 | 12/07/1996 | 55 | Centerline | 5.9 | 16
11890 | 8 | 19 | 16 | 12 | 9 | 5 | 4 | 3 | 9 | 7 | 568 | 573 | 1 | 408 | 312 | 234 | 136 | 97 | 75 | 48 | 45 | 9022 | 0 | 12 | 18 | 24 | 36 | 48 | 60 | 12/07/1996 | 55 | Centerline | 5.9 | 23
11891 | 8 | 19 | 21 | 16 | 12 | 7 | 5 | 4 | 9 | 7 | 747 | 753 | 1 | 543 | 417 | 316 | 186 | 131 | 101 | 48 | 45 | 11866 | 0 | 12 | 18 | 24 | 36 | 48 | 60 | 12/07/1996 | 55 | Centerline | 5.9 | 30
11591 | 26 | 18 | 16 | 13 | 11 | 7 | 5 | 4 | 12 | 19 | 757 | 513 | 1 | 402 | 333 | 271 | 181 | 121 | 91 | 54 | 65 | 12029 | 0 | 12 | 18 | 24 | 36 | 48 | 60 | 11/22/1996 | 45 | Outer Wheel Path | 5.9 | 20
11592 | 26 | 18 | 21 | 17 | 14 | 9 | 6 | 5 | 12 | 19 | 993 | 672 | 1 | 527 | 439 | 358 | 240 | 163 | 121 | 54 | 65 | 15783 | 0 | 12 | 18 | 24 | 36 | 48 | 60 | 11/22/1996 | 45 | Outer Wheel Path | 5.9 | 26
11593 | 26 | 18 | 9 | 8 | 6 | 4 | 3 | 2 | 12 | 19 | 392 | 297 | 1 | 240 | 201 | 164 | 109 | 75 | 54 | 53 | 65 | 6221 | 0 | 12 | 18 | 24 | 36 | 48 | 60 | 11/22/1996 | 55 | Outer Wheel Path | 5.9 | 12
11594 | 26 | 18 | 13 | 11 | 9 | 6 | 4 | 3 | 12 | 19 | 544 | 400 | 1 | 323 | 271 | 222 | 149 | 101 | 76 | 53 | 65 | 8648 | 0 | 12 | 18 | 24 | 36 | 48 | 60 | 11/22/1996 | 55 | Outer Wheel Path | 5.9 | 16
11595 | 26 | 18 | 17 | 15 | 12 | 8 | 6 | 4 | 12 | 19 | 757 | 545 | 1 | 439 | 370 | 305 | 204 | 141 | 104 | 53 | 65 | 12025 | 0 | 12 | 18 | 24 | 36 | 48 | 60 | 11/22/1996 | 55 | Outer Wheel Path | 5.9 | 21
11596 | 26 | 18 | 23 | 19 | 16 | 11 | 7 | 5 | 12 | 19 | 993 | 711 | 1 | 573 | 484 | 400 | 267 | 186 | 136 | 53 | 65 | 15771 | 0 | 12 | 18 | 24 | 36 | 48 | 60 | 11/22/1996 | 55 | Outer Wheel Path | 5.9 | 28
11892 | 8 | 19 | 29 | 22 | 17 | 10 | 7 | 5 | 9 | 7 | 995 | 996 | 1 | 724 | 559 | 424 | 250 | 175 | 134 | 48 | 45 | 15803 | 0 | 12 | 18 | 24 | 36 | 48 | 60 | 12/07/1996 | 55 | Centerline | 5.9 | 39
11893 | 8 | 19 | 11 | 8 | 6 | 4 | 3 | 2 | 9 | 7 | 399 | 416 | 1 | 281 | 209 | 155 | 89 | 63 | 49 | 48 | 45 | 6332 | 0 | 12 | 18 | 24 | 36 | 48 | 60 | 12/07/1996 | 65 | Centerline | 5.9 | 16
11894 | 8 | 19 | 16 | 12 | 9 | 5 | 4 | 3 | 9 | 7 | 572 | 577 | 1 | 397 | 297 | 222 | 129 | 90 | 71 | 48 | 45 | 9085 | 0 | 12 | 18 | 24 | 36 | 48 | 60 | 12/07/1996 | 65 | Centerline | 5.9 | 23
11541 | 26 | 99 | 7 | 6 | 5 | 3 | 2 | 2 | 18 | 15 | 400 | 211 | 1 | 172 | 142 | 117 | 77 | 55 | 40 | 63 | 58 | 6352 | 0 | 12 | 18 | 24 | 36 | 48 | 60 | 11/21/1996 | 25 | Outer Wheel Path | 5.9 | 8
11542 | 26 | 99 | 9 | 8 | 6 | 4 | 3 | 2 | 18 | 15 | 553 | 293 | 1 | 234 | 196 | 161 | 108 | 73 | 54 | 63 | 58 | 8779 | 0 | 12 | 18 | 24 | 36 | 48 | 60 | 11/21/1996 | 25 | Outer Wheel Path | 5.9 | 12
11543 | 26 | 99 | 13 | 11 | 9 | 6 | 4 | 3 | 18 | 15 | 770 | 401 | 1 | 321 | 271 | 223 | 148 | 102 | 75 | 63 | 58 | 12235 | 0 | 12 | 18 | 24 | 36 | 48 | 60 | 11/21/1996 | 25 | Outer Wheel Path | 5.9 | 16
11544 | 26 | 99 | 17 | 14 | 12 | 8 | 5 | 4 | 18 | 15 | 1023 | 538 | 1 | 433 | 363 | 302 | 199 | 140 | 99 | 63 | 58 | 16248 | 0 | 12 | 18 | 24 | 36 | 48 | 60 | 11/21/1996 | 25 | Outer Wheel Path | 5.9 | 21
11545 | 26 | 99 | 7 | 6 | 5 | 3 | 2 | 2 | 16 | 15 | 402 | 225 | 1 | 179 | 147 | 121 | 79 | 55 | 40 | 61 | 58 | 6380 | 0 | 12 | 18 | 24 | 36 | 48 | 60 | 11/21/1996 | 35 | Outer Wheel Path | 5.9 | 9
11546 | 26 | 99 | 10 | 8 | 7 | 4 | 3 | 2 | 16 | 15 | 550 | 311 | 1 | 243 | 202 | 166 | 109 | 72 | 54 | 61 | 58 | 8732 | 0 | 12 | 18 | 24 | 36 | 48 | 60 | 11/21/1996 | 35 | Outer Wheel Path | 5.9 | 12
11547 | 26 | 99 | 13 | 11 | 9 | 6 | 4 | 3 | 16 | 15 | 768 | 425 | 1 | 337 | 280 | 231 | 151 | 102 | 74 | 61 | 58 | 12200 | 0 | 12 | 18 | 24 | 36 | 48 | 60 | 11/21/1996 | 35 | Outer Wheel Path | 5.9 | 17
11548 | 26 | 99 | 18 | 15 | 12 | 8 | 5 | 4 | 16 | 15 | 1020 | 573 | 1 | 455 | 380 | 313 | 204 | 138 | 99 | 61 | 58 | 16204 | 0 | 12 | 18 | 24 | 36 | 48 | 60 | 11/21/1996 | 35 | Outer Wheel Path | 5.9 | 23
11549 | 26 | 99 | 7 | 6 | 5 | 3 | 2 | 2 | 18 | 15 | 398 | 214 | 1 | 170 | 143 | 116 | 77 | 53 | 40 | 64 | 58 | 6316 | 0 | 12 | 18 | 24 | 36 | 48 | 60 | 11/21/1996 | 45 | Outer Wheel Path | 5.9 | 8
11550 | 26 | 99 | 9 | 8 | 6 | 4 | 3 | 2 | 18 | 15 | 552 | 296 | 1 | 236 | 196 | 161 | 106 | 73 | 53 | 64 | 58 | 8771 | 0 | 12 | 18 | 24 | 36 | 48 | 60 | 11/21/1996 | 45 | Outer Wheel Path | 5.9 | 12
11551 | 26 | 99 | 13 | 11 | 9 | 6 | 4 | 3 | 18 | 15 | 769 | 405 | 1 | 323 | 271 | 222 | 147 | 101 | 73 | 64 | 58 | 12223 | 0 | 12 | 18 | 24 | 36 | 48 | 60 | 11/21/1996 | 45 | Outer Wheel Path | 5.9 | 16
11552 | 26 | 99 | 17 | 14 | 12 | 8 | 5 | 4 | 18 | 15 | 1020 | 542 | 1 | 435 | 364 | 300 | 196 | 137 | 97 | 64 | 58 | 16212 | 0 | 12 | 18 | 24 | 36 | 48 | 60 | 11/21/1996 | 45 | Outer Wheel Path | 5.9 | 21
11553 | 26 | 99 | 6 | 5 | 4 | 3 | 2 | 2 | 19 | 15 | 399 | 198 | 1 | 157 | 130 | 106 | 71 | 51 | 39 | 65 | 58 | 6336 | 0 | 12 | 18 | 24 | 36 | 48 | 60 | 11/21/1996 | 55 | Outer Wheel Path | 5.9 | 8
11554 | 26 | 99 | 8 | 7 | 6 | 4 | 3 | 2 | 19 | 15 | 552 | 273 | 1 | 211 | 177 | 143 | 98 | 66 | 52 | 65 | 58 | 8775 | 0 | 12 | 18 | 24 | 36 | 48 | 60 | 11/21/1996 | 55 | Outer Wheel Path | 5.9 | 11
11555 | 26 | 99 | 11 | 10 | 8 | 5 | 4 | 3 | 19 | 15 | 767 | 373 | 1 | 289 | 243 | 198 | 134 | 93 | 72 | 65 | 58 | 12192 | 0 | 12 | 18 | 24 | 36 | 48 | 60 | 11/21/1996 | 55 | Outer Wheel Path | 5.9 | 15
11556 | 26 | 99 | 15 | 13 | 11 | 7 | 5 | 4 | 19 | 15 | 1019 | 500 | 1 | 391 | 327 | 267 | 179 | 127 | 96 | 65 | 58 | 16188 | 0 | 12 | 18 | 24 | 36 | 48 | 60 | 11/21/1996 | 55 | Outer Wheel Path | 5.9 | 20
11557 | 26 | 18 | 11 | 9 | 7 | 4 | 3 | 2 | 11 | 16 | 386 | 338 | 1 | 268 | 219 | 174 | 108 | 70 | 52 | 51 | 61 | 6126 | 0 | 12 | 18 | 24 | 36 | 48 | 60 | 11/22/1996 | 15 | Centerline | 5.9 | 13
11558 | 26 | 18 | 14 | 12 | 9 | 6 | 4 | 3 | 11 | 16 | 534 | 458 | 1 | 360 | 297 | 237 | 146 | 95 | 69 | 51 | 61 | 8485 | 0 | 12 | 18 | 24 | 36 | 48 | 60 | 11/22/1996 | 15 | Centerline | 5.9 | 18
11559 | 26 | 18 | 19 | 16 | 13 | 8 | 5 | 4 | 11 | 16 | 749 | 626 | 1 | 490 | 407 | 326 | 204 | 133 | 97 | 51 | 61 | 11898 | 0 | 12 | 18 | 24 | 36 | 48 | 60 | 11/22/1996 | 15 | Centerline | 5.9 | 25
11560 | 26 | 18 | 25 | 21 | 17 | 11 | 7 | 5 | 11 | 16 | 986 | 821 | 1 | 644 | 535 | 432 | 271 | 177 | 129 | 51 | 61 | 15660 | 0 | 12 | 18 | 24 | 36 | 48 | 60 | 11/22/1996 | 15 | Centerline | 5.9 | 32
11561 | 26 | 18 | 10 | 9 | 7 | 4 | 3 | 2 | 11 | 16 | 384 | 336 | 1 | 266 | 220 | 177 | 112 | 75 | 55 | 52 | 61 | 6102 | 0 | 12 | 18 | 24 | 36 | 48 | 60 | 11/22/1996 | 25 | Centerline | 5.9 | 13
11562 | 26 | 18 | 14 | 12 | 9 | 6 | 4 | 3 | 11 | 16 | 535 | 460 | 1 | 363 | 301 | 241 | 152 | 98 | 70 | 52 | 61 | 8497 | 0 | 12 | 18 | 24 | 36 | 48 | 60 | 11/22/1996 | 25 | Centerline | 5.9 | 18
11563 | 26 | 18 | 19 | 16 | 13 | 8 | 5 | 4 | 11 | 16 | 747 | 624 | 1 | 494 | 410 | 331 | 211 | 138 | 100 | 52 | 61 | 11874 | 0 | 12 | 18 | 24 | 36 | 48 | 60 | 11/22/1996 | 25 | Centerline | 5.9 | 25
11564 | 26 | 18 | 26 | 21 | 17 | 11 | 7 | 5 | 11 | 16 | 984 | 823 | 1 | 650 | 541 | 437 | 279 | 184 | 133 | 52 | 61 | 15632 | 0 | 12 | 18 | 24 | 36 | 48 | 60 | 11/22/1996 | 25 | Centerline | 5.9 | 32
11565 | 26 | 18 | 10 | 8 | 6 | 4 | 3 | 2 | 11 | 16 | 386 | 326 | 1 | 253 | 206 | 164 | 106 | 67 | 47 | 52 | 61 | 6138 | 0 | 12 | 18 | 24 | 36 | 48 | 60 | 11/22/1996 | 35 | Centerline | 5.9 | 13
11566 | 26 | 18 | 13 | 11 | 9 | 6 | 4 | 3 | 11 | 16 | 536 | 436 | 1 | 340 | 278 | 222 | 140 | 89 | 65 | 52 | 61 | 8513 | 0 | 12 | 18 | 24 | 36 | 48 | 60 | 11/22/1996 | 35 | Centerline | 5.9 | 17
11567 | 26 | 18 | 18 | 15 | 12 | 8 | 5 | 4 | 11 | 16 | 750 | 596 | 1 | 464 | 380 | 305 | 195 | 126 | 91 | 52 | 61 | 11922 | 0 | 12 | 18 | 24 | 36 | 48 | 60 | 11/22/1996 | 35 | Centerline | 5.9 | 23
11568 | 26 | 18 | 24 | 20 | 16 | 10 | 7 | 5 | 11 | 16 | 990 | 787 | 1 | 612 | 502 | 404 | 257 | 168 | 121 | 52 | 61 | 15727 | 0 | 12 | 18 | 24 | 36 | 48 | 60 | 11/22/1996 | 35 | Centerline | 5.9 | 31
11569 | 26 | 18 | 10 | 8 | 6 | 4 | 3 | 2 | 11 | 16 | 385 | 316 | 1 | 243 | 197 | 157 | 100 | 66 | 49 | 51 | 61 | 6110 | 0 | 12 | 18 | 24 | 36 | 48 | 60 | 11/22/1996 | 45 | Centerline | 5.9 | 12
11570 | 26 | 18 | 13 | 11 | 8 | 5 | 4 | 3 | 11 | 16 | 537 | 428 | 1 | 330 | 269 | 213 | 134 | 89 | 65 | 51 | 61 | 8525 | 0 | 12 | 18 | 24 | 36 | 48 | 60 | 11/22/1996 | 45 | Centerline | 5.9 | 17
11571 | 26 | 18 | 18 | 15 | 12 | 7 | 5 | 4 | 11 | 16 | 749 | 589 | 1 | 455 | 373 | 296 | 190 | 124 | 92 | 51 | 61 | 11902 | 0 | 12 | 18 | 24 | 36 | 48 | 60 | 11/22/1996 | 45 | Centerline | 5.9 | 23
11572 | 26 | 18 | 24 | 19 | 16 | 10 | 7 | 5 | 11 | 16 | 984 | 778 | 1 | 603 | 495 | 395 | 254 | 166 | 124 | 51 | 61 | 15636 | 0 | 12 | 18 | 24 | 36 | 48 | 60 | 11/22/1996 | 45 | Centerline | 5.9 | 31
11573 | 26 | 18 | 9 | 8 | 6 | 4 | 3 | 2 | 11 | 16 | 381 | 302 | 1 | 237 | 192 | 157 | 101 | 68 | 50 | 51 | 61 | 6054 | 0 | 12 | 18 | 24 | 36 | 48 | 60 | 11/22/1996 | 55 | Centerline | 5.9 | 12
11574 | 26 | 18 | 13 | 11 | 8 | 5 | 4 | 3 | 11 | 16 | 535 | 415 | 1 | 324 | 267 | 214 | 137 | 93 | 68 | 51 | 61 | 8505 | 0 | 12 | 18 | 24 | 36 | 48 | 60 | 11/22/1996 | 55 | Centerline | 5.9 | 16
11575 | 26 | 18 | 17 | 14 | 12 | 7 | 5 | 4 | 11 | 16 | 749 | 568 | 1 | 444 | 365 | 296 | 190 | 129 | 95 | 51 | 61 | 11902 | 0 | 12 | 18 | 24 | 36 | 48 | 60 | 11/22/1996 | 55 | Centerline | 5.9 | 22
11576 | 26 | 18 | 23 | 19 | 15 | 10 | 7 | 5 | 11 | 16 | 987 | 750 | 1 | 587 | 484 | 392 | 255 | 171 | 126 | 51 | 61 | 15676 | 0 | 12 | 18 | 24 | 36 | 48 | 60 | 11/22/1996 | 55 | Centerline | 5.9 | 30
11577 | 26 | 18 | 9 | 8 | 6 | 4 | 3 | 2 | 12 | 19 | 394 | 302 | 1 | 237 | 198 | 160 | 105 | 71 | 53 | 54 | 65 | 6257 | 0 | 12 | 18 | 24 | 36 | 48 | 60 | 11/22/1996 | 15 | Outer Wheel Path | 5.9 | 12
11578 | 26 | 18 | 13 | 10 | 9 | 6 | 4 | 3 | 12 | 19 | 546 | 405 | 1 | 320 | 266 | 217 | 141 | 97 | 71 | 54 | 65 | 8668 | 0 | 12 | 18 | 24 | 36 | 48 | 60 | 11/22/1996 | 15 | Outer Wheel Path | 5.9 | 16
11579 | 26 | 18 | 17 | 14 | 12 | 8 | 5 | 4 | 12 | 19 | 760 | 548 | 1 | 436 | 364 | 297 | 196 | 133 | 98 | 54 | 65 | 12080 | 0 | 12 | 18 | 24 | 36 | 48 | 60 | 11/22/1996 | 15 | Outer Wheel Path | 5.9 | 22
11580 | 26 | 18 | 22 | 19 | 15 | 10 | 7 | 5 | 12 | 19 | 1000 | 720 | 1 | 570 | 478 | 390 | 259 | 176 | 130 | 54 | 65 | 15886 | 0 | 12 | 18 | 24 | 36 | 48 | 60 | 11/22/1996 | 15 | Outer Wheel Path | 5.9 | 28
11581 | 26 | 18 | 9 | 8 | 6 | 4 | 3 | 2 | 12 | 19 | 394 | 285 | 1 | 232 | 194 | 159 | 106 | 73 | 54 | 54 | 65 | 6265 | 0 | 12 | 18 | 24 | 36 | 48 | 60 | 11/22/1996 | 25 | Outer Wheel Path | 5.9 | 11
11582 | 26 | 18 | 12 | 10 | 8 | 6 | 4 | 3 | 12 | 19 | 545 | 386 | 1 | 308 | 259 | 212 | 143 | 97 | 72 | 54 | 65 | 8664 | 0 | 12 | 18 | 24 | 36 | 48 | 60 | 11/22/1996 | 25 | Outer Wheel Path | 5.9 | 15
11583 | 26 | 18 | 17 | 14 | 12 | 8 | 5 | 4 | 12 | 19 | 763 | 522 | 1 | 423 | 355 | 293 | 196 | 135 | 100 | 54 | 65 | 12128 | 0 | 12 | 18 | 24 | 36 | 48 | 60 | 11/22/1996 | 25 | Outer Wheel Path | 5.9 | 21
11584 | 26 | 18 | 22 | 18 | 15 | 10 | 7 | 5 | 12 | 19 | 1001 | 686 | 1 | 553 | 466 | 385 | 259 | 179 | 132 | 54 | 65 | 15910 | 0 | 12 | 18 | 24 | 36 | 48 | 60 | 11/22/1996 | 25 | Outer Wheel Path | 5.9 | 27
11585 | 26 | 18 | 9 | 8 | 6 | 4 | 3 | 2 | 12 | 19 | 394 | 284 | 1 | 228 | 191 | 155 | 105 | 68 | 50 | 53 | 65 | 6261 | 0 | 12 | 18 | 24 | 36 | 48 | 60 | 11/22/1996 | 35 | Outer Wheel Path | 5.9 | 11
11586 | 26 | 18 | 12 | 10 | 8 | 6 | 4 | 3 | 12 | 19 | 550 | 379 | 1 | 306 | 256 | 209 | 144 | 92 | 68 | 53 | 65 | 8732 | 0 | 12 | 18 | 24 | 36 | 48 | 60 | 11/22/1996 | 35 | Outer Wheel Path | 5.9 | 15
11587 | 26 | 18 | 16 | 14 | 11 | 8 | 5 | 4 | 12 | 19 | 765 | 514 | 1 | 415 | 348 | 286 | 193 | 128 | 93 | 53 | 65 | 12152 | 0 | 12 | 18 | 24 | 36 | 48 | 60 | 11/22/1996 | 35 | Outer Wheel Path | 5.9 | 20
11588 | 26 | 18 | 21 | 18 | 15 | 10 | 7 | 5 | 12 | 19 | 1003 | 677 | 1 | 541 | 454 | 375 | 257 | 170 | 123 | 53 | 65 | 15930 | 0 | 12 | 18 | 24 | 36 | 48 | 60 | 11/22/1996 | 35 | Outer Wheel Path | 5.9 | 27
11589 | 26 | 18 | 9 | 7 | 6 | 4 | 3 | 2 | 12 | 19 | 390 | 278 | 1 | 217 | 179 | 143 | 97 | 65 | 49 | 54 | 65 | 6193 | 0 | 12 | 18 | 24 | 36 | 48 | 60 | 11/22/1996 | 45 | Outer Wheel Path | 5.9 | 11
11590 | 26 | 18 | 12 | 10 | 8 | 5 | 3 | 3 | 12 | 19 | 544 | 374 | 1 | 295 | 242 | 196 | 131 | 88 | 65 | 54 | 65 | 8648 | 0 | 12 | 18 | 24 | 36 | 48 | 60 | 11/22/1996 | 45 | Outer Wheel Path | 5.9 | 15
11841 | 7 | 19 | 8 | 7 | 5 | 4 | 3 | 2 | 10 | 7 | 411 | 242 | 1 | 195 | 166 | 139 | 94 | 67 | 49 | 49 | 45 | 6523 | 0 | 12 | 18 | 24 | 36 | 48 | 60 | 12/07/1996 | 35 | Centerline | 5.9 | 10
11842 | 7 | 19 | 11 | 9 | 8 | 5 | 4 | 3 | 10 | 7 | 597 | 345 | 1 | 280 | 239 | 200 | 136 | 97 | 71 | 49 | 45 | 9482 | 0 | 12 | 18 | 24 | 36 | 48 | 60 | 12/07/1996 | 35 | Centerline | 5.9 | 14
11843 | 7 | 19 | 15 | 12 | 10 | 7 | 5 | 4 | 10 | 7 | 785 | 457 | 1 | 371 | 317 | 266 | 181 | 129 | 94 | 49 | 45 | 12478 | 0 | 12 | 18 | 24 | 36 | 48 | 60 | 12/07/1996 | 35 | Centerline | 5.9 | 18
11844 | 7 | 19 | 19 | 16 | 14 | 9 | 7 | 5 | 10 | 7 | 1027 | 600 | 1 | 487 | 416 | 349 | 239 | 170 | 123 | 49 | 45 | 16315 | 0 | 12 | 18 | 24 | 36 | 48 | 60 | 12/07/1996 | 35 | Centerline | 5.9 | 24
11845 | 7 | 19 | 8 | 7 | 6 | 4 | 3 | 2 | 10 | 7 | 412 | 238 | 1 | 196 | 168 | 142 | 99 | 72 | 53 | 49 | 45 | 6543 | 0 | 12 | 18 | 24 | 36 | 48 | 60 | 12/07/1996 | 45 | Centerline | 5.9 | 9
11846 | 7 | 19 | 11 | 9 | 8 | 6 | 4 | 3 | 10 | 7 | 597 | 340 | 1 | 280 | 241 | 203 | 141 | 103 | 75 | 49 | 45 | 9482 | 0 | 12 | 18 | 24 | 36 | 48 | 60 | 12/07/1996 | 45 | Centerline | 5.9 | 13
11847 | 7 | 19 | 15 | 13 | 11 | 7 | 5 | 4 | 10 | 7 | 781 | 452 | 1 | 372 | 320 | 270 | 188 | 136 | 100 | 49 | 45 | 12410 | 0 | 12 | 18 | 24 | 36 | 48 | 60 | 12/07/1996 | 45 | Centerline | 5.9 | 18
11848 | 7 | 19 | 19 | 16 | 14 | 10 | 7 | 5 | 10 | 7 | 1018 | 592 | 1 | 486 | 419 | 354 | 247 | 178 | 131 | 49 | 45 | 16172 | 0 | 12 | 18 | 24 | 36 | 48 | 60 | 12/07/1996 | 45 | Centerline | 5.9 | 23
11849 | 7 | 19 | 7 | 6 | 5 | 4 | 3 | 2 | 9 | 7 | 413 | 220 | 1 | 182 | 157 | 134 | 95 | 71 | 55 | 48 | 45 | 6563 | 0 | 12 | 18 | 24 | 36 | 48 | 60 | 12/07/1996 | 55 | Centerline | 5.9 | 9
11850 | 7 | 19 | 10 | 9 | 7 | 5 | 4 | 3 | 9 | 7 | 597 | 312 | 1 | 258 | 223 | 190 | 134 | 100 | 77 | 48 | 45 | 9478 | 0 | 12 | 18 | 24 | 36 | 48 | 60 | 12/07/1996 | 55 | Centerline | 5.9 | 12
11851 | 7 | 19 | 13 | 12 | 10 | 7 | 5 | 4 | 9 | 7 | 783 | 413 | 1 | 340 | 295 | 250 | 177 | 132 | 101 | 48 | 45 | 12434 | 0 | 12 | 18 | 24 | 36 | 48 | 60 | 12/07/1996 | 55 | Centerline | 5.9 | 16
11852 | 7 | 19 | 18 | 15 | 13 | 9 | 7 | 5 | 9 | 7 | 1022 | 540 | 1 | 445 | 384 | 327 | 231 | 171 | 130 | 48 | 45 | 16232 | 0 | 12 | 18 | 24 | 36 | 48 | 60 | 12/07/1996 | 55 | Centerline | 5.9 | 21
11853 | 7 | 19 | 8 | 7 | 6 | 4 | 3 | 2 | 9 | 7 | 411 | 267 | 1 | 214 | 181 | 149 | 99 | 72 | 54 | 48 | 45 | 6535 | 0 | 12 | 18 | 24 | 36 | 48 | 60 | 12/07/1996 | 65 | Centerline | 5.9 | 11
11854 | 7 | 19 | 12 | 10 | 8 | 6 | 4 | 3 | 9 | 7 | 593 | 376 | 1 | 302 | 255 | 211 | 140 | 101 | 75 | 48 | 45 | 9423 | 0 | 12 | 18 | 24 | 36 | 48 | 60 | 12/07/1996 | 65 | Centerline | 5.9 | 15
11855 | 7 | 19 | 16 | 13 | 11 | 7 | 5 | 4 | 9 | 7 | 778 | 502 | 1 | 404 | 342 | 282 | 189 | 136 | 101 | 48 | 45 | 12359 | 0 | 12 | 18 | 24 | 36 | 48 | 60 | 12/07/1996 | 65 | Centerline | 5.9 | 20
11856 | 7 | 19 | 21 | 18 | 15 | 10 | 7 | 5 | 9 | 7 | 1013 | 657 | 1 | 529 | 447 | 369 | 247 | 177 | 130 | 48 | 45 | 16093 | 0 | 12 | 18 | 24 | 36 | 48 | 60 | 12/07/1996 | 65 | Centerline | 5.9 | 26
11857 | 7 | 19 | 8 | 7 | 6 | 4 | 3 | 2 | 6 | 6 | 409 | 268 | 1 | 208 | 176 | 146 | 99 | 70 | 52 | 43 | 42 | 6503 | 0 | 12 | 18 | 24 | 36 | 48 | 60 | 12/07/1996 | 25 | Outer Wheel Path | 5.9 | 11
11858 | 7 | 19 | 12 | 10 | 8 | 6 | 4 | 3 | 6 | 6 | 597 | 384 | 1 | 300 | 254 | 211 | 144 | 103 | 75 | 43 | 42 | 9478 | 0 | 12 | 18 | 24 | 36 | 48 | 60 | 12/07/1996 | 25 | Outer Wheel Path | 5.9 | 15
11859 | 7 | 19 | 16 | 13 | 11 | 8 | 5 | 4 | 6 | 6 | 792 | 508 | 1 | 397 | 337 | 281 | 192 | 138 | 101 | 43 | 42 | 12589 | 0 | 12 | 18 | 24 | 36 | 48 | 60 | 12/07/1996 | 25 | Outer Wheel Path | 5.9 | 20
11860 | 7 | 19 | 20 | 17 | 14 | 10 | 7 | 5 | 6 | 6 | 1026 | 657 | 1 | 513 | 436 | 364 | 250 | 180 | 131 | 43 | 42 | 16307 | 0 | 12 | 18 | 24 | 36 | 48 | 60 | 12/07/1996 | 25 | Outer Wheel Path | 5.9 | 26
11861 | 7 | 19 | 8 | 7 | 6 | 4 | 3 | 2 | 6 | 5 | 400 | 252 | 1 | 202 | 171 | 141 | 94 | 68 | 50 | 43 | 41 | 6356 | 0 | 12 | 18 | 24 | 36 | 48 | 60 | 12/07/1996 | 35 | Outer Wheel Path | 5.9 | 10
11862 | 7 | 19 | 12 | 10 | 8 | 5 | 4 | 3 | 6 | 5 | 585 | 369 | 1 | 296 | 250 | 206 | 139 | 100 | 73 | 43 | 41 | 9300 | 0 | 12 | 18 | 24 | 36 | 48 | 60 | 12/07/1996 | 35 | Outer Wheel Path | 5.9 | 15
11863 | 7 | 19 | 15 | 13 | 11 | 7 | 5 | 4 | 6 | 5 | 764 | 487 | 1 | 392 | 332 | 275 | 187 | 134 | 99 | 43 | 41 | 12136 | 0 | 12 | 18 | 24 | 36 | 48 | 60 | 12/07/1996 | 35 | Outer Wheel Path | 5.9 | 19
11864 | 7 | 19 | 20 | 17 | 14 | 10 | 7 | 5 | 6 | 5 | 1029 | 628 | 1 | 507 | 430 | 357 | 242 | 174 | 129 | 43 | 41 | 16351 | 0 | 12 | 18 | 24 | 36 | 48 | 60 | 12/07/1996 | 35 | Outer Wheel Path | 5.9 | 25
11865 | 7 | 19 | 8 | 7 | 6 | 4 | 3 | 2 | 6 | 5 | 395 | 276 | 1 | 215 | 183 | 156 | 102 | 73 | 54 | 43 | 41 | 6273 | 0 | 12 | 18 | 24 | 36 | 48 | 60 | 12/07/1996 | 45 | Outer Wheel Path | 5.9 | 11
11866 | 7 | 19 | 12 | 10 | 9 | 6 | 4 | 3 | 6 | 5 | 586 | 400 | 1 | 312 | 266 | 227 | 149 | 105 | 79 | 43 | 41 | 9312 | 0 | 12 | 18 | 24 | 36 | 48 | 60 | 12/07/1996 | 45 | Outer Wheel Path | 5.9 | 16
11867 | 7 | 19 | 16 | 14 | 12 | 8 | 6 | 4 | 6 | 5 | 782 | 529 | 1 | 415 | 353 | 300 | 200 | 142 | 105 | 43 | 41 | 12426 | 0 | 12 | 18 | 24 | 36 | 48 | 60 | 12/07/1996 | 45 | Outer Wheel Path | 5.9 | 21
11868 | 7 | 19 | 21 | 18 | 15 | 10 | 7 | 5 | 6 | 5 | 1010 | 678 | 1 | 533 | 454 | 386 | 257 | 182 | 134 | 43 | 41 | 16053 | 0 | 12 | 18 | 24 | 36 | 48 | 60 | 12/07/1996 | 45 | Outer Wheel Path | 5.9 | 27
11869 | 7 | 19 | 8 | 7 | 6 | 4 | 3 | 2 | 6 | 5 | 404 | 264 | 1 | 214 | 183 | 152 | 104 | 76 | 57 | 43 | 41 | 6420 | 0 | 12 | 18 | 24 | 36 | 48 | 60 | 12/07/1996 | 55 | Outer Wheel Path | 5.9 | 10
11870 | 7 | 19 | 12 | 10 | 9 | 6 | 4 | 3 | 6 | 5 | 593 | 378 | 1 | 307 | 263 | 219 | 150 | 109 | 82 | 43 | 41 | 9427 | 0 | 12 | 18 | 24 | 36 | 48 | 60 | 12/07/1996 | 55 | Outer Wheel Path | 5.9 | 15
11871 | 7 | 19 | 16 | 14 | 11 | 8 | 6 | 4 | 6 | 5 | 792 | 500 | 1 | 407 | 348 | 290 | 198 | 144 | 108 | 43 | 41 | 12581 | 0 | 12 | 18 | 24 | 36 | 48 | 60 | 12/07/1996 | 55 | Outer Wheel Path | 5.9 | 20
11872 | 7 | 19 | 21 | 18 | 15 | 10 | 7 | 5 | 6 | 5 | 1028 | 644 | 1 | 523 | 447 | 373 | 255 | 184 | 139 | 43 | 41 | 16335 | 0 | 12 | 18 | 24 | 36 | 48 | 60 | 12/07/1996 | 55 | Outer Wheel Path | 5.9 | 25
11873 | 7 | 19 | 9 | 7 | 6 | 4 | 3 | 2 | 6 | 5 | 398 | 273 | 1 | 217 | 182 | 150 | 98 | 72 | 54 | 42 | 41 | 6324 | 0 | 12 | 18 | 24 | 36 | 48 | 60 | 12/07/1996 | 65 | Outer Wheel Path | 5.9 | 11
11874 | 7 | 19 | 12 | 10 | 9 | 6 | 4 | 3 | 6 | 5 | 594 | 394 | 1 | 315 | 264 | 217 | 144 | 104 | 78 | 42 | 41 | 9431 | 0 | 12 | 18 | 24 | 36 | 48 | 60 | 12/07/1996 | 65 | Outer Wheel Path | 5.9 | 16
11875 | 7 | 19 | 16 | 14 | 11 | 8 | 5 | 4 | 6 | 5 | 785 | 519 | 1 | 415 | 349 | 287 | 191 | 138 | 103 | 42 | 41 | 12466 | 0 | 12 | 18 | 24 | 36 | 48 | 60 | 12/07/1996 | 65 | Outer Wheel Path | 5.9 | 20
11876 | 7 | 19 | 21 | 18 | 15 | 10 | 7 | 5 | 6 | 5 | 1021 | 670 | 1 | 536 | 450 | 371 | 248 | 178 | 133 | 42 | 41 | 16224 | 0 | 12 | 18 | 24 | 36 | 48 | 60 | 12/07/1996 | 65 | Outer Wheel Path | 5.9 | 26
11877 | 8 | 19 | 11 | 8 | 6 | 3 | 2 | 2 | 9 | 7 | 405 | 389 | 1 | 273 | 202 | 151 | 88 | 63 | 49 | 48 | 45 | 6432 | 0 | 12 | 18 | 24 | 36 | 48 | 60 | 12/07/1996 | 25 | Centerline | 5.9 | 15
11878 | 8 | 19 | 15 | 11 | 8 | 5 | 4 | 3 | 9 | 7 | 579 | 539 | 1 | 383 | 286 | 213 | 126 | 90 | 71 | 48 | 45 | 9200 | 0 | 12 | 18 | 24 | 36 | 48 | 60 | 12/07/1996 | 25 | Centerline | 5.9 | 21
11879 | 8 | 19 | 20 | 15 | 11 | 7 | 5 | 4 | 9 | 7 | 755 | 703 | 1 | 505 | 380 | 287 | 170 | 121 | 94 | 48 | 45 | 12001 | 0 | 12 | 18 | 24 | 36 | 48 | 60 | 12/07/1996 | 25 | Centerline | 5.9 | 28
11880 | 8 | 19 | 26 | 20 | 15 | 9 | 6 | 5 | 9 | 7 | 1004 | 923 | 1 | 667 | 505 | 381 | 225 | 160 | 125 | 48 | 45 | 15958 | 0 | 12 | 18 | 24 | 36 | 48 | 60 | 12/07/1996 | 25 | Centerline | 5.9 | 36
11881 | 8 | 19 | 11 | 9 | 6 | 4 | 3 | 2 | 9 | 7 | 400 | 405 | 1 | 286 | 219 | 164 | 92 | 67 | 49 | 48 | 45 | 6348 | 0 | 12 | 18 | 24 | 36 | 48 | 60 | 12/07/1996 | 35 | Centerline | 5.9 | 16
11882 | 8 | 19 | 16 | 12 | 9 | 5 | 4 | 3 | 9 | 7 | 576 | 563 | 1 | 404 | 312 | 234 | 138 | 96 | 75 | 48 | 45 | 9157 | 0 | 12 | 18 | 24 | 36 | 48 | 60 | 12/07/1996 | 35 | Centerline | 5.9 | 22
11883 | 8 | 19 | 21 | 16 | 12 | 7 | 5 | 4 | 9 | 7 | 752 | 731 | 1 | 531 | 415 | 313 | 185 | 130 | 99 | 48 | 45 | 11941 | 0 | 12 | 18 | 24 | 36 | 48 | 60 | 12/07/1996 | 35 | Centerline | 5.9 | 29
11884 | 8 | 19 | 28 | 22 | 17 | 10 | 7 | 5 | 9 | 7 | 1001 | 958 | 1 | 702 | 553 | 421 | 248 | 174 | 131 | 48 | 45 | 15910 | 0 | 12 | 18 | 24 | 36 | 48 | 60 | 12/07/1996 | 35 | Centerline | 5.9 | 38
11885 | 8 | 19 | 10 | 8 | 6 | 3 | 2 | 2 | 9 | 7 | 395 | 399 | 1 | 266 | 199 | 151 | 87 | 62 | 50 | 48 | 45 | 6273 | 0 | 12 | 18 | 24 | 36 | 48 | 60 | 12/07/1996 | 45 | Centerline | 5.9 | 16
11886 | 8 | 19 | 15 | 11 | 8 | 5 | 4 | 3 | 9 | 7 | 573 | 551 | 1 | 380 | 285 | 213 | 128 | 91 | 72 | 48 | 45 | 9101 | 0 | 12 | 18 | 24 | 36 | 48 | 60 | 12/07/1996 | 45 | Centerline | 5.9 | 22
11887 | 8 | 19 | 20 | 15 | 11 | 7 | 5 | 4 | 9 | 7 | 754 | 718 | 1 | 499 | 377 | 284 | 171 | 122 | 96 | 48 | 45 | 11981 | 0 | 12 | 18 | 24 | 36 | 48 | 60 | 12/07/1996 | 45 | Centerline | 5.9 | 28
11888 | 8 | 19 | 26 | 20 | 15 | 9 | 6 | 5 | 9 | 7 | 1000 | 934 | 1 | 657 | 498 | 377 | 227 | 162 | 126 | 48 | 45 | 15894 | 0 | 12 | 18 | 24 | 36 | 48 | 60 | 12/07/1996 | 45 | Centerline | 5.9 | 37
10160 | 26 | 16 | 22 | 18 | 15 | 10 | 7 | 5 | 5 | 7 | 999 | 675 | 1 | 550 | 466 | 382 | 260 | 174 | 136 | 40 | 45 | 15874 | 0 | 12 | 18 | 24 | 36 | 48 | 60 | 10/29/1996 | 55 | Outer Wheel Path | 5.9 | 27
10161 | 7 | 17 | 8 | 7 | 5 | 4 | 3 | 2 | 11 | 17 | 398 | 249 | 1 | 199 | 166 | 138 | 92 | 65 | 47 | 52 | 63 | 6320 | 0 | 12 | 18 | 24 | 36 | 48 | 60 | 11/12/1996 | 25 | Centerline | 5.9 | 10
10162 | 7 | 17 | 11 | 10 | 8 | 5 | 4 | 3 | 11 | 17 | 596 | 369 | 1 | 291 | 244 | 202 | 134 | 94 | 69 | 52 | 63 | 9467 | 0 | 12 | 18 | 24 | 36 | 48 | 60 | 11/12/1996 | 25 | Centerline | 5.9 | 15
10163 | 7 | 17 | 15 | 13 | 10 | 7 | 5 | 4 | 11 | 17 | 786 | 478 | 1 | 381 | 320 | 267 | 179 | 125 | 91 | 52 | 63 | 12482 | 0 | 12 | 18 | 24 | 36 | 48 | 60 | 11/12/1996 | 25 | Centerline | 5.9 | 19
10164 | 7 | 17 | 20 | 17 | 14 | 9 | 6 | 5 | 11 | 17 | 1022 | 633 | 1 | 502 | 423 | 353 | 237 | 165 | 120 | 52 | 63 | 16240 | 0 | 12 | 18 | 24 | 36 | 48 | 60 | 11/12/1996 | 25 | Centerline | 5.9 | 25
10165 | 7 | 17 | 8 | 6 | 5 | 4 | 2 | 2 | 13 | 17 | 407 | 232 | 1 | 191 | 162 | 134 | 90 | 63 | 45 | 54 | 63 | 6471 | 0 | 12 | 18 | 24 | 36 | 48 | 60 | 11/12/1996 | 35 | Centerline | 5.9 | 9
10166 | 7 | 17 | 11 | 9 | 8 | 5 | 4 | 3 | 13 | 17 | 599 | 338 | 1 | 279 | 234 | 193 | 133 | 93 | 66 | 54 | 63 | 9522 | 0 | 12 | 18 | 24 | 36 | 48 | 60 | 11/12/1996 | 35 | Centerline | 5.9 | 13
10167 | 7 | 17 | 14 | 12 | 10 | 7 | 5 | 4 | 13 | 17 | 787 | 443 | 1 | 366 | 312 | 257 | 173 | 121 | 93 | 54 | 63 | 12506 | 0 | 12 | 18 | 24 | 36 | 48 | 60 | 11/12/1996 | 35 | Centerline | 5.9 | 17
10168 | 7 | 17 | 19 | 16 | 13 | 9 | 6 | 5 | 13 | 17 | 1021 | 586 | 1 | 483 | 411 | 341 | 231 | 162 | 118 | 54 | 63 | 16220 | 0 | 12 | 18 | 24 | 36 | 48 | 60 | 11/12/1996 | 35 | Centerline | 5.9 | 23
10169 | 7 | 17 | 8 | 6 | 5 | 4 | 3 | 2 | 12 | 17 | 399 | 237 | 1 | 194 | 162 | 138 | 93 | 68 | 50 | 54 | 63 | 6340 | 0 | 12 | 18 | 24 | 36 | 48 | 60 | 11/12/1996 | 45 | Centerline | 5.9 | 9
10170 | 7 | 17 | 11 | 9 | 8 | 5 | 4 | 3 | 12 | 17 | 592 | 342 | 1 | 279 | 238 | 200 | 138 | 98 | 75 | 54 | 63 | 9411 | 0 | 12 | 18 | 24 | 36 | 48 | 60 | 11/12/1996 | 45 | Centerline | 5.9 | 13
10171 | 7 | 17 | 14 | 12 | 10 | 7 | 5 | 4 | 12 | 17 | 785 | 448 | 1 | 367 | 312 | 264 | 182 | 129 | 97 | 54 | 63 | 12470 | 0 | 12 | 18 | 24 | 36 | 48 | 60 | 11/12/1996 | 45 | Centerline | 5.9 | 18
10172 | 7 | 17 | 19 | 16 | 14 | 9 | 7 | 5 | 12 | 17 | 1023 | 592 | 1 | 482 | 411 | 348 | 239 | 171 | 127 | 54 | 63 | 16252 | 0 | 12 | 18 | 24 | 36 | 48 | 60 | 11/12/1996 | 45 | Centerline | 5.9 | 23
10173 | 7 | 17 | 7 | 6 | 5 | 4 | 3 | 2 | 12 | 17 | 398 | 219 | 1 | 180 | 152 | 128 | 91 | 66 | 52 | 53 | 63 | 6328 | 0 | 12 | 18 | 24 | 36 | 48 | 60 | 11/12/1996 | 55 | Centerline | 5.9 | 9
10174 | 7 | 17 | 10 | 9 | 7 | 5 | 4 | 3 | 12 | 17 | 593 | 320 | 1 | 261 | 225 | 189 | 136 | 97 | 78 | 53 | 63 | 9427 | 0 | 12 | 18 | 24 | 36 | 48 | 60 | 11/12/1996 | 55 | Centerline | 5.9 | 13
10175 | 7 | 17 | 13 | 12 | 10 | 7 | 5 | 4 | 12 | 17 | 785 | 417 | 1 | 342 | 292 | 246 | 175 | 128 | 99 | 53 | 63 | 12470 | 0 | 12 | 18 | 24 | 36 | 48 | 60 | 11/12/1996 | 55 | Centerline | 5.9 | 16
10176 | 7 | 17 | 18 | 15 | 13 | 9 | 6 | 5 | 12 | 17 | 1022 | 548 | 1 | 446 | 385 | 322 | 229 | 165 | 130 | 53 | 63 | 16244 | 0 | 12 | 18 | 24 | 36 | 48 | 60 | 11/12/1996 | 55 | Centerline | 5.9 | 22
10177 | 7 | 17 | 7 | 6 | 5 | 3 | 2 | 2 | 12 | 17 | 400 | 227 | 1 | 186 | 156 | 128 | 85 | 62 | 47 | 53 | 63 | 6360 | 0 | 12 | 18 | 24 | 36 | 48 | 60 | 11/12/1996 | 65 | Centerline | 5.9 | 9
10178 | 7 | 17 | 11 | 9 | 7 | 5 | 4 | 3 | 12 | 17 | 590 | 335 | 1 | 271 | 230 | 190 | 129 | 93 | 72 | 53 | 63 | 9375 | 0 | 12 | 18 | 24 | 36 | 48 | 60 | 11/12/1996 | 65 | Centerline | 5.9 | 13
10583 | 6 | 18 | 22 | 17 | 12 | 8 | 5 | 4 | 7 | 10 | 716 | 764 | 1 | 555 | 423 | 294 | 196 | 130 | 104 | 44 | 50 | 11381 | 0 | 12 | 18 | 24 | 36 | 48 | 60 | 11/22/1996 | 25 | Outer Wheel Path | 5.9 | 30
10584 | 6 | 18 | 28 | 22 | 17 | 10 | 7 | 5 | 7 | 10 | 933 | 993 | 1 | 714 | 561 | 441 | 264 | 175 | 132 | 44 | 50 | 14829 | 0 | 12 | 18 | 24 | 36 | 48 | 60 | 11/22/1996 | 25 | Outer Wheel Path | 5.9 | 39
10585 | 6 | 18 | 10 | 8 | 6 | 4 | 3 | 2 | 6 | 10 | 385 | 346 | 1 | 265 | 212 | 165 | 99 | 67 | 50 | 43 | 50 | 6114 | 0 | 12 | 18 | 24 | 36 | 48 | 60 | 11/22/1996 | 35 | Outer Wheel Path | 5.9 | 14
10586 | 6 | 18 | 14 | 12 | 9 | 6 | 4 | 3 | 6 | 10 | 530 | 476 | 1 | 363 | 293 | 230 | 142 | 97 | 74 | 43 | 50 | 8426 | 0 | 12 | 18 | 24 | 36 | 48 | 60 | 11/22/1996 | 35 | Outer Wheel Path | 5.9 | 19
10587 | 6 | 18 | 19 | 16 | 13 | 8 | 5 | 4 | 6 | 10 | 748 | 646 | 1 | 494 | 402 | 318 | 198 | 136 | 101 | 43 | 50 | 11890 | 0 | 12 | 18 | 24 | 36 | 48 | 60 | 11/22/1996 | 35 | Outer Wheel Path | 5.9 | 25
10588 | 6 | 18 | 25 | 21 | 16 | 10 | 7 | 5 | 6 | 10 | 979 | 841 | 1 | 643 | 527 | 419 | 266 | 180 | 134 | 43 | 50 | 15560 | 0 | 12 | 18 | 24 | 36 | 48 | 60 | 11/22/1996 | 35 | Outer Wheel Path | 5.9 | 33
10589 | 6 | 18 | 10 | 8 | 7 | 4 | 3 | 2 | 6 | 10 | 381 | 344 | 1 | 262 | 209 | 165 | 102 | 67 | 50 | 43 | 50 | 6054 | 0 | 12 | 18 | 24 | 36 | 48 | 60 | 11/22/1996 | 45 | Outer Wheel Path | 5.9 | 14
10590 | 6 | 18 | 14 | 12 | 9 | 6 | 4 | 3 | 6 | 10 | 532 | 478 | 1 | 361 | 292 | 230 | 143 | 97 | 74 | 43 | 50 | 8454 | 0 | 12 | 18 | 24 | 36 | 48 | 60 | 11/22/1996 | 45 | Outer Wheel Path | 5.9 | 19
10591 | 6 | 18 | 19 | 16 | 13 | 8 | 5 | 4 | 6 | 10 | 746 | 648 | 1 | 491 | 399 | 318 | 203 | 137 | 102 | 43 | 50 | 11854 | 0 | 12 | 18 | 24 | 36 | 48 | 60 | 11/22/1996 | 45 | Outer Wheel Path | 5.9 | 26
10592 | 6 | 18 | 25 | 21 | 17 | 11 | 7 | 5 | 6 | 10 | 986 | 848 | 1 | 645 | 527 | 421 | 271 | 183 | 135 | 43 | 50 | 15664 | 0 | 12 | 18 | 24 | 36 | 48 | 60 | 11/22/1996 | 45 | Outer Wheel Path | 5.9 | 33
10593 | 6 | 18 | 10 | 8 | 6 | 4 | 3 | 2 | 6 | 10 | 381 | 327 | 1 | 250 | 203 | 160 | 102 | 68 | 50 | 43 | 50 | 6046 | 0 | 12 | 18 | 24 | 36 | 48 | 60 | 11/22/1996 | 55 | Outer Wheel Path | 5.9 | 13
10594 | 6 | 18 | 14 | 11 | 9 | 6 | 4 | 3 | 6 | 10 | 532 | 457 | 1 | 346 | 284 | 225 | 146 | 97 | 72 | 43 | 50 | 8446 | 0 | 12 | 18 | 24 | 36 | 48 | 60 | 11/22/1996 | 55 | Outer Wheel Path | 5.9 | 18
10595 | 6 | 18 | 19 | 15 | 12 | 8 | 5 | 4 | 6 | 10 | 746 | 624 | 1 | 477 | 391 | 312 | 201 | 134 | 100 | 43 | 50 | 11850 | 0 | 12 | 18 | 24 | 36 | 48 | 60 | 11/22/1996 | 55 | Outer Wheel Path | 5.9 | 25
10596 | 6 | 18 | 25 | 20 | 16 | 11 | 7 | 5 | 6 | 10 | 982 | 821 | 1 | 630 | 517 | 416 | 268 | 179 | 132 | 43 | 50 | 15608 | 0 | 12 | 18 | 24 | 36 | 48 | 60 | 11/22/1996 | 55 | Outer Wheel Path | 5.9 | 32
10597 | 6 | 18 | 10 | 8 | 7 | 4 | 3 | 2 | 6 | 10 | 383 | 330 | 1 | 252 | 199 | 166 | 105 | 70 | 54 | 43 | 50 | 6086 | 0 | 12 | 18 | 24 | 36 | 48 | 60 | 11/22/1996 | 65 | Outer Wheel Path | 5.9 | 13
10598 | 6 | 18 | 14 | 11 | 9 | 6 | 4 | 3 | 6 | 10 | 531 | 449 | 1 | 345 | 275 | 227 | 148 | 98 | 73 | 43 | 50 | 8442 | 0 | 12 | 18 | 24 | 36 | 48 | 60 | 11/22/1996 | 65 | Outer Wheel Path | 5.9 | 18
10599 | 6 | 18 | 19 | 15 | 12 | 8 | 5 | 4 | 6 | 10 | 748 | 614 | 1 | 470 | 380 | 311 | 202 | 135 | 101 | 43 | 50 | 11882 | 0 | 12 | 18 | 24 | 36 | 48 | 60 | 11/22/1996 | 65 | Outer Wheel Path | 5.9 | 24
10600 | 6 | 18 | 24 | 20 | 16 | 11 | 7 | 5 | 6 | 10 | 988 | 808 | 1 | 620 | 504 | 412 | 270 | 181 | 135 | 43 | 50 | 15703 | 0 | 12 | 18 | 24 | 36 | 48 | 60 | 11/22/1996 | 65 | Outer Wheel Path | 5.9 | 32
10601 | 7 | 98 | 8 | 7 | 6 | 4 | 3 | 2 | 13 | 14 | 416 | 267 | 1 | 209 | 172 | 141 | 93 | 65 | 48 | 55 | 57 | 6602 | 0 | 12 | 18 | 24 | 36 | 48 | 60 | 11/21/1996 | 25 | Centerline | 5.9 | 11
10602 | 7 | 98 | 11 | 9 | 8 | 5 | 4 | 3 | 13 | 14 | 581 | 367 | 1 | 287 | 239 | 196 | 130 | 91 | 66 | 55 | 57 | 9228 | 0 | 12 | 18 | 24 | 36 | 48 | 60 | 11/21/1996 | 25 | Centerline | 5.9 | 14
10603 | 7 | 98 | 16 | 13 | 11 | 7 | 5 | 4 | 13 | 14 | 795 | 508 | 1 | 397 | 329 | 272 | 181 | 123 | 91 | 55 | 57 | 12637 | 0 | 12 | 18 | 24 | 36 | 48 | 60 | 11/21/1996 | 25 | Centerline | 5.9 | 20
10604 | 7 | 98 | 21 | 18 | 14 | 10 | 7 | 5 | 13 | 14 | 1044 | 681 | 1 | 533 | 446 | 367 | 244 | 166 | 122 | 55 | 57 | 16585 | 0 | 12 | 18 | 24 | 36 | 48 | 60 | 11/21/1996 | 25 | Centerline | 5.9 | 27
10605 | 7 | 98 | 8 | 7 | 5 | 4 | 3 | 2 | 14 | 14 | 415 | 257 | 1 | 202 | 165 | 138 | 92 | 67 | 49 | 56 | 57 | 6598 | 0 | 12 | 18 | 24 | 36 | 48 | 60 | 11/21/1996 | 35 | Centerline | 5.9 | 10
10606 | 7 | 98 | 11 | 9 | 7 | 5 | 4 | 3 | 14 | 14 | 576 | 353 | 1 | 277 | 229 | 189 | 128 | 90 | 67 | 56 | 57 | 9145 | 0 | 12 | 18 | 24 | 36 | 48 | 60 | 11/21/1996 | 35 | Centerline | 5.9 | 14
10607 | 7 | 98 | 15 | 13 | 10 | 7 | 5 | 4 | 14 | 14 | 794 | 487 | 1 | 383 | 318 | 262 | 175 | 123 | 92 | 56 | 57 | 12621 | 0 | 12 | 18 | 24 | 36 | 48 | 60 | 11/21/1996 | 35 | Centerline | 5.9 | 19
10608 | 7 | 98 | 20 | 17 | 14 | 9 | 6 | 5 | 14 | 14 | 1041 | 655 | 1 | 516 | 430 | 354 | 236 | 164 | 120 | 56 | 57 | 16542 | 0 | 12 | 18 | 24 | 36 | 48 | 60 | 11/21/1996 | 35 | Centerline | 5.9 | 26
10609 | 7 | 98 | 8 | 6 | 5 | 4 | 3 | 2 | 14 | 14 | 411 | 245 | 1 | 195 | 165 | 137 | 95 | 68 | 53 | 56 | 57 | 6531 | 0 | 12 | 18 | 24 | 36 | 48 | 60 | 11/21/1996 | 45 | Centerline | 5.9 | 10
10610 | 7 | 98 | 11 | 9 | 7 | 5 | 4 | 3 | 14 | 14 | 576 | 337 | 1 | 270 | 226 | 190 | 131 | 94 | 72 | 56 | 57 | 9145 | 0 | 12 | 18 | 24 | 36 | 48 | 60 | 11/21/1996 | 45 | Centerline | 5.9 | 13
10611 | 7 | 98 | 15 | 12 | 10 | 7 | 5 | 4 | 14 | 14 | 794 | 468 | 1 | 374 | 315 | 262 | 180 | 130 | 98 | 56 | 57 | 12621 | 0 | 12 | 18 | 24 | 36 | 48 | 60 | 11/21/1996 | 45 | Centerline | 5.9 | 18
10612 | 7 | 98 | 20 | 17 | 14 | 9 | 7 | 5 | 14 | 14 | 1041 | 629 | 1 | 503 | 424 | 353 | 240 | 174 | 129 | 56 | 57 | 16542 | 0 | 12 | 18 | 24 | 36 | 48 | 60 | 11/21/1996 | 45 | Centerline | 5.9 | 25
10613 | 7 | 98 | 8 | 6 | 5 | 4 | 3 | 2 | 13 | 14 | 415 | 237 | 1 | 193 | 159 | 133 | 92 | 70 | 54 | 55 | 57 | 6598 | 0 | 12 | 18 | 24 | 36 | 48 | 60 | 11/21/1996 | 55 | Centerline | 5.9 | 9
10614 | 7 | 98 | 10 | 9 | 7 | 5 | 4 | 3 | 13 | 14 | 577 | 328 | 1 | 262 | 219 | 183 | 128 | 95 | 75 | 55 | 57 | 9161 | 0 | 12 | 18 | 24 | 36 | 48 | 60 | 11/21/1996 | 55 | Centerline | 5.9 | 13
10615 | 7 | 98 | 14 | 12 | 10 | 7 | 5 | 4 | 13 | 14 | 793 | 448 | 1 | 357 | 301 | 250 | 174 | 126 | 100 | 55 | 57 | 12593 | 0 | 12 | 18 | 24 | 36 | 48 | 60 | 11/21/1996 | 55 | Centerline | 5.9 | 18
10616 | 7 | 98 | 19 | 16 | 13 | 9 | 7 | 5 | 13 | 14 | 1040 | 601 | 1 | 479 | 404 | 335 | 232 | 167 | 130 | 55 | 57 | 16526 | 0 | 12 | 18 | 24 | 36 | 48 | 60 | 11/21/1996 | 55 | Centerline | 5.9 | 24
23939 | 24 | 32 | 26 | 19 | 14 | 8 | 6 | 4 | 42 | 31 | 739 | 955 | 1 | 659 | 489 | 361 | 213 | 144 | 111 | 108 | 88 | 11739 | 0 | 12 | 18 | 24 | 36 | 48 | 60 | 08/19/1997 | 53 | Centerline | 5.9 | 38
10128 | 26 | 16 | 25 | 21 | 17 | 11 | 7 | 5 | 3 | 7 | 999 | 838 | 1 | 644 | 535 | 431 | 277 | 188 | 138 | 37 | 44 | 15874 | 0 | 12 | 18 | 24 | 36 | 48 | 60 | 10/29/1996 | 25 | Centerline | 5.9 | 33
10129 | 26 | 16 | 10 | 8 | 7 | 4 | 3 | 2 | 4 | 7 | 412 | 333 | 1 | 259 | 211 | 168 | 105 | 70 | 51 | 38 | 44 | 6551 | 0 | 12 | 18 | 24 | 36 | 48 | 60 | 10/29/1996 | 35 | Centerline | 5.9 | 13
10130 | 26 | 16 | 14 | 11 | 9 | 6 | 4 | 3 | 4 | 7 | 576 | 455 | 1 | 350 | 289 | 230 | 145 | 95 | 71 | 38 | 44 | 9145 | 0 | 12 | 18 | 24 | 36 | 48 | 60 | 10/29/1996 | 35 | Centerline | 5.9 | 18
10131 | 26 | 16 | 19 | 15 | 12 | 8 | 5 | 4 | 4 | 7 | 799 | 610 | 1 | 474 | 391 | 314 | 200 | 133 | 98 | 38 | 44 | 12688 | 0 | 12 | 18 | 24 | 36 | 48 | 60 | 10/29/1996 | 35 | Centerline | 5.9 | 24
10132 | 26 | 16 | 23 | 19 | 16 | 10 | 7 | 5 | 4 | 7 | 1005 | 769 | 1 | 597 | 495 | 395 | 253 | 166 | 126 | 38 | 44 | 15974 | 0 | 12 | 18 | 24 | 36 | 48 | 60 | 10/29/1996 | 35 | Centerline | 5.9 | 30
10133 | 26 | 16 | 11 | 8 | 7 | 4 | 3 | 2 | 4 | 7 | 411 | 350 | 1 | 267 | 215 | 169 | 105 | 71 | 52 | 38 | 44 | 6523 | 0 | 12 | 18 | 24 | 36 | 48 | 60 | 10/29/1996 | 45 | Centerline | 5.9 | 14
10134 | 26 | 16 | 14 | 12 | 9 | 6 | 4 | 3 | 4 | 7 | 576 | 482 | 1 | 368 | 296 | 235 | 147 | 99 | 73 | 38 | 44 | 9145 | 0 | 12 | 18 | 24 | 36 | 48 | 60 | 10/29/1996 | 45 | Centerline | 5.9 | 19
10135 | 26 | 16 | 20 | 16 | 13 | 8 | 5 | 4 | 4 | 7 | 799 | 652 | 1 | 501 | 406 | 325 | 204 | 136 | 101 | 38 | 44 | 12700 | 0 | 12 | 18 | 24 | 36 | 48 | 60 | 10/29/1996 | 45 | Centerline | 5.9 | 26
10136 | 26 | 16 | 25 | 20 | 16 | 10 | 7 | 5 | 4 | 7 | 1000 | 817 | 1 | 626 | 511 | 410 | 260 | 173 | 129 | 38 | 44 | 15890 | 0 | 12 | 18 | 24 | 36 | 48 | 60 | 10/29/1996 | 45 | Centerline | 5.9 | 32
10137 | 26 | 16 | 10 | 8 | 7 | 4 | 3 | 2 | 3 | 7 | 407 | 329 | 1 | 255 | 208 | 167 | 106 | 72 | 54 | 37 | 44 | 6471 | 0 | 12 | 18 | 24 | 36 | 48 | 60 | 10/29/1996 | 55 | Centerline | 5.9 | 13
10138 | 26 | 16 | 14 | 11 | 9 | 6 | 4 | 3 | 3 | 7 | 570 | 450 | 1 | 349 | 288 | 231 | 147 | 96 | 75 | 37 | 44 | 9061 | 0 | 12 | 18 | 24 | 36 | 48 | 60 | 10/29/1996 | 55 | Centerline | 5.9 | 18
10139 | 26 | 16 | 19 | 15 | 12 | 8 | 5 | 4 | 3 | 7 | 798 | 610 | 1 | 475 | 393 | 316 | 203 | 137 | 102 | 37 | 44 | 12676 | 0 | 12 | 18 | 24 | 36 | 48 | 60 | 10/29/1996 | 55 | Centerline | 5.9 | 24
10140 | 26 | 16 | 23 | 19 | 16 | 10 | 7 | 5 | 3 | 7 | 1000 | 768 | 1 | 595 | 494 | 397 | 257 | 168 | 130 | 37 | 44 | 15894 | 0 | 12 | 18 | 24 | 36 | 48 | 60 | 10/29/1996 | 55 | Centerline | 5.9 | 30
10141 | 26 | 16 | 9 | 8 | 6 | 4 | 3 | 2 | 5 | 7 | 406 | 292 | 1 | 232 | 194 | 159 | 103 | 71 | 53 | 40 | 45 | 6455 | 0 | 12 | 18 | 24 | 36 | 48 | 60 | 10/29/1996 | 15 | Outer Wheel Path | 5.9 | 12
10142 | 26 | 16 | 13 | 11 | 9 | 6 | 4 | 3 | 5 | 7 | 575 | 403 | 1 | 320 | 268 | 221 | 144 | 99 | 73 | 40 | 45 | 9133 | 0 | 12 | 18 | 24 | 36 | 48 | 60 | 10/29/1996 | 15 | Outer Wheel Path | 5.9 | 16
10143 | 26 | 16 | 17 | 14 | 12 | 8 | 5 | 4 | 5 | 7 | 799 | 545 | 1 | 433 | 363 | 299 | 198 | 136 | 101 | 40 | 45 | 12688 | 0 | 12 | 18 | 24 | 36 | 48 | 60 | 10/29/1996 | 15 | Outer Wheel Path | 5.9 | 21
10144 | 26 | 16 | 21 | 18 | 15 | 10 | 7 | 5 | 5 | 7 | 1003 | 684 | 1 | 542 | 456 | 376 | 251 | 170 | 127 | 40 | 45 | 15938 | 0 | 12 | 18 | 24 | 36 | 48 | 60 | 10/29/1996 | 15 | Outer Wheel Path | 5.9 | 27
10145 | 26 | 16 | 9 | 7 | 6 | 4 | 3 | 2 | 5 | 7 | 406 | 280 | 1 | 225 | 188 | 155 | 104 | 72 | 55 | 40 | 45 | 6443 | 0 | 12 | 18 | 24 | 36 | 48 | 60 | 10/29/1996 | 25 | Outer Wheel Path | 5.9 | 11
10146 | 26 | 16 | 12 | 10 | 8 | 6 | 4 | 3 | 5 | 7 | 574 | 386 | 1 | 308 | 260 | 215 | 144 | 101 | 75 | 40 | 45 | 9121 | 0 | 12 | 18 | 24 | 36 | 48 | 60 | 10/29/1996 | 25 | Outer Wheel Path | 5.9 | 15
10147 | 26 | 16 | 16 | 14 | 12 | 8 | 5 | 4 | 5 | 7 | 800 | 522 | 1 | 418 | 353 | 293 | 199 | 139 | 103 | 40 | 45 | 12708 | 0 | 12 | 18 | 24 | 36 | 48 | 60 | 10/29/1996 | 25 | Outer Wheel Path | 5.9 | 21
10148 | 26 | 16 | 21 | 17 | 15 | 10 | 7 | 5 | 5 | 7 | 1005 | 659 | 1 | 525 | 444 | 369 | 253 | 176 | 131 | 40 | 45 | 15974 | 0 | 12 | 18 | 24 | 36 | 48 | 60 | 10/29/1996 | 25 | Outer Wheel Path | 5.9 | 26
10149 | 26 | 16 | 9 | 7 | 6 | 4 | 3 | 2 | 5 | 7 | 407 | 272 | 1 | 217 | 183 | 149 | 100 | 67 | 47 | 40 | 45 | 6471 | 0 | 12 | 18 | 24 | 36 | 48 | 60 | 10/29/1996 | 35 | Outer Wheel Path | 5.9 | 11
10150 | 26 | 16 | 12 | 10 | 8 | 5 | 4 | 3 | 5 | 7 | 575 | 376 | 1 | 299 | 252 | 206 | 138 | 91 | 69 | 40 | 45 | 9141 | 0 | 12 | 18 | 24 | 36 | 48 | 60 | 10/29/1996 | 35 | Outer Wheel Path | 5.9 | 15
10151 | 26 | 16 | 16 | 13 | 11 | 7 | 5 | 4 | 5 | 7 | 799 | 507 | 1 | 404 | 340 | 281 | 188 | 127 | 94 | 40 | 45 | 12688 | 0 | 12 | 18 | 24 | 36 | 48 | 60 | 10/29/1996 | 35 | Outer Wheel Path | 5.9 | 20
10152 | 26 | 16 | 20 | 17 | 14 | 9 | 6 | 5 | 5 | 7 | 1005 | 637 | 1 | 508 | 428 | 354 | 238 | 160 | 121 | 40 | 45 | 15966 | 0 | 12 | 18 | 24 | 36 | 48 | 60 | 10/29/1996 | 35 | Outer Wheel Path | 5.9 | 25
10153 | 26 | 16 | 8 | 7 | 6 | 4 | 3 | 2 | 4 | 7 | 404 | 265 | 1 | 213 | 178 | 147 | 98 | 68 | 51 | 39 | 45 | 6412 | 0 | 12 | 18 | 24 | 36 | 48 | 60 | 10/29/1996 | 45 | Outer Wheel Path | 5.9 | 10
10154 | 26 | 16 | 12 | 10 | 8 | 5 | 4 | 3 | 4 | 7 | 575 | 368 | 1 | 295 | 249 | 203 | 137 | 93 | 70 | 39 | 45 | 9141 | 0 | 12 | 18 | 24 | 36 | 48 | 60 | 10/29/1996 | 45 | Outer Wheel Path | 5.9 | 15
10155 | 26 | 16 | 16 | 13 | 11 | 7 | 5 | 4 | 4 | 7 | 800 | 500 | 1 | 403 | 339 | 279 | 190 | 126 | 97 | 39 | 45 | 12708 | 0 | 12 | 18 | 24 | 36 | 48 | 60 | 10/29/1996 | 45 | Outer Wheel Path | 5.9 | 20
10156 | 26 | 16 | 20 | 17 | 14 | 9 | 6 | 5 | 4 | 7 | 1003 | 630 | 1 | 507 | 428 | 352 | 240 | 157 | 122 | 39 | 45 | 15930 | 0 | 12 | 18 | 24 | 36 | 48 | 60 | 10/29/1996 | 45 | Outer Wheel Path | 5.9 | 25
10157 | 26 | 16 | 9 | 8 | 6 | 4 | 3 | 2 | 5 | 7 | 409 | 289 | 1 | 234 | 197 | 160 | 108 | 73 | 56 | 40 | 45 | 6491 | 0 | 12 | 18 | 24 | 36 | 48 | 60 | 10/29/1996 | 55 | Outer Wheel Path | 5.9 | 11
10158 | 26 | 16 | 13 | 11 | 9 | 6 | 4 | 3 | 5 | 7 | 575 | 397 | 1 | 322 | 273 | 222 | 150 | 101 | 78 | 40 | 45 | 9133 | 0 | 12 | 18 | 24 | 36 | 48 | 60 | 10/29/1996 | 55 | Outer Wheel Path | 5.9 | 16
10159 | 26 | 16 | 17 | 15 | 12 | 8 | 5 | 4 | 5 | 7 | 797 | 539 | 1 | 438 | 372 | 303 | 206 | 135 | 108 | 40 | 45 | 12664 | 0 | 12 | 18 | 24 | 36 | 48 | 60 | 10/29/1996 | 55 | Outer Wheel Path | 5.9 | 21
17092 | 8 | 24 | 31 | 23 | 18 | 10 | 7 | 5 | 18 | 11 | 997 | 1114 | 1 | 790 | 597 | 445 | 256 | 173 | 134 | 63 | 51 | 15838 | 0 | 12 | 18 | 24 | 36 | 48 | 60 | 03/04/1997 | 65 | Centerline | 5.9 | 44
17093 | 8 | 24 | 11 | 9 | 7 | 5 | 3 | 2 | 10 | 10 | 402 | 343 | 1 | 272 | 220 | 178 | 117 | 79 | 58 | 50 | 49 | 6388 | 0 | 12 | 18 | 24 | 36 | 48 | 60 | 03/04/1997 | 25 | Outer Wheel Path | 5.9 | 14
17094 | 8 | 24 | 15 | 12 | 10 | 7 | 4 | 3 | 10 | 10 | 588 | 486 | 1 | 386 | 315 | 255 | 167 | 114 | 84 | 50 | 49 | 9347 | 0 | 12 | 18 | 24 | 36 | 48 | 60 | 03/04/1997 | 25 | Outer Wheel Path | 5.9 | 19
17095 | 8 | 24 | 20 | 16 | 13 | 9 | 6 | 4 | 10 | 10 | 776 | 631 | 1 | 499 | 411 | 335 | 219 | 150 | 111 | 50 | 49 | 12335 | 0 | 12 | 18 | 24 | 36 | 48 | 60 | 03/04/1997 | 25 | Outer Wheel Path | 5.9 | 25
17096 | 8 | 24 | 26 | 22 | 18 | 12 | 8 | 6 | 10 | 10 | 1027 | 829 | 1 | 662 | 546 | 445 | 294 | 200 | 148 | 50 | 49 | 16323 | 0 | 12 | 18 | 24 | 36 | 48 | 60 | 03/04/1997 | 25 | Outer Wheel Path | 5.9 | 33
17097 | 8 | 24 | 10 | 9 | 7 | 4 | 3 | 2 | 9 | 10 | 401 | 336 | 1 | 266 | 218 | 175 | 114 | 78 | 59 | 48 | 49 | 6364 | 0 | 12 | 18 | 24 | 36 | 48 | 60 | 03/04/1997 | 35 | Outer Wheel Path | 5.9 | 13
17098 | 8 | 24 | 15 | 12 | 10 | 7 | 5 | 3 | 9 | 10 | 587 | 480 | 1 | 379 | 314 | 252 | 165 | 114 | 85 | 48 | 49 | 9328 | 0 | 12 | 18 | 24 | 36 | 48 | 60 | 03/04/1997 | 35 | Outer Wheel Path | 5.9 | 19
17099 | 8 | 24 | 19 | 16 | 13 | 9 | 6 | 4 | 9 | 10 | 775 | 622 | 1 | 493 | 408 | 330 | 217 | 150 | 112 | 48 | 49 | 12307 | 0 | 12 | 18 | 24 | 36 | 48 | 60 | 03/04/1997 | 35 | Outer Wheel Path | 5.9 | 25
17100 | 8 | 24 | 26 | 22 | 17 | 11 | 8 | 6 | 9 | 10 | 1029 | 830 | 1 | 659 | 547 | 442 | 292 | 201 | 150 | 48 | 49 | 16347 | 0 | 12 | 18 | 24 | 36 | 48 | 60 | 03/04/1997 | 35 | Outer Wheel Path | 5.9 | 33
17101 | 8 | 24 | 11 | 9 | 7 | 5 | 3 | 2 | 9 | 10 | 401 | 342 | 1 | 270 | 220 | 179 | 116 | 77 | 56 | 48 | 49 | 6364 | 0 | 12 | 18 | 24 | 36 | 48 | 60 | 03/04/1997 | 45 | Outer Wheel Path | 5.9 | 13
17102 | 8 | 24 | 15 | 12 | 10 | 6 | 4 | 3 | 9 | 10 | 584 | 484 | 1 | 383 | 315 | 256 | 165 | 112 | 81 | 48 | 49 | 9284 | 0 | 12 | 18 | 24 | 36 | 48 | 60 | 03/04/1997 | 45 | Outer Wheel Path | 5.9 | 19
17103 | 8 | 24 | 20 | 16 | 13 | 9 | 6 | 4 | 9 | 10 | 773 | 630 | 1 | 498 | 412 | 336 | 218 | 147 | 107 | 48 | 49 | 12287 | 0 | 12 | 18 | 24 | 36 | 48 | 60 | 03/04/1997 | 45 | Outer Wheel Path | 5.9 | 25
17104 | 8 | 24 | 26 | 22 | 18 | 12 | 8 | 6 | 9 | 10 | 1025 | 841 | 1 | 665 | 550 | 450 | 293 | 198 | 145 | 48 | 49 | 16291 | 0 | 12 | 18 | 24 | 36 | 48 | 60 | 03/04/1997 | 45 | Outer Wheel Path | 5.9 | 33
17105 | 8 | 24 | 11 | 9 | 7 | 5 | 3 | 2 | 10 | 10 | 400 | 348 | 1 | 280 | 229 | 185 | 121 | 82 | 57 | 50 | 49 | 6348 | 0 | 12 | 18 | 24 | 36 | 48 | 60 | 03/04/1997 | 55 | Outer Wheel Path | 5.9 | 14
17106 | 8 | 24 | 16 | 13 | 11 | 7 | 5 | 3 | 10 | 10 | 585 | 495 | 1 | 395 | 328 | 267 | 173 | 115 | 85 | 50 | 49 | 9300 | 0 | 12 | 18 | 24 | 36 | 48 | 60 | 03/04/1997 | 55 | Outer Wheel Path | 5.9 | 19
17107 | 8 | 24 | 20 | 17 | 14 | 9 | 6 | 4 | 10 | 10 | 772 | 641 | 1 | 514 | 428 | 349 | 229 | 153 | 111 | 50 | 49 | 12263 | 0 | 12 | 18 | 24 | 36 | 48 | 60 | 03/04/1997 | 55 | Outer Wheel Path | 5.9 | 25
17108 | 8 | 24 | 27 | 23 | 18 | 12 | 8 | 6 | 10 | 10 | 1024 | 855 | 1 | 685 | 573 | 469 | 308 | 207 | 150 | 50 | 49 | 16275 | 0 | 12 | 18 | 24 | 36 | 48 | 60 | 03/04/1997 | 55 | Outer Wheel Path | 5.9 | 34
17109 | 8 | 24 | 11 | 9 | 7 | 4 | 3 | 2 | 10 | 10 | 397 | 371 | 1 | 283 | 226 | 179 | 110 | 74 | 55 | 49 | 49 | 6308 | 0 | 12 | 18 | 24 | 36 | 48 | 60 | 03/04/1997 | 65 | Outer Wheel Path | 5.9 | 15
17110 | 8 | 24 | 16 | 13 | 10 | 6 | 4 | 3 | 10 | 10 | 582 | 527 | 1 | 402 | 325 | 257 | 162 | 111 | 81 | 49 | 49 | 9252 | 0 | 12 | 18 | 24 | 36 | 48 | 60 | 03/04/1997 | 65 | Outer Wheel Path | 5.9 | 21
17111 | 8 | 24 | 20 | 17 | 13 | 8 | 6 | 4 | 10 | 10 | 767 | 683 | 1 | 520 | 425 | 337 | 215 | 146 | 107 | 49 | 49 | 12180 | 0 | 12 | 18 | 24 | 36 | 48 | 60 | 03/04/1997 | 65 | Outer Wheel Path | 5.9 | 27
17112 | 8 | 24 | 27 | 22 | 18 | 11 | 8 | 6 | 10 | 10 | 1016 | 914 | 1 | 694 | 569 | 454 | 290 | 197 | 144 | 49 | 49 | 16148 | 0 | 12 | 18 | 24 | 36 | 48 | 60 | 03/04/1997 | 65 | Outer Wheel Path | 5.9 | 36
15723 | 26 | 22 | 19 | 16 | 13 | 8 | 5 | 4 | 17 | 15 | 729 | 636 | 1 | 492 | 404 | 324 | 204 | 134 | 97 | 63 | 58 | 11580 | 0 | 12 | 18 | 24 | 36 | 48 | 60 | 01/31/1997 | 35 | Centerline | 5.9 | 25
10683 | 8 | 18 | 20 | 15 | 12 | 7 | 5 | 4 | 11 | 10 | 750 | 709 | 1 | 510 | 392 | 297 | 178 | 123 | 95 | 52 | 50 | 11918 | 0 | 12 | 18 | 24 | 36 | 48 | 60 | 11/22/1996 | 25 | Centerline | 5.9 | 28
9299 | 5 | 16 | 14 | 12 | 10 | 7 | 5 | 4 | 10 | 11 | 806 | 438 | 1 | 350 | 298 | 249 | 175 | 127 | 99 | 50 | 52 | 12800 | 0 | 12 | 18 | 24 | 36 | 48 | 60 | 10/28/1996 | 65 | Centerline | 5.9 | 17
9300 | 5 | 16 | 18 | 15 | 13 | 9 | 6 | 5 | 10 | 11 | 1028 | 560 | 1 | 447 | 381 | 319 | 223 | 161 | 126 | 50 | 52 | 16327 | 0 | 12 | 18 | 24 | 36 | 48 | 60 | 10/28/1996 | 65 | Centerline | 5.9 | 22
9301 | 5 | 16 | 10 | 7 | 6 | 3 | 2 | 2 | 6 | 13 | 393 | 397 | 1 | 257 | 187 | 141 | 84 | 59 | 49 | 42 | 55 | 6249 | 0 | 12 | 18 | 24 | 36 | 48 | 60 | 10/29/1996 | 25 | Outer Wheel Path | 5.9 | 16
9302 | 5 | 16 | 14 | 11 | 8 | 5 | 3 | 3 | 6 | 13 | 571 | 556 | 1 | 363 | 271 | 205 | 128 | 88 | 72 | 42 | 55 | 9069 | 0 | 12 | 18 | 24 | 36 | 48 | 60 | 10/29/1996 | 25 | Outer Wheel Path | 5.9 | 22
9303 | 5 | 16 | 19 | 15 | 11 | 7 | 5 | 4 | 6 | 13 | 790 | 740 | 1 | 494 | 374 | 284 | 177 | 123 | 99 | 42 | 55 | 12549 | 0 | 12 | 18 | 24 | 36 | 48 | 60 | 10/29/1996 | 25 | Outer Wheel Path | 5.9 | 29
9304 | 5 | 16 | 25 | 19 | 15 | 9 | 6 | 5 | 6 | 13 | 1008 | 944 | 1 | 630 | 481 | 370 | 232 | 160 | 127 | 42 | 55 | 16013 | 0 | 12 | 18 | 24 | 36 | 48 | 60 | 10/29/1996 | 25 | Outer Wheel Path | 5.9 | 37
9305 | 5 | 16 | 9 | 7 | 5 | 3 | 2 | 2 | 6 | 13 | 403 | 325 | 1 | 229 | 178 | 137 | 88 | 60 | 49 | 42 | 55 | 6404 | 0 | 12 | 18 | 24 | 36 | 48 | 60 | 10/29/1996 | 35 | Outer Wheel Path | 5.9 | 13
9306 | 5 | 16 | 13 | 10 | 8 | 5 | 4 | 3 | 6 | 13 | 586 | 452 | 1 | 325 | 254 | 201 | 129 | 90 | 71 | 42 | 55 | 9304 | 0 | 12 | 18 | 24 | 36 | 48 | 60 | 10/29/1996 | 35 | Outer Wheel Path | 5.9 | 18
9307 | 5 | 16 | 17 | 14 | 11 | 7 | 5 | 4 | 6 | 13 | 810 | 603 | 1 | 437 | 346 | 275 | 178 | 123 | 96 | 42 | 55 | 12871 | 0 | 12 | 18 | 24 | 36 | 48 | 60 | 10/29/1996 | 35 | Outer Wheel Path | 5.9 | 24
9308 | 5 | 16 | 22 | 18 | 14 | 9 | 6 | 5 | 6 | 13 | 1039 | 762 | 1 | 558 | 446 | 359 | 231 | 161 | 123 | 42 | 55 | 16502 | 0 | 12 | 18 | 24 | 36 | 48 | 60 | 10/29/1996 | 35 | Outer Wheel Path | 5.9 | 30
9309 | 5 | 16 | 8 | 7 | 5 | 4 | 3 | 2 | 6 | 13 | 405 | 279 | 1 | 214 | 174 | 139 | 89 | 64 | 50 | 43 | 55 | 6439 | 0 | 12 | 18 | 24 | 36 | 48 | 60 | 10/29/1996 | 45 | Outer Wheel Path | 5.9 | 11
9310 | 5 | 16 | 12 | 10 | 8 | 5 | 4 | 3 | 6 | 13 | 587 | 397 | 1 | 304 | 248 | 199 | 131 | 92 | 73 | 43 | 55 | 9324 | 0 | 12 | 18 | 24 | 36 | 48 | 60 | 10/29/1996 | 45 | Outer Wheel Path | 5.9 | 16
9311 | 5 | 16 | 16 | 13 | 11 | 7 | 5 | 4 | 6 | 13 | 817 | 539 | 1 | 413 | 340 | 274 | 180 | 126 | 98 | 43 | 55 | 12974 | 0 | 12 | 18 | 24 | 36 | 48 | 60 | 10/29/1996 | 45 | Outer Wheel Path | 5.9 | 21
9312 | 5 | 16 | 21 | 17 | 14 | 9 | 6 | 5 | 6 | 13 | 1052 | 693 | 1 | 532 | 439 | 355 | 233 | 163 | 126 | 43 | 55 | 16712 | 0 | 12 | 18 | 24 | 36 | 48 | 60 | 10/29/1996 | 45 | Outer Wheel Path | 5.9 | 27
9359 | 6 | 16 | 18 | 15 | 12 | 8 | 6 | 4 | 7 | 14 | 803 | 591 | 1 | 458 | 374 | 304 | 200 | 142 | 104 | 45 | 56 | 12764 | 0 | 12 | 18 | 24 | 36 | 48 | 60 | 10/29/1996 | 65 | Outer Wheel Path | 5.9 | 23
15715 | 26 | 22 | 20 | 17 | 13 | 8 | 6 | 4 | 17 | 15 | 731 | 658 | 1 | 515 | 424 | 342 | 213 | 140 | 100 | 63 | 58 | 11620 | 0 | 12 | 18 | 24 | 36 | 48 | 60 | 01/31/1997 | 15 | Centerline | 5.9 | 26
10179 | 7 | 17 | 14 | 12 | 10 | 7 | 5 | 4 | 12 | 17 | 779 | 439 | 1 | 356 | 301 | 250 | 169 | 122 | 92 | 53 | 63 | 12374 | 0 | 12 | 18 | 24 | 36 | 48 | 60 | 11/12/1996 | 65 | Centerline | 5.9 | 17
10180 | 7 | 17 | 19 | 16 | 13 | 9 | 6 | 5 | 12 | 17 | 1018 | 583 | 1 | 471 | 400 | 331 | 225 | 160 | 121 | 53 | 63 | 16172 | 0 | 12 | 18 | 24 | 36 | 48 | 60 | 11/12/1996 | 65 | Centerline | 5.9 | 23
10181 | 7 | 17 | 8 | 6 | 5 | 4 | 3 | 2 | 8 | 16 | 401 | 243 | 1 | 196 | 165 | 136 | 94 | 68 | 50 | 46 | 60 | 6364 | 0 | 12 | 18 | 24 | 36 | 48 | 60 | 11/12/1996 | 25 | Outer Wheel Path | 5.9 | 10
10182 | 7 | 17 | 11 | 9 | 8 | 5 | 4 | 3 | 8 | 16 | 591 | 351 | 1 | 280 | 238 | 198 | 136 | 97 | 74 | 46 | 60 | 9387 | 0 | 12 | 18 | 24 | 36 | 48 | 60 | 11/12/1996 | 25 | Outer Wheel Path | 5.9 | 14
10183 | 7 | 17 | 14 | 12 | 10 | 7 | 5 | 4 | 8 | 16 | 785 | 459 | 1 | 368 | 311 | 261 | 179 | 129 | 95 | 46 | 60 | 12466 | 0 | 12 | 18 | 24 | 36 | 48 | 60 | 11/12/1996 | 25 | Outer Wheel Path | 5.9 | 18
10184 | 7 | 17 | 19 | 16 | 14 | 9 | 7 | 5 | 8 | 16 | 1022 | 606 | 1 | 484 | 410 | 344 | 238 | 170 | 125 | 46 | 60 | 16236 | 0 | 12 | 18 | 24 | 36 | 48 | 60 | 11/12/1996 | 25 | Outer Wheel Path | 5.9 | 24
10185 | 7 | 17 | 8 | 7 | 6 | 4 | 3 | 2 | -995 | 16 | 396 | 260 | 1 | 203 | 169 | 140 | 94 | 66 | 50 | -995 | 60 | 6289 | 0 | 12 | 18 | 24 | 36 | 48 | 60 | 11/12/1996 | 35 | Outer Wheel Path | 5.9 | 10
10186 | 7 | 17 | 11 | 10 | 8 | 5 | 4 | 3 | -995 | 16 | 588 | 359 | 1 | 287 | 243 | 201 | 136 | 97 | 73 | -995 | 60 | 9335 | 0 | 12 | 18 | 24 | 36 | 48 | 60 | 11/12/1996 | 35 | Outer Wheel Path | 5.9 | 14
10187 | 7 | 17 | 15 | 13 | 10 | 7 | 5 | 4 | -995 | 16 | 778 | 469 | 1 | 374 | 318 | 262 | 178 | 127 | 95 | -995 | 60 | 12366 | 0 | 12 | 18 | 24 | 36 | 48 | 60 | 11/12/1996 | 35 | Outer Wheel Path | 5.9 | 18
10188 | 7 | 17 | 19 | 16 | 14 | 9 | 7 | 5 | -995 | 16 | 1014 | 616 | 1 | 490 | 417 | 344 | 235 | 167 | 125 | -995 | 60 | 16117 | 0 | 12 | 18 | 24 | 36 | 48 | 60 | 11/12/1996 | 35 | Outer Wheel Path | 5.9 | 24
10189 | 7 | 17 | 8 | 7 | 6 | 4 | 3 | 2 | 9 | 16 | 399 | 242 | 1 | 200 | 167 | 140 | 92 | 69 | 54 | 47 | 60 | 6340 | 0 | 12 | 18 | 24 | 36 | 48 | 60 | 11/12/1996 | 45 | Outer Wheel Path | 5.9 | 10
10190 | 7 | 17 | 11 | 10 | 8 | 5 | 4 | 3 | 9 | 16 | 593 | 350 | 1 | 287 | 245 | 203 | 139 | 100 | 76 | 47 | 60 | 9415 | 0 | 12 | 18 | 24 | 36 | 48 | 60 | 11/12/1996 | 45 | Outer Wheel Path | 5.9 | 14
10191 | 7 | 17 | 15 | 13 | 11 | 7 | 5 | 4 | 9 | 16 | 784 | 459 | 1 | 378 | 321 | 268 | 183 | 131 | 98 | 47 | 60 | 12450 | 0 | 12 | 18 | 24 | 36 | 48 | 60 | 11/12/1996 | 45 | Outer Wheel Path | 5.9 | 18
10192 | 7 | 17 | 20 | 17 | 14 | 10 | 7 | 5 | 9 | 16 | 1021 | 605 | 1 | 497 | 424 | 354 | 243 | 173 | 129 | 47 | 60 | 16224 | 0 | 12 | 18 | 24 | 36 | 48 | 60 | 11/12/1996 | 45 | Outer Wheel Path | 5.9 | 24
10193 | 7 | 17 | 8 | 7 | 5 | 4 | 3 | 2 | 9 | 16 | 398 | 237 | 1 | 197 | 167 | 139 | 98 | 70 | 55 | 48 | 60 | 6316 | 0 | 12 | 18 | 24 | 36 | 48 | 60 | 11/12/1996 | 55 | Outer Wheel Path | 5.9 | 9
10194 | 7 | 17 | 11 | 10 | 8 | 6 | 4 | 3 | 9 | 16 | 592 | 345 | 1 | 285 | 243 | 204 | 144 | 105 | 81 | 48 | 60 | 9411 | 0 | 12 | 18 | 24 | 36 | 48 | 60 | 11/12/1996 | 55 | Outer Wheel Path | 5.9 | 14
10195 | 7 | 17 | 15 | 13 | 10 | 7 | 5 | 4 | 9 | 16 | 784 | 454 | 1 | 374 | 319 | 266 | 189 | 134 | 104 | 48 | 60 | 12454 | 0 | 12 | 18 | 24 | 36 | 48 | 60 | 11/12/1996 | 55 | Outer Wheel Path | 5.9 | 18
10196 | 7 | 17 | 19 | 16 | 14 | 10 | 7 | 5 | 9 | 16 | 1017 | 595 | 1 | 491 | 418 | 350 | 247 | 177 | 136 | 48 | 60 | 16156 | 0 | 12 | 18 | 24 | 36 | 48 | 60 | 11/12/1996 | 55 | Outer Wheel Path | 5.9 | 23
10197 | 7 | 17 | 7 | 6 | 5 | 4 | 3 | 2 | 9 | 16 | 400 | 237 | 1 | 190 | 163 | 132 | 90 | 64 | 51 | 47 | 60 | 6360 | 0 | 12 | 18 | 24 | 36 | 48 | 60 | 11/12/1996 | 65 | Outer Wheel Path | 5.9 | 9
10198 | 7 | 17 | 11 | 9 | 8 | 5 | 4 | 3 | 9 | 16 | 595 | 351 | 1 | 285 | 240 | 199 | 133 | 97 | 75 | 47 | 60 | 9447 | 0 | 12 | 18 | 24 | 36 | 48 | 60 | 11/12/1996 | 65 | Outer Wheel Path | 5.9 | 14
10199 | 7 | 17 | 15 | 12 | 10 | 7 | 5 | 4 | 9 | 16 | 782 | 458 | 1 | 371 | 313 | 259 | 174 | 126 | 96 | 47 | 60 | 12426 | 0 | 12 | 18 | 24 | 36 | 48 | 60 | 11/12/1996 | 65 | Outer Wheel Path | 5.9 | 18
10200 | 7 | 17 | 19 | 16 | 13 | 9 | 7 | 5 | 9 | 16 | 1011 | 600 | 1 | 486 | 412 | 341 | 230 | 165 | 126 | 47 | 60 | 16069 | 0 | 12 | 18 | 24 | 36 | 48 | 60 | 11/12/1996 | 65 | Outer Wheel Path | 5.9 | 24
10617 | 7 | 98 | 9 | 7 | 6 | 4 | 3 | 2 | 14 | 14 | 404 | 303 | 1 | 234 | 187 | 151 | 98 | 68 | 52 | 56 | 57 | 6420 | 0 | 12 | 18 | 24 | 36 | 48 | 60 | 11/21/1996 | 65 | Centerline | 5.9 | 12
10618 | 7 | 98 | 13 | 10 | 8 | 5 | 4 | 3 | 14 | 14 | 571 | 422 | 1 | 325 | 261 | 211 | 139 | 96 | 74 | 56 | 57 | 9065 | 0 | 12 | 18 | 24 | 36 | 48 | 60 | 11/21/1996 | 65 | Centerline | 5.9 | 17
10619 | 7 | 98 | 18 | 14 | 11 | 8 | 5 | 4 | 14 | 14 | 789 | 578 | 1 | 450 | 363 | 292 | 190 | 130 | 100 | 56 | 57 | 12529 | 0 | 12 | 18 | 24 | 36 | 48 | 60 | 11/21/1996 | 65 | Centerline | 5.9 | 23
10620 | 7 | 98 | 24 | 19 | 15 | 10 | 7 | 5 | 14 | 14 | 1031 | 771 | 1 | 603 | 487 | 393 | 255 | 173 | 131 | 56 | 57 | 16379 | 0 | 12 | 18 | 24 | 36 | 48 | 60 | 11/21/1996 | 65 | Centerline | 5.9 | 30
10621 | 7 | 98 | 8 | 7 | 6 | 4 | 3 | 2 | 9 | 15 | 390 | 265 | 1 | 208 | 170 | 141 | 93 | 65 | 46 | 48 | 58 | 6197 | 0 | 12 | 18 | 24 | 36 | 48 | 60 | 11/21/1996 | 25 | Outer Wheel Path | 5.9 | 10
10622 | 7 | 98 | 12 | 10 | 8 | 6 | 4 | 3 | 9 | 15 | 585 | 392 | 1 | 302 | 252 | 207 | 141 | 98 | 73 | 48 | 58 | 9300 | 0 | 12 | 18 | 24 | 36 | 48 | 60 | 11/21/1996 | 25 | Outer Wheel Path | 5.9 | 15
10623 | 7 | 98 | 16 | 14 | 11 | 8 | 5 | 4 | 9 | 15 | 805 | 534 | 1 | 413 | 345 | 284 | 192 | 134 | 99 | 48 | 58 | 12788 | 0 | 12 | 18 | 24 | 36 | 48 | 60 | 11/21/1996 | 25 | Outer Wheel Path | 5.9 | 21
10624 | 7 | 98 | 21 | 18 | 15 | 10 | 7 | 5 | 9 | 15 | 1049 | 698 | 1 | 540 | 451 | 374 | 252 | 177 | 130 | 48 | 58 | 16661 | 0 | 12 | 18 | 24 | 36 | 48 | 60 | 11/21/1996 | 25 | Outer Wheel Path | 5.9 | 27
10625 | 7 | 98 | 8 | 7 | 5 | 4 | 2 | 2 | 10 | 15 | 399 | 263 | 1 | 208 | 172 | 138 | 92 | 61 | 48 | 50 | 58 | 6340 | 0 | 12 | 18 | 24 | 36 | 48 | 60 | 11/21/1996 | 35 | Outer Wheel Path | 5.9 | 10
10626 | 7 | 98 | 12 | 10 | 8 | 5 | 4 | 3 | 10 | 15 | 587 | 389 | 1 | 306 | 253 | 205 | 139 | 96 | 74 | 50 | 58 | 9331 | 0 | 12 | 18 | 24 | 36 | 48 | 60 | 11/21/1996 | 35 | Outer Wheel Path | 5.9 | 15
10627 | 7 | 98 | 16 | 14 | 11 | 7 | 5 | 4 | 10 | 15 | 796 | 526 | 1 | 414 | 343 | 280 | 188 | 130 | 100 | 50 | 58 | 12641 | 0 | 12 | 18 | 24 | 36 | 48 | 60 | 11/21/1996 | 35 | Outer Wheel Path | 5.9 | 21
10628 | 7 | 98 | 22 | 18 | 15 | 10 | 7 | 5 | 10 | 15 | 1035 | 695 | 1 | 548 | 455 | 373 | 250 | 174 | 130 | 50 | 58 | 16450 | 0 | 12 | 18 | 24 | 36 | 48 | 60 | 11/21/1996 | 35 | Outer Wheel Path | 5.9 | 27
10629 | 7 | 98 | 9 | 7 | 6 | 4 | 3 | 2 | 10 | 15 | 387 | 291 | 1 | 217 | 179 | 147 | 92 | 68 | 49 | 50 | 58 | 6149 | 0 | 12 | 18 | 24 | 36 | 48 | 60 | 11/21/1996 | 45 | Outer Wheel Path | 5.9 | 11
10630 | 7 | 98 | 13 | 10 | 9 | 6 | 4 | 3 | 10 | 15 | 577 | 426 | 1 | 320 | 267 | 219 | 143 | 102 | 76 | 50 | 58 | 9173 | 0 | 12 | 18 | 24 | 36 | 48 | 60 | 11/21/1996 | 45 | Outer Wheel Path | 5.9 | 17
10631 | 7 | 98 | 17 | 14 | 12 | 8 | 6 | 4 | 10 | 15 | 794 | 580 | 1 | 437 | 365 | 303 | 194 | 141 | 102 | 50 | 58 | 12621 | 0 | 12 | 18 | 24 | 36 | 48 | 60 | 11/21/1996 | 45 | Outer Wheel Path | 5.9 | 23
10632 | 7 | 98 | 23 | 19 | 16 | 10 | 7 | 5 | 10 | 15 | 1034 | 764 | 1 | 576 | 485 | 401 | 260 | 184 | 135 | 50 | 58 | 16430 | 0 | 12 | 18 | 24 | 36 | 48 | 60 | 11/21/1996 | 45 | Outer Wheel Path | 5.9 | 30
9281 | 5 | 16 | 9 | 6 | 5 | 3 | 2 | 2 | 11 | 11 | 386 | 324 | 1 | 220 | 164 | 126 | 79 | 58 | 47 | 51 | 52 | 6134 | 0 | 12 | 18 | 24 | 36 | 48 | 60 | 10/28/1996 | 25 | Centerline | 5.9 | 13
9282 | 5 | 16 | 12 | 9 | 7 | 5 | 3 | 3 | 11 | 11 | 566 | 450 | 1 | 310 | 237 | 183 | 115 | 86 | 70 | 51 | 52 | 8986 | 0 | 12 | 18 | 24 | 36 | 48 | 60 | 10/28/1996 | 25 | Centerline | 5.9 | 18
9283 | 5 | 16 | 17 | 13 | 10 | 6 | 5 | 4 | 11 | 11 | 800 | 619 | 1 | 428 | 331 | 256 | 163 | 119 | 96 | 51 | 52 | 12708 | 0 | 12 | 18 | 24 | 36 | 48 | 60 | 10/28/1996 | 25 | Centerline | 5.9 | 24
9284 | 5 | 16 | 22 | 17 | 13 | 8 | 6 | 5 | 11 | 11 | 1024 | 789 | 1 | 552 | 426 | 332 | 213 | 153 | 123 | 51 | 52 | 16264 | 0 | 12 | 18 | 24 | 36 | 48 | 60 | 10/28/1996 | 25 | Centerline | 5.9 | 31
9285 | 5 | 16 | 7 | 6 | 5 | 3 | 2 | 2 | 10 | 11 | 384 | 256 | 1 | 190 | 148 | 119 | 76 | 58 | 45 | 50 | 52 | 6098 | 0 | 12 | 18 | 24 | 36 | 48 | 60 | 10/28/1996 | 35 | Centerline | 5.9 | 10
9286 | 5 | 16 | 11 | 9 | 7 | 5 | 3 | 3 | 10 | 11 | 565 | 363 | 1 | 270 | 218 | 173 | 116 | 84 | 67 | 50 | 52 | 8970 | 0 | 12 | 18 | 24 | 36 | 48 | 60 | 10/28/1996 | 35 | Centerline | 5.9 | 14
9287 | 5 | 16 | 15 | 12 | 10 | 6 | 4 | 4 | 10 | 11 | 803 | 503 | 1 | 378 | 305 | 244 | 163 | 114 | 93 | 50 | 52 | 12756 | 0 | 12 | 18 | 24 | 36 | 48 | 60 | 10/28/1996 | 35 | Centerline | 5.9 | 20
9288 | 5 | 16 | 19 | 16 | 12 | 8 | 6 | 5 | 10 | 11 | 1028 | 644 | 1 | 486 | 395 | 317 | 212 | 147 | 119 | 50 | 52 | 16335 | 0 | 12 | 18 | 24 | 36 | 48 | 60 | 10/28/1996 | 35 | Centerline | 5.9 | 25
9289 | 5 | 16 | 9 | 7 | 5 | 3 | 2 | 2 | 10 | 11 | 387 | 306 | 1 | 219 | 171 | 130 | 83 | 60 | 48 | 50 | 52 | 6142 | 0 | 12 | 18 | 24 | 36 | 48 | 60 | 10/28/1996 | 45 | Centerline | 5.9 | 12
9290 | 5 | 16 | 12 | 10 | 8 | 5 | 4 | 3 | 10 | 11 | 569 | 433 | 1 | 310 | 244 | 191 | 124 | 89 | 72 | 50 | 52 | 9034 | 0 | 12 | 18 | 24 | 36 | 48 | 60 | 10/28/1996 | 45 | Centerline | 5.9 | 17
9291 | 5 | 16 | 17 | 13 | 11 | 7 | 5 | 4 | 10 | 11 | 800 | 597 | 1 | 430 | 342 | 268 | 171 | 122 | 98 | 50 | 52 | 12712 | 0 | 12 | 18 | 24 | 36 | 48 | 60 | 10/28/1996 | 45 | Centerline | 5.9 | 24
9292 | 5 | 16 | 22 | 17 | 14 | 9 | 6 | 5 | 10 | 11 | 1019 | 767 | 1 | 556 | 443 | 349 | 224 | 159 | 126 | 50 | 52 | 16188 | 0 | 12 | 18 | 24 | 36 | 48 | 60 | 10/28/1996 | 45 | Centerline | 5.9 | 30
9293 | 5 | 16 | 9 | 7 | 6 | 3 | 2 | 2 | 10 | 11 | 385 | 340 | 1 | 239 | 183 | 140 | 87 | 63 | 51 | 50 | 52 | 6110 | 0 | 12 | 18 | 24 | 36 | 48 | 60 | 10/28/1996 | 55 | Centerline | 5.9 | 13
9294 | 5 | 16 | 13 | 10 | 8 | 5 | 4 | 3 | 10 | 11 | 565 | 475 | 1 | 342 | 264 | 204 | 129 | 94 | 74 | 50 | 52 | 8970 | 0 | 12 | 18 | 24 | 36 | 48 | 60 | 10/28/1996 | 55 | Centerline | 5.9 | 19
9295 | 5 | 16 | 19 | 15 | 11 | 7 | 5 | 4 | 10 | 11 | 797 | 656 | 1 | 472 | 369 | 286 | 181 | 129 | 103 | 50 | 52 | 12664 | 0 | 12 | 18 | 24 | 36 | 48 | 60 | 10/28/1996 | 55 | Centerline | 5.9 | 26
9296 | 5 | 16 | 24 | 19 | 15 | 9 | 7 | 5 | 10 | 11 | 1017 | 837 | 1 | 609 | 478 | 371 | 234 | 166 | 132 | 50 | 52 | 16164 | 0 | 12 | 18 | 24 | 36 | 48 | 60 | 10/28/1996 | 55 | Centerline | 5.9 | 33
9297 | 5 | 16 | 7 | 6 | 5 | 3 | 2 | 2 | 10 | 11 | 384 | 220 | 1 | 174 | 148 | 123 | 87 | 63 | 50 | 50 | 52 | 6094 | 0 | 12 | 18 | 24 | 36 | 48 | 60 | 10/28/1996 | 65 | Centerline | 5.9 | 9
9298 | 5 | 16 | 10 | 8 | 7 | 5 | 4 | 3 | 10 | 11 | 570 | 317 | 1 | 253 | 215 | 181 | 127 | 94 | 73 | 50 | 52 | 9053 | 0 | 12 | 18 | 24 | 36 | 48 | 60 | 10/28/1996 | 65 | Centerline | 5.9 | 12
16633 | 23 | 23 | 8 | 7 | 5 | 4 | 2 | 2 | 26 | 19 | 379 | 264 | 1 | 206 | 170 | 138 | 90 | 59 | 44 | 79 | 65 | 6014 | 0 | 12 | 18 | 24 | 36 | 48 | 60 | 02/19/1997 | 25 | Centerline | 5.9 | 10
16634 | 23 | 23 | 11 | 9 | 8 | 5 | 3 | 2 | 26 | 19 | 532 | 357 | 1 | 283 | 237 | 191 | 124 | 84 | 62 | 79 | 65 | 8446 | 0 | 12 | 18 | 24 | 36 | 48 | 60 | 02/19/1997 | 25 | Centerline | 5.9 | 14
16635 | 23 | 23 | 15 | 12 | 10 | 7 | 4 | 3 | 26 | 19 | 726 | 475 | 1 | 376 | 313 | 256 | 166 | 114 | 84 | 79 | 65 | 11528 | 0 | 12 | 18 | 24 | 36 | 48 | 60 | 02/19/1997 | 25 | Centerline | 5.9 | 19
16636 | 23 | 23 | 20 | 16 | 13 | 9 | 6 | 4 | 26 | 19 | 967 | 634 | 1 | 501 | 419 | 341 | 224 | 153 | 113 | 79 | 65 | 15358 | 0 | 12 | 18 | 24 | 36 | 48 | 60 | 02/19/1997 | 25 | Centerline | 5.9 | 25
9360 | 6 | 16 | 23 | 19 | 15 | 10 | 7 | 5 | 7 | 14 | 1030 | 760 | 1 | 587 | 483 | 394 | 261 | 183 | 136 | 45 | 56 | 16363 | 0 | 12 | 18 | 24 | 36 | 48 | 60 | 10/29/1996 | 65 | Outer Wheel Path | 5.9 | 30
9361 | 7 | 16 | 8 | 7 | 6 | 4 | 2 | 2 | 10 | 11 | 390 | 269 | 1 | 209 | 174 | 144 | 95 | 63 | 48 | 49 | 52 | 6193 | 0 | 12 | 18 | 24 | 36 | 48 | 60 | 10/28/1996 | 25 | Centerline | 5.9 | 11
9362 | 7 | 16 | 11 | 10 | 8 | 5 | 4 | 3 | 10 | 11 | 559 | 373 | 1 | 290 | 245 | 201 | 134 | 93 | 68 | 49 | 52 | 8887 | 0 | 12 | 18 | 24 | 36 | 48 | 60 | 10/28/1996 | 25 | Centerline | 5.9 | 15
9363 | 7 | 16 | 16 | 14 | 11 | 8 | 5 | 4 | 10 | 11 | 795 | 522 | 1 | 408 | 345 | 285 | 191 | 131 | 95 | 49 | 52 | 12633 | 0 | 12 | 18 | 24 | 36 | 48 | 60 | 10/28/1996 | 25 | Centerline | 5.9 | 21
11441 | 24 | 18 | 9 | 7 | 6 | 4 | 3 | 2 | 11 | 15 | 386 | 264 | 1 | 218 | 187 | 153 | 102 | 69 | 50 | 52 | 58 | 6126 | 0 | 12 | 18 | 24 | 36 | 48 | 60 | 11/22/1996 | 25 | Centerline | 5.9 | 10
11442 | 24 | 18 | 12 | 10 | 8 | 6 | 4 | 3 | 11 | 15 | 537 | 362 | 1 | 295 | 254 | 211 | 141 | 97 | 68 | 52 | 58 | 8537 | 0 | 12 | 18 | 24 | 36 | 48 | 60 | 11/22/1996 | 25 | Centerline | 5.9 | 14
11443 | 24 | 18 | 16 | 14 | 12 | 8 | 5 | 4 | 11 | 15 | 756 | 496 | 1 | 411 | 352 | 293 | 197 | 135 | 97 | 52 | 58 | 12009 | 0 | 12 | 18 | 24 | 36 | 48 | 60 | 11/22/1996 | 25 | Centerline | 5.9 | 20
11444 | 24 | 18 | 21 | 18 | 15 | 10 | 7 | 5 | 11 | 15 | 990 | 655 | 1 | 540 | 464 | 387 | 260 | 179 | 128 | 52 | 58 | 15735 | 0 | 12 | 18 | 24 | 36 | 48 | 60 | 11/22/1996 | 25 | Centerline | 5.9 | 26
11445 | 24 | 18 | 9 | 7 | 6 | 4 | 3 | 2 | 12 | 15 | 382 | 275 | 1 | 225 | 188 | 152 | 99 | 67 | 49 | 53 | 58 | 6066 | 0 | 12 | 18 | 24 | 36 | 48 | 60 | 11/22/1996 | 35 | Centerline | 5.9 | 11
11446 | 24 | 18 | 12 | 10 | 8 | 6 | 4 | 3 | 12 | 15 | 535 | 380 | 1 | 307 | 255 | 212 | 140 | 96 | 68 | 53 | 58 | 8501 | 0 | 12 | 18 | 24 | 36 | 48 | 60 | 11/22/1996 | 35 | Centerline | 5.9 | 15
11447 | 24 | 18 | 17 | 14 | 12 | 8 | 5 | 4 | 12 | 15 | 754 | 528 | 1 | 423 | 356 | 293 | 195 | 133 | 95 | 53 | 58 | 11985 | 0 | 12 | 18 | 24 | 36 | 48 | 60 | 11/22/1996 | 35 | Centerline | 5.9 | 21
11448 | 24 | 18 | 22 | 19 | 15 | 10 | 7 | 5 | 12 | 15 | 991 | 697 | 1 | 560 | 472 | 388 | 257 | 175 | 126 | 53 | 58 | 15747 | 0 | 12 | 18 | 24 | 36 | 48 | 60 | 11/22/1996 | 35 | Centerline | 5.9 | 27
11449 | 24 | 18 | 8 | 7 | 6 | 4 | 3 | 2 | 12 | 15 | 386 | 256 | 1 | 206 | 176 | 145 | 99 | 67 | 48 | 53 | 58 | 6130 | 0 | 12 | 18 | 24 | 36 | 48 | 60 | 11/22/1996 | 45 | Centerline | 5.9 | 10
11450 | 24 | 18 | 11 | 10 | 8 | 5 | 4 | 3 | 12 | 15 | 538 | 355 | 1 | 286 | 243 | 201 | 137 | 93 | 68 | 53 | 58 | 8549 | 0 | 12 | 18 | 24 | 36 | 48 | 60 | 11/22/1996 | 45 | Centerline | 5.9 | 14
11451 | 24 | 18 | 15 | 13 | 11 | 7 | 5 | 4 | 12 | 15 | 757 | 487 | 1 | 393 | 336 | 279 | 190 | 129 | 94 | 53 | 58 | 12025 | 0 | 12 | 18 | 24 | 36 | 48 | 60 | 11/22/1996 | 45 | Centerline | 5.9 | 19
11452 | 24 | 18 | 21 | 18 | 15 | 10 | 7 | 5 | 12 | 15 | 991 | 646 | 1 | 521 | 445 | 370 | 252 | 172 | 125 | 53 | 58 | 15747 | 0 | 12 | 18 | 24 | 36 | 48 | 60 | 11/22/1996 | 45 | Centerline | 5.9 | 25
11453 | 24 | 18 | 9 | 7 | 6 | 4 | 3 | 2 | 11 | 15 | 383 | 270 | 1 | 220 | 185 | 154 | 101 | 68 | 50 | 52 | 58 | 6086 | 0 | 12 | 18 | 24 | 36 | 48 | 60 | 11/22/1996 | 55 | Centerline | 5.9 | 11
11454 | 24 | 18 | 12 | 10 | 8 | 6 | 4 | 3 | 11 | 15 | 540 | 372 | 1 | 305 | 258 | 215 | 143 | 97 | 69 | 52 | 58 | 8577 | 0 | 12 | 18 | 24 | 36 | 48 | 60 | 11/22/1996 | 55 | Centerline | 5.9 | 15
11455 | 24 | 18 | 16 | 14 | 12 | 8 | 5 | 4 | 11 | 15 | 756 | 510 | 1 | 418 | 354 | 295 | 198 | 135 | 96 | 52 | 58 | 12005 | 0 | 12 | 18 | 24 | 36 | 48 | 60 | 11/22/1996 | 55 | Centerline | 5.9 | 20
11456 | 24 | 18 | 22 | 18 | 15 | 10 | 7 | 5 | 11 | 15 | 998 | 675 | 1 | 554 | 469 | 392 | 263 | 179 | 129 | 52 | 58 | 15850 | 0 | 12 | 18 | 24 | 36 | 48 | 60 | 11/22/1996 | 55 | Centerline | 5.9 | 27
11457 | 24 | 18 | 9 | 8 | 6 | 4 | 3 | 2 | 11 | 15 | 381 | 286 | 1 | 236 | 199 | 162 | 108 | 71 | 51 | 51 | 58 | 6050 | 0 | 12 | 18 | 24 | 36 | 48 | 60 | 11/22/1996 | 65 | Centerline | 5.9 | 11
11458 | 24 | 18 | 13 | 11 | 9 | 6 | 4 | 3 | 11 | 15 | 538 | 395 | 1 | 327 | 276 | 225 | 148 | 99 | 71 | 51 | 58 | 8553 | 0 | 12 | 18 | 24 | 36 | 48 | 60 | 11/22/1996 | 65 | Centerline | 5.9 | 16
11459 | 24 | 18 | 18 | 15 | 12 | 8 | 5 | 4 | 11 | 15 | 754 | 542 | 1 | 450 | 380 | 313 | 207 | 138 | 98 | 51 | 58 | 11977 | 0 | 12 | 18 | 24 | 36 | 48 | 60 | 11/22/1996 | 65 | Centerline | 5.9 | 21
11460 | 24 | 18 | 23 | 20 | 16 | 11 | 7 | 5 | 11 | 15 | 1000 | 719 | 1 | 594 | 505 | 415 | 276 | 183 | 132 | 51 | 58 | 15882 | 0 | 12 | 18 | 24 | 36 | 48 | 60 | 11/22/1996 | 65 | Centerline | 5.9 | 28
11461 | 24 | 18 | 10 | 8 | 7 | 4 | 3 | 2 | 11 | 17 | 390 | 325 | 1 | 252 | 206 | 167 | 109 | 75 | 54 | 52 | 62 | 6189 | 0 | 12 | 18 | 24 | 36 | 48 | 60 | 11/22/1996 | 25 | Outer Wheel Path | 5.9 | 13
11462 | 24 | 18 | 13 | 11 | 9 | 6 | 4 | 3 | 11 | 17 | 546 | 443 | 1 | 343 | 283 | 231 | 154 | 104 | 77 | 52 | 62 | 8676 | 0 | 12 | 18 | 24 | 36 | 48 | 60 | 11/22/1996 | 25 | Outer Wheel Path | 5.9 | 17
11463 | 24 | 18 | 18 | 15 | 12 | 8 | 6 | 4 | 11 | 17 | 759 | 594 | 1 | 465 | 387 | 317 | 211 | 143 | 105 | 52 | 62 | 12065 | 0 | 12 | 18 | 24 | 36 | 48 | 60 | 11/22/1996 | 25 | Outer Wheel Path | 5.9 | 23
11464 | 24 | 18 | 24 | 20 | 17 | 11 | 8 | 6 | 11 | 17 | 996 | 778 | 1 | 611 | 510 | 421 | 280 | 193 | 140 | 52 | 62 | 15827 | 0 | 12 | 18 | 24 | 36 | 48 | 60 | 11/22/1996 | 25 | Outer Wheel Path | 5.9 | 31
11465 | 24 | 18 | 10 | 8 | 7 | 4 | 3 | 2 | 12 | 17 | 396 | 343 | 1 | 258 | 206 | 168 | 105 | 73 | 53 | 53 | 62 | 6292 | 0 | 12 | 18 | 24 | 36 | 48 | 60 | 11/22/1996 | 35 | Outer Wheel Path | 5.9 | 13
11466 | 24 | 18 | 14 | 11 | 9 | 6 | 4 | 3 | 12 | 17 | 545 | 461 | 1 | 350 | 283 | 229 | 150 | 100 | 75 | 53 | 62 | 8652 | 0 | 12 | 18 | 24 | 36 | 48 | 60 | 11/22/1996 | 35 | Outer Wheel Path | 5.9 | 18
11467 | 24 | 18 | 19 | 15 | 12 | 8 | 5 | 4 | 12 | 17 | 760 | 619 | 1 | 474 | 386 | 315 | 207 | 139 | 104 | 53 | 62 | 12077 | 0 | 12 | 18 | 24 | 36 | 48 | 60 | 11/22/1996 | 35 | Outer Wheel Path | 5.9 | 24
11468 | 24 | 18 | 24 | 20 | 16 | 11 | 7 | 5 | 12 | 17 | 997 | 808 | 1 | 621 | 509 | 417 | 274 | 187 | 138 | 53 | 62 | 15838 | 0 | 12 | 18 | 24 | 36 | 48 | 60 | 11/22/1996 | 35 | Outer Wheel Path | 5.9 | 32
11895 | 8 | 19 | 21 | 16 | 12 | 7 | 5 | 4 | 9 | 7 | 753 | 754 | 1 | 526 | 399 | 299 | 176 | 122 | 96 | 48 | 45 | 11969 | 0 | 12 | 18 | 24 | 36 | 48 | 60 | 12/07/1996 | 65 | Centerline | 5.9 | 30
11896 | 8 | 19 | 27 | 21 | 16 | 9 | 6 | 5 | 9 | 7 | 996 | 982 | 1 | 692 | 530 | 400 | 236 | 163 | 127 | 48 | 45 | 15831 | 0 | 12 | 18 | 24 | 36 | 48 | 60 | 12/07/1996 | 65 | Centerline | 5.9 | 39
11897 | 8 | 19 | 10 | 8 | 6 | 4 | 3 | 2 | 6 | 6 | 395 | 319 | 1 | 245 | 198 | 158 | 101 | 70 | 52 | 42 | 42 | 6269 | 0 | 12 | 18 | 24 | 36 | 48 | 60 | 12/07/1996 | 25 | Outer Wheel Path | 5.9 | 13
11898 | 8 | 19 | 14 | 11 | 9 | 6 | 4 | 3 | 6 | 6 | 579 | 461 | 1 | 352 | 287 | 230 | 148 | 103 | 78 | 42 | 42 | 9196 | 0 | 12 | 18 | 24 | 36 | 48 | 60 | 12/07/1996 | 25 | Outer Wheel Path | 5.9 | 18
11899 | 8 | 19 | 18 | 15 | 12 | 8 | 5 | 4 | 6 | 6 | 760 | 602 | 1 | 463 | 378 | 305 | 199 | 138 | 102 | 42 | 42 | 12077 | 0 | 12 | 18 | 24 | 36 | 48 | 60 | 12/07/1996 | 25 | Outer Wheel Path | 5.9 | 24
11900 | 8 | 19 | 24 | 19 | 16 | 10 | 7 | 5 | 6 | 6 | 996 | 779 | 1 | 600 | 493 | 399 | 259 | 181 | 134 | 42 | 42 | 15827 | 0 | 12 | 18 | 24 | 36 | 48 | 60 | 12/07/1996 | 25 | Outer Wheel Path | 5.9 | 31
11901 | 8 | 19 | 10 | 8 | 6 | 4 | 3 | 2 | 6 | 5 | 388 | 360 | 1 | 252 | 195 | 153 | 95 | 67 | 51 | 42 | 41 | 6169 | 0 | 12 | 18 | 24 | 36 | 48 | 60 | 12/07/1996 | 35 | Outer Wheel Path | 5.9 | 14
11902 | 8 | 19 | 14 | 11 | 9 | 6 | 4 | 3 | 6 | 5 | 572 | 518 | 1 | 367 | 288 | 226 | 143 | 101 | 76 | 42 | 41 | 9085 | 0 | 12 | 18 | 24 | 36 | 48 | 60 | 12/07/1996 | 35 | Outer Wheel Path | 5.9 | 20
11903 | 8 | 19 | 19 | 15 | 12 | 8 | 5 | 4 | 6 | 5 | 748 | 673 | 1 | 482 | 380 | 299 | 193 | 136 | 103 | 42 | 41 | 11890 | 0 | 12 | 18 | 24 | 36 | 48 | 60 | 12/07/1996 | 35 | Outer Wheel Path | 5.9 | 27
11904 | 8 | 19 | 25 | 19 | 15 | 10 | 7 | 5 | 6 | 5 | 992 | 864 | 1 | 623 | 495 | 391 | 251 | 176 | 132 | 42 | 41 | 15755 | 0 | 12 | 18 | 24 | 36 | 48 | 60 | 12/07/1996 | 35 | Outer Wheel Path | 5.9 | 34
11905 | 8 | 19 | 10 | 8 | 6 | 4 | 3 | 2 | 5 | 6 | 390 | 328 | 1 | 246 | 199 | 160 | 97 | 67 | 52 | 41 | 42 | 6189 | 0 | 12 | 18 | 24 | 36 | 48 | 60 | 12/07/1996 | 45 | Outer Wheel Path | 5.9 | 13
11906 | 8 | 19 | 14 | 12 | 9 | 6 | 4 | 3 | 5 | 6 | 579 | 472 | 1 | 360 | 293 | 234 | 146 | 101 | 75 | 41 | 42 | 9196 | 0 | 12 | 18 | 24 | 36 | 48 | 60 | 12/07/1996 | 45 | Outer Wheel Path | 5.9 | 19
11907 | 8 | 19 | 19 | 15 | 12 | 8 | 5 | 4 | 5 | 6 | 760 | 621 | 1 | 472 | 387 | 310 | 196 | 134 | 99 | 41 | 42 | 12069 | 0 | 12 | 18 | 24 | 36 | 48 | 60 | 12/07/1996 | 45 | Outer Wheel Path | 5.9 | 24
11908 | 8 | 19 | 24 | 20 | 16 | 10 | 7 | 5 | 5 | 6 | 994 | 804 | 1 | 614 | 504 | 406 | 257 | 177 | 130 | 41 | 42 | 15795 | 0 | 12 | 18 | 24 | 36 | 48 | 60 | 12/07/1996 | 45 | Outer Wheel Path | 5.9 | 32
11909 | 8 | 19 | 9 | 8 | 6 | 4 | 3 | 2 | 5 | 6 | 394 | 303 | 1 | 239 | 197 | 160 | 103 | 71 | 51 | 41 | 42 | 6261 | 0 | 12 | 18 | 24 | 36 | 48 | 60 | 12/07/1996 | 55 | Outer Wheel Path | 5.9 | 12
11910 | 8 | 19 | 14 | 11 | 9 | 6 | 4 | 3 | 5 | 6 | 580 | 440 | 1 | 348 | 288 | 232 | 152 | 104 | 76 | 41 | 42 | 9208 | 0 | 12 | 18 | 24 | 36 | 48 | 60 | 12/07/1996 | 55 | Outer Wheel Path | 5.9 | 17
11911 | 8 | 19 | 18 | 15 | 12 | 8 | 6 | 4 | 5 | 6 | 762 | 577 | 1 | 459 | 381 | 310 | 204 | 141 | 102 | 41 | 42 | 12108 | 0 | 12 | 18 | 24 | 36 | 48 | 60 | 12/07/1996 | 55 | Outer Wheel Path | 5.9 | 23
11912 | 8 | 19 | 24 | 20 | 16 | 11 | 7 | 5 | 5 | 6 | 993 | 751 | 1 | 598 | 498 | 406 | 268 | 185 | 133 | 41 | 42 | 15783 | 0 | 12 | 18 | 24 | 36 | 48 | 60 | 12/07/1996 | 55 | Outer Wheel Path | 5.9 | 30
11913 | 8 | 19 | 9 | 8 | 6 | 4 | 3 | 2 | 5 | 6 | 389 | 314 | 1 | 241 | 198 | 158 | 99 | 67 | 49 | 41 | 42 | 6177 | 0 | 12 | 18 | 24 | 36 | 48 | 60 | 12/07/1996 | 65 | Outer Wheel Path | 5.9 | 12
11914 | 8 | 19 | 14 | 11 | 9 | 6 | 4 | 3 | 5 | 6 | 573 | 461 | 1 | 357 | 291 | 233 | 147 | 102 | 75 | 41 | 42 | 9105 | 0 | 12 | 18 | 24 | 36 | 48 | 60 | 12/07/1996 | 65 | Outer Wheel Path | 5.9 | 18
11915 | 8 | 19 | 19 | 15 | 12 | 8 | 5 | 4 | 5 | 6 | 749 | 603 | 1 | 470 | 385 | 310 | 197 | 136 | 100 | 41 | 42 | 11898 | 0 | 12 | 18 | 24 | 36 | 48 | 60 | 12/07/1996 | 65 | Outer Wheel Path | 5.9 | 24
11916 | 8 | 19 | 24 | 20 | 16 | 10 | 7 | 5 | 5 | 6 | 991 | 788 | 1 | 614 | 505 | 408 | 260 | 180 | 132 | 41 | 42 | 15739 | 0 | 12 | 18 | 24 | 36 | 48 | 60 | 12/07/1996 | 65 | Outer Wheel Path | 5.9 | 31
11773 | 5 | 19 | 8 | 7 | 6 | 4 | 3 | 2 | 9 | 8 | 404 | 260 | 1 | 205 | 174 | 144 | 96 | 68 | 51 | 48 | 45 | 6412 | 0 | 12 | 18 | 24 | 36 | 48 | 60 | 12/07/1996 | 65 | Centerline | 5.9 | 10
11774 | 5 | 19 | 11 | 10 | 8 | 5 | 4 | 3 | 9 | 8 | 584 | 365 | 1 | 289 | 245 | 203 | 135 | 96 | 74 | 48 | 45 | 9280 | 0 | 12 | 18 | 24 | 36 | 48 | 60 | 12/07/1996 | 65 | Centerline | 5.9 | 14
11775 | 5 | 19 | 15 | 13 | 11 | 7 | 5 | 4 | 9 | 8 | 764 | 482 | 1 | 381 | 323 | 269 | 179 | 127 | 95 | 48 | 45 | 12132 | 0 | 12 | 18 | 24 | 36 | 48 | 60 | 12/07/1996 | 65 | Centerline | 5.9 | 19
11776 | 5 | 19 | 20 | 17 | 14 | 9 | 7 | 5 | 9 | 8 | 1012 | 624 | 1 | 496 | 421 | 350 | 235 | 165 | 124 | 48 | 45 | 16073 | 0 | 12 | 18 | 24 | 36 | 48 | 60 | 12/07/1996 | 65 | Centerline | 5.9 | 25
11777 | 5 | 19 | 11 | 8 | 6 | 3 | 2 | 2 | 7 | 7 | 370 | 477 | 1 | 291 | 206 | 147 | 84 | 58 | 48 | 45 | 44 | 5875 | 0 | 12 | 18 | 24 | 36 | 48 | 60 | 12/07/1996 | 25 | Outer Wheel Path | 5.9 | 19
11778 | 5 | 19 | 17 | 12 | 9 | 5 | 4 | 3 | 7 | 7 | 542 | 675 | 1 | 419 | 303 | 224 | 136 | 98 | 75 | 45 | 44 | 8605 | 0 | 12 | 18 | 24 | 36 | 48 | 60 | 12/07/1996 | 25 | Outer Wheel Path | 5.9 | 27
11779 | 5 | 19 | 22 | 16 | 12 | 7 | 5 | 4 | 7 | 7 | 716 | 853 | 1 | 548 | 402 | 299 | 178 | 124 | 98 | 45 | 44 | 11377 | 0 | 12 | 18 | 24 | 36 | 48 | 60 | 12/07/1996 | 25 | Outer Wheel Path | 5.9 | 34
11780 | 5 | 19 | 28 | 21 | 15 | 9 | 7 | 5 | 7 | 7 | 1008 | 1074 | 1 | 705 | 524 | 393 | 238 | 167 | 130 | 45 | 44 | 16021 | 0 | 12 | 18 | 24 | 36 | 48 | 60 | 12/07/1996 | 25 | Outer Wheel Path | 5.9 | 42
11781 | 5 | 19 | 9 | 7 | 6 | 4 | 3 | 2 | 7 | 6 | 388 | 329 | 1 | 235 | 186 | 146 | 92 | 66 | 47 | 44 | 43 | 6169 | 0 | 12 | 18 | 24 | 36 | 48 | 60 | 12/07/1996 | 35 | Outer Wheel Path | 5.9 | 13
11782 | 5 | 19 | 13 | 11 | 8 | 5 | 4 | 3 | 7 | 6 | 568 | 466 | 1 | 338 | 270 | 214 | 136 | 95 | 71 | 44 | 43 | 9022 | 0 | 12 | 18 | 24 | 36 | 48 | 60 | 12/07/1996 | 35 | Outer Wheel Path | 5.9 | 18
11783 | 5 | 19 | 17 | 14 | 11 | 7 | 5 | 4 | 7 | 6 | 747 | 609 | 1 | 443 | 356 | 284 | 181 | 127 | 94 | 44 | 43 | 11862 | 0 | 12 | 18 | 24 | 36 | 48 | 60 | 12/07/1996 | 35 | Outer Wheel Path | 5.9 | 24
11784 | 5 | 19 | 23 | 18 | 15 | 9 | 7 | 5 | 7 | 6 | 986 | 792 | 1 | 580 | 468 | 374 | 240 | 168 | 123 | 44 | 43 | 15672 | 0 | 12 | 18 | 24 | 36 | 48 | 60 | 12/07/1996 | 35 | Outer Wheel Path | 5.9 | 31
11785 | 5 | 19 | 9 | 7 | 6 | 4 | 3 | 2 | 6 | 6 | 388 | 309 | 1 | 227 | 182 | 144 | 91 | 66 | 48 | 43 | 43 | 6169 | 0 | 12 | 18 | 24 | 36 | 48 | 60 | 12/07/1996 | 45 | Outer Wheel Path | 5.9 | 12
11786 | 5 | 19 | 13 | 10 | 8 | 5 | 4 | 3 | 6 | 6 | 570 | 440 | 1 | 328 | 265 | 210 | 135 | 94 | 73 | 43 | 43 | 9049 | 0 | 12 | 18 | 24 | 36 | 48 | 60 | 12/07/1996 | 45 | Outer Wheel Path | 5.9 | 17
11787 | 5 | 19 | 17 | 14 | 11 | 7 | 5 | 4 | 6 | 6 | 750 | 579 | 1 | 433 | 351 | 280 | 180 | 126 | 95 | 43 | 43 | 11910 | 0 | 12 | 18 | 24 | 36 | 48 | 60 | 12/07/1996 | 45 | Outer Wheel Path | 5.9 | 23
11788 | 5 | 19 | 22 | 18 | 14 | 9 | 7 | 5 | 6 | 6 | 988 | 750 | 1 | 564 | 459 | 367 | 237 | 167 | 123 | 43 | 43 | 15695 | 0 | 12 | 18 | 24 | 36 | 48 | 60 | 12/07/1996 | 45 | Outer Wheel Path | 5.9 | 30
11789 | 5 | 19 | 10 | 8 | 7 | 4 | 3 | 2 | 6 | 6 | 382 | 339 | 1 | 258 | 208 | 166 | 102 | 69 | 50 | 43 | 43 | 6062 | 0 | 12 | 18 | 24 | 36 | 48 | 60 | 12/07/1996 | 55 | Outer Wheel Path | 5.9 | 13
11790 | 5 | 19 | 15 | 12 | 10 | 6 | 4 | 3 | 6 | 6 | 561 | 485 | 1 | 373 | 302 | 241 | 152 | 104 | 76 | 43 | 43 | 8918 | 0 | 12 | 18 | 24 | 36 | 48 | 60 | 12/07/1996 | 55 | Outer Wheel Path | 5.9 | 19
17673 | 23 | 24 | 8 | 7 | 6 | 4 | 3 | 2 | 4 | 6 | 399 | 246 | 1 | 204 | 171 | 144 | 96 | 68 | 49 | 40 | 42 | 6340 | 0 | 12 | 18 | 24 | 36 | 48 | 60 | 03/03/1997 | 25 | Centerline | 5.9 | 10
17674 | 23 | 24 | 11 | 10 | 8 | 5 | 4 | 3 | 4 | 6 | 582 | 347 | 1 | 288 | 243 | 204 | 140 | 99 | 71 | 40 | 42 | 9252 | 0 | 12 | 18 | 24 | 36 | 48 | 60 | 03/03/1997 | 25 | Centerline | 5.9 | 14
17675 | 23 | 24 | 15 | 13 | 11 | 7 | 5 | 4 | 4 | 6 | 783 | 455 | 1 | 374 | 318 | 267 | 184 | 130 | 95 | 40 | 42 | 12434 | 0 | 12 | 18 | 24 | 36 | 48 | 60 | 03/03/1997 | 25 | Centerline | 5.9 | 18
17676 | 23 | 24 | 19 | 16 | 14 | 10 | 7 | 5 | 4 | 6 | 1036 | 597 | 1 | 491 | 418 | 351 | 243 | 173 | 126 | 40 | 42 | 16462 | 0 | 12 | 18 | 24 | 36 | 48 | 60 | 03/03/1997 | 25 | Centerline | 5.9 | 24
17677 | 23 | 24 | 9 | 7 | 6 | 4 | 3 | 2 | 4 | 6 | 400 | 267 | 1 | 218 | 182 | 150 | 99 | 69 | 49 | 39 | 42 | 6352 | 0 | 12 | 18 | 24 | 36 | 48 | 60 | 03/03/1997 | 35 | Centerline | 5.9 | 11
17679 | 23 | 24 | 16 | 13 | 11 | 7 | 5 | 4 | 4 | 6 | 780 | 495 | 1 | 402 | 337 | 281 | 190 | 131 | 95 | 39 | 42 | 12394 | 0 | 12 | 18 | 24 | 36 | 48 | 60 | 03/03/1997 | 35 | Centerline | 5.9 | 19
17680 | 23 | 24 | 21 | 18 | 15 | 10 | 7 | 5 | 4 | 6 | 1032 | 653 | 1 | 528 | 445 | 370 | 253 | 175 | 127 | 39 | 42 | 16399 | 0 | 12 | 18 | 24 | 36 | 48 | 60 | 03/03/1997 | 35 | Centerline | 5.9 | 26
17681 | 23 | 24 | 9 | 7 | 6 | 4 | 3 | 2 | 4 | 6 | 397 | 275 | 1 | 220 | 183 | 154 | 100 | 69 | 51 | 39 | 42 | 6308 | 0 | 12 | 18 | 24 | 36 | 48 | 60 | 03/03/1997 | 45 | Centerline | 5.9 | 11
17682 | 23 | 24 | 12 | 10 | 9 | 6 | 4 | 3 | 4 | 6 | 590 | 391 | 1 | 315 | 264 | 220 | 150 | 103 | 75 | 39 | 42 | 9371 | 0 | 12 | 18 | 24 | 36 | 48 | 60 | 03/03/1997 | 45 | Centerline | 5.9 | 15
17683 | 23 | 24 | 16 | 14 | 11 | 8 | 5 | 4 | 4 | 6 | 780 | 510 | 1 | 409 | 344 | 287 | 196 | 135 | 99 | 39 | 42 | 12394 | 0 | 12 | 18 | 24 | 36 | 48 | 60 | 03/03/1997 | 45 | Centerline | 5.9 | 20
17684 | 23 | 24 | 21 | 18 | 15 | 10 | 7 | 5 | 4 | 6 | 1030 | 678 | 1 | 540 | 454 | 378 | 259 | 179 | 132 | 39 | 42 | 16367 | 0 | 12 | 18 | 24 | 36 | 48 | 60 | 03/03/1997 | 45 | Centerline | 5.9 | 27
17685 | 23 | 24 | 8 | 6 | 5 | 4 | 3 | 2 | 3 | 6 | 397 | 235 | 1 | 193 | 164 | 137 | 97 | 68 | 50 | 38 | 42 | 6308 | 0 | 12 | 18 | 24 | 36 | 48 | 60 | 03/03/1997 | 55 | Centerline | 5.9 | 9
17686 | 23 | 24 | 11 | 9 | 8 | 6 | 4 | 3 | 3 | 6 | 586 | 336 | 1 | 276 | 235 | 198 | 141 | 99 | 72 | 38 | 42 | 9316 | 0 | 12 | 18 | 24 | 36 | 48 | 60 | 03/03/1997 | 55 | Centerline | 5.9 | 13
17687 | 23 | 24 | 14 | 12 | 10 | 7 | 5 | 4 | 3 | 6 | 782 | 438 | 1 | 358 | 307 | 257 | 186 | 130 | 96 | 38 | 42 | 12418 | 0 | 12 | 18 | 24 | 36 | 48 | 60 | 03/03/1997 | 55 | Centerline | 5.9 | 17
17688 | 23 | 24 | 19 | 16 | 13 | 10 | 7 | 5 | 3 | 6 | 1031 | 576 | 1 | 472 | 404 | 339 | 243 | 173 | 129 | 38 | 42 | 16379 | 0 | 12 | 18 | 24 | 36 | 48 | 60 | 03/03/1997 | 55 | Centerline | 5.9 | 23
17689 | 23 | 24 | 8 | 7 | 6 | 4 | 3 | 2 | 5 | 6 | 395 | 260 | 1 | 209 | 178 | 148 | 101 | 67 | 51 | 41 | 42 | 6281 | 0 | 12 | 18 | 24 | 36 | 48 | 60 | 03/03/1997 | 65 | Centerline | 5.9 | 10
17690 | 23 | 24 | 12 | 10 | 8 | 6 | 4 | 3 | 5 | 6 | 582 | 369 | 1 | 301 | 257 | 214 | 146 | 101 | 73 | 41 | 42 | 9240 | 0 | 12 | 18 | 24 | 36 | 48 | 60 | 03/03/1997 | 65 | Centerline | 5.9 | 15
17691 | 23 | 24 | 16 | 13 | 11 | 8 | 5 | 4 | 5 | 6 | 780 | 484 | 1 | 395 | 336 | 282 | 193 | 134 | 97 | 41 | 42 | 12390 | 0 | 12 | 18 | 24 | 36 | 48 | 60 | 03/03/1997 | 65 | Centerline | 5.9 | 19
17692 | 23 | 24 | 20 | 18 | 15 | 10 | 7 | 5 | 5 | 6 | 1031 | 639 | 1 | 519 | 444 | 372 | 257 | 178 | 130 | 41 | 42 | 16383 | 0 | 12 | 18 | 24 | 36 | 48 | 60 | 03/03/1997 | 65 | Centerline | 5.9 | 25
17693 | 23 | 24 | 9 | 7 | 6 | 4 | 3 | 2 | 17 | 12 | 392 | 288 | 1 | 234 | 190 | 153 | 103 | 70 | 50 | 62 | 54 | 6233 | 0 | 12 | 18 | 24 | 36 | 48 | 60 | 03/03/1997 | 25 | Outer Wheel Path | 5.9 | 11
17694 | 23 | 24 | 13 | 11 | 9 | 6 | 4 | 3 | 17 | 12 | 575 | 406 | 1 | 326 | 270 | 218 | 147 | 100 | 73 | 62 | 54 | 9129 | 0 | 12 | 18 | 24 | 36 | 48 | 60 | 03/03/1997 | 25 | Outer Wheel Path | 5.9 | 16
17695 | 23 | 24 | 17 | 14 | 11 | 8 | 5 | 4 | 17 | 12 | 762 | 529 | 1 | 427 | 354 | 290 | 196 | 131 | 95 | 62 | 54 | 12112 | 0 | 12 | 18 | 24 | 36 | 48 | 60 | 03/03/1997 | 25 | Outer Wheel Path | 5.9 | 21
17696 | 23 | 24 | 22 | 18 | 15 | 10 | 7 | 5 | 17 | 12 | 1006 | 699 | 1 | 562 | 468 | 385 | 259 | 176 | 128 | 62 | 54 | 15982 | 0 | 12 | 18 | 24 | 36 | 48 | 60 | 03/03/1997 | 25 | Outer Wheel Path | 5.9 | 28
11469 | 24 | 18 | 10 | 8 | 6 | 4 | 3 | 2 | 12 | 17 | 391 | 316 | 1 | 244 | 202 | 164 | 108 | 74 | 53 | 53 | 62 | 6217 | 0 | 12 | 18 | 24 | 36 | 48 | 60 | 11/22/1996 | 45 | Outer Wheel Path | 5.9 | 12
11470 | 24 | 18 | 13 | 11 | 9 | 6 | 4 | 3 | 12 | 17 | 547 | 429 | 1 | 334 | 277 | 227 | 151 | 103 | 75 | 53 | 62 | 8696 | 0 | 12 | 18 | 24 | 36 | 48 | 60 | 11/22/1996 | 45 | Outer Wheel Path | 5.9 | 17
11471 | 24 | 18 | 18 | 15 | 12 | 8 | 6 | 4 | 12 | 17 | 760 | 578 | 1 | 454 | 379 | 311 | 207 | 141 | 101 | 53 | 62 | 12080 | 0 | 12 | 18 | 24 | 36 | 48 | 60 | 11/22/1996 | 45 | Outer Wheel Path | 5.9 | 23
11472 | 24 | 18 | 23 | 20 | 16 | 11 | 8 | 5 | 12 | 17 | 997 | 755 | 1 | 594 | 498 | 412 | 276 | 191 | 137 | 53 | 62 | 15842 | 0 | 12 | 18 | 24 | 36 | 48 | 60 | 11/22/1996 | 45 | Outer Wheel Path | 5.9 | 30
11473 | 24 | 18 | 10 | 8 | 6 | 4 | 3 | 2 | 12 | 17 | 395 | 324 | 1 | 250 | 203 | 164 | 106 | 73 | 54 | 53 | 62 | 6273 | 0 | 12 | 18 | 24 | 36 | 48 | 60 | 11/22/1996 | 55 | Outer Wheel Path | 5.9 | 13
11474 | 24 | 18 | 13 | 11 | 9 | 6 | 4 | 3 | 12 | 17 | 546 | 433 | 1 | 337 | 277 | 225 | 148 | 100 | 73 | 53 | 62 | 8668 | 0 | 12 | 18 | 24 | 36 | 48 | 60 | 11/22/1996 | 55 | Outer Wheel Path | 5.9 | 17
11475 | 24 | 18 | 18 | 15 | 12 | 8 | 5 | 4 | 12 | 17 | 764 | 589 | 1 | 462 | 380 | 310 | 207 | 139 | 101 | 53 | 62 | 12132 | 0 | 12 | 18 | 24 | 36 | 48 | 60 | 11/22/1996 | 55 | Outer Wheel Path | 5.9 | 23
11476 | 24 | 18 | 24 | 19 | 16 | 11 | 7 | 5 | 12 | 17 | 997 | 770 | 1 | 604 | 495 | 409 | 274 | 185 | 133 | 53 | 62 | 15846 | 0 | 12 | 18 | 24 | 36 | 48 | 60 | 11/22/1996 | 55 | Outer Wheel Path | 5.9 | 30
11477 | 24 | 18 | 10 | 8 | 7 | 4 | 3 | 2 | 12 | 17 | 391 | 327 | 1 | 254 | 210 | 170 | 111 | 77 | 55 | 53 | 62 | 6217 | 0 | 12 | 18 | 24 | 36 | 48 | 60 | 11/22/1996 | 65 | Outer Wheel Path | 5.9 | 13
11478 | 24 | 18 | 14 | 11 | 9 | 6 | 4 | 3 | 12 | 17 | 548 | 443 | 1 | 346 | 287 | 234 | 153 | 105 | 76 | 53 | 62 | 8708 | 0 | 12 | 18 | 24 | 36 | 48 | 60 | 11/22/1996 | 65 | Outer Wheel Path | 5.9 | 17
11479 | 24 | 18 | 18 | 15 | 13 | 8 | 6 | 4 | 12 | 17 | 759 | 599 | 1 | 469 | 391 | 322 | 212 | 146 | 105 | 53 | 62 | 12065 | 0 | 12 | 18 | 24 | 36 | 48 | 60 | 11/22/1996 | 65 | Outer Wheel Path | 5.9 | 24
11480 | 24 | 18 | 24 | 20 | 17 | 11 | 8 | 6 | 12 | 17 | 998 | 781 | 1 | 613 | 516 | 423 | 283 | 193 | 141 | 53 | 62 | 15854 | 0 | 12 | 18 | 24 | 36 | 48 | 60 | 11/22/1996 | 65 | Outer Wheel Path | 5.9 | 31
11481 | 26 | 98 | 7 | 6 | 5 | 3 | 2 | 2 | 15 | 17 | 405 | 240 | 1 | 190 | 157 | 127 | 82 | 55 | 41 | 59 | 62 | 6428 | 0 | 12 | 18 | 24 | 36 | 48 | 60 | 11/21/1996 | 25 | Centerline | 5.9 | 9
11482 | 26 | 98 | 10 | 9 | 7 | 4 | 3 | 2 | 15 | 17 | 547 | 330 | 1 | 260 | 216 | 175 | 113 | 75 | 56 | 59 | 62 | 8696 | 0 | 12 | 18 | 24 | 36 | 48 | 60 | 11/21/1996 | 25 | Centerline | 5.9 | 13
11483 | 26 | 98 | 14 | 12 | 10 | 6 | 4 | 3 | 15 | 17 | 767 | 453 | 1 | 361 | 300 | 244 | 157 | 106 | 77 | 59 | 62 | 12192 | 0 | 12 | 18 | 24 | 36 | 48 | 60 | 11/21/1996 | 25 | Centerline | 5.9 | 18
11484 | 26 | 98 | 19 | 16 | 13 | 8 | 6 | 4 | 15 | 17 | 1018 | 609 | 1 | 485 | 406 | 328 | 213 | 142 | 103 | 59 | 62 | 16172 | 0 | 12 | 18 | 24 | 36 | 48 | 60 | 11/21/1996 | 25 | Centerline | 5.9 | 24
11485 | 26 | 98 | 7 | 6 | 5 | 3 | 2 | 2 | 16 | 17 | 400 | 237 | 1 | 185 | 152 | 122 | 80 | 54 | 41 | 60 | 62 | 6356 | 0 | 12 | 18 | 24 | 36 | 48 | 60 | 11/21/1996 | 35 | Centerline | 5.9 | 9
11486 | 26 | 98 | 10 | 8 | 7 | 4 | 3 | 2 | 16 | 17 | 548 | 323 | 1 | 251 | 207 | 167 | 109 | 73 | 55 | 60 | 62 | 8700 | 0 | 12 | 18 | 24 | 36 | 48 | 60 | 11/21/1996 | 35 | Centerline | 5.9 | 13
11487 | 26 | 98 | 14 | 11 | 9 | 6 | 4 | 3 | 16 | 17 | 766 | 445 | 1 | 349 | 288 | 233 | 152 | 103 | 76 | 60 | 62 | 12168 | 0 | 12 | 18 | 24 | 36 | 48 | 60 | 11/21/1996 | 35 | Centerline | 5.9 | 18
11488 | 26 | 98 | 19 | 15 | 12 | 8 | 5 | 4 | 16 | 17 | 1016 | 597 | 1 | 470 | 387 | 315 | 204 | 138 | 101 | 60 | 62 | 16140 | 0 | 12 | 18 | 24 | 36 | 48 | 60 | 11/21/1996 | 35 | Centerline | 5.9 | 23
11489 | 26 | 98 | 7 | 6 | 5 | 3 | 2 | 2 | 16 | 17 | 397 | 231 | 1 | 179 | 146 | 118 | 76 | 51 | 39 | 60 | 62 | 6312 | 0 | 12 | 18 | 24 | 36 | 48 | 60 | 11/21/1996 | 45 | Centerline | 5.9 | 9
11440 | 23 | 18 | 20 | 17 | 14 | 9 | 6 | 5 | 11 | 16 | 1005 | 639 | 1 | 517 | 436 | 358 | 238 | 163 | 119 | 51 | 60 | 15966 | 0 | 12 | 18 | 24 | 36 | 48 | 60 | 11/22/1996 | 65 | Outer Wheel Path | 5.9 | 25
11757 | 5 | 19 | 10 | 7 | 6 | 3 | 2 | 2 | 9 | 8 | 395 | 372 | 1 | 256 | 190 | 141 | 83 | 61 | 49 | 48 | 45 | 6277 | 0 | 12 | 18 | 24 | 36 | 48 | 60 | 12/07/1996 | 25 | Centerline | 5.9 | 15
11758 | 5 | 19 | 14 | 11 | 8 | 5 | 3 | 3 | 9 | 8 | 572 | 522 | 1 | 362 | 274 | 204 | 120 | 86 | 70 | 48 | 45 | 9085 | 0 | 12 | 18 | 24 | 36 | 48 | 60 | 12/07/1996 | 25 | Centerline | 5.9 | 21
11759 | 5 | 19 | 19 | 14 | 11 | 6 | 4 | 4 | 9 | 8 | 738 | 676 | 1 | 473 | 360 | 270 | 159 | 114 | 93 | 48 | 45 | 11731 | 0 | 12 | 18 | 24 | 36 | 48 | 60 | 12/07/1996 | 25 | Centerline | 5.9 | 27
11760 | 5 | 19 | 25 | 19 | 14 | 8 | 6 | 5 | 9 | 8 | 1009 | 893 | 1 | 632 | 481 | 362 | 211 | 150 | 122 | 48 | 45 | 16029 | 0 | 12 | 18 | 24 | 36 | 48 | 60 | 12/07/1996 | 25 | Centerline | 5.9 | 35
11761 | 5 | 19 | 9 | 7 | 5 | 3 | 2 | 2 | 9 | 8 | 406 | 304 | 1 | 217 | 170 | 132 | 83 | 60 | 48 | 48 | 45 | 6447 | 0 | 12 | 18 | 24 | 36 | 48 | 60 | 12/07/1996 | 35 | Centerline | 5.9 | 12
11762 | 5 | 19 | 12 | 10 | 8 | 5 | 3 | 3 | 9 | 8 | 587 | 424 | 1 | 309 | 244 | 192 | 120 | 87 | 68 | 48 | 45 | 9331 | 0 | 12 | 18 | 24 | 36 | 48 | 60 | 12/07/1996 | 35 | Centerline | 5.9 | 17
11763 | 5 | 19 | 16 | 13 | 10 | 6 | 5 | 4 | 9 | 8 | 761 | 551 | 1 | 406 | 323 | 255 | 160 | 115 | 90 | 48 | 45 | 12088 | 0 | 12 | 18 | 24 | 36 | 48 | 60 | 12/07/1996 | 35 | Centerline | 5.9 | 22
11764 | 5 | 19 | 21 | 17 | 13 | 8 | 6 | 5 | 9 | 8 | 1018 | 723 | 1 | 538 | 428 | 339 | 212 | 151 | 118 | 48 | 45 | 16168 | 0 | 12 | 18 | 24 | 36 | 48 | 60 | 12/07/1996 | 35 | Centerline | 5.9 | 28
11765 | 5 | 19 | 10 | 7 | 6 | 3 | 2 | 2 | 9 | 8 | 402 | 372 | 1 | 252 | 188 | 140 | 83 | 61 | 50 | 48 | 45 | 6380 | 0 | 12 | 18 | 24 | 36 | 48 | 60 | 12/07/1996 | 45 | Centerline | 5.9 | 15
11766 | 5 | 19 | 14 | 11 | 8 | 5 | 3 | 3 | 9 | 8 | 574 | 519 | 1 | 358 | 269 | 202 | 121 | 89 | 72 | 48 | 45 | 9121 | 0 | 12 | 18 | 24 | 36 | 48 | 60 | 12/07/1996 | 45 | Centerline | 5.9 | 20
11767 | 5 | 19 | 18 | 14 | 11 | 6 | 5 | 4 | 9 | 8 | 746 | 672 | 1 | 469 | 357 | 270 | 163 | 118 | 95 | 48 | 45 | 11858 | 0 | 12 | 18 | 24 | 36 | 48 | 60 | 12/07/1996 | 45 | Centerline | 5.9 | 26
11768 | 5 | 19 | 24 | 19 | 14 | 9 | 6 | 5 | 9 | 8 | 1010 | 880 | 1 | 621 | 474 | 361 | 217 | 156 | 125 | 48 | 45 | 16045 | 0 | 12 | 18 | 24 | 36 | 48 | 60 | 12/07/1996 | 45 | Centerline | 5.9 | 35
11769 | 5 | 19 | 10 | 8 | 6 | 4 | 3 | 2 | 9 | 8 | 394 | 373 | 1 | 266 | 202 | 152 | 91 | 66 | 52 | 48 | 45 | 6253 | 0 | 12 | 18 | 24 | 36 | 48 | 60 | 12/07/1996 | 55 | Centerline | 5.9 | 15
11770 | 5 | 19 | 15 | 11 | 9 | 5 | 4 | 3 | 9 | 8 | 572 | 529 | 1 | 380 | 291 | 222 | 134 | 96 | 78 | 48 | 45 | 9081 | 0 | 12 | 18 | 24 | 36 | 48 | 60 | 12/07/1996 | 55 | Centerline | 5.9 | 21
11771 | 5 | 19 | 20 | 15 | 12 | 7 | 5 | 4 | 9 | 8 | 739 | 681 | 1 | 495 | 382 | 293 | 178 | 128 | 101 | 48 | 45 | 11735 | 0 | 12 | 18 | 24 | 36 | 48 | 60 | 12/07/1996 | 55 | Centerline | 5.9 | 27
11772 | 5 | 19 | 26 | 20 | 15 | 9 | 7 | 5 | 9 | 8 | 1005 | 895 | 1 | 655 | 508 | 391 | 237 | 170 | 134 | 48 | 45 | 15970 | 0 | 12 | 18 | 24 | 36 | 48 | 60 | 12/07/1996 | 55 | Centerline | 5.9 | 35
16049 | 8 | 23 | 12 | 9 | 6 | 4 | 3 | 2 | 14 | 13 | 376 | 421 | 1 | 294 | 219 | 156 | 91 | 64 | 49 | 57 | 55 | 5967 | 0 | 12 | 18 | 24 | 36 | 48 | 60 | 02/19/1997 | 65 | Centerline | 5.9 | 17
16050 | 8 | 23 | 16 | 12 | 9 | 5 | 4 | 3 | 14 | 13 | 527 | 578 | 1 | 405 | 303 | 222 | 132 | 92 | 72 | 57 | 55 | 8378 | 0 | 12 | 18 | 24 | 36 | 48 | 60 | 02/19/1997 | 65 | Centerline | 5.9 | 23
16051 | 8 | 23 | 21 | 16 | 12 | 7 | 5 | 4 | 14 | 13 | 720 | 757 | 1 | 538 | 404 | 298 | 176 | 124 | 95 | 57 | 55 | 11445 | 0 | 12 | 18 | 24 | 36 | 48 | 60 | 02/19/1997 | 65 | Centerline | 5.9 | 30
16052 | 8 | 23 | 28 | 22 | 16 | 9 | 7 | 5 | 14 | 13 | 957 | 1010 | 1 | 722 | 547 | 405 | 239 | 168 | 128 | 57 | 55 | 15203 | 0 | 12 | 18 | 24 | 36 | 48 | 60 | 02/19/1997 | 65 | Centerline | 5.9 | 40
16053 | 8 | 23 | 11 | 9 | 7 | 4 | 3 | 2 | 24 | 20 | 380 | 407 | 1 | 287 | 224 | 172 | 103 | 71 | 53 | 74 | 67 | 6042 | 0 | 12 | 18 | 24 | 36 | 48 | 60 | 02/18/1997 | 25 | Outer Wheel Path | 5.9 | 16
16054 | 8 | 23 | 15 | 12 | 9 | 6 | 4 | 3 | 24 | 20 | 530 | 543 | 1 | 392 | 309 | 239 | 144 | 103 | 77 | 74 | 67 | 8422 | 0 | 12 | 18 | 24 | 36 | 48 | 60 | 02/18/1997 | 25 | Outer Wheel Path | 5.9 | 21
16055 | 8 | 23 | 20 | 16 | 12 | 8 | 5 | 4 | 24 | 20 | 720 | 707 | 1 | 514 | 408 | 317 | 192 | 133 | 100 | 74 | 67 | 11437 | 0 | 12 | 18 | 24 | 36 | 48 | 60 | 02/18/1997 | 25 | Outer Wheel Path | 5.9 | 28
16056 | 8 | 23 | 27 | 22 | 17 | 10 | 7 | 5 | 24 | 20 | 953 | 929 | 1 | 686 | 548 | 427 | 261 | 182 | 136 | 74 | 67 | 15143 | 0 | 12 | 18 | 24 | 36 | 48 | 60 | 02/18/1997 | 25 | Outer Wheel Path | 5.9 | 37
16057 | 8 | 23 | 11 | 9 | 7 | 4 | 3 | 2 | 23 | 20 | 383 | 391 | 1 | 285 | 224 | 173 | 105 | 74 | 54 | 72 | 67 | 6078 | 0 | 12 | 18 | 24 | 36 | 48 | 60 | 02/18/1997 | 35 | Outer Wheel Path | 5.9 | 15
16058 | 8 | 23 | 15 | 12 | 9 | 6 | 4 | 3 | 23 | 20 | 534 | 528 | 1 | 384 | 305 | 237 | 146 | 102 | 74 | 72 | 67 | 8481 | 0 | 12 | 18 | 24 | 36 | 48 | 60 | 02/18/1997 | 35 | Outer Wheel Path | 5.9 | 21
16059 | 8 | 23 | 20 | 16 | 13 | 8 | 5 | 4 | 23 | 20 | 722 | 699 | 1 | 511 | 409 | 318 | 196 | 136 | 100 | 72 | 67 | 11469 | 0 | 12 | 18 | 24 | 36 | 48 | 60 | 02/18/1997 | 35 | Outer Wheel Path | 5.9 | 28
16060 | 8 | 23 | 27 | 22 | 17 | 10 | 7 | 5 | 23 | 20 | 959 | 972 | 1 | 684 | 549 | 429 | 264 | 182 | 135 | 72 | 67 | 15235 | 0 | 12 | 18 | 24 | 36 | 48 | 60 | 02/18/1997 | 35 | Outer Wheel Path | 5.9 | 38
16061 | 8 | 23 | 11 | 9 | 7 | 4 | 3 | 2 | 24 | 20 | 385 | 368 | 1 | 276 | 222 | 173 | 100 | 69 | 52 | 74 | 67 | 6114 | 0 | 12 | 18 | 24 | 36 | 48 | 60 | 02/18/1997 | 45 | Outer Wheel Path | 5.9 | 15
16062 | 8 | 23 | 15 | 12 | 9 | 6 | 4 | 3 | 24 | 20 | 535 | 497 | 1 | 369 | 296 | 231 | 142 | 95 | 71 | 74 | 67 | 8505 | 0 | 12 | 18 | 24 | 36 | 48 | 60 | 02/18/1997 | 45 | Outer Wheel Path | 5.9 | 20
16063 | 8 | 23 | 19 | 16 | 12 | 7 | 5 | 4 | 24 | 20 | 720 | 659 | 1 | 494 | 397 | 313 | 189 | 128 | 96 | 74 | 67 | 11445 | 0 | 12 | 18 | 24 | 36 | 48 | 60 | 02/18/1997 | 45 | Outer Wheel Path | 5.9 | 26
16064 | 8 | 23 | 26 | 21 | 17 | 10 | 7 | 5 | 24 | 20 | 957 | 889 | 1 | 665 | 536 | 422 | 256 | 173 | 129 | 74 | 67 | 15207 | 0 | 12 | 18 | 24 | 36 | 48 | 60 | 02/18/1997 | 45 | Outer Wheel Path | 5.9 | 35
16065 | 8 | 23 | 11 | 9 | 7 | 4 | 3 | 2 | 24 | 20 | 382 | 372 | 1 | 279 | 224 | 176 | 107 | 70 | 50 | 75 | 67 | 6074 | 0 | 12 | 18 | 24 | 36 | 48 | 60 | 02/18/1997 | 55 | Outer Wheel Path | 5.9 | 15
16066 | 8 | 23 | 15 | 12 | 10 | 6 | 4 | 3 | 24 | 20 | 531 | 503 | 1 | 380 | 307 | 242 | 151 | 101 | 73 | 75 | 67 | 8442 | 0 | 12 | 18 | 24 | 36 | 48 | 60 | 02/18/1997 | 55 | Outer Wheel Path | 5.9 | 20
16067 | 8 | 23 | 20 | 16 | 13 | 8 | 5 | 4 | 24 | 20 | 722 | 668 | 1 | 506 | 411 | 325 | 203 | 136 | 100 | 75 | 67 | 11473 | 0 | 12 | 18 | 24 | 36 | 48 | 60 | 02/18/1997 | 55 | Outer Wheel Path | 5.9 | 26
15724 | 26 | 22 | 26 | 21 | 17 | 11 | 7 | 5 | 17 | 15 | 965 | 855 | 1 | 659 | 542 | 435 | 276 | 181 | 130 | 63 | 58 | 15338 | 0 | 12 | 18 | 24 | 36 | 48 | 60 | 01/31/1997 | 35 | Centerline | 5.9 | 34
15725 | 26 | 22 | 11 | 9 | 7 | 4 | 3 | 2 | 17 | 15 | 396 | 365 | 1 | 275 | 222 | 176 | 112 | 75 | 55 | 63 | 58 | 6285 | 0 | 12 | 18 | 24 | 36 | 48 | 60 | 01/31/1997 | 45 | Centerline | 5.9 | 14
15726 | 26 | 22 | 15 | 12 | 9 | 6 | 4 | 3 | 17 | 15 | 549 | 488 | 1 | 371 | 299 | 237 | 149 | 100 | 71 | 63 | 58 | 8720 | 0 | 12 | 18 | 24 | 36 | 48 | 60 | 01/31/1997 | 45 | Centerline | 5.9 | 19
15727 | 26 | 22 | 19 | 16 | 12 | 8 | 5 | 4 | 17 | 15 | 735 | 644 | 1 | 488 | 397 | 317 | 199 | 134 | 97 | 63 | 58 | 11675 | 0 | 12 | 18 | 24 | 36 | 48 | 60 | 01/31/1997 | 45 | Centerline | 5.9 | 25
15728 | 26 | 22 | 26 | 21 | 17 | 11 | 7 | 5 | 17 | 15 | 972 | 866 | 1 | 653 | 534 | 427 | 271 | 182 | 130 | 63 | 58 | 15441 | 0 | 12 | 18 | 24 | 36 | 48 | 60 | 01/31/1997 | 45 | Centerline | 5.9 | 34
15729 | 26 | 22 | 11 | 9 | 7 | 5 | 3 | 2 | 17 | 15 | 392 | 363 | 1 | 279 | 229 | 184 | 118 | 80 | 60 | 63 | 58 | 6225 | 0 | 12 | 18 | 24 | 36 | 48 | 60 | 01/31/1997 | 55 | Centerline | 5.9 | 14
15730 | 26 | 22 | 15 | 12 | 10 | 6 | 4 | 3 | 17 | 15 | 545 | 489 | 1 | 378 | 311 | 250 | 161 | 111 | 81 | 63 | 58 | 8652 | 0 | 12 | 18 | 24 | 36 | 48 | 60 | 01/31/1997 | 55 | Centerline | 5.9 | 19
15731 | 26 | 22 | 20 | 16 | 13 | 8 | 6 | 4 | 17 | 15 | 729 | 641 | 1 | 498 | 409 | 331 | 214 | 148 | 108 | 63 | 58 | 11588 | 0 | 12 | 18 | 24 | 36 | 48 | 60 | 01/31/1997 | 55 | Centerline | 5.9 | 25
15732 | 26 | 22 | 26 | 21 | 17 | 11 | 8 | 6 | 17 | 15 | 964 | 857 | 1 | 662 | 546 | 441 | 286 | 195 | 145 | 63 | 58 | 15322 | 0 | 12 | 18 | 24 | 36 | 48 | 60 | 01/31/1997 | 55 | Centerline | 5.9 | 34
15733 | 26 | 22 | 10 | 8 | 7 | 4 | 3 | 2 | 7 | 11 | 398 | 319 | 1 | 254 | 210 | 172 | 112 | 79 | 57 | 45 | 51 | 6316 | 0 | 12 | 18 | 24 | 36 | 48 | 60 | 01/31/1997 | 15 | Outer Wheel Path | 5.9 | 13
15734 | 26 | 22 | 13 | 11 | 9 | 6 | 4 | 3 | 7 | 11 | 556 | 432 | 1 | 342 | 286 | 232 | 155 | 106 | 77 | 45 | 51 | 8831 | 0 | 12 | 18 | 24 | 36 | 48 | 60 | 01/31/1997 | 15 | Outer Wheel Path | 5.9 | 17
15735 | 26 | 22 | 18 | 15 | 12 | 8 | 6 | 4 | 7 | 11 | 750 | 570 | 1 | 453 | 379 | 310 | 207 | 142 | 102 | 45 | 51 | 11918 | 0 | 12 | 18 | 24 | 36 | 48 | 60 | 01/31/1997 | 15 | Outer Wheel Path | 5.9 | 22
15736 | 26 | 22 | 24 | 20 | 16 | 11 | 8 | 5 | 7 | 11 | 993 | 761 | 1 | 604 | 506 | 416 | 277 | 192 | 138 | 45 | 51 | 15779 | 0 | 12 | 18 | 24 | 36 | 48 | 60 | 01/31/1997 | 15 | Outer Wheel Path | 5.9 | 30
15737 | 26 | 22 | 10 | 8 | 7 | 4 | 3 | 2 | 8 | 11 | 400 | 298 | 1 | 246 | 207 | 171 | 112 | 79 | 56 | 45 | 51 | 6356 | 0 | 12 | 18 | 24 | 36 | 48 | 60 | 01/31/1997 | 25 | Outer Wheel Path | 5.9 | 12
15738 | 26 | 22 | 13 | 11 | 9 | 6 | 4 | 3 | 8 | 11 | 559 | 408 | 1 | 332 | 283 | 233 | 154 | 107 | 77 | 45 | 51 | 8887 | 0 | 12 | 18 | 24 | 36 | 48 | 60 | 01/31/1997 | 25 | Outer Wheel Path | 5.9 | 16
15739 | 26 | 22 | 17 | 15 | 12 | 8 | 6 | 4 | 8 | 11 | 746 | 532 | 1 | 439 | 374 | 309 | 204 | 142 | 102 | 45 | 51 | 11854 | 0 | 12 | 18 | 24 | 36 | 48 | 60 | 01/31/1997 | 25 | Outer Wheel Path | 5.9 | 21
15740 | 26 | 22 | 23 | 20 | 16 | 11 | 7 | 5 | 8 | 11 | 985 | 713 | 1 | 585 | 499 | 412 | 275 | 190 | 138 | 45 | 51 | 15644 | 0 | 12 | 18 | 24 | 36 | 48 | 60 | 01/31/1997 | 25 | Outer Wheel Path | 5.9 | 28
15741 | 26 | 22 | 10 | 8 | 7 | 4 | 3 | 2 | 8 | 11 | 399 | 308 | 1 | 248 | 208 | 168 | 111 | 74 | 54 | 45 | 51 | 6336 | 0 | 12 | 18 | 24 | 36 | 48 | 60 | 01/31/1997 | 35 | Outer Wheel Path | 5.9 | 12
15742 | 26 | 22 | 13 | 11 | 9 | 6 | 4 | 3 | 8 | 11 | 560 | 418 | 1 | 336 | 281 | 229 | 150 | 102 | 72 | 45 | 51 | 8891 | 0 | 12 | 18 | 24 | 36 | 48 | 60 | 01/31/1997 | 35 | Outer Wheel Path | 5.9 | 16
15743 | 26 | 22 | 17 | 15 | 12 | 8 | 5 | 4 | 8 | 11 | 748 | 549 | 1 | 442 | 371 | 303 | 201 | 136 | 97 | 45 | 51 | 11886 | 0 | 12 | 18 | 24 | 36 | 48 | 60 | 01/31/1997 | 35 | Outer Wheel Path | 5.9 | 22
15744 | 26 | 22 | 23 | 20 | 16 | 11 | 7 | 5 | 8 | 11 | 990 | 740 | 1 | 588 | 497 | 406 | 272 | 183 | 130 | 45 | 51 | 15727 | 0 | 12 | 18 | 24 | 36 | 48 | 60 | 01/31/1997 | 35 | Outer Wheel Path | 5.9 | 29
15745 | 26 | 22 | 10 | 8 | 7 | 4 | 3 | 2 | 8 | 11 | 398 | 304 | 1 | 242 | 201 | 166 | 109 | 74 | 55 | 45 | 51 | 6316 | 0 | 12 | 18 | 24 | 36 | 48 | 60 | 01/31/1997 | 45 | Outer Wheel Path | 5.9 | 12
15746 | 26 | 22 | 13 | 11 | 9 | 6 | 4 | 3 | 8 | 11 | 559 | 418 | 1 | 329 | 276 | 226 | 149 | 102 | 74 | 45 | 51 | 8879 | 0 | 12 | 18 | 24 | 36 | 48 | 60 | 01/31/1997 | 45 | Outer Wheel Path | 5.9 | 16
15747 | 26 | 22 | 17 | 14 | 12 | 8 | 5 | 4 | 8 | 11 | 748 | 548 | 1 | 435 | 365 | 301 | 199 | 137 | 99 | 45 | 51 | 11886 | 0 | 12 | 18 | 24 | 36 | 48 | 60 | 01/31/1997 | 45 | Outer Wheel Path | 5.9 | 22
15748 | 26 | 22 | 23 | 19 | 16 | 11 | 7 | 5 | 8 | 11 | 990 | 734 | 1 | 583 | 489 | 405 | 269 | 185 | 134 | 45 | 51 | 15727 | 0 | 12 | 18 | 24 | 36 | 48 | 60 | 01/31/1997 | 45 | Outer Wheel Path | 5.9 | 29
15749 | 26 | 22 | 10 | 8 | 7 | 5 | 3 | 2 | 8 | 11 | 398 | 315 | 1 | 255 | 214 | 178 | 119 | 85 | 63 | 45 | 51 | 6324 | 0 | 12 | 18 | 24 | 36 | 48 | 60 | 01/31/1997 | 55 | Outer Wheel Path | 5.9 | 12
15750 | 26 | 22 | 14 | 12 | 9 | 6 | 5 | 3 | 8 | 11 | 557 | 430 | 1 | 344 | 292 | 240 | 162 | 115 | 84 | 45 | 51 | 8847 | 0 | 12 | 18 | 24 | 36 | 48 | 60 | 01/31/1997 | 55 | Outer Wheel Path | 5.9 | 17
15751 | 26 | 22 | 18 | 15 | 13 | 9 | 6 | 4 | 8 | 11 | 747 | 565 | 1 | 455 | 387 | 319 | 216 | 152 | 113 | 45 | 51 | 11866 | 0 | 12 | 18 | 24 | 36 | 48 | 60 | 01/31/1997 | 55 | Outer Wheel Path | 5.9 | 22
15752 | 26 | 22 | 24 | 20 | 17 | 11 | 8 | 6 | 8 | 11 | 989 | 755 | 1 | 607 | 515 | 429 | 287 | 206 | 149 | 45 | 51 | 15719 | 0 | 12 | 18 | 24 | 36 | 48 | 60 | 01/31/1997 | 55 | Outer Wheel Path | 5.9 | 30
16637 | 23 | 23 | 9 | 7 | 6 | 4 | 2 | 2 | 26 | 19 | 378 | 290 | 1 | 225 | 182 | 145 | 92 | 61 | 44 | 78 | 65 | 5999 | 0 | 12 | 18 | 24 | 36 | 48 | 60 | 02/19/1997 | 35 | Centerline | 5.9 | 11
16638 | 23 | 23 | 12 | 10 | 8 | 5 | 3 | 2 | 26 | 19 | 531 | 393 | 1 | 306 | 250 | 201 | 127 | 86 | 61 | 78 | 65 | 8434 | 0 | 12 | 18 | 24 | 36 | 48 | 60 | 02/19/1997 | 35 | Centerline | 5.9 | 15
16639 | 23 | 23 | 16 | 13 | 11 | 7 | 5 | 3 | 26 | 19 | 722 | 522 | 1 | 405 | 334 | 268 | 171 | 115 | 83 | 78 | 65 | 11477 | 0 | 12 | 18 | 24 | 36 | 48 | 60 | 02/19/1997 | 35 | Centerline | 5.9 | 21
16640 | 23 | 23 | 21 | 18 | 14 | 9 | 6 | 4 | 26 | 19 | 963 | 698 | 1 | 540 | 446 | 358 | 231 | 155 | 113 | 78 | 65 | 15306 | 0 | 12 | 18 | 24 | 36 | 48 | 60 | 02/19/1997 | 35 | Centerline | 5.9 | 27
16641 | 23 | 23 | 9 | 7 | 6 | 4 | 3 | 2 | 25 | 19 | 379 | 298 | 1 | 231 | 188 | 151 | 97 | 64 | 46 | 76 | 65 | 6022 | 0 | 12 | 18 | 24 | 36 | 48 | 60 | 02/19/1997 | 45 | Centerline | 5.9 | 12
16642 | 23 | 23 | 12 | 10 | 8 | 5 | 3 | 3 | 25 | 19 | 531 | 405 | 1 | 317 | 259 | 208 | 133 | 87 | 66 | 76 | 65 | 8430 | 0 | 12 | 18 | 24 | 36 | 48 | 60 | 02/19/1997 | 45 | Centerline | 5.9 | 16
16643 | 23 | 23 | 16 | 14 | 11 | 7 | 5 | 3 | 25 | 19 | 722 | 531 | 1 | 418 | 345 | 277 | 179 | 118 | 88 | 76 | 65 | 11473 | 0 | 12 | 18 | 24 | 36 | 48 | 60 | 02/19/1997 | 45 | Centerline | 5.9 | 21
16644 | 23 | 23 | 22 | 18 | 15 | 9 | 6 | 5 | 25 | 19 | 963 | 719 | 1 | 562 | 466 | 372 | 238 | 160 | 120 | 76 | 65 | 15302 | 0 | 12 | 18 | 24 | 36 | 48 | 60 | 02/19/1997 | 45 | Centerline | 5.9 | 28
16645 | 23 | 23 | 8 | 6 | 5 | 4 | 2 | 2 | 24 | 19 | 379 | 246 | 1 | 198 | 163 | 133 | 89 | 62 | 45 | 75 | 65 | 6026 | 0 | 12 | 18 | 24 | 36 | 48 | 60 | 02/19/1997 | 55 | Centerline | 5.9 | 10
16646 | 23 | 23 | 11 | 9 | 7 | 5 | 3 | 2 | 24 | 19 | 533 | 339 | 1 | 269 | 226 | 185 | 123 | 86 | 63 | 75 | 65 | 8473 | 0 | 12 | 18 | 24 | 36 | 48 | 60 | 02/19/1997 | 55 | Centerline | 5.9 | 13
16647 | 23 | 23 | 14 | 12 | 10 | 7 | 5 | 3 | 24 | 19 | 725 | 448 | 1 | 358 | 300 | 246 | 166 | 115 | 85 | 75 | 65 | 11516 | 0 | 12 | 18 | 24 | 36 | 48 | 60 | 02/19/1997 | 55 | Centerline | 5.9 | 18
16648 | 23 | 23 | 19 | 16 | 13 | 9 | 6 | 5 | 24 | 19 | 966 | 601 | 1 | 479 | 403 | 331 | 222 | 154 | 115 | 75 | 65 | 15354 | 0 | 12 | 18 | 24 | 36 | 48 | 60 | 02/19/1997 | 55 | Centerline | 5.9 | 24
16649 | 23 | 23 | 9 | 7 | 6 | 4 | 2 | 2 | 24 | 19 | 379 | 275 | 1 | 217 | 177 | 144 | 93 | 62 | 46 | 75 | 65 | 6022 | 0 | 12 | 18 | 24 | 36 | 48 | 60 | 02/19/1997 | 65 | Centerline | 5.9 | 11
16650 | 23 | 23 | 12 | 10 | 8 | 5 | 3 | 2 | 24 | 19 | 534 | 374 | 1 | 295 | 246 | 199 | 130 | 86 | 63 | 75 | 65 | 8481 | 0 | 12 | 18 | 24 | 36 | 48 | 60 | 02/19/1997 | 65 | Centerline | 5.9 | 15
16651 | 23 | 23 | 16 | 13 | 11 | 7 | 5 | 3 | 24 | 19 | 725 | 497 | 1 | 395 | 329 | 269 | 174 | 118 | 86 | 75 | 65 | 11512 | 0 | 12 | 18 | 24 | 36 | 48 | 60 | 02/19/1997 | 65 | Centerline | 5.9 | 20
16652 | 23 | 23 | 21 | 17 | 14 | 9 | 6 | 5 | 24 | 19 | 966 | 667 | 1 | 528 | 442 | 360 | 236 | 159 | 117 | 75 | 65 | 15342 | 0 | 12 | 18 | 24 | 36 | 48 | 60 | 02/19/1997 | 65 | Centerline | 5.9 | 26
16653 | 23 | 23 | 9 | 7 | 6 | 4 | 3 | 2 | 23 | 19 | 378 | 280 | 1 | 218 | 181 | 145 | 95 | 64 | 48 | 72 | 66 | 6006 | 0 | 12 | 18 | 24 | 36 | 48 | 60 | 02/19/1997 | 25 | Outer Wheel Path | 5.9 | 11
16654 | 23 | 23 | 12 | 10 | 8 | 5 | 4 | 3 | 23 | 19 | 536 | 381 | 1 | 299 | 248 | 202 | 132 | 90 | 65 | 72 | 66 | 8517 | 0 | 12 | 18 | 24 | 36 | 48 | 60 | 02/19/1997 | 25 | Outer Wheel Path | 5.9 | 15
16655 | 23 | 23 | 16 | 13 | 11 | 7 | 5 | 4 | 23 | 19 | 723 | 502 | 1 | 397 | 329 | 268 | 178 | 121 | 89 | 72 | 66 | 11481 | 0 | 12 | 18 | 24 | 36 | 48 | 60 | 02/19/1997 | 25 | Outer Wheel Path | 5.9 | 20
16656 | 23 | 23 | 21 | 17 | 14 | 9 | 6 | 5 | 23 | 19 | 962 | 676 | 1 | 530 | 442 | 361 | 240 | 165 | 121 | 72 | 66 | 15286 | 0 | 12 | 18 | 24 | 36 | 48 | 60 | 02/19/1997 | 25 | Outer Wheel Path | 5.9 | 27
16657 | 23 | 23 | 9 | 7 | 6 | 4 | 2 | 2 | 24 | 19 | 380 | 307 | 1 | 240 | 188 | 151 | 97 | 62 | 47 | 75 | 66 | 6030 | 0 | 12 | 18 | 24 | 36 | 48 | 60 | 02/19/1997 | 35 | Outer Wheel Path | 5.9 | 12
16658 | 23 | 23 | 13 | 10 | 8 | 5 | 4 | 3 | 24 | 19 | 535 | 420 | 1 | 320 | 261 | 208 | 131 | 90 | 64 | 75 | 66 | 8501 | 0 | 12 | 18 | 24 | 36 | 48 | 60 | 02/19/1997 | 35 | Outer Wheel Path | 5.9 | 17
16659 | 23 | 23 | 17 | 14 | 11 | 7 | 5 | 3 | 24 | 19 | 721 | 553 | 1 | 429 | 346 | 279 | 178 | 121 | 88 | 75 | 66 | 11453 | 0 | 12 | 18 | 24 | 36 | 48 | 60 | 02/19/1997 | 35 | Outer Wheel Path | 5.9 | 22
16660 | 23 | 23 | 23 | 18 | 15 | 9 | 6 | 5 | 24 | 19 | 961 | 749 | 1 | 577 | 469 | 378 | 241 | 165 | 119 | 75 | 66 | 15262 | 0 | 12 | 18 | 24 | 36 | 48 | 60 | 02/19/1997 | 35 | Outer Wheel Path | 5.9 | 29
16661 | 23 | 23 | 9 | 8 | 6 | 4 | 3 | 2 | 23 | 19 | 378 | 300 | 1 | 232 | 192 | 145 | 98 | 67 | 47 | 73 | 66 | 6002 | 0 | 12 | 18 | 24 | 36 | 48 | 60 | 02/19/1997 | 45 | Outer Wheel Path | 5.9 | 12
16662 | 23 | 23 | 13 | 10 | 8 | 5 | 4 | 3 | 23 | 19 | 532 | 410 | 1 | 318 | 260 | 208 | 135 | 93 | 67 | 73 | 66 | 8454 | 0 | 12 | 18 | 24 | 36 | 48 | 60 | 02/19/1997 | 45 | Outer Wheel Path | 5.9 | 16
16663 | 23 | 23 | 17 | 14 | 11 | 7 | 5 | 4 | 23 | 19 | 723 | 543 | 1 | 422 | 349 | 277 | 182 | 125 | 91 | 73 | 66 | 11481 | 0 | 12 | 18 | 24 | 36 | 48 | 60 | 02/19/1997 | 45 | Outer Wheel Path | 5.9 | 21
16664 | 23 | 23 | 22 | 18 | 15 | 10 | 7 | 5 | 23 | 19 | 958 | 731 | 1 | 565 | 468 | 372 | 246 | 169 | 124 | 73 | 66 | 15215 | 0 | 12 | 18 | 24 | 36 | 48 | 60 | 02/19/1997 | 45 | Outer Wheel Path | 5.9 | 29
16665 | 23 | 23 | 8 | 7 | 6 | 4 | 3 | 2 | 23 | 19 | 379 | 267 | 1 | 214 | 175 | 144 | 93 | 65 | 47 | 72 | 66 | 6026 | 0 | 12 | 18 | 24 | 36 | 48 | 60 | 02/19/1997 | 55 | Outer Wheel Path | 5.9 | 11
16666 | 23 | 23 | 11 | 9 | 8 | 5 | 4 | 3 | 23 | 19 | 536 | 368 | 1 | 289 | 241 | 195 | 129 | 89 | 66 | 72 | 66 | 8517 | 0 | 12 | 18 | 24 | 36 | 48 | 60 | 02/19/1997 | 55 | Outer Wheel Path | 5.9 | 14
16667 | 23 | 23 | 15 | 13 | 10 | 7 | 5 | 3 | 23 | 19 | 725 | 485 | 1 | 385 | 319 | 261 | 173 | 120 | 88 | 72 | 66 | 11516 | 0 | 12 | 18 | 24 | 36 | 48 | 60 | 02/19/1997 | 55 | Outer Wheel Path | 5.9 | 19
16668 | 23 | 23 | 20 | 17 | 14 | 9 | 6 | 5 | 23 | 19 | 967 | 650 | 1 | 515 | 430 | 352 | 234 | 162 | 120 | 72 | 66 | 15362 | 0 | 12 | 18 | 24 | 36 | 48 | 60 | 02/19/1997 | 55 | Outer Wheel Path | 5.9 | 26
16669 | 23 | 23 | 9 | 7 | 6 | 4 | 3 | 2 | 22 | 19 | 378 | 287 | 1 | 227 | 188 | 150 | 98 | 67 | 48 | 71 | 66 | 6002 | 0 | 12 | 18 | 24 | 36 | 48 | 60 | 02/19/1997 | 65 | Outer Wheel Path | 5.9 | 11
16670 | 23 | 23 | 12 | 10 | 8 | 5 | 4 | 3 | 22 | 19 | 533 | 387 | 1 | 309 | 257 | 207 | 138 | 93 | 68 | 71 | 66 | 8469 | 0 | 12 | 18 | 24 | 36 | 48 | 60 | 02/19/1997 | 65 | Outer Wheel Path | 5.9 | 15
16671 | 23 | 23 | 16 | 14 | 11 | 7 | 5 | 4 | 22 | 19 | 721 | 521 | 1 | 413 | 344 | 280 | 185 | 127 | 93 | 71 | 66 | 11461 | 0 | 12 | 18 | 24 | 36 | 48 | 60 | 02/19/1997 | 65 | Outer Wheel Path | 5.9 | 21
16672 | 23 | 23 | 22 | 18 | 15 | 10 | 7 | 5 | 22 | 19 | 962 | 697 | 1 | 553 | 463 | 375 | 251 | 172 | 126 | 71 | 66 | 15290 | 0 | 12 | 18 | 24 | 36 | 48 | 60 | 02/19/1997 | 65 | Outer Wheel Path | 5.9 | 27
17076 | 8 | 24 | 30 | 23 | 17 | 10 | 7 | 5 | 18 | 11 | 998 | 1063 | 1 | 769 | 586 | 435 | 256 | 176 | 139 | 63 | 51 | 15858 | 0 | 12 | 18 | 24 | 36 | 48 | 60 | 03/04/1997 | 25 | Centerline | 5.9 | 42
17077 | 8 | 24 | 13 | 10 | 7 | 4 | 3 | 2 | 19 | 11 | 388 | 497 | 1 | 342 | 255 | 190 | 107 | 73 | 56 | 65 | 51 | 6165 | 0 | 12 | 18 | 24 | 36 | 48 | 60 | 03/04/1997 | 35 | Centerline | 5.9 | 20
17078 | 8 | 24 | 19 | 14 | 11 | 6 | 4 | 3 | 19 | 11 | 564 | 680 | 1 | 479 | 363 | 269 | 154 | 106 | 80 | 65 | 51 | 8962 | 0 | 12 | 18 | 24 | 36 | 48 | 60 | 03/04/1997 | 35 | Centerline | 5.9 | 27
17079 | 8 | 24 | 25 | 19 | 14 | 8 | 5 | 4 | 19 | 11 | 752 | 875 | 1 | 628 | 479 | 358 | 207 | 138 | 108 | 65 | 51 | 11949 | 0 | 12 | 18 | 24 | 36 | 48 | 60 | 03/04/1997 | 35 | Centerline | 5.9 | 34
17080 | 8 | 24 | 33 | 25 | 19 | 11 | 7 | 6 | 19 | 11 | 997 | 1167 | 1 | 839 | 647 | 486 | 280 | 189 | 147 | 65 | 51 | 15835 | 0 | 12 | 18 | 24 | 36 | 48 | 60 | 03/04/1997 | 35 | Centerline | 5.9 | 46
17081 | 8 | 24 | 12 | 9 | 7 | 4 | 3 | 2 | 17 | 11 | 388 | 448 | 1 | 313 | 230 | 170 | 98 | 72 | 51 | 63 | 51 | 6157 | 0 | 12 | 18 | 24 | 36 | 48 | 60 | 03/04/1997 | 45 | Centerline | 5.9 | 18
17082 | 8 | 24 | 17 | 13 | 10 | 6 | 4 | 3 | 17 | 11 | 569 | 623 | 1 | 440 | 330 | 245 | 142 | 100 | 77 | 63 | 51 | 9038 | 0 | 12 | 18 | 24 | 36 | 48 | 60 | 03/04/1997 | 45 | Centerline | 5.9 | 25
17083 | 8 | 24 | 22 | 17 | 13 | 7 | 5 | 4 | 17 | 11 | 753 | 804 | 1 | 571 | 432 | 321 | 189 | 129 | 102 | 63 | 51 | 11961 | 0 | 12 | 18 | 24 | 36 | 48 | 60 | 03/04/1997 | 45 | Centerline | 5.9 | 32
17084 | 8 | 24 | 30 | 23 | 17 | 10 | 7 | 5 | 17 | 11 | 998 | 1074 | 1 | 766 | 580 | 434 | 256 | 176 | 136 | 63 | 51 | 15850 | 0 | 12 | 18 | 24 | 36 | 48 | 60 | 03/04/1997 | 45 | Centerline | 5.9 | 42
17085 | 8 | 24 | 14 | 10 | 7 | 4 | 3 | 2 | 18 | 11 | 388 | 490 | 1 | 346 | 256 | 189 | 105 | 72 | 54 | 63 | 51 | 6161 | 0 | 12 | 18 | 24 | 36 | 48 | 60 | 03/04/1997 | 55 | Centerline | 5.9 | 19
17086 | 8 | 24 | 19 | 14 | 11 | 6 | 4 | 3 | 18 | 11 | 565 | 686 | 1 | 489 | 365 | 270 | 154 | 106 | 82 | 63 | 51 | 8970 | 0 | 12 | 18 | 24 | 36 | 48 | 60 | 03/04/1997 | 55 | Centerline | 5.9 | 27
17087 | 8 | 24 | 25 | 19 | 14 | 8 | 5 | 4 | 18 | 11 | 747 | 889 | 1 | 637 | 480 | 355 | 204 | 138 | 107 | 63 | 51 | 11870 | 0 | 12 | 18 | 24 | 36 | 48 | 60 | 03/04/1997 | 55 | Centerline | 5.9 | 35
17088 | 8 | 24 | 34 | 25 | 19 | 11 | 7 | 6 | 18 | 11 | 991 | 1195 | 1 | 855 | 646 | 480 | 277 | 186 | 144 | 63 | 51 | 15751 | 0 | 12 | 18 | 24 | 36 | 48 | 60 | 03/04/1997 | 55 | Centerline | 5.9 | 47
17089 | 8 | 24 | 12 | 9 | 7 | 4 | 3 | 2 | 18 | 11 | 388 | 459 | 1 | 316 | 232 | 170 | 96 | 66 | 52 | 63 | 51 | 6165 | 0 | 12 | 18 | 24 | 36 | 48 | 60 | 03/04/1997 | 65 | Centerline | 5.9 | 18
17090 | 8 | 24 | 18 | 13 | 10 | 6 | 4 | 3 | 18 | 11 | 567 | 643 | 1 | 449 | 332 | 244 | 141 | 96 | 76 | 63 | 51 | 9002 | 0 | 12 | 18 | 24 | 36 | 48 | 60 | 03/04/1997 | 65 | Centerline | 5.9 | 25
17091 | 8 | 24 | 23 | 17 | 13 | 7 | 5 | 4 | 18 | 11 | 753 | 834 | 1 | 588 | 439 | 326 | 187 | 128 | 100 | 63 | 51 | 11969 | 0 | 12 | 18 | 24 | 36 | 48 | 60 | 03/04/1997 | 65 | Centerline | 5.9 | 33
18126 | 8 | 25 | 19 | 14 | 11 | 6 | 4 | 3 | 28 | 20 | 559 | 669 | 1 | 474 | 360 | 268 | 155 | 104 | 81 | 81 | 67 | 8887 | 0 | 12 | 18 | 24 | 36 | 48 | 60 | 03/18/1997 | 55 | Centerline | 5.9 | 26
18127 | 8 | 25 | 25 | 19 | 14 | 8 | 5 | 4 | 28 | 20 | 745 | 874 | 1 | 625 | 477 | 357 | 207 | 138 | 107 | 81 | 67 | 11834 | 0 | 12 | 18 | 24 | 36 | 48 | 60 | 03/18/1997 | 55 | Centerline | 5.9 | 34
18128 | 8 | 25 | 33 | 26 | 19 | 11 | 7 | 6 | 28 | 20 | 992 | 1168 | 1 | 844 | 649 | 486 | 282 | 188 | 144 | 81 | 67 | 15767 | 0 | 12 | 18 | 24 | 36 | 48 | 60 | 03/18/1997 | 55 | Centerline | 5.9 | 46
18129 | 8 | 25 | 12 | 9 | 6 | 4 | 3 | 2 | 27 | 20 | 381 | 419 | 1 | 293 | 220 | 165 | 96 | 67 | 51 | 81 | 67 | 6050 | 0 | 12 | 18 | 24 | 36 | 48 | 60 | 03/18/1997 | 65 | Centerline | 5.9 | 16
18130 | 8 | 25 | 17 | 13 | 10 | 6 | 4 | 3 | 27 | 20 | 566 | 599 | 1 | 422 | 323 | 242 | 145 | 99 | 76 | 81 | 67 | 8986 | 0 | 12 | 18 | 24 | 36 | 48 | 60 | 03/18/1997 | 65 | Centerline | 5.9 | 24
18131 | 8 | 25 | 22 | 17 | 13 | 8 | 5 | 4 | 27 | 20 | 750 | 782 | 1 | 561 | 428 | 324 | 192 | 132 | 101 | 81 | 67 | 11922 | 0 | 12 | 18 | 24 | 36 | 48 | 60 | 03/18/1997 | 65 | Centerline | 5.9 | 31
18132 | 8 | 25 | 30 | 23 | 17 | 10 | 7 | 5 | 27 | 20 | 996 | 1057 | 1 | 759 | 587 | 443 | 263 | 178 | 135 | 81 | 67 | 15823 | 0 | 12 | 18 | 24 | 36 | 48 | 60 | 03/18/1997 | 65 | Centerline | 5.9 | 42
18133 | 8 | 25 | 11 | 8 | 7 | 4 | 3 | 2 | 22 | 19 | 373 | 385 | 1 | 277 | 214 | 165 | 101 | 71 | 54 | 71 | 66 | 5923 | 0 | 12 | 18 | 24 | 36 | 48 | 60 | 03/17/1997 | 25 | Outer Wheel Path | 5.9 | 15
18134 | 8 | 25 | 15 | 12 | 9 | 6 | 4 | 3 | 22 | 19 | 548 | 547 | 1 | 392 | 310 | 239 | 149 | 103 | 78 | 71 | 66 | 8700 | 0 | 12 | 18 | 24 | 36 | 48 | 60 | 03/17/1997 | 25 | Outer Wheel Path | 5.9 | 22
18135 | 8 | 25 | 20 | 16 | 12 | 8 | 5 | 4 | 22 | 19 | 729 | 715 | 1 | 516 | 410 | 317 | 197 | 137 | 104 | 71 | 66 | 11588 | 0 | 12 | 18 | 24 | 36 | 48 | 60 | 03/17/1997 | 25 | Outer Wheel Path | 5.9 | 28
18136 | 8 | 25 | 27 | 22 | 17 | 11 | 7 | 6 | 22 | 19 | 973 | 961 | 1 | 694 | 552 | 431 | 268 | 184 | 141 | 71 | 66 | 15461 | 0 | 12 | 18 | 24 | 36 | 48 | 60 | 03/17/1997 | 25 | Outer Wheel Path | 5.9 | 38
18137 | 8 | 25 | 11 | 8 | 7 | 4 | 3 | 2 | 23 | 19 | 372 | 392 | 1 | 279 | 213 | 166 | 100 | 73 | 58 | 72 | 66 | 5903 | 0 | 12 | 18 | 24 | 36 | 48 | 60 | 03/17/1997 | 35 | Outer Wheel Path | 5.9 | 15
18138 | 8 | 25 | 16 | 12 | 10 | 6 | 4 | 3 | 23 | 19 | 546 | 559 | 1 | 403 | 310 | 243 | 149 | 106 | 82 | 72 | 66 | 8668 | 0 | 12 | 18 | 24 | 36 | 48 | 60 | 03/17/1997 | 35 | Outer Wheel Path | 5.9 | 22
18139 | 8 | 25 | 21 | 16 | 13 | 8 | 5 | 4 | 23 | 19 | 729 | 729 | 1 | 529 | 413 | 323 | 199 | 139 | 110 | 72 | 66 | 11580 | 0 | 12 | 18 | 24 | 36 | 48 | 60 | 03/17/1997 | 35 | Outer Wheel Path | 5.9 | 29
18140 | 8 | 25 | 28 | 22 | 17 | 11 | 7 | 6 | 23 | 19 | 974 | 976 | 1 | 713 | 558 | 438 | 270 | 187 | 146 | 72 | 66 | 15481 | 0 | 12 | 18 | 24 | 36 | 48 | 60 | 03/17/1997 | 35 | Outer Wheel Path | 5.9 | 38
18141 | 8 | 25 | 11 | 8 | 6 | 4 | 3 | 2 | 23 | 19 | 371 | 380 | 1 | 278 | 215 | 165 | 100 | 68 | 50 | 72 | 66 | 5887 | 0 | 12 | 18 | 24 | 36 | 48 | 60 | 03/17/1997 | 45 | Outer Wheel Path | 5.9 | 15
18142 | 8 | 25 | 16 | 12 | 9 | 6 | 4 | 3 | 23 | 19 | 545 | 539 | 1 | 395 | 310 | 241 | 146 | 100 | 74 | 72 | 66 | 8656 | 0 | 12 | 18 | 24 | 36 | 48 | 60 | 03/17/1997 | 45 | Outer Wheel Path | 5.9 | 21
18143 | 8 | 25 | 21 | 16 | 13 | 8 | 5 | 4 | 23 | 19 | 729 | 709 | 1 | 522 | 410 | 319 | 196 | 133 | 99 | 72 | 66 | 11584 | 0 | 12 | 18 | 24 | 36 | 48 | 60 | 03/17/1997 | 45 | Outer Wheel Path | 5.9 | 28
18144 | 8 | 25 | 28 | 22 | 17 | 10 | 7 | 5 | 23 | 19 | 972 | 956 | 1 | 700 | 557 | 432 | 266 | 179 | 134 | 72 | 66 | 15445 | 0 | 12 | 18 | 24 | 36 | 48 | 60 | 03/17/1997 | 45 | Outer Wheel Path | 5.9 | 38
18145 | 8 | 25 | 11 | 9 | 7 | 4 | 3 | 2 | 23 | 19 | 369 | 389 | 1 | 282 | 223 | 174 | 104 | 67 | 51 | 72 | 66 | 5856 | 0 | 12 | 18 | 24 | 36 | 48 | 60 | 03/17/1997 | 55 | Outer Wheel Path | 5.9 | 15
18146 | 8 | 25 | 16 | 13 | 10 | 6 | 4 | 3 | 23 | 19 | 545 | 552 | 1 | 408 | 323 | 255 | 156 | 104 | 77 | 72 | 66 | 8656 | 0 | 12 | 18 | 24 | 36 | 48 | 60 | 03/17/1997 | 55 | Outer Wheel Path | 5.9 | 22
18147 | 8 | 25 | 21 | 17 | 13 | 8 | 5 | 4 | 23 | 19 | 729 | 728 | 1 | 537 | 427 | 339 | 206 | 136 | 103 | 72 | 66 | 11580 | 0 | 12 | 18 | 24 | 36 | 48 | 60 | 03/17/1997 | 55 | Outer Wheel Path | 5.9 | 29
18148 | 8 | 25 | 28 | 23 | 18 | 11 | 7 | 5 | 23 | 19 | 973 | 977 | 1 | 721 | 577 | 459 | 280 | 185 | 138 | 72 | 66 | 15461 | 0 | 12 | 18 | 24 | 36 | 48 | 60 | 03/17/1997 | 55 | Outer Wheel Path | 5.9 | 38
18149 | 8 | 25 | 11 | 8 | 6 | 4 | 3 | 2 | 23 | 19 | 369 | 382 | 1 | 272 | 211 | 165 | 100 | 68 | 51 | 73 | 66 | 5863 | 0 | 12 | 18 | 24 | 36 | 48 | 60 | 03/17/1997 | 65 | Outer Wheel Path | 5.9 | 15
18150 | 8 | 25 | 15 | 12 | 9 | 6 | 4 | 3 | 23 | 19 | 545 | 549 | 1 | 390 | 307 | 240 | 147 | 99 | 75 | 73 | 66 | 8652 | 0 | 12 | 18 | 24 | 36 | 48 | 60 | 03/17/1997 | 65 | Outer Wheel Path | 5.9 | 22
18151 | 8 | 25 | 20 | 16 | 13 | 8 | 5 | 4 | 23 | 19 | 729 | 724 | 1 | 517 | 407 | 318 | 197 | 133 | 101 | 73 | 66 | 11584 | 0 | 12 | 18 | 24 | 36 | 48 | 60 | 03/17/1997 | 65 | Outer Wheel Path | 5.9 | 29
18152 | 8 | 25 | 28 | 22 | 17 | 11 | 7 | 5 | 23 | 19 | 973 | 981 | 1 | 699 | 551 | 433 | 267 | 180 | 136 | 73 | 66 | 15461 | 0 | 12 | 18 | 24 | 36 | 48 | 60 | 03/17/1997 | 65 | Outer Wheel Path | 5.9 | 39
16048 | 8 | 23 | 30 | 23 | 17 | 10 | 7 | 5 | 14 | 13 | 959 | 1047 | 1 | 759 | 587 | 438 | 253 | 174 | 134 | 56 | 55 | 15239 | 0 | 12 | 18 | 24 | 36 | 48 | 60 | 02/19/1997 | 55 | Centerline | 5.9 | 41
10633 | 7 | 98 | 9 | 7 | 6 | 4 | 3 | 2 | 10 | 15 | 388 | 280 | 1 | 223 | 181 | 148 | 96 | 67 | 51 | 50 | 58 | 6165 | 0 | 12 | 18 | 24 | 36 | 48 | 60 | 11/21/1996 | 55 | Outer Wheel Path | 5.9 | 11
10634 | 7 | 98 | 13 | 11 | 9 | 6 | 4 | 3 | 10 | 15 | 579 | 410 | 1 | 324 | 269 | 221 | 148 | 106 | 82 | 50 | 58 | 9204 | 0 | 12 | 18 | 24 | 36 | 48 | 60 | 11/21/1996 | 55 | Outer Wheel Path | 5.9 | 16
10635 | 7 | 98 | 17 | 14 | 12 | 8 | 6 | 4 | 10 | 15 | 795 | 556 | 1 | 437 | 363 | 299 | 199 | 140 | 107 | 50 | 58 | 12629 | 0 | 12 | 18 | 24 | 36 | 48 | 60 | 11/21/1996 | 55 | Outer Wheel Path | 5.9 | 22
10636 | 7 | 98 | 23 | 19 | 16 | 10 | 7 | 6 | 10 | 15 | 1046 | 738 | 1 | 580 | 484 | 399 | 265 | 187 | 141 | 50 | 58 | 16613 | 0 | 12 | 18 | 24 | 36 | 48 | 60 | 11/21/1996 | 55 | Outer Wheel Path | 5.9 | 29
10637 | 7 | 98 | 9 | 7 | 6 | 4 | 2 | 2 | 11 | 15 | 389 | 282 | 1 | 221 | 178 | 142 | 90 | 62 | 47 | 51 | 58 | 6185 | 0 | 12 | 18 | 24 | 36 | 48 | 60 | 11/21/1996 | 65 | Outer Wheel Path | 5.9 | 11
10638 | 7 | 98 | 13 | 10 | 8 | 6 | 4 | 3 | 11 | 15 | 579 | 418 | 1 | 326 | 266 | 214 | 141 | 97 | 76 | 51 | 58 | 9200 | 0 | 12 | 18 | 24 | 36 | 48 | 60 | 11/21/1996 | 65 | Outer Wheel Path | 5.9 | 16
10639 | 7 | 98 | 18 | 14 | 12 | 8 | 5 | 4 | 11 | 15 | 799 | 568 | 1 | 444 | 363 | 292 | 191 | 134 | 102 | 51 | 58 | 12688 | 0 | 12 | 18 | 24 | 36 | 48 | 60 | 11/21/1996 | 65 | Outer Wheel Path | 5.9 | 22
10640 | 7 | 98 | 23 | 19 | 15 | 10 | 7 | 5 | 11 | 15 | 1045 | 752 | 1 | 588 | 482 | 390 | 253 | 178 | 134 | 51 | 58 | 16609 | 0 | 12 | 18 | 24 | 36 | 48 | 60 | 11/21/1996 | 65 | Outer Wheel Path | 5.9 | 30
10641 | 7 | 99 | 8 | 7 | 6 | 4 | 3 | 2 | 14 | 15 | 404 | 265 | 1 | 210 | 175 | 143 | 95 | 65 | 48 | 56 | 59 | 6420 | 0 | 12 | 18 | 24 | 36 | 48 | 60 | 11/21/1996 | 25 | Centerline | 5.9 | 10
10642 | 7 | 99 | 11 | 10 | 8 | 5 | 4 | 3 | 14 | 15 | 567 | 366 | 1 | 290 | 243 | 199 | 132 | 90 | 66 | 56 | 59 | 9014 | 0 | 12 | 18 | 24 | 36 | 48 | 60 | 11/21/1996 | 25 | Centerline | 5.9 | 14
10643 | 7 | 99 | 16 | 13 | 11 | 7 | 5 | 4 | 14 | 15 | 789 | 513 | 1 | 404 | 340 | 279 | 186 | 125 | 94 | 56 | 59 | 12529 | 0 | 12 | 18 | 24 | 36 | 48 | 60 | 11/21/1996 | 25 | Centerline | 5.9 | 20
10644 | 7 | 99 | 21 | 18 | 15 | 10 | 7 | 5 | 14 | 15 | 1039 | 684 | 1 | 541 | 456 | 375 | 248 | 169 | 123 | 56 | 59 | 16502 | 0 | 12 | 18 | 24 | 36 | 48 | 60 | 11/21/1996 | 25 | Centerline | 5.9 | 27
10645 | 7 | 99 | 8 | 7 | 6 | 4 | 3 | 2 | 14 | 15 | 409 | 262 | 1 | 204 | 171 | 140 | 94 | 64 | 49 | 57 | 59 | 6491 | 0 | 12 | 18 | 24 | 36 | 48 | 60 | 11/21/1996 | 35 | Centerline | 5.9 | 10
10646 | 7 | 99 | 11 | 9 | 8 | 5 | 4 | 3 | 14 | 15 | 569 | 359 | 1 | 281 | 235 | 194 | 130 | 92 | 68 | 57 | 59 | 9045 | 0 | 12 | 18 | 24 | 36 | 48 | 60 | 11/21/1996 | 35 | Centerline | 5.9 | 14
10647 | 7 | 99 | 15 | 13 | 11 | 7 | 5 | 4 | 14 | 15 | 790 | 498 | 1 | 389 | 327 | 269 | 180 | 125 | 94 | 57 | 59 | 12549 | 0 | 12 | 18 | 24 | 36 | 48 | 60 | 11/21/1996 | 35 | Centerline | 5.9 | 20
10648 | 7 | 99 | 20 | 17 | 14 | 9 | 7 | 5 | 14 | 15 | 1035 | 665 | 1 | 520 | 437 | 358 | 241 | 166 | 123 | 57 | 59 | 16442 | 0 | 12 | 18 | 24 | 36 | 48 | 60 | 11/21/1996 | 35 | Centerline | 5.9 | 26
10649 | 7 | 99 | 8 | 7 | 6 | 4 | 3 | 2 | 14 | 15 | 409 | 249 | 1 | 202 | 170 | 142 | 97 | 69 | 51 | 57 | 59 | 6499 | 0 | 12 | 18 | 24 | 36 | 48 | 60 | 11/21/1996 | 45 | Centerline | 5.9 | 10
10650 | 7 | 99 | 11 | 9 | 8 | 5 | 4 | 3 | 14 | 15 | 570 | 343 | 1 | 276 | 233 | 195 | 134 | 95 | 72 | 57 | 59 | 9057 | 0 | 12 | 18 | 24 | 36 | 48 | 60 | 11/21/1996 | 45 | Centerline | 5.9 | 14
10651 | 7 | 99 | 15 | 13 | 11 | 7 | 5 | 4 | 14 | 15 | 790 | 475 | 1 | 381 | 323 | 269 | 186 | 130 | 98 | 57 | 59 | 12553 | 0 | 12 | 18 | 24 | 36 | 48 | 60 | 11/21/1996 | 45 | Centerline | 5.9 | 19
10652 | 7 | 99 | 20 | 17 | 14 | 10 | 7 | 5 | 14 | 15 | 1034 | 632 | 1 | 508 | 431 | 359 | 247 | 172 | 129 | 57 | 59 | 16422 | 0 | 12 | 18 | 24 | 36 | 48 | 60 | 11/21/1996 | 45 | Centerline | 5.9 | 25
10653 | 7 | 99 | 7 | 6 | 5 | 4 | 3 | 2 | 14 | 15 | 403 | 231 | 1 | 187 | 158 | 130 | 93 | 68 | 53 | 57 | 59 | 6408 | 0 | 12 | 18 | 24 | 36 | 48 | 60 | 11/21/1996 | 55 | Centerline | 5.9 | 9
10654 | 7 | 99 | 10 | 9 | 7 | 5 | 4 | 3 | 14 | 15 | 568 | 322 | 1 | 257 | 219 | 183 | 129 | 95 | 75 | 57 | 59 | 9026 | 0 | 12 | 18 | 24 | 36 | 48 | 60 | 11/21/1996 | 55 | Centerline | 5.9 | 13
10655 | 7 | 99 | 14 | 12 | 10 | 7 | 5 | 4 | 14 | 15 | 790 | 444 | 1 | 356 | 301 | 251 | 176 | 128 | 101 | 57 | 59 | 12553 | 0 | 12 | 18 | 24 | 36 | 48 | 60 | 11/21/1996 | 55 | Centerline | 5.9 | 17
10656 | 7 | 99 | 19 | 16 | 13 | 9 | 7 | 5 | 14 | 15 | 1039 | 595 | 1 | 476 | 403 | 335 | 233 | 168 | 131 | 57 | 59 | 16506 | 0 | 12 | 18 | 24 | 36 | 48 | 60 | 11/21/1996 | 55 | Centerline | 5.9 | 23
10657 | 7 | 99 | 9 | 7 | 6 | 4 | 3 | 2 | 14 | 15 | 404 | 293 | 1 | 231 | 189 | 153 | 99 | 71 | 53 | 57 | 59 | 6420 | 0 | 12 | 18 | 24 | 36 | 48 | 60 | 11/21/1996 | 65 | Centerline | 5.9 | 12
10658 | 7 | 99 | 12 | 10 | 8 | 5 | 4 | 3 | 14 | 15 | 563 | 401 | 1 | 316 | 260 | 212 | 136 | 98 | 75 | 57 | 59 | 8938 | 0 | 12 | 18 | 24 | 36 | 48 | 60 | 11/21/1996 | 65 | Centerline | 5.9 | 16
10659 | 7 | 99 | 17 | 14 | 11 | 7 | 5 | 4 | 14 | 15 | 784 | 553 | 1 | 436 | 359 | 291 | 187 | 134 | 101 | 57 | 59 | 12462 | 0 | 12 | 18 | 24 | 36 | 48 | 60 | 11/21/1996 | 65 | Centerline | 5.9 | 22
10660 | 7 | 99 | 23 | 19 | 15 | 10 | 7 | 5 | 14 | 15 | 1028 | 736 | 1 | 581 | 480 | 388 | 248 | 177 | 134 | 57 | 59 | 16331 | 0 | 12 | 18 | 24 | 36 | 48 | 60 | 11/21/1996 | 65 | Centerline | 5.9 | 29
10661 | 7 | 99 | 8 | 7 | 5 | 4 | 2 | 2 | 11 | 18 | 398 | 256 | 1 | 201 | 167 | 136 | 92 | 61 | 47 | 52 | 64 | 6328 | 0 | 12 | 18 | 24 | 36 | 48 | 60 | 11/21/1996 | 25 | Outer Wheel Path | 5.9 | 10
10662 | 7 | 99 | 12 | 10 | 8 | 5 | 4 | 3 | 11 | 18 | 586 | 368 | 1 | 293 | 244 | 201 | 135 | 96 | 71 | 52 | 64 | 9308 | 0 | 12 | 18 | 24 | 36 | 48 | 60 | 11/21/1996 | 25 | Outer Wheel Path | 5.9 | 14
10663 | 7 | 99 | 16 | 13 | 11 | 7 | 5 | 4 | 11 | 18 | 800 | 503 | 1 | 397 | 332 | 274 | 184 | 128 | 96 | 52 | 64 | 12716 | 0 | 12 | 18 | 24 | 36 | 48 | 60 | 11/21/1996 | 25 | Outer Wheel Path | 5.9 | 20
10664 | 7 | 99 | 21 | 17 | 14 | 10 | 7 | 5 | 11 | 18 | 1045 | 666 | 1 | 528 | 442 | 363 | 245 | 169 | 126 | 52 | 64 | 16609 | 0 | 12 | 18 | 24 | 36 | 48 | 60 | 11/21/1996 | 25 | Outer Wheel Path | 5.9 | 26
10665 | 7 | 99 | 9 | 7 | 6 | 4 | 3 | 2 | 12 | 18 | 418 | 276 | 1 | 220 | 180 | 148 | 98 | 71 | 53 | 54 | 64 | 6634 | 0 | 12 | 18 | 24 | 36 | 48 | 60 | 11/21/1996 | 35 | Outer Wheel Path | 5.9 | 11
10666 | 7 | 99 | 12 | 10 | 8 | 5 | 4 | 3 | 12 | 18 | 578 | 373 | 1 | 298 | 246 | 201 | 134 | 94 | 72 | 54 | 64 | 9184 | 0 | 12 | 18 | 24 | 36 | 48 | 60 | 11/21/1996 | 35 | Outer Wheel Path | 5.9 | 15
10667 | 7 | 99 | 16 | 13 | 11 | 7 | 5 | 4 | 12 | 18 | 797 | 514 | 1 | 409 | 338 | 277 | 184 | 130 | 98 | 54 | 64 | 12660 | 0 | 12 | 18 | 24 | 36 | 48 | 60 | 11/21/1996 | 35 | Outer Wheel Path | 5.9 | 20
10668 | 7 | 99 | 21 | 18 | 15 | 10 | 7 | 5 | 12 | 18 | 1046 | 684 | 1 | 541 | 452 | 370 | 245 | 172 | 129 | 54 | 64 | 16613 | 0 | 12 | 18 | 24 | 36 | 48 | 60 | 11/21/1996 | 35 | Outer Wheel Path | 5.9 | 27
10669 | 7 | 99 | 9 | 7 | 6 | 4 | 3 | 2 | 13 | 18 | 411 | 300 | 1 | 233 | 190 | 156 | 102 | 72 | 55 | 54 | 64 | 6523 | 0 | 12 | 18 | 24 | 36 | 48 | 60 | 11/21/1996 | 45 | Outer Wheel Path | 5.9 | 12
10670 | 7 | 99 | 12 | 10 | 8 | 6 | 4 | 3 | 13 | 18 | 573 | 407 | 1 | 315 | 262 | 215 | 141 | 99 | 75 | 54 | 64 | 9101 | 0 | 12 | 18 | 24 | 36 | 48 | 60 | 11/21/1996 | 45 | Outer Wheel Path | 5.9 | 16
10671 | 7 | 99 | 17 | 14 | 12 | 8 | 5 | 4 | 13 | 18 | 790 | 558 | 1 | 434 | 360 | 295 | 195 | 136 | 102 | 54 | 64 | 12557 | 0 | 12 | 18 | 24 | 36 | 48 | 60 | 11/21/1996 | 45 | Outer Wheel Path | 5.9 | 22
10672 | 7 | 99 | 23 | 19 | 15 | 10 | 7 | 5 | 13 | 18 | 1036 | 739 | 1 | 576 | 479 | 393 | 260 | 180 | 135 | 54 | 64 | 16466 | 0 | 12 | 18 | 24 | 36 | 48 | 60 | 11/21/1996 | 45 | Outer Wheel Path | 5.9 | 29
10673 | 7 | 99 | 9 | 8 | 6 | 4 | 3 | 2 | 13 | 18 | 412 | 286 | 1 | 229 | 191 | 157 | 105 | 75 | 57 | 54 | 64 | 6539 | 0 | 12 | 18 | 24 | 36 | 48 | 60 | 11/21/1996 | 55 | Outer Wheel Path | 5.9 | 11
10674 | 7 | 99 | 12 | 10 | 9 | 6 | 4 | 3 | 13 | 18 | 573 | 390 | 1 | 317 | 263 | 217 | 145 | 103 | 78 | 54 | 64 | 9101 | 0 | 12 | 18 | 24 | 36 | 48 | 60 | 11/21/1996 | 55 | Outer Wheel Path | 5.9 | 15
10675 | 7 | 99 | 17 | 14 | 12 | 8 | 5 | 4 | 13 | 18 | 789 | 534 | 1 | 430 | 358 | 295 | 198 | 139 | 106 | 54 | 64 | 12529 | 0 | 12 | 18 | 24 | 36 | 48 | 60 | 11/21/1996 | 55 | Outer Wheel Path | 5.9 | 21
10676 | 7 | 99 | 22 | 19 | 15 | 10 | 7 | 5 | 13 | 18 | 1036 | 710 | 1 | 570 | 476 | 392 | 263 | 185 | 139 | 54 | 64 | 16466 | 0 | 12 | 18 | 24 | 36 | 48 | 60 | 11/21/1996 | 55 | Outer Wheel Path | 5.9 | 28
10677 | 7 | 99 | 9 | 8 | 6 | 4 | 3 | 2 | 13 | 18 | 409 | 306 | 1 | 238 | 192 | 152 | 99 | 69 | 53 | 54 | 64 | 6495 | 0 | 12 | 18 | 24 | 36 | 48 | 60 | 11/21/1996 | 65 | Outer Wheel Path | 5.9 | 12
10678 | 7 | 99 | 13 | 10 | 8 | 5 | 4 | 3 | 13 | 18 | 573 | 422 | 1 | 328 | 266 | 212 | 139 | 97 | 76 | 54 | 64 | 9097 | 0 | 12 | 18 | 24 | 36 | 48 | 60 | 11/21/1996 | 65 | Outer Wheel Path | 5.9 | 17
10679 | 7 | 99 | 18 | 14 | 11 | 7 | 5 | 4 | 13 | 18 | 791 | 576 | 1 | 447 | 363 | 290 | 190 | 132 | 102 | 54 | 64 | 12573 | 0 | 12 | 18 | 24 | 36 | 48 | 60 | 11/21/1996 | 65 | Outer Wheel Path | 5.9 | 23
10680 | 7 | 99 | 23 | 19 | 15 | 10 | 7 | 5 | 13 | 18 | 1038 | 760 | 1 | 592 | 483 | 387 | 251 | 175 | 134 | 54 | 64 | 16494 | 0 | 12 | 18 | 24 | 36 | 48 | 60 | 11/21/1996 | 65 | Outer Wheel Path | 5.9 | 30
10681 | 8 | 18 | 11 | 8 | 6 | 4 | 3 | 2 | 11 | 10 | 389 | 394 | 1 | 279 | 212 | 157 | 94 | 66 | 52 | 52 | 50 | 6185 | 0 | 12 | 18 | 24 | 36 | 48 | 60 | 11/22/1996 | 25 | Centerline | 5.9 | 16
10682 | 8 | 18 | 15 | 11 | 8 | 5 | 4 | 3 | 11 | 10 | 538 | 527 | 1 | 375 | 283 | 213 | 128 | 90 | 69 | 52 | 50 | 8549 | 0 | 12 | 18 | 24 | 36 | 48 | 60 | 11/22/1996 | 25 | Centerline | 5.9 | 21
9313 | 5 | 16 | 8 | 7 | 6 | 4 | 3 | 2 | 7 | 13 | 402 | 265 | 1 | 209 | 177 | 145 | 99 | 70 | 53 | 44 | 55 | 6380 | 0 | 12 | 18 | 24 | 36 | 48 | 60 | 10/29/1996 | 55 | Outer Wheel Path | 5.9 | 10
9314 | 5 | 16 | 12 | 10 | 8 | 6 | 4 | 3 | 7 | 13 | 583 | 382 | 1 | 304 | 255 | 210 | 140 | 97 | 76 | 44 | 55 | 9264 | 0 | 12 | 18 | 24 | 36 | 48 | 60 | 10/29/1996 | 55 | Outer Wheel Path | 5.9 | 15
9315 | 5 | 16 | 16 | 14 | 11 | 8 | 5 | 4 | 7 | 13 | 815 | 521 | 1 | 415 | 349 | 287 | 193 | 131 | 104 | 44 | 55 | 12946 | 0 | 12 | 18 | 24 | 36 | 48 | 60 | 10/29/1996 | 55 | Outer Wheel Path | 5.9 | 21
9316 | 5 | 16 | 21 | 18 | 15 | 10 | 7 | 5 | 7 | 13 | 1049 | 674 | 1 | 539 | 453 | 373 | 250 | 172 | 133 | 44 | 55 | 16661 | 0 | 12 | 18 | 24 | 36 | 48 | 60 | 10/29/1996 | 55 | Outer Wheel Path | 5.9 | 27
9317 | 5 | 16 | 7 | 6 | 5 | 4 | 3 | 2 | 7 | 13 | 405 | 239 | 1 | 190 | 159 | 129 | 90 | 65 | 51 | 44 | 55 | 6428 | 0 | 12 | 18 | 24 | 36 | 48 | 60 | 10/29/1996 | 65 | Outer Wheel Path | 5.9 | 9
9318 | 5 | 16 | 11 | 9 | 7 | 5 | 4 | 3 | 7 | 13 | 590 | 343 | 1 | 273 | 226 | 187 | 128 | 93 | 73 | 44 | 55 | 9371 | 0 | 12 | 18 | 24 | 36 | 48 | 60 | 10/29/1996 | 65 | Outer Wheel Path | 5.9 | 14
9319 | 5 | 16 | 15 | 12 | 10 | 7 | 5 | 4 | 7 | 13 | 819 | 469 | 1 | 371 | 309 | 254 | 174 | 124 | 98 | 44 | 55 | 13014 | 0 | 12 | 18 | 24 | 36 | 48 | 60 | 10/29/1996 | 65 | Outer Wheel Path | 5.9 | 18
9320 | 5 | 16 | 19 | 16 | 13 | 9 | 6 | 5 | 7 | 13 | 1055 | 606 | 1 | 478 | 398 | 328 | 224 | 160 | 125 | 44 | 55 | 16756 | 0 | 12 | 18 | 24 | 36 | 48 | 60 | 10/29/1996 | 65 | Outer Wheel Path | 5.9 | 24
9321 | 6 | 16 | 11 | 8 | 7 | 4 | 3 | 2 | 10 | 11 | 383 | 372 | 1 | 271 | 212 | 165 | 99 | 65 | 49 | 50 | 52 | 6082 | 0 | 12 | 18 | 24 | 36 | 48 | 60 | 10/28/1996 | 25 | Centerline | 5.9 | 15
9322 | 6 | 16 | 15 | 12 | 10 | 6 | 4 | 3 | 10 | 11 | 560 | 533 | 1 | 386 | 309 | 243 | 149 | 97 | 76 | 50 | 52 | 8891 | 0 | 12 | 18 | 24 | 36 | 48 | 60 | 10/28/1996 | 25 | Centerline | 5.9 | 21
9323 | 6 | 16 | 21 | 17 | 14 | 8 | 5 | 4 | 10 | 11 | 793 | 738 | 1 | 540 | 434 | 343 | 210 | 137 | 106 | 50 | 52 | 12597 | 0 | 12 | 18 | 24 | 36 | 48 | 60 | 10/28/1996 | 25 | Centerline | 5.9 | 29
9324 | 6 | 16 | 27 | 22 | 17 | 11 | 7 | 5 | 10 | 11 | 1009 | 942 | 1 | 692 | 559 | 444 | 274 | 177 | 136 | 50 | 52 | 16029 | 0 | 12 | 18 | 24 | 36 | 48 | 60 | 10/28/1996 | 25 | Centerline | 5.9 | 37
9325 | 6 | 16 | 10 | 8 | 6 | 4 | 3 | 2 | 10 | 11 | 387 | 321 | 1 | 245 | 197 | 156 | 97 | 68 | 50 | 50 | 52 | 6142 | 0 | 12 | 18 | 24 | 36 | 48 | 60 | 10/28/1996 | 35 | Centerline | 5.9 | 13
9326 | 6 | 16 | 14 | 11 | 9 | 6 | 4 | 3 | 10 | 11 | 567 | 469 | 1 | 356 | 290 | 231 | 147 | 97 | 75 | 50 | 52 | 9002 | 0 | 12 | 18 | 24 | 36 | 48 | 60 | 10/28/1996 | 35 | Centerline | 5.9 | 18
9327 | 6 | 16 | 20 | 16 | 13 | 8 | 5 | 4 | 10 | 11 | 798 | 647 | 1 | 496 | 404 | 324 | 206 | 139 | 105 | 50 | 52 | 12680 | 0 | 12 | 18 | 24 | 36 | 48 | 60 | 10/28/1996 | 35 | Centerline | 5.9 | 25
9328 | 6 | 16 | 25 | 21 | 17 | 11 | 7 | 5 | 10 | 11 | 1015 | 827 | 1 | 635 | 521 | 420 | 268 | 179 | 135 | 50 | 52 | 16132 | 0 | 12 | 18 | 24 | 36 | 48 | 60 | 10/28/1996 | 35 | Centerline | 5.9 | 33
9329 | 6 | 16 | 10 | 8 | 6 | 3 | 2 | 2 | 10 | 11 | 394 | 329 | 1 | 258 | 210 | 148 | 85 | 58 | 50 | 49 | 52 | 6257 | 0 | 12 | 18 | 24 | 36 | 48 | 60 | 10/28/1996 | 45 | Centerline | 5.9 | 13
9330 | 6 | 16 | 14 | 11 | 9 | 6 | 4 | 3 | 10 | 11 | 572 | 483 | 1 | 362 | 290 | 224 | 140 | 95 | 75 | 49 | 52 | 9093 | 0 | 12 | 18 | 24 | 36 | 48 | 60 | 10/28/1996 | 45 | Centerline | 5.9 | 19
9331 | 6 | 16 | 19 | 16 | 12 | 8 | 5 | 4 | 10 | 11 | 792 | 657 | 1 | 494 | 398 | 309 | 193 | 130 | 101 | 49 | 52 | 12577 | 0 | 12 | 18 | 24 | 36 | 48 | 60 | 10/28/1996 | 45 | Centerline | 5.9 | 26
9332 | 6 | 16 | 25 | 20 | 16 | 10 | 7 | 5 | 10 | 11 | 999 | 839 | 1 | 630 | 513 | 398 | 248 | 167 | 130 | 49 | 52 | 15878 | 0 | 12 | 18 | 24 | 36 | 48 | 60 | 10/28/1996 | 45 | Centerline | 5.9 | 33
9333 | 6 | 16 | 10 | 8 | 6 | 4 | 3 | 2 | 10 | 11 | 395 | 351 | 1 | 257 | 207 | 161 | 100 | 68 | 50 | 49 | 52 | 6273 | 0 | 12 | 18 | 24 | 36 | 48 | 60 | 10/28/1996 | 55 | Centerline | 5.9 | 14
9334 | 6 | 16 | 15 | 12 | 9 | 6 | 4 | 3 | 10 | 11 | 573 | 500 | 1 | 371 | 299 | 236 | 150 | 101 | 75 | 49 | 52 | 9097 | 0 | 12 | 18 | 24 | 36 | 48 | 60 | 10/28/1996 | 55 | Centerline | 5.9 | 20
9335 | 6 | 16 | 20 | 16 | 13 | 8 | 5 | 4 | 10 | 11 | 797 | 673 | 1 | 503 | 410 | 325 | 205 | 136 | 102 | 49 | 52 | 12664 | 0 | 12 | 18 | 24 | 36 | 48 | 60 | 10/28/1996 | 55 | Centerline | 5.9 | 26
9336 | 6 | 16 | 26 | 21 | 17 | 11 | 7 | 5 | 10 | 11 | 1022 | 866 | 1 | 650 | 530 | 423 | 268 | 180 | 132 | 49 | 52 | 16236 | 0 | 12 | 18 | 24 | 36 | 48 | 60 | 10/28/1996 | 55 | Centerline | 5.9 | 34
9337 | 6 | 16 | 9 | 8 | 6 | 4 | 3 | 2 | 10 | 11 | 395 | 319 | 1 | 241 | 196 | 156 | 98 | 66 | 51 | 49 | 52 | 6269 | 0 | 12 | 18 | 24 | 36 | 48 | 60 | 10/28/1996 | 66 | Centerline | 5.9 | 13
9338 | 6 | 16 | 14 | 11 | 9 | 6 | 4 | 3 | 10 | 11 | 572 | 459 | 1 | 345 | 281 | 225 | 145 | 98 | 75 | 49 | 52 | 9089 | 0 | 12 | 18 | 24 | 36 | 48 | 60 | 10/28/1996 | 66 | Centerline | 5.9 | 18
9339 | 6 | 16 | 19 | 15 | 12 | 8 | 5 | 4 | 10 | 11 | 796 | 626 | 1 | 474 | 387 | 311 | 200 | 133 | 104 | 49 | 52 | 12653 | 0 | 12 | 18 | 24 | 36 | 48 | 60 | 10/28/1996 | 66 | Centerline | 5.9 | 25
9340 | 6 | 16 | 24 | 20 | 16 | 10 | 7 | 5 | 10 | 11 | 1024 | 807 | 1 | 611 | 501 | 403 | 260 | 174 | 133 | 49 | 52 | 16275 | 0 | 12 | 18 | 24 | 36 | 48 | 60 | 10/28/1996 | 66 | Centerline | 5.9 | 32
9341 | 6 | 16 | 11 | 9 | 7 | 4 | 3 | 2 | 6 | 14 | 397 | 382 | 1 | 282 | 218 | 170 | 101 | 70 | 50 | 42 | 56 | 6304 | 0 | 12 | 18 | 24 | 36 | 48 | 60 | 10/29/1996 | 25 | Outer Wheel Path | 5.9 | 15
9342 | 6 | 16 | 16 | 13 | 10 | 6 | 4 | 3 | 6 | 14 | 577 | 547 | 1 | 401 | 317 | 249 | 152 | 102 | 77 | 42 | 56 | 9165 | 0 | 12 | 18 | 24 | 36 | 48 | 60 | 10/29/1996 | 25 | Outer Wheel Path | 5.9 | 22
9343 | 6 | 16 | 21 | 17 | 13 | 8 | 6 | 4 | 6 | 14 | 802 | 742 | 1 | 545 | 435 | 342 | 211 | 140 | 106 | 42 | 56 | 12740 | 0 | 12 | 18 | 24 | 36 | 48 | 60 | 10/29/1996 | 25 | Outer Wheel Path | 5.9 | 29
9344 | 6 | 16 | 27 | 22 | 17 | 11 | 7 | 5 | 6 | 14 | 1025 | 957 | 1 | 698 | 561 | 443 | 277 | 185 | 138 | 42 | 56 | 16287 | 0 | 12 | 18 | 24 | 36 | 48 | 60 | 10/29/1996 | 25 | Outer Wheel Path | 5.9 | 38
9345 | 6 | 16 | 9 | 8 | 6 | 4 | 3 | 2 | 6 | 14 | 396 | 325 | 1 | 241 | 193 | 155 | 95 | 65 | 49 | 43 | 56 | 6289 | 0 | 12 | 18 | 24 | 36 | 48 | 60 | 10/29/1996 | 35 | Outer Wheel Path | 5.9 | 13
9346 | 6 | 16 | 14 | 11 | 9 | 6 | 4 | 3 | 6 | 14 | 577 | 464 | 1 | 346 | 282 | 227 | 142 | 96 | 77 | 43 | 56 | 9169 | 0 | 12 | 18 | 24 | 36 | 48 | 60 | 10/29/1996 | 35 | Outer Wheel Path | 5.9 | 18
9347 | 6 | 16 | 19 | 15 | 12 | 8 | 5 | 4 | 6 | 14 | 807 | 632 | 1 | 473 | 388 | 314 | 199 | 132 | 105 | 43 | 56 | 12815 | 0 | 12 | 18 | 24 | 36 | 48 | 60 | 10/29/1996 | 35 | Outer Wheel Path | 5.9 | 25
9348 | 6 | 16 | 24 | 20 | 16 | 10 | 7 | 5 | 6 | 14 | 1033 | 804 | 1 | 605 | 498 | 405 | 259 | 176 | 136 | 43 | 56 | 16411 | 0 | 12 | 18 | 24 | 36 | 48 | 60 | 10/29/1996 | 35 | Outer Wheel Path | 5.9 | 32
9349 | 6 | 16 | 9 | 8 | 6 | 4 | 3 | 2 | 7 | 14 | 392 | 315 | 1 | 239 | 195 | 154 | 96 | 68 | 50 | 45 | 56 | 6233 | 0 | 12 | 18 | 24 | 36 | 48 | 60 | 10/29/1996 | 45 | Outer Wheel Path | 5.9 | 12
9350 | 6 | 16 | 14 | 11 | 9 | 6 | 4 | 3 | 7 | 14 | 576 | 452 | 1 | 349 | 285 | 228 | 146 | 101 | 76 | 45 | 56 | 9145 | 0 | 12 | 18 | 24 | 36 | 48 | 60 | 10/29/1996 | 45 | Outer Wheel Path | 5.9 | 18
9351 | 6 | 16 | 19 | 15 | 12 | 8 | 5 | 4 | 7 | 14 | 804 | 618 | 1 | 475 | 391 | 313 | 202 | 138 | 103 | 45 | 56 | 12772 | 0 | 12 | 18 | 24 | 36 | 48 | 60 | 10/29/1996 | 45 | Outer Wheel Path | 5.9 | 24
9352 | 6 | 16 | 24 | 20 | 16 | 10 | 7 | 5 | 7 | 14 | 1029 | 792 | 1 | 612 | 505 | 406 | 266 | 174 | 134 | 45 | 56 | 16355 | 0 | 12 | 18 | 24 | 36 | 48 | 60 | 10/29/1996 | 45 | Outer Wheel Path | 5.9 | 31
9353 | 6 | 16 | 9 | 8 | 6 | 4 | 3 | 2 | 7 | 14 | 388 | 315 | 1 | 241 | 195 | 154 | 97 | 67 | 49 | 45 | 56 | 6165 | 0 | 12 | 18 | 24 | 36 | 48 | 60 | 10/29/1996 | 55 | Outer Wheel Path | 5.9 | 12
9354 | 6 | 16 | 14 | 11 | 9 | 6 | 4 | 3 | 7 | 14 | 574 | 458 | 1 | 351 | 287 | 229 | 147 | 100 | 76 | 45 | 56 | 9117 | 0 | 12 | 18 | 24 | 36 | 48 | 60 | 10/29/1996 | 55 | Outer Wheel Path | 5.9 | 18
9355 | 6 | 16 | 19 | 16 | 12 | 8 | 5 | 4 | 7 | 14 | 799 | 628 | 1 | 482 | 395 | 315 | 203 | 133 | 103 | 45 | 56 | 12692 | 0 | 12 | 18 | 24 | 36 | 48 | 60 | 10/29/1996 | 55 | Outer Wheel Path | 5.9 | 25
9356 | 6 | 16 | 24 | 20 | 16 | 11 | 7 | 5 | 7 | 14 | 1026 | 810 | 1 | 622 | 511 | 410 | 267 | 179 | 134 | 45 | 56 | 16303 | 0 | 12 | 18 | 24 | 36 | 48 | 60 | 10/29/1996 | 55 | Outer Wheel Path | 5.9 | 32
9357 | 6 | 16 | 9 | 7 | 6 | 4 | 3 | 2 | 7 | 14 | 388 | 299 | 1 | 230 | 186 | 150 | 97 | 68 | 50 | 45 | 56 | 6157 | 0 | 12 | 18 | 24 | 36 | 48 | 60 | 10/29/1996 | 65 | Outer Wheel Path | 5.9 | 12
9358 | 6 | 16 | 13 | 11 | 9 | 6 | 4 | 3 | 7 | 14 | 574 | 433 | 1 | 334 | 271 | 220 | 146 | 103 | 76 | 45 | 56 | 9117 | 0 | 12 | 18 | 24 | 36 | 48 | 60 | 10/29/1996 | 65 | Outer Wheel Path | 5.9 | 17
16976 | 5 | 24 | 27 | 22 | 18 | 12 | 8 | 6 | 10 | 11 | 1034 | 942 | 1 | 696 | 566 | 456 | 297 | 201 | 148 | 50 | 52 | 16430 | 0 | 12 | 18 | 24 | 36 | 48 | 60 | 03/04/1997 | 25 | Outer Wheel Path | 5.9 | 37
16977 | 5 | 24 | 11 | 9 | 7 | 4 | 3 | 2 | 10 | 11 | 410 | 355 | 1 | 268 | 217 | 173 | 110 | 74 | 57 | 50 | 52 | 6519 | 0 | 12 | 18 | 24 | 36 | 48 | 60 | 03/04/1997 | 35 | Outer Wheel Path | 5.9 | 14
16978 | 5 | 24 | 15 | 12 | 10 | 6 | 4 | 3 | 10 | 11 | 594 | 496 | 1 | 377 | 309 | 248 | 160 | 109 | 82 | 50 | 52 | 9443 | 0 | 12 | 18 | 24 | 36 | 48 | 60 | 03/04/1997 | 35 | Outer Wheel Path | 5.9 | 20
16979 | 5 | 24 | 19 | 16 | 13 | 8 | 6 | 4 | 10 | 11 | 782 | 645 | 1 | 490 | 400 | 324 | 210 | 144 | 106 | 50 | 52 | 12430 | 0 | 12 | 18 | 24 | 36 | 48 | 60 | 03/04/1997 | 35 | Outer Wheel Path | 5.9 | 25
16980 | 5 | 24 | 26 | 21 | 17 | 11 | 8 | 6 | 10 | 11 | 1035 | 845 | 1 | 648 | 533 | 432 | 280 | 193 | 141 | 50 | 52 | 16446 | 0 | 12 | 18 | 24 | 36 | 48 | 60 | 03/04/1997 | 35 | Outer Wheel Path | 5.9 | 33
16981 | 5 | 24 | 10 | 8 | 6 | 4 | 3 | 2 | 10 | 11 | 405 | 316 | 1 | 246 | 200 | 161 | 105 | 72 | 54 | 49 | 52 | 6436 | 0 | 12 | 18 | 24 | 36 | 48 | 60 | 03/04/1997 | 45 | Outer Wheel Path | 5.9 | 12
16982 | 5 | 24 | 14 | 11 | 9 | 6 | 4 | 3 | 10 | 11 | 592 | 447 | 1 | 349 | 286 | 232 | 152 | 105 | 79 | 49 | 52 | 9407 | 0 | 12 | 18 | 24 | 36 | 48 | 60 | 03/04/1997 | 45 | Outer Wheel Path | 5.9 | 18
16983 | 5 | 24 | 18 | 15 | 12 | 8 | 5 | 4 | 10 | 11 | 782 | 580 | 1 | 451 | 372 | 302 | 199 | 137 | 102 | 49 | 52 | 12418 | 0 | 12 | 18 | 24 | 36 | 48 | 60 | 03/04/1997 | 45 | Outer Wheel Path | 5.9 | 23
16984 | 5 | 24 | 24 | 19 | 16 | 11 | 7 | 5 | 10 | 11 | 1036 | 769 | 1 | 601 | 495 | 404 | 267 | 183 | 136 | 49 | 52 | 16462 | 0 | 12 | 18 | 24 | 36 | 48 | 60 | 03/04/1997 | 45 | Outer Wheel Path | 5.9 | 30
16985 | 5 | 24 | 10 | 9 | 7 | 5 | 3 | 2 | 9 | 11 | 403 | 332 | 1 | 263 | 219 | 179 | 117 | 79 | 59 | 48 | 52 | 6404 | 0 | 12 | 18 | 24 | 36 | 48 | 60 | 03/04/1997 | 55 | Outer Wheel Path | 5.9 | 13
16986 | 5 | 24 | 15 | 12 | 10 | 7 | 5 | 3 | 9 | 11 | 588 | 470 | 1 | 370 | 308 | 254 | 167 | 118 | 85 | 48 | 52 | 9347 | 0 | 12 | 18 | 24 | 36 | 48 | 60 | 03/04/1997 | 55 | Outer Wheel Path | 5.9 | 19
16987 | 5 | 24 | 19 | 16 | 13 | 9 | 6 | 4 | 9 | 11 | 779 | 609 | 1 | 481 | 401 | 331 | 220 | 152 | 111 | 48 | 52 | 12382 | 0 | 12 | 18 | 24 | 36 | 48 | 60 | 03/04/1997 | 55 | Outer Wheel Path | 5.9 | 24
16988 | 5 | 24 | 25 | 21 | 17 | 12 | 8 | 6 | 9 | 11 | 1034 | 813 | 1 | 639 | 534 | 442 | 294 | 202 | 148 | 48 | 52 | 16426 | 0 | 12 | 18 | 24 | 36 | 48 | 60 | 03/04/1997 | 55 | Outer Wheel Path | 5.9 | 32
16989 | 5 | 24 | 9 | 7 | 6 | 4 | 3 | 2 | 9 | 11 | 408 | 274 | 1 | 221 | 185 | 153 | 103 | 72 | 57 | 48 | 52 | 6483 | 0 | 12 | 18 | 24 | 36 | 48 | 60 | 03/04/1997 | 65 | Outer Wheel Path | 5.9 | 11
16990 | 5 | 24 | 12 | 10 | 9 | 6 | 4 | 3 | 9 | 11 | 596 | 392 | 1 | 313 | 264 | 219 | 150 | 106 | 83 | 48 | 52 | 9471 | 0 | 12 | 18 | 24 | 36 | 48 | 60 | 03/04/1997 | 65 | Outer Wheel Path | 5.9 | 15
16991 | 5 | 24 | 16 | 13 | 11 | 8 | 5 | 4 | 9 | 11 | 786 | 507 | 1 | 406 | 342 | 284 | 193 | 138 | 105 | 48 | 52 | 12494 | 0 | 12 | 18 | 24 | 36 | 48 | 60 | 03/04/1997 | 65 | Outer Wheel Path | 5.9 | 20
16992 | 5 | 24 | 21 | 18 | 15 | 10 | 7 | 5 | 9 | 11 | 1035 | 674 | 1 | 534 | 452 | 374 | 255 | 182 | 138 | 48 | 52 | 16438 | 0 | 12 | 18 | 24 | 36 | 48 | 60 | 03/04/1997 | 65 | Outer Wheel Path | 5.9 | 27
16993 | 6 | 24 | 14 | 10 | 8 | 5 | 3 | 2 | 15 | 9 | 388 | 485 | 1 | 354 | 262 | 205 | 120 | 73 | 52 | 58 | 48 | 6157 | 0 | 12 | 18 | 24 | 36 | 48 | 60 | 03/04/1997 | 25 | Centerline | 5.9 | 19
16994 | 6 | 24 | 19 | 15 | 12 | 7 | 4 | 3 | 15 | 9 | 565 | 683 | 1 | 494 | 382 | 297 | 176 | 111 | 84 | 58 | 48 | 8978 | 0 | 12 | 18 | 24 | 36 | 48 | 60 | 03/04/1997 | 25 | Centerline | 5.9 | 27
16995 | 6 | 24 | 25 | 20 | 15 | 9 | 6 | 4 | 15 | 9 | 750 | 885 | 1 | 640 | 499 | 391 | 232 | 148 | 110 | 58 | 48 | 11910 | 0 | 12 | 18 | 24 | 36 | 48 | 60 | 03/04/1997 | 25 | Centerline | 5.9 | 35
16996 | 6 | 24 | 33 | 26 | 21 | 12 | 8 | 6 | 15 | 9 | 989 | 1178 | 1 | 850 | 668 | 523 | 312 | 199 | 148 | 58 | 48 | 15707 | 0 | 12 | 18 | 24 | 36 | 48 | 60 | 03/04/1997 | 25 | Centerline | 5.9 | 46
16997 | 6 | 24 | 12 | 10 | 7 | 5 | 3 | 2 | 16 | 9 | 392 | 394 | 1 | 306 | 242 | 188 | 115 | 72 | 51 | 61 | 48 | 6233 | 0 | 12 | 18 | 24 | 36 | 48 | 60 | 03/04/1997 | 35 | Centerline | 5.9 | 16
16998 | 6 | 24 | 17 | 14 | 11 | 7 | 4 | 3 | 16 | 9 | 570 | 556 | 1 | 432 | 348 | 273 | 170 | 109 | 80 | 61 | 48 | 9053 | 0 | 12 | 18 | 24 | 36 | 48 | 60 | 03/04/1997 | 35 | Centerline | 5.9 | 22
16999 | 6 | 24 | 22 | 18 | 14 | 9 | 6 | 4 | 16 | 9 | 757 | 721 | 1 | 561 | 454 | 357 | 223 | 144 | 105 | 61 | 48 | 12025 | 0 | 12 | 18 | 24 | 36 | 48 | 60 | 03/04/1997 | 35 | Centerline | 5.9 | 28
17000 | 6 | 24 | 29 | 24 | 19 | 12 | 8 | 6 | 16 | 9 | 1000 | 954 | 1 | 744 | 605 | 476 | 299 | 193 | 141 | 61 | 48 | 15882 | 0 | 12 | 18 | 24 | 36 | 48 | 60 | 03/04/1997 | 35 | Centerline | 5.9 | 38
17001 | 6 | 24 | 11 | 9 | 7 | 4 | 3 | 2 | 17 | 9 | 395 | 383 | 1 | 290 | 229 | 178 | 105 | 69 | 50 | 62 | 48 | 6281 | 0 | 12 | 18 | 24 | 36 | 48 | 60 | 03/04/1997 | 45 | Centerline | 5.9 | 15
17002 | 6 | 24 | 16 | 13 | 10 | 6 | 4 | 3 | 17 | 9 | 575 | 547 | 1 | 412 | 330 | 258 | 156 | 103 | 78 | 62 | 48 | 9129 | 0 | 12 | 18 | 24 | 36 | 48 | 60 | 03/04/1997 | 45 | Centerline | 5.9 | 22
17003 | 6 | 24 | 21 | 17 | 13 | 8 | 5 | 4 | 17 | 9 | 759 | 707 | 1 | 535 | 429 | 337 | 206 | 136 | 102 | 62 | 48 | 12053 | 0 | 12 | 18 | 24 | 36 | 48 | 60 | 03/04/1997 | 45 | Centerline | 5.9 | 28
17004 | 6 | 24 | 28 | 23 | 18 | 11 | 7 | 5 | 17 | 9 | 1001 | 955 | 1 | 711 | 573 | 451 | 277 | 181 | 136 | 62 | 48 | 15906 | 0 | 12 | 18 | 24 | 36 | 48 | 60 | 03/04/1997 | 45 | Centerline | 5.9 | 38
17005 | 6 | 24 | 12 | 9 | 7 | 4 | 3 | 2 | 17 | 9 | 392 | 394 | 1 | 298 | 237 | 184 | 112 | 70 | 53 | 62 | 48 | 6225 | 0 | 12 | 18 | 24 | 36 | 48 | 60 | 03/04/1997 | 55 | Centerline | 5.9 | 16
17006 | 6 | 24 | 17 | 13 | 11 | 7 | 4 | 3 | 17 | 9 | 572 | 560 | 1 | 428 | 340 | 268 | 165 | 107 | 81 | 62 | 48 | 9085 | 0 | 12 | 18 | 24 | 36 | 48 | 60 | 03/04/1997 | 55 | Centerline | 5.9 | 22
17007 | 6 | 24 | 22 | 18 | 14 | 9 | 6 | 4 | 17 | 9 | 758 | 728 | 1 | 557 | 445 | 351 | 218 | 142 | 105 | 62 | 48 | 12037 | 0 | 12 | 18 | 24 | 36 | 48 | 60 | 03/04/1997 | 55 | Centerline | 5.9 | 29
17008 | 6 | 24 | 29 | 23 | 19 | 12 | 7 | 6 | 17 | 9 | 1000 | 984 | 1 | 739 | 596 | 473 | 294 | 190 | 142 | 62 | 48 | 15894 | 0 | 12 | 18 | 24 | 36 | 48 | 60 | 03/04/1997 | 55 | Centerline | 5.9 | 39
17009 | 6 | 24 | 12 | 9 | 7 | 4 | 3 | 2 | 18 | 9 | 394 | 405 | 1 | 304 | 236 | 181 | 108 | 71 | 54 | 64 | 48 | 6253 | 0 | 12 | 18 | 24 | 36 | 48 | 60 | 03/04/1997 | 65 | Centerline | 5.9 | 16
17010 | 6 | 24 | 17 | 13 | 10 | 6 | 4 | 3 | 18 | 9 | 572 | 569 | 1 | 434 | 340 | 266 | 159 | 105 | 79 | 64 | 48 | 9093 | 0 | 12 | 18 | 24 | 36 | 48 | 60 | 03/04/1997 | 65 | Centerline | 5.9 | 22
17011 | 6 | 24 | 22 | 18 | 14 | 8 | 5 | 4 | 18 | 9 | 761 | 738 | 1 | 561 | 446 | 347 | 208 | 138 | 104 | 64 | 48 | 12092 | 0 | 12 | 18 | 24 | 36 | 48 | 60 | 03/04/1997 | 65 | Centerline | 5.9 | 29
17012 | 6 | 24 | 30 | 24 | 18 | 11 | 7 | 5 | 18 | 9 | 1009 | 986 | 1 | 750 | 598 | 468 | 283 | 185 | 139 | 64 | 48 | 16029 | 0 | 12 | 18 | 24 | 36 | 48 | 60 | 03/04/1997 | 65 | Centerline | 5.9 | 39
17013 | 6 | 24 | 12 | 9 | 7 | 5 | 3 | 2 | 9 | 10 | 406 | 385 | 1 | 296 | 237 | 189 | 119 | 79 | 57 | 48 | 50 | 6455 | 0 | 12 | 18 | 24 | 36 | 48 | 60 | 03/04/1997 | 25 | Outer Wheel Path | 5.9 | 15
17014 | 6 | 24 | 17 | 13 | 11 | 7 | 5 | 3 | 9 | 10 | 590 | 548 | 1 | 419 | 341 | 272 | 175 | 118 | 87 | 48 | 50 | 9367 | 0 | 12 | 18 | 24 | 36 | 48 | 60 | 03/04/1997 | 25 | Outer Wheel Path | 5.9 | 22
17015 | 6 | 24 | 22 | 18 | 14 | 9 | 6 | 4 | 9 | 10 | 777 | 710 | 1 | 548 | 445 | 357 | 230 | 156 | 113 | 48 | 50 | 12339 | 0 | 12 | 18 | 24 | 36 | 48 | 60 | 03/04/1997 | 25 | Outer Wheel Path | 5.9 | 28
17016 | 6 | 24 | 28 | 23 | 19 | 12 | 8 | 6 | 9 | 10 | 1019 | 985 | 1 | 721 | 589 | 474 | 307 | 208 | 151 | 48 | 50 | 16184 | 0 | 12 | 18 | 24 | 36 | 48 | 60 | 03/04/1997 | 25 | Outer Wheel Path | 5.9 | 39
17017 | 6 | 24 | 11 | 9 | 7 | 4 | 3 | 2 | 9 | 10 | 403 | 349 | 1 | 279 | 222 | 180 | 114 | 77 | 55 | 47 | 50 | 6408 | 0 | 12 | 18 | 24 | 36 | 48 | 60 | 03/04/1997 | 35 | Outer Wheel Path | 5.9 | 14
17018 | 6 | 24 | 16 | 13 | 10 | 7 | 5 | 3 | 9 | 10 | 592 | 502 | 1 | 396 | 321 | 261 | 169 | 116 | 86 | 47 | 50 | 9407 | 0 | 12 | 18 | 24 | 36 | 48 | 60 | 03/04/1997 | 35 | Outer Wheel Path | 5.9 | 20
17019 | 6 | 24 | 20 | 16 | 13 | 9 | 6 | 4 | 9 | 10 | 778 | 645 | 1 | 513 | 417 | 340 | 220 | 151 | 110 | 47 | 50 | 12359 | 0 | 12 | 18 | 24 | 36 | 48 | 60 | 03/04/1997 | 35 | Outer Wheel Path | 5.9 | 25
17020 | 6 | 24 | 27 | 22 | 18 | 12 | 8 | 6 | 9 | 10 | 1025 | 862 | 1 | 675 | 554 | 450 | 294 | 201 | 148 | 47 | 50 | 16291 | 0 | 12 | 18 | 24 | 36 | 48 | 60 | 03/04/1997 | 35 | Outer Wheel Path | 5.9 | 34
17021 | 6 | 24 | 11 | 9 | 7 | 4 | 3 | 2 | 9 | 10 | 403 | 375 | 1 | 281 | 225 | 179 | 111 | 76 | 54 | 47 | 50 | 6408 | 0 | 12 | 18 | 24 | 36 | 48 | 60 | 03/04/1997 | 45 | Outer Wheel Path | 5.9 | 15
18051 | 6 | 25 | 22 | 18 | 14 | 8 | 6 | 4 | 22 | 20 | 764 | 735 | 1 | 556 | 445 | 345 | 214 | 140 | 106 | 71 | 67 | 12140 | 0 | 12 | 18 | 24 | 36 | 48 | 60 | 03/18/1997 | 65 | Centerline | 5.9 | 29
18052 | 6 | 25 | 29 | 23 | 18 | 11 | 7 | 6 | 22 | 20 | 1009 | 974 | 1 | 743 | 597 | 464 | 286 | 189 | 141 | 71 | 67 | 16033 | 0 | 12 | 18 | 24 | 36 | 48 | 60 | 03/18/1997 | 65 | Centerline | 5.9 | 38
18053 | 6 | 25 | 12 | 9 | 7 | 4 | 3 | 2 | 23 | 19 | 373 | 448 | 1 | 306 | 234 | 177 | 105 | 70 | 52 | 72 | 65 | 5931 | 0 | 12 | 18 | 24 | 36 | 48 | 60 | 03/17/1997 | 25 | Outer Wheel Path | 5.9 | 18
18054 | 6 | 25 | 17 | 14 | 10 | 6 | 4 | 3 | 23 | 19 | 549 | 641 | 1 | 442 | 344 | 264 | 160 | 108 | 82 | 72 | 65 | 8728 | 0 | 12 | 18 | 24 | 36 | 48 | 60 | 03/17/1997 | 25 | Outer Wheel Path | 5.9 | 25
18055 | 6 | 25 | 23 | 18 | 14 | 8 | 6 | 4 | 23 | 19 | 727 | 836 | 1 | 577 | 454 | 351 | 210 | 140 | 107 | 72 | 65 | 11544 | 0 | 12 | 18 | 24 | 36 | 48 | 60 | 03/17/1997 | 25 | Outer Wheel Path | 5.9 | 33
18056 | 6 | 25 | 31 | 24 | 19 | 11 | 7 | 6 | 23 | 19 | 967 | 1117 | 1 | 776 | 615 | 479 | 286 | 190 | 144 | 72 | 65 | 15362 | 0 | 12 | 18 | 24 | 36 | 48 | 60 | 03/17/1997 | 25 | Outer Wheel Path | 5.9 | 44
18057 | 6 | 25 | 11 | 9 | 7 | 4 | 3 | 2 | 21 | 19 | 375 | 413 | 1 | 290 | 224 | 171 | 101 | 64 | 49 | 69 | 65 | 5955 | 0 | 12 | 18 | 24 | 36 | 48 | 60 | 03/17/1997 | 35 | Outer Wheel Path | 5.9 | 16
18058 | 6 | 25 | 16 | 13 | 10 | 6 | 4 | 3 | 21 | 19 | 548 | 588 | 1 | 417 | 325 | 253 | 154 | 105 | 80 | 69 | 65 | 8700 | 0 | 12 | 18 | 24 | 36 | 48 | 60 | 03/17/1997 | 35 | Outer Wheel Path | 5.9 | 23
18059 | 6 | 25 | 22 | 17 | 13 | 8 | 5 | 4 | 21 | 19 | 729 | 769 | 1 | 549 | 429 | 334 | 205 | 136 | 104 | 69 | 65 | 11584 | 0 | 12 | 18 | 24 | 36 | 48 | 60 | 03/17/1997 | 35 | Outer Wheel Path | 5.9 | 30
18060 | 6 | 25 | 29 | 23 | 18 | 11 | 7 | 5 | 21 | 19 | 971 | 1040 | 1 | 732 | 577 | 449 | 277 | 183 | 140 | 69 | 65 | 15421 | 0 | 12 | 18 | 24 | 36 | 48 | 60 | 03/17/1997 | 35 | Outer Wheel Path | 5.9 | 41
18061 | 6 | 25 | 11 | 9 | 7 | 4 | 3 | 2 | 23 | 19 | 371 | 414 | 1 | 290 | 220 | 170 | 98 | 66 | 48 | 72 | 65 | 5895 | 0 | 12 | 18 | 24 | 36 | 48 | 60 | 03/17/1997 | 45 | Outer Wheel Path | 5.9 | 16
18062 | 6 | 25 | 16 | 13 | 10 | 6 | 4 | 3 | 23 | 19 | 547 | 594 | 1 | 418 | 324 | 251 | 154 | 102 | 82 | 72 | 65 | 8696 | 0 | 12 | 18 | 24 | 36 | 48 | 60 | 03/17/1997 | 45 | Outer Wheel Path | 5.9 | 23
18063 | 6 | 25 | 21 | 17 | 13 | 8 | 5 | 4 | 23 | 19 | 728 | 775 | 1 | 543 | 428 | 330 | 207 | 134 | 110 | 72 | 65 | 11564 | 0 | 12 | 18 | 24 | 36 | 48 | 60 | 03/17/1997 | 45 | Outer Wheel Path | 5.9 | 31
18064 | 6 | 25 | 29 | 23 | 18 | 11 | 7 | 6 | 23 | 19 | 966 | 1038 | 1 | 728 | 575 | 445 | 282 | 179 | 150 | 72 | 65 | 15354 | 0 | 12 | 18 | 24 | 36 | 48 | 60 | 03/17/1997 | 45 | Outer Wheel Path | 5.9 | 41
18065 | 6 | 25 | 11 | 9 | 7 | 4 | 3 | 2 | 23 | 19 | 370 | 412 | 1 | 288 | 220 | 171 | 99 | 64 | 49 | 72 | 65 | 5879 | 0 | 12 | 18 | 24 | 36 | 48 | 60 | 03/17/1997 | 56 | Outer Wheel Path | 5.9 | 16
18066 | 6 | 25 | 16 | 13 | 10 | 6 | 4 | 3 | 23 | 19 | 544 | 585 | 1 | 415 | 324 | 251 | 151 | 101 | 78 | 72 | 65 | 8636 | 0 | 12 | 18 | 24 | 36 | 48 | 60 | 03/17/1997 | 56 | Outer Wheel Path | 5.9 | 23
18067 | 6 | 25 | 21 | 17 | 13 | 8 | 5 | 4 | 23 | 19 | 726 | 773 | 1 | 545 | 430 | 334 | 202 | 134 | 103 | 72 | 65 | 11540 | 0 | 12 | 18 | 24 | 36 | 48 | 60 | 03/17/1997 | 56 | Outer Wheel Path | 5.9 | 30
18068 | 6 | 25 | 29 | 23 | 18 | 11 | 7 | 5 | 23 | 19 | 966 | 1037 | 1 | 733 | 580 | 452 | 275 | 181 | 138 | 72 | 65 | 15350 | 0 | 12 | 18 | 24 | 36 | 48 | 60 | 03/17/1997 | 56 | Outer Wheel Path | 5.9 | 41
18069 | 6 | 25 | 11 | 8 | 6 | 4 | 3 | 2 | 22 | 19 | 375 | 380 | 1 | 277 | 208 | 164 | 101 | 71 | 51 | 72 | 65 | 5955 | 0 | 12 | 18 | 24 | 36 | 48 | 60 | 03/17/1997 | 65 | Outer Wheel Path | 5.9 | 15
18070 | 6 | 25 | 15 | 12 | 9 | 6 | 4 | 3 | 22 | 19 | 549 | 542 | 1 | 392 | 307 | 241 | 153 | 107 | 80 | 72 | 65 | 8720 | 0 | 12 | 18 | 24 | 36 | 48 | 60 | 03/17/1997 | 65 | Outer Wheel Path | 5.9 | 21
18071 | 6 | 25 | 20 | 16 | 13 | 8 | 6 | 4 | 22 | 19 | 730 | 709 | 1 | 514 | 404 | 318 | 202 | 140 | 105 | 72 | 65 | 11600 | 0 | 12 | 18 | 24 | 36 | 48 | 60 | 03/17/1997 | 65 | Outer Wheel Path | 5.9 | 28
18072 | 6 | 25 | 27 | 21 | 17 | 11 | 7 | 6 | 22 | 19 | 971 | 955 | 1 | 691 | 544 | 429 | 271 | 188 | 141 | 72 | 65 | 15421 | 0 | 12 | 18 | 24 | 36 | 48 | 60 | 03/17/1997 | 65 | Outer Wheel Path | 5.9 | 38
18073 | 7 | 25 | 9 | 7 | 6 | 4 | 3 | 2 | 26 | 20 | 394 | 284 | 1 | 222 | 184 | 150 | 98 | 67 | 48 | 79 | 67 | 6261 | 0 | 12 | 18 | 24 | 36 | 48 | 60 | 03/18/1997 | 25 | Centerline | 5.9 | 11
18074 | 7 | 25 | 13 | 10 | 9 | 6 | 4 | 3 | 26 | 20 | 578 | 408 | 1 | 318 | 265 | 218 | 144 | 99 | 71 | 79 | 67 | 9181 | 0 | 12 | 18 | 24 | 36 | 48 | 60 | 03/18/1997 | 25 | Centerline | 5.9 | 16
18075 | 7 | 25 | 17 | 14 | 11 | 8 | 5 | 4 | 26 | 20 | 775 | 542 | 1 | 422 | 353 | 290 | 193 | 132 | 95 | 79 | 67 | 12319 | 0 | 12 | 18 | 24 | 36 | 48 | 60 | 03/18/1997 | 25 | Centerline | 5.9 | 21
18076 | 7 | 25 | 22 | 19 | 15 | 10 | 7 | 5 | 26 | 20 | 1026 | 721 | 1 | 562 | 472 | 387 | 259 | 177 | 127 | 79 | 67 | 16299 | 0 | 12 | 18 | 24 | 36 | 48 | 60 | 03/18/1997 | 25 | Centerline | 5.9 | 28
17678 | 23 | 24 | 12 | 10 | 8 | 6 | 4 | 3 | 4 | 6 | 580 | 378 | 1 | 307 | 257 | 213 | 144 | 98 | 71 | 39 | 42 | 9212 | 0 | 12 | 18 | 24 | 36 | 48 | 60 | 03/03/1997 | 35 | Centerline | 5.9 | 15
17022 | 6 | 24 | 16 | 13 | 10 | 7 | 4 | 3 | 9 | 10 | 587 | 526 | 1 | 401 | 324 | 261 | 165 | 113 | 85 | 47 | 50 | 9331 | 0 | 12 | 18 | 24 | 36 | 48 | 60 | 03/04/1997 | 45 | Outer Wheel Path | 5.9 | 21
17023 | 6 | 24 | 20 | 17 | 13 | 9 | 6 | 4 | 9 | 10 | 772 | 676 | 1 | 517 | 422 | 339 | 217 | 148 | 110 | 47 | 50 | 12259 | 0 | 12 | 18 | 24 | 36 | 48 | 60 | 03/04/1997 | 45 | Outer Wheel Path | 5.9 | 27
17024 | 6 | 24 | 27 | 22 | 18 | 11 | 8 | 6 | 9 | 10 | 1018 | 900 | 1 | 685 | 559 | 450 | 289 | 197 | 147 | 47 | 50 | 16168 | 0 | 12 | 18 | 24 | 36 | 48 | 60 | 03/04/1997 | 45 | Outer Wheel Path | 5.9 | 35
17025 | 6 | 24 | 11 | 9 | 7 | 4 | 3 | 2 | 9 | 10 | 402 | 382 | 1 | 282 | 226 | 179 | 109 | 74 | 57 | 47 | 50 | 6380 | 0 | 12 | 18 | 24 | 36 | 48 | 60 | 03/04/1997 | 55 | Outer Wheel Path | 5.9 | 15
15666 | 24 | 22 | 14 | 11 | 9 | 6 | 4 | 3 | 8 | 13 | 558 | 448 | 1 | 345 | 282 | 230 | 155 | 108 | 79 | 45 | 55 | 8871 | 0 | 12 | 18 | 24 | 36 | 48 | 60 | 01/31/1997 | 55 | Outer Wheel Path | 5.9 | 18
15667 | 24 | 22 | 18 | 15 | 12 | 8 | 6 | 4 | 8 | 13 | 751 | 591 | 1 | 456 | 377 | 307 | 207 | 144 | 106 | 45 | 55 | 11930 | 0 | 12 | 18 | 24 | 36 | 48 | 60 | 01/31/1997 | 55 | Outer Wheel Path | 5.9 | 23
15668 | 24 | 22 | 24 | 20 | 16 | 11 | 8 | 6 | 8 | 13 | 992 | 798 | 1 | 611 | 507 | 414 | 280 | 195 | 143 | 45 | 55 | 15763 | 0 | 12 | 18 | 24 | 36 | 48 | 60 | 01/31/1997 | 55 | Outer Wheel Path | 5.9 | 31
15669 | 24 | 22 | 10 | 8 | 7 | 5 | 3 | 2 | 7 | 13 | 399 | 333 | 1 | 257 | 211 | 175 | 115 | 81 | 58 | 45 | 55 | 6340 | 0 | 12 | 18 | 24 | 36 | 48 | 60 | 01/31/1997 | 65 | Outer Wheel Path | 5.9 | 13
15670 | 24 | 22 | 14 | 11 | 9 | 6 | 4 | 3 | 7 | 13 | 560 | 451 | 1 | 349 | 289 | 240 | 159 | 112 | 81 | 45 | 55 | 8895 | 0 | 12 | 18 | 24 | 36 | 48 | 60 | 01/31/1997 | 65 | Outer Wheel Path | 5.9 | 18
15671 | 24 | 22 | 18 | 15 | 13 | 8 | 6 | 4 | 7 | 13 | 751 | 597 | 1 | 460 | 385 | 318 | 213 | 149 | 108 | 45 | 55 | 11930 | 0 | 12 | 18 | 24 | 36 | 48 | 60 | 01/31/1997 | 65 | Outer Wheel Path | 5.9 | 23
15672 | 24 | 22 | 24 | 20 | 17 | 11 | 8 | 6 | 7 | 13 | 993 | 806 | 1 | 620 | 519 | 430 | 288 | 202 | 145 | 45 | 55 | 15779 | 0 | 12 | 18 | 24 | 36 | 48 | 60 | 01/31/1997 | 65 | Outer Wheel Path | 5.9 | 32
15673 | 25 | 22 | 7 | 6 | 5 | 3 | 2 | 2 | 18 | 15 | 392 | 210 | 1 | 169 | 142 | 115 | 78 | 53 | 40 | 64 | 58 | 6225 | 0 | 12 | 18 | 24 | 36 | 48 | 60 | 01/31/1997 | 25 | Centerline | 5.9 | 8
15674 | 25 | 22 | 9 | 8 | 6 | 4 | 3 | 2 | 18 | 15 | 551 | 290 | 1 | 234 | 194 | 162 | 107 | 74 | 54 | 64 | 58 | 8759 | 0 | 12 | 18 | 24 | 36 | 48 | 60 | 01/31/1997 | 25 | Centerline | 5.9 | 11
15675 | 25 | 22 | 12 | 10 | 8 | 6 | 4 | 3 | 18 | 15 | 743 | 385 | 1 | 310 | 261 | 215 | 144 | 99 | 72 | 64 | 58 | 11806 | 0 | 12 | 18 | 24 | 36 | 48 | 60 | 01/31/1997 | 25 | Centerline | 5.9 | 15
15676 | 25 | 22 | 17 | 14 | 12 | 8 | 5 | 4 | 18 | 15 | 999 | 521 | 1 | 419 | 353 | 292 | 196 | 134 | 98 | 64 | 58 | 15870 | 0 | 12 | 18 | 24 | 36 | 48 | 60 | 01/31/1997 | 25 | Centerline | 5.9 | 21
15677 | 25 | 22 | 7 | 6 | 5 | 3 | 2 | 2 | 19 | 15 | 393 | 213 | 1 | 171 | 145 | 120 | 79 | 56 | 41 | 65 | 58 | 6249 | 0 | 12 | 18 | 24 | 36 | 48 | 60 | 01/31/1997 | 35 | Centerline | 5.9 | 8
15678 | 25 | 22 | 9 | 8 | 6 | 4 | 3 | 2 | 19 | 15 | 548 | 290 | 1 | 234 | 197 | 163 | 108 | 76 | 55 | 65 | 58 | 8704 | 0 | 12 | 18 | 24 | 36 | 48 | 60 | 01/31/1997 | 35 | Centerline | 5.9 | 11
15679 | 25 | 22 | 12 | 10 | 9 | 6 | 4 | 3 | 19 | 15 | 742 | 386 | 1 | 311 | 264 | 218 | 145 | 101 | 73 | 65 | 58 | 11794 | 0 | 12 | 18 | 24 | 36 | 48 | 60 | 01/31/1997 | 35 | Centerline | 5.9 | 15
15680 | 25 | 22 | 17 | 14 | 12 | 8 | 5 | 4 | 19 | 15 | 997 | 519 | 1 | 420 | 355 | 294 | 196 | 136 | 97 | 65 | 58 | 15838 | 0 | 12 | 18 | 24 | 36 | 48 | 60 | 01/31/1997 | 35 | Centerline | 5.9 | 20
15681 | 25 | 22 | 7 | 6 | 5 | 3 | 2 | 2 | 19 | 15 | 394 | 213 | 1 | 173 | 145 | 121 | 80 | 56 | 41 | 65 | 58 | 6261 | 0 | 12 | 18 | 24 | 36 | 48 | 60 | 01/31/1997 | 45 | Centerline | 5.9 | 8
15682 | 25 | 22 | 9 | 8 | 7 | 4 | 3 | 2 | 19 | 15 | 553 | 293 | 1 | 238 | 200 | 166 | 110 | 77 | 55 | 65 | 58 | 8783 | 0 | 12 | 18 | 24 | 36 | 48 | 60 | 01/31/1997 | 45 | Centerline | 5.9 | 12
15683 | 25 | 22 | 12 | 10 | 9 | 6 | 4 | 3 | 19 | 15 | 743 | 387 | 1 | 315 | 266 | 221 | 148 | 103 | 74 | 65 | 58 | 11810 | 0 | 12 | 18 | 24 | 36 | 48 | 60 | 01/31/1997 | 45 | Centerline | 5.9 | 15
15684 | 25 | 22 | 17 | 14 | 12 | 8 | 5 | 4 | 19 | 15 | 996 | 524 | 1 | 425 | 361 | 300 | 202 | 139 | 101 | 65 | 58 | 15831 | 0 | 12 | 18 | 24 | 36 | 48 | 60 | 01/31/1997 | 45 | Centerline | 5.9 | 21
15685 | 25 | 22 | 6 | 5 | 4 | 3 | 2 | 2 | 19 | 15 | 390 | 202 | 1 | 163 | 135 | 111 | 75 | 52 | 39 | 65 | 58 | 6201 | 0 | 12 | 18 | 24 | 36 | 48 | 60 | 01/31/1997 | 55 | Centerline | 5.9 | 8
15686 | 25 | 22 | 9 | 7 | 6 | 4 | 3 | 2 | 19 | 15 | 549 | 277 | 1 | 221 | 184 | 152 | 101 | 70 | 52 | 65 | 58 | 8728 | 0 | 12 | 18 | 24 | 36 | 48 | 60 | 01/31/1997 | 55 | Centerline | 5.9 | 11
15687 | 25 | 22 | 11 | 10 | 8 | 5 | 4 | 3 | 19 | 15 | 742 | 366 | 1 | 291 | 243 | 201 | 134 | 94 | 69 | 65 | 58 | 11794 | 0 | 12 | 18 | 24 | 36 | 48 | 60 | 01/31/1997 | 55 | Centerline | 5.9 | 14
15688 | 25 | 22 | 15 | 13 | 11 | 7 | 5 | 4 | 19 | 15 | 996 | 490 | 1 | 390 | 326 | 269 | 181 | 125 | 92 | 65 | 58 | 15819 | 0 | 12 | 18 | 24 | 36 | 48 | 60 | 01/31/1997 | 55 | Centerline | 5.9 | 19
15689 | 25 | 22 | 9 | 7 | 6 | 4 | 3 | 2 | 19 | 15 | 389 | 269 | 1 | 218 | 182 | 148 | 97 | 67 | 50 | 66 | 58 | 6185 | 0 | 12 | 18 | 24 | 36 | 48 | 60 | 01/31/1997 | 65 | Centerline | 5.9 | 11
15690 | 25 | 22 | 12 | 10 | 8 | 5 | 4 | 3 | 19 | 15 | 547 | 367 | 1 | 295 | 248 | 203 | 133 | 91 | 66 | 66 | 58 | 8696 | 0 | 12 | 18 | 24 | 36 | 48 | 60 | 01/31/1997 | 65 | Centerline | 5.9 | 14
15691 | 25 | 22 | 15 | 13 | 11 | 7 | 5 | 4 | 19 | 15 | 740 | 485 | 1 | 393 | 331 | 271 | 180 | 123 | 90 | 66 | 58 | 11751 | 0 | 12 | 18 | 24 | 36 | 48 | 60 | 01/31/1997 | 65 | Centerline | 5.9 | 19
15692 | 25 | 22 | 21 | 18 | 14 | 10 | 7 | 5 | 19 | 15 | 987 | 653 | 1 | 528 | 446 | 367 | 244 | 167 | 120 | 66 | 58 | 15676 | 0 | 12 | 18 | 24 | 36 | 48 | 60 | 01/31/1997 | 65 | Centerline | 5.9 | 26
15693 | 25 | 22 | 7 | 6 | 5 | 4 | 3 | 2 | 8 | 11 | 403 | 226 | 1 | 185 | 156 | 132 | 92 | 65 | 49 | 45 | 52 | 6396 | 0 | 12 | 18 | 24 | 36 | 48 | 60 | 01/31/1997 | 25 | Outer Wheel Path | 5.9 | 9
15694 | 25 | 22 | 10 | 8 | 7 | 5 | 4 | 3 | 8 | 11 | 565 | 310 | 1 | 255 | 216 | 183 | 127 | 90 | 65 | 45 | 52 | 8978 | 0 | 12 | 18 | 24 | 36 | 48 | 60 | 01/31/1997 | 25 | Outer Wheel Path | 5.9 | 12
15695 | 25 | 22 | 13 | 11 | 10 | 7 | 5 | 3 | 8 | 11 | 763 | 414 | 1 | 338 | 289 | 245 | 171 | 121 | 88 | 45 | 52 | 12116 | 0 | 12 | 18 | 24 | 36 | 48 | 60 | 01/31/1997 | 25 | Outer Wheel Path | 5.9 | 16
15696 | 25 | 22 | 18 | 15 | 13 | 9 | 6 | 5 | 8 | 11 | 1019 | 558 | 1 | 457 | 391 | 332 | 233 | 164 | 119 | 45 | 52 | 16196 | 0 | 12 | 18 | 24 | 36 | 48 | 60 | 01/31/1997 | 25 | Outer Wheel Path | 5.9 | 22
15697 | 25 | 22 | 8 | 7 | 6 | 4 | 3 | 2 | 8 | 11 | 407 | 246 | 1 | 199 | 167 | 140 | 94 | 66 | 48 | 46 | 52 | 6459 | 0 | 12 | 18 | 24 | 36 | 48 | 60 | 01/31/1997 | 35 | Outer Wheel Path | 5.9 | 10
15698 | 25 | 22 | 11 | 9 | 8 | 5 | 4 | 3 | 8 | 11 | 568 | 336 | 1 | 272 | 230 | 192 | 130 | 90 | 66 | 46 | 52 | 9022 | 0 | 12 | 18 | 24 | 36 | 48 | 60 | 01/31/1997 | 35 | Outer Wheel Path | 5.9 | 13
15699 | 25 | 22 | 14 | 12 | 10 | 7 | 5 | 3 | 8 | 11 | 763 | 445 | 1 | 361 | 305 | 255 | 174 | 121 | 88 | 46 | 52 | 12116 | 0 | 12 | 18 | 24 | 36 | 48 | 60 | 01/31/1997 | 35 | Outer Wheel Path | 5.9 | 18
15700 | 25 | 22 | 19 | 16 | 14 | 9 | 6 | 5 | 8 | 11 | 1018 | 599 | 1 | 485 | 412 | 344 | 237 | 164 | 118 | 46 | 52 | 16172 | 0 | 12 | 18 | 24 | 36 | 48 | 60 | 01/31/1997 | 35 | Outer Wheel Path | 5.9 | 24
15701 | 25 | 22 | 8 | 7 | 6 | 4 | 3 | 2 | 8 | 11 | 403 | 241 | 1 | 199 | 167 | 140 | 96 | 69 | 49 | 46 | 52 | 6408 | 0 | 12 | 18 | 24 | 36 | 48 | 60 | 01/31/1997 | 45 | Outer Wheel Path | 5.9 | 9
15702 | 25 | 22 | 11 | 9 | 8 | 5 | 4 | 3 | 8 | 11 | 565 | 332 | 1 | 272 | 231 | 193 | 134 | 94 | 68 | 46 | 52 | 8970 | 0 | 12 | 18 | 24 | 36 | 48 | 60 | 01/31/1997 | 45 | Outer Wheel Path | 5.9 | 13
15703 | 25 | 22 | 14 | 12 | 10 | 7 | 5 | 4 | 8 | 11 | 760 | 441 | 1 | 362 | 308 | 257 | 179 | 125 | 91 | 46 | 52 | 12073 | 0 | 12 | 18 | 24 | 36 | 48 | 60 | 01/31/1997 | 45 | Outer Wheel Path | 5.9 | 17
15704 | 25 | 22 | 19 | 16 | 14 | 10 | 7 | 5 | 8 | 11 | 1020 | 595 | 1 | 491 | 418 | 351 | 244 | 172 | 123 | 46 | 52 | 16204 | 0 | 12 | 18 | 24 | 36 | 48 | 60 | 01/31/1997 | 45 | Outer Wheel Path | 5.9 | 23
15705 | 25 | 22 | 7 | 6 | 5 | 3 | 3 | 2 | 8 | 11 | 400 | 217 | 1 | 178 | 151 | 128 | 88 | 65 | 48 | 46 | 52 | 6352 | 0 | 12 | 18 | 24 | 36 | 48 | 60 | 01/31/1997 | 55 | Outer Wheel Path | 5.9 | 9
15706 | 25 | 22 | 10 | 8 | 7 | 5 | 3 | 3 | 8 | 11 | 565 | 301 | 1 | 248 | 209 | 177 | 122 | 88 | 65 | 46 | 52 | 8982 | 0 | 12 | 18 | 24 | 36 | 48 | 60 | 01/31/1997 | 55 | Outer Wheel Path | 5.9 | 12
15707 | 25 | 22 | 13 | 11 | 9 | 7 | 5 | 3 | 8 | 11 | 762 | 402 | 1 | 329 | 281 | 236 | 165 | 117 | 87 | 46 | 52 | 12108 | 0 | 12 | 18 | 24 | 36 | 48 | 60 | 01/31/1997 | 55 | Outer Wheel Path | 5.9 | 16
15708 | 25 | 22 | 17 | 15 | 13 | 9 | 6 | 5 | 8 | 11 | 1017 | 541 | 1 | 444 | 380 | 321 | 225 | 160 | 118 | 46 | 52 | 16164 | 0 | 12 | 18 | 24 | 36 | 48 | 60 | 01/31/1997 | 55 | Outer Wheel Path | 5.9 | 21
15709 | 25 | 22 | 8 | 7 | 6 | 4 | 3 | 2 | 8 | 11 | 401 | 248 | 1 | 211 | 181 | 152 | 106 | 75 | 55 | 46 | 52 | 6372 | 0 | 12 | 18 | 24 | 36 | 48 | 60 | 01/31/1997 | 65 | Outer Wheel Path | 5.9 | 10
15710 | 25 | 22 | 11 | 10 | 8 | 6 | 4 | 3 | 8 | 11 | 560 | 341 | 1 | 288 | 248 | 210 | 145 | 103 | 74 | 46 | 52 | 8891 | 0 | 12 | 18 | 24 | 36 | 48 | 60 | 01/31/1997 | 65 | Outer Wheel Path | 5.9 | 13
15711 | 25 | 22 | 15 | 13 | 11 | 8 | 5 | 4 | 8 | 11 | 758 | 453 | 1 | 381 | 330 | 280 | 195 | 137 | 100 | 46 | 52 | 12049 | 0 | 12 | 18 | 24 | 36 | 48 | 60 | 01/31/1997 | 65 | Outer Wheel Path | 5.9 | 18
15712 | 25 | 22 | 20 | 18 | 15 | 10 | 7 | 5 | 8 | 11 | 1015 | 609 | 1 | 512 | 445 | 378 | 265 | 186 | 136 | 46 | 52 | 16121 | 0 | 12 | 18 | 24 | 36 | 48 | 60 | 01/31/1997 | 65 | Outer Wheel Path | 5.9 | 24
15713 | 26 | 22 | 11 | 9 | 7 | 5 | 3 | 2 | 17 | 15 | 388 | 369 | 1 | 283 | 232 | 188 | 116 | 76 | 55 | 63 | 58 | 6161 | 0 | 12 | 18 | 24 | 36 | 48 | 60 | 01/31/1997 | 15 | Centerline | 5.9 | 15
15714 | 26 | 22 | 15 | 13 | 10 | 6 | 4 | 3 | 17 | 15 | 541 | 499 | 1 | 392 | 320 | 254 | 158 | 103 | 74 | 63 | 58 | 8601 | 0 | 12 | 18 | 24 | 36 | 48 | 60 | 01/31/1997 | 15 | Centerline | 5.9 | 20
17749 | 24 | 24 | 11 | 9 | 7 | 5 | 3 | 2 | 14 | 12 | 390 | 378 | 1 | 286 | 229 | 181 | 118 | 79 | 58 | 57 | 54 | 6201 | 0 | 12 | 18 | 24 | 36 | 48 | 60 | 03/03/1997 | 65 | Outer Wheel Path | 5.9 | 15
17750 | 24 | 24 | 16 | 13 | 10 | 7 | 5 | 3 | 14 | 12 | 566 | 527 | 1 | 399 | 323 | 257 | 170 | 116 | 85 | 57 | 54 | 8994 | 0 | 12 | 18 | 24 | 36 | 48 | 60 | 03/03/1997 | 65 | Outer Wheel Path | 5.9 | 21
17751 | 24 | 24 | 20 | 17 | 13 | 9 | 6 | 4 | 14 | 12 | 753 | 683 | 1 | 520 | 422 | 339 | 225 | 153 | 113 | 57 | 54 | 11961 | 0 | 12 | 18 | 24 | 36 | 48 | 60 | 03/03/1997 | 65 | Outer Wheel Path | 5.9 | 27
17752 | 24 | 24 | 27 | 22 | 18 | 12 | 8 | 6 | 14 | 12 | 993 | 904 | 1 | 687 | 561 | 451 | 301 | 206 | 151 | 57 | 54 | 15775 | 0 | 12 | 18 | 24 | 36 | 48 | 60 | 03/03/1997 | 65 | Outer Wheel Path | 5.9 | 36
17753 | 25 | 24 | 7 | 6 | 5 | 3 | 2 | 2 | 7 | 6 | 401 | 237 | 1 | 189 | 156 | 130 | 83 | 57 | 41 | 44 | 43 | 6372 | 0 | 12 | 18 | 24 | 36 | 48 | 60 | 03/03/1997 | 25 | Centerline | 5.9 | 9
17754 | 25 | 24 | 11 | 9 | 7 | 5 | 3 | 2 | 7 | 6 | 587 | 344 | 1 | 277 | 230 | 189 | 128 | 86 | 61 | 44 | 43 | 9324 | 0 | 12 | 18 | 24 | 36 | 48 | 60 | 03/03/1997 | 25 | Centerline | 5.9 | 14
17755 | 25 | 24 | 14 | 12 | 10 | 7 | 4 | 3 | 7 | 6 | 785 | 454 | 1 | 363 | 303 | 249 | 169 | 114 | 80 | 44 | 43 | 12478 | 0 | 12 | 18 | 24 | 36 | 48 | 60 | 03/03/1997 | 25 | Centerline | 5.9 | 18
17756 | 25 | 24 | 19 | 16 | 13 | 9 | 6 | 4 | 7 | 6 | 1040 | 600 | 1 | 480 | 402 | 331 | 225 | 153 | 109 | 44 | 43 | 16522 | 0 | 12 | 18 | 24 | 36 | 48 | 60 | 03/03/1997 | 25 | Centerline | 5.9 | 24
17757 | 25 | 24 | 8 | 6 | 5 | 3 | 2 | 2 | 7 | 6 | 401 | 244 | 1 | 194 | 161 | 133 | 87 | 61 | 44 | 44 | 43 | 6368 | 0 | 12 | 18 | 24 | 36 | 48 | 60 | 03/03/1997 | 35 | Centerline | 5.9 | 10
17758 | 25 | 24 | 11 | 9 | 8 | 5 | 3 | 2 | 7 | 6 | 583 | 347 | 1 | 278 | 230 | 191 | 129 | 88 | 62 | 44 | 43 | 9268 | 0 | 12 | 18 | 24 | 36 | 48 | 60 | 03/03/1997 | 35 | Centerline | 5.9 | 14
17759 | 25 | 24 | 14 | 12 | 10 | 7 | 5 | 3 | 7 | 6 | 783 | 457 | 1 | 361 | 304 | 252 | 170 | 116 | 82 | 44 | 43 | 12438 | 0 | 12 | 18 | 24 | 36 | 48 | 60 | 03/03/1997 | 35 | Centerline | 5.9 | 18
17760 | 25 | 24 | 19 | 16 | 13 | 9 | 6 | 4 | 7 | 6 | 1040 | 605 | 1 | 479 | 403 | 334 | 226 | 156 | 110 | 44 | 43 | 16518 | 0 | 12 | 18 | 24 | 36 | 48 | 60 | 03/03/1997 | 35 | Centerline | 5.9 | 24
17761 | 25 | 24 | 7 | 6 | 5 | 4 | 2 | 2 | 6 | 6 | 402 | 232 | 1 | 188 | 158 | 131 | 89 | 60 | 43 | 43 | 43 | 6384 | 0 | 12 | 18 | 24 | 36 | 48 | 60 | 03/03/1997 | 45 | Centerline | 5.9 | 9
17762 | 25 | 24 | 11 | 9 | 7 | 5 | 4 | 2 | 6 | 6 | 584 | 335 | 1 | 270 | 227 | 189 | 130 | 90 | 63 | 43 | 43 | 9280 | 0 | 12 | 18 | 24 | 36 | 48 | 60 | 03/03/1997 | 45 | Centerline | 5.9 | 13
17763 | 25 | 24 | 14 | 12 | 10 | 7 | 5 | 3 | 6 | 6 | 784 | 439 | 1 | 354 | 300 | 249 | 171 | 119 | 83 | 43 | 43 | 12462 | 0 | 12 | 18 | 24 | 36 | 48 | 60 | 03/03/1997 | 45 | Centerline | 5.9 | 17
17764 | 25 | 24 | 18 | 16 | 13 | 9 | 6 | 4 | 6 | 6 | 1036 | 581 | 1 | 467 | 397 | 330 | 227 | 159 | 112 | 43 | 43 | 16454 | 0 | 12 | 18 | 24 | 36 | 48 | 60 | 03/03/1997 | 45 | Centerline | 5.9 | 23
17765 | 25 | 24 | 7 | 6 | 5 | 3 | 2 | 2 | 6 | 6 | 398 | 232 | 1 | 185 | 155 | 129 | 84 | 58 | 43 | 43 | 43 | 6324 | 0 | 12 | 18 | 24 | 36 | 48 | 60 | 03/03/1997 | 55 | Centerline | 5.9 | 9
17766 | 25 | 24 | 10 | 9 | 7 | 5 | 3 | 2 | 6 | 6 | 586 | 329 | 1 | 266 | 221 | 184 | 124 | 84 | 60 | 43 | 43 | 9312 | 0 | 12 | 18 | 24 | 36 | 48 | 60 | 03/03/1997 | 55 | Centerline | 5.9 | 13
17767 | 25 | 24 | 14 | 11 | 9 | 6 | 4 | 3 | 6 | 6 | 779 | 431 | 1 | 346 | 289 | 240 | 163 | 111 | 79 | 43 | 43 | 12382 | 0 | 12 | 18 | 24 | 36 | 48 | 60 | 03/03/1997 | 55 | Centerline | 5.9 | 17
17768 | 25 | 24 | 18 | 15 | 13 | 9 | 6 | 4 | 6 | 6 | 1036 | 571 | 1 | 458 | 382 | 319 | 217 | 148 | 106 | 43 | 43 | 16458 | 0 | 12 | 18 | 24 | 36 | 48 | 60 | 03/03/1997 | 55 | Centerline | 5.9 | 22
17769 | 25 | 24 | 9 | 8 | 6 | 4 | 3 | 2 | 6 | 6 | 395 | 280 | 1 | 226 | 192 | 157 | 106 | 71 | 52 | 43 | 43 | 6273 | 0 | 12 | 18 | 24 | 36 | 48 | 60 | 03/03/1997 | 65 | Centerline | 5.9 | 11
17770 | 25 | 24 | 13 | 11 | 9 | 6 | 4 | 3 | 6 | 6 | 584 | 395 | 1 | 323 | 273 | 226 | 151 | 103 | 74 | 43 | 43 | 9284 | 0 | 12 | 18 | 24 | 36 | 48 | 60 | 03/03/1997 | 65 | Centerline | 5.9 | 16
17771 | 25 | 24 | 17 | 14 | 12 | 8 | 5 | 4 | 6 | 6 | 777 | 517 | 1 | 421 | 358 | 297 | 201 | 137 | 98 | 43 | 43 | 12347 | 0 | 12 | 18 | 24 | 36 | 48 | 60 | 03/03/1997 | 65 | Centerline | 5.9 | 20
17772 | 25 | 24 | 22 | 19 | 16 | 11 | 7 | 5 | 6 | 6 | 1033 | 687 | 1 | 560 | 477 | 396 | 269 | 183 | 132 | 43 | 43 | 16415 | 0 | 12 | 18 | 24 | 36 | 48 | 60 | 03/03/1997 | 65 | Centerline | 5.9 | 27
17773 | 25 | 24 | 9 | 7 | 6 | 4 | 3 | 2 | 9 | 9 | 427 | 279 | 1 | 224 | 188 | 156 | 105 | 73 | 51 | 48 | 48 | 6789 | 0 | 12 | 18 | 24 | 36 | 48 | 60 | 03/03/1997 | 25 | Outer Wheel Path | 5.9 | 11
17774 | 25 | 24 | 12 | 10 | 9 | 6 | 4 | 3 | 9 | 9 | 613 | 390 | 1 | 315 | 266 | 222 | 150 | 103 | 73 | 48 | 48 | 9741 | 0 | 12 | 18 | 24 | 36 | 48 | 60 | 03/03/1997 | 25 | Outer Wheel Path | 5.9 | 15
17775 | 25 | 24 | 16 | 14 | 11 | 8 | 5 | 4 | 9 | 9 | 798 | 503 | 1 | 409 | 344 | 288 | 195 | 135 | 95 | 48 | 48 | 12680 | 0 | 12 | 18 | 24 | 36 | 48 | 60 | 03/03/1997 | 25 | Outer Wheel Path | 5.9 | 20
17776 | 25 | 24 | 21 | 18 | 15 | 10 | 7 | 5 | 9 | 9 | 1046 | 663 | 1 | 536 | 453 | 379 | 258 | 179 | 127 | 48 | 48 | 16617 | 0 | 12 | 18 | 24 | 36 | 48 | 60 | 03/03/1997 | 25 | Outer Wheel Path | 5.9 | 26
17777 | 25 | 24 | 9 | 7 | 6 | 4 | 3 | 2 | 9 | 9 | 414 | 292 | 1 | 231 | 190 | 157 | 104 | 69 | 51 | 47 | 48 | 6582 | 0 | 12 | 18 | 24 | 36 | 48 | 60 | 03/03/1997 | 35 | Outer Wheel Path | 5.9 | 12
18028 | 5 | 25 | 27 | 22 | 17 | 11 | 7 | 6 | 17 | 19 | 980 | 938 | 1 | 689 | 547 | 436 | 270 | 185 | 141 | 63 | 66 | 15564 | 0 | 12 | 18 | 24 | 36 | 48 | 60 | 03/17/1997 | 55 | Outer Wheel Path | 5.9 | 37
18029 | 5 | 25 | 10 | 8 | 6 | 4 | 3 | 2 | 20 | 19 | 377 | 347 | 1 | 247 | 193 | 152 | 90 | 66 | 55 | 68 | 66 | 5995 | 0 | 12 | 18 | 24 | 36 | 48 | 60 | 03/17/1997 | 65 | Outer Wheel Path | 5.9 | 14
18030 | 5 | 25 | 14 | 11 | 9 | 5 | 4 | 3 | 20 | 19 | 553 | 488 | 1 | 351 | 278 | 218 | 137 | 99 | 78 | 68 | 66 | 8791 | 0 | 12 | 18 | 24 | 36 | 48 | 60 | 03/17/1997 | 65 | Outer Wheel Path | 5.9 | 19
18031 | 5 | 25 | 18 | 14 | 11 | 7 | 5 | 4 | 20 | 19 | 737 | 639 | 1 | 456 | 362 | 284 | 182 | 128 | 102 | 68 | 66 | 11711 | 0 | 12 | 18 | 24 | 36 | 48 | 60 | 03/17/1997 | 65 | Outer Wheel Path | 5.9 | 25
18032 | 5 | 25 | 24 | 19 | 15 | 10 | 7 | 5 | 20 | 19 | 982 | 855 | 1 | 611 | 484 | 381 | 243 | 171 | 134 | 68 | 66 | 15600 | 0 | 12 | 18 | 24 | 36 | 48 | 60 | 03/17/1997 | 65 | Outer Wheel Path | 5.9 | 34
18033 | 6 | 25 | 13 | 10 | 8 | 5 | 3 | 2 | 24 | 20 | 388 | 475 | 1 | 337 | 255 | 194 | 115 | 72 | 55 | 75 | 67 | 6161 | 0 | 12 | 18 | 24 | 36 | 48 | 60 | 03/18/1997 | 25 | Centerline | 5.9 | 19
18034 | 6 | 25 | 19 | 15 | 11 | 7 | 4 | 3 | 24 | 20 | 573 | 685 | 1 | 487 | 380 | 291 | 174 | 112 | 86 | 75 | 67 | 9109 | 0 | 12 | 18 | 24 | 36 | 48 | 60 | 03/18/1997 | 25 | Centerline | 5.9 | 27
18035 | 6 | 25 | 25 | 20 | 15 | 9 | 6 | 4 | 24 | 20 | 757 | 890 | 1 | 641 | 500 | 387 | 232 | 149 | 113 | 75 | 67 | 12025 | 0 | 12 | 18 | 24 | 36 | 48 | 60 | 03/18/1997 | 25 | Centerline | 5.9 | 35
18036 | 6 | 25 | 34 | 27 | 21 | 12 | 8 | 6 | 24 | 20 | 996 | 1189 | 1 | 856 | 674 | 524 | 316 | 201 | 152 | 75 | 67 | 15827 | 0 | 12 | 18 | 24 | 36 | 48 | 60 | 03/18/1997 | 25 | Centerline | 5.9 | 47
18037 | 6 | 25 | 12 | 9 | 7 | 4 | 3 | 2 | 24 | 20 | 388 | 405 | 1 | 302 | 241 | 182 | 108 | 73 | 53 | 74 | 67 | 6169 | 0 | 12 | 18 | 24 | 36 | 48 | 60 | 03/18/1997 | 35 | Centerline | 5.9 | 16
18038 | 6 | 25 | 17 | 14 | 11 | 7 | 4 | 3 | 24 | 20 | 571 | 587 | 1 | 436 | 356 | 271 | 166 | 113 | 83 | 74 | 67 | 9065 | 0 | 12 | 18 | 24 | 36 | 48 | 60 | 03/18/1997 | 35 | Centerline | 5.9 | 23
18039 | 6 | 25 | 23 | 18 | 14 | 9 | 6 | 4 | 24 | 20 | 755 | 767 | 1 | 577 | 469 | 363 | 222 | 150 | 110 | 74 | 67 | 11989 | 0 | 12 | 18 | 24 | 36 | 48 | 60 | 03/18/1997 | 35 | Centerline | 5.9 | 30
18040 | 6 | 25 | 30 | 25 | 19 | 12 | 8 | 6 | 24 | 20 | 994 | 1031 | 1 | 772 | 633 | 494 | 302 | 201 | 147 | 74 | 67 | 15799 | 0 | 12 | 18 | 24 | 36 | 48 | 60 | 03/18/1997 | 35 | Centerline | 5.9 | 41
18041 | 6 | 25 | 11 | 9 | 7 | 4 | 3 | 2 | 25 | 20 | 387 | 395 | 1 | 289 | 224 | 174 | 103 | 68 | 51 | 76 | 67 | 6146 | 0 | 12 | 18 | 24 | 36 | 48 | 60 | 03/18/1997 | 45 | Centerline | 5.9 | 16
18042 | 6 | 25 | 17 | 13 | 10 | 6 | 4 | 3 | 25 | 20 | 572 | 569 | 1 | 420 | 331 | 258 | 155 | 103 | 80 | 76 | 67 | 9089 | 0 | 12 | 18 | 24 | 36 | 48 | 60 | 03/18/1997 | 45 | Centerline | 5.9 | 22
18043 | 6 | 25 | 22 | 17 | 14 | 8 | 5 | 4 | 25 | 20 | 756 | 747 | 1 | 551 | 436 | 343 | 208 | 138 | 103 | 76 | 67 | 12009 | 0 | 12 | 18 | 24 | 36 | 48 | 60 | 03/18/1997 | 45 | Centerline | 5.9 | 29
18044 | 6 | 25 | 29 | 23 | 18 | 11 | 7 | 6 | 25 | 20 | 998 | 1009 | 1 | 739 | 590 | 465 | 283 | 185 | 140 | 76 | 67 | 15862 | 0 | 12 | 18 | 24 | 36 | 48 | 60 | 03/18/1997 | 45 | Centerline | 5.9 | 40
18045 | 6 | 25 | 11 | 9 | 7 | 4 | 3 | 2 | 25 | 20 | 383 | 403 | 1 | 291 | 228 | 177 | 107 | 68 | 51 | 76 | 67 | 6082 | 0 | 12 | 18 | 24 | 36 | 48 | 60 | 03/18/1997 | 55 | Centerline | 5.9 | 16
18046 | 6 | 25 | 17 | 13 | 10 | 6 | 4 | 3 | 25 | 20 | 566 | 580 | 1 | 422 | 337 | 265 | 162 | 105 | 80 | 76 | 67 | 8986 | 0 | 12 | 18 | 24 | 36 | 48 | 60 | 03/18/1997 | 55 | Centerline | 5.9 | 23
18047 | 6 | 25 | 22 | 18 | 14 | 8 | 6 | 4 | 25 | 20 | 755 | 762 | 1 | 558 | 447 | 351 | 216 | 141 | 104 | 76 | 67 | 11993 | 0 | 12 | 18 | 24 | 36 | 48 | 60 | 03/18/1997 | 55 | Centerline | 5.9 | 30
18048 | 6 | 25 | 30 | 24 | 19 | 12 | 7 | 6 | 25 | 20 | 1004 | 1034 | 1 | 751 | 605 | 477 | 293 | 189 | 140 | 76 | 67 | 15946 | 0 | 12 | 18 | 24 | 36 | 48 | 60 | 03/18/1997 | 55 | Centerline | 5.9 | 41
18049 | 6 | 25 | 11 | 9 | 7 | 4 | 3 | 2 | 22 | 20 | 383 | 386 | 1 | 286 | 227 | 171 | 104 | 67 | 50 | 71 | 67 | 6090 | 0 | 12 | 18 | 24 | 36 | 48 | 60 | 03/18/1997 | 65 | Centerline | 5.9 | 15
18050 | 6 | 25 | 17 | 13 | 10 | 6 | 4 | 3 | 22 | 20 | 570 | 554 | 1 | 420 | 333 | 259 | 158 | 106 | 79 | 71 | 67 | 9057 | 0 | 12 | 18 | 24 | 36 | 48 | 60 | 03/18/1997 | 65 | Centerline | 5.9 | 22
22981 | 56 | 30 | 16 | 11 | 8 | 5 | 4 | 3 | 60 | -995 | 396 | 805 | 1 | 412 | 279 | 203 | 124 | 91 | 72 | 140 | -995 | 6289 | 0 | 12 | 18 | 24 | 36 | 48 | 60 | 07/15/1997 | 53 | Centerline | 5.9 | 32
22982 | 56 | 30 | 23 | 15 | 11 | 7 | 5 | 4 | 60 | -995 | 544 | 1094 | 1 | 579 | 393 | 283 | 171 | 123 | 94 | 140 | -995 | 8636 | 0 | 12 | 18 | 24 | 36 | 48 | 60 | 07/15/1997 | 53 | Centerline | 5.9 | 43
22983 | 56 | 30 | 31 | 21 | 15 | 9 | 7 | 5 | 60 | -995 | 729 | 1434 | 1 | 793 | 540 | 389 | 229 | 167 | 127 | 140 | -995 | 11588 | 0 | 12 | 18 | 24 | 36 | 48 | 60 | 07/15/1997 | 53 | Centerline | 5.9 | 56
22984 | 56 | 30 | 43 | 30 | 21 | 12 | 9 | 7 | 60 | -995 | 967 | 1910 | 1 | 1092 | 750 | 534 | 310 | 221 | 170 | 140 | -995 | 15366 | 0 | 12 | 18 | 24 | 36 | 48 | 60 | 07/15/1997 | 53 | Centerline | 5.9 | 75
22985 | 56 | 30 | 19 | 12 | 8 | 4 | 3 | 2 | -995 | -995 | 395 | 851 | 1 | 473 | 307 | 205 | 112 | 79 | 61 | -995 | -995 | 6269 | 0 | 12 | 18 | 24 | 36 | 48 | 60 | 07/15/1997 | 63 | Centerline | 5.9 | 34
22986 | 56 | 30 | 26 | 17 | 11 | 6 | 4 | 3 | -995 | -995 | 546 | 1137 | 1 | 656 | 435 | 288 | 157 | 109 | 83 | -995 | -995 | 8672 | 0 | 12 | 18 | 24 | 36 | 48 | 60 | 07/15/1997 | 63 | Centerline | 5.9 | 45
22987 | 56 | 30 | 35 | 24 | 16 | 8 | 6 | 5 | -995 | -995 | 733 | 1509 | 1 | 890 | 600 | 397 | 215 | 145 | 116 | -995 | -995 | 11640 | 0 | 12 | 18 | 24 | 36 | 48 | 60 | 07/15/1997 | 63 | Centerline | 5.9 | 59
22988 | 56 | 30 | 48 | 33 | 21 | 11 | 8 | 6 | -995 | -995 | 969 | 1978 | 1 | 1215 | 826 | 544 | 285 | 195 | 151 | -995 | -995 | 15402 | 0 | 12 | 18 | 24 | 36 | 48 | 60 | 07/15/1997 | 63 | Centerline | 5.9 | 78
22989 | 56 | 30 | 16 | 11 | 7 | 4 | 3 | 3 | -995 | -995 | 395 | 795 | 1 | 410 | 270 | 185 | 109 | 77 | 64 | -995 | -995 | 6281 | 0 | 12 | 18 | 24 | 36 | 48 | 60 | 07/15/1997 | 23 | Outer Wheel Path | 5.9 | 31
22990 | 56 | 30 | 22 | 15 | 10 | 6 | 4 | 3 | -995 | -995 | 544 | 1073 | 1 | 570 | 375 | 263 | 150 | 110 | 84 | -995 | -995 | 8636 | 0 | 12 | 18 | 24 | 36 | 48 | 60 | 07/15/1997 | 23 | Outer Wheel Path | 5.9 | 42
22991 | 56 | 30 | 30 | 20 | 14 | 8 | 6 | 4 | -995 | -995 | 729 | 1427 | 1 | 768 | 513 | 357 | 202 | 148 | 114 | -995 | -995 | 11576 | 0 | 12 | 18 | 24 | 36 | 48 | 60 | 07/15/1997 | 23 | Outer Wheel Path | 5.9 | 56
22992 | 56 | 30 | 41 | 28 | 19 | 11 | 8 | 6 | -995 | -995 | 970 | 1897 | 1 | 1044 | 705 | 487 | 273 | 197 | 154 | -995 | -995 | 15413 | 0 | 12 | 18 | 24 | 36 | 48 | 60 | 07/15/1997 | 23 | Outer Wheel Path | 5.9 | 75
22993 | 56 | 30 | 14 | 9 | 7 | 4 | 3 | 2 | 65 | -995 | 398 | 695 | 1 | 363 | 240 | 170 | 100 | 76 | 57 | 148 | -995 | 6324 | 0 | 12 | 18 | 24 | 36 | 48 | 60 | 07/15/1997 | 33 | Outer Wheel Path | 5.9 | 27
15593 | 23 | 22 | 8 | 6 | 5 | 4 | 3 | 2 | 17 | 15 | 398 | 234 | 1 | 191 | 165 | 136 | 93 | 64 | 48 | 63 | 58 | 6324 | 0 | 12 | 18 | 24 | 36 | 48 | 60 | 01/31/1997 | 25 | Centerline | 5.9 | 9
15594 | 23 | 22 | 10 | 9 | 7 | 5 | 3 | 2 | 17 | 15 | 554 | 316 | 1 | 262 | 223 | 186 | 127 | 89 | 62 | 63 | 58 | 8807 | 0 | 12 | 18 | 24 | 36 | 48 | 60 | 01/31/1997 | 25 | Centerline | 5.9 | 12
15595 | 23 | 22 | 14 | 12 | 10 | 7 | 5 | 3 | 17 | 15 | 748 | 417 | 1 | 346 | 294 | 246 | 168 | 117 | 85 | 63 | 58 | 11886 | 0 | 12 | 18 | 24 | 36 | 48 | 60 | 01/31/1997 | 25 | Centerline | 5.9 | 16
15596 | 23 | 22 | 18 | 15 | 13 | 9 | 6 | 5 | 17 | 15 | 993 | 555 | 1 | 460 | 392 | 329 | 224 | 158 | 114 | 63 | 58 | 15775 | 0 | 12 | 18 | 24 | 36 | 48 | 60 | 01/31/1997 | 25 | Centerline | 5.9 | 22
20866 | 25 | 27 | 11 | 9 | 7 | 5 | 3 | 2 | 11 | 16 | 550 | 371 | 1 | 279 | 226 | 183 | 120 | 81 | 60 | 52 | 61 | 8732 | 0 | 12 | 18 | 24 | 36 | 48 | 60 | 04/14/1997 | 55 | Centerline | 5.9 | 15
23240 | 6 | 32 | 35 | 25 | 19 | 11 | 8 | 6 | -995 | 32 | 1007 | 1410 | 1 | 881 | 646 | 485 | 290 | 197 | 154 | -995 | 90 | 16001 | 0 | 12 | 18 | 24 | 36 | 48 | 60 | 08/19/1997 | 43 | Outer Wheel Path | 5.9 | 56
21933 | 26 | 29 | 12 | 9 | 7 | 4 | 3 | 2 | 45 | 32 | 371 | 411 | 1 | 294 | 221 | 166 | 102 | 70 | 53 | 112 | 90 | 5887 | 0 | 12 | 18 | 24 | 36 | 48 | 60 | 05/16/1997 | 15 | Centerline | 5.9 | 16
21934 | 26 | 29 | 18 | 13 | 10 | 6 | 4 | 3 | 45 | 32 | 578 | 620 | 1 | 447 | 341 | 257 | 158 | 107 | 82 | 112 | 90 | 9177 | 0 | 12 | 18 | 24 | 36 | 48 | 60 | 05/16/1997 | 15 | Centerline | 5.9 | 24
23193 | 5 | 32 | 13 | 9 | 6 | 4 | 3 | 2 | -995 | 32 | 384 | 532 | 1 | 322 | 221 | 159 | 92 | 67 | 52 | -995 | 90 | 6098 | 0 | 12 | 18 | 24 | 36 | 48 | 60 | 08/19/1997 | 33 | Outer Wheel Path | 5.9 | 21
23194 | 5 | 32 | 19 | 13 | 9 | 6 | 4 | 3 | -995 | 32 | 559 | 766 | 1 | 472 | 334 | 241 | 141 | 101 | 80 | -995 | 90 | 8883 | 0 | 12 | 18 | 24 | 36 | 48 | 60 | 08/19/1997 | 33 | Outer Wheel Path | 5.9 | 30
23195 | 5 | 32 | 24 | 17 | 13 | 7 | 5 | 4 | -995 | 32 | 737 | 978 | 1 | 613 | 436 | 318 | 187 | 133 | 105 | -995 | 90 | 11707 | 0 | 12 | 18 | 24 | 36 | 48 | 60 | 08/19/1997 | 33 | Outer Wheel Path | 5.9 | 38
23196 | 5 | 32 | 33 | 24 | 17 | 10 | 7 | 6 | -995 | 32 | 1010 | 1292 | 1 | 831 | 598 | 439 | 257 | 181 | 144 | -995 | 90 | 16053 | 0 | 12 | 18 | 24 | 36 | 48 | 60 | 08/19/1997 | 33 | Outer Wheel Path | 5.9 | 51
23197 | 5 | 32 | 12 | 8 | 6 | 4 | 3 | 2 | -995 | 32 | 389 | 501 | 1 | 297 | 209 | 151 | 92 | 67 | 55 | -995 | 90 | 6173 | 0 | 12 | 18 | 24 | 36 | 48 | 60 | 08/19/1997 | 43 | Outer Wheel Path | 5.9 | 20
23198 | 5 | 32 | 17 | 12 | 9 | 5 | 4 | 3 | -995 | 32 | 561 | 729 | 1 | 441 | 313 | 229 | 139 | 102 | 82 | -995 | 90 | 8906 | 0 | 12 | 18 | 24 | 36 | 48 | 60 | 08/19/1997 | 43 | Outer Wheel Path | 5.9 | 29
23199 | 5 | 32 | 23 | 16 | 12 | 7 | 5 | 4 | -995 | 32 | 742 | 952 | 1 | 578 | 413 | 305 | 184 | 134 | 108 | -995 | 90 | 11787 | 0 | 12 | 18 | 24 | 36 | 48 | 60 | 08/19/1997 | 43 | Outer Wheel Path | 5.9 | 37
23200 | 5 | 32 | 31 | 22 | 17 | 10 | 7 | 6 | -995 | 32 | 1014 | 1284 | 1 | 788 | 567 | 420 | 251 | 181 | 145 | -995 | 90 | 16105 | 0 | 12 | 18 | 24 | 36 | 48 | 60 | 08/19/1997 | 43 | Outer Wheel Path | 5.9 | 51
23201 | 5 | 32 | 12 | 9 | 6 | 4 | 3 | 2 | 38 | 32 | 385 | 506 | 1 | 313 | 224 | 162 | 98 | 72 | 56 | 99 | 90 | 6122 | 0 | 12 | 18 | 24 | 36 | 48 | 60 | 08/19/1997 | 53 | Outer Wheel Path | 5.9 | 20
23202 | 5 | 32 | 18 | 13 | 10 | 6 | 4 | 3 | 38 | 32 | 560 | 746 | 1 | 459 | 333 | 243 | 148 | 109 | 86 | 99 | 90 | 8902 | 0 | 12 | 18 | 24 | 36 | 48 | 60 | 08/19/1997 | 53 | Outer Wheel Path | 5.9 | 29
23203 | 5 | 32 | 24 | 17 | 13 | 8 | 6 | 4 | 38 | 32 | 740 | 970 | 1 | 602 | 439 | 322 | 194 | 142 | 111 | 99 | 90 | 11751 | 0 | 12 | 18 | 24 | 36 | 48 | 60 | 08/19/1997 | 53 | Outer Wheel Path | 5.9 | 38
23204 | 5 | 32 | 32 | 24 | 17 | 10 | 8 | 6 | 38 | 32 | 1013 | 1320 | 1 | 824 | 603 | 444 | 266 | 191 | 151 | 99 | 90 | 16097 | 0 | 12 | 18 | 24 | 36 | 48 | 60 | 08/19/1997 | 53 | Outer Wheel Path | 5.9 | 52
23205 | 5 | 32 | 13 | 9 | 6 | 4 | 3 | 2 | -995 | 32 | 384 | 554 | 1 | 318 | 229 | 164 | 102 | 77 | 57 | -995 | 90 | 6098 | 0 | 12 | 18 | 24 | 36 | 48 | 60 | 08/19/1997 | 63 | Outer Wheel Path | 5.9 | 22
23206 | 5 | 32 | 18 | 13 | 10 | 6 | 4 | 3 | -995 | 32 | 556 | 804 | 1 | 463 | 337 | 246 | 150 | 109 | 86 | -995 | 90 | 8831 | 0 | 12 | 18 | 24 | 36 | 48 | 60 | 08/19/1997 | 63 | Outer Wheel Path | 5.9 | 32
23207 | 5 | 32 | 24 | 17 | 13 | 8 | 6 | 4 | -995 | 32 | 735 | 1045 | 1 | 608 | 444 | 326 | 199 | 145 | 112 | -995 | 90 | 11683 | 0 | 12 | 18 | 24 | 36 | 48 | 60 | 08/19/1997 | 63 | Outer Wheel Path | 5.9 | 41
23208 | 5 | 32 | 33 | 24 | 18 | 11 | 8 | 6 | -995 | 32 | 1005 | 1410 | 1 | 833 | 609 | 448 | 272 | 196 | 151 | -995 | 90 | 15962 | 0 | 12 | 18 | 24 | 36 | 48 | 60 | 08/19/1997 | 63 | Outer Wheel Path | 5.9 | 56
23209 | 6 | 32 | 15 | 11 | 8 | 5 | 3 | 2 | 28 | 37 | 384 | 636 | 1 | 381 | 271 | 200 | 116 | 78 | 58 | 81 | 99 | 6106 | 0 | 12 | 18 | 24 | 36 | 48 | 60 | 08/19/1997 | 23 | Centerline | 5.9 | 25
23210 | 6 | 32 | 23 | 16 | 12 | 7 | 5 | 4 | 28 | 37 | 557 | 943 | 1 | 572 | 412 | 307 | 180 | 122 | 92 | 81 | 99 | 8855 | 0 | 12 | 18 | 24 | 36 | 48 | 60 | 08/19/1997 | 23 | Centerline | 5.9 | 37
23211 | 6 | 32 | 30 | 21 | 16 | 9 | 6 | 5 | 28 | 37 | 736 | 1234 | 1 | 753 | 545 | 407 | 237 | 160 | 120 | 81 | 99 | 11699 | 0 | 12 | 18 | 24 | 36 | 48 | 60 | 08/19/1997 | 23 | Centerline | 5.9 | 49
23212 | 6 | 32 | 40 | 30 | 22 | 13 | 9 | 6 | 28 | 37 | 997 | 1678 | 1 | 1028 | 750 | 556 | 325 | 216 | 164 | 81 | 99 | 15846 | 0 | 12 | 18 | 24 | 36 | 48 | 60 | 08/19/1997 | 23 | Centerline | 5.9 | 66
23213 | 6 | 32 | 14 | 10 | 8 | 4 | 3 | 2 | 49 | 37 | 386 | 616 | 1 | 367 | 265 | 197 | 114 | 77 | 56 | 120 | 99 | 6134 | 0 | 12 | 18 | 24 | 36 | 48 | 60 | 08/19/1997 | 33 | Centerline | 5.9 | 24
23214 | 6 | 32 | 21 | 16 | 12 | 7 | 5 | 4 | 49 | 37 | 552 | 903 | 1 | 545 | 403 | 302 | 181 | 123 | 94 | 120 | 99 | 8767 | 0 | 12 | 18 | 24 | 36 | 48 | 60 | 08/19/1997 | 33 | Centerline | 5.9 | 36
23215 | 6 | 32 | 28 | 21 | 16 | 9 | 6 | 5 | 49 | 37 | 734 | 1183 | 1 | 717 | 534 | 399 | 238 | 160 | 121 | 120 | 99 | 11655 | 0 | 12 | 18 | 24 | 36 | 48 | 60 | 08/19/1997 | 33 | Centerline | 5.9 | 47
23216 | 6 | 32 | 39 | 29 | 22 | 13 | 9 | 6 | 49 | 37 | 999 | 1607 | 1 | 982 | 731 | 547 | 324 | 216 | 164 | 120 | 99 | 15874 | 0 | 12 | 18 | 24 | 36 | 48 | 60 | 08/19/1997 | 33 | Centerline | 5.9 | 63
23217 | 6 | 32 | 13 | 9 | 7 | 4 | 3 | 2 | 43 | 37 | 386 | 558 | 1 | 321 | 233 | 171 | 101 | 69 | 52 | 109 | 99 | 6138 | 0 | 12 | 18 | 24 | 36 | 48 | 60 | 08/19/1997 | 44 | Centerline | 5.9 | 22
23218 | 6 | 32 | 19 | 14 | 10 | 6 | 4 | 3 | 43 | 37 | 557 | 821 | 1 | 481 | 354 | 265 | 160 | 111 | 86 | 109 | 99 | 8847 | 0 | 12 | 18 | 24 | 36 | 48 | 60 | 08/19/1997 | 44 | Centerline | 5.9 | 32
23219 | 6 | 32 | 25 | 18 | 14 | 8 | 6 | 4 | 43 | 37 | 738 | 1069 | 1 | 630 | 467 | 349 | 210 | 144 | 111 | 109 | 99 | 11723 | 0 | 12 | 18 | 24 | 36 | 48 | 60 | 08/19/1997 | 44 | Centerline | 5.9 | 42
23220 | 6 | 32 | 34 | 25 | 19 | 11 | 8 | 6 | 43 | 37 | 1007 | 1438 | 1 | 863 | 641 | 479 | 287 | 196 | 150 | 109 | 99 | 16001 | 0 | 12 | 18 | 24 | 36 | 48 | 60 | 08/19/1997 | 44 | Centerline | 5.9 | 57
23221 | 6 | 32 | 12 | 9 | 7 | 4 | 3 | 2 | 51 | 37 | 388 | 528 | 1 | 307 | 223 | 166 | 97 | 67 | 53 | 123 | 99 | 6157 | 0 | 12 | 18 | 24 | 36 | 48 | 60 | 08/19/1997 | 53 | Centerline | 5.9 | 21
23222 | 6 | 32 | 18 | 13 | 10 | 6 | 4 | 3 | 51 | 37 | 556 | 777 | 1 | 459 | 339 | 253 | 154 | 107 | 83 | 123 | 99 | 8827 | 0 | 12 | 18 | 24 | 36 | 48 | 60 | 08/19/1997 | 53 | Centerline | 5.9 | 31
23223 | 6 | 32 | 24 | 18 | 13 | 8 | 6 | 4 | 51 | 37 | 742 | 1020 | 1 | 611 | 448 | 337 | 202 | 141 | 108 | 123 | 99 | 11783 | 0 | 12 | 18 | 24 | 36 | 48 | 60 | 08/19/1997 | 53 | Centerline | 5.9 | 40
23224 | 6 | 32 | 33 | 24 | 18 | 11 | 7 | 6 | 51 | 37 | 1007 | 1391 | 1 | 841 | 618 | 462 | 276 | 190 | 147 | 123 | 99 | 16001 | 0 | 12 | 18 | 24 | 36 | 48 | 60 | 08/19/1997 | 53 | Centerline | 5.9 | 55
23225 | 6 | 32 | 15 | 11 | 8 | 4 | 3 | 2 | 51 | 37 | 385 | 644 | 1 | 376 | 269 | 195 | 113 | 76 | 56 | 123 | 99 | 6118 | 0 | 12 | 18 | 24 | 36 | 48 | 60 | 08/19/1997 | 63 | Centerline | 5.9 | 25
23226 | 6 | 32 | 22 | 16 | 12 | 7 | 5 | 3 | 51 | 37 | 552 | 947 | 1 | 556 | 407 | 297 | 174 | 117 | 86 | 123 | 99 | 8775 | 0 | 12 | 18 | 24 | 36 | 48 | 60 | 08/19/1997 | 63 | Centerline | 5.9 | 37
23227 | 6 | 32 | 29 | 21 | 15 | 9 | 6 | 4 | 51 | 37 | 732 | 1243 | 1 | 735 | 537 | 393 | 230 | 152 | 114 | 123 | 99 | 11636 | 0 | 12 | 18 | 24 | 36 | 48 | 60 | 08/19/1997 | 63 | Centerline | 5.9 | 49
23228 | 6 | 32 | 40 | 29 | 21 | 12 | 8 | 6 | 51 | 37 | 996 | 1701 | 1 | 1009 | 737 | 537 | 312 | 204 | 154 | 123 | 99 | 15819 | 0 | 12 | 18 | 24 | 36 | 48 | 60 | 08/19/1997 | 63 | Centerline | 5.9 | 67
23229 | 6 | 32 | 14 | 10 | 7 | 4 | 3 | 2 | 48 | 32 | 385 | 574 | 1 | 343 | 246 | 180 | 104 | 71 | 55 | 118 | 90 | 6114 | 0 | 12 | 18 | 24 | 36 | 48 | 60 | 08/19/1997 | 23 | Outer Wheel Path | 5.9 | 23
23230 | 6 | 32 | 20 | 15 | 11 | 6 | 5 | 3 | 48 | 32 | 557 | 848 | 1 | 517 | 375 | 276 | 164 | 114 | 87 | 118 | 90 | 8851 | 0 | 12 | 18 | 24 | 36 | 48 | 60 | 08/19/1997 | 23 | Outer Wheel Path | 5.9 | 33
23231 | 6 | 32 | 27 | 20 | 14 | 9 | 6 | 4 | 48 | 32 | 736 | 1114 | 1 | 684 | 498 | 367 | 217 | 149 | 113 | 118 | 90 | 11699 | 0 | 12 | 18 | 24 | 36 | 48 | 60 | 08/19/1997 | 23 | Outer Wheel Path | 5.9 | 44
23232 | 6 | 32 | 37 | 27 | 20 | 12 | 8 | 6 | 48 | 32 | 1004 | 1520 | 1 | 943 | 691 | 509 | 300 | 204 | 155 | 118 | 90 | 15950 | 0 | 12 | 18 | 24 | 36 | 48 | 60 | 08/19/1997 | 23 | Outer Wheel Path | 5.9 | 60
23233 | 6 | 32 | 13 | 9 | 7 | 4 | 3 | 2 | 44 | 32 | 387 | 569 | 1 | 339 | 238 | 176 | 102 | 70 | 52 | 110 | 90 | 6142 | 0 | 12 | 18 | 24 | 36 | 48 | 60 | 08/19/1997 | 33 | Outer Wheel Path | 5.9 | 22
23234 | 6 | 32 | 20 | 14 | 11 | 6 | 4 | 4 | 44 | 32 | 555 | 838 | 1 | 509 | 367 | 274 | 165 | 113 | 89 | 110 | 90 | 8819 | 0 | 12 | 18 | 24 | 36 | 48 | 60 | 08/19/1997 | 33 | Outer Wheel Path | 5.9 | 33
23235 | 6 | 32 | 27 | 19 | 14 | 9 | 6 | 5 | 44 | 32 | 738 | 1096 | 1 | 673 | 488 | 364 | 217 | 148 | 115 | 110 | 90 | 11723 | 0 | 12 | 18 | 24 | 36 | 48 | 60 | 08/19/1997 | 33 | Outer Wheel Path | 5.9 | 43
23236 | 6 | 32 | 36 | 26 | 20 | 12 | 8 | 6 | 44 | 32 | 1002 | 1495 | 1 | 925 | 673 | 502 | 298 | 202 | 155 | 110 | 90 | 15922 | 0 | 12 | 18 | 24 | 36 | 48 | 60 | 08/19/1997 | 33 | Outer Wheel Path | 5.9 | 59
23237 | 6 | 32 | 13 | 9 | 7 | 4 | 3 | 2 | -995 | 32 | 381 | 541 | 1 | 321 | 229 | 168 | 99 | 66 | 53 | -995 | 90 | 6050 | 0 | 12 | 18 | 24 | 36 | 48 | 60 | 08/19/1997 | 43 | Outer Wheel Path | 5.9 | 21
23238 | 6 | 32 | 19 | 14 | 10 | 6 | 4 | 3 | -995 | 32 | 557 | 800 | 1 | 489 | 355 | 265 | 160 | 111 | 87 | -995 | 90 | 8851 | 0 | 12 | 18 | 24 | 36 | 48 | 60 | 08/19/1997 | 43 | Outer Wheel Path | 5.9 | 31
23239 | 6 | 32 | 25 | 18 | 14 | 8 | 6 | 4 | -995 | 32 | 739 | 1040 | 1 | 643 | 468 | 352 | 211 | 146 | 112 | -995 | 90 | 11747 | 0 | 12 | 18 | 24 | 36 | 48 | 60 | 08/19/1997 | 43 | Outer Wheel Path | 5.9 | 41
23249 | 7 | 32 | 14 | 10 | 7 | 4 | 3 | 2 | -995 | 38 | 384 | 605 | 1 | 364 | 258 | 182 | 103 | 68 | 52 | -995 | 100 | 6094 | 0 | 12 | 18 | 24 | 36 | 48 | 60 | 08/19/1997 | 23 | Centerline | 5.9 | 24
20919 | 26 | 27 | 20 | 15 | 13 | 8 | 5 | 4 | 20 | 20 | 726 | 669 | 1 | 500 | 391 | 320 | 210 | 139 | 106 | 67 | 68 | 11540 | 0 | 12 | 18 | 24 | 36 | 48 | 60 | 04/14/1997 | 25 | Outer Wheel Path | 5.9 | 26
21186 | 7 | 29 | 16 | 12 | 9 | 6 | 4 | 3 | 46 | 30 | 571 | 576 | 1 | 398 | 299 | 226 | 142 | 106 | 86 | 115 | 86 | 9069 | 0 | 12 | 18 | 24 | 36 | 48 | 60 | 05/16/1997 | 55 | Centerline | 5.9 | 23
21187 | 7 | 29 | 20 | 15 | 11 | 7 | 5 | 4 | 46 | 30 | 739 | 724 | 1 | 503 | 378 | 287 | 178 | 134 | 106 | 115 | 86 | 11743 | 0 | 12 | 18 | 24 | 36 | 48 | 60 | 05/16/1997 | 55 | Centerline | 5.9 | 28
21188 | 7 | 29 | 26 | 20 | 15 | 9 | 7 | 6 | 46 | 30 | 983 | 958 | 1 | 666 | 504 | 382 | 238 | 175 | 141 | 115 | 86 | 15616 | 0 | 12 | 18 | 24 | 36 | 48 | 60 | 05/16/1997 | 55 | Centerline | 5.9 | 38
21189 | 7 | 29 | 10 | 8 | 6 | 4 | 3 | 2 | 47 | 30 | 370 | 402 | 1 | 266 | 193 | 147 | 91 | 68 | 50 | 117 | 86 | 5883 | 0 | 12 | 18 | 24 | 36 | 48 | 60 | 05/16/1997 | 65 | Centerline | 5.9 | 16
21190 | 7 | 29 | 16 | 12 | 9 | 6 | 4 | 3 | 47 | 30 | 573 | 616 | 1 | 415 | 309 | 232 | 146 | 108 | 84 | 117 | 86 | 9105 | 0 | 12 | 18 | 24 | 36 | 48 | 60 | 05/16/1997 | 65 | Centerline | 5.9 | 24
21191 | 7 | 29 | 21 | 15 | 12 | 7 | 5 | 4 | 47 | 30 | 740 | 780 | 1 | 525 | 392 | 294 | 185 | 134 | 105 | 117 | 86 | 11759 | 0 | 12 | 18 | 24 | 36 | 48 | 60 | 05/16/1997 | 65 | Centerline | 5.9 | 31
21192 | 7 | 29 | 28 | 21 | 16 | 10 | 7 | 5 | 47 | 30 | 977 | 1043 | 1 | 707 | 529 | 398 | 247 | 178 | 137 | 117 | 86 | 15521 | 0 | 12 | 18 | 24 | 36 | 48 | 60 | 05/16/1997 | 65 | Centerline | 5.9 | 41
21193 | 7 | 29 | 10 | 8 | 6 | 4 | 3 | 2 | 11 | 16 | 381 | 342 | 1 | 250 | 196 | 158 | 101 | 70 | 51 | 51 | 61 | 6046 | 0 | 12 | 18 | 24 | 36 | 48 | 60 | 05/16/1997 | 25 | Outer Wheel Path | 5.9 | 13
21194 | 7 | 29 | 15 | 12 | 10 | 6 | 4 | 3 | 11 | 16 | 593 | 521 | 1 | 379 | 302 | 244 | 158 | 110 | 80 | 51 | 61 | 9427 | 0 | 12 | 18 | 24 | 36 | 48 | 60 | 05/16/1997 | 25 | Outer Wheel Path | 5.9 | 21
21195 | 7 | 29 | 19 | 15 | 12 | 8 | 6 | 4 | 11 | 16 | 764 | 656 | 1 | 477 | 383 | 309 | 201 | 140 | 103 | 51 | 61 | 12140 | 0 | 12 | 18 | 24 | 36 | 48 | 60 | 05/16/1997 | 25 | Outer Wheel Path | 5.9 | 26
21196 | 7 | 29 | 25 | 20 | 16 | 11 | 7 | 5 | 11 | 16 | 1019 | 865 | 1 | 629 | 508 | 410 | 269 | 186 | 138 | 51 | 61 | 16184 | 0 | 12 | 18 | 24 | 36 | 48 | 60 | 05/16/1997 | 25 | Outer Wheel Path | 5.9 | 34
21924 | 25 | 29 | 25 | 20 | 16 | 10 | 7 | 5 | 41 | 28 | 1004 | 846 | 1 | 631 | 503 | 398 | 254 | 175 | 125 | 105 | 82 | 15954 | 0 | 12 | 18 | 24 | 36 | 48 | 60 | 05/16/1997 | 45 | Outer Wheel Path | 5.9 | 33
21925 | 25 | 29 | 10 | 8 | 6 | 4 | 3 | 2 | 40 | 28 | 382 | 340 | 1 | 248 | 193 | 154 | 96 | 66 | 49 | 104 | 82 | 6062 | 0 | 12 | 18 | 24 | 36 | 48 | 60 | 05/16/1997 | 55 | Outer Wheel Path | 5.9 | 13
21926 | 25 | 29 | 15 | 12 | 9 | 6 | 4 | 3 | 40 | 28 | 587 | 510 | 1 | 375 | 296 | 234 | 150 | 102 | 76 | 104 | 82 | 9324 | 0 | 12 | 18 | 24 | 36 | 48 | 60 | 05/16/1997 | 55 | Outer Wheel Path | 5.9 | 20
21927 | 25 | 29 | 19 | 15 | 12 | 8 | 5 | 4 | 40 | 28 | 753 | 644 | 1 | 474 | 376 | 299 | 191 | 130 | 96 | 104 | 82 | 11961 | 0 | 12 | 18 | 24 | 36 | 48 | 60 | 05/16/1997 | 55 | Outer Wheel Path | 5.9 | 25
21935 | 26 | 29 | 22 | 17 | 13 | 8 | 5 | 4 | 45 | 32 | 736 | 783 | 1 | 565 | 431 | 329 | 202 | 137 | 103 | 112 | 90 | 11687 | 0 | 12 | 18 | 24 | 36 | 48 | 60 | 05/16/1997 | 15 | Centerline | 5.9 | 31
21936 | 26 | 29 | 30 | 23 | 18 | 11 | 7 | 6 | 45 | 32 | 982 | 1053 | 1 | 760 | 583 | 447 | 275 | 186 | 140 | 112 | 90 | 15600 | 0 | 12 | 18 | 24 | 36 | 48 | 60 | 05/16/1997 | 15 | Centerline | 5.9 | 41
21937 | 26 | 29 | 11 | 9 | 7 | 4 | 3 | 2 | -995 | 32 | 377 | 410 | 1 | 292 | 225 | 174 | 107 | 75 | 57 | -995 | 90 | 5983 | 0 | 12 | 18 | 24 | 36 | 48 | 60 | 05/16/1997 | 25 | Centerline | 5.9 | 16
21938 | 26 | 29 | 17 | 13 | 10 | 7 | 4 | 3 | -995 | 32 | 577 | 611 | 1 | 442 | 341 | 263 | 165 | 114 | 87 | -995 | 90 | 9173 | 0 | 12 | 18 | 24 | 36 | 48 | 60 | 05/16/1997 | 25 | Centerline | 5.9 | 24
21939 | 26 | 29 | 22 | 17 | 13 | 8 | 6 | 4 | -995 | 32 | 740 | 774 | 1 | 562 | 436 | 338 | 213 | 146 | 112 | -995 | 90 | 11759 | 0 | 12 | 18 | 24 | 36 | 48 | 60 | 05/16/1997 | 25 | Centerline | 5.9 | 30
21940 | 26 | 29 | 30 | 23 | 18 | 11 | 8 | 6 | -995 | 32 | 980 | 1036 | 1 | 749 | 585 | 455 | 287 | 197 | 150 | -995 | 90 | 15572 | 0 | 12 | 18 | 24 | 36 | 48 | 60 | 05/16/1997 | 25 | Centerline | 5.9 | 41
21941 | 26 | 29 | 11 | 8 | 6 | 4 | 3 | 2 | -995 | 32 | 378 | 396 | 1 | 279 | 209 | 162 | 99 | 70 | 50 | -995 | 90 | 6002 | 0 | 12 | 18 | 24 | 36 | 48 | 60 | 05/16/1997 | 35 | Centerline | 5.9 | 16
21942 | 26 | 29 | 16 | 13 | 10 | 6 | 4 | 3 | -995 | 32 | 581 | 578 | 1 | 416 | 322 | 248 | 152 | 104 | 79 | -995 | 90 | 9228 | 0 | 12 | 18 | 24 | 36 | 48 | 60 | 05/16/1997 | 35 | Centerline | 5.9 | 23
21943 | 26 | 29 | 21 | 16 | 13 | 8 | 5 | 4 | -995 | 32 | 744 | 733 | 1 | 529 | 412 | 318 | 198 | 137 | 102 | -995 | 90 | 11822 | 0 | 12 | 18 | 24 | 36 | 48 | 60 | 05/16/1997 | 35 | Centerline | 5.9 | 29
21944 | 26 | 29 | 28 | 22 | 17 | 11 | 7 | 5 | -995 | 32 | 985 | 984 | 1 | 709 | 552 | 429 | 269 | 184 | 138 | -995 | 90 | 15656 | 0 | 12 | 18 | 24 | 36 | 48 | 60 | 05/16/1997 | 35 | Centerline | 5.9 | 39
21945 | 26 | 29 | 12 | 9 | 7 | 4 | 3 | 2 | -995 | 32 | 370 | 436 | 1 | 303 | 228 | 174 | 104 | 70 | 51 | -995 | 90 | 5883 | 0 | 12 | 18 | 24 | 36 | 48 | 60 | 05/16/1997 | 45 | Centerline | 5.9 | 17
21946 | 26 | 29 | 18 | 14 | 10 | 6 | 4 | 3 | -995 | 32 | 578 | 650 | 1 | 455 | 347 | 265 | 158 | 108 | 82 | -995 | 90 | 9181 | 0 | 12 | 18 | 24 | 36 | 48 | 60 | 05/16/1997 | 45 | Centerline | 5.9 | 26
21947 | 26 | 29 | 23 | 17 | 13 | 8 | 5 | 4 | -995 | 32 | 741 | 823 | 1 | 577 | 443 | 339 | 204 | 139 | 104 | -995 | 90 | 11775 | 0 | 12 | 18 | 24 | 36 | 48 | 60 | 05/16/1997 | 45 | Centerline | 5.9 | 32
21948 | 26 | 29 | 30 | 24 | 18 | 11 | 7 | 6 | -995 | 32 | 984 | 1015 | 1 | 773 | 597 | 460 | 278 | 188 | 141 | -995 | 90 | 15628 | 0 | 12 | 18 | 24 | 36 | 48 | 60 | 05/16/1997 | 45 | Centerline | 5.9 | 40
21949 | 26 | 29 | 13 | 9 | 7 | 4 | 3 | 2 | -995 | 32 | 371 | 447 | 1 | 319 | 235 | 187 | 111 | 75 | 61 | -995 | 90 | 5895 | 0 | 12 | 18 | 24 | 36 | 48 | 60 | 05/16/1997 | 55 | Centerline | 5.9 | 18
21950 | 26 | 29 | 19 | 14 | 11 | 7 | 5 | 4 | -995 | 32 | 576 | 662 | 1 | 474 | 358 | 283 | 172 | 121 | 91 | -995 | 90 | 9157 | 0 | 12 | 18 | 24 | 36 | 48 | 60 | 05/16/1997 | 55 | Centerline | 5.9 | 26
21951 | 26 | 29 | 24 | 18 | 14 | 9 | 6 | 5 | -995 | 32 | 739 | 836 | 1 | 598 | 454 | 361 | 222 | 152 | 118 | -995 | 90 | 11743 | 0 | 12 | 18 | 24 | 36 | 48 | 60 | 05/16/1997 | 55 | Centerline | 5.9 | 33
21952 | 26 | 29 | 31 | 24 | 19 | 12 | 8 | 6 | -995 | 32 | 980 | 1111 | 1 | 794 | 608 | 477 | 299 | 204 | 159 | -995 | 90 | 15564 | 0 | 12 | 18 | 24 | 36 | 48 | 60 | 05/16/1997 | 55 | Centerline | 5.9 | 44
21953 | 26 | 29 | 10 | 8 | 6 | 4 | 3 | 2 | -995 | 29 | 380 | 354 | 1 | 264 | 207 | 163 | 103 | 73 | 53 | -995 | 84 | 6038 | 0 | 12 | 18 | 24 | 36 | 48 | 60 | 05/16/1997 | 15 | Outer Wheel Path | 5.9 | 14
21954 | 26 | 29 | 15 | 13 | 10 | 6 | 4 | 3 | -995 | 29 | 589 | 532 | 1 | 393 | 318 | 252 | 160 | 110 | 83 | -995 | 84 | 9355 | 0 | 12 | 18 | 24 | 36 | 48 | 60 | 05/16/1997 | 15 | Outer Wheel Path | 5.9 | 21
21955 | 26 | 29 | 19 | 16 | 13 | 8 | 6 | 4 | -995 | 29 | 754 | 668 | 1 | 493 | 402 | 318 | 204 | 141 | 105 | -995 | 84 | 11985 | 0 | 12 | 18 | 24 | 36 | 48 | 60 | 05/16/1997 | 15 | Outer Wheel Path | 5.9 | 26
21956 | 26 | 29 | 26 | 21 | 17 | 11 | 7 | 6 | -995 | 29 | 997 | 893 | 1 | 658 | 537 | 429 | 274 | 190 | 141 | -995 | 84 | 15838 | 0 | 12 | 18 | 24 | 36 | 48 | 60 | 05/16/1997 | 15 | Outer Wheel Path | 5.9 | 35
21957 | 26 | 29 | 10 | 8 | 6 | 4 | 3 | 2 | 40 | 29 | 376 | 337 | 1 | 254 | 207 | 164 | 104 | 74 | 55 | 103 | 84 | 5975 | 0 | 12 | 18 | 24 | 36 | 48 | 60 | 05/16/1997 | 25 | Outer Wheel Path | 5.9 | 13
21958 | 26 | 29 | 15 | 12 | 10 | 6 | 4 | 3 | 40 | 29 | 590 | 510 | 1 | 385 | 314 | 249 | 160 | 112 | 84 | 103 | 84 | 9367 | 0 | 12 | 18 | 24 | 36 | 48 | 60 | 05/16/1997 | 25 | Outer Wheel Path | 5.9 | 20
21959 | 26 | 29 | 19 | 16 | 12 | 8 | 6 | 4 | 40 | 29 | 756 | 642 | 1 | 486 | 396 | 316 | 205 | 142 | 108 | 103 | 84 | 12009 | 0 | 12 | 18 | 24 | 36 | 48 | 60 | 05/16/1997 | 25 | Outer Wheel Path | 5.9 | 25
21960 | 26 | 29 | 26 | 21 | 17 | 11 | 8 | 6 | 40 | 29 | 999 | 856 | 1 | 649 | 527 | 424 | 274 | 191 | 144 | 103 | 84 | 15878 | 0 | 12 | 18 | 24 | 36 | 48 | 60 | 05/16/1997 | 25 | Outer Wheel Path | 5.9 | 34
21961 | 26 | 29 | 10 | 8 | 6 | 4 | 3 | 2 | -995 | 29 | 378 | 351 | 1 | 253 | 202 | 160 | 103 | 70 | 54 | -995 | 84 | 6002 | 0 | 12 | 18 | 24 | 36 | 48 | 60 | 05/16/1997 | 35 | Outer Wheel Path | 5.9 | 14
21962 | 26 | 29 | 15 | 12 | 10 | 6 | 4 | 3 | -995 | 29 | 587 | 524 | 1 | 380 | 306 | 244 | 158 | 109 | 78 | -995 | 84 | 9328 | 0 | 12 | 18 | 24 | 36 | 48 | 60 | 05/16/1997 | 35 | Outer Wheel Path | 5.9 | 21
21963 | 26 | 29 | 19 | 15 | 12 | 8 | 5 | 4 | -995 | 29 | 754 | 657 | 1 | 477 | 387 | 310 | 202 | 139 | 100 | -995 | 84 | 11973 | 0 | 12 | 18 | 24 | 36 | 48 | 60 | 05/16/1997 | 35 | Outer Wheel Path | 5.9 | 26
21964 | 26 | 29 | 25 | 20 | 16 | 11 | 7 | 5 | -995 | 29 | 998 | 875 | 1 | 637 | 517 | 415 | 271 | 186 | 134 | -995 | 84 | 15862 | 0 | 12 | 18 | 24 | 36 | 48 | 60 | 05/16/1997 | 35 | Outer Wheel Path | 5.9 | 34
21965 | 26 | 29 | 10 | 8 | 6 | 4 | 3 | 2 | 39 | 29 | 374 | 361 | 1 | 259 | 201 | 162 | 102 | 73 | 53 | 101 | 84 | 5943 | 0 | 12 | 18 | 24 | 36 | 48 | 60 | 05/16/1997 | 45 | Outer Wheel Path | 5.9 | 14
21966 | 26 | 29 | 15 | 12 | 10 | 6 | 4 | 3 | 39 | 29 | 585 | 538 | 1 | 392 | 309 | 247 | 157 | 113 | 81 | 101 | 84 | 9292 | 0 | 12 | 18 | 24 | 36 | 48 | 60 | 05/16/1997 | 45 | Outer Wheel Path | 5.9 | 21
21967 | 26 | 29 | 20 | 15 | 12 | 8 | 6 | 4 | 39 | 29 | 749 | 680 | 1 | 495 | 393 | 315 | 202 | 144 | 104 | 101 | 84 | 11898 | 0 | 12 | 18 | 24 | 36 | 48 | 60 | 05/16/1997 | 45 | Outer Wheel Path | 5.9 | 27
21968 | 26 | 29 | 26 | 21 | 17 | 11 | 8 | 6 | 39 | 29 | 992 | 922 | 1 | 664 | 529 | 426 | 274 | 194 | 140 | 101 | 84 | 15767 | 0 | 12 | 18 | 24 | 36 | 48 | 60 | 05/16/1997 | 45 | Outer Wheel Path | 5.9 | 36
21969 | 26 | 29 | 11 | 9 | 7 | 5 | 3 | 2 | 38 | 29 | 378 | 376 | 1 | 278 | 220 | 175 | 114 | 80 | 63 | 100 | 84 | 6002 | 0 | 12 | 18 | 24 | 36 | 48 | 60 | 05/16/1997 | 55 | Outer Wheel Path | 5.9 | 15
21970 | 26 | 29 | 17 | 13 | 11 | 7 | 5 | 4 | 38 | 29 | 587 | 564 | 1 | 421 | 336 | 267 | 174 | 122 | 94 | 100 | 84 | 9331 | 0 | 12 | 18 | 24 | 36 | 48 | 60 | 05/16/1997 | 55 | Outer Wheel Path | 5.9 | 22
21971 | 26 | 29 | 21 | 17 | 13 | 9 | 6 | 5 | 38 | 29 | 752 | 705 | 1 | 530 | 423 | 340 | 221 | 156 | 118 | 100 | 84 | 11949 | 0 | 12 | 18 | 24 | 36 | 48 | 60 | 05/16/1997 | 55 | Outer Wheel Path | 5.9 | 28
21972 | 26 | 29 | 28 | 22 | 18 | 12 | 8 | 6 | 38 | 29 | 993 | 936 | 1 | 704 | 565 | 453 | 296 | 207 | 156 | 100 | 84 | 15771 | 0 | 12 | 18 | 24 | 36 | 48 | 60 | 05/16/1997 | 55 | Outer Wheel Path | 5.9 | 37
22573 | 23 | 30 | 11 | 8 | 6 | 3 | 2 | 2 | 59 | -995 | 407 | 481 | 1 | 283 | 195 | 141 | 82 | 63 | 50 | 138 | -995 | 6467 | 0 | 12 | 18 | 24 | 36 | 48 | 60 | 07/15/1997 | 25 | Centerline | 5.9 | 19
22574 | 23 | 30 | 15 | 11 | 8 | 5 | 3 | 3 | 59 | -995 | 561 | 645 | 1 | 385 | 270 | 195 | 116 | 87 | 69 | 138 | -995 | 8914 | 0 | 12 | 18 | 24 | 36 | 48 | 60 | 07/15/1997 | 25 | Centerline | 5.9 | 25
22575 | 23 | 30 | 20 | 14 | 10 | 6 | 5 | 4 | 59 | -995 | 756 | 847 | 1 | 511 | 364 | 265 | 159 | 117 | 93 | 138 | -995 | 12009 | 0 | 12 | 18 | 24 | 36 | 48 | 60 | 07/15/1997 | 25 | Centerline | 5.9 | 33
22576 | 23 | 30 | 27 | 19 | 14 | 9 | 6 | 5 | 59 | -995 | 1007 | 1110 | 1 | 678 | 490 | 358 | 216 | 157 | 126 | 138 | -995 | 16005 | 0 | 12 | 18 | 24 | 36 | 48 | 60 | 07/15/1997 | 25 | Centerline | 5.9 | 44
22577 | 23 | 30 | 11 | 8 | 6 | 3 | 2 | 2 | 60 | -995 | 404 | 494 | 1 | 289 | 200 | 145 | 84 | 63 | 49 | 140 | -995 | 6420 | 0 | 12 | 18 | 24 | 36 | 48 | 60 | 07/15/1997 | 35 | Centerline | 5.9 | 19
22578 | 23 | 30 | 16 | 11 | 8 | 5 | 3 | 3 | 60 | -995 | 559 | 666 | 1 | 395 | 282 | 203 | 121 | 85 | 68 | 140 | -995 | 8875 | 0 | 12 | 18 | 24 | 36 | 48 | 60 | 07/15/1997 | 35 | Centerline | 5.9 | 26
22579 | 23 | 30 | 21 | 15 | 11 | 6 | 5 | 4 | 60 | -995 | 752 | 875 | 1 | 529 | 379 | 278 | 164 | 117 | 92 | 140 | -995 | 11953 | 0 | 12 | 18 | 24 | 36 | 48 | 60 | 07/15/1997 | 35 | Centerline | 5.9 | 34
22580 | 23 | 30 | 28 | 20 | 15 | 9 | 6 | 5 | 60 | -995 | 1004 | 1144 | 1 | 705 | 513 | 377 | 223 | 158 | 125 | 140 | -995 | 15950 | 0 | 12 | 18 | 24 | 36 | 48 | 60 | 07/15/1997 | 35 | Centerline | 5.9 | 45
22581 | 23 | 30 | 12 | 8 | 6 | 4 | 3 | 2 | -995 | -995 | 404 | 498 | 1 | 294 | 210 | 149 | 90 | 65 | 53 | -995 | -995 | 6420 | 0 | 12 | 18 | 24 | 36 | 48 | 60 | 07/15/1997 | 45 | Centerline | 5.9 | 20
22582 | 23 | 30 | 16 | 11 | 8 | 5 | 4 | 3 | -995 | -995 | 557 | 671 | 1 | 406 | 291 | 210 | 126 | 90 | 73 | -995 | -995 | 8855 | 0 | 12 | 18 | 24 | 36 | 48 | 60 | 07/15/1997 | 45 | Centerline | 5.9 | 26
22583 | 23 | 30 | 21 | 15 | 11 | 7 | 5 | 4 | -995 | -995 | 750 | 888 | 1 | 544 | 394 | 287 | 172 | 123 | 98 | -995 | -995 | 11914 | 0 | 12 | 18 | 24 | 36 | 48 | 60 | 07/15/1997 | 45 | Centerline | 5.9 | 35
22584 | 23 | 30 | 29 | 21 | 15 | 9 | 7 | 5 | -995 | -995 | 1002 | 1176 | 1 | 726 | 533 | 388 | 232 | 165 | 132 | -995 | -995 | 15926 | 0 | 12 | 18 | 24 | 36 | 48 | 60 | 07/15/1997 | 45 | Centerline | 5.9 | 46
22585 | 23 | 30 | 12 | 8 | 6 | 3 | 3 | 2 | -995 | -995 | 405 | 515 | 1 | 305 | 212 | 152 | 88 | 67 | 53 | -995 | -995 | 6436 | 0 | 12 | 18 | 24 | 36 | 48 | 60 | 07/15/1997 | 55 | Centerline | 5.9 | 20
22586 | 23 | 30 | 16 | 12 | 8 | 5 | 4 | 3 | -995 | -995 | 558 | 686 | 1 | 413 | 294 | 211 | 125 | 91 | 73 | -995 | -995 | 8859 | 0 | 12 | 18 | 24 | 36 | 48 | 60 | 07/15/1997 | 55 | Centerline | 5.9 | 27
22587 | 23 | 30 | 22 | 16 | 11 | 7 | 5 | 4 | -995 | -995 | 749 | 907 | 1 | 553 | 398 | 286 | 171 | 124 | 99 | -995 | -995 | 11906 | 0 | 12 | 18 | 24 | 36 | 48 | 60 | 07/15/1997 | 55 | Centerline | 5.9 | 36
22588 | 23 | 30 | 29 | 21 | 15 | 9 | 7 | 5 | -995 | -995 | 1004 | 1203 | 1 | 738 | 538 | 391 | 234 | 169 | 136 | -995 | -995 | 15958 | 0 | 12 | 18 | 24 | 36 | 48 | 60 | 07/15/1997 | 55 | Centerline | 5.9 | 47
22589 | 23 | 30 | 14 | 9 | 7 | 4 | 3 | 2 | -995 | -995 | 401 | 599 | 1 | 362 | 240 | 166 | 93 | 70 | 57 | -995 | -995 | 6368 | 0 | 12 | 18 | 24 | 36 | 48 | 60 | 07/15/1997 | 65 | Centerline | 5.9 | 24
22590 | 23 | 30 | 20 | 13 | 9 | 5 | 4 | 3 | -995 | -995 | 551 | 804 | 1 | 495 | 333 | 231 | 130 | 96 | 75 | -995 | -995 | 8755 | 0 | 12 | 18 | 24 | 36 | 48 | 60 | 07/15/1997 | 65 | Centerline | 5.9 | 32
22591 | 23 | 30 | 26 | 18 | 12 | 7 | 5 | 4 | -995 | -995 | 745 | 1071 | 1 | 668 | 455 | 317 | 177 | 131 | 104 | -995 | -995 | 11830 | 0 | 12 | 18 | 24 | 36 | 48 | 60 | 07/15/1997 | 65 | Centerline | 5.9 | 42
22592 | 23 | 30 | 36 | 25 | 17 | 10 | 7 | 6 | -995 | -995 | 995 | 1419 | 1 | 904 | 625 | 435 | 243 | 176 | 140 | -995 | -995 | 15807 | 0 | 12 | 18 | 24 | 36 | 48 | 60 | 07/15/1997 | 65 | Centerline | 5.9 | 56
22593 | 23 | 30 | 13 | 9 | 6 | 4 | 3 | 2 | 59 | -995 | 398 | 649 | 1 | 323 | 223 | 155 | 96 | 66 | 56 | 137 | -995 | 6320 | 0 | 12 | 18 | 24 | 36 | 48 | 60 | 07/15/1997 | 25 | Outer Wheel Path | 5.9 | 26
22594 | 23 | 30 | 17 | 12 | 9 | 5 | 4 | 3 | 59 | -995 | 546 | 852 | 1 | 433 | 301 | 216 | 129 | 94 | 71 | 137 | -995 | 8668 | 0 | 12 | 18 | 24 | 36 | 48 | 60 | 07/15/1997 | 25 | Outer Wheel Path | 5.9 | 34
22595 | 23 | 30 | 23 | 16 | 12 | 7 | 5 | 4 | 59 | -995 | 737 | 1094 | 1 | 575 | 407 | 294 | 178 | 126 | 100 | 137 | -995 | 11703 | 0 | 12 | 18 | 24 | 36 | 48 | 60 | 07/15/1997 | 25 | Outer Wheel Path | 5.9 | 43
22596 | 23 | 30 | 30 | 22 | 16 | 10 | 7 | 5 | 59 | -995 | 983 | 1377 | 1 | 766 | 550 | 399 | 244 | 172 | 135 | 137 | -995 | 15624 | 0 | 12 | 18 | 24 | 36 | 48 | 60 | 07/15/1997 | 25 | Outer Wheel Path | 5.9 | 54
22597 | 23 | 30 | 12 | 8 | 6 | 4 | 3 | 2 | 57 | -995 | 402 | 567 | 1 | 314 | 215 | 151 | 90 | 65 | 53 | 135 | -995 | 6384 | 0 | 12 | 18 | 24 | 36 | 48 | 60 | 07/15/1997 | 35 | Outer Wheel Path | 5.9 | 22
20773 | 23 | 27 | 9 | 7 | 6 | 4 | 3 | 2 | 12 | 18 | 383 | 287 | 1 | 218 | 179 | 142 | 93 | 64 | 49 | 53 | 64 | 6082 | 0 | 12 | 18 | 24 | 36 | 48 | 60 | 04/14/1997 | 25 | Centerline | 5.9 | 11
20774 | 23 | 27 | 12 | 10 | 8 | 5 | 4 | 3 | 12 | 18 | 548 | 394 | 1 | 304 | 248 | 203 | 132 | 90 | 67 | 53 | 64 | 8712 | 0 | 12 | 18 | 24 | 36 | 48 | 60 | 04/14/1997 | 25 | Centerline | 5.9 | 16
20775 | 23 | 27 | 16 | 13 | 11 | 7 | 5 | 4 | 12 | 18 | 738 | 519 | 1 | 400 | 329 | 268 | 176 | 120 | 89 | 53 | 64 | 11723 | 0 | 12 | 18 | 24 | 36 | 48 | 60 | 04/14/1997 | 25 | Centerline | 5.9 | 20
20776 | 23 | 27 | 21 | 17 | 14 | 9 | 6 | 5 | 12 | 18 | 989 | 689 | 1 | 528 | 435 | 354 | 234 | 163 | 121 | 53 | 64 | 15711 | 0 | 12 | 18 | 24 | 36 | 48 | 60 | 04/14/1997 | 25 | Centerline | 5.9 | 27
20777 | 23 | 27 | 9 | 7 | 6 | 4 | 2 | 2 | 12 | 18 | 379 | 302 | 1 | 227 | 186 | 149 | 96 | 62 | 45 | 53 | 64 | 6018 | 0 | 12 | 18 | 24 | 36 | 48 | 60 | 04/14/1997 | 35 | Centerline | 5.9 | 12
20778 | 23 | 27 | 12 | 10 | 8 | 5 | 3 | 3 | 12 | 18 | 544 | 418 | 1 | 316 | 259 | 211 | 136 | 88 | 64 | 53 | 64 | 8644 | 0 | 12 | 18 | 24 | 36 | 48 | 60 | 04/14/1997 | 35 | Centerline | 5.9 | 16
20779 | 23 | 27 | 17 | 14 | 11 | 7 | 5 | 3 | 12 | 18 | 738 | 557 | 1 | 419 | 344 | 281 | 183 | 119 | 86 | 53 | 64 | 11731 | 0 | 12 | 18 | 24 | 36 | 48 | 60 | 04/14/1997 | 35 | Centerline | 5.9 | 22
20780 | 23 | 27 | 22 | 18 | 15 | 10 | 6 | 5 | 12 | 18 | 988 | 736 | 1 | 557 | 458 | 373 | 243 | 159 | 116 | 53 | 64 | 15699 | 0 | 12 | 18 | 24 | 36 | 48 | 60 | 04/14/1997 | 35 | Centerline | 5.9 | 29
20781 | 23 | 27 | 9 | 7 | 6 | 4 | 3 | 2 | 12 | 18 | 382 | 308 | 1 | 233 | 188 | 150 | 97 | 66 | 49 | 53 | 64 | 6074 | 0 | 12 | 18 | 24 | 36 | 48 | 60 | 04/14/1997 | 45 | Centerline | 5.9 | 12
20782 | 23 | 27 | 13 | 10 | 8 | 5 | 4 | 3 | 12 | 18 | 547 | 429 | 1 | 326 | 265 | 213 | 138 | 94 | 69 | 53 | 64 | 8688 | 0 | 12 | 18 | 24 | 36 | 48 | 60 | 04/14/1997 | 45 | Centerline | 5.9 | 17
20783 | 23 | 27 | 17 | 14 | 11 | 7 | 5 | 4 | 12 | 18 | 734 | 567 | 1 | 431 | 353 | 283 | 184 | 126 | 93 | 53 | 64 | 11667 | 0 | 12 | 18 | 24 | 36 | 48 | 60 | 04/14/1997 | 45 | Centerline | 5.9 | 22
20784 | 23 | 27 | 23 | 18 | 15 | 10 | 7 | 5 | 12 | 18 | 986 | 759 | 1 | 574 | 469 | 378 | 247 | 170 | 126 | 53 | 64 | 15664 | 0 | 12 | 18 | 24 | 36 | 48 | 60 | 04/14/1997 | 45 | Centerline | 5.9 | 30
20785 | 23 | 27 | 8 | 7 | 6 | 4 | 3 | 2 | 12 | 18 | 380 | 280 | 1 | 216 | 177 | 144 | 94 | 67 | 49 | 53 | 64 | 6034 | 0 | 12 | 18 | 24 | 36 | 48 | 60 | 04/14/1997 | 55 | Centerline | 5.9 | 11
20787 | 23 | 27 | 16 | 13 | 11 | 7 | 5 | 4 | 12 | 18 | 736 | 513 | 1 | 395 | 328 | 269 | 180 | 126 | 94 | 53 | 64 | 11687 | 0 | 12 | 18 | 24 | 36 | 48 | 60 | 04/14/1997 | 55 | Centerline | 5.9 | 20
20788 | 23 | 27 | 21 | 17 | 14 | 9 | 7 | 5 | 12 | 18 | 988 | 680 | 1 | 523 | 434 | 357 | 240 | 169 | 126 | 53 | 64 | 15695 | 0 | 12 | 18 | 24 | 36 | 48 | 60 | 04/14/1997 | 55 | Centerline | 5.9 | 27
20789 | 23 | 27 | 9 | 7 | 6 | 4 | 3 | 2 | 12 | 18 | 380 | 291 | 1 | 229 | 187 | 151 | 96 | 66 | 48 | 53 | 64 | 6038 | 0 | 12 | 18 | 24 | 36 | 48 | 60 | 04/14/1997 | 65 | Centerline | 5.9 | 11
20790 | 23 | 27 | 13 | 10 | 8 | 6 | 4 | 3 | 12 | 18 | 547 | 415 | 1 | 321 | 266 | 214 | 142 | 96 | 70 | 53 | 64 | 8688 | 0 | 12 | 18 | 24 | 36 | 48 | 60 | 04/14/1997 | 65 | Centerline | 5.9 | 16
20791 | 23 | 27 | 17 | 14 | 11 | 7 | 5 | 4 | 12 | 18 | 736 | 543 | 1 | 424 | 351 | 285 | 185 | 126 | 93 | 53 | 64 | 11699 | 0 | 12 | 18 | 24 | 36 | 48 | 60 | 04/14/1997 | 65 | Centerline | 5.9 | 21
20792 | 23 | 27 | 22 | 18 | 15 | 10 | 7 | 5 | 12 | 18 | 988 | 725 | 1 | 565 | 469 | 380 | 248 | 169 | 125 | 53 | 64 | 15695 | 0 | 12 | 18 | 24 | 36 | 48 | 60 | 04/14/1997 | 65 | Centerline | 5.9 | 29
20793 | 23 | 27 | 10 | 8 | 6 | 4 | 3 | 2 | 23 | 20 | 384 | 371 | 1 | 259 | 203 | 157 | 98 | 66 | 51 | 72 | 68 | 6098 | 0 | 12 | 18 | 24 | 36 | 48 | 60 | 04/14/1997 | 25 | Outer Wheel Path | 5.9 | 15
20794 | 23 | 27 | 14 | 11 | 9 | 5 | 4 | 3 | 23 | 20 | 545 | 507 | 1 | 359 | 279 | 220 | 137 | 94 | 70 | 72 | 68 | 8652 | 0 | 12 | 18 | 24 | 36 | 48 | 60 | 04/14/1997 | 25 | Outer Wheel Path | 5.9 | 20
20795 | 23 | 27 | 19 | 15 | 11 | 7 | 5 | 4 | 23 | 20 | 732 | 670 | 1 | 470 | 369 | 292 | 183 | 126 | 94 | 72 | 68 | 11636 | 0 | 12 | 18 | 24 | 36 | 48 | 60 | 04/14/1997 | 25 | Outer Wheel Path | 5.9 | 26
20796 | 23 | 27 | 24 | 19 | 15 | 10 | 7 | 5 | 23 | 20 | 975 | 883 | 1 | 620 | 491 | 387 | 244 | 170 | 128 | 72 | 68 | 15493 | 0 | 12 | 18 | 24 | 36 | 48 | 60 | 04/14/1997 | 25 | Outer Wheel Path | 5.9 | 35
20797 | 23 | 27 | 11 | 8 | 6 | 4 | 3 | 2 | 23 | 20 | 382 | 400 | 1 | 270 | 209 | 157 | 94 | 64 | 48 | 72 | 68 | 6062 | 0 | 12 | 18 | 24 | 36 | 48 | 60 | 04/14/1997 | 35 | Outer Wheel Path | 5.9 | 16
20798 | 23 | 27 | 15 | 11 | 9 | 5 | 4 | 3 | 23 | 20 | 542 | 546 | 1 | 376 | 287 | 224 | 135 | 90 | 68 | 72 | 68 | 8616 | 0 | 12 | 18 | 24 | 36 | 48 | 60 | 04/14/1997 | 35 | Outer Wheel Path | 5.9 | 22
20799 | 23 | 27 | 19 | 15 | 12 | 7 | 5 | 4 | 23 | 20 | 729 | 717 | 1 | 492 | 381 | 295 | 179 | 121 | 92 | 72 | 68 | 11584 | 0 | 12 | 18 | 24 | 36 | 48 | 60 | 04/14/1997 | 35 | Outer Wheel Path | 5.9 | 28
20800 | 23 | 27 | 26 | 20 | 15 | 10 | 6 | 5 | 23 | 20 | 975 | 953 | 1 | 655 | 508 | 394 | 242 | 164 | 124 | 72 | 68 | 15485 | 0 | 12 | 18 | 24 | 36 | 48 | 60 | 04/14/1997 | 35 | Outer Wheel Path | 5.9 | 38
20801 | 23 | 27 | 11 | 8 | 6 | 4 | 3 | 2 | 23 | 20 | 380 | 375 | 1 | 267 | 206 | 159 | 98 | 67 | 50 | 72 | 68 | 6042 | 0 | 12 | 18 | 24 | 36 | 48 | 60 | 04/14/1997 | 45 | Outer Wheel Path | 5.9 | 15
20802 | 23 | 27 | 15 | 11 | 9 | 5 | 4 | 3 | 23 | 20 | 547 | 520 | 1 | 369 | 287 | 222 | 138 | 93 | 71 | 72 | 68 | 8692 | 0 | 12 | 18 | 24 | 36 | 48 | 60 | 04/14/1997 | 45 | Outer Wheel Path | 5.9 | 20
20803 | 23 | 27 | 19 | 15 | 12 | 7 | 5 | 4 | 23 | 20 | 732 | 678 | 1 | 485 | 379 | 295 | 183 | 126 | 96 | 72 | 68 | 11632 | 0 | 12 | 18 | 24 | 36 | 48 | 60 | 04/14/1997 | 45 | Outer Wheel Path | 5.9 | 27
20804 | 23 | 27 | 25 | 20 | 15 | 10 | 7 | 5 | 23 | 20 | 976 | 911 | 1 | 644 | 505 | 393 | 247 | 169 | 130 | 72 | 68 | 15501 | 0 | 12 | 18 | 24 | 36 | 48 | 60 | 04/14/1997 | 45 | Outer Wheel Path | 5.9 | 36
20805 | 23 | 27 | 10 | 7 | 6 | 4 | 3 | 2 | 24 | 20 | 382 | 347 | 1 | 248 | 190 | 149 | 96 | 66 | 50 | 74 | 68 | 6074 | 0 | 12 | 18 | 24 | 36 | 48 | 60 | 04/14/1997 | 55 | Outer Wheel Path | 5.9 | 14
20806 | 23 | 27 | 13 | 10 | 8 | 5 | 4 | 3 | 24 | 20 | 546 | 471 | 1 | 340 | 265 | 207 | 134 | 92 | 69 | 74 | 68 | 8676 | 0 | 12 | 18 | 24 | 36 | 48 | 60 | 04/14/1997 | 55 | Outer Wheel Path | 5.9 | 19
20807 | 23 | 27 | 18 | 14 | 11 | 7 | 5 | 4 | 24 | 20 | 731 | 624 | 1 | 449 | 352 | 276 | 179 | 124 | 94 | 74 | 68 | 11620 | 0 | 12 | 18 | 24 | 36 | 48 | 60 | 04/14/1997 | 55 | Outer Wheel Path | 5.9 | 25
20808 | 23 | 27 | 24 | 18 | 14 | 10 | 7 | 5 | 24 | 20 | 979 | 836 | 1 | 597 | 468 | 368 | 242 | 167 | 125 | 74 | 68 | 15552 | 0 | 12 | 18 | 24 | 36 | 48 | 60 | 04/14/1997 | 55 | Outer Wheel Path | 5.9 | 33
20809 | 23 | 27 | 10 | 8 | 6 | 4 | 3 | 2 | 23 | 20 | 379 | 382 | 1 | 257 | 201 | 158 | 105 | 69 | 52 | 72 | 68 | 6014 | 0 | 12 | 18 | 24 | 36 | 48 | 60 | 04/14/1997 | 65 | Outer Wheel Path | 5.9 | 15
20810 | 23 | 27 | 14 | 11 | 9 | 6 | 4 | 3 | 23 | 20 | 544 | 533 | 1 | 361 | 282 | 223 | 149 | 96 | 74 | 72 | 68 | 8644 | 0 | 12 | 18 | 24 | 36 | 48 | 60 | 04/14/1997 | 65 | Outer Wheel Path | 5.9 | 21
24755 | 36 | 34 | 23 | 17 | 13 | 7 | 5 | 4 | 41 | 30 | 725 | 982 | 1 | 581 | 428 | 318 | 190 | 132 | 103 | 106 | 85 | 11512 | 0 | 12 | 18 | 24 | 36 | 48 | 60 | 09/16/1997 | 43 | Outer Wheel Path | 5.9 | 39
21928 | 25 | 29 | 25 | 20 | 16 | 10 | 7 | 5 | 40 | 28 | 1001 | 861 | 1 | 637 | 506 | 402 | 259 | 176 | 130 | 104 | 82 | 15910 | 0 | 12 | 18 | 24 | 36 | 48 | 60 | 05/16/1997 | 55 | Outer Wheel Path | 5.9 | 34
21929 | 25 | 29 | 10 | 8 | 6 | 4 | 3 | 2 | 37 | 28 | 382 | 355 | 1 | 264 | 207 | 163 | 102 | 70 | 53 | 99 | 82 | 6066 | 0 | 12 | 18 | 24 | 36 | 48 | 60 | 05/16/1997 | 65 | Outer Wheel Path | 5.9 | 14
21930 | 25 | 29 | 16 | 12 | 10 | 6 | 4 | 3 | 37 | 28 | 586 | 535 | 1 | 401 | 317 | 251 | 157 | 107 | 79 | 99 | 82 | 9308 | 0 | 12 | 18 | 24 | 36 | 48 | 60 | 05/16/1997 | 65 | Outer Wheel Path | 5.9 | 21
21931 | 25 | 29 | 20 | 16 | 13 | 8 | 5 | 4 | 37 | 28 | 751 | 676 | 1 | 504 | 402 | 318 | 203 | 137 | 101 | 99 | 82 | 11933 | 0 | 12 | 18 | 24 | 36 | 48 | 60 | 05/16/1997 | 65 | Outer Wheel Path | 5.9 | 27
21932 | 25 | 29 | 27 | 21 | 17 | 11 | 7 | 5 | 37 | 28 | 1000 | 903 | 1 | 674 | 539 | 428 | 274 | 186 | 137 | 99 | 82 | 15894 | 0 | 12 | 18 | 24 | 36 | 48 | 60 | 05/16/1997 | 65 | Outer Wheel Path | 5.9 | 36
22946 | 55 | 30 | 17 | 12 | 9 | 5 | 4 | 3 | 57 | -995 | 554 | 815 | 1 | 443 | 307 | 217 | 127 | 91 | 69 | 135 | -995 | 8799 | 0 | 12 | 18 | 24 | 36 | 48 | 60 | 07/15/1997 | 63 | Centerline | 5.9 | 32
22947 | 55 | 30 | 24 | 17 | 12 | 7 | 5 | 4 | 57 | -995 | 748 | 1128 | 1 | 616 | 427 | 301 | 173 | 123 | 95 | 135 | -995 | 11882 | 0 | 12 | 18 | 24 | 36 | 48 | 60 | 07/15/1997 | 63 | Centerline | 5.9 | 44
22948 | 55 | 30 | 34 | 24 | 16 | 9 | 6 | 5 | 57 | -995 | 993 | 1549 | 1 | 860 | 600 | 418 | 235 | 164 | 128 | 135 | -995 | 15771 | 0 | 12 | 18 | 24 | 36 | 48 | 60 | 07/15/1997 | 63 | Centerline | 5.9 | 61
22949 | 55 | 30 | 13 | 9 | 6 | 4 | 3 | 2 | 62 | -995 | 401 | 631 | 1 | 324 | 225 | 156 | 93 | 65 | 51 | 144 | -995 | 6368 | 0 | 12 | 18 | 24 | 36 | 48 | 60 | 07/15/1997 | 23 | Outer Wheel Path | 5.9 | 25
22950 | 55 | 30 | 18 | 12 | 9 | 5 | 4 | 3 | 62 | -995 | 552 | 855 | 1 | 456 | 317 | 220 | 130 | 89 | 68 | 144 | -995 | 8771 | 0 | 12 | 18 | 24 | 36 | 48 | 60 | 07/15/1997 | 23 | Outer Wheel Path | 5.9 | 34
22951 | 55 | 30 | 24 | 17 | 12 | 7 | 5 | 4 | 62 | -995 | 740 | 1139 | 1 | 617 | 434 | 300 | 176 | 120 | 93 | 144 | -995 | 11751 | 0 | 12 | 18 | 24 | 36 | 48 | 60 | 07/15/1997 | 23 | Outer Wheel Path | 5.9 | 45
22952 | 55 | 30 | 34 | 23 | 16 | 9 | 6 | 5 | 62 | -995 | 986 | 1521 | 1 | 851 | 595 | 410 | 233 | 163 | 122 | 144 | -995 | 15672 | 0 | 12 | 18 | 24 | 36 | 48 | 60 | 07/15/1997 | 23 | Outer Wheel Path | 5.9 | 60
22953 | 55 | 30 | 11 | 8 | 5 | 3 | 2 | 2 | -995 | -995 | 400 | 575 | 1 | 285 | 192 | 133 | 85 | 60 | 51 | -995 | -995 | 6352 | 0 | 12 | 18 | 24 | 36 | 48 | 60 | 07/15/1997 | 33 | Outer Wheel Path | 5.9 | 23
22954 | 55 | 30 | 16 | 11 | 7 | 5 | 3 | 3 | -995 | -995 | 551 | 774 | 1 | 395 | 267 | 189 | 117 | 84 | 66 | -995 | -995 | 8751 | 0 | 12 | 18 | 24 | 36 | 48 | 60 | 07/15/1997 | 33 | Outer Wheel Path | 5.9 | 30
22955 | 55 | 30 | 21 | 14 | 10 | 6 | 4 | 4 | -995 | -995 | 741 | 1040 | 1 | 535 | 365 | 257 | 156 | 113 | 89 | -995 | -995 | 11767 | 0 | 12 | 18 | 24 | 36 | 48 | 60 | 07/15/1997 | 33 | Outer Wheel Path | 5.9 | 41
22956 | 55 | 30 | 29 | 20 | 14 | 8 | 6 | 5 | -995 | -995 | 990 | 1405 | 1 | 737 | 503 | 351 | 209 | 150 | 121 | -995 | -995 | 15735 | 0 | 12 | 18 | 24 | 36 | 48 | 60 | 07/15/1997 | 33 | Outer Wheel Path | 5.9 | 55
22957 | 55 | 30 | 13 | 8 | 6 | 3 | 3 | 2 | 62 | -995 | 398 | 611 | 1 | 318 | 213 | 151 | 88 | 64 | 49 | 143 | -995 | 6320 | 0 | 12 | 18 | 24 | 36 | 48 | 60 | 07/15/1997 | 43 | Outer Wheel Path | 5.9 | 24
22958 | 55 | 30 | 17 | 12 | 8 | 5 | 3 | 3 | 62 | -995 | 552 | 834 | 1 | 441 | 301 | 211 | 124 | 87 | 68 | 143 | -995 | 8763 | 0 | 12 | 18 | 24 | 36 | 48 | 60 | 07/15/1997 | 43 | Outer Wheel Path | 5.9 | 33
22959 | 55 | 30 | 24 | 16 | 11 | 7 | 5 | 4 | 62 | -995 | 739 | 1112 | 1 | 601 | 412 | 289 | 168 | 118 | 91 | 143 | -995 | 11743 | 0 | 12 | 18 | 24 | 36 | 48 | 60 | 07/15/1997 | 43 | Outer Wheel Path | 5.9 | 44
22960 | 55 | 30 | 33 | 22 | 16 | 9 | 6 | 5 | 62 | -995 | 986 | 1498 | 1 | 829 | 566 | 397 | 222 | 158 | 121 | 143 | -995 | 15668 | 0 | 12 | 18 | 24 | 36 | 48 | 60 | 07/15/1997 | 43 | Outer Wheel Path | 5.9 | 59
22961 | 55 | 30 | 11 | 7 | 5 | 3 | 2 | 2 | 61 | -995 | 399 | 557 | 1 | 278 | 189 | 134 | 84 | 61 | 49 | 141 | -995 | 6336 | 0 | 12 | 18 | 24 | 36 | 48 | 60 | 07/15/1997 | 53 | Outer Wheel Path | 5.9 | 22
22962 | 55 | 30 | 15 | 10 | 7 | 4 | 3 | 3 | 61 | -995 | 550 | 749 | 1 | 384 | 262 | 189 | 113 | 83 | 64 | 141 | -995 | 8732 | 0 | 12 | 18 | 24 | 36 | 48 | 60 | 07/15/1997 | 53 | Outer Wheel Path | 5.9 | 29
22963 | 55 | 30 | 21 | 14 | 10 | 6 | 4 | 3 | 61 | -995 | 741 | 1002 | 1 | 524 | 363 | 257 | 155 | 110 | 89 | 141 | -995 | 11771 | 0 | 12 | 18 | 24 | 36 | 48 | 60 | 07/15/1997 | 53 | Outer Wheel Path | 5.9 | 39
22964 | 55 | 30 | 28 | 20 | 14 | 8 | 6 | 5 | 61 | -995 | 989 | 1432 | 1 | 722 | 500 | 351 | 207 | 148 | 119 | 141 | -995 | 15707 | 0 | 12 | 18 | 24 | 36 | 48 | 60 | 07/15/1997 | 53 | Outer Wheel Path | 5.9 | 56
22965 | 55 | 30 | 13 | 9 | 6 | 4 | 3 | 2 | 62 | -995 | 398 | 640 | 1 | 339 | 231 | 161 | 94 | 68 | 54 | 144 | -995 | 6324 | 0 | 12 | 18 | 24 | 36 | 48 | 60 | 07/15/1997 | 63 | Outer Wheel Path | 5.9 | 25
22966 | 55 | 30 | 19 | 13 | 9 | 5 | 4 | 3 | 62 | -995 | 550 | 867 | 1 | 470 | 324 | 225 | 130 | 91 | 72 | 144 | -995 | 8732 | 0 | 12 | 18 | 24 | 36 | 48 | 60 | 07/15/1997 | 63 | Outer Wheel Path | 5.9 | 34
22967 | 55 | 30 | 26 | 18 | 12 | 7 | 5 | 4 | 62 | -995 | 739 | 1164 | 1 | 649 | 447 | 310 | 175 | 124 | 98 | 144 | -995 | 11743 | 0 | 12 | 18 | 24 | 36 | 48 | 60 | 07/15/1997 | 63 | Outer Wheel Path | 5.9 | 46
22968 | 55 | 30 | 35 | 24 | 17 | 9 | 6 | 5 | 62 | -995 | 984 | 1576 | 1 | 895 | 616 | 422 | 233 | 164 | 133 | 144 | -995 | 15628 | 0 | 12 | 18 | 24 | 36 | 48 | 60 | 07/15/1997 | 63 | Outer Wheel Path | 5.9 | 62
22969 | 56 | 30 | 17 | 11 | 8 | 4 | 3 | 2 | 60 | -995 | 397 | 789 | 1 | 423 | 277 | 193 | 112 | 83 | 62 | 139 | -995 | 6300 | 0 | 12 | 18 | 24 | 36 | 48 | 60 | 07/15/1997 | 23 | Centerline | 5.9 | 31
22970 | 56 | 30 | 23 | 15 | 11 | 6 | 4 | 3 | 60 | -995 | 545 | 1081 | 1 | 585 | 392 | 270 | 156 | 112 | 86 | 139 | -995 | 8656 | 0 | 12 | 18 | 24 | 36 | 48 | 60 | 07/15/1997 | 23 | Centerline | 5.9 | 43
22971 | 56 | 30 | 32 | 21 | 15 | 8 | 6 | 5 | 60 | -995 | 728 | 1469 | 1 | 800 | 540 | 369 | 211 | 150 | 115 | 139 | -995 | 11572 | 0 | 12 | 18 | 24 | 36 | 48 | 60 | 07/15/1997 | 23 | Centerline | 5.9 | 58
22972 | 56 | 30 | 43 | 29 | 20 | 11 | 8 | 6 | 60 | -995 | 967 | 1990 | 1 | 1100 | 748 | 508 | 285 | 199 | 155 | 139 | -995 | 15358 | 0 | 12 | 18 | 24 | 36 | 48 | 60 | 07/15/1997 | 23 | Centerline | 5.9 | 78
22973 | 56 | 30 | 15 | 10 | 7 | 4 | 3 | 2 | -995 | -995 | 395 | 737 | 1 | 378 | 254 | 177 | 108 | 78 | 62 | -995 | -995 | 6277 | 0 | 12 | 18 | 24 | 36 | 48 | 60 | 07/15/1997 | 33 | Centerline | 5.9 | 29
22974 | 56 | 30 | 21 | 14 | 10 | 6 | 4 | 3 | -995 | -995 | 549 | 1006 | 1 | 524 | 356 | 248 | 150 | 103 | 82 | -995 | -995 | 8724 | 0 | 12 | 18 | 24 | 36 | 48 | 60 | 07/15/1997 | 33 | Centerline | 5.9 | 40
22975 | 56 | 30 | 28 | 19 | 13 | 8 | 6 | 4 | -995 | -995 | 735 | 1348 | 1 | 715 | 486 | 341 | 201 | 141 | 110 | -995 | -995 | 11675 | 0 | 12 | 18 | 24 | 36 | 48 | 60 | 07/15/1997 | 33 | Centerline | 5.9 | 53
20813 | 24 | 27 | 10 | 8 | 6 | 4 | 3 | 2 | 12 | 17 | 384 | 326 | 1 | 248 | 202 | 163 | 105 | 71 | 53 | 53 | 62 | 6098 | 0 | 12 | 18 | 24 | 36 | 48 | 60 | 04/14/1997 | 25 | Centerline | 5.9 | 13
24209 | 5 | 34 | 11 | 8 | 6 | 3 | 2 | 2 | 42 | 30 | 392 | 460 | 1 | 283 | 199 | 141 | 88 | 62 | 53 | 108 | 85 | 6221 | 0 | 12 | 18 | 24 | 36 | 48 | 60 | 09/16/1997 | 33 | Outer Wheel Path | 5.9 | 18
24210 | 5 | 34 | 16 | 12 | 9 | 5 | 4 | 3 | 42 | 30 | 577 | 657 | 1 | 419 | 302 | 218 | 133 | 96 | 78 | 108 | 85 | 9169 | 0 | 12 | 18 | 24 | 36 | 48 | 60 | 09/16/1997 | 33 | Outer Wheel Path | 5.9 | 26
24211 | 5 | 34 | 21 | 15 | 11 | 7 | 5 | 4 | 42 | 30 | 734 | 835 | 1 | 532 | 385 | 280 | 171 | 123 | 98 | 108 | 85 | 11663 | 0 | 12 | 18 | 24 | 36 | 48 | 60 | 09/16/1997 | 33 | Outer Wheel Path | 5.9 | 33
24212 | 5 | 34 | 29 | 21 | 15 | 9 | 7 | 5 | 42 | 30 | 989 | 1131 | 1 | 735 | 533 | 390 | 236 | 170 | 133 | 108 | 85 | 15719 | 0 | 12 | 18 | 24 | 36 | 48 | 60 | 09/16/1997 | 33 | Outer Wheel Path | 5.9 | 45
24213 | 5 | 34 | 11 | 8 | 6 | 3 | 2 | 2 | 42 | 30 | 386 | 460 | 1 | 276 | 194 | 141 | 83 | 63 | 52 | 108 | 85 | 6138 | 0 | 12 | 18 | 24 | 36 | 48 | 60 | 09/16/1997 | 43 | Outer Wheel Path | 5.9 | 18
24214 | 5 | 34 | 16 | 12 | 9 | 5 | 4 | 3 | 42 | 30 | 574 | 666 | 1 | 413 | 296 | 216 | 130 | 98 | 81 | 108 | 85 | 9113 | 0 | 12 | 18 | 24 | 36 | 48 | 60 | 09/16/1997 | 43 | Outer Wheel Path | 5.9 | 26
24215 | 5 | 34 | 21 | 15 | 11 | 7 | 5 | 4 | 42 | 30 | 732 | 840 | 1 | 521 | 374 | 276 | 167 | 124 | 100 | 108 | 85 | 11632 | 0 | 12 | 18 | 24 | 36 | 48 | 60 | 09/16/1997 | 43 | Outer Wheel Path | 5.9 | 33
24216 | 5 | 34 | 28 | 20 | 15 | 9 | 7 | 5 | 42 | 30 | 985 | 1147 | 1 | 717 | 520 | 383 | 234 | 169 | 137 | 108 | 85 | 15652 | 0 | 12 | 18 | 24 | 36 | 48 | 60 | 09/16/1997 | 43 | Outer Wheel Path | 5.9 | 45
24217 | 5 | 34 | 12 | 9 | 6 | 4 | 3 | 2 | 42 | 30 | 390 | 500 | 1 | 308 | 217 | 155 | 91 | 66 | 55 | 108 | 85 | 6193 | 0 | 12 | 18 | 24 | 36 | 48 | 60 | 09/16/1997 | 53 | Outer Wheel Path | 5.9 | 20
24218 | 5 | 34 | 18 | 13 | 9 | 6 | 4 | 3 | 42 | 30 | 577 | 721 | 1 | 457 | 327 | 237 | 140 | 104 | 83 | 108 | 85 | 9161 | 0 | 12 | 18 | 24 | 36 | 48 | 60 | 09/16/1997 | 53 | Outer Wheel Path | 5.9 | 28
24219 | 5 | 34 | 23 | 16 | 12 | 7 | 5 | 4 | 42 | 30 | 729 | 910 | 1 | 573 | 413 | 304 | 179 | 131 | 103 | 108 | 85 | 11584 | 0 | 12 | 18 | 24 | 36 | 48 | 60 | 09/16/1997 | 53 | Outer Wheel Path | 5.9 | 36
24220 | 5 | 34 | 31 | 23 | 17 | 10 | 7 | 6 | 42 | 30 | 984 | 1269 | 1 | 785 | 574 | 421 | 251 | 178 | 143 | 108 | 85 | 15632 | 0 | 12 | 18 | 24 | 36 | 48 | 60 | 09/16/1997 | 53 | Outer Wheel Path | 5.9 | 50
24221 | 5 | 34 | 13 | 9 | 6 | 4 | 3 | 2 | 42 | 30 | 384 | 514 | 1 | 318 | 222 | 158 | 92 | 71 | 56 | 108 | 85 | 6102 | 0 | 12 | 18 | 24 | 36 | 48 | 60 | 09/16/1997 | 63 | Outer Wheel Path | 5.9 | 20
24222 | 5 | 34 | 18 | 13 | 10 | 6 | 4 | 3 | 42 | 30 | 572 | 752 | 1 | 466 | 335 | 244 | 143 | 105 | 84 | 108 | 85 | 9093 | 0 | 12 | 18 | 24 | 36 | 48 | 60 | 09/16/1997 | 63 | Outer Wheel Path | 5.9 | 30
24223 | 5 | 34 | 23 | 17 | 12 | 7 | 5 | 4 | 42 | 30 | 728 | 942 | 1 | 586 | 422 | 309 | 183 | 131 | 106 | 108 | 85 | 11568 | 0 | 12 | 18 | 24 | 36 | 48 | 60 | 09/16/1997 | 63 | Outer Wheel Path | 5.9 | 37
24224 | 5 | 34 | 32 | 23 | 17 | 10 | 7 | 6 | 42 | 30 | 980 | 1275 | 1 | 802 | 583 | 428 | 253 | 180 | 144 | 108 | 85 | 15572 | 0 | 12 | 18 | 24 | 36 | 48 | 60 | 09/16/1997 | 63 | Outer Wheel Path | 5.9 | 50
23247 | 6 | 32 | 25 | 18 | 14 | 9 | 6 | 4 | -995 | 32 | 738 | 987 | 1 | 624 | 463 | 352 | 218 | 151 | 112 | -995 | 90 | 11723 | 0 | 12 | 18 | 24 | 36 | 48 | 60 | 08/19/1997 | 64 | Outer Wheel Path | 5.9 | 39
23248 | 6 | 32 | 34 | 25 | 19 | 12 | 8 | 6 | -995 | 32 | 1007 | 1363 | 1 | 858 | 640 | 484 | 300 | 206 | 154 | -995 | 90 | 15993 | 0 | 12 | 18 | 24 | 36 | 48 | 60 | 08/19/1997 | 64 | Outer Wheel Path | 5.9 | 54
22809 | 39 | 30 | 13 | 9 | 7 | 4 | 3 | 2 | -995 | -995 | 403 | 613 | 1 | 332 | 229 | 167 | 101 | 73 | 57 | -995 | -995 | 6396 | 0 | 12 | 18 | 24 | 36 | 48 | 60 | 07/14/1997 | 63 | Outer Wheel Path | 5.9 | 24
22810 | 39 | 30 | 18 | 13 | 9 | 5 | 4 | 3 | -995 | -995 | 549 | 841 | 1 | 461 | 322 | 231 | 138 | 96 | 75 | -995 | -995 | 8720 | 0 | 12 | 18 | 24 | 36 | 48 | 60 | 07/14/1997 | 63 | Outer Wheel Path | 5.9 | 33
22811 | 39 | 30 | 25 | 18 | 12 | 7 | 5 | 4 | -995 | -995 | 741 | 1147 | 1 | 637 | 446 | 317 | 187 | 132 | 100 | -995 | -995 | 11771 | 0 | 12 | 18 | 24 | 36 | 48 | 60 | 07/14/1997 | 63 | Outer Wheel Path | 5.9 | 45
22812 | 39 | 30 | 35 | 24 | 17 | 10 | 7 | 5 | -995 | -995 | 986 | 1540 | 1 | 881 | 616 | 435 | 250 | 174 | 134 | -995 | -995 | 15664 | 0 | 12 | 18 | 24 | 36 | 48 | 60 | 07/14/1997 | 63 | Outer Wheel Path | 5.9 | 61
23241 | 6 | 32 | 13 | 9 | 7 | 4 | 3 | 2 | -995 | 32 | 384 | 520 | 1 | 320 | 229 | 169 | 99 | 68 | 53 | -995 | 90 | 6106 | 0 | 12 | 18 | 24 | 36 | 48 | 60 | 08/19/1997 | 53 | Outer Wheel Path | 5.9 | 20
23242 | 6 | 32 | 19 | 14 | 10 | 6 | 4 | 3 | -995 | 32 | 559 | 768 | 1 | 481 | 347 | 261 | 155 | 108 | 84 | -995 | 90 | 8883 | 0 | 12 | 18 | 24 | 36 | 48 | 60 | 08/19/1997 | 53 | Outer Wheel Path | 5.9 | 30
23243 | 6 | 32 | 25 | 18 | 14 | 8 | 6 | 4 | -995 | 32 | 740 | 1006 | 1 | 629 | 460 | 346 | 206 | 142 | 109 | -995 | 90 | 11751 | 0 | 12 | 18 | 24 | 36 | 48 | 60 | 08/19/1997 | 53 | Outer Wheel Path | 5.9 | 40
23244 | 6 | 32 | 34 | 25 | 19 | 11 | 8 | 6 | -995 | 32 | 1009 | 1382 | 1 | 871 | 641 | 482 | 286 | 194 | 149 | -995 | 90 | 16037 | 0 | 12 | 18 | 24 | 36 | 48 | 60 | 08/19/1997 | 53 | Outer Wheel Path | 5.9 | 54
23245 | 6 | 32 | 12 | 9 | 7 | 4 | 3 | 2 | -995 | 32 | 381 | 501 | 1 | 315 | 230 | 171 | 106 | 72 | 55 | -995 | 90 | 6046 | 0 | 12 | 18 | 24 | 36 | 48 | 60 | 08/19/1997 | 64 | Outer Wheel Path | 5.9 | 20
23246 | 6 | 32 | 19 | 14 | 10 | 7 | 5 | 3 | -995 | 32 | 556 | 749 | 1 | 476 | 352 | 265 | 166 | 116 | 86 | -995 | 90 | 8835 | 0 | 12 | 18 | 24 | 36 | 48 | 60 | 08/19/1997 | 64 | Outer Wheel Path | 5.9 | 29
20864 | 25 | 27 | 20 | 17 | 13 | 9 | 6 | 4 | 12 | 16 | 995 | 703 | 1 | 519 | 424 | 342 | 221 | 149 | 107 | 53 | 61 | 15803 | 0 | 12 | 18 | 24 | 36 | 48 | 60 | 04/14/1997 | 45 | Centerline | 5.9 | 28
20865 | 25 | 27 | 8 | 6 | 5 | 3 | 2 | 2 | 11 | 16 | 385 | 266 | 1 | 199 | 161 | 130 | 85 | 57 | 43 | 52 | 61 | 6118 | 0 | 12 | 18 | 24 | 36 | 48 | 60 | 04/14/1997 | 55 | Centerline | 5.9 | 10
19081 | 6 | 26 | 10 | 8 | 6 | 4 | 3 | 2 | 9 | 3 | 411 | 338 | 1 | 254 | 205 | 162 | 101 | 70 | 52 | 47 | 37 | 6527 | 0 | 12 | 18 | 24 | 36 | 48 | 60 | 04/01/1997 | 45 | Centerline | 5.9 | 13
20867 | 25 | 27 | 14 | 12 | 10 | 6 | 4 | 3 | 11 | 16 | 736 | 490 | 1 | 368 | 301 | 243 | 160 | 109 | 79 | 52 | 61 | 11699 | 0 | 12 | 18 | 24 | 36 | 48 | 60 | 04/14/1997 | 55 | Centerline | 5.9 | 19
20868 | 25 | 27 | 19 | 16 | 13 | 8 | 6 | 4 | 11 | 16 | 996 | 652 | 1 | 489 | 401 | 325 | 214 | 145 | 107 | 52 | 61 | 15819 | 0 | 12 | 18 | 24 | 36 | 48 | 60 | 04/14/1997 | 55 | Centerline | 5.9 | 26
20869 | 25 | 27 | 9 | 7 | 6 | 4 | 3 | 2 | 11 | 16 | 388 | 321 | 1 | 237 | 189 | 151 | 98 | 70 | 51 | 52 | 61 | 6169 | 0 | 12 | 18 | 24 | 36 | 48 | 60 | 04/14/1997 | 65 | Centerline | 5.9 | 13
20870 | 25 | 27 | 13 | 10 | 8 | 6 | 4 | 3 | 11 | 16 | 543 | 451 | 1 | 331 | 266 | 214 | 140 | 97 | 71 | 52 | 61 | 8620 | 0 | 12 | 18 | 24 | 36 | 48 | 60 | 04/14/1997 | 65 | Centerline | 5.9 | 18
20871 | 25 | 27 | 17 | 14 | 11 | 7 | 5 | 4 | 11 | 16 | 734 | 594 | 1 | 438 | 356 | 285 | 188 | 130 | 97 | 52 | 61 | 11663 | 0 | 12 | 18 | 24 | 36 | 48 | 60 | 04/14/1997 | 65 | Centerline | 5.9 | 23
20872 | 25 | 27 | 23 | 19 | 15 | 10 | 7 | 5 | 11 | 16 | 988 | 796 | 1 | 584 | 475 | 382 | 252 | 174 | 129 | 52 | 61 | 15699 | 0 | 12 | 18 | 24 | 36 | 48 | 60 | 04/14/1997 | 65 | Centerline | 5.9 | 31
20873 | 25 | 27 | 10 | 8 | 6 | 4 | 3 | 2 | 23 | 19 | 382 | 376 | 1 | 261 | 204 | 159 | 98 | 66 | 48 | 73 | 66 | 6066 | 0 | 12 | 18 | 24 | 36 | 48 | 60 | 04/14/1997 | 25 | Outer Wheel Path | 5.9 | 15
20874 | 25 | 27 | 14 | 11 | 9 | 6 | 4 | 3 | 23 | 19 | 540 | 522 | 1 | 364 | 288 | 226 | 140 | 94 | 68 | 73 | 66 | 8585 | 0 | 12 | 18 | 24 | 36 | 48 | 60 | 04/14/1997 | 25 | Outer Wheel Path | 5.9 | 21
20875 | 25 | 27 | 19 | 15 | 12 | 7 | 5 | 4 | 23 | 19 | 727 | 683 | 1 | 479 | 381 | 300 | 188 | 126 | 91 | 73 | 66 | 11556 | 0 | 12 | 18 | 24 | 36 | 48 | 60 | 04/14/1997 | 25 | Outer Wheel Path | 5.9 | 27
20876 | 25 | 27 | 25 | 20 | 16 | 10 | 7 | 5 | 23 | 19 | 976 | 911 | 1 | 637 | 509 | 401 | 253 | 170 | 124 | 73 | 66 | 15509 | 0 | 12 | 18 | 24 | 36 | 48 | 60 | 04/14/1997 | 25 | Outer Wheel Path | 5.9 | 36
20877 | 25 | 27 | 10 | 8 | 6 | 4 | 3 | 2 | 23 | 19 | 381 | 387 | 1 | 264 | 198 | 153 | 93 | 63 | 47 | 73 | 66 | 6050 | 0 | 12 | 18 | 24 | 36 | 48 | 60 | 04/14/1997 | 35 | Outer Wheel Path | 5.9 | 15
20878 | 25 | 27 | 14 | 11 | 9 | 5 | 4 | 3 | 23 | 19 | 539 | 530 | 1 | 365 | 278 | 218 | 133 | 90 | 66 | 73 | 66 | 8561 | 0 | 12 | 18 | 24 | 36 | 48 | 60 | 04/14/1997 | 35 | Outer Wheel Path | 5.9 | 21
20879 | 25 | 27 | 19 | 15 | 11 | 7 | 5 | 4 | 23 | 19 | 730 | 697 | 1 | 479 | 370 | 288 | 176 | 122 | 90 | 73 | 66 | 11592 | 0 | 12 | 18 | 24 | 36 | 48 | 60 | 04/14/1997 | 35 | Outer Wheel Path | 5.9 | 27
20880 | 25 | 27 | 25 | 19 | 15 | 9 | 6 | 5 | 23 | 19 | 976 | 923 | 1 | 634 | 492 | 384 | 240 | 163 | 121 | 73 | 66 | 15501 | 0 | 12 | 18 | 24 | 36 | 48 | 60 | 04/14/1997 | 35 | Outer Wheel Path | 5.9 | 36
20881 | 25 | 27 | 10 | 8 | 6 | 4 | 3 | 2 | 23 | 19 | 379 | 368 | 1 | 256 | 197 | 156 | 97 | 64 | 48 | 73 | 66 | 6022 | 0 | 12 | 18 | 24 | 36 | 48 | 60 | 04/14/1997 | 45 | Outer Wheel Path | 5.9 | 14
20882 | 25 | 27 | 14 | 11 | 9 | 5 | 4 | 3 | 23 | 19 | 539 | 507 | 1 | 356 | 277 | 219 | 135 | 90 | 66 | 73 | 66 | 8569 | 0 | 12 | 18 | 24 | 36 | 48 | 60 | 04/14/1997 | 45 | Outer Wheel Path | 5.9 | 20
20883 | 25 | 27 | 18 | 15 | 12 | 7 | 5 | 4 | 23 | 19 | 731 | 666 | 1 | 470 | 368 | 293 | 183 | 122 | 89 | 73 | 66 | 11608 | 0 | 12 | 18 | 24 | 36 | 48 | 60 | 04/14/1997 | 45 | Outer Wheel Path | 5.9 | 26
20884 | 25 | 27 | 24 | 19 | 15 | 10 | 6 | 5 | 23 | 19 | 978 | 885 | 1 | 621 | 490 | 389 | 245 | 164 | 121 | 73 | 66 | 15537 | 0 | 12 | 18 | 24 | 36 | 48 | 60 | 04/14/1997 | 45 | Outer Wheel Path | 5.9 | 35
20885 | 25 | 27 | 10 | 8 | 6 | 4 | 3 | 2 | 23 | 19 | 376 | 368 | 1 | 252 | 199 | 156 | 98 | 66 | 50 | 72 | 66 | 5979 | 0 | 12 | 18 | 24 | 36 | 48 | 60 | 04/14/1997 | 55 | Outer Wheel Path | 5.9 | 14
20887 | 25 | 27 | 18 | 15 | 12 | 7 | 5 | 4 | 23 | 19 | 728 | 665 | 1 | 469 | 369 | 292 | 183 | 125 | 92 | 72 | 66 | 11572 | 0 | 12 | 18 | 24 | 36 | 48 | 60 | 04/14/1997 | 55 | Outer Wheel Path | 5.9 | 26
20888 | 25 | 27 | 25 | 19 | 15 | 10 | 7 | 5 | 23 | 19 | 978 | 885 | 1 | 623 | 493 | 390 | 245 | 168 | 124 | 72 | 66 | 15537 | 0 | 12 | 18 | 24 | 36 | 48 | 60 | 04/14/1997 | 55 | Outer Wheel Path | 5.9 | 35
20889 | 25 | 27 | 11 | 8 | 6 | 4 | 3 | 2 | 22 | 19 | 379 | 387 | 1 | 269 | 210 | 164 | 103 | 69 | 53 | 72 | 66 | 6014 | 0 | 12 | 18 | 24 | 36 | 48 | 60 | 04/14/1997 | 65 | Outer Wheel Path | 5.9 | 15
20890 | 25 | 27 | 15 | 12 | 9 | 6 | 4 | 3 | 22 | 19 | 538 | 538 | 1 | 378 | 297 | 232 | 145 | 97 | 72 | 72 | 66 | 8541 | 0 | 12 | 18 | 24 | 36 | 48 | 60 | 04/14/1997 | 65 | Outer Wheel Path | 5.9 | 21
20891 | 25 | 27 | 20 | 16 | 12 | 8 | 5 | 4 | 22 | 19 | 727 | 706 | 1 | 500 | 395 | 310 | 195 | 131 | 98 | 72 | 66 | 11552 | 0 | 12 | 18 | 24 | 36 | 48 | 60 | 04/14/1997 | 65 | Outer Wheel Path | 5.9 | 28
20892 | 25 | 27 | 26 | 21 | 16 | 10 | 7 | 5 | 22 | 19 | 976 | 946 | 1 | 667 | 529 | 416 | 263 | 177 | 132 | 72 | 66 | 15509 | 0 | 12 | 18 | 24 | 36 | 48 | 60 | 04/14/1997 | 65 | Outer Wheel Path | 5.9 | 37
20893 | 26 | 27 | 11 | 8 | 7 | 4 | 3 | 2 | 12 | 16 | 384 | 375 | 1 | 268 | 213 | 170 | 102 | 69 | 49 | 53 | 60 | 6106 | 0 | 12 | 18 | 24 | 36 | 48 | 60 | 04/14/1997 | 15 | Centerline | 5.9 | 15
20894 | 26 | 27 | 15 | 12 | 9 | 6 | 4 | 3 | 12 | 16 | 546 | 512 | 1 | 373 | 298 | 238 | 150 | 103 | 77 | 53 | 60 | 8672 | 0 | 12 | 18 | 24 | 36 | 48 | 60 | 04/14/1997 | 15 | Centerline | 5.9 | 20
20895 | 26 | 27 | 20 | 16 | 13 | 8 | 6 | 4 | 12 | 16 | 734 | 680 | 1 | 497 | 400 | 320 | 207 | 143 | 107 | 53 | 60 | 11667 | 0 | 12 | 18 | 24 | 36 | 48 | 60 | 04/14/1997 | 15 | Centerline | 5.9 | 27
20896 | 26 | 27 | 26 | 21 | 17 | 11 | 7 | 5 | 12 | 16 | 976 | 905 | 1 | 660 | 534 | 427 | 274 | 188 | 139 | 53 | 60 | 15505 | 0 | 12 | 18 | 24 | 36 | 48 | 60 | 04/14/1997 | 15 | Centerline | 5.9 | 36
20897 | 26 | 27 | 11 | 9 | 7 | 4 | 3 | 2 | 10 | 16 | 383 | 368 | 1 | 269 | 216 | 173 | 114 | 78 | 59 | 50 | 60 | 6078 | 0 | 12 | 18 | 24 | 36 | 48 | 60 | 04/14/1997 | 25 | Centerline | 5.9 | 14
20898 | 26 | 27 | 15 | 12 | 10 | 6 | 4 | 3 | 10 | 16 | 542 | 510 | 1 | 375 | 304 | 243 | 160 | 109 | 80 | 50 | 60 | 8605 | 0 | 12 | 18 | 24 | 36 | 48 | 60 | 04/14/1997 | 25 | Centerline | 5.9 | 20
20899 | 26 | 27 | 20 | 16 | 13 | 8 | 6 | 4 | 10 | 16 | 731 | 675 | 1 | 497 | 403 | 325 | 213 | 146 | 107 | 50 | 60 | 11620 | 0 | 12 | 18 | 24 | 36 | 48 | 60 | 04/14/1997 | 25 | Centerline | 5.9 | 27
20900 | 26 | 27 | 26 | 21 | 17 | 11 | 8 | 6 | 10 | 16 | 976 | 894 | 1 | 661 | 538 | 434 | 285 | 195 | 143 | 50 | 60 | 15509 | 0 | 12 | 18 | 24 | 36 | 48 | 60 | 04/14/1997 | 25 | Centerline | 5.9 | 35
20901 | 26 | 27 | 10 | 8 | 7 | 4 | 3 | 2 | 10 | 16 | 381 | 355 | 1 | 262 | 212 | 168 | 102 | 68 | 52 | 49 | 60 | 6058 | 0 | 12 | 18 | 24 | 36 | 48 | 60 | 04/14/1997 | 35 | Centerline | 5.9 | 14
20902 | 26 | 27 | 14 | 11 | 9 | 6 | 4 | 3 | 10 | 16 | 543 | 489 | 1 | 358 | 289 | 230 | 147 | 101 | 74 | 49 | 60 | 8628 | 0 | 12 | 18 | 24 | 36 | 48 | 60 | 04/14/1997 | 35 | Centerline | 5.9 | 19
20903 | 26 | 27 | 19 | 15 | 12 | 8 | 5 | 4 | 10 | 16 | 734 | 643 | 1 | 475 | 386 | 306 | 200 | 139 | 102 | 49 | 60 | 11655 | 0 | 12 | 18 | 24 | 36 | 48 | 60 | 04/14/1997 | 35 | Centerline | 5.9 | 25
20904 | 26 | 27 | 25 | 20 | 16 | 10 | 7 | 5 | 10 | 16 | 978 | 852 | 1 | 630 | 512 | 409 | 265 | 185 | 136 | 49 | 60 | 15533 | 0 | 12 | 18 | 24 | 36 | 48 | 60 | 04/14/1997 | 35 | Centerline | 5.9 | 34
20905 | 26 | 27 | 11 | 9 | 7 | 4 | 3 | 2 | 10 | 16 | 381 | 360 | 1 | 277 | 218 | 170 | 105 | 72 | 56 | 49 | 60 | 6050 | 0 | 12 | 18 | 24 | 36 | 48 | 60 | 04/14/1997 | 45 | Centerline | 5.9 | 14
20906 | 26 | 27 | 15 | 12 | 9 | 6 | 4 | 3 | 10 | 16 | 543 | 503 | 1 | 376 | 302 | 237 | 149 | 102 | 75 | 49 | 60 | 8632 | 0 | 12 | 18 | 24 | 36 | 48 | 60 | 04/14/1997 | 45 | Centerline | 5.9 | 20
20907 | 26 | 27 | 20 | 16 | 13 | 8 | 5 | 4 | 10 | 16 | 734 | 663 | 1 | 499 | 405 | 319 | 201 | 136 | 103 | 49 | 60 | 11655 | 0 | 12 | 18 | 24 | 36 | 48 | 60 | 04/14/1997 | 45 | Centerline | 5.9 | 26
20908 | 26 | 27 | 26 | 21 | 17 | 11 | 7 | 5 | 10 | 16 | 980 | 884 | 1 | 667 | 539 | 427 | 270 | 183 | 137 | 49 | 60 | 15564 | 0 | 12 | 18 | 24 | 36 | 48 | 60 | 04/14/1997 | 45 | Centerline | 5.9 | 35
20909 | 26 | 27 | 11 | 9 | 7 | 4 | 3 | 2 | 10 | 16 | 384 | 368 | 1 | 274 | 223 | 175 | 110 | 80 | 60 | 49 | 60 | 6098 | 0 | 12 | 18 | 24 | 36 | 48 | 60 | 04/14/1997 | 55 | Centerline | 5.9 | 15
20910 | 26 | 27 | 15 | 12 | 10 | 6 | 4 | 3 | 10 | 16 | 543 | 501 | 1 | 378 | 308 | 245 | 157 | 112 | 84 | 49 | 60 | 8620 | 0 | 12 | 18 | 24 | 36 | 48 | 60 | 04/14/1997 | 55 | Centerline | 5.9 | 20
20911 | 26 | 27 | 20 | 16 | 13 | 8 | 6 | 4 | 10 | 16 | 734 | 658 | 1 | 498 | 407 | 326 | 212 | 150 | 112 | 49 | 60 | 11655 | 0 | 12 | 18 | 24 | 36 | 48 | 60 | 04/14/1997 | 55 | Centerline | 5.9 | 26
20912 | 26 | 27 | 26 | 21 | 17 | 11 | 8 | 6 | 10 | 16 | 982 | 877 | 1 | 659 | 539 | 434 | 285 | 200 | 150 | 49 | 60 | 15596 | 0 | 12 | 18 | 24 | 36 | 48 | 60 | 04/14/1997 | 55 | Centerline | 5.9 | 35
20913 | 26 | 27 | 11 | 9 | 7 | 4 | 3 | 2 | 20 | 20 | 377 | 390 | 1 | 279 | 218 | 171 | 106 | 73 | 54 | 67 | 68 | 5987 | 0 | 12 | 18 | 24 | 36 | 48 | 60 | 04/14/1997 | 15 | Outer Wheel Path | 5.9 | 15
20914 | 26 | 27 | 15 | 12 | 9 | 6 | 4 | 3 | 20 | 20 | 540 | 532 | 1 | 386 | 305 | 241 | 149 | 103 | 76 | 67 | 68 | 8577 | 0 | 12 | 18 | 24 | 36 | 48 | 60 | 04/14/1997 | 15 | Outer Wheel Path | 5.9 | 21
20915 | 26 | 27 | 20 | 16 | 13 | 8 | 5 | 4 | 20 | 20 | 724 | 696 | 1 | 506 | 405 | 320 | 201 | 138 | 103 | 67 | 68 | 11497 | 0 | 12 | 18 | 24 | 36 | 48 | 60 | 04/14/1997 | 15 | Outer Wheel Path | 5.9 | 27
20916 | 26 | 27 | 26 | 21 | 17 | 11 | 7 | 5 | 20 | 20 | 972 | 930 | 1 | 669 | 538 | 427 | 270 | 184 | 138 | 67 | 68 | 15445 | 0 | 12 | 18 | 24 | 36 | 48 | 60 | 04/14/1997 | 15 | Outer Wheel Path | 5.9 | 37
24206 | 5 | 34 | 17 | 12 | 9 | 5 | 4 | 3 | 42 | 30 | 576 | 673 | 1 | 421 | 303 | 219 | 133 | 98 | 79 | 108 | 85 | 9153 | 0 | 12 | 18 | 24 | 36 | 48 | 60 | 09/16/1997 | 23 | Outer Wheel Path | 5.9 | 26
24207 | 5 | 34 | 21 | 15 | 11 | 7 | 5 | 4 | 42 | 30 | 730 | 860 | 1 | 534 | 387 | 282 | 170 | 123 | 101 | 108 | 85 | 11604 | 0 | 12 | 18 | 24 | 36 | 48 | 60 | 09/16/1997 | 23 | Outer Wheel Path | 5.9 | 34
24788 | 37 | 34 | 29 | 21 | 16 | 10 | 7 | 5 | 41 | 29 | 984 | 1202 | 1 | 740 | 537 | 403 | 247 | 176 | 136 | 105 | 83 | 15632 | 0 | 12 | 18 | 24 | 36 | 48 | 60 | 09/16/1997 | 23 | Outer Wheel Path | 5.9 | 47
24789 | 37 | 34 | 11 | 7 | 5 | 3 | 2 | 2 | 41 | 29 | 387 | 456 | 1 | 267 | 189 | 137 | 86 | 62 | 49 | 105 | 83 | 6153 | 0 | 12 | 18 | 24 | 36 | 48 | 60 | 09/16/1997 | 33 | Outer Wheel Path | 5.9 | 18
24790 | 37 | 34 | 16 | 11 | 8 | 5 | 4 | 3 | 41 | 29 | 575 | 671 | 1 | 401 | 286 | 211 | 132 | 96 | 74 | 105 | 83 | 9141 | 0 | 12 | 18 | 24 | 36 | 48 | 60 | 09/16/1997 | 33 | Outer Wheel Path | 5.9 | 26
24791 | 37 | 34 | 20 | 14 | 11 | 7 | 5 | 4 | 41 | 29 | 728 | 846 | 1 | 507 | 366 | 269 | 168 | 122 | 95 | 105 | 83 | 11564 | 0 | 12 | 18 | 24 | 36 | 48 | 60 | 09/16/1997 | 33 | Outer Wheel Path | 5.9 | 33
24792 | 37 | 34 | 28 | 20 | 15 | 9 | 7 | 5 | 41 | 29 | 986 | 1168 | 1 | 705 | 512 | 377 | 234 | 167 | 130 | 105 | 83 | 15672 | 0 | 12 | 18 | 24 | 36 | 48 | 60 | 09/16/1997 | 33 | Outer Wheel Path | 5.9 | 46
24793 | 37 | 34 | 11 | 8 | 6 | 4 | 3 | 2 | 41 | 29 | 386 | 454 | 1 | 279 | 203 | 149 | 95 | 66 | 55 | 105 | 83 | 6138 | 0 | 12 | 18 | 24 | 36 | 48 | 60 | 09/16/1997 | 43 | Outer Wheel Path | 5.9 | 18
24794 | 37 | 34 | 16 | 12 | 9 | 6 | 4 | 3 | 41 | 29 | 573 | 664 | 1 | 417 | 306 | 228 | 143 | 101 | 79 | 105 | 83 | 9109 | 0 | 12 | 18 | 24 | 36 | 48 | 60 | 09/16/1997 | 43 | Outer Wheel Path | 5.9 | 26
24795 | 37 | 34 | 21 | 15 | 12 | 7 | 5 | 4 | 41 | 29 | 729 | 847 | 1 | 533 | 391 | 294 | 181 | 130 | 100 | 105 | 83 | 11576 | 0 | 12 | 18 | 24 | 36 | 48 | 60 | 09/16/1997 | 43 | Outer Wheel Path | 5.9 | 33
24796 | 37 | 34 | 29 | 21 | 16 | 10 | 7 | 6 | 41 | 29 | 986 | 1177 | 1 | 737 | 546 | 409 | 252 | 178 | 140 | 105 | 83 | 15660 | 0 | 12 | 18 | 24 | 36 | 48 | 60 | 09/16/1997 | 43 | Outer Wheel Path | 5.9 | 46
24797 | 37 | 34 | 11 | 8 | 6 | 4 | 3 | 2 | 41 | 29 | 386 | 474 | 1 | 284 | 205 | 151 | 94 | 72 | 58 | 105 | 83 | 6126 | 0 | 12 | 18 | 24 | 36 | 48 | 60 | 09/16/1997 | 53 | Outer Wheel Path | 5.9 | 19
24798 | 37 | 34 | 17 | 12 | 9 | 6 | 4 | 3 | 41 | 29 | 574 | 693 | 1 | 425 | 313 | 231 | 144 | 106 | 87 | 105 | 83 | 9117 | 0 | 12 | 18 | 24 | 36 | 48 | 60 | 09/16/1997 | 53 | Outer Wheel Path | 5.9 | 27
24799 | 37 | 34 | 22 | 16 | 12 | 7 | 6 | 5 | 41 | 29 | 728 | 878 | 1 | 548 | 404 | 302 | 189 | 140 | 115 | 105 | 83 | 11568 | 0 | 12 | 18 | 24 | 36 | 48 | 60 | 09/16/1997 | 53 | Outer Wheel Path | 5.9 | 35
24800 | 37 | 34 | 30 | 22 | 16 | 10 | 7 | 6 | 41 | 29 | 986 | 1201 | 1 | 753 | 555 | 414 | 254 | 184 | 148 | 105 | 83 | 15660 | 0 | 12 | 18 | 24 | 36 | 48 | 60 | 09/16/1997 | 53 | Outer Wheel Path | 5.9 | 47
24801 | 37 | 34 | 11 | 8 | 6 | 4 | 3 | 2 | 41 | 29 | 385 | 470 | 1 | 282 | 198 | 148 | 96 | 69 | 56 | 105 | 83 | 6122 | 0 | 12 | 18 | 24 | 36 | 48 | 60 | 09/16/1997 | 64 | Outer Wheel Path | 5.9 | 19
24802 | 37 | 34 | 17 | 12 | 9 | 6 | 4 | 3 | 41 | 29 | 570 | 688 | 1 | 424 | 303 | 229 | 145 | 107 | 84 | 105 | 83 | 9061 | 0 | 12 | 18 | 24 | 36 | 48 | 60 | 09/16/1997 | 64 | Outer Wheel Path | 5.9 | 27
24803 | 37 | 34 | 21 | 15 | 11 | 7 | 5 | 4 | 41 | 29 | 726 | 870 | 1 | 537 | 385 | 291 | 182 | 134 | 106 | 105 | 83 | 11540 | 0 | 12 | 18 | 24 | 36 | 48 | 60 | 09/16/1997 | 64 | Outer Wheel Path | 5.9 | 34
24804 | 37 | 34 | 29 | 21 | 16 | 10 | 7 | 6 | 41 | 29 | 984 | 1178 | 1 | 746 | 540 | 406 | 254 | 184 | 146 | 105 | 83 | 15640 | 0 | 12 | 18 | 24 | 36 | 48 | 60 | 09/16/1997 | 64 | Outer Wheel Path | 5.9 | 46
24805 | 38 | 34 | 11 | 8 | 6 | 4 | 3 | 2 | 37 | 29 | 386 | 429 | 1 | 287 | 212 | 158 | 97 | 67 | 54 | 98 | 84 | 6130 | 0 | 12 | 18 | 24 | 36 | 48 | 60 | 09/16/1997 | 23 | Outer Wheel Path | 5.9 | 17
24806 | 38 | 34 | 17 | 13 | 9 | 5 | 4 | 3 | 37 | 29 | 576 | 630 | 1 | 426 | 318 | 234 | 139 | 100 | 77 | 98 | 84 | 9153 | 0 | 12 | 18 | 24 | 36 | 48 | 60 | 09/16/1997 | 23 | Outer Wheel Path | 5.9 | 25
24807 | 38 | 34 | 21 | 16 | 12 | 7 | 5 | 4 | 37 | 29 | 734 | 808 | 1 | 543 | 407 | 301 | 180 | 128 | 98 | 98 | 84 | 11659 | 0 | 12 | 18 | 24 | 36 | 48 | 60 | 09/16/1997 | 23 | Outer Wheel Path | 5.9 | 32
24808 | 38 | 34 | 30 | 22 | 16 | 10 | 7 | 5 | 37 | 29 | 991 | 1119 | 1 | 753 | 565 | 418 | 249 | 175 | 134 | 98 | 84 | 15743 | 0 | 12 | 18 | 24 | 36 | 48 | 60 | 09/16/1997 | 23 | Outer Wheel Path | 5.9 | 44
23250 | 7 | 32 | 22 | 15 | 11 | 6 | 4 | 3 | -995 | 38 | 558 | 899 | 1 | 546 | 388 | 279 | 155 | 105 | 79 | -995 | 100 | 8859 | 0 | 12 | 18 | 24 | 36 | 48 | 60 | 08/19/1997 | 23 | Centerline | 5.9 | 35
23251 | 7 | 32 | 28 | 20 | 15 | 8 | 5 | 4 | -995 | 38 | 735 | 1177 | 1 | 716 | 514 | 369 | 208 | 138 | 105 | -995 | 100 | 11679 | 0 | 12 | 18 | 24 | 36 | 48 | 60 | 08/19/1997 | 23 | Centerline | 5.9 | 46
23252 | 7 | 32 | 39 | 28 | 20 | 11 | 7 | 6 | -995 | 38 | 999 | 1602 | 1 | 981 | 707 | 508 | 285 | 190 | 145 | -995 | 100 | 15874 | 0 | 12 | 18 | 24 | 36 | 48 | 60 | 08/19/1997 | 23 | Centerline | 5.9 | 63
23253 | 7 | 32 | 13 | 9 | 7 | 4 | 3 | 2 | 47 | 38 | 385 | 532 | 1 | 334 | 236 | 172 | 97 | 68 | 53 | 116 | 100 | 6114 | 0 | 12 | 18 | 24 | 36 | 48 | 60 | 08/19/1997 | 33 | Centerline | 5.9 | 21
23254 | 7 | 32 | 20 | 14 | 10 | 6 | 4 | 3 | 47 | 38 | 559 | 794 | 1 | 499 | 359 | 260 | 148 | 102 | 79 | 116 | 100 | 8875 | 0 | 12 | 18 | 24 | 36 | 48 | 60 | 08/19/1997 | 33 | Centerline | 5.9 | 31
23255 | 7 | 32 | 26 | 19 | 14 | 8 | 5 | 4 | 47 | 38 | 741 | 1050 | 1 | 663 | 476 | 347 | 198 | 136 | 106 | 116 | 100 | 11775 | 0 | 12 | 18 | 24 | 36 | 48 | 60 | 08/19/1997 | 33 | Centerline | 5.9 | 41
23256 | 7 | 32 | 36 | 26 | 19 | 11 | 7 | 6 | 47 | 38 | 1007 | 1441 | 1 | 912 | 660 | 479 | 271 | 186 | 145 | 116 | 100 | 15997 | 0 | 12 | 18 | 24 | 36 | 48 | 60 | 08/19/1997 | 33 | Centerline | 5.9 | 57
23257 | 7 | 32 | 12 | 9 | 6 | 4 | 3 | 2 | -995 | 38 | 386 | 510 | 1 | 308 | 221 | 163 | 96 | 70 | 54 | -995 | 100 | 6134 | 0 | 12 | 18 | 24 | 36 | 48 | 60 | 08/19/1997 | 43 | Centerline | 5.9 | 20
23258 | 7 | 32 | 18 | 13 | 10 | 6 | 4 | 3 | -995 | 38 | 559 | 757 | 1 | 458 | 335 | 248 | 148 | 107 | 82 | -995 | 100 | 8887 | 0 | 12 | 18 | 24 | 36 | 48 | 60 | 08/19/1997 | 43 | Centerline | 5.9 | 30
23259 | 7 | 32 | 24 | 18 | 13 | 8 | 6 | 4 | -995 | 38 | 742 | 998 | 1 | 610 | 447 | 334 | 201 | 142 | 111 | -995 | 100 | 11787 | 0 | 12 | 18 | 24 | 36 | 48 | 60 | 08/19/1997 | 43 | Centerline | 5.9 | 39
23260 | 7 | 32 | 33 | 24 | 18 | 11 | 8 | 6 | -995 | 38 | 1009 | 1358 | 1 | 834 | 613 | 457 | 275 | 193 | 151 | -995 | 100 | 16037 | 0 | 12 | 18 | 24 | 36 | 48 | 60 | 08/19/1997 | 43 | Centerline | 5.9 | 53
23261 | 7 | 32 | 12 | 9 | 6 | 4 | 3 | 2 | 45 | 38 | 387 | 524 | 1 | 316 | 223 | 161 | 98 | 72 | 57 | 112 | 100 | 6142 | 0 | 12 | 18 | 24 | 36 | 48 | 60 | 08/19/1997 | 53 | Centerline | 5.9 | 21
23262 | 7 | 32 | 18 | 13 | 10 | 6 | 4 | 3 | 45 | 38 | 559 | 773 | 1 | 469 | 335 | 244 | 146 | 108 | 85 | 112 | 100 | 8883 | 0 | 12 | 18 | 24 | 36 | 48 | 60 | 08/19/1997 | 53 | Centerline | 5.9 | 30
23263 | 7 | 32 | 24 | 17 | 13 | 8 | 6 | 4 | 45 | 38 | 740 | 1017 | 1 | 616 | 444 | 323 | 193 | 142 | 113 | 112 | 100 | 11751 | 0 | 12 | 18 | 24 | 36 | 48 | 60 | 08/19/1997 | 53 | Centerline | 5.9 | 40
23264 | 7 | 32 | 33 | 24 | 17 | 10 | 7 | 6 | 45 | 38 | 1007 | 1388 | 1 | 842 | 608 | 440 | 260 | 189 | 151 | 112 | 100 | 16005 | 0 | 12 | 18 | 24 | 36 | 48 | 60 | 08/19/1997 | 53 | Centerline | 5.9 | 55
23265 | 7 | 32 | 11 | 8 | 6 | 4 | 3 | 2 | -995 | 38 | 392 | 473 | 1 | 280 | 203 | 151 | 95 | 70 | 58 | -995 | 100 | 6225 | 0 | 12 | 18 | 24 | 36 | 48 | 60 | 08/19/1997 | 63 | Centerline | 5.9 | 19
23266 | 7 | 32 | 16 | 12 | 9 | 6 | 4 | 3 | -995 | 38 | 562 | 697 | 1 | 416 | 304 | 228 | 143 | 106 | 85 | -995 | 100 | 8930 | 0 | 12 | 18 | 24 | 36 | 48 | 60 | 08/19/1997 | 63 | Centerline | 5.9 | 27
23267 | 7 | 32 | 22 | 16 | 12 | 7 | 5 | 4 | -995 | 38 | 742 | 914 | 1 | 547 | 400 | 299 | 186 | 136 | 111 | -995 | 100 | 11790 | 0 | 12 | 18 | 24 | 36 | 48 | 60 | 08/19/1997 | 63 | Centerline | 5.9 | 36
23268 | 7 | 32 | 30 | 22 | 16 | 10 | 7 | 6 | -995 | 38 | 1015 | 1242 | 1 | 751 | 551 | 410 | 252 | 184 | 149 | -995 | 100 | 16125 | 0 | 12 | 18 | 24 | 36 | 48 | 60 | 08/19/1997 | 63 | Centerline | 5.9 | 49
23269 | 7 | 32 | 12 | 8 | 6 | 4 | 3 | 2 | -995 | 33 | 386 | 499 | 1 | 301 | 210 | 157 | 96 | 69 | 54 | -995 | 91 | 6138 | 0 | 12 | 18 | 24 | 36 | 48 | 60 | 08/19/1997 | 23 | Outer Wheel Path | 5.9 | 20
23270 | 7 | 32 | 17 | 12 | 9 | 6 | 4 | 3 | -995 | 33 | 559 | 731 | 1 | 442 | 316 | 237 | 147 | 106 | 81 | -995 | 91 | 8887 | 0 | 12 | 18 | 24 | 36 | 48 | 60 | 08/19/1997 | 23 | Outer Wheel Path | 5.9 | 29
23271 | 7 | 32 | 23 | 17 | 12 | 8 | 5 | 4 | -995 | 33 | 742 | 959 | 1 | 578 | 421 | 314 | 196 | 138 | 108 | -995 | 91 | 11794 | 0 | 12 | 18 | 24 | 36 | 48 | 60 | 08/19/1997 | 23 | Outer Wheel Path | 5.9 | 38
23272 | 7 | 32 | 31 | 23 | 17 | 11 | 7 | 6 | -995 | 33 | 1014 | 1308 | 1 | 796 | 580 | 433 | 268 | 188 | 147 | -995 | 91 | 16109 | 0 | 12 | 18 | 24 | 36 | 48 | 60 | 08/19/1997 | 23 | Outer Wheel Path | 5.9 | 51
23273 | 7 | 32 | 11 | 8 | 6 | 4 | 3 | 2 | -995 | 33 | 386 | 472 | 1 | 285 | 205 | 151 | 94 | 66 | 53 | -995 | 91 | 6134 | 0 | 12 | 18 | 24 | 36 | 48 | 60 | 08/19/1997 | 33 | Outer Wheel Path | 5.9 | 19
23274 | 7 | 32 | 17 | 12 | 9 | 6 | 4 | 3 | -995 | 33 | 562 | 690 | 1 | 421 | 306 | 226 | 143 | 100 | 79 | -995 | 91 | 8922 | 0 | 12 | 18 | 24 | 36 | 48 | 60 | 08/19/1997 | 33 | Outer Wheel Path | 5.9 | 27
23275 | 7 | 32 | 22 | 16 | 12 | 8 | 5 | 4 | -995 | 33 | 742 | 900 | 1 | 556 | 405 | 301 | 191 | 133 | 104 | -995 | 91 | 11787 | 0 | 12 | 18 | 24 | 36 | 48 | 60 | 08/19/1997 | 33 | Outer Wheel Path | 5.9 | 35
23276 | 7 | 32 | 30 | 22 | 16 | 10 | 7 | 6 | -995 | 33 | 1014 | 1216 | 1 | 762 | 558 | 413 | 257 | 180 | 140 | -995 | 91 | 16109 | 0 | 12 | 18 | 24 | 36 | 48 | 60 | 08/19/1997 | 33 | Outer Wheel Path | 5.9 | 48
23277 | 7 | 32 | 12 | 9 | 6 | 4 | 3 | 2 | -995 | 33 | 386 | 491 | 1 | 304 | 219 | 164 | 100 | 71 | 57 | -995 | 91 | 6126 | 0 | 12 | 18 | 24 | 36 | 48 | 60 | 08/19/1997 | 44 | Outer Wheel Path | 5.9 | 19
23278 | 7 | 32 | 18 | 13 | 10 | 6 | 4 | 3 | -995 | 33 | 558 | 711 | 1 | 450 | 327 | 246 | 150 | 107 | 82 | -995 | 91 | 8863 | 0 | 12 | 18 | 24 | 36 | 48 | 60 | 08/19/1997 | 44 | Outer Wheel Path | 5.9 | 28
23279 | 7 | 32 | 23 | 17 | 13 | 8 | 6 | 4 | -995 | 33 | 742 | 933 | 1 | 593 | 435 | 326 | 200 | 143 | 109 | -995 | 91 | 11783 | 0 | 12 | 18 | 24 | 36 | 48 | 60 | 08/19/1997 | 44 | Outer Wheel Path | 5.9 | 37
23280 | 7 | 32 | 32 | 24 | 18 | 11 | 8 | 6 | -995 | 33 | 1014 | 1276 | 1 | 811 | 597 | 451 | 272 | 193 | 149 | -995 | 91 | 16105 | 0 | 12 | 18 | 24 | 36 | 48 | 60 | 08/19/1997 | 44 | Outer Wheel Path | 5.9 | 50
23281 | 7 | 32 | 12 | 9 | 6 | 4 | 3 | 2 | 42 | 33 | 386 | 501 | 1 | 309 | 220 | 163 | 98 | 74 | 58 | 107 | 91 | 6134 | 0 | 12 | 18 | 24 | 36 | 48 | 60 | 08/19/1997 | 53 | Outer Wheel Path | 5.9 | 20
23282 | 7 | 32 | 18 | 13 | 10 | 6 | 4 | 3 | 42 | 33 | 558 | 730 | 1 | 455 | 329 | 248 | 153 | 113 | 88 | 107 | 91 | 8871 | 0 | 12 | 18 | 24 | 36 | 48 | 60 | 08/19/1997 | 53 | Outer Wheel Path | 5.9 | 29
23283 | 7 | 32 | 24 | 17 | 13 | 8 | 6 | 5 | 42 | 33 | 739 | 953 | 1 | 598 | 433 | 324 | 198 | 146 | 115 | 107 | 91 | 11739 | 0 | 12 | 18 | 24 | 36 | 48 | 60 | 08/19/1997 | 53 | Outer Wheel Path | 5.9 | 38
23284 | 7 | 32 | 32 | 23 | 18 | 11 | 8 | 6 | 42 | 33 | 1011 | 1295 | 1 | 818 | 596 | 446 | 271 | 196 | 156 | 107 | 91 | 16069 | 0 | 12 | 18 | 24 | 36 | 48 | 60 | 08/19/1997 | 53 | Outer Wheel Path | 5.9 | 51
23285 | 7 | 32 | 12 | 9 | 6 | 4 | 3 | 2 | -995 | 33 | 386 | 504 | 1 | 301 | 217 | 159 | 100 | 72 | 58 | -995 | 91 | 6130 | 0 | 12 | 18 | 24 | 36 | 48 | 60 | 08/19/1997 | 63 | Outer Wheel Path | 5.9 | 20
23286 | 7 | 32 | 18 | 13 | 10 | 6 | 4 | 4 | -995 | 33 | 558 | 739 | 1 | 451 | 329 | 244 | 155 | 113 | 89 | -995 | 91 | 8863 | 0 | 12 | 18 | 24 | 36 | 48 | 60 | 08/19/1997 | 63 | Outer Wheel Path | 5.9 | 29
23287 | 7 | 32 | 23 | 17 | 13 | 8 | 6 | 5 | -995 | 33 | 742 | 960 | 1 | 590 | 434 | 321 | 202 | 146 | 115 | -995 | 91 | 11794 | 0 | 12 | 18 | 24 | 36 | 48 | 60 | 08/19/1997 | 63 | Outer Wheel Path | 5.9 | 38
23288 | 7 | 32 | 32 | 23 | 17 | 11 | 8 | 6 | -995 | 33 | 1013 | 1296 | 1 | 810 | 596 | 442 | 275 | 198 | 154 | -995 | 91 | 16093 | 0 | 12 | 18 | 24 | 36 | 48 | 60 | 08/19/1997 | 63 | Outer Wheel Path | 5.9 | 51
23289 | 8 | 32 | 13 | 9 | 7 | 4 | 3 | 2 | 19 | 37 | 389 | 485 | 1 | 319 | 234 | 173 | 103 | 73 | 57 | 66 | 98 | 6181 | 0 | 12 | 18 | 24 | 36 | 48 | 60 | 08/19/1997 | 23 | Centerline | 5.9 | 19
23308 | 8 | 32 | 34 | 26 | 19 | 11 | 8 | 6 | 46 | 37 | 1010 | 1346 | 1 | 875 | 650 | 484 | 283 | 193 | 149 | 114 | 98 | 16053 | 0 | 12 | 18 | 24 | 36 | 48 | 60 | 08/19/1997 | 63 | Centerline | 5.9 | 53
20917 | 26 | 27 | 11 | 8 | 7 | 4 | 3 | 2 | 20 | 20 | 378 | 372 | 1 | 276 | 210 | 171 | 114 | 73 | 58 | 67 | 68 | 5999 | 0 | 12 | 18 | 24 | 36 | 48 | 60 | 04/14/1997 | 25 | Outer Wheel Path | 5.9 | 15
20918 | 26 | 27 | 15 | 12 | 9 | 6 | 4 | 3 | 20 | 20 | 541 | 511 | 1 | 380 | 296 | 240 | 158 | 103 | 79 | 67 | 68 | 8601 | 0 | 12 | 18 | 24 | 36 | 48 | 60 | 04/14/1997 | 25 | Outer Wheel Path | 5.9 | 20
24870 | 39 | 34 | 16 | 12 | 9 | 6 | 4 | 3 | 39 | 29 | 576 | 657 | 1 | 417 | 308 | 228 | 141 | 99 | 78 | 101 | 84 | 9149 | 0 | 12 | 18 | 24 | 36 | 48 | 60 | 09/16/1997 | 33 | Outer Wheel Path | 5.9 | 26
20920 | 26 | 27 | 26 | 21 | 17 | 11 | 7 | 6 | 20 | 20 | 972 | 887 | 1 | 660 | 521 | 425 | 278 | 186 | 141 | 67 | 68 | 15449 | 0 | 12 | 18 | 24 | 36 | 48 | 60 | 04/14/1997 | 25 | Outer Wheel Path | 5.9 | 35
20921 | 26 | 27 | 12 | 9 | 7 | 4 | 3 | 2 | 19 | 20 | 373 | 418 | 1 | 292 | 235 | 169 | 103 | 70 | 52 | 65 | 68 | 5919 | 0 | 12 | 18 | 24 | 36 | 48 | 60 | 04/14/1997 | 35 | Outer Wheel Path | 5.9 | 16
20922 | 26 | 27 | 16 | 12 | 9 | 6 | 4 | 3 | 19 | 20 | 537 | 562 | 1 | 397 | 317 | 239 | 145 | 97 | 72 | 65 | 68 | 8529 | 0 | 12 | 18 | 24 | 36 | 48 | 60 | 04/14/1997 | 35 | Outer Wheel Path | 5.9 | 22
20923 | 26 | 27 | 20 | 16 | 13 | 8 | 5 | 4 | 19 | 20 | 720 | 724 | 1 | 517 | 413 | 318 | 197 | 132 | 98 | 65 | 68 | 11441 | 0 | 12 | 18 | 24 | 36 | 48 | 60 | 04/14/1997 | 35 | Outer Wheel Path | 5.9 | 28
20924 | 26 | 27 | 27 | 22 | 17 | 10 | 7 | 5 | 19 | 20 | 965 | 957 | 1 | 679 | 546 | 423 | 265 | 178 | 132 | 65 | 68 | 15334 | 0 | 12 | 18 | 24 | 36 | 48 | 60 | 04/14/1997 | 35 | Outer Wheel Path | 5.9 | 38
20925 | 26 | 27 | 12 | 9 | 7 | 4 | 3 | 2 | 18 | 20 | 373 | 429 | 1 | 294 | 229 | 174 | 105 | 73 | 57 | 63 | 68 | 5927 | 0 | 12 | 18 | 24 | 36 | 48 | 60 | 04/14/1997 | 45 | Outer Wheel Path | 5.9 | 17
20926 | 26 | 27 | 16 | 13 | 10 | 6 | 4 | 3 | 18 | 20 | 539 | 585 | 1 | 409 | 320 | 247 | 151 | 102 | 75 | 63 | 68 | 8565 | 0 | 12 | 18 | 24 | 36 | 48 | 60 | 04/14/1997 | 45 | Outer Wheel Path | 5.9 | 23
20927 | 26 | 27 | 21 | 17 | 13 | 8 | 5 | 4 | 18 | 20 | 722 | 753 | 1 | 533 | 422 | 327 | 201 | 137 | 101 | 63 | 68 | 11465 | 0 | 12 | 18 | 24 | 36 | 48 | 60 | 04/14/1997 | 45 | Outer Wheel Path | 5.9 | 30
20928 | 26 | 27 | 28 | 22 | 17 | 11 | 7 | 5 | 18 | 20 | 962 | 991 | 1 | 701 | 558 | 436 | 272 | 184 | 135 | 63 | 68 | 15282 | 0 | 12 | 18 | 24 | 36 | 48 | 60 | 04/14/1997 | 45 | Outer Wheel Path | 5.9 | 39
20929 | 26 | 27 | 12 | 9 | 7 | 5 | 3 | 2 | 17 | 20 | 361 | 477 | 1 | 296 | 231 | 181 | 116 | 79 | 57 | 62 | 68 | 5736 | 0 | 12 | 18 | 24 | 36 | 48 | 60 | 04/14/1997 | 55 | Outer Wheel Path | 5.9 | 19
20930 | 26 | 27 | 17 | 13 | 10 | 6 | 4 | 3 | 17 | 20 | 518 | 606 | 1 | 432 | 332 | 259 | 154 | 107 | 84 | 62 | 68 | 8223 | 0 | 12 | 18 | 24 | 36 | 48 | 60 | 04/14/1997 | 55 | Outer Wheel Path | 5.9 | 24
20931 | 26 | 27 | 22 | 17 | 14 | 9 | 6 | 4 | 17 | 20 | 710 | 782 | 1 | 557 | 441 | 348 | 217 | 149 | 113 | 62 | 68 | 11286 | 0 | 12 | 18 | 24 | 36 | 48 | 60 | 04/14/1997 | 55 | Outer Wheel Path | 5.9 | 31
20932 | 26 | 27 | 29 | 23 | 18 | 12 | 8 | 6 | 17 | 20 | 955 | 1018 | 1 | 732 | 585 | 465 | 294 | 201 | 152 | 62 | 68 | 15175 | 0 | 12 | 18 | 24 | 36 | 48 | 60 | 04/14/1997 | 55 | Outer Wheel Path | 5.9 | 40
20786 | 23 | 27 | 12 | 10 | 8 | 5 | 4 | 3 | 12 | 18 | 542 | 386 | 1 | 297 | 246 | 201 | 133 | 93 | 69 | 53 | 64 | 8608 | 0 | 12 | 18 | 24 | 36 | 48 | 60 | 04/14/1997 | 55 | Centerline | 5.9 | 15
24738 | 36 | 34 | 17 | 12 | 9 | 6 | 4 | 3 | 38 | 29 | 572 | 698 | 1 | 430 | 315 | 231 | 141 | 98 | 79 | 100 | 84 | 9085 | 0 | 12 | 18 | 24 | 36 | 48 | 60 | 09/16/1997 | 53 | Centerline | 5.9 | 28
24739 | 36 | 34 | 22 | 16 | 12 | 7 | 5 | 4 | 38 | 29 | 728 | 890 | 1 | 553 | 404 | 299 | 178 | 126 | 98 | 100 | 84 | 11560 | 0 | 12 | 18 | 24 | 36 | 48 | 60 | 09/16/1997 | 53 | Centerline | 5.9 | 35
24740 | 36 | 34 | 30 | 22 | 16 | 10 | 7 | 5 | 38 | 29 | 981 | 1223 | 1 | 762 | 562 | 415 | 247 | 172 | 133 | 100 | 84 | 15580 | 0 | 12 | 18 | 24 | 36 | 48 | 60 | 09/16/1997 | 53 | Centerline | 5.9 | 48
24741 | 36 | 34 | 13 | 9 | 7 | 4 | 3 | 2 | 38 | 29 | 384 | 520 | 1 | 332 | 241 | 175 | 100 | 69 | 51 | 100 | 84 | 6106 | 0 | 12 | 18 | 24 | 36 | 48 | 60 | 09/16/1997 | 63 | Centerline | 5.9 | 20
24742 | 36 | 34 | 19 | 14 | 10 | 6 | 4 | 3 | 38 | 29 | 566 | 766 | 1 | 491 | 360 | 264 | 153 | 103 | 80 | 100 | 84 | 8994 | 0 | 12 | 18 | 24 | 36 | 48 | 60 | 09/16/1997 | 63 | Centerline | 5.9 | 30
24743 | 36 | 34 | 25 | 18 | 13 | 8 | 5 | 4 | 38 | 29 | 721 | 984 | 1 | 629 | 466 | 339 | 196 | 130 | 102 | 100 | 84 | 11453 | 0 | 12 | 18 | 24 | 36 | 48 | 60 | 09/16/1997 | 63 | Centerline | 5.9 | 39
24744 | 36 | 34 | 34 | 25 | 19 | 11 | 7 | 5 | 38 | 29 | 974 | 1359 | 1 | 871 | 646 | 471 | 270 | 179 | 138 | 100 | 84 | 15469 | 0 | 12 | 18 | 24 | 36 | 48 | 60 | 09/16/1997 | 63 | Centerline | 5.9 | 54
24745 | 36 | 34 | 13 | 9 | 7 | 4 | 3 | 2 | 41 | 30 | 384 | 518 | 1 | 321 | 231 | 168 | 98 | 68 | 53 | 106 | 85 | 6094 | 0 | 12 | 18 | 24 | 36 | 48 | 60 | 09/16/1997 | 23 | Outer Wheel Path | 5.9 | 20
24746 | 36 | 34 | 19 | 14 | 10 | 6 | 4 | 3 | 41 | 30 | 571 | 772 | 1 | 488 | 359 | 261 | 156 | 108 | 86 | 106 | 85 | 9073 | 0 | 12 | 18 | 24 | 36 | 48 | 60 | 09/16/1997 | 23 | Outer Wheel Path | 5.9 | 30
24747 | 36 | 34 | 25 | 18 | 13 | 8 | 5 | 4 | 41 | 30 | 727 | 985 | 1 | 624 | 461 | 335 | 200 | 135 | 106 | 106 | 85 | 11544 | 0 | 12 | 18 | 24 | 36 | 48 | 60 | 09/16/1997 | 23 | Outer Wheel Path | 5.9 | 39
24748 | 36 | 34 | 34 | 25 | 19 | 11 | 7 | 6 | 41 | 30 | 977 | 1357 | 1 | 866 | 645 | 470 | 278 | 188 | 145 | 106 | 85 | 15521 | 0 | 12 | 18 | 24 | 36 | 48 | 60 | 09/16/1997 | 23 | Outer Wheel Path | 5.9 | 53
24749 | 36 | 34 | 13 | 9 | 6 | 4 | 3 | 2 | 41 | 30 | 383 | 518 | 1 | 320 | 224 | 162 | 94 | 64 | 50 | 106 | 85 | 6086 | 0 | 12 | 18 | 24 | 36 | 48 | 60 | 09/16/1997 | 34 | Outer Wheel Path | 5.9 | 20
24750 | 36 | 34 | 19 | 14 | 10 | 6 | 4 | 3 | 41 | 30 | 571 | 782 | 1 | 489 | 355 | 266 | 148 | 113 | 86 | 106 | 85 | 9073 | 0 | 12 | 18 | 24 | 36 | 48 | 60 | 09/16/1997 | 34 | Outer Wheel Path | 5.9 | 31
24751 | 36 | 34 | 25 | 18 | 13 | 8 | 6 | 4 | 41 | 30 | 726 | 994 | 1 | 625 | 453 | 339 | 191 | 141 | 107 | 106 | 85 | 11540 | 0 | 12 | 18 | 24 | 36 | 48 | 60 | 09/16/1997 | 34 | Outer Wheel Path | 5.9 | 39
24752 | 36 | 34 | 34 | 25 | 19 | 11 | 8 | 6 | 41 | 30 | 977 | 1368 | 1 | 863 | 630 | 472 | 269 | 196 | 146 | 106 | 85 | 15525 | 0 | 12 | 18 | 24 | 36 | 48 | 60 | 09/16/1997 | 34 | Outer Wheel Path | 5.9 | 54
22609 | 23 | 30 | 14 | 10 | 7 | 4 | 3 | 2 | -995 | -995 | 395 | 651 | 1 | 359 | 245 | 171 | 102 | 71 | 58 | -995 | -995 | 6277 | 0 | 12 | 18 | 24 | 36 | 48 | 60 | 07/15/1997 | 65 | Outer Wheel Path | 5.9 | 26
22610 | 23 | 30 | 19 | 13 | 9 | 6 | 4 | 3 | -995 | -995 | 551 | 874 | 1 | 494 | 339 | 241 | 141 | 100 | 76 | -995 | -995 | 8748 | 0 | 12 | 18 | 24 | 36 | 48 | 60 | 07/15/1997 | 65 | Outer Wheel Path | 5.9 | 34
22611 | 23 | 30 | 26 | 18 | 13 | 8 | 5 | 4 | -995 | -995 | 741 | 1162 | 1 | 670 | 465 | 332 | 194 | 136 | 105 | -995 | -995 | 11771 | 0 | 12 | 18 | 24 | 36 | 48 | 60 | 07/15/1997 | 65 | Outer Wheel Path | 5.9 | 46
22612 | 23 | 30 | 36 | 25 | 18 | 10 | 7 | 6 | -995 | -995 | 987 | 1557 | 1 | 913 | 643 | 458 | 267 | 183 | 144 | -995 | -995 | 15684 | 0 | 12 | 18 | 24 | 36 | 48 | 60 | 07/15/1997 | 65 | Outer Wheel Path | 5.9 | 61
22633 | 35 | 30 | 13 | 9 | 6 | 4 | 3 | 2 | -995 | -995 | 400 | 633 | 1 | 342 | 236 | 164 | 98 | 77 | 63 | -995 | -995 | 6352 | 0 | 12 | 18 | 24 | 36 | 48 | 60 | 07/14/1997 | 23 | Outer Wheel Path | 5.9 | 25
22634 | 35 | 30 | 19 | 13 | 9 | 5 | 4 | 3 | -995 | -995 | 552 | 859 | 1 | 477 | 334 | 231 | 138 | 105 | 85 | -995 | -995 | 8775 | 0 | 12 | 18 | 24 | 36 | 48 | 60 | 07/14/1997 | 23 | Outer Wheel Path | 5.9 | 34
22635 | 35 | 30 | 25 | 18 | 12 | 7 | 5 | 4 | -995 | -995 | 737 | 1141 | 1 | 644 | 456 | 317 | 186 | 138 | 112 | -995 | -995 | 11707 | 0 | 12 | 18 | 24 | 36 | 48 | 60 | 07/14/1997 | 23 | Outer Wheel Path | 5.9 | 45
22636 | 35 | 30 | 34 | 25 | 17 | 10 | 7 | 6 | -995 | -995 | 985 | 1528 | 1 | 876 | 627 | 438 | 250 | 185 | 148 | -995 | -995 | 15648 | 0 | 12 | 18 | 24 | 36 | 48 | 60 | 07/14/1997 | 23 | Outer Wheel Path | 5.9 | 60
22637 | 35 | 30 | 13 | 9 | 6 | 4 | 3 | 2 | -995 | -995 | 401 | 650 | 1 | 336 | 227 | 158 | 97 | 72 | 60 | -995 | -995 | 6368 | 0 | 12 | 18 | 24 | 36 | 48 | 60 | 07/14/1997 | 33 | Outer Wheel Path | 5.9 | 26
22638 | 35 | 30 | 18 | 13 | 9 | 5 | 4 | 3 | -995 | -995 | 551 | 878 | 1 | 466 | 321 | 224 | 136 | 100 | 82 | -995 | -995 | 8751 | 0 | 12 | 18 | 24 | 36 | 48 | 60 | 07/14/1997 | 33 | Outer Wheel Path | 5.9 | 35
22639 | 35 | 30 | 25 | 17 | 12 | 7 | 5 | 4 | -995 | -995 | 739 | 1166 | 1 | 634 | 442 | 309 | 184 | 135 | 110 | -995 | -995 | 11735 | 0 | 12 | 18 | 24 | 36 | 48 | 60 | 07/14/1997 | 33 | Outer Wheel Path | 5.9 | 46
22640 | 35 | 30 | 34 | 24 | 17 | 10 | 7 | 6 | -995 | -995 | 984 | 1544 | 1 | 861 | 607 | 427 | 249 | 181 | 147 | -995 | -995 | 15640 | 0 | 12 | 18 | 24 | 36 | 48 | 60 | 07/14/1997 | 33 | Outer Wheel Path | 5.9 | 61
22641 | 35 | 30 | 13 | 9 | 6 | 4 | 3 | 2 | -995 | -995 | 401 | 659 | 1 | 338 | 228 | 159 | 101 | 74 | 62 | -995 | -995 | 6364 | 0 | 12 | 18 | 24 | 36 | 48 | 60 | 07/14/1997 | 43 | Outer Wheel Path | 5.9 | 26
22642 | 35 | 30 | 18 | 13 | 9 | 6 | 4 | 3 | -995 | -995 | 549 | 881 | 1 | 469 | 322 | 227 | 142 | 106 | 86 | -995 | -995 | 8724 | 0 | 12 | 18 | 24 | 36 | 48 | 60 | 07/14/1997 | 43 | Outer Wheel Path | 5.9 | 35
22643 | 35 | 30 | 25 | 17 | 12 | 7 | 6 | 4 | -995 | -995 | 738 | 1153 | 1 | 636 | 441 | 313 | 189 | 142 | 112 | -995 | -995 | 11731 | 0 | 12 | 18 | 24 | 36 | 48 | 60 | 07/14/1997 | 43 | Outer Wheel Path | 5.9 | 45
22644 | 35 | 30 | 34 | 24 | 17 | 10 | 7 | 6 | -995 | -995 | 983 | 1502 | 1 | 863 | 609 | 430 | 259 | 189 | 153 | -995 | -995 | 15616 | 0 | 12 | 18 | 24 | 36 | 48 | 60 | 07/14/1997 | 43 | Outer Wheel Path | 5.9 | 59
22645 | 35 | 30 | 15 | 10 | 7 | 4 | 3 | 3 | -995 | -995 | 403 | 691 | 1 | 377 | 254 | 179 | 106 | 83 | 65 | -995 | -995 | 6400 | 0 | 12 | 18 | 24 | 36 | 48 | 60 | 07/14/1997 | 53 | Outer Wheel Path | 5.9 | 27
22646 | 35 | 30 | 21 | 14 | 10 | 6 | 5 | 4 | -995 | -995 | 547 | 931 | 1 | 523 | 360 | 253 | 151 | 115 | 91 | -995 | -995 | 8692 | 0 | 12 | 18 | 24 | 36 | 48 | 60 | 07/14/1997 | 53 | Outer Wheel Path | 5.9 | 37
22647 | 35 | 30 | 28 | 20 | 14 | 8 | 6 | 5 | -995 | -995 | 735 | 1237 | 1 | 710 | 496 | 349 | 205 | 155 | 120 | -995 | -995 | 11671 | 0 | 12 | 18 | 24 | 36 | 48 | 60 | 07/14/1997 | 53 | Outer Wheel Path | 5.9 | 49
22648 | 35 | 30 | 38 | 27 | 19 | 11 | 8 | 6 | -995 | -995 | 977 | 1619 | 1 | 962 | 684 | 480 | 279 | 205 | 163 | -995 | -995 | 15529 | 0 | 12 | 18 | 24 | 36 | 48 | 60 | 07/14/1997 | 53 | Outer Wheel Path | 5.9 | 64
22649 | 35 | 30 | 17 | 11 | 8 | 5 | 4 | 3 | -995 | -995 | 392 | 770 | 1 | 432 | 291 | 203 | 119 | 90 | 71 | -995 | -995 | 6233 | 0 | 12 | 18 | 24 | 36 | 48 | 60 | 07/14/1997 | 63 | Outer Wheel Path | 5.9 | 30
22650 | 35 | 30 | 24 | 16 | 11 | 7 | 5 | 4 | -995 | -995 | 545 | 1049 | 1 | 598 | 411 | 285 | 168 | 122 | 98 | -995 | -995 | 8652 | 0 | 12 | 18 | 24 | 36 | 48 | 60 | 07/14/1997 | 63 | Outer Wheel Path | 5.9 | 41
22651 | 35 | 30 | 32 | 22 | 15 | 9 | 7 | 5 | -995 | -995 | 727 | 1399 | 1 | 807 | 561 | 390 | 227 | 165 | 130 | -995 | -995 | 11548 | 0 | 12 | 18 | 24 | 36 | 48 | 60 | 07/14/1997 | 63 | Outer Wheel Path | 5.9 | 55
22652 | 35 | 30 | 43 | 30 | 21 | 12 | 9 | 7 | -995 | -995 | 967 | 1860 | 1 | 1096 | 769 | 537 | 310 | 224 | 175 | -995 | -995 | 15366 | 0 | 12 | 18 | 24 | 36 | 48 | 60 | 07/14/1997 | 63 | Outer Wheel Path | 5.9 | 73
22653 | 36 | 30 | 17 | 11 | 8 | 5 | 3 | 2 | -995 | -995 | 408 | 754 | 1 | 423 | 287 | 202 | 119 | 83 | 63 | -995 | -995 | 6475 | 0 | 12 | 18 | 24 | 36 | 48 | 60 | 07/14/1997 | 23 | Centerline | 5.9 | 30
22654 | 36 | 30 | 23 | 16 | 11 | 7 | 5 | 4 | -995 | -995 | 556 | 1025 | 1 | 589 | 406 | 287 | 169 | 118 | 89 | -995 | -995 | 8827 | 0 | 12 | 18 | 24 | 36 | 48 | 60 | 07/14/1997 | 23 | Centerline | 5.9 | 40
22655 | 36 | 30 | 32 | 22 | 15 | 9 | 6 | 5 | -995 | -995 | 740 | 1377 | 1 | 800 | 557 | 392 | 229 | 155 | 118 | -995 | -995 | 11763 | 0 | 12 | 18 | 24 | 36 | 48 | 60 | 07/14/1997 | 23 | Centerline | 5.9 | 54
20836 | 24 | 27 | 27 | 22 | 17 | 11 | 8 | 6 | 22 | 19 | 974 | 978 | 1 | 697 | 552 | 440 | 287 | 198 | 146 | 72 | 66 | 15469 | 0 | 12 | 18 | 24 | 36 | 48 | 60 | 04/14/1997 | 25 | Outer Wheel Path | 5.9 | 39
24809 | 38 | 34 | 12 | 9 | 7 | 4 | 3 | 2 | 37 | 29 | 383 | 451 | 1 | 295 | 218 | 167 | 102 | 74 | 59 | 98 | 84 | 6082 | 0 | 12 | 18 | 24 | 36 | 48 | 60 | 09/16/1997 | 33 | Outer Wheel Path | 5.9 | 18
24810 | 38 | 34 | 17 | 13 | 10 | 6 | 4 | 3 | 37 | 29 | 573 | 656 | 1 | 439 | 326 | 248 | 149 | 109 | 84 | 98 | 84 | 9105 | 0 | 12 | 18 | 24 | 36 | 48 | 60 | 09/16/1997 | 33 | Outer Wheel Path | 5.9 | 26
24811 | 38 | 34 | 22 | 16 | 12 | 8 | 5 | 4 | 37 | 29 | 728 | 840 | 1 | 559 | 417 | 314 | 191 | 136 | 108 | 98 | 84 | 11568 | 0 | 12 | 18 | 24 | 36 | 48 | 60 | 09/16/1997 | 33 | Outer Wheel Path | 5.9 | 33
24756 | 36 | 34 | 32 | 24 | 18 | 10 | 7 | 6 | 41 | 30 | 977 | 1366 | 1 | 802 | 597 | 444 | 266 | 183 | 142 | 106 | 85 | 15525 | 0 | 12 | 18 | 24 | 36 | 48 | 60 | 09/16/1997 | 43 | Outer Wheel Path | 5.9 | 54
24757 | 36 | 34 | 12 | 8 | 6 | 4 | 2 | 2 | 41 | 30 | 383 | 509 | 1 | 304 | 214 | 154 | 91 | 63 | 50 | 106 | 85 | 6086 | 0 | 12 | 18 | 24 | 36 | 48 | 60 | 09/16/1997 | 53 | Outer Wheel Path | 5.9 | 20
24758 | 36 | 34 | 18 | 13 | 10 | 6 | 4 | 3 | 41 | 30 | 569 | 757 | 1 | 463 | 336 | 244 | 146 | 101 | 80 | 106 | 85 | 9041 | 0 | 12 | 18 | 24 | 36 | 48 | 60 | 09/16/1997 | 53 | Outer Wheel Path | 5.9 | 30
24759 | 36 | 34 | 23 | 17 | 12 | 7 | 5 | 4 | 41 | 30 | 725 | 960 | 1 | 593 | 431 | 316 | 186 | 129 | 99 | 106 | 85 | 11524 | 0 | 12 | 18 | 24 | 36 | 48 | 60 | 09/16/1997 | 53 | Outer Wheel Path | 5.9 | 38
24760 | 36 | 34 | 32 | 24 | 17 | 10 | 7 | 5 | 41 | 30 | 976 | 1332 | 1 | 821 | 604 | 442 | 262 | 179 | 139 | 106 | 85 | 15513 | 0 | 12 | 18 | 24 | 36 | 48 | 60 | 09/16/1997 | 53 | Outer Wheel Path | 5.9 | 52
24761 | 36 | 34 | 12 | 9 | 6 | 4 | 2 | 2 | 41 | 30 | 384 | 543 | 1 | 310 | 219 | 163 | 101 | 62 | 54 | 106 | 85 | 6098 | 0 | 12 | 18 | 24 | 36 | 48 | 60 | 09/16/1997 | 63 | Outer Wheel Path | 5.9 | 21
24762 | 36 | 34 | 18 | 13 | 10 | 6 | 4 | 3 | 41 | 30 | 567 | 787 | 1 | 461 | 340 | 254 | 154 | 105 | 81 | 106 | 85 | 9002 | 0 | 12 | 18 | 24 | 36 | 48 | 60 | 09/16/1997 | 63 | Outer Wheel Path | 5.9 | 31
24763 | 36 | 34 | 23 | 17 | 13 | 8 | 5 | 4 | 41 | 30 | 722 | 994 | 1 | 586 | 434 | 327 | 198 | 138 | 104 | 106 | 85 | 11469 | 0 | 12 | 18 | 24 | 36 | 48 | 60 | 09/16/1997 | 63 | Outer Wheel Path | 5.9 | 39
24764 | 36 | 34 | 32 | 24 | 18 | 11 | 8 | 6 | 41 | 30 | 971 | 1355 | 1 | 809 | 602 | 456 | 275 | 191 | 142 | 106 | 85 | 15433 | 0 | 12 | 18 | 24 | 36 | 48 | 60 | 09/16/1997 | 63 | Outer Wheel Path | 5.9 | 53
24765 | 37 | 34 | 12 | 9 | 6 | 4 | 2 | 2 | 37 | 28 | 382 | 508 | 1 | 312 | 224 | 160 | 94 | 63 | 50 | 99 | 82 | 6066 | 0 | 12 | 18 | 24 | 36 | 48 | 60 | 09/16/1997 | 23 | Centerline | 5.9 | 20
24766 | 37 | 34 | 18 | 13 | 10 | 6 | 4 | 3 | 37 | 28 | 570 | 748 | 1 | 468 | 340 | 246 | 140 | 96 | 73 | 99 | 82 | 9061 | 0 | 12 | 18 | 24 | 36 | 48 | 60 | 09/16/1997 | 23 | Centerline | 5.9 | 29
24767 | 37 | 34 | 24 | 17 | 12 | 7 | 5 | 4 | 37 | 28 | 728 | 957 | 1 | 601 | 437 | 316 | 180 | 122 | 94 | 99 | 82 | 11560 | 0 | 12 | 18 | 24 | 36 | 48 | 60 | 09/16/1997 | 23 | Centerline | 5.9 | 38
24768 | 37 | 34 | 33 | 24 | 17 | 10 | 7 | 5 | 37 | 28 | 979 | 1308 | 1 | 832 | 609 | 441 | 251 | 168 | 130 | 99 | 82 | 15548 | 0 | 12 | 18 | 24 | 36 | 48 | 60 | 09/16/1997 | 23 | Centerline | 5.9 | 51
24769 | 37 | 34 | 12 | 8 | 6 | 4 | 3 | 2 | 37 | 28 | 384 | 483 | 1 | 298 | 214 | 160 | 91 | 64 | 49 | 99 | 82 | 6098 | 0 | 12 | 18 | 24 | 36 | 48 | 60 | 09/16/1997 | 33 | Centerline | 5.9 | 19
24770 | 37 | 34 | 17 | 13 | 9 | 5 | 4 | 3 | 37 | 28 | 572 | 712 | 1 | 443 | 324 | 238 | 136 | 94 | 73 | 99 | 82 | 9093 | 0 | 12 | 18 | 24 | 36 | 48 | 60 | 09/16/1997 | 33 | Centerline | 5.9 | 28
24771 | 37 | 34 | 22 | 16 | 12 | 7 | 5 | 4 | 37 | 28 | 725 | 910 | 1 | 566 | 415 | 305 | 174 | 120 | 93 | 99 | 82 | 11516 | 0 | 12 | 18 | 24 | 36 | 48 | 60 | 09/16/1997 | 33 | Centerline | 5.9 | 36
24772 | 37 | 34 | 31 | 23 | 17 | 10 | 7 | 5 | 37 | 28 | 980 | 1260 | 1 | 791 | 581 | 426 | 243 | 166 | 130 | 99 | 82 | 15572 | 0 | 12 | 18 | 24 | 36 | 48 | 60 | 09/16/1997 | 33 | Centerline | 5.9 | 50
24773 | 37 | 34 | 11 | 8 | 6 | 4 | 3 | 2 | 37 | 28 | 386 | 460 | 1 | 290 | 209 | 157 | 93 | 69 | 51 | 99 | 82 | 6130 | 0 | 12 | 18 | 24 | 36 | 48 | 60 | 09/16/1997 | 43 | Centerline | 5.9 | 18
24774 | 37 | 34 | 17 | 12 | 9 | 6 | 4 | 3 | 37 | 28 | 572 | 672 | 1 | 420 | 311 | 231 | 140 | 99 | 78 | 99 | 82 | 9093 | 0 | 12 | 18 | 24 | 36 | 48 | 60 | 09/16/1997 | 43 | Centerline | 5.9 | 26
24775 | 37 | 34 | 21 | 16 | 12 | 7 | 5 | 4 | 37 | 28 | 730 | 857 | 1 | 541 | 398 | 301 | 179 | 129 | 99 | 99 | 82 | 11592 | 0 | 12 | 18 | 24 | 36 | 48 | 60 | 09/16/1997 | 43 | Centerline | 5.9 | 34
24776 | 37 | 34 | 29 | 22 | 16 | 10 | 7 | 5 | 37 | 28 | 986 | 1190 | 1 | 748 | 555 | 416 | 249 | 176 | 137 | 99 | 82 | 15672 | 0 | 12 | 18 | 24 | 36 | 48 | 60 | 09/16/1997 | 43 | Centerline | 5.9 | 47
24777 | 37 | 34 | 11 | 8 | 6 | 4 | 3 | 2 | 37 | 28 | 384 | 482 | 1 | 289 | 206 | 151 | 91 | 66 | 54 | 99 | 82 | 6102 | 0 | 12 | 18 | 24 | 36 | 48 | 60 | 09/16/1997 | 53 | Centerline | 5.9 | 19
24778 | 37 | 34 | 17 | 12 | 9 | 5 | 4 | 3 | 37 | 28 | 571 | 706 | 1 | 431 | 309 | 229 | 135 | 102 | 82 | 99 | 82 | 9065 | 0 | 12 | 18 | 24 | 36 | 48 | 60 | 09/16/1997 | 53 | Centerline | 5.9 | 28
24779 | 37 | 34 | 22 | 16 | 12 | 7 | 5 | 4 | 37 | 28 | 725 | 894 | 1 | 549 | 395 | 293 | 172 | 128 | 102 | 99 | 82 | 11520 | 0 | 12 | 18 | 24 | 36 | 48 | 60 | 09/16/1997 | 53 | Centerline | 5.9 | 35
24780 | 37 | 34 | 30 | 22 | 16 | 9 | 7 | 5 | 37 | 28 | 983 | 1232 | 1 | 758 | 550 | 407 | 237 | 173 | 139 | 99 | 82 | 15616 | 0 | 12 | 18 | 24 | 36 | 48 | 60 | 09/16/1997 | 53 | Centerline | 5.9 | 48
24781 | 37 | 34 | 10 | 7 | 6 | 4 | 3 | 2 | 37 | 28 | 388 | 411 | 1 | 257 | 187 | 141 | 90 | 64 | 54 | 99 | 82 | 6161 | 0 | 12 | 18 | 24 | 36 | 48 | 60 | 09/16/1997 | 63 | Centerline | 5.9 | 16
24782 | 37 | 34 | 15 | 11 | 8 | 5 | 4 | 3 | 37 | 28 | 573 | 597 | 1 | 378 | 280 | 210 | 134 | 100 | 81 | 99 | 82 | 9097 | 0 | 12 | 18 | 24 | 36 | 48 | 60 | 09/16/1997 | 63 | Centerline | 5.9 | 24
24783 | 37 | 34 | 19 | 14 | 11 | 7 | 5 | 4 | 37 | 28 | 728 | 761 | 1 | 482 | 357 | 267 | 167 | 123 | 101 | 99 | 82 | 11572 | 0 | 12 | 18 | 24 | 36 | 48 | 60 | 09/16/1997 | 63 | Centerline | 5.9 | 30
24784 | 37 | 34 | 26 | 19 | 15 | 9 | 7 | 5 | 37 | 28 | 988 | 1039 | 1 | 669 | 495 | 372 | 228 | 170 | 136 | 99 | 82 | 15692 | 0 | 12 | 18 | 24 | 36 | 48 | 60 | 09/16/1997 | 63 | Centerline | 5.9 | 41
24785 | 37 | 34 | 11 | 8 | 6 | 4 | 3 | 2 | 41 | 29 | 386 | 479 | 1 | 282 | 197 | 150 | 94 | 70 | 53 | 105 | 83 | 6130 | 0 | 12 | 18 | 24 | 36 | 48 | 60 | 09/16/1997 | 23 | Outer Wheel Path | 5.9 | 19
24786 | 37 | 34 | 16 | 12 | 9 | 5 | 4 | 3 | 41 | 29 | 573 | 705 | 1 | 419 | 302 | 225 | 139 | 100 | 79 | 105 | 83 | 9105 | 0 | 12 | 18 | 24 | 36 | 48 | 60 | 09/16/1997 | 23 | Outer Wheel Path | 5.9 | 28
24787 | 37 | 34 | 21 | 15 | 11 | 7 | 5 | 4 | 41 | 29 | 728 | 885 | 1 | 535 | 386 | 289 | 179 | 130 | 100 | 105 | 83 | 11572 | 0 | 12 | 18 | 24 | 36 | 48 | 60 | 09/16/1997 | 23 | Outer Wheel Path | 5.9 | 35
24205 | 5 | 34 | 11 | 8 | 6 | 3 | 3 | 2 | 42 | 30 | 392 | 464 | 1 | 285 | 200 | 146 | 87 | 65 | 53 | 108 | 85 | 6229 | 0 | 12 | 18 | 24 | 36 | 48 | 60 | 09/16/1997 | 23 | Outer Wheel Path | 5.9 | 18
22806 | 39 | 30 | 18 | 12 | 9 | 5 | 4 | 3 | -995 | -995 | 553 | 822 | 1 | 454 | 314 | 227 | 125 | 94 | 70 | -995 | -995 | 8779 | 0 | 12 | 18 | 24 | 36 | 48 | 60 | 07/14/1997 | 53 | Outer Wheel Path | 5.9 | 32
22807 | 39 | 30 | 24 | 17 | 12 | 7 | 5 | 4 | -995 | -995 | 739 | 1113 | 1 | 616 | 430 | 304 | 171 | 123 | 97 | -995 | -995 | 11735 | 0 | 12 | 18 | 24 | 36 | 48 | 60 | 07/14/1997 | 53 | Outer Wheel Path | 5.9 | 44
22802 | 39 | 30 | 18 | 13 | 9 | 6 | 4 | 3 | -995 | -995 | 551 | 831 | 1 | 459 | 320 | 231 | 142 | 101 | 81 | -995 | -995 | 8751 | 0 | 12 | 18 | 24 | 36 | 48 | 60 | 07/14/1997 | 43 | Outer Wheel Path | 5.9 | 33
22803 | 39 | 30 | 25 | 17 | 12 | 7 | 5 | 4 | -995 | -995 | 740 | 1122 | 1 | 629 | 437 | 316 | 188 | 137 | 106 | -995 | -995 | 11751 | 0 | 12 | 18 | 24 | 36 | 48 | 60 | 07/14/1997 | 43 | Outer Wheel Path | 5.9 | 44
22804 | 39 | 30 | 34 | 24 | 17 | 10 | 7 | 6 | -995 | -995 | 987 | 1518 | 1 | 869 | 605 | 431 | 251 | 180 | 141 | -995 | -995 | 15680 | 0 | 12 | 18 | 24 | 36 | 48 | 60 | 07/14/1997 | 43 | Outer Wheel Path | 5.9 | 60
22805 | 39 | 30 | 13 | 9 | 6 | 4 | 3 | 2 | -995 | -995 | 401 | 599 | 1 | 320 | 222 | 158 | 90 | 65 | 51 | -995 | -995 | 6368 | 0 | 12 | 18 | 24 | 36 | 48 | 60 | 07/14/1997 | 53 | Outer Wheel Path | 5.9 | 24
22598 | 23 | 30 | 17 | 12 | 8 | 5 | 4 | 3 | 57 | -995 | 555 | 762 | 1 | 432 | 296 | 213 | 124 | 92 | 69 | 135 | -995 | 8815 | 0 | 12 | 18 | 24 | 36 | 48 | 60 | 07/15/1997 | 35 | Outer Wheel Path | 5.9 | 30
22599 | 23 | 30 | 23 | 16 | 11 | 7 | 5 | 4 | 57 | -995 | 743 | 1005 | 1 | 578 | 402 | 291 | 169 | 123 | 95 | 135 | -995 | 11810 | 0 | 12 | 18 | 24 | 36 | 48 | 60 | 07/15/1997 | 35 | Outer Wheel Path | 5.9 | 40
22600 | 23 | 30 | 30 | 22 | 16 | 9 | 7 | 5 | 57 | -995 | 993 | 1383 | 1 | 774 | 547 | 397 | 232 | 167 | 129 | 135 | -995 | 15775 | 0 | 12 | 18 | 24 | 36 | 48 | 60 | 07/15/1997 | 35 | Outer Wheel Path | 5.9 | 54
22601 | 23 | 30 | 13 | 9 | 6 | 4 | 3 | 2 | -995 | -995 | 401 | 581 | 1 | 325 | 224 | 157 | 95 | 68 | 55 | -995 | -995 | 6368 | 0 | 12 | 18 | 24 | 36 | 48 | 60 | 07/15/1997 | 45 | Outer Wheel Path | 5.9 | 23
22602 | 23 | 30 | 18 | 12 | 9 | 5 | 4 | 3 | -995 | -995 | 551 | 774 | 1 | 447 | 307 | 220 | 130 | 94 | 72 | -995 | -995 | 8748 | 0 | 12 | 18 | 24 | 36 | 48 | 60 | 07/15/1997 | 45 | Outer Wheel Path | 5.9 | 30
22603 | 23 | 30 | 24 | 16 | 12 | 7 | 5 | 4 | -995 | -995 | 744 | 1030 | 1 | 598 | 419 | 301 | 177 | 129 | 97 | -995 | -995 | 11818 | 0 | 12 | 18 | 24 | 36 | 48 | 60 | 07/15/1997 | 45 | Outer Wheel Path | 5.9 | 41
22604 | 23 | 30 | 32 | 22 | 16 | 10 | 7 | 5 | -995 | -995 | 995 | 1375 | 1 | 806 | 570 | 413 | 243 | 176 | 133 | -995 | -995 | 15815 | 0 | 12 | 18 | 24 | 36 | 48 | 60 | 07/15/1997 | 45 | Outer Wheel Path | 5.9 | 54
22605 | 23 | 30 | 11 | 8 | 6 | 4 | 3 | 2 | 59 | -995 | 400 | 528 | 1 | 289 | 204 | 147 | 90 | 65 | 52 | 137 | -995 | 6348 | 0 | 12 | 18 | 24 | 36 | 48 | 60 | 07/15/1997 | 55 | Outer Wheel Path | 5.9 | 21
22606 | 23 | 30 | 15 | 11 | 8 | 5 | 4 | 3 | 59 | -995 | 554 | 706 | 1 | 393 | 280 | 201 | 125 | 89 | 71 | 137 | -995 | 8795 | 0 | 12 | 18 | 24 | 36 | 48 | 60 | 07/15/1997 | 55 | Outer Wheel Path | 5.9 | 28
22607 | 23 | 30 | 21 | 15 | 11 | 7 | 5 | 4 | 59 | -995 | 746 | 978 | 1 | 527 | 380 | 276 | 170 | 124 | 97 | 137 | -995 | 11854 | 0 | 12 | 18 | 24 | 36 | 48 | 60 | 07/15/1997 | 55 | Outer Wheel Path | 5.9 | 38
22608 | 23 | 30 | 28 | 20 | 15 | 9 | 7 | 5 | 59 | -995 | 997 | 1283 | 1 | 709 | 514 | 375 | 230 | 169 | 129 | 137 | -995 | 15838 | 0 | 12 | 18 | 24 | 36 | 48 | 60 | 07/15/1997 | 55 | Outer Wheel Path | 5.9 | 51
22994 | 56 | 30 | 19 | 13 | 9 | 6 | 4 | 3 | 65 | -995 | 544 | 930 | 1 | 495 | 336 | 235 | 141 | 101 | 78 | 148 | -995 | 8648 | 0 | 12 | 18 | 24 | 36 | 48 | 60 | 07/15/1997 | 33 | Outer Wheel Path | 5.9 | 37
22995 | 56 | 30 | 26 | 18 | 13 | 8 | 5 | 4 | 65 | -995 | 736 | 1230 | 1 | 670 | 460 | 325 | 190 | 137 | 105 | 148 | -995 | 11695 | 0 | 12 | 18 | 24 | 36 | 48 | 60 | 07/15/1997 | 33 | Outer Wheel Path | 5.9 | 48
22996 | 56 | 30 | 36 | 25 | 17 | 10 | 7 | 6 | 65 | -995 | 980 | 1633 | 1 | 904 | 632 | 444 | 259 | 183 | 145 | 148 | -995 | 15576 | 0 | 12 | 18 | 24 | 36 | 48 | 60 | 07/15/1997 | 33 | Outer Wheel Path | 5.9 | 64
22997 | 56 | 30 | 15 | 10 | 7 | 4 | 3 | 2 | 65 | -995 | 399 | 754 | 1 | 385 | 259 | 179 | 106 | 76 | 59 | 149 | -995 | 6332 | 0 | 12 | 18 | 24 | 36 | 48 | 60 | 07/15/1997 | 43 | Outer Wheel Path | 5.9 | 30
22998 | 56 | 30 | 21 | 14 | 10 | 6 | 4 | 3 | 65 | -995 | 545 | 1013 | 1 | 531 | 362 | 249 | 146 | 102 | 81 | 149 | -995 | 8656 | 0 | 12 | 18 | 24 | 36 | 48 | 60 | 07/15/1997 | 43 | Outer Wheel Path | 5.9 | 40
22999 | 56 | 30 | 28 | 20 | 14 | 8 | 6 | 4 | 65 | -995 | 733 | 1334 | 1 | 722 | 498 | 346 | 198 | 142 | 109 | 149 | -995 | 11651 | 0 | 12 | 18 | 24 | 36 | 48 | 60 | 07/15/1997 | 43 | Outer Wheel Path | 5.9 | 53
23000 | 56 | 30 | 38 | 27 | 19 | 11 | 7 | 6 | 65 | -995 | 974 | 1763 | 1 | 976 | 683 | 473 | 268 | 188 | 149 | 149 | -995 | 15477 | 0 | 12 | 18 | 24 | 36 | 48 | 60 | 07/15/1997 | 43 | Outer Wheel Path | 5.9 | 69
23001 | 56 | 30 | 17 | 11 | 8 | 5 | 3 | 3 | 65 | -995 | 392 | 800 | 1 | 425 | 280 | 199 | 117 | 87 | 67 | 148 | -995 | 6221 | 0 | 12 | 18 | 24 | 36 | 48 | 60 | 07/15/1997 | 54 | Outer Wheel Path | 5.9 | 31
23002 | 56 | 30 | 23 | 15 | 11 | 6 | 5 | 4 | 65 | -995 | 544 | 1069 | 1 | 587 | 392 | 276 | 161 | 117 | 91 | 148 | -995 | 8640 | 0 | 12 | 18 | 24 | 36 | 48 | 60 | 07/15/1997 | 54 | Outer Wheel Path | 5.9 | 42
23003 | 56 | 30 | 31 | 21 | 15 | 9 | 6 | 5 | 65 | -995 | 727 | 1401 | 1 | 790 | 536 | 376 | 219 | 157 | 124 | 148 | -995 | 11548 | 0 | 12 | 18 | 24 | 36 | 48 | 60 | 07/15/1997 | 54 | Outer Wheel Path | 5.9 | 55
23004 | 56 | 30 | 42 | 29 | 20 | 12 | 8 | 6 | 65 | -995 | 968 | 1860 | 1 | 1069 | 732 | 514 | 294 | 209 | 165 | 148 | -995 | 15382 | 0 | 12 | 18 | 24 | 36 | 48 | 60 | 07/15/1997 | 54 | Outer Wheel Path | 5.9 | 73
23005 | 56 | 30 | 22 | 14 | 9 | 5 | 3 | 2 | -995 | -995 | 389 | 1043 | 1 | 558 | 356 | 234 | 122 | 83 | 63 | -995 | -995 | 6173 | 0 | 12 | 18 | 24 | 36 | 48 | 60 | 07/15/1997 | 62 | Outer Wheel Path | 5.9 | 41
23006 | 56 | 30 | 30 | 20 | 13 | 7 | 5 | 3 | -995 | -995 | 539 | 1367 | 1 | 764 | 501 | 328 | 171 | 117 | 87 | -995 | -995 | 8561 | 0 | 12 | 18 | 24 | 36 | 48 | 60 | 07/15/1997 | 62 | Outer Wheel Path | 5.9 | 54
23007 | 56 | 30 | 40 | 27 | 18 | 9 | 6 | 5 | -995 | -995 | 722 | 1838 | 1 | 1018 | 679 | 449 | 232 | 156 | 118 | -995 | -995 | 11473 | 0 | 12 | 18 | 24 | 36 | 48 | 60 | 07/15/1997 | 62 | Outer Wheel Path | 5.9 | 72
23008 | 56 | 30 | 53 | 36 | 24 | 12 | 8 | 6 | -995 | -995 | 961 | 2329 | 1 | 1334 | 907 | 604 | 312 | 207 | 158 | -995 | -995 | 15274 | 0 | 12 | 18 | 24 | 36 | 48 | 60 | 07/15/1997 | 62 | Outer Wheel Path | 5.9 | 92
20811 | 23 | 27 | 19 | 15 | 12 | 8 | 5 | 4 | 23 | 20 | 724 | 705 | 1 | 481 | 378 | 298 | 196 | 130 | 98 | 72 | 68 | 11497 | 0 | 12 | 18 | 24 | 36 | 48 | 60 | 04/14/1997 | 65 | Outer Wheel Path | 5.9 | 28
20812 | 23 | 27 | 26 | 20 | 16 | 10 | 7 | 5 | 23 | 20 | 963 | 951 | 1 | 649 | 511 | 401 | 263 | 174 | 133 | 72 | 68 | 15306 | 0 | 12 | 18 | 24 | 36 | 48 | 60 | 04/14/1997 | 65 | Outer Wheel Path | 5.9 | 37
20814 | 24 | 27 | 14 | 11 | 9 | 6 | 4 | 3 | 12 | 17 | 549 | 452 | 1 | 350 | 287 | 235 | 152 | 103 | 76 | 53 | 62 | 8720 | 0 | 12 | 18 | 24 | 36 | 48 | 60 | 04/14/1997 | 25 | Centerline | 5.9 | 18
20815 | 24 | 27 | 18 | 15 | 12 | 8 | 5 | 4 | 12 | 17 | 737 | 600 | 1 | 462 | 381 | 310 | 203 | 137 | 101 | 53 | 62 | 11703 | 0 | 12 | 18 | 24 | 36 | 48 | 60 | 04/14/1997 | 25 | Centerline | 5.9 | 24
20816 | 24 | 27 | 24 | 20 | 16 | 11 | 7 | 5 | 12 | 17 | 982 | 798 | 1 | 614 | 507 | 413 | 270 | 184 | 134 | 53 | 62 | 15596 | 0 | 12 | 18 | 24 | 36 | 48 | 60 | 04/14/1997 | 25 | Centerline | 5.9 | 31
20817 | 24 | 27 | 10 | 8 | 6 | 4 | 3 | 2 | 12 | 17 | 380 | 333 | 1 | 256 | 207 | 165 | 103 | 70 | 50 | 53 | 62 | 6030 | 0 | 12 | 18 | 24 | 36 | 48 | 60 | 04/14/1997 | 35 | Centerline | 5.9 | 13
20818 | 24 | 27 | 14 | 11 | 9 | 6 | 4 | 3 | 12 | 17 | 540 | 467 | 1 | 357 | 291 | 234 | 149 | 100 | 70 | 53 | 62 | 8581 | 0 | 12 | 18 | 24 | 36 | 48 | 60 | 04/14/1997 | 35 | Centerline | 5.9 | 18
20819 | 24 | 27 | 19 | 15 | 12 | 8 | 5 | 4 | 12 | 17 | 733 | 619 | 1 | 472 | 389 | 314 | 201 | 134 | 96 | 53 | 62 | 11640 | 0 | 12 | 18 | 24 | 36 | 48 | 60 | 04/14/1997 | 35 | Centerline | 5.9 | 24
20820 | 24 | 27 | 25 | 20 | 16 | 11 | 7 | 5 | 12 | 17 | 977 | 823 | 1 | 626 | 517 | 417 | 270 | 180 | 130 | 53 | 62 | 15529 | 0 | 12 | 18 | 24 | 36 | 48 | 60 | 04/14/1997 | 35 | Centerline | 5.9 | 32
20821 | 24 | 27 | 9 | 8 | 6 | 4 | 3 | 2 | 12 | 17 | 377 | 313 | 1 | 238 | 193 | 157 | 104 | 72 | 51 | 53 | 62 | 5983 | 0 | 12 | 18 | 24 | 36 | 48 | 60 | 04/14/1997 | 45 | Centerline | 5.9 | 12
20822 | 24 | 27 | 13 | 11 | 9 | 6 | 4 | 3 | 12 | 17 | 543 | 438 | 1 | 334 | 275 | 224 | 148 | 101 | 75 | 53 | 62 | 8632 | 0 | 12 | 18 | 24 | 36 | 48 | 60 | 04/14/1997 | 45 | Centerline | 5.9 | 17
20823 | 24 | 27 | 18 | 14 | 12 | 8 | 5 | 4 | 12 | 17 | 734 | 583 | 1 | 446 | 367 | 300 | 200 | 137 | 101 | 53 | 62 | 11667 | 0 | 12 | 18 | 24 | 36 | 48 | 60 | 04/14/1997 | 45 | Centerline | 5.9 | 23
20824 | 24 | 27 | 23 | 19 | 16 | 11 | 7 | 5 | 12 | 17 | 982 | 777 | 1 | 592 | 489 | 400 | 267 | 184 | 135 | 53 | 62 | 15604 | 0 | 12 | 18 | 24 | 36 | 48 | 60 | 04/14/1997 | 45 | Centerline | 5.9 | 31
20825 | 24 | 27 | 10 | 8 | 7 | 4 | 3 | 2 | 12 | 17 | 379 | 343 | 1 | 260 | 212 | 171 | 108 | 72 | 52 | 53 | 62 | 6026 | 0 | 12 | 18 | 24 | 36 | 48 | 60 | 04/14/1997 | 55 | Centerline | 5.9 | 13
20826 | 24 | 27 | 14 | 12 | 10 | 6 | 4 | 3 | 12 | 17 | 539 | 476 | 1 | 364 | 299 | 242 | 155 | 104 | 75 | 53 | 62 | 8565 | 0 | 12 | 18 | 24 | 36 | 48 | 60 | 04/14/1997 | 55 | Centerline | 5.9 | 19
20827 | 24 | 27 | 19 | 16 | 13 | 8 | 5 | 4 | 12 | 17 | 734 | 630 | 1 | 484 | 398 | 322 | 207 | 140 | 101 | 53 | 62 | 11659 | 0 | 12 | 18 | 24 | 36 | 48 | 60 | 04/14/1997 | 55 | Centerline | 5.9 | 25
20828 | 24 | 27 | 25 | 21 | 17 | 11 | 7 | 5 | 12 | 17 | 981 | 836 | 1 | 642 | 528 | 429 | 277 | 187 | 135 | 53 | 62 | 15584 | 0 | 12 | 18 | 24 | 36 | 48 | 60 | 04/14/1997 | 55 | Centerline | 5.9 | 33
20829 | 24 | 27 | 10 | 8 | 7 | 4 | 3 | 2 | 12 | 17 | 382 | 354 | 1 | 266 | 213 | 174 | 113 | 76 | 54 | 53 | 62 | 6062 | 0 | 12 | 18 | 24 | 36 | 48 | 60 | 04/14/1997 | 65 | Centerline | 5.9 | 14
20830 | 24 | 27 | 15 | 12 | 10 | 6 | 4 | 3 | 12 | 17 | 536 | 493 | 1 | 372 | 304 | 246 | 158 | 107 | 77 | 53 | 62 | 8517 | 0 | 12 | 18 | 24 | 36 | 48 | 60 | 04/14/1997 | 65 | Centerline | 5.9 | 19
20831 | 24 | 27 | 20 | 16 | 13 | 8 | 6 | 4 | 12 | 17 | 731 | 657 | 1 | 496 | 408 | 330 | 214 | 144 | 104 | 53 | 62 | 11612 | 0 | 12 | 18 | 24 | 36 | 48 | 60 | 04/14/1997 | 65 | Centerline | 5.9 | 26
20832 | 24 | 27 | 26 | 22 | 17 | 11 | 8 | 6 | 12 | 17 | 982 | 879 | 1 | 663 | 549 | 443 | 286 | 193 | 140 | 53 | 62 | 15604 | 0 | 12 | 18 | 24 | 36 | 48 | 60 | 04/14/1997 | 65 | Centerline | 5.9 | 35
20833 | 24 | 27 | 11 | 9 | 7 | 4 | 3 | 2 | 22 | 19 | 380 | 409 | 1 | 289 | 223 | 176 | 109 | 77 | 55 | 72 | 66 | 6030 | 0 | 12 | 18 | 24 | 36 | 48 | 60 | 04/14/1997 | 25 | Outer Wheel Path | 5.9 | 16
20834 | 24 | 27 | 16 | 12 | 10 | 6 | 4 | 3 | 22 | 19 | 546 | 564 | 1 | 397 | 313 | 248 | 160 | 110 | 82 | 72 | 66 | 8676 | 0 | 12 | 18 | 24 | 36 | 48 | 60 | 04/14/1997 | 25 | Outer Wheel Path | 5.9 | 22
20835 | 24 | 27 | 21 | 16 | 13 | 8 | 6 | 4 | 22 | 19 | 729 | 734 | 1 | 523 | 414 | 328 | 214 | 147 | 109 | 72 | 66 | 11576 | 0 | 12 | 18 | 24 | 36 | 48 | 60 | 04/14/1997 | 25 | Outer Wheel Path | 5.9 | 29
20837 | 24 | 27 | 11 | 9 | 7 | 4 | 3 | 2 | 22 | 19 | 379 | 411 | 1 | 287 | 221 | 170 | 108 | 72 | 55 | 72 | 66 | 6018 | 0 | 12 | 18 | 24 | 36 | 48 | 60 | 04/14/1997 | 35 | Outer Wheel Path | 5.9 | 16
20838 | 24 | 27 | 16 | 12 | 10 | 6 | 4 | 3 | 22 | 19 | 545 | 565 | 1 | 399 | 313 | 243 | 154 | 105 | 79 | 72 | 66 | 8664 | 0 | 12 | 18 | 24 | 36 | 48 | 60 | 04/14/1997 | 35 | Outer Wheel Path | 5.9 | 22
20839 | 24 | 27 | 21 | 16 | 13 | 8 | 6 | 4 | 22 | 19 | 726 | 739 | 1 | 522 | 414 | 323 | 206 | 140 | 105 | 72 | 66 | 11540 | 0 | 12 | 18 | 24 | 36 | 48 | 60 | 04/14/1997 | 35 | Outer Wheel Path | 5.9 | 29
20840 | 24 | 27 | 27 | 22 | 17 | 11 | 7 | 6 | 22 | 19 | 966 | 989 | 1 | 692 | 549 | 429 | 277 | 188 | 142 | 72 | 66 | 15342 | 0 | 12 | 18 | 24 | 36 | 48 | 60 | 04/14/1997 | 35 | Outer Wheel Path | 5.9 | 39
20841 | 24 | 27 | 11 | 8 | 7 | 4 | 3 | 2 | 22 | 19 | 380 | 390 | 1 | 280 | 214 | 169 | 109 | 75 | 54 | 72 | 66 | 6034 | 0 | 12 | 18 | 24 | 36 | 48 | 60 | 04/14/1997 | 45 | Outer Wheel Path | 5.9 | 15
20842 | 24 | 27 | 15 | 12 | 9 | 6 | 4 | 3 | 22 | 19 | 546 | 535 | 1 | 388 | 304 | 241 | 158 | 109 | 79 | 72 | 66 | 8672 | 0 | 12 | 18 | 24 | 36 | 48 | 60 | 04/14/1997 | 45 | Outer Wheel Path | 5.9 | 21
20843 | 24 | 27 | 20 | 16 | 13 | 8 | 6 | 4 | 22 | 19 | 728 | 698 | 1 | 510 | 405 | 323 | 210 | 145 | 106 | 72 | 66 | 11564 | 0 | 12 | 18 | 24 | 36 | 48 | 60 | 04/14/1997 | 45 | Outer Wheel Path | 5.9 | 27
20844 | 24 | 27 | 27 | 21 | 17 | 11 | 8 | 6 | 22 | 19 | 967 | 931 | 1 | 678 | 540 | 433 | 285 | 195 | 143 | 72 | 66 | 15370 | 0 | 12 | 18 | 24 | 36 | 48 | 60 | 04/14/1997 | 45 | Outer Wheel Path | 5.9 | 37
20845 | 24 | 27 | 11 | 9 | 7 | 4 | 3 | 2 | 22 | 19 | 379 | 399 | 1 | 286 | 221 | 172 | 110 | 77 | 56 | 72 | 66 | 6018 | 0 | 12 | 18 | 24 | 36 | 48 | 60 | 04/14/1997 | 55 | Outer Wheel Path | 5.9 | 16
20846 | 24 | 27 | 15 | 12 | 10 | 6 | 4 | 3 | 22 | 19 | 545 | 545 | 1 | 392 | 310 | 244 | 161 | 110 | 82 | 72 | 66 | 8656 | 0 | 12 | 18 | 24 | 36 | 48 | 60 | 04/14/1997 | 55 | Outer Wheel Path | 5.9 | 21
20847 | 24 | 27 | 20 | 16 | 13 | 8 | 6 | 4 | 22 | 19 | 727 | 716 | 1 | 518 | 412 | 325 | 213 | 146 | 108 | 72 | 66 | 11556 | 0 | 12 | 18 | 24 | 36 | 48 | 60 | 04/14/1997 | 55 | Outer Wheel Path | 5.9 | 28
20848 | 24 | 27 | 27 | 22 | 17 | 11 | 8 | 6 | 22 | 19 | 967 | 952 | 1 | 688 | 547 | 434 | 285 | 197 | 145 | 72 | 66 | 15370 | 0 | 12 | 18 | 24 | 36 | 48 | 60 | 04/14/1997 | 55 | Outer Wheel Path | 5.9 | 37
20849 | 24 | 27 | 11 | 9 | 7 | 5 | 3 | 2 | 22 | 19 | 378 | 406 | 1 | 291 | 228 | 180 | 115 | 78 | 59 | 72 | 66 | 6006 | 0 | 12 | 18 | 24 | 36 | 48 | 60 | 04/14/1997 | 65 | Outer Wheel Path | 5.9 | 16
20850 | 24 | 27 | 16 | 12 | 10 | 6 | 4 | 3 | 22 | 19 | 543 | 558 | 1 | 402 | 317 | 252 | 162 | 111 | 81 | 72 | 66 | 8620 | 0 | 12 | 18 | 24 | 36 | 48 | 60 | 04/14/1997 | 65 | Outer Wheel Path | 5.9 | 22
20851 | 24 | 27 | 21 | 16 | 13 | 9 | 6 | 4 | 22 | 19 | 726 | 731 | 1 | 528 | 418 | 335 | 217 | 148 | 108 | 72 | 66 | 11528 | 0 | 12 | 18 | 24 | 36 | 48 | 60 | 04/14/1997 | 65 | Outer Wheel Path | 5.9 | 29
20852 | 24 | 27 | 28 | 22 | 18 | 11 | 8 | 6 | 22 | 19 | 969 | 978 | 1 | 703 | 560 | 448 | 290 | 200 | 146 | 72 | 66 | 15402 | 0 | 12 | 18 | 24 | 36 | 48 | 60 | 04/14/1997 | 65 | Outer Wheel Path | 5.9 | 39
20853 | 25 | 27 | 8 | 6 | 5 | 3 | 2 | 2 | 12 | 16 | 389 | 284 | 1 | 207 | 165 | 131 | 81 | 56 | 41 | 54 | 61 | 6177 | 0 | 12 | 18 | 24 | 36 | 48 | 60 | 04/14/1997 | 25 | Centerline | 5.9 | 11
20854 | 25 | 27 | 11 | 9 | 7 | 5 | 3 | 2 | 12 | 16 | 547 | 396 | 1 | 292 | 233 | 187 | 119 | 79 | 57 | 54 | 61 | 8692 | 0 | 12 | 18 | 24 | 36 | 48 | 60 | 04/14/1997 | 25 | Centerline | 5.9 | 16
20855 | 25 | 27 | 15 | 12 | 10 | 6 | 4 | 3 | 12 | 16 | 738 | 529 | 1 | 386 | 312 | 250 | 159 | 106 | 77 | 54 | 61 | 11723 | 0 | 12 | 18 | 24 | 36 | 48 | 60 | 04/14/1997 | 25 | Centerline | 5.9 | 21
20856 | 25 | 27 | 20 | 16 | 13 | 8 | 6 | 4 | 12 | 16 | 994 | 705 | 1 | 513 | 417 | 333 | 214 | 141 | 103 | 54 | 61 | 15787 | 0 | 12 | 18 | 24 | 36 | 48 | 60 | 04/14/1997 | 25 | Centerline | 5.9 | 28
20857 | 25 | 27 | 8 | 7 | 5 | 3 | 2 | 2 | 12 | 16 | 392 | 288 | 1 | 211 | 169 | 134 | 85 | 58 | 43 | 53 | 61 | 6229 | 0 | 12 | 18 | 24 | 36 | 48 | 60 | 04/14/1997 | 35 | Centerline | 5.9 | 11
20858 | 25 | 27 | 12 | 9 | 7 | 5 | 3 | 2 | 12 | 16 | 548 | 400 | 1 | 294 | 237 | 189 | 122 | 81 | 60 | 53 | 61 | 8700 | 0 | 12 | 18 | 24 | 36 | 48 | 60 | 04/14/1997 | 35 | Centerline | 5.9 | 16
20859 | 25 | 27 | 15 | 12 | 10 | 6 | 4 | 3 | 12 | 16 | 737 | 528 | 1 | 390 | 314 | 253 | 163 | 109 | 80 | 53 | 61 | 11715 | 0 | 12 | 18 | 24 | 36 | 48 | 60 | 04/14/1997 | 35 | Centerline | 5.9 | 21
20860 | 25 | 27 | 20 | 17 | 13 | 9 | 6 | 4 | 12 | 16 | 996 | 707 | 1 | 519 | 421 | 338 | 221 | 146 | 109 | 53 | 61 | 15827 | 0 | 12 | 18 | 24 | 36 | 48 | 60 | 04/14/1997 | 35 | Centerline | 5.9 | 28
20861 | 25 | 27 | 8 | 7 | 5 | 3 | 2 | 2 | 12 | 16 | 392 | 289 | 1 | 210 | 170 | 135 | 86 | 57 | 43 | 53 | 61 | 6221 | 0 | 12 | 18 | 24 | 36 | 48 | 60 | 04/14/1997 | 45 | Centerline | 5.9 | 11
20862 | 25 | 27 | 12 | 9 | 8 | 5 | 3 | 2 | 12 | 16 | 547 | 400 | 1 | 295 | 239 | 193 | 122 | 83 | 59 | 53 | 61 | 8696 | 0 | 12 | 18 | 24 | 36 | 48 | 60 | 04/14/1997 | 45 | Centerline | 5.9 | 16
20863 | 25 | 27 | 15 | 13 | 10 | 6 | 4 | 3 | 12 | 16 | 739 | 529 | 1 | 391 | 319 | 257 | 165 | 111 | 80 | 53 | 61 | 11735 | 0 | 12 | 18 | 24 | 36 | 48 | 60 | 04/14/1997 | 45 | Centerline | 5.9 | 21
24753 | 36 | 34 | 12 | 8 | 6 | 4 | 3 | 2 | 41 | 30 | 383 | 517 | 1 | 300 | 215 | 156 | 90 | 64 | 49 | 106 | 85 | 6082 | 0 | 12 | 18 | 24 | 36 | 48 | 60 | 09/16/1997 | 43 | Outer Wheel Path | 5.9 | 20
24754 | 36 | 34 | 18 | 13 | 10 | 6 | 4 | 3 | 41 | 30 | 568 | 768 | 1 | 455 | 336 | 249 | 149 | 105 | 83 | 106 | 85 | 9030 | 0 | 12 | 18 | 24 | 36 | 48 | 60 | 09/16/1997 | 43 | Outer Wheel Path | 5.9 | 30
24838 | 38 | 34 | 17 | 12 | 9 | 6 | 4 | 3 | 39 | 28 | 574 | 678 | 1 | 434 | 317 | 234 | 140 | 99 | 73 | 101 | 82 | 9121 | 0 | 12 | 18 | 24 | 36 | 48 | 60 | 09/16/1997 | 53 | Centerline | 5.9 | 27
24839 | 38 | 34 | 22 | 16 | 12 | 7 | 5 | 4 | 39 | 28 | 729 | 864 | 1 | 554 | 409 | 301 | 181 | 126 | 96 | 101 | 82 | 11580 | 0 | 12 | 18 | 24 | 36 | 48 | 60 | 09/16/1997 | 53 | Centerline | 5.9 | 34
24840 | 38 | 34 | 30 | 22 | 17 | 10 | 7 | 5 | 39 | 28 | 987 | 1182 | 1 | 772 | 571 | 422 | 251 | 174 | 132 | 101 | 82 | 15676 | 0 | 12 | 18 | 24 | 36 | 48 | 60 | 09/16/1997 | 53 | Centerline | 5.9 | 47
24841 | 38 | 34 | 12 | 8 | 6 | 4 | 3 | 2 | 39 | 28 | 391 | 468 | 1 | 295 | 213 | 158 | 97 | 66 | 51 | 101 | 82 | 6205 | 0 | 12 | 18 | 24 | 36 | 48 | 60 | 09/16/1997 | 63 | Centerline | 5.9 | 18
24842 | 38 | 34 | 17 | 12 | 9 | 6 | 4 | 3 | 39 | 28 | 578 | 679 | 1 | 437 | 317 | 237 | 143 | 101 | 76 | 101 | 82 | 9188 | 0 | 12 | 18 | 24 | 36 | 48 | 60 | 09/16/1997 | 63 | Centerline | 5.9 | 27
24843 | 38 | 34 | 22 | 16 | 12 | 7 | 5 | 4 | 39 | 28 | 731 | 864 | 1 | 558 | 407 | 305 | 183 | 128 | 97 | 101 | 82 | 11612 | 0 | 12 | 18 | 24 | 36 | 48 | 60 | 09/16/1997 | 63 | Centerline | 5.9 | 34
24844 | 38 | 34 | 30 | 22 | 17 | 10 | 7 | 5 | 39 | 28 | 987 | 1192 | 1 | 773 | 569 | 425 | 256 | 176 | 135 | 101 | 82 | 15688 | 0 | 12 | 18 | 24 | 36 | 48 | 60 | 09/16/1997 | 63 | Centerline | 5.9 | 47
24845 | 39 | 34 | 11 | 8 | 6 | 4 | 3 | 2 | 38 | 30 | 382 | 422 | 1 | 280 | 210 | 155 | 93 | 67 | 53 | 100 | 86 | 6070 | 0 | 12 | 18 | 24 | 36 | 48 | 60 | 09/16/1997 | 23 | Centerline | 5.9 | 17
24846 | 39 | 34 | 16 | 12 | 9 | 5 | 4 | 3 | 38 | 30 | 573 | 627 | 1 | 417 | 315 | 234 | 139 | 99 | 78 | 100 | 86 | 9109 | 0 | 12 | 18 | 24 | 36 | 48 | 60 | 09/16/1997 | 23 | Centerline | 5.9 | 25
24847 | 39 | 34 | 21 | 16 | 12 | 7 | 5 | 4 | 38 | 30 | 729 | 800 | 1 | 532 | 403 | 298 | 179 | 126 | 100 | 100 | 86 | 11584 | 0 | 12 | 18 | 24 | 36 | 48 | 60 | 09/16/1997 | 23 | Centerline | 5.9 | 32
24848 | 39 | 34 | 29 | 22 | 16 | 10 | 7 | 5 | 38 | 30 | 985 | 1102 | 1 | 735 | 554 | 412 | 245 | 172 | 135 | 100 | 86 | 15656 | 0 | 12 | 18 | 24 | 36 | 48 | 60 | 09/16/1997 | 23 | Centerline | 5.9 | 43
24849 | 39 | 34 | 11 | 8 | 6 | 4 | 3 | 2 | 38 | 30 | 382 | 444 | 1 | 282 | 205 | 151 | 91 | 64 | 52 | 100 | 86 | 6070 | 0 | 12 | 18 | 24 | 36 | 48 | 60 | 09/16/1997 | 34 | Centerline | 5.9 | 17
24850 | 39 | 34 | 16 | 12 | 9 | 5 | 4 | 3 | 38 | 30 | 571 | 658 | 1 | 419 | 307 | 228 | 136 | 96 | 76 | 100 | 86 | 9069 | 0 | 12 | 18 | 24 | 36 | 48 | 60 | 09/16/1997 | 34 | Centerline | 5.9 | 26
24851 | 39 | 34 | 21 | 15 | 11 | 7 | 5 | 4 | 38 | 30 | 727 | 836 | 1 | 533 | 392 | 291 | 174 | 121 | 96 | 100 | 86 | 11544 | 0 | 12 | 18 | 24 | 36 | 48 | 60 | 09/16/1997 | 34 | Centerline | 5.9 | 33
24852 | 39 | 34 | 29 | 21 | 16 | 9 | 7 | 5 | 38 | 30 | 983 | 1155 | 1 | 733 | 541 | 401 | 239 | 166 | 131 | 100 | 86 | 15624 | 0 | 12 | 18 | 24 | 36 | 48 | 60 | 09/16/1997 | 34 | Centerline | 5.9 | 45
24853 | 39 | 34 | 11 | 8 | 6 | 3 | 2 | 2 | 38 | 30 | 386 | 426 | 1 | 276 | 206 | 149 | 85 | 62 | 52 | 100 | 86 | 6130 | 0 | 12 | 18 | 24 | 36 | 48 | 60 | 09/16/1997 | 44 | Centerline | 5.9 | 17
24854 | 39 | 34 | 16 | 12 | 9 | 5 | 4 | 3 | 38 | 30 | 574 | 636 | 1 | 411 | 309 | 225 | 130 | 95 | 77 | 100 | 86 | 9117 | 0 | 12 | 18 | 24 | 36 | 48 | 60 | 09/16/1997 | 44 | Centerline | 5.9 | 25
24855 | 39 | 34 | 21 | 15 | 11 | 7 | 5 | 4 | 38 | 30 | 729 | 809 | 1 | 524 | 392 | 288 | 166 | 122 | 97 | 100 | 86 | 11580 | 0 | 12 | 18 | 24 | 36 | 48 | 60 | 09/16/1997 | 44 | Centerline | 5.9 | 32
24856 | 39 | 34 | 28 | 21 | 16 | 9 | 6 | 5 | 38 | 30 | 986 | 1113 | 1 | 721 | 541 | 395 | 228 | 165 | 131 | 100 | 86 | 15660 | 0 | 12 | 18 | 24 | 36 | 48 | 60 | 09/16/1997 | 44 | Centerline | 5.9 | 44
24857 | 39 | 34 | 10 | 7 | 5 | 3 | 2 | 2 | 38 | 30 | 380 | 408 | 1 | 259 | 188 | 138 | 82 | 58 | 46 | 100 | 86 | 6038 | 0 | 12 | 18 | 24 | 36 | 48 | 60 | 09/16/1997 | 53 | Centerline | 5.9 | 16
24858 | 39 | 34 | 15 | 11 | 8 | 5 | 3 | 3 | 38 | 30 | 572 | 597 | 1 | 385 | 281 | 209 | 123 | 86 | 67 | 100 | 86 | 9089 | 0 | 12 | 18 | 24 | 36 | 48 | 60 | 09/16/1997 | 53 | Centerline | 5.9 | 24
24859 | 39 | 34 | 19 | 14 | 11 | 6 | 4 | 3 | 38 | 30 | 729 | 763 | 1 | 492 | 361 | 268 | 158 | 110 | 86 | 100 | 86 | 11580 | 0 | 12 | 18 | 24 | 36 | 48 | 60 | 09/16/1997 | 53 | Centerline | 5.9 | 30
24860 | 39 | 34 | 27 | 20 | 15 | 9 | 6 | 5 | 38 | 30 | 989 | 1049 | 1 | 675 | 499 | 369 | 218 | 150 | 118 | 100 | 86 | 15715 | 0 | 12 | 18 | 24 | 36 | 48 | 60 | 09/16/1997 | 53 | Centerline | 5.9 | 41
24861 | 39 | 34 | 10 | 8 | 6 | 3 | 2 | 2 | 38 | 30 | 384 | 386 | 1 | 258 | 196 | 147 | 88 | 60 | 47 | 100 | 86 | 6094 | 0 | 12 | 18 | 24 | 36 | 48 | 60 | 09/16/1997 | 63 | Centerline | 5.9 | 15
24862 | 39 | 34 | 15 | 12 | 9 | 5 | 4 | 3 | 38 | 30 | 576 | 574 | 1 | 388 | 293 | 223 | 130 | 90 | 67 | 100 | 86 | 9145 | 0 | 12 | 18 | 24 | 36 | 48 | 60 | 09/16/1997 | 63 | Centerline | 5.9 | 23
24863 | 39 | 34 | 19 | 15 | 11 | 7 | 5 | 3 | 38 | 30 | 731 | 731 | 1 | 495 | 376 | 285 | 167 | 115 | 86 | 100 | 86 | 11608 | 0 | 12 | 18 | 24 | 36 | 48 | 60 | 09/16/1997 | 63 | Centerline | 5.9 | 29
24864 | 39 | 34 | 27 | 20 | 15 | 9 | 6 | 5 | 38 | 30 | 991 | 1010 | 1 | 680 | 520 | 391 | 230 | 156 | 119 | 100 | 86 | 15751 | 0 | 12 | 18 | 24 | 36 | 48 | 60 | 09/16/1997 | 63 | Centerline | 5.9 | 40
24865 | 39 | 34 | 12 | 9 | 6 | 4 | 3 | 2 | 39 | 29 | 389 | 465 | 1 | 298 | 219 | 159 | 96 | 70 | 55 | 101 | 84 | 6185 | 0 | 12 | 18 | 24 | 36 | 48 | 60 | 09/16/1997 | 23 | Outer Wheel Path | 5.9 | 18
24866 | 39 | 34 | 17 | 13 | 9 | 6 | 4 | 3 | 39 | 29 | 577 | 673 | 1 | 439 | 322 | 236 | 143 | 103 | 82 | 101 | 84 | 9165 | 0 | 12 | 18 | 24 | 36 | 48 | 60 | 09/16/1997 | 23 | Outer Wheel Path | 5.9 | 26
23305 | 8 | 32 | 13 | 9 | 7 | 4 | 3 | 2 | 46 | 37 | 387 | 502 | 1 | 323 | 236 | 175 | 104 | 70 | 55 | 114 | 98 | 6153 | 0 | 12 | 18 | 24 | 36 | 48 | 60 | 08/19/1997 | 63 | Centerline | 5.9 | 20
23306 | 8 | 32 | 19 | 14 | 10 | 6 | 4 | 3 | 46 | 37 | 560 | 747 | 1 | 483 | 356 | 264 | 156 | 106 | 82 | 114 | 98 | 8898 | 0 | 12 | 18 | 24 | 36 | 48 | 60 | 08/19/1997 | 63 | Centerline | 5.9 | 29
23307 | 8 | 32 | 25 | 19 | 14 | 8 | 6 | 4 | 46 | 37 | 744 | 984 | 1 | 641 | 473 | 353 | 207 | 143 | 108 | 114 | 98 | 11814 | 0 | 12 | 18 | 24 | 36 | 48 | 60 | 08/19/1997 | 63 | Centerline | 5.9 | 39
22744 | 38 | 30 | 29 | 21 | 16 | 10 | 7 | 5 | -995 | -995 | 1003 | 1136 | 1 | 726 | 537 | 401 | 253 | 178 | 136 | -995 | -995 | 15942 | 0 | 12 | 18 | 24 | 36 | 48 | 60 | 07/14/1997 | 43 | Centerline | 5.9 | 45
22893 | 54 | 30 | 14 | 10 | 7 | 4 | 3 | 2 | 59 | -995 | 401 | 611 | 1 | 344 | 243 | 177 | 107 | 76 | 60 | 137 | -995 | 6368 | 0 | 12 | 18 | 24 | 36 | 48 | 60 | 07/15/1997 | 23 | Centerline | 5.9 | 24
22894 | 54 | 30 | 19 | 13 | 10 | 6 | 4 | 3 | 59 | -995 | 553 | 840 | 1 | 483 | 343 | 248 | 148 | 104 | 81 | 137 | -995 | 8783 | 0 | 12 | 18 | 24 | 36 | 48 | 60 | 07/15/1997 | 23 | Centerline | 5.9 | 33
22895 | 54 | 30 | 26 | 19 | 13 | 8 | 5 | 4 | 59 | -995 | 743 | 1152 | 1 | 664 | 472 | 339 | 201 | 139 | 108 | 137 | -995 | 11810 | 0 | 12 | 18 | 24 | 36 | 48 | 60 | 07/15/1997 | 23 | Centerline | 5.9 | 45
22896 | 54 | 30 | 36 | 26 | 18 | 11 | 7 | 6 | 59 | -995 | 988 | 1579 | 1 | 919 | 654 | 467 | 270 | 187 | 143 | 137 | -995 | 15692 | 0 | 12 | 18 | 24 | 36 | 48 | 60 | 07/15/1997 | 23 | Centerline | 5.9 | 62
22897 | 54 | 30 | 12 | 9 | 6 | 4 | 3 | 2 | -995 | -995 | 403 | 541 | 1 | 307 | 217 | 159 | 98 | 71 | 55 | -995 | -995 | 6400 | 0 | 12 | 18 | 24 | 36 | 48 | 60 | 07/15/1997 | 33 | Centerline | 5.9 | 21
23290 | 8 | 32 | 19 | 14 | 10 | 6 | 4 | 3 | 19 | 37 | 559 | 722 | 1 | 478 | 354 | 262 | 156 | 110 | 83 | 66 | 98 | 8879 | 0 | 12 | 18 | 24 | 36 | 48 | 60 | 08/19/1997 | 23 | Centerline | 5.9 | 28
23291 | 8 | 32 | 25 | 19 | 14 | 8 | 6 | 4 | 19 | 37 | 742 | 953 | 1 | 634 | 470 | 350 | 209 | 145 | 111 | 66 | 98 | 11787 | 0 | 12 | 18 | 24 | 36 | 48 | 60 | 08/19/1997 | 23 | Centerline | 5.9 | 38
23292 | 8 | 32 | 34 | 25 | 19 | 11 | 8 | 6 | 19 | 37 | 1010 | 1302 | 1 | 868 | 643 | 480 | 283 | 197 | 149 | 66 | 98 | 16045 | 0 | 12 | 18 | 24 | 36 | 48 | 60 | 08/19/1997 | 23 | Centerline | 5.9 | 51
23293 | 8 | 32 | 14 | 10 | 8 | 4 | 3 | 2 | 45 | 37 | 390 | 536 | 1 | 357 | 259 | 191 | 112 | 81 | 63 | 112 | 98 | 6189 | 0 | 12 | 18 | 24 | 36 | 48 | 60 | 08/19/1997 | 33 | Centerline | 5.9 | 21
23294 | 8 | 32 | 21 | 15 | 11 | 7 | 5 | 4 | 45 | 37 | 559 | 782 | 1 | 528 | 386 | 285 | 167 | 119 | 92 | 112 | 98 | 8883 | 0 | 12 | 18 | 24 | 36 | 48 | 60 | 08/19/1997 | 33 | Centerline | 5.9 | 31
23295 | 8 | 32 | 27 | 20 | 15 | 9 | 6 | 5 | 45 | 37 | 740 | 1029 | 1 | 693 | 511 | 377 | 222 | 156 | 121 | 112 | 98 | 11763 | 0 | 12 | 18 | 24 | 36 | 48 | 60 | 08/19/1997 | 33 | Centerline | 5.9 | 41
23296 | 8 | 32 | 37 | 27 | 20 | 12 | 8 | 6 | 45 | 37 | 1010 | 1401 | 1 | 945 | 698 | 514 | 301 | 211 | 164 | 112 | 98 | 16053 | 0 | 12 | 18 | 24 | 36 | 48 | 60 | 08/19/1997 | 33 | Centerline | 5.9 | 55
23297 | 8 | 32 | 11 | 8 | 6 | 4 | 3 | 2 | 44 | 37 | 389 | 436 | 1 | 284 | 210 | 158 | 99 | 70 | 53 | 111 | 98 | 6173 | 0 | 12 | 18 | 24 | 36 | 48 | 60 | 08/19/1997 | 43 | Centerline | 5.9 | 17
23298 | 8 | 32 | 17 | 12 | 9 | 6 | 4 | 3 | 44 | 37 | 562 | 644 | 1 | 423 | 314 | 237 | 147 | 104 | 79 | 111 | 98 | 8926 | 0 | 12 | 18 | 24 | 36 | 48 | 60 | 08/19/1997 | 43 | Centerline | 5.9 | 25
23299 | 8 | 32 | 22 | 16 | 12 | 8 | 5 | 4 | 44 | 37 | 744 | 849 | 1 | 558 | 416 | 314 | 194 | 136 | 105 | 111 | 98 | 11818 | 0 | 12 | 18 | 24 | 36 | 48 | 60 | 08/19/1997 | 43 | Centerline | 5.9 | 33
23300 | 8 | 32 | 30 | 23 | 17 | 10 | 7 | 6 | 44 | 37 | 1017 | 1162 | 1 | 765 | 571 | 431 | 264 | 185 | 142 | 111 | 98 | 16152 | 0 | 12 | 18 | 24 | 36 | 48 | 60 | 08/19/1997 | 43 | Centerline | 5.9 | 46
23301 | 8 | 32 | 13 | 10 | 7 | 4 | 3 | 2 | 44 | 37 | 386 | 501 | 1 | 326 | 242 | 183 | 110 | 74 | 57 | 110 | 98 | 6134 | 0 | 12 | 18 | 24 | 36 | 48 | 60 | 08/19/1997 | 53 | Centerline | 5.9 | 20
23302 | 8 | 32 | 19 | 14 | 11 | 7 | 4 | 3 | 44 | 37 | 561 | 743 | 1 | 492 | 364 | 276 | 165 | 113 | 82 | 110 | 98 | 8910 | 0 | 12 | 18 | 24 | 36 | 48 | 60 | 08/19/1997 | 53 | Centerline | 5.9 | 29
23303 | 8 | 32 | 26 | 19 | 14 | 9 | 6 | 4 | 44 | 37 | 742 | 981 | 1 | 648 | 483 | 365 | 219 | 147 | 112 | 110 | 98 | 11794 | 0 | 12 | 18 | 24 | 36 | 48 | 60 | 08/19/1997 | 53 | Centerline | 5.9 | 39
23304 | 8 | 32 | 35 | 26 | 20 | 12 | 8 | 6 | 44 | 37 | 1013 | 1339 | 1 | 891 | 663 | 502 | 297 | 202 | 152 | 110 | 98 | 16089 | 0 | 12 | 18 | 24 | 36 | 48 | 60 | 08/19/1997 | 53 | Centerline | 5.9 | 53
19078 | 6 | 26 | 15 | 12 | 10 | 6 | 4 | 3 | 7 | 3 | 583 | 479 | 1 | 378 | 309 | 249 | 160 | 109 | 81 | 45 | 37 | 9268 | 0 | 12 | 18 | 24 | 36 | 48 | 60 | 04/01/1997 | 35 | Centerline | 5.9 | 19
19079 | 6 | 26 | 20 | 16 | 13 | 8 | 6 | 4 | 7 | 3 | 777 | 640 | 1 | 501 | 413 | 333 | 213 | 146 | 108 | 45 | 37 | 12343 | 0 | 12 | 18 | 24 | 36 | 48 | 60 | 04/01/1997 | 35 | Centerline | 5.9 | 25
19080 | 6 | 26 | 26 | 22 | 18 | 11 | 8 | 6 | 7 | 3 | 1025 | 855 | 1 | 667 | 554 | 446 | 288 | 194 | 144 | 45 | 37 | 16291 | 0 | 12 | 18 | 24 | 36 | 48 | 60 | 04/01/1997 | 35 | Centerline | 5.9 | 34
19082 | 6 | 26 | 14 | 12 | 9 | 6 | 4 | 3 | 9 | 3 | 586 | 480 | 1 | 364 | 297 | 236 | 151 | 103 | 78 | 47 | 37 | 9304 | 0 | 12 | 18 | 24 | 36 | 48 | 60 | 04/01/1997 | 45 | Centerline | 5.9 | 19
19083 | 6 | 26 | 19 | 16 | 12 | 8 | 5 | 4 | 9 | 3 | 775 | 642 | 1 | 484 | 396 | 316 | 202 | 137 | 103 | 47 | 37 | 12319 | 0 | 12 | 18 | 24 | 36 | 48 | 60 | 04/01/1997 | 45 | Centerline | 5.9 | 25
19084 | 6 | 26 | 26 | 21 | 17 | 11 | 7 | 5 | 9 | 3 | 1022 | 867 | 1 | 649 | 532 | 425 | 269 | 183 | 135 | 47 | 37 | 16244 | 0 | 12 | 18 | 24 | 36 | 48 | 60 | 04/01/1997 | 45 | Centerline | 5.9 | 34
19085 | 6 | 26 | 10 | 8 | 7 | 4 | 3 | 2 | 9 | 3 | 410 | 334 | 1 | 259 | 207 | 166 | 105 | 72 | 53 | 47 | 37 | 6511 | 0 | 12 | 18 | 24 | 36 | 48 | 60 | 04/01/1997 | 55 | Centerline | 5.9 | 13
19086 | 6 | 26 | 14 | 12 | 9 | 6 | 4 | 3 | 9 | 3 | 585 | 476 | 1 | 366 | 297 | 239 | 153 | 104 | 78 | 47 | 37 | 9300 | 0 | 12 | 18 | 24 | 36 | 48 | 60 | 04/01/1997 | 55 | Centerline | 5.9 | 19
19087 | 6 | 26 | 19 | 16 | 13 | 8 | 5 | 4 | 9 | 3 | 781 | 637 | 1 | 488 | 398 | 321 | 206 | 139 | 103 | 47 | 37 | 12410 | 0 | 12 | 18 | 24 | 36 | 48 | 60 | 04/01/1997 | 55 | Centerline | 5.9 | 25
19088 | 6 | 26 | 26 | 21 | 17 | 11 | 7 | 5 | 9 | 3 | 1027 | 847 | 1 | 653 | 536 | 432 | 277 | 186 | 137 | 47 | 37 | 16311 | 0 | 12 | 18 | 24 | 36 | 48 | 60 | 04/01/1997 | 55 | Centerline | 5.9 | 33
19089 | 6 | 26 | 10 | 8 | 7 | 4 | 3 | 2 | 10 | 3 | 413 | 358 | 1 | 262 | 209 | 166 | 105 | 72 | 56 | 49 | 37 | 6559 | 0 | 12 | 18 | 24 | 36 | 48 | 60 | 04/01/1997 | 65 | Centerline | 5.9 | 14
19090 | 6 | 26 | 15 | 12 | 9 | 6 | 4 | 3 | 10 | 3 | 587 | 497 | 1 | 370 | 298 | 238 | 152 | 105 | 80 | 49 | 37 | 9320 | 0 | 12 | 18 | 24 | 36 | 48 | 60 | 04/01/1997 | 65 | Centerline | 5.9 | 20
19091 | 6 | 26 | 19 | 16 | 13 | 8 | 5 | 4 | 10 | 3 | 780 | 665 | 1 | 493 | 398 | 318 | 203 | 139 | 105 | 49 | 37 | 12390 | 0 | 12 | 18 | 24 | 36 | 48 | 60 | 04/01/1997 | 65 | Centerline | 5.9 | 26
19092 | 6 | 26 | 26 | 21 | 17 | 11 | 7 | 5 | 10 | 3 | 1026 | 880 | 1 | 658 | 534 | 426 | 270 | 184 | 139 | 49 | 37 | 16303 | 0 | 12 | 18 | 24 | 36 | 48 | 60 | 04/01/1997 | 65 | Centerline | 5.9 | 35
19093 | 6 | 26 | 12 | 9 | 7 | 5 | 3 | 2 | 5 | 6 | 404 | 436 | 1 | 310 | 239 | 188 | 116 | 78 | 58 | 41 | 43 | 6412 | 0 | 12 | 18 | 24 | 36 | 48 | 60 | 03/31/1997 | 25 | Outer Wheel Path | 5.9 | 17
19094 | 6 | 26 | 17 | 13 | 11 | 7 | 4 | 3 | 5 | 6 | 573 | 607 | 1 | 435 | 342 | 270 | 169 | 113 | 85 | 41 | 43 | 9109 | 0 | 12 | 18 | 24 | 36 | 48 | 60 | 03/31/1997 | 25 | Outer Wheel Path | 5.9 | 24
19095 | 6 | 26 | 23 | 18 | 14 | 9 | 6 | 4 | 5 | 6 | 765 | 805 | 1 | 576 | 456 | 361 | 226 | 152 | 113 | 41 | 43 | 12148 | 0 | 12 | 18 | 24 | 36 | 48 | 60 | 03/31/1997 | 25 | Outer Wheel Path | 5.9 | 32
19096 | 6 | 26 | 30 | 24 | 19 | 12 | 8 | 6 | 5 | 6 | 999 | 1080 | 1 | 761 | 603 | 480 | 302 | 202 | 150 | 41 | 43 | 15866 | 0 | 12 | 18 | 24 | 36 | 48 | 60 | 03/31/1997 | 25 | Outer Wheel Path | 5.9 | 43
19097 | 6 | 26 | 11 | 9 | 7 | 4 | 3 | 2 | 5 | 6 | 405 | 366 | 1 | 280 | 218 | 173 | 112 | 75 | 55 | 41 | 43 | 6428 | 0 | 12 | 18 | 24 | 36 | 48 | 60 | 03/31/1997 | 35 | Outer Wheel Path | 5.9 | 14
19098 | 6 | 26 | 15 | 12 | 10 | 6 | 4 | 3 | 5 | 6 | 578 | 516 | 1 | 393 | 314 | 251 | 163 | 110 | 82 | 41 | 43 | 9181 | 0 | 12 | 18 | 24 | 36 | 48 | 60 | 03/31/1997 | 35 | Outer Wheel Path | 5.9 | 20
19099 | 6 | 26 | 20 | 16 | 13 | 9 | 6 | 4 | 5 | 6 | 768 | 683 | 1 | 515 | 417 | 334 | 217 | 145 | 109 | 41 | 43 | 12196 | 0 | 12 | 18 | 24 | 36 | 48 | 60 | 03/31/1997 | 35 | Outer Wheel Path | 5.9 | 27
19100 | 6 | 26 | 27 | 22 | 17 | 11 | 8 | 6 | 5 | 6 | 1007 | 894 | 1 | 680 | 551 | 443 | 288 | 194 | 143 | 41 | 43 | 15993 | 0 | 12 | 18 | 24 | 36 | 48 | 60 | 03/31/1997 | 35 | Outer Wheel Path | 5.9 | 35
19101 | 6 | 26 | 11 | 8 | 7 | 4 | 3 | 2 | 7 | 6 | 407 | 356 | 1 | 268 | 215 | 170 | 108 | 72 | 55 | 44 | 43 | 6471 | 0 | 12 | 18 | 24 | 36 | 48 | 60 | 03/31/1997 | 45 | Outer Wheel Path | 5.9 | 14
19102 | 6 | 26 | 15 | 12 | 10 | 6 | 4 | 3 | 7 | 6 | 574 | 493 | 1 | 374 | 304 | 242 | 157 | 106 | 81 | 44 | 43 | 9117 | 0 | 12 | 18 | 24 | 36 | 48 | 60 | 03/31/1997 | 45 | Outer Wheel Path | 5.9 | 19
19103 | 6 | 26 | 20 | 16 | 13 | 8 | 6 | 4 | 7 | 6 | 768 | 662 | 1 | 498 | 407 | 325 | 211 | 141 | 108 | 44 | 43 | 12196 | 0 | 12 | 18 | 24 | 36 | 48 | 60 | 03/31/1997 | 45 | Outer Wheel Path | 5.9 | 26
19104 | 6 | 26 | 26 | 21 | 17 | 11 | 7 | 6 | 7 | 6 | 1002 | 871 | 1 | 661 | 541 | 433 | 282 | 188 | 141 | 44 | 43 | 15918 | 0 | 12 | 18 | 24 | 36 | 48 | 60 | 03/31/1997 | 45 | Outer Wheel Path | 5.9 | 34
19105 | 6 | 26 | 11 | 9 | 7 | 4 | 3 | 2 | 7 | 6 | 411 | 363 | 1 | 275 | 222 | 178 | 114 | 72 | 57 | 44 | 43 | 6535 | 0 | 12 | 18 | 24 | 36 | 48 | 60 | 03/31/1997 | 55 | Outer Wheel Path | 5.9 | 14
19106 | 6 | 26 | 15 | 12 | 10 | 6 | 4 | 3 | 7 | 6 | 581 | 504 | 1 | 387 | 312 | 252 | 159 | 109 | 80 | 44 | 43 | 9232 | 0 | 12 | 18 | 24 | 36 | 48 | 60 | 03/31/1997 | 55 | Outer Wheel Path | 5.9 | 20
19107 | 6 | 26 | 20 | 16 | 13 | 8 | 6 | 4 | 7 | 6 | 769 | 665 | 1 | 511 | 414 | 333 | 212 | 144 | 107 | 44 | 43 | 12212 | 0 | 12 | 18 | 24 | 36 | 48 | 60 | 03/31/1997 | 55 | Outer Wheel Path | 5.9 | 26
19108 | 6 | 26 | 27 | 22 | 18 | 11 | 8 | 6 | 7 | 6 | 1011 | 883 | 1 | 680 | 553 | 446 | 285 | 191 | 142 | 44 | 43 | 16061 | 0 | 12 | 18 | 24 | 36 | 48 | 60 | 03/31/1997 | 55 | Outer Wheel Path | 5.9 | 35
19109 | 6 | 26 | 10 | 8 | 6 | 4 | 3 | 2 | 8 | 6 | 409 | 346 | 1 | 257 | 208 | 164 | 108 | 76 | 57 | 46 | 43 | 6499 | 0 | 12 | 18 | 24 | 36 | 48 | 60 | 03/31/1997 | 65 | Outer Wheel Path | 5.9 | 14
19110 | 6 | 26 | 14 | 12 | 9 | 6 | 4 | 3 | 8 | 6 | 582 | 479 | 1 | 363 | 295 | 237 | 155 | 109 | 82 | 46 | 43 | 9248 | 0 | 12 | 18 | 24 | 36 | 48 | 60 | 03/31/1997 | 65 | Outer Wheel Path | 5.9 | 19
19111 | 6 | 26 | 19 | 15 | 12 | 8 | 6 | 4 | 8 | 6 | 771 | 638 | 1 | 482 | 391 | 316 | 207 | 145 | 109 | 46 | 43 | 12255 | 0 | 12 | 18 | 24 | 36 | 48 | 60 | 03/31/1997 | 65 | Outer Wheel Path | 5.9 | 25
19112 | 6 | 26 | 25 | 21 | 17 | 11 | 8 | 6 | 8 | 6 | 1012 | 846 | 1 | 639 | 522 | 421 | 275 | 193 | 144 | 46 | 43 | 16081 | 0 | 12 | 18 | 24 | 36 | 48 | 60 | 03/31/1997 | 65 | Outer Wheel Path | 5.9 | 33
19113 | 7 | 26 | 9 | 7 | 6 | 4 | 3 | 2 | 11 | 4 | 415 | 270 | 1 | 217 | 180 | 149 | 101 | 70 | 51 | 52 | 38 | 6598 | 0 | 12 | 18 | 24 | 36 | 48 | 60 | 04/01/1997 | 25 | Centerline | 5.9 | 11
19114 | 7 | 26 | 12 | 10 | 8 | 6 | 4 | 3 | 11 | 4 | 588 | 376 | 1 | 299 | 253 | 210 | 143 | 100 | 73 | 52 | 38 | 9343 | 0 | 12 | 18 | 24 | 36 | 48 | 60 | 04/01/1997 | 25 | Centerline | 5.9 | 15
19115 | 7 | 26 | 16 | 13 | 11 | 8 | 5 | 4 | 11 | 4 | 790 | 503 | 1 | 399 | 336 | 280 | 192 | 133 | 97 | 52 | 38 | 12557 | 0 | 12 | 18 | 24 | 36 | 48 | 60 | 04/01/1997 | 25 | Centerline | 5.9 | 20
19116 | 7 | 26 | 21 | 18 | 15 | 10 | 7 | 5 | 11 | 4 | 1046 | 666 | 1 | 529 | 448 | 374 | 256 | 177 | 129 | 52 | 38 | 16613 | 0 | 12 | 18 | 24 | 36 | 48 | 60 | 04/01/1997 | 25 | Centerline | 5.9 | 26
19117 | 7 | 26 | 8 | 7 | 6 | 4 | 3 | 2 | 10 | 4 | 414 | 256 | 1 | 205 | 173 | 144 | 97 | 68 | 52 | 50 | 38 | 6579 | 0 | 12 | 18 | 24 | 36 | 48 | 60 | 04/01/1997 | 35 | Centerline | 5.9 | 10
19118 | 7 | 26 | 11 | 10 | 8 | 5 | 4 | 3 | 10 | 4 | 594 | 364 | 1 | 288 | 244 | 202 | 139 | 96 | 74 | 50 | 38 | 9439 | 0 | 12 | 18 | 24 | 36 | 48 | 60 | 04/01/1997 | 35 | Centerline | 5.9 | 14
19119 | 7 | 26 | 15 | 13 | 11 | 7 | 5 | 4 | 10 | 4 | 790 | 478 | 1 | 380 | 321 | 268 | 182 | 128 | 97 | 50 | 38 | 12553 | 0 | 12 | 18 | 24 | 36 | 48 | 60 | 04/01/1997 | 35 | Centerline | 5.9 | 19
19120 | 7 | 26 | 20 | 17 | 14 | 10 | 7 | 5 | 10 | 4 | 1043 | 636 | 1 | 506 | 430 | 358 | 245 | 170 | 128 | 50 | 38 | 16577 | 0 | 12 | 18 | 24 | 36 | 48 | 60 | 04/01/1997 | 35 | Centerline | 5.9 | 25
19121 | 7 | 26 | 8 | 7 | 6 | 4 | 3 | 2 | 11 | 4 | 415 | 246 | 1 | 199 | 171 | 144 | 99 | 73 | 55 | 51 | 38 | 6590 | 0 | 12 | 18 | 24 | 36 | 48 | 60 | 04/01/1997 | 45 | Centerline | 5.9 | 10
19122 | 7 | 26 | 11 | 9 | 8 | 6 | 4 | 3 | 11 | 4 | 588 | 343 | 1 | 281 | 240 | 203 | 142 | 103 | 78 | 51 | 38 | 9347 | 0 | 12 | 18 | 24 | 36 | 48 | 60 | 04/01/1997 | 45 | Centerline | 5.9 | 13
19123 | 7 | 26 | 15 | 13 | 11 | 7 | 5 | 4 | 11 | 4 | 789 | 458 | 1 | 371 | 318 | 269 | 188 | 134 | 103 | 51 | 38 | 12537 | 0 | 12 | 18 | 24 | 36 | 48 | 60 | 04/01/1997 | 45 | Centerline | 5.9 | 18
19124 | 7 | 26 | 19 | 17 | 14 | 10 | 7 | 5 | 11 | 4 | 1045 | 608 | 1 | 495 | 425 | 360 | 251 | 179 | 136 | 51 | 38 | 16597 | 0 | 12 | 18 | 24 | 36 | 48 | 60 | 04/01/1997 | 45 | Centerline | 5.9 | 24
19125 | 7 | 26 | 8 | 6 | 5 | 4 | 3 | 2 | 10 | 4 | 413 | 239 | 1 | 192 | 165 | 138 | 98 | 71 | 56 | 50 | 38 | 6567 | 0 | 12 | 18 | 24 | 36 | 48 | 60 | 04/01/1997 | 55 | Centerline | 5.9 | 9
19126 | 7 | 26 | 11 | 9 | 8 | 5 | 4 | 3 | 10 | 4 | 590 | 329 | 1 | 269 | 231 | 195 | 138 | 101 | 79 | 50 | 38 | 9371 | 0 | 12 | 18 | 24 | 36 | 48 | 60 | 04/01/1997 | 55 | Centerline | 5.9 | 13
8048 | 26 | 12 | 31 | 24 | 17 | 10 | 7 | 5 | 46 | 32 | 1008 | 1255 | 1 | 797 | 601 | 444 | 266 | 181 | 139 | 115 | 89 | 16017 | 0 | 12 | 18 | 24 | 36 | 48 | 60 | 09/03/1996 | 15 | Centerline | 5.9 | 49
23309 | 8 | 32 | 12 | 9 | 7 | 4 | 3 | 2 | -995 | 32 | 389 | 487 | 1 | 304 | 222 | 167 | 104 | 73 | 57 | -995 | 90 | 6177 | 0 | 12 | 18 | 24 | 36 | 48 | 60 | 08/19/1997 | 23 | Outer Wheel Path | 5.9 | 19
23310 | 8 | 32 | 18 | 13 | 10 | 6 | 4 | 3 | -995 | 32 | 564 | 715 | 1 | 453 | 330 | 251 | 154 | 109 | 82 | -995 | 90 | 8966 | 0 | 12 | 18 | 24 | 36 | 48 | 60 | 08/19/1997 | 23 | Outer Wheel Path | 5.9 | 28
23311 | 8 | 32 | 23 | 17 | 13 | 8 | 6 | 4 | -995 | 32 | 745 | 937 | 1 | 594 | 438 | 331 | 206 | 143 | 110 | -995 | 90 | 11830 | 0 | 12 | 18 | 24 | 36 | 48 | 60 | 08/19/1997 | 23 | Outer Wheel Path | 5.9 | 37
23312 | 8 | 32 | 32 | 24 | 18 | 11 | 8 | 6 | -995 | 32 | 1013 | 1267 | 1 | 817 | 601 | 455 | 281 | 195 | 148 | -995 | 90 | 16097 | 0 | 12 | 18 | 24 | 36 | 48 | 60 | 08/19/1997 | 23 | Outer Wheel Path | 5.9 | 50
23313 | 8 | 32 | 12 | 9 | 7 | 4 | 3 | 2 | -995 | 32 | 388 | 479 | 1 | 311 | 227 | 170 | 105 | 76 | 59 | -995 | 90 | 6161 | 0 | 12 | 18 | 24 | 36 | 48 | 60 | 08/19/1997 | 33 | Outer Wheel Path | 5.9 | 19
23314 | 8 | 32 | 18 | 13 | 10 | 6 | 4 | 3 | -995 | 32 | 561 | 703 | 1 | 456 | 338 | 252 | 156 | 111 | 87 | -995 | 90 | 8906 | 0 | 12 | 18 | 24 | 36 | 48 | 60 | 08/19/1997 | 33 | Outer Wheel Path | 5.9 | 28
23315 | 8 | 32 | 24 | 18 | 13 | 8 | 6 | 4 | -995 | 32 | 744 | 918 | 1 | 598 | 446 | 332 | 204 | 145 | 114 | -995 | 90 | 11818 | 0 | 12 | 18 | 24 | 36 | 48 | 60 | 08/19/1997 | 33 | Outer Wheel Path | 5.9 | 36
23316 | 8 | 32 | 32 | 24 | 18 | 11 | 8 | 6 | -995 | 32 | 1014 | 1248 | 1 | 820 | 614 | 456 | 279 | 196 | 155 | -995 | 90 | 16117 | 0 | 12 | 18 | 24 | 36 | 48 | 60 | 08/19/1997 | 33 | Outer Wheel Path | 5.9 | 49
23317 | 8 | 32 | 11 | 8 | 6 | 4 | 3 | 2 | 43 | 32 | 385 | 441 | 1 | 284 | 205 | 151 | 92 | 68 | 51 | 109 | 90 | 6110 | 0 | 12 | 18 | 24 | 36 | 48 | 60 | 08/19/1997 | 43 | Outer Wheel Path | 5.9 | 17
23318 | 8 | 32 | 17 | 12 | 9 | 6 | 4 | 3 | 43 | 32 | 562 | 651 | 1 | 421 | 310 | 231 | 142 | 101 | 77 | 109 | 90 | 8926 | 0 | 12 | 18 | 24 | 36 | 48 | 60 | 08/19/1997 | 43 | Outer Wheel Path | 5.9 | 26
23319 | 8 | 32 | 22 | 16 | 12 | 7 | 5 | 4 | 43 | 32 | 745 | 850 | 1 | 558 | 411 | 307 | 189 | 134 | 103 | 109 | 90 | 11830 | 0 | 12 | 18 | 24 | 36 | 48 | 60 | 08/19/1997 | 43 | Outer Wheel Path | 5.9 | 33
23320 | 8 | 32 | 30 | 22 | 17 | 10 | 7 | 5 | 43 | 32 | 1017 | 1150 | 1 | 760 | 563 | 422 | 258 | 182 | 139 | 109 | 90 | 16156 | 0 | 12 | 18 | 24 | 36 | 48 | 60 | 08/19/1997 | 43 | Outer Wheel Path | 5.9 | 45
23321 | 8 | 32 | 12 | 9 | 7 | 4 | 3 | 2 | 41 | 32 | 386 | 487 | 1 | 316 | 229 | 170 | 100 | 69 | 53 | 106 | 90 | 6134 | 0 | 12 | 18 | 24 | 36 | 48 | 60 | 08/19/1997 | 53 | Outer Wheel Path | 5.9 | 19
23322 | 8 | 32 | 18 | 14 | 10 | 6 | 4 | 3 | 41 | 32 | 559 | 715 | 1 | 467 | 344 | 254 | 151 | 103 | 79 | 106 | 90 | 8887 | 0 | 12 | 18 | 24 | 36 | 48 | 60 | 08/19/1997 | 53 | Outer Wheel Path | 5.9 | 28
23323 | 8 | 32 | 24 | 18 | 13 | 8 | 5 | 4 | 41 | 32 | 743 | 937 | 1 | 617 | 456 | 340 | 202 | 138 | 105 | 106 | 90 | 11810 | 0 | 12 | 18 | 24 | 36 | 48 | 60 | 08/19/1997 | 53 | Outer Wheel Path | 5.9 | 37
23324 | 8 | 32 | 33 | 25 | 18 | 11 | 7 | 6 | 41 | 32 | 1013 | 1281 | 1 | 845 | 627 | 466 | 276 | 187 | 143 | 106 | 90 | 16089 | 0 | 12 | 18 | 24 | 36 | 48 | 60 | 08/19/1997 | 53 | Outer Wheel Path | 5.9 | 50
23325 | 8 | 32 | 12 | 9 | 6 | 4 | 3 | 2 | 44 | 32 | 387 | 468 | 1 | 308 | 224 | 165 | 101 | 71 | 55 | 110 | 90 | 6142 | 0 | 12 | 18 | 24 | 36 | 48 | 60 | 08/19/1997 | 63 | Outer Wheel Path | 5.9 | 18
23326 | 8 | 32 | 18 | 13 | 10 | 6 | 4 | 3 | 44 | 32 | 561 | 692 | 1 | 459 | 334 | 249 | 151 | 105 | 82 | 110 | 90 | 8910 | 0 | 12 | 18 | 24 | 36 | 48 | 60 | 08/19/1997 | 63 | Outer Wheel Path | 5.9 | 27
23327 | 8 | 32 | 24 | 17 | 13 | 8 | 6 | 4 | 44 | 32 | 743 | 908 | 1 | 605 | 442 | 332 | 200 | 140 | 106 | 110 | 90 | 11798 | 0 | 12 | 18 | 24 | 36 | 48 | 60 | 08/19/1997 | 63 | Outer Wheel Path | 5.9 | 36
23328 | 8 | 32 | 33 | 24 | 18 | 11 | 7 | 6 | 44 | 32 | 1012 | 1246 | 1 | 830 | 610 | 457 | 274 | 189 | 144 | 110 | 90 | 16073 | 0 | 12 | 18 | 24 | 36 | 48 | 60 | 08/19/1997 | 63 | Outer Wheel Path | 5.9 | 49
24871 | 39 | 34 | 21 | 15 | 12 | 7 | 5 | 4 | 39 | 29 | 729 | 834 | 1 | 532 | 393 | 293 | 180 | 127 | 98 | 101 | 84 | 11584 | 0 | 12 | 18 | 24 | 36 | 48 | 60 | 09/16/1997 | 33 | Outer Wheel Path | 5.9 | 33
24872 | 39 | 34 | 29 | 22 | 16 | 10 | 7 | 5 | 39 | 29 | 990 | 1152 | 1 | 738 | 548 | 408 | 249 | 174 | 136 | 101 | 84 | 15731 | 0 | 12 | 18 | 24 | 36 | 48 | 60 | 09/16/1997 | 33 | Outer Wheel Path | 5.9 | 45
24873 | 39 | 34 | 10 | 7 | 6 | 3 | 3 | 2 | 39 | 29 | 388 | 405 | 1 | 262 | 189 | 144 | 89 | 65 | 48 | 101 | 84 | 6157 | 0 | 12 | 18 | 24 | 36 | 48 | 60 | 09/16/1997 | 43 | Outer Wheel Path | 5.9 | 16
24874 | 39 | 34 | 15 | 11 | 8 | 5 | 4 | 3 | 39 | 29 | 579 | 591 | 1 | 382 | 282 | 212 | 134 | 95 | 75 | 101 | 84 | 9192 | 0 | 12 | 18 | 24 | 36 | 48 | 60 | 09/16/1997 | 43 | Outer Wheel Path | 5.9 | 23
24875 | 39 | 34 | 19 | 14 | 11 | 7 | 5 | 4 | 39 | 29 | 732 | 750 | 1 | 486 | 358 | 272 | 170 | 121 | 94 | 101 | 84 | 11624 | 0 | 12 | 18 | 24 | 36 | 48 | 60 | 09/16/1997 | 43 | Outer Wheel Path | 5.9 | 30
24876 | 39 | 34 | 27 | 20 | 15 | 9 | 7 | 5 | 39 | 29 | 995 | 1032 | 1 | 676 | 499 | 378 | 234 | 166 | 129 | 101 | 84 | 15811 | 0 | 12 | 18 | 24 | 36 | 48 | 60 | 09/16/1997 | 43 | Outer Wheel Path | 5.9 | 41
24877 | 39 | 34 | 11 | 8 | 6 | 3 | 2 | 2 | 39 | 29 | 389 | 424 | 1 | 271 | 196 | 148 | 85 | 61 | 43 | 101 | 84 | 6173 | 0 | 12 | 18 | 24 | 36 | 48 | 60 | 09/16/1997 | 53 | Outer Wheel Path | 5.9 | 17
24878 | 39 | 34 | 16 | 11 | 9 | 5 | 4 | 3 | 39 | 29 | 577 | 617 | 1 | 398 | 291 | 218 | 130 | 90 | 68 | 101 | 84 | 9169 | 0 | 12 | 18 | 24 | 36 | 48 | 60 | 09/16/1997 | 53 | Outer Wheel Path | 5.9 | 24
24879 | 39 | 34 | 20 | 15 | 11 | 7 | 5 | 3 | 39 | 29 | 732 | 786 | 1 | 507 | 374 | 279 | 166 | 115 | 87 | 101 | 84 | 11624 | 0 | 12 | 18 | 24 | 36 | 48 | 60 | 09/16/1997 | 53 | Outer Wheel Path | 5.9 | 31
24880 | 39 | 34 | 28 | 21 | 15 | 9 | 6 | 5 | 39 | 29 | 992 | 1092 | 1 | 705 | 523 | 390 | 231 | 158 | 121 | 101 | 84 | 15763 | 0 | 12 | 18 | 24 | 36 | 48 | 60 | 09/16/1997 | 53 | Outer Wheel Path | 5.9 | 43
24881 | 39 | 34 | 11 | 8 | 6 | 4 | 2 | 2 | 39 | 29 | 389 | 433 | 1 | 277 | 206 | 150 | 89 | 61 | 45 | 101 | 84 | 6181 | 0 | 12 | 18 | 24 | 36 | 48 | 60 | 09/16/1997 | 63 | Outer Wheel Path | 5.9 | 17
24882 | 39 | 34 | 16 | 12 | 9 | 5 | 4 | 3 | 39 | 29 | 578 | 632 | 1 | 412 | 301 | 227 | 135 | 92 | 70 | 101 | 84 | 9184 | 0 | 12 | 18 | 24 | 36 | 48 | 60 | 09/16/1997 | 63 | Outer Wheel Path | 5.9 | 25
24883 | 39 | 34 | 21 | 15 | 11 | 7 | 5 | 3 | 39 | 29 | 733 | 801 | 1 | 524 | 386 | 290 | 172 | 119 | 88 | 101 | 84 | 11643 | 0 | 12 | 18 | 24 | 36 | 48 | 60 | 09/16/1997 | 63 | Outer Wheel Path | 5.9 | 32
24884 | 39 | 34 | 29 | 21 | 16 | 9 | 6 | 5 | 39 | 29 | 993 | 1110 | 1 | 729 | 540 | 405 | 241 | 164 | 124 | 101 | 84 | 15783 | 0 | 12 | 18 | 24 | 36 | 48 | 60 | 09/16/1997 | 63 | Outer Wheel Path | 5.9 | 44
21833 | 23 | 29 | 10 | 8 | 6 | 4 | 3 | 2 | 29 | 27 | 383 | 327 | 1 | 243 | 192 | 153 | 98 | 66 | 51 | 84 | 80 | 6078 | 0 | 12 | 18 | 24 | 36 | 48 | 60 | 05/16/1997 | 25 | Outer Wheel Path | 5.9 | 13
21834 | 23 | 29 | 14 | 12 | 9 | 6 | 4 | 3 | 29 | 27 | 594 | 492 | 1 | 366 | 293 | 232 | 149 | 103 | 78 | 84 | 80 | 9439 | 0 | 12 | 18 | 24 | 36 | 48 | 60 | 05/16/1997 | 25 | Outer Wheel Path | 5.9 | 19
21835 | 23 | 29 | 18 | 15 | 12 | 7 | 5 | 4 | 29 | 27 | 758 | 620 | 1 | 464 | 372 | 296 | 190 | 132 | 99 | 84 | 80 | 12041 | 0 | 12 | 18 | 24 | 36 | 48 | 60 | 05/16/1997 | 25 | Outer Wheel Path | 5.9 | 24
21836 | 23 | 29 | 24 | 20 | 16 | 10 | 7 | 5 | 29 | 27 | 1002 | 832 | 1 | 621 | 500 | 396 | 255 | 178 | 134 | 84 | 80 | 15922 | 0 | 12 | 18 | 24 | 36 | 48 | 60 | 05/16/1997 | 25 | Outer Wheel Path | 5.9 | 33
21837 | 23 | 29 | 10 | 8 | 6 | 4 | 3 | 2 | 29 | 27 | 384 | 343 | 1 | 251 | 195 | 153 | 94 | 65 | 49 | 84 | 80 | 6102 | 0 | 12 | 18 | 24 | 36 | 48 | 60 | 05/16/1997 | 35 | Outer Wheel Path | 5.9 | 13
21838 | 23 | 29 | 15 | 12 | 9 | 6 | 4 | 3 | 29 | 27 | 595 | 513 | 1 | 380 | 297 | 233 | 146 | 100 | 76 | 84 | 80 | 9451 | 0 | 12 | 18 | 24 | 36 | 48 | 60 | 05/16/1997 | 35 | Outer Wheel Path | 5.9 | 20
21839 | 23 | 29 | 19 | 15 | 12 | 7 | 5 | 4 | 29 | 27 | 756 | 651 | 1 | 480 | 377 | 296 | 186 | 128 | 96 | 84 | 80 | 12013 | 0 | 12 | 18 | 24 | 36 | 48 | 60 | 05/16/1997 | 35 | Outer Wheel Path | 5.9 | 26
21840 | 23 | 29 | 25 | 20 | 16 | 10 | 7 | 5 | 29 | 27 | 997 | 881 | 1 | 647 | 508 | 400 | 251 | 173 | 130 | 84 | 80 | 15842 | 0 | 12 | 18 | 24 | 36 | 48 | 60 | 05/16/1997 | 35 | Outer Wheel Path | 5.9 | 35
21841 | 23 | 29 | 10 | 8 | 6 | 4 | 3 | 2 | 29 | 27 | 378 | 344 | 1 | 250 | 196 | 155 | 98 | 67 | 51 | 84 | 80 | 5999 | 0 | 12 | 18 | 24 | 36 | 48 | 60 | 05/16/1997 | 45 | Outer Wheel Path | 5.9 | 14
21842 | 23 | 29 | 15 | 12 | 9 | 6 | 4 | 3 | 29 | 27 | 592 | 518 | 1 | 381 | 301 | 238 | 151 | 104 | 77 | 84 | 80 | 9411 | 0 | 12 | 18 | 24 | 36 | 48 | 60 | 05/16/1997 | 45 | Outer Wheel Path | 5.9 | 20
21843 | 23 | 29 | 19 | 15 | 12 | 8 | 5 | 4 | 29 | 27 | 756 | 653 | 1 | 481 | 380 | 301 | 192 | 133 | 99 | 84 | 80 | 12005 | 0 | 12 | 18 | 24 | 36 | 48 | 60 | 05/16/1997 | 45 | Outer Wheel Path | 5.9 | 26
21844 | 23 | 29 | 25 | 20 | 16 | 10 | 7 | 5 | 29 | 27 | 998 | 876 | 1 | 644 | 510 | 404 | 259 | 179 | 134 | 84 | 80 | 15850 | 0 | 12 | 18 | 24 | 36 | 48 | 60 | 05/16/1997 | 45 | Outer Wheel Path | 5.9 | 34
21845 | 23 | 29 | 9 | 7 | 6 | 4 | 3 | 2 | 29 | 27 | 383 | 318 | 1 | 239 | 187 | 149 | 95 | 67 | 48 | 84 | 80 | 6078 | 0 | 12 | 18 | 24 | 36 | 48 | 60 | 05/16/1997 | 55 | Outer Wheel Path | 5.9 | 13
21846 | 23 | 29 | 14 | 11 | 9 | 6 | 4 | 3 | 29 | 27 | 593 | 473 | 1 | 357 | 281 | 224 | 144 | 99 | 75 | 84 | 80 | 9419 | 0 | 12 | 18 | 24 | 36 | 48 | 60 | 05/16/1997 | 55 | Outer Wheel Path | 5.9 | 19
21847 | 23 | 29 | 18 | 14 | 11 | 7 | 5 | 4 | 29 | 27 | 759 | 596 | 1 | 447 | 356 | 283 | 185 | 126 | 95 | 84 | 80 | 12061 | 0 | 12 | 18 | 24 | 36 | 48 | 60 | 05/16/1997 | 55 | Outer Wheel Path | 5.9 | 23
21848 | 23 | 29 | 23 | 19 | 15 | 10 | 7 | 5 | 29 | 27 | 1005 | 812 | 1 | 596 | 474 | 380 | 247 | 171 | 129 | 84 | 80 | 15970 | 0 | 12 | 18 | 24 | 36 | 48 | 60 | 05/16/1997 | 55 | Outer Wheel Path | 5.9 | 32
21849 | 23 | 29 | 10 | 8 | 6 | 4 | 3 | 2 | 29 | 27 | 378 | 349 | 1 | 255 | 202 | 159 | 101 | 68 | 51 | 84 | 80 | 6006 | 0 | 12 | 18 | 24 | 36 | 48 | 60 | 05/16/1997 | 65 | Outer Wheel Path | 5.9 | 14
21850 | 23 | 29 | 15 | 12 | 10 | 6 | 4 | 3 | 29 | 27 | 592 | 525 | 1 | 390 | 308 | 245 | 156 | 105 | 78 | 84 | 80 | 9399 | 0 | 12 | 18 | 24 | 36 | 48 | 60 | 05/16/1997 | 65 | Outer Wheel Path | 5.9 | 21
21851 | 23 | 29 | 19 | 15 | 12 | 8 | 5 | 4 | 29 | 27 | 755 | 662 | 1 | 492 | 390 | 312 | 198 | 136 | 100 | 84 | 80 | 11989 | 0 | 12 | 18 | 24 | 36 | 48 | 60 | 05/16/1997 | 65 | Outer Wheel Path | 5.9 | 26
21852 | 23 | 29 | 26 | 21 | 17 | 11 | 7 | 5 | 29 | 27 | 999 | 891 | 1 | 660 | 524 | 419 | 269 | 183 | 136 | 84 | 80 | 15870 | 0 | 12 | 18 | 24 | 36 | 48 | 60 | 05/16/1997 | 65 | Outer Wheel Path | 5.9 | 35
21853 | 24 | 29 | 11 | 8 | 7 | 4 | 3 | 2 | 45 | -6 | 375 | 378 | 1 | 276 | 212 | 166 | 99 | 67 | 50 | 113 | 20 | 5955 | 0 | 12 | 18 | 24 | 36 | 48 | 60 | 05/16/1997 | 25 | Centerline | 5.9 | 15
21854 | 24 | 29 | 17 | 13 | 10 | 6 | 4 | 3 | 45 | -6 | 580 | 573 | 1 | 420 | 329 | 255 | 158 | 107 | 82 | 113 | 20 | 9220 | 0 | 12 | 18 | 24 | 36 | 48 | 60 | 05/16/1997 | 25 | Centerline | 5.9 | 23
21855 | 24 | 29 | 21 | 16 | 13 | 8 | 5 | 4 | 45 | -6 | 743 | 723 | 1 | 530 | 417 | 325 | 202 | 136 | 103 | 113 | 20 | 11810 | 0 | 12 | 18 | 24 | 36 | 48 | 60 | 05/16/1997 | 25 | Centerline | 5.9 | 28
21856 | 24 | 29 | 28 | 22 | 17 | 11 | 7 | 5 | 45 | -6 | 982 | 964 | 1 | 707 | 557 | 437 | 271 | 184 | 136 | 113 | 20 | 15596 | 0 | 12 | 18 | 24 | 36 | 48 | 60 | 05/16/1997 | 25 | Centerline | 5.9 | 38
21857 | 24 | 29 | 11 | 9 | 7 | 4 | 3 | 2 | 45 | 32 | 373 | 389 | 1 | 286 | 217 | 169 | 100 | 65 | 48 | 113 | 90 | 5919 | 0 | 12 | 18 | 24 | 36 | 48 | 60 | 05/16/1997 | 35 | Centerline | 5.9 | 15
21858 | 24 | 29 | 17 | 13 | 10 | 6 | 4 | 3 | 45 | 32 | 579 | 592 | 1 | 431 | 338 | 263 | 159 | 106 | 76 | 113 | 90 | 9204 | 0 | 12 | 18 | 24 | 36 | 48 | 60 | 05/16/1997 | 35 | Centerline | 5.9 | 23
21859 | 24 | 29 | 21 | 17 | 13 | 8 | 5 | 4 | 45 | 32 | 742 | 748 | 1 | 546 | 430 | 335 | 205 | 135 | 98 | 113 | 90 | 11783 | 0 | 12 | 18 | 24 | 36 | 48 | 60 | 05/16/1997 | 35 | Centerline | 5.9 | 29
21860 | 24 | 29 | 29 | 23 | 18 | 11 | 7 | 5 | 45 | 32 | 986 | 1005 | 1 | 732 | 579 | 451 | 279 | 182 | 133 | 113 | 90 | 15672 | 0 | 12 | 18 | 24 | 36 | 48 | 60 | 05/16/1997 | 35 | Centerline | 5.9 | 40
21861 | 24 | 29 | 11 | 9 | 7 | 4 | 3 | 2 | 45 | 32 | 371 | 382 | 1 | 276 | 216 | 169 | 103 | 71 | 53 | 113 | 90 | 5895 | 0 | 12 | 18 | 24 | 36 | 48 | 60 | 05/16/1997 | 45 | Centerline | 5.9 | 15
21862 | 24 | 29 | 17 | 13 | 10 | 6 | 4 | 3 | 45 | 32 | 578 | 576 | 1 | 421 | 333 | 261 | 160 | 111 | 79 | 113 | 90 | 9184 | 0 | 12 | 18 | 24 | 36 | 48 | 60 | 05/16/1997 | 45 | Centerline | 5.9 | 23
21863 | 24 | 29 | 21 | 17 | 13 | 8 | 6 | 4 | 45 | 32 | 742 | 731 | 1 | 534 | 423 | 334 | 205 | 143 | 101 | 113 | 90 | 11787 | 0 | 12 | 18 | 24 | 36 | 48 | 60 | 05/16/1997 | 45 | Centerline | 5.9 | 29
6324 | 8 | 10 | 30 | 22 | 17 | 10 | 7 | 6 | 56 | 30 | 999 | 1224 | 1 | 768 | 568 | 430 | 264 | 186 | 141 | 133 | 86 | 15874 | 0 | 12 | 18 | 24 | 36 | 48 | 60 | 08/06/1996 | 65 | Centerline | 5.9 | 48
24812 | 38 | 34 | 30 | 23 | 17 | 10 | 7 | 6 | 37 | 29 | 986 | 1166 | 1 | 774 | 579 | 437 | 262 | 187 | 144 | 98 | 84 | 15672 | 0 | 12 | 18 | 24 | 36 | 48 | 60 | 09/16/1997 | 33 | Outer Wheel Path | 5.9 | 46
24813 | 38 | 34 | 10 | 7 | 5 | 3 | 3 | 2 | 37 | 29 | 387 | 383 | 1 | 252 | 187 | 139 | 84 | 65 | 49 | 98 | 84 | 6146 | 0 | 12 | 18 | 24 | 36 | 48 | 60 | 09/16/1997 | 44 | Outer Wheel Path | 5.9 | 15
24814 | 38 | 34 | 14 | 11 | 8 | 5 | 4 | 3 | 37 | 29 | 578 | 563 | 1 | 367 | 277 | 207 | 129 | 93 | 73 | 98 | 84 | 9188 | 0 | 12 | 18 | 24 | 36 | 48 | 60 | 09/16/1997 | 44 | Outer Wheel Path | 5.9 | 22
24815 | 38 | 34 | 19 | 14 | 10 | 7 | 5 | 4 | 37 | 29 | 734 | 721 | 1 | 470 | 355 | 266 | 166 | 118 | 94 | 98 | 84 | 11659 | 0 | 12 | 18 | 24 | 36 | 48 | 60 | 09/16/1997 | 44 | Outer Wheel Path | 5.9 | 28
24816 | 38 | 34 | 26 | 19 | 15 | 9 | 6 | 5 | 37 | 29 | 992 | 1000 | 1 | 650 | 492 | 369 | 230 | 162 | 128 | 98 | 84 | 15759 | 0 | 12 | 18 | 24 | 36 | 48 | 60 | 09/16/1997 | 44 | Outer Wheel Path | 5.9 | 39
24817 | 38 | 34 | 11 | 8 | 6 | 4 | 3 | 2 | 37 | 29 | 386 | 435 | 1 | 280 | 213 | 158 | 93 | 69 | 54 | 98 | 84 | 6126 | 0 | 12 | 18 | 24 | 36 | 48 | 60 | 09/16/1997 | 53 | Outer Wheel Path | 5.9 | 17
24818 | 38 | 34 | 17 | 12 | 9 | 6 | 4 | 3 | 37 | 29 | 574 | 642 | 1 | 419 | 315 | 238 | 141 | 101 | 77 | 98 | 84 | 9113 | 0 | 12 | 18 | 24 | 36 | 48 | 60 | 09/16/1997 | 53 | Outer Wheel Path | 5.9 | 25
24819 | 38 | 34 | 21 | 16 | 12 | 7 | 5 | 4 | 37 | 29 | 731 | 822 | 1 | 535 | 407 | 305 | 181 | 129 | 99 | 98 | 84 | 11612 | 0 | 12 | 18 | 24 | 36 | 48 | 60 | 09/16/1997 | 53 | Outer Wheel Path | 5.9 | 32
24820 | 38 | 34 | 29 | 22 | 17 | 10 | 7 | 5 | 37 | 29 | 986 | 1137 | 1 | 743 | 565 | 424 | 254 | 177 | 134 | 98 | 84 | 15672 | 0 | 12 | 18 | 24 | 36 | 48 | 60 | 09/16/1997 | 53 | Outer Wheel Path | 5.9 | 45
24821 | 38 | 34 | 11 | 8 | 6 | 4 | 3 | 2 | 37 | 29 | 384 | 443 | 1 | 285 | 211 | 157 | 94 | 65 | 49 | 98 | 84 | 6106 | 0 | 12 | 18 | 24 | 36 | 48 | 60 | 09/16/1997 | 63 | Outer Wheel Path | 5.9 | 17
24822 | 38 | 34 | 17 | 12 | 9 | 5 | 4 | 3 | 37 | 29 | 572 | 648 | 1 | 419 | 313 | 235 | 138 | 97 | 72 | 98 | 84 | 9089 | 0 | 12 | 18 | 24 | 36 | 48 | 60 | 09/16/1997 | 63 | Outer Wheel Path | 5.9 | 26
24823 | 38 | 34 | 21 | 16 | 12 | 7 | 5 | 4 | 37 | 29 | 730 | 830 | 1 | 538 | 405 | 302 | 181 | 122 | 95 | 98 | 84 | 11592 | 0 | 12 | 18 | 24 | 36 | 48 | 60 | 09/16/1997 | 63 | Outer Wheel Path | 5.9 | 33
24824 | 38 | 34 | 29 | 22 | 17 | 10 | 7 | 5 | 37 | 29 | 987 | 1146 | 1 | 747 | 563 | 421 | 249 | 170 | 129 | 98 | 84 | 15684 | 0 | 12 | 18 | 24 | 36 | 48 | 60 | 09/16/1997 | 63 | Outer Wheel Path | 5.9 | 45
24825 | 38 | 34 | 12 | 8 | 6 | 4 | 3 | 2 | 39 | 28 | 389 | 485 | 1 | 295 | 205 | 160 | 97 | 70 | 52 | 101 | 82 | 6181 | 0 | 12 | 18 | 24 | 36 | 48 | 60 | 09/16/1997 | 23 | Centerline | 5.9 | 19
24826 | 38 | 34 | 17 | 12 | 9 | 6 | 4 | 3 | 39 | 28 | 575 | 695 | 1 | 428 | 309 | 234 | 146 | 101 | 80 | 101 | 82 | 9133 | 0 | 12 | 18 | 24 | 36 | 48 | 60 | 09/16/1997 | 23 | Centerline | 5.9 | 27
24827 | 38 | 34 | 21 | 16 | 12 | 7 | 5 | 4 | 39 | 28 | 730 | 881 | 1 | 546 | 394 | 301 | 186 | 131 | 100 | 101 | 82 | 11592 | 0 | 12 | 18 | 24 | 36 | 48 | 60 | 09/16/1997 | 23 | Centerline | 5.9 | 35
24828 | 38 | 34 | 30 | 22 | 17 | 10 | 7 | 5 | 39 | 28 | 986 | 1209 | 1 | 758 | 550 | 420 | 258 | 180 | 138 | 101 | 82 | 15668 | 0 | 12 | 18 | 24 | 36 | 48 | 60 | 09/16/1997 | 23 | Centerline | 5.9 | 48
24829 | 38 | 34 | 12 | 8 | 6 | 4 | 3 | 2 | 39 | 28 | 388 | 472 | 1 | 294 | 213 | 154 | 97 | 71 | 56 | 101 | 82 | 6157 | 0 | 12 | 18 | 24 | 36 | 48 | 60 | 09/16/1997 | 33 | Centerline | 5.9 | 19
24830 | 38 | 34 | 17 | 12 | 9 | 6 | 4 | 3 | 39 | 28 | 575 | 678 | 1 | 428 | 313 | 229 | 142 | 107 | 82 | 101 | 82 | 9141 | 0 | 12 | 18 | 24 | 36 | 48 | 60 | 09/16/1997 | 33 | Centerline | 5.9 | 27
24831 | 38 | 34 | 22 | 16 | 12 | 7 | 5 | 4 | 39 | 28 | 730 | 861 | 1 | 548 | 401 | 296 | 183 | 136 | 104 | 101 | 82 | 11596 | 0 | 12 | 18 | 24 | 36 | 48 | 60 | 09/16/1997 | 33 | Centerline | 5.9 | 34
24832 | 38 | 34 | 30 | 22 | 16 | 10 | 7 | 6 | 39 | 28 | 988 | 1182 | 1 | 760 | 558 | 411 | 254 | 185 | 143 | 101 | 82 | 15695 | 0 | 12 | 18 | 24 | 36 | 48 | 60 | 09/16/1997 | 33 | Centerline | 5.9 | 47
24833 | 38 | 34 | 11 | 8 | 6 | 3 | 3 | 2 | 39 | 28 | 389 | 433 | 1 | 271 | 192 | 146 | 87 | 64 | 48 | 101 | 82 | 6177 | 0 | 12 | 18 | 24 | 36 | 48 | 60 | 09/16/1997 | 43 | Centerline | 5.9 | 17
24834 | 38 | 34 | 16 | 11 | 8 | 5 | 4 | 3 | 39 | 28 | 573 | 631 | 1 | 394 | 286 | 215 | 133 | 96 | 75 | 101 | 82 | 9105 | 0 | 12 | 18 | 24 | 36 | 48 | 60 | 09/16/1997 | 43 | Centerline | 5.9 | 25
24835 | 38 | 34 | 20 | 14 | 11 | 7 | 5 | 4 | 39 | 28 | 731 | 800 | 1 | 504 | 368 | 277 | 172 | 122 | 95 | 101 | 82 | 11616 | 0 | 12 | 18 | 24 | 36 | 48 | 60 | 09/16/1997 | 43 | Centerline | 5.9 | 32
24836 | 38 | 34 | 28 | 20 | 15 | 9 | 7 | 5 | 39 | 28 | 990 | 1103 | 1 | 700 | 513 | 387 | 238 | 169 | 131 | 101 | 82 | 15735 | 0 | 12 | 18 | 24 | 36 | 48 | 60 | 09/16/1997 | 43 | Centerline | 5.9 | 43
24837 | 38 | 34 | 12 | 8 | 6 | 4 | 3 | 2 | 39 | 28 | 385 | 468 | 1 | 296 | 212 | 157 | 92 | 64 | 48 | 101 | 82 | 6118 | 0 | 12 | 18 | 24 | 36 | 48 | 60 | 09/16/1997 | 53 | Centerline | 5.9 | 18
7270 | 6 | 12 | 14 | 11 | 8 | 6 | 4 | 3 | 44 | 26 | 535 | 493 | 1 | 346 | 272 | 213 | 141 | 97 | 76 | 111 | 79 | 8497 | 0 | 12 | 18 | 24 | 36 | 48 | 60 | 09/04/1996 | 35 | Outer Wheel Path | 5.9 | 19
7271 | 6 | 12 | 18 | 14 | 11 | 7 | 5 | 4 | 44 | 26 | 714 | 655 | 1 | 462 | 361 | 285 | 183 | 127 | 96 | 111 | 79 | 11338 | 0 | 12 | 18 | 24 | 36 | 48 | 60 | 09/04/1996 | 35 | Outer Wheel Path | 5.9 | 26
7272 | 6 | 12 | 27 | 21 | 16 | 10 | 7 | 5 | 44 | 26 | 1008 | 956 | 1 | 676 | 530 | 416 | 265 | 182 | 138 | 111 | 79 | 16017 | 0 | 12 | 18 | 24 | 36 | 48 | 60 | 09/04/1996 | 35 | Outer Wheel Path | 5.9 | 38
8245 | 5 | 14 | 8 | 7 | 5 | 3 | 3 | 2 | 37 | 27 | 377 | 302 | 1 | 215 | 168 | 132 | 85 | 64 | 50 | 99 | 81 | 5987 | 0 | 12 | 18 | 24 | 36 | 48 | 60 | 10/01/1996 | 25 | Centerline | 5.9 | 12
8246 | 5 | 14 | 12 | 10 | 8 | 5 | 4 | 3 | 37 | 27 | 557 | 437 | 1 | 312 | 242 | 192 | 126 | 92 | 74 | 99 | 81 | 8847 | 0 | 12 | 18 | 24 | 36 | 48 | 60 | 10/01/1996 | 25 | Centerline | 5.9 | 17
8247 | 5 | 14 | 17 | 13 | 10 | 7 | 5 | 4 | 37 | 27 | 774 | 598 | 1 | 425 | 331 | 263 | 171 | 123 | 99 | 99 | 81 | 12299 | 0 | 12 | 18 | 24 | 36 | 48 | 60 | 10/01/1996 | 25 | Centerline | 5.9 | 24
8248 | 5 | 14 | 22 | 17 | 14 | 9 | 6 | 5 | 37 | 27 | 997 | 778 | 1 | 556 | 432 | 344 | 221 | 158 | 126 | 99 | 81 | 15835 | 0 | 12 | 18 | 24 | 36 | 48 | 60 | 10/01/1996 | 25 | Centerline | 5.9 | 31
8249 | 5 | 14 | 8 | 6 | 5 | 3 | 2 | 2 | 42 | 27 | 373 | 281 | 1 | 201 | 158 | 117 | 81 | 57 | 47 | 107 | 81 | 5919 | 0 | 12 | 18 | 24 | 36 | 48 | 60 | 10/01/1996 | 35 | Centerline | 5.9 | 11
8250 | 5 | 14 | 11 | 9 | 7 | 5 | 3 | 3 | 42 | 27 | 558 | 407 | 1 | 289 | 225 | 181 | 117 | 86 | 71 | 107 | 81 | 8859 | 0 | 12 | 18 | 24 | 36 | 48 | 60 | 10/01/1996 | 35 | Centerline | 5.9 | 16
8252 | 5 | 14 | 20 | 16 | 13 | 8 | 6 | 5 | 42 | 27 | 1002 | 729 | 1 | 518 | 409 | 326 | 208 | 153 | 118 | 107 | 81 | 15922 | 0 | 12 | 18 | 24 | 36 | 48 | 60 | 10/01/1996 | 35 | Centerline | 5.9 | 29
8253 | 5 | 14 | 9 | 7 | 5 | 3 | 2 | 2 | 42 | 27 | 374 | 322 | 1 | 219 | 175 | 130 | 85 | 62 | 51 | 107 | 81 | 5943 | 0 | 12 | 18 | 24 | 36 | 48 | 60 | 10/01/1996 | 45 | Centerline | 5.9 | 13
8254 | 5 | 14 | 13 | 10 | 8 | 5 | 4 | 3 | 42 | 27 | 556 | 469 | 1 | 324 | 252 | 195 | 127 | 94 | 74 | 107 | 81 | 8839 | 0 | 12 | 18 | 24 | 36 | 48 | 60 | 10/01/1996 | 45 | Centerline | 5.9 | 18
8255 | 5 | 14 | 18 | 14 | 11 | 7 | 5 | 4 | 42 | 27 | 777 | 642 | 1 | 446 | 345 | 271 | 174 | 126 | 98 | 107 | 81 | 12351 | 0 | 12 | 18 | 24 | 36 | 48 | 60 | 10/01/1996 | 45 | Centerline | 5.9 | 25
8256 | 5 | 14 | 23 | 18 | 14 | 9 | 6 | 5 | 42 | 27 | 995 | 834 | 1 | 585 | 454 | 356 | 226 | 163 | 126 | 107 | 81 | 15803 | 0 | 12 | 18 | 24 | 36 | 48 | 60 | 10/01/1996 | 45 | Centerline | 5.9 | 33
8257 | 5 | 14 | 9 | 7 | 5 | 4 | 3 | 2 | 42 | 27 | 373 | 343 | 1 | 235 | 179 | 139 | 92 | 66 | 53 | 108 | 81 | 5927 | 0 | 12 | 18 | 24 | 36 | 48 | 60 | 10/01/1996 | 55 | Centerline | 5.9 | 13
8258 | 5 | 14 | 14 | 10 | 8 | 5 | 4 | 3 | 42 | 27 | 554 | 498 | 1 | 349 | 266 | 207 | 135 | 97 | 78 | 108 | 81 | 8795 | 0 | 12 | 18 | 24 | 36 | 48 | 60 | 10/01/1996 | 55 | Centerline | 5.9 | 20
8259 | 5 | 14 | 19 | 15 | 11 | 7 | 5 | 4 | 42 | 27 | 773 | 684 | 1 | 480 | 372 | 289 | 184 | 134 | 106 | 108 | 81 | 12283 | 0 | 12 | 18 | 24 | 36 | 48 | 60 | 10/01/1996 | 55 | Centerline | 5.9 | 27
8260 | 5 | 14 | 25 | 19 | 15 | 10 | 7 | 5 | 42 | 27 | 991 | 894 | 1 | 629 | 489 | 381 | 241 | 174 | 136 | 108 | 81 | 15739 | 0 | 12 | 18 | 24 | 36 | 48 | 60 | 10/01/1996 | 55 | Centerline | 5.9 | 35
8261 | 5 | 14 | 8 | 6 | 5 | 3 | 2 | 2 | 42 | 27 | 374 | 271 | 1 | 198 | 159 | 127 | 86 | 63 | 52 | 107 | 81 | 5947 | 0 | 12 | 18 | 24 | 36 | 48 | 60 | 10/01/1996 | 65 | Centerline | 5.9 | 11
8262 | 5 | 14 | 11 | 9 | 7 | 5 | 4 | 3 | 42 | 27 | 558 | 397 | 1 | 288 | 231 | 186 | 123 | 92 | 74 | 107 | 81 | 8859 | 0 | 12 | 18 | 24 | 36 | 48 | 60 | 10/01/1996 | 65 | Centerline | 5.9 | 16
8263 | 5 | 14 | 16 | 12 | 10 | 7 | 5 | 4 | 42 | 27 | 775 | 537 | 1 | 394 | 314 | 254 | 167 | 124 | 100 | 107 | 81 | 12311 | 0 | 12 | 18 | 24 | 36 | 48 | 60 | 10/01/1996 | 65 | Centerline | 5.9 | 21
8264 | 5 | 14 | 20 | 16 | 13 | 9 | 6 | 5 | 42 | 27 | 1000 | 701 | 1 | 513 | 410 | 332 | 217 | 158 | 126 | 107 | 81 | 15894 | 0 | 12 | 18 | 24 | 36 | 48 | 60 | 10/01/1996 | 65 | Centerline | 5.9 | 28
8265 | 5 | 14 | 10 | 7 | 6 | 4 | 3 | 2 | 19 | 20 | 371 | 364 | 1 | 247 | 188 | 144 | 91 | 64 | 50 | 66 | 68 | 5899 | 0 | 12 | 18 | 24 | 36 | 48 | 60 | 10/01/1996 | 25 | Outer Wheel Path | 5.9 | 14
8266 | 5 | 14 | 14 | 11 | 9 | 5 | 4 | 3 | 19 | 20 | 561 | 526 | 1 | 363 | 277 | 216 | 137 | 96 | 75 | 66 | 68 | 8906 | 0 | 12 | 18 | 24 | 36 | 48 | 60 | 10/01/1996 | 25 | Outer Wheel Path | 5.9 | 21
8267 | 5 | 14 | 20 | 15 | 12 | 8 | 5 | 4 | 19 | 20 | 783 | 716 | 1 | 500 | 387 | 301 | 193 | 133 | 103 | 66 | 68 | 12446 | 0 | 12 | 18 | 24 | 36 | 48 | 60 | 10/01/1996 | 25 | Outer Wheel Path | 5.9 | 28
8268 | 5 | 14 | 25 | 20 | 15 | 10 | 7 | 5 | 19 | 20 | 996 | 909 | 1 | 641 | 499 | 390 | 248 | 172 | 131 | 66 | 68 | 15831 | 0 | 12 | 18 | 24 | 36 | 48 | 60 | 10/01/1996 | 25 | Outer Wheel Path | 5.9 | 36
8269 | 5 | 14 | 9 | 7 | 5 | 4 | 2 | 2 | 19 | 20 | 376 | 338 | 1 | 230 | 180 | 139 | 90 | 59 | 47 | 66 | 68 | 5975 | 0 | 12 | 18 | 24 | 36 | 48 | 60 | 10/01/1996 | 35 | Outer Wheel Path | 5.9 | 13
8270 | 5 | 14 | 13 | 10 | 8 | 5 | 4 | 3 | 19 | 20 | 566 | 483 | 1 | 338 | 263 | 205 | 131 | 91 | 71 | 66 | 68 | 8986 | 0 | 12 | 18 | 24 | 36 | 48 | 60 | 10/01/1996 | 35 | Outer Wheel Path | 5.9 | 19
9115 | 26 | 14 | 21 | 16 | 12 | 7 | 5 | 4 | 42 | 30 | 767 | 834 | 1 | 538 | 403 | 303 | 180 | 124 | 94 | 107 | 86 | 12184 | 0 | 12 | 18 | 24 | 36 | 48 | 60 | 10/01/1996 | 45 | Outer Wheel Path | 5.9 | 33
9116 | 26 | 14 | 27 | 21 | 16 | 9 | 6 | 5 | 42 | 30 | 984 | 1060 | 1 | 691 | 521 | 395 | 235 | 163 | 123 | 107 | 86 | 15636 | 0 | 12 | 18 | 24 | 36 | 48 | 60 | 10/01/1996 | 45 | Outer Wheel Path | 5.9 | 42
9117 | 26 | 14 | 12 | 9 | 7 | 4 | 3 | 2 | 43 | 30 | 383 | 469 | 1 | 304 | 224 | 174 | 98 | 66 | 51 | 109 | 86 | 6086 | 0 | 12 | 18 | 24 | 36 | 48 | 60 | 10/01/1996 | 55 | Outer Wheel Path | 5.9 | 18
9118 | 26 | 14 | 17 | 13 | 10 | 6 | 4 | 3 | 43 | 30 | 547 | 653 | 1 | 428 | 321 | 245 | 141 | 97 | 72 | 109 | 86 | 8696 | 0 | 12 | 18 | 24 | 36 | 48 | 60 | 10/01/1996 | 55 | Outer Wheel Path | 5.9 | 26
8302 | 6 | 14 | 15 | 11 | 9 | 5 | 4 | 3 | 39 | 28 | 553 | 532 | 1 | 376 | 291 | 223 | 138 | 97 | 72 | 101 | 82 | 8783 | 0 | 12 | 18 | 24 | 36 | 48 | 60 | 10/01/1996 | 65 | Centerline | 5.9 | 21
6900 | 23 | 10 | 25 | 18 | 13 | 7 | 5 | 4 | 49 | 32 | 1002 | 1147 | 1 | 643 | 450 | 321 | 184 | 131 | 106 | 120 | 90 | 15918 | 0 | 12 | 18 | 24 | 36 | 48 | 60 | 08/05/1996 | 55 | Centerline | 5.9 | 45
6901 | 23 | 10 | 10 | 7 | 5 | 2 | 2 | 2 | 48 | 32 | 368 | 479 | 1 | 251 | 172 | 117 | 63 | 52 | 42 | 118 | 90 | 5844 | 0 | 12 | 18 | 24 | 36 | 48 | 60 | 08/05/1996 | 65 | Centerline | 5.9 | 19
6902 | 23 | 10 | 14 | 10 | 7 | 4 | 3 | 2 | 48 | 32 | 536 | 672 | 1 | 366 | 253 | 176 | 99 | 71 | 60 | 118 | 90 | 8517 | 0 | 12 | 18 | 24 | 36 | 48 | 60 | 08/05/1996 | 65 | Centerline | 5.9 | 26
6903 | 23 | 10 | 19 | 13 | 9 | 5 | 4 | 3 | 48 | 32 | 718 | 861 | 1 | 480 | 337 | 237 | 131 | 97 | 79 | 118 | 90 | 11409 | 0 | 12 | 18 | 24 | 36 | 48 | 60 | 08/05/1996 | 65 | Centerline | 5.9 | 34
6904 | 23 | 10 | 27 | 19 | 13 | 8 | 5 | 4 | 48 | 32 | 1001 | 1193 | 1 | 676 | 483 | 341 | 191 | 137 | 114 | 118 | 90 | 15898 | 0 | 12 | 18 | 24 | 36 | 48 | 60 | 08/05/1996 | 65 | Centerline | 5.9 | 47
6965 | 25 | 10 | 10 | 7 | 5 | 3 | 2 | 2 | 48 | 32 | 365 | 469 | 1 | 257 | 175 | 121 | 67 | 48 | 38 | 117 | 90 | 5804 | 0 | 12 | 18 | 24 | 36 | 48 | 60 | 08/06/1996 | 25 | Centerline | 5.9 | 18
6966 | 25 | 10 | 15 | 10 | 7 | 4 | 3 | 2 | 48 | 32 | 538 | 658 | 1 | 370 | 257 | 180 | 98 | 67 | 53 | 117 | 90 | 8541 | 0 | 12 | 18 | 24 | 36 | 48 | 60 | 08/06/1996 | 25 | Centerline | 5.9 | 26
22923 | 54 | 30 | 28 | 19 | 13 | 8 | 5 | 4 | 60 | -995 | 733 | 1236 | 1 | 722 | 494 | 341 | 194 | 136 | 105 | 140 | -995 | 11651 | 0 | 12 | 18 | 24 | 36 | 48 | 60 | 07/15/1997 | 43 | Outer Wheel Path | 5.9 | 49
22656 | 36 | 30 | 43 | 30 | 21 | 12 | 8 | 6 | -995 | -995 | 973 | 1827 | 1 | 1092 | 765 | 540 | 309 | 208 | 156 | -995 | -995 | 15457 | 0 | 12 | 18 | 24 | 36 | 48 | 60 | 07/14/1997 | 23 | Centerline | 5.9 | 72
19077 | 6 | 26 | 11 | 9 | 7 | 4 | 3 | 2 | 7 | 3 | 411 | 342 | 1 | 268 | 218 | 173 | 109 | 74 | 55 | 45 | 37 | 6527 | 0 | 12 | 18 | 24 | 36 | 48 | 60 | 04/01/1997 | 35 | Centerline | 5.9 | 13
21136 | 6 | 29 | 36 | 27 | 21 | 12 | 8 | 6 | 38 | 30 | 962 | 1348 | 1 | 903 | 686 | 521 | 313 | 206 | 150 | 99 | 85 | 15282 | 0 | 12 | 18 | 24 | 36 | 48 | 60 | 05/16/1997 | 25 | Centerline | 5.9 | 53
21137 | 6 | 29 | 12 | 9 | 7 | 4 | 3 | 2 | 42 | 30 | 367 | 445 | 1 | 302 | 226 | 171 | 101 | 69 | 52 | 107 | 85 | 5824 | 0 | 12 | 18 | 24 | 36 | 48 | 60 | 05/16/1997 | 35 | Centerline | 5.9 | 18
21138 | 6 | 29 | 19 | 14 | 11 | 7 | 5 | 4 | 42 | 30 | 573 | 679 | 1 | 473 | 360 | 274 | 167 | 115 | 89 | 107 | 85 | 9109 | 0 | 12 | 18 | 24 | 36 | 48 | 60 | 05/16/1997 | 35 | Centerline | 5.9 | 27
21139 | 6 | 29 | 24 | 18 | 14 | 8 | 6 | 4 | 42 | 30 | 732 | 860 | 1 | 602 | 459 | 353 | 213 | 147 | 109 | 107 | 85 | 11636 | 0 | 12 | 18 | 24 | 36 | 48 | 60 | 05/16/1997 | 35 | Centerline | 5.9 | 34
22740 | 38 | 30 | 37 | 27 | 19 | 11 | 8 | 6 | 49 | -995 | 993 | 1444 | 1 | 931 | 681 | 492 | 288 | 201 | 158 | 120 | -995 | 15783 | 0 | 12 | 18 | 24 | 36 | 48 | 60 | 07/14/1997 | 33 | Centerline | 5.9 | 57
22741 | 38 | 30 | 11 | 8 | 6 | 4 | 3 | 2 | -995 | -995 | 410 | 436 | 1 | 276 | 203 | 152 | 101 | 72 | 58 | -995 | -995 | 6519 | 0 | 12 | 18 | 24 | 36 | 48 | 60 | 07/14/1997 | 43 | Centerline | 5.9 | 17
22742 | 38 | 30 | 15 | 11 | 8 | 5 | 4 | 3 | -995 | -995 | 567 | 607 | 1 | 385 | 284 | 216 | 138 | 101 | 77 | -995 | -995 | 9014 | 0 | 12 | 18 | 24 | 36 | 48 | 60 | 07/14/1997 | 43 | Centerline | 5.9 | 24
22743 | 38 | 30 | 21 | 15 | 12 | 7 | 5 | 4 | -995 | -995 | 756 | 826 | 1 | 526 | 389 | 293 | 187 | 134 | 103 | -995 | -995 | 12009 | 0 | 12 | 18 | 24 | 36 | 48 | 60 | 07/14/1997 | 43 | Centerline | 5.9 | 33
15597 | 23 | 22 | 8 | 7 | 6 | 4 | 3 | 2 | 18 | 15 | 398 | 255 | 1 | 206 | 174 | 145 | 95 | 66 | 48 | 63 | 58 | 6324 | 0 | 12 | 18 | 24 | 36 | 48 | 60 | 01/31/1997 | 35 | Centerline | 5.9 | 10
22745 | 38 | 30 | 13 | 10 | 7 | 4 | 3 | 2 | -995 | -995 | 410 | 537 | 1 | 333 | 243 | 183 | 113 | 79 | 61 | -995 | -995 | 6507 | 0 | 12 | 18 | 24 | 36 | 48 | 60 | 07/14/1997 | 53 | Centerline | 5.9 | 21
22746 | 38 | 30 | 18 | 13 | 10 | 6 | 4 | 3 | -995 | -995 | 561 | 741 | 1 | 465 | 341 | 258 | 156 | 110 | 81 | -995 | -995 | 8910 | 0 | 12 | 18 | 24 | 36 | 48 | 60 | 07/14/1997 | 53 | Centerline | 5.9 | 29
22747 | 38 | 30 | 25 | 18 | 14 | 8 | 6 | 4 | -995 | -995 | 751 | 1012 | 1 | 636 | 470 | 351 | 212 | 146 | 111 | -995 | -995 | 11926 | 0 | 12 | 18 | 24 | 36 | 48 | 60 | 07/14/1997 | 53 | Centerline | 5.9 | 40
22748 | 38 | 30 | 34 | 25 | 19 | 11 | 8 | 6 | -995 | -995 | 995 | 1382 | 1 | 875 | 647 | 481 | 286 | 193 | 147 | -995 | -995 | 15807 | 0 | 12 | 18 | 24 | 36 | 48 | 60 | 07/14/1997 | 53 | Centerline | 5.9 | 54
22749 | 38 | 30 | 14 | 10 | 7 | 4 | 3 | 2 | 54 | -995 | 408 | 554 | 1 | 349 | 247 | 183 | 107 | 78 | 58 | 128 | -995 | 6475 | 0 | 12 | 18 | 24 | 36 | 48 | 60 | 07/14/1997 | 63 | Centerline | 5.9 | 22
22750 | 38 | 30 | 19 | 14 | 10 | 6 | 4 | 3 | 54 | -995 | 559 | 765 | 1 | 486 | 349 | 254 | 150 | 104 | 81 | 128 | -995 | 8875 | 0 | 12 | 18 | 24 | 36 | 48 | 60 | 07/14/1997 | 63 | Centerline | 5.9 | 30
22751 | 38 | 30 | 26 | 19 | 14 | 8 | 6 | 4 | 54 | -995 | 748 | 1043 | 1 | 670 | 480 | 351 | 204 | 141 | 108 | 128 | -995 | 11882 | 0 | 12 | 18 | 24 | 36 | 48 | 60 | 07/14/1997 | 63 | Centerline | 5.9 | 41
22752 | 38 | 30 | 36 | 26 | 19 | 11 | 7 | 6 | 54 | -995 | 992 | 1418 | 1 | 917 | 662 | 480 | 275 | 186 | 145 | 128 | -995 | 15763 | 0 | 12 | 18 | 24 | 36 | 48 | 60 | 07/14/1997 | 63 | Centerline | 5.9 | 56
22753 | 38 | 30 | 14 | 10 | 7 | 4 | 3 | 2 | -995 | -995 | 397 | 650 | 1 | 362 | 256 | 185 | 111 | 77 | 62 | -995 | -995 | 6312 | 0 | 12 | 18 | 24 | 36 | 48 | 60 | 07/14/1997 | 23 | Outer Wheel Path | 5.9 | 26
23169 | 5 | 32 | 12 | 9 | 6 | 4 | 3 | 2 | 51 | 37 | 385 | 525 | 1 | 313 | 220 | 157 | 92 | 67 | 55 | 124 | 98 | 6122 | 0 | 12 | 18 | 24 | 36 | 48 | 60 | 08/19/1997 | 23 | Centerline | 5.9 | 21
23170 | 5 | 32 | 18 | 13 | 9 | 5 | 4 | 3 | 51 | 37 | 558 | 764 | 1 | 458 | 328 | 238 | 139 | 101 | 82 | 124 | 98 | 8871 | 0 | 12 | 18 | 24 | 36 | 48 | 60 | 08/19/1997 | 23 | Centerline | 5.9 | 30
23171 | 5 | 32 | 24 | 17 | 13 | 7 | 5 | 4 | 51 | 37 | 744 | 1001 | 1 | 606 | 436 | 320 | 190 | 137 | 108 | 124 | 98 | 11814 | 0 | 12 | 18 | 24 | 36 | 48 | 60 | 08/19/1997 | 23 | Centerline | 5.9 | 39
23172 | 5 | 32 | 33 | 23 | 17 | 10 | 7 | 6 | 51 | 37 | 1011 | 1355 | 1 | 825 | 595 | 437 | 255 | 185 | 149 | 124 | 98 | 16061 | 0 | 12 | 18 | 24 | 36 | 48 | 60 | 08/19/1997 | 23 | Centerline | 5.9 | 53
23173 | 5 | 32 | 12 | 9 | 6 | 4 | 3 | 2 | -995 | 37 | 390 | 515 | 1 | 316 | 222 | 160 | 93 | 69 | 55 | -995 | 98 | 6201 | 0 | 12 | 18 | 24 | 36 | 48 | 60 | 08/19/1997 | 33 | Centerline | 5.9 | 20
23174 | 5 | 32 | 18 | 13 | 9 | 6 | 4 | 3 | -995 | 37 | 561 | 751 | 1 | 459 | 331 | 239 | 142 | 102 | 83 | -995 | 98 | 8918 | 0 | 12 | 18 | 24 | 36 | 48 | 60 | 08/19/1997 | 33 | Centerline | 5.9 | 30
23175 | 5 | 32 | 24 | 17 | 12 | 7 | 5 | 4 | -995 | 37 | 742 | 977 | 1 | 599 | 436 | 317 | 187 | 136 | 109 | -995 | 98 | 11787 | 0 | 12 | 18 | 24 | 36 | 48 | 60 | 08/19/1997 | 33 | Centerline | 5.9 | 38
23176 | 5 | 32 | 32 | 23 | 17 | 10 | 7 | 6 | -995 | 37 | 1013 | 1321 | 1 | 819 | 596 | 435 | 256 | 185 | 148 | -995 | 98 | 16097 | 0 | 12 | 18 | 24 | 36 | 48 | 60 | 08/19/1997 | 33 | Centerline | 5.9 | 52
23177 | 5 | 32 | 12 | 8 | 6 | 4 | 3 | 2 | -995 | 37 | 390 | 489 | 1 | 299 | 209 | 153 | 94 | 68 | 56 | -995 | 98 | 6193 | 0 | 12 | 18 | 24 | 36 | 48 | 60 | 08/19/1997 | 43 | Centerline | 5.9 | 19
23178 | 5 | 32 | 18 | 12 | 9 | 6 | 4 | 3 | -995 | 37 | 563 | 723 | 1 | 445 | 315 | 234 | 141 | 105 | 84 | -995 | 98 | 8942 | 0 | 12 | 18 | 24 | 36 | 48 | 60 | 08/19/1997 | 43 | Centerline | 5.9 | 28
23179 | 5 | 32 | 23 | 16 | 12 | 7 | 5 | 4 | -995 | 37 | 744 | 951 | 1 | 583 | 416 | 309 | 189 | 139 | 111 | -995 | 98 | 11822 | 0 | 12 | 18 | 24 | 36 | 48 | 60 | 08/19/1997 | 43 | Centerline | 5.9 | 37
23192 | 5 | 32 | 34 | 25 | 18 | 10 | 7 | 6 | -995 | 32 | 1009 | 1343 | 1 | 855 | 624 | 449 | 258 | 183 | 147 | -995 | 90 | 16037 | 0 | 12 | 18 | 24 | 36 | 48 | 60 | 08/19/1997 | 23 | Outer Wheel Path | 5.9 | 53
22754 | 38 | 30 | 20 | 14 | 10 | 6 | 4 | 3 | -995 | -995 | 549 | 878 | 1 | 503 | 360 | 259 | 155 | 109 | 84 | -995 | -995 | 8720 | 0 | 12 | 18 | 24 | 36 | 48 | 60 | 07/14/1997 | 23 | Outer Wheel Path | 5.9 | 35
22755 | 38 | 30 | 27 | 19 | 14 | 8 | 6 | 4 | -995 | -995 | 737 | 1176 | 1 | 684 | 492 | 353 | 210 | 144 | 113 | -995 | -995 | 11715 | 0 | 12 | 18 | 24 | 36 | 48 | 60 | 07/14/1997 | 23 | Outer Wheel Path | 5.9 | 46
22756 | 38 | 30 | 37 | 26 | 19 | 11 | 8 | 6 | -995 | -995 | 987 | 1565 | 1 | 929 | 672 | 484 | 283 | 194 | 150 | -995 | -995 | 15676 | 0 | 12 | 18 | 24 | 36 | 48 | 60 | 07/14/1997 | 23 | Outer Wheel Path | 5.9 | 62
22757 | 38 | 30 | 14 | 10 | 7 | 4 | 3 | 3 | -995 | -995 | 399 | 658 | 1 | 367 | 254 | 185 | 112 | 83 | 65 | -995 | -995 | 6336 | 0 | 12 | 18 | 24 | 36 | 48 | 60 | 07/14/1997 | 33 | Outer Wheel Path | 5.9 | 26
22758 | 38 | 30 | 20 | 14 | 10 | 6 | 4 | 4 | -995 | -995 | 550 | 896 | 1 | 507 | 358 | 257 | 157 | 113 | 89 | -995 | -995 | 8740 | 0 | 12 | 18 | 24 | 36 | 48 | 60 | 07/14/1997 | 33 | Outer Wheel Path | 5.9 | 35
22759 | 38 | 30 | 27 | 19 | 14 | 8 | 6 | 5 | -995 | -995 | 737 | 1190 | 1 | 685 | 485 | 352 | 209 | 152 | 118 | -995 | -995 | 11703 | 0 | 12 | 18 | 24 | 36 | 48 | 60 | 07/14/1997 | 33 | Outer Wheel Path | 5.9 | 47
22760 | 38 | 30 | 37 | 26 | 19 | 11 | 8 | 6 | -995 | -995 | 983 | 1559 | 1 | 928 | 664 | 478 | 282 | 199 | 159 | -995 | -995 | 15624 | 0 | 12 | 18 | 24 | 36 | 48 | 60 | 07/14/1997 | 33 | Outer Wheel Path | 5.9 | 61
22761 | 38 | 30 | 13 | 9 | 7 | 4 | 3 | 2 | -995 | -995 | 401 | 579 | 1 | 328 | 229 | 170 | 103 | 75 | 57 | -995 | -995 | 6372 | 0 | 12 | 18 | 24 | 36 | 48 | 60 | 07/14/1997 | 43 | Outer Wheel Path | 5.9 | 23
22762 | 38 | 30 | 18 | 13 | 9 | 6 | 4 | 3 | -995 | -995 | 547 | 783 | 1 | 450 | 321 | 237 | 144 | 103 | 79 | -995 | -995 | 8696 | 0 | 12 | 18 | 24 | 36 | 48 | 60 | 07/14/1997 | 43 | Outer Wheel Path | 5.9 | 31
22763 | 38 | 30 | 24 | 17 | 13 | 8 | 5 | 4 | -995 | -995 | 741 | 1048 | 1 | 612 | 439 | 323 | 196 | 139 | 106 | -995 | -995 | 11771 | 0 | 12 | 18 | 24 | 36 | 48 | 60 | 07/14/1997 | 43 | Outer Wheel Path | 5.9 | 41
22764 | 38 | 30 | 33 | 24 | 17 | 10 | 7 | 6 | -995 | -995 | 988 | 1402 | 1 | 831 | 601 | 441 | 262 | 184 | 142 | -995 | -995 | 15695 | 0 | 12 | 18 | 24 | 36 | 48 | 60 | 07/14/1997 | 43 | Outer Wheel Path | 5.9 | 55
22765 | 38 | 30 | 15 | 10 | 7 | 4 | 3 | 2 | -995 | -995 | 401 | 675 | 1 | 382 | 266 | 189 | 112 | 78 | 63 | -995 | -995 | 6364 | 0 | 12 | 18 | 24 | 36 | 48 | 60 | 07/14/1997 | 53 | Outer Wheel Path | 5.9 | 27
22766 | 38 | 30 | 21 | 15 | 11 | 6 | 4 | 3 | -995 | -995 | 550 | 912 | 1 | 532 | 372 | 267 | 156 | 109 | 84 | -995 | -995 | 8736 | 0 | 12 | 18 | 24 | 36 | 48 | 60 | 07/14/1997 | 53 | Outer Wheel Path | 5.9 | 36
22767 | 38 | 30 | 28 | 20 | 14 | 8 | 6 | 4 | -995 | -995 | 736 | 1213 | 1 | 718 | 508 | 363 | 211 | 146 | 114 | -995 | -995 | 11691 | 0 | 12 | 18 | 24 | 36 | 48 | 60 | 07/14/1997 | 53 | Outer Wheel Path | 5.9 | 48
22768 | 38 | 30 | 39 | 27 | 20 | 11 | 8 | 6 | -995 | -995 | 982 | 1600 | 1 | 978 | 696 | 498 | 283 | 195 | 151 | -995 | -995 | 15600 | 0 | 12 | 18 | 24 | 36 | 48 | 60 | 07/14/1997 | 53 | Outer Wheel Path | 5.9 | 63
22769 | 38 | 30 | 15 | 10 | 7 | 4 | 3 | 2 | -995 | -995 | 399 | 667 | 1 | 372 | 255 | 187 | 111 | 77 | 59 | -995 | -995 | 6344 | 0 | 12 | 18 | 24 | 36 | 48 | 60 | 07/14/1997 | 63 | Outer Wheel Path | 5.9 | 26
22770 | 38 | 30 | 20 | 14 | 10 | 6 | 4 | 3 | -995 | -995 | 548 | 899 | 1 | 514 | 359 | 262 | 153 | 107 | 80 | -995 | -995 | 8704 | 0 | 12 | 18 | 24 | 36 | 48 | 60 | 07/14/1997 | 63 | Outer Wheel Path | 5.9 | 35
22771 | 38 | 30 | 27 | 19 | 14 | 8 | 6 | 4 | -995 | -995 | 736 | 1196 | 1 | 696 | 492 | 358 | 210 | 143 | 112 | -995 | -995 | 11687 | 0 | 12 | 18 | 24 | 36 | 48 | 60 | 07/14/1997 | 63 | Outer Wheel Path | 5.9 | 47
22772 | 38 | 30 | 37 | 27 | 19 | 11 | 8 | 6 | -995 | -995 | 985 | 1548 | 1 | 943 | 673 | 493 | 282 | 192 | 148 | -995 | -995 | 15648 | 0 | 12 | 18 | 24 | 36 | 48 | 60 | 07/14/1997 | 63 | Outer Wheel Path | 5.9 | 61
22773 | 39 | 30 | 13 | 9 | 7 | 4 | 3 | 2 | 55 | -995 | 404 | 527 | 1 | 327 | 234 | 171 | 107 | 76 | 60 | 131 | -995 | 6420 | 0 | 12 | 18 | 24 | 36 | 48 | 60 | 07/14/1997 | 23 | Centerline | 5.9 | 21
22774 | 39 | 30 | 18 | 13 | 9 | 6 | 4 | 3 | 55 | -995 | 559 | 733 | 1 | 458 | 329 | 241 | 148 | 105 | 82 | 131 | -995 | 8887 | 0 | 12 | 18 | 24 | 36 | 48 | 60 | 07/14/1997 | 23 | Centerline | 5.9 | 29
22775 | 39 | 30 | 25 | 18 | 13 | 8 | 6 | 4 | 55 | -995 | 752 | 1004 | 1 | 627 | 451 | 327 | 198 | 141 | 110 | 131 | -995 | 11949 | 0 | 12 | 18 | 24 | 36 | 48 | 60 | 07/14/1997 | 23 | Centerline | 5.9 | 40
22776 | 39 | 30 | 34 | 24 | 18 | 10 | 7 | 6 | 55 | -995 | 998 | 1372 | 1 | 863 | 620 | 447 | 265 | 186 | 145 | 131 | -995 | 15850 | 0 | 12 | 18 | 24 | 36 | 48 | 60 | 07/14/1997 | 23 | Centerline | 5.9 | 54
22777 | 39 | 30 | 13 | 9 | 7 | 4 | 3 | 2 | 57 | -995 | 407 | 548 | 1 | 326 | 228 | 167 | 102 | 76 | 59 | 135 | -995 | 6459 | 0 | 12 | 18 | 24 | 36 | 48 | 60 | 07/14/1997 | 33 | Centerline | 5.9 | 22
22778 | 39 | 30 | 18 | 12 | 9 | 5 | 4 | 3 | 57 | -995 | 556 | 751 | 1 | 447 | 316 | 229 | 138 | 100 | 79 | 135 | -995 | 8831 | 0 | 12 | 18 | 24 | 36 | 48 | 60 | 07/14/1997 | 33 | Centerline | 5.9 | 30
22779 | 39 | 30 | 24 | 17 | 12 | 7 | 5 | 4 | 57 | -995 | 750 | 1034 | 1 | 619 | 435 | 314 | 188 | 134 | 106 | 135 | -995 | 11914 | 0 | 12 | 18 | 24 | 36 | 48 | 60 | 07/14/1997 | 33 | Centerline | 5.9 | 41
22780 | 39 | 30 | 34 | 24 | 17 | 10 | 7 | 5 | 57 | -995 | 993 | 1409 | 1 | 853 | 598 | 427 | 249 | 176 | 139 | 135 | -995 | 15783 | 0 | 12 | 18 | 24 | 36 | 48 | 60 | 07/14/1997 | 33 | Centerline | 5.9 | 55
22781 | 39 | 30 | 13 | 9 | 7 | 4 | 3 | 2 | 58 | -995 | 406 | 540 | 1 | 324 | 228 | 166 | 101 | 72 | 59 | 135 | -995 | 6447 | 0 | 12 | 18 | 24 | 36 | 48 | 60 | 07/14/1997 | 43 | Centerline | 5.9 | 21
22782 | 39 | 30 | 18 | 13 | 9 | 6 | 4 | 3 | 58 | -995 | 559 | 746 | 1 | 449 | 319 | 230 | 140 | 100 | 79 | 135 | -995 | 8879 | 0 | 12 | 18 | 24 | 36 | 48 | 60 | 07/14/1997 | 43 | Centerline | 5.9 | 29
22783 | 39 | 30 | 24 | 17 | 12 | 7 | 5 | 4 | 58 | -995 | 748 | 1023 | 1 | 617 | 437 | 315 | 186 | 134 | 106 | 135 | -995 | 11878 | 0 | 12 | 18 | 24 | 36 | 48 | 60 | 07/14/1997 | 43 | Centerline | 5.9 | 40
22784 | 39 | 30 | 34 | 24 | 17 | 10 | 7 | 5 | 58 | -995 | 994 | 1395 | 1 | 857 | 603 | 432 | 247 | 177 | 139 | 135 | -995 | 15795 | 0 | 12 | 18 | 24 | 36 | 48 | 60 | 07/14/1997 | 43 | Centerline | 5.9 | 55
22785 | 39 | 30 | 12 | 8 | 6 | 4 | 3 | 2 | 58 | -995 | 410 | 496 | 1 | 299 | 210 | 152 | 90 | 67 | 51 | 135 | -995 | 6507 | 0 | 12 | 18 | 24 | 36 | 48 | 60 | 07/14/1997 | 53 | Centerline | 5.9 | 20
22786 | 39 | 30 | 16 | 12 | 8 | 5 | 4 | 3 | 58 | -995 | 557 | 681 | 1 | 414 | 293 | 212 | 127 | 91 | 72 | 135 | -995 | 8847 | 0 | 12 | 18 | 24 | 36 | 48 | 60 | 07/14/1997 | 53 | Centerline | 5.9 | 27
22787 | 39 | 30 | 22 | 16 | 11 | 7 | 5 | 4 | 58 | -995 | 752 | 930 | 1 | 567 | 404 | 288 | 172 | 120 | 96 | 135 | -995 | 11941 | 0 | 12 | 18 | 24 | 36 | 48 | 60 | 07/14/1997 | 53 | Centerline | 5.9 | 37
22788 | 39 | 30 | 31 | 22 | 16 | 9 | 6 | 5 | 58 | -995 | 1003 | 1264 | 1 | 783 | 556 | 396 | 229 | 161 | 125 | 135 | -995 | 15938 | 0 | 12 | 18 | 24 | 36 | 48 | 60 | 07/14/1997 | 53 | Centerline | 5.9 | 50
22789 | 39 | 30 | 12 | 9 | 6 | 4 | 3 | 2 | 58 | -995 | 405 | 485 | 1 | 306 | 224 | 163 | 99 | 68 | 55 | 135 | -995 | 6428 | 0 | 12 | 18 | 24 | 36 | 48 | 60 | 07/14/1997 | 63 | Centerline | 5.9 | 19
22790 | 39 | 30 | 17 | 12 | 9 | 5 | 4 | 3 | 58 | -995 | 561 | 677 | 1 | 430 | 315 | 230 | 137 | 95 | 74 | 135 | -995 | 8906 | 0 | 12 | 18 | 24 | 36 | 48 | 60 | 07/14/1997 | 63 | Centerline | 5.9 | 27
22791 | 39 | 30 | 23 | 17 | 12 | 7 | 5 | 4 | 58 | -995 | 750 | 927 | 1 | 594 | 432 | 315 | 183 | 128 | 97 | 135 | -995 | 11910 | 0 | 12 | 18 | 24 | 36 | 48 | 60 | 07/14/1997 | 63 | Centerline | 5.9 | 36
22792 | 39 | 30 | 32 | 24 | 17 | 10 | 7 | 5 | 58 | -995 | 1002 | 1273 | 1 | 821 | 599 | 433 | 247 | 170 | 128 | 135 | -995 | 15914 | 0 | 12 | 18 | 24 | 36 | 48 | 60 | 07/14/1997 | 63 | Centerline | 5.9 | 50
22793 | 39 | 30 | 13 | 9 | 7 | 4 | 3 | 2 | -995 | -995 | 402 | 626 | 1 | 336 | 236 | 171 | 109 | 77 | 63 | -995 | -995 | 6384 | 0 | 12 | 18 | 24 | 36 | 48 | 60 | 07/14/1997 | 23 | Outer Wheel Path | 5.9 | 25
22794 | 39 | 30 | 18 | 13 | 9 | 6 | 4 | 3 | -995 | -995 | 547 | 853 | 1 | 466 | 329 | 237 | 148 | 106 | 84 | -995 | -995 | 8692 | 0 | 12 | 18 | 24 | 36 | 48 | 60 | 07/14/1997 | 23 | Outer Wheel Path | 5.9 | 34
22795 | 39 | 30 | 25 | 18 | 13 | 8 | 6 | 4 | -995 | -995 | 738 | 1165 | 1 | 646 | 451 | 325 | 197 | 144 | 111 | -995 | -995 | 11731 | 0 | 12 | 18 | 24 | 36 | 48 | 60 | 07/14/1997 | 23 | Outer Wheel Path | 5.9 | 46
22796 | 39 | 30 | 35 | 25 | 18 | 10 | 7 | 6 | -995 | -995 | 984 | 1583 | 1 | 899 | 627 | 445 | 264 | 189 | 148 | -995 | -995 | 15628 | 0 | 12 | 18 | 24 | 36 | 48 | 60 | 07/14/1997 | 23 | Outer Wheel Path | 5.9 | 62
22797 | 39 | 30 | 12 | 9 | 6 | 4 | 3 | 2 | -995 | -995 | 402 | 602 | 1 | 315 | 217 | 160 | 101 | 74 | 59 | -995 | -995 | 6384 | 0 | 12 | 18 | 24 | 36 | 48 | 60 | 07/14/1997 | 33 | Outer Wheel Path | 5.9 | 24
22976 | 56 | 30 | 39 | 27 | 19 | 11 | 7 | 6 | -995 | -995 | 973 | 1810 | 1 | 986 | 674 | 470 | 272 | 189 | 148 | -995 | -995 | 15465 | 0 | 12 | 18 | 24 | 36 | 48 | 60 | 07/15/1997 | 33 | Centerline | 5.9 | 71
22977 | 56 | 30 | 17 | 11 | 8 | 4 | 3 | 2 | 61 | -995 | 395 | 822 | 1 | 426 | 282 | 193 | 108 | 79 | 60 | 141 | -995 | 6281 | 0 | 12 | 18 | 24 | 36 | 48 | 60 | 07/15/1997 | 43 | Centerline | 5.9 | 32
22978 | 56 | 30 | 23 | 16 | 11 | 6 | 4 | 3 | 61 | -995 | 544 | 1121 | 1 | 597 | 400 | 270 | 152 | 106 | 82 | 141 | -995 | 8644 | 0 | 12 | 18 | 24 | 36 | 48 | 60 | 07/15/1997 | 43 | Centerline | 5.9 | 44
22979 | 56 | 30 | 32 | 22 | 15 | 8 | 6 | 4 | 61 | -995 | 729 | 1510 | 1 | 815 | 550 | 371 | 205 | 142 | 112 | 141 | -995 | 11588 | 0 | 12 | 18 | 24 | 36 | 48 | 60 | 07/15/1997 | 43 | Centerline | 5.9 | 59
22808 | 39 | 30 | 34 | 24 | 17 | 9 | 6 | 5 | -995 | -995 | 988 | 1513 | 1 | 862 | 599 | 421 | 227 | 163 | 126 | -995 | -995 | 15699 | 0 | 12 | 18 | 24 | 36 | 48 | 60 | 07/14/1997 | 53 | Outer Wheel Path | 5.9 | 60
19127 | 7 | 26 | 14 | 12 | 10 | 7 | 5 | 4 | 10 | 4 | 786 | 435 | 1 | 350 | 302 | 254 | 181 | 131 | 103 | 50 | 38 | 12490 | 0 | 12 | 18 | 24 | 36 | 48 | 60 | 04/01/1997 | 55 | Centerline | 5.9 | 17
21145 | 6 | 29 | 11 | 9 | 6 | 4 | 3 | 2 | -995 | 30 | 372 | 444 | 1 | 292 | 216 | 162 | 100 | 67 | 50 | -995 | 85 | 5907 | 0 | 12 | 18 | 24 | 36 | 48 | 60 | 05/16/1997 | 55 | Centerline | 5.9 | 17
21146 | 6 | 29 | 18 | 14 | 10 | 6 | 4 | 3 | -995 | 30 | 574 | 679 | 1 | 455 | 344 | 260 | 160 | 108 | 83 | -995 | 85 | 9113 | 0 | 12 | 18 | 24 | 36 | 48 | 60 | 05/16/1997 | 55 | Centerline | 5.9 | 27
21147 | 6 | 29 | 23 | 17 | 13 | 8 | 5 | 4 | -995 | 30 | 732 | 856 | 1 | 580 | 438 | 334 | 203 | 137 | 102 | -995 | 85 | 11632 | 0 | 12 | 18 | 24 | 36 | 48 | 60 | 05/16/1997 | 55 | Centerline | 5.9 | 34
21148 | 6 | 29 | 31 | 23 | 18 | 11 | 7 | 5 | -995 | 30 | 968 | 1153 | 1 | 784 | 595 | 453 | 276 | 183 | 136 | -995 | 85 | 15386 | 0 | 12 | 18 | 24 | 36 | 48 | 60 | 05/16/1997 | 55 | Centerline | 5.9 | 45
21149 | 6 | 29 | 11 | 8 | 6 | 4 | 3 | 2 | -995 | 30 | 370 | 437 | 1 | 287 | 213 | 161 | 98 | 69 | 51 | -995 | 85 | 5875 | 0 | 12 | 18 | 24 | 36 | 48 | 60 | 05/16/1997 | 65 | Centerline | 5.9 | 17
21150 | 6 | 29 | 18 | 13 | 10 | 6 | 4 | 3 | -995 | 30 | 570 | 670 | 1 | 446 | 339 | 257 | 159 | 110 | 84 | -995 | 85 | 9053 | 0 | 12 | 18 | 24 | 36 | 48 | 60 | 05/16/1997 | 65 | Centerline | 5.9 | 26
21151 | 6 | 29 | 22 | 17 | 13 | 8 | 6 | 4 | -995 | 30 | 733 | 849 | 1 | 570 | 434 | 330 | 204 | 140 | 104 | -995 | 85 | 11651 | 0 | 12 | 18 | 24 | 36 | 48 | 60 | 05/16/1997 | 65 | Centerline | 5.9 | 33
21152 | 6 | 29 | 30 | 23 | 18 | 11 | 7 | 6 | -995 | 30 | 971 | 1138 | 1 | 766 | 586 | 447 | 276 | 188 | 140 | -995 | 85 | 15429 | 0 | 12 | 18 | 24 | 36 | 48 | 60 | 05/16/1997 | 65 | Centerline | 5.9 | 45
21153 | 6 | 29 | 12 | 9 | 7 | 4 | 3 | 2 | 8 | 21 | 378 | 409 | 1 | 294 | 233 | 179 | 111 | 74 | 55 | 46 | 69 | 5999 | 0 | 12 | 18 | 24 | 36 | 48 | 60 | 05/16/1997 | 25 | Outer Wheel Path | 5.9 | 16
21154 | 6 | 29 | 18 | 14 | 11 | 7 | 5 | 4 | 8 | 21 | 586 | 629 | 1 | 459 | 366 | 285 | 179 | 123 | 91 | 46 | 69 | 9308 | 0 | 12 | 18 | 24 | 36 | 48 | 60 | 05/16/1997 | 25 | Outer Wheel Path | 5.9 | 25
21155 | 6 | 29 | 23 | 19 | 14 | 9 | 6 | 5 | 8 | 21 | 758 | 804 | 1 | 588 | 472 | 367 | 232 | 157 | 115 | 46 | 69 | 12045 | 0 | 12 | 18 | 24 | 36 | 48 | 60 | 05/16/1997 | 25 | Outer Wheel Path | 5.9 | 32
21156 | 6 | 29 | 31 | 25 | 19 | 12 | 8 | 6 | 8 | 21 | 995 | 1061 | 1 | 779 | 627 | 491 | 310 | 210 | 153 | 46 | 69 | 15803 | 0 | 12 | 18 | 24 | 36 | 48 | 60 | 05/16/1997 | 25 | Outer Wheel Path | 5.9 | 42
21157 | 6 | 29 | 10 | 8 | 7 | 4 | 3 | 2 | 9 | 21 | 379 | 351 | 1 | 256 | 208 | 167 | 107 | 70 | 52 | 47 | 69 | 6018 | 0 | 12 | 18 | 24 | 36 | 48 | 60 | 05/16/1997 | 35 | Outer Wheel Path | 5.9 | 14
21158 | 6 | 29 | 16 | 13 | 10 | 7 | 5 | 3 | 9 | 21 | 590 | 540 | 1 | 396 | 328 | 263 | 171 | 116 | 88 | 47 | 69 | 9367 | 0 | 12 | 18 | 24 | 36 | 48 | 60 | 05/16/1997 | 35 | Outer Wheel Path | 5.9 | 21
21159 | 6 | 29 | 20 | 17 | 13 | 9 | 6 | 4 | 9 | 21 | 761 | 689 | 1 | 511 | 420 | 338 | 220 | 148 | 111 | 47 | 69 | 12092 | 0 | 12 | 18 | 24 | 36 | 48 | 60 | 05/16/1997 | 35 | Outer Wheel Path | 5.9 | 27
21160 | 6 | 29 | 27 | 22 | 18 | 11 | 8 | 6 | 9 | 21 | 1000 | 907 | 1 | 677 | 556 | 447 | 291 | 196 | 146 | 47 | 69 | 15890 | 0 | 12 | 18 | 24 | 36 | 48 | 60 | 05/16/1997 | 35 | Outer Wheel Path | 5.9 | 36
21161 | 6 | 29 | 11 | 8 | 7 | 4 | 3 | 2 | 9 | 21 | 379 | 370 | 1 | 269 | 212 | 169 | 105 | 72 | 52 | 47 | 69 | 6022 | 0 | 12 | 18 | 24 | 36 | 48 | 60 | 05/16/1997 | 45 | Outer Wheel Path | 5.9 | 15
21162 | 6 | 29 | 16 | 13 | 11 | 7 | 5 | 3 | 9 | 21 | 589 | 566 | 1 | 418 | 332 | 267 | 171 | 119 | 87 | 47 | 69 | 9355 | 0 | 12 | 18 | 24 | 36 | 48 | 60 | 05/16/1997 | 45 | Outer Wheel Path | 5.9 | 22
21163 | 6 | 29 | 21 | 17 | 13 | 9 | 6 | 4 | 9 | 21 | 756 | 719 | 1 | 529 | 423 | 340 | 219 | 150 | 111 | 47 | 69 | 12013 | 0 | 12 | 18 | 24 | 36 | 48 | 60 | 05/16/1997 | 45 | Outer Wheel Path | 5.9 | 28
21164 | 6 | 29 | 28 | 22 | 18 | 11 | 8 | 6 | 9 | 21 | 993 | 961 | 1 | 704 | 564 | 455 | 292 | 201 | 148 | 47 | 69 | 15783 | 0 | 12 | 18 | 24 | 36 | 48 | 60 | 05/16/1997 | 45 | Outer Wheel Path | 5.9 | 38
21165 | 6 | 29 | 11 | 9 | 7 | 4 | 3 | 2 | 9 | 21 | 381 | 382 | 1 | 279 | 219 | 170 | 105 | 70 | 52 | 48 | 69 | 6058 | 0 | 12 | 18 | 24 | 36 | 48 | 60 | 05/16/1997 | 55 | Outer Wheel Path | 5.9 | 15
21166 | 6 | 29 | 17 | 13 | 11 | 7 | 4 | 3 | 9 | 21 | 589 | 585 | 1 | 430 | 340 | 268 | 167 | 114 | 85 | 48 | 69 | 9351 | 0 | 12 | 18 | 24 | 36 | 48 | 60 | 05/16/1997 | 55 | Outer Wheel Path | 5.9 | 23
21167 | 6 | 29 | 21 | 17 | 13 | 8 | 6 | 4 | 9 | 21 | 753 | 737 | 1 | 543 | 432 | 341 | 214 | 145 | 107 | 48 | 69 | 11961 | 0 | 12 | 18 | 24 | 36 | 48 | 60 | 05/16/1997 | 55 | Outer Wheel Path | 5.9 | 29
21168 | 6 | 29 | 28 | 23 | 18 | 11 | 8 | 6 | 9 | 21 | 994 | 978 | 1 | 723 | 579 | 458 | 289 | 195 | 145 | 48 | 69 | 15799 | 0 | 12 | 18 | 24 | 36 | 48 | 60 | 05/16/1997 | 55 | Outer Wheel Path | 5.9 | 39
21169 | 6 | 29 | 10 | 8 | 6 | 4 | 3 | 2 | 10 | 21 | 377 | 372 | 1 | 266 | 210 | 163 | 105 | 72 | 54 | 49 | 69 | 5995 | 0 | 12 | 18 | 24 | 36 | 48 | 60 | 05/16/1997 | 65 | Outer Wheel Path | 5.9 | 15
21170 | 6 | 29 | 16 | 13 | 10 | 7 | 5 | 3 | 10 | 21 | 586 | 566 | 1 | 414 | 327 | 259 | 165 | 117 | 87 | 49 | 69 | 9312 | 0 | 12 | 18 | 24 | 36 | 48 | 60 | 05/16/1997 | 65 | Outer Wheel Path | 5.9 | 22
21171 | 6 | 29 | 20 | 16 | 13 | 8 | 6 | 4 | 10 | 21 | 753 | 709 | 1 | 518 | 413 | 328 | 210 | 149 | 110 | 49 | 69 | 11965 | 0 | 12 | 18 | 24 | 36 | 48 | 60 | 05/16/1997 | 65 | Outer Wheel Path | 5.9 | 28
21172 | 6 | 29 | 27 | 22 | 17 | 11 | 8 | 6 | 10 | 21 | 1001 | 940 | 1 | 688 | 552 | 440 | 284 | 199 | 149 | 49 | 69 | 15910 | 0 | 12 | 18 | 24 | 36 | 48 | 60 | 05/16/1997 | 65 | Outer Wheel Path | 5.9 | 37
21173 | 7 | 29 | 11 | 8 | 6 | 4 | 2 | 2 | 45 | 30 | 369 | 430 | 1 | 286 | 209 | 153 | 90 | 60 | 48 | 113 | 86 | 5863 | 0 | 12 | 18 | 24 | 36 | 48 | 60 | 05/16/1997 | 25 | Centerline | 5.9 | 17
21174 | 7 | 29 | 17 | 13 | 10 | 6 | 4 | 3 | 45 | 30 | 569 | 648 | 1 | 437 | 326 | 242 | 142 | 97 | 74 | 113 | 86 | 9045 | 0 | 12 | 18 | 24 | 36 | 48 | 60 | 05/16/1997 | 25 | Centerline | 5.9 | 26
21175 | 7 | 29 | 22 | 16 | 12 | 7 | 5 | 4 | 45 | 30 | 737 | 820 | 1 | 555 | 416 | 312 | 183 | 126 | 94 | 113 | 86 | 11711 | 0 | 12 | 18 | 24 | 36 | 48 | 60 | 05/16/1997 | 25 | Centerline | 5.9 | 32
21176 | 7 | 29 | 29 | 22 | 17 | 10 | 7 | 5 | 45 | 30 | 985 | 1097 | 1 | 747 | 563 | 423 | 250 | 170 | 128 | 113 | 86 | 15648 | 0 | 12 | 18 | 24 | 36 | 48 | 60 | 05/16/1997 | 25 | Centerline | 5.9 | 43
21177 | 7 | 29 | 10 | 8 | 6 | 4 | 3 | 2 | 38 | 30 | 370 | 409 | 1 | 266 | 197 | 146 | 90 | 63 | 49 | 99 | 86 | 5879 | 0 | 12 | 18 | 24 | 36 | 48 | 60 | 05/16/1997 | 35 | Centerline | 5.9 | 16
21178 | 7 | 29 | 16 | 12 | 9 | 6 | 4 | 3 | 38 | 30 | 572 | 616 | 1 | 409 | 306 | 229 | 141 | 98 | 76 | 99 | 86 | 9089 | 0 | 12 | 18 | 24 | 36 | 48 | 60 | 05/16/1997 | 35 | Centerline | 5.9 | 24
21179 | 7 | 29 | 20 | 15 | 12 | 7 | 5 | 4 | 38 | 30 | 738 | 777 | 1 | 519 | 391 | 294 | 179 | 127 | 95 | 99 | 86 | 11723 | 0 | 12 | 18 | 24 | 36 | 48 | 60 | 05/16/1997 | 35 | Centerline | 5.9 | 31
21180 | 7 | 29 | 27 | 21 | 16 | 10 | 7 | 5 | 38 | 30 | 979 | 1039 | 1 | 696 | 526 | 396 | 243 | 170 | 129 | 99 | 86 | 15560 | 0 | 12 | 18 | 24 | 36 | 48 | 60 | 05/16/1997 | 35 | Centerline | 5.9 | 41
21181 | 7 | 29 | 10 | 8 | 6 | 4 | 3 | 2 | 46 | 30 | 371 | 395 | 1 | 267 | 200 | 153 | 95 | 66 | 53 | 115 | 86 | 5887 | 0 | 12 | 18 | 24 | 36 | 48 | 60 | 05/16/1997 | 45 | Centerline | 5.9 | 16
21182 | 7 | 29 | 16 | 12 | 9 | 6 | 4 | 3 | 46 | 30 | 574 | 596 | 1 | 407 | 309 | 241 | 148 | 105 | 80 | 115 | 86 | 9113 | 0 | 12 | 18 | 24 | 36 | 48 | 60 | 05/16/1997 | 45 | Centerline | 5.9 | 23
21183 | 7 | 29 | 20 | 16 | 12 | 8 | 5 | 4 | 46 | 30 | 743 | 756 | 1 | 515 | 396 | 308 | 191 | 133 | 104 | 115 | 86 | 11798 | 0 | 12 | 18 | 24 | 36 | 48 | 60 | 05/16/1997 | 45 | Centerline | 5.9 | 30
21184 | 7 | 29 | 27 | 21 | 16 | 10 | 7 | 5 | 46 | 30 | 981 | 1004 | 1 | 684 | 529 | 412 | 256 | 178 | 138 | 115 | 86 | 15592 | 0 | 12 | 18 | 24 | 36 | 48 | 60 | 05/16/1997 | 45 | Centerline | 5.9 | 40
21185 | 7 | 29 | 10 | 8 | 6 | 4 | 3 | 2 | 46 | 30 | 371 | 380 | 1 | 257 | 193 | 144 | 91 | 67 | 54 | 115 | 86 | 5887 | 0 | 12 | 18 | 24 | 36 | 48 | 60 | 05/16/1997 | 55 | Centerline | 5.9 | 15
23180 | 5 | 32 | 31 | 22 | 17 | 10 | 7 | 6 | -995 | 37 | 1014 | 1301 | 1 | 795 | 571 | 423 | 258 | 187 | 151 | -995 | 98 | 16113 | 0 | 12 | 18 | 24 | 36 | 48 | 60 | 08/19/1997 | 43 | Centerline | 5.9 | 51
23181 | 5 | 32 | 13 | 9 | 7 | 4 | 3 | 2 | 51 | 37 | 386 | 516 | 1 | 329 | 233 | 169 | 103 | 75 | 60 | 123 | 98 | 6126 | 0 | 12 | 18 | 24 | 36 | 48 | 60 | 08/19/1997 | 53 | Centerline | 5.9 | 20
23182 | 5 | 32 | 19 | 14 | 10 | 6 | 5 | 4 | 51 | 37 | 560 | 764 | 1 | 492 | 350 | 259 | 156 | 115 | 90 | 123 | 98 | 8895 | 0 | 12 | 18 | 24 | 36 | 48 | 60 | 08/19/1997 | 53 | Centerline | 5.9 | 30
23183 | 5 | 32 | 25 | 18 | 14 | 8 | 6 | 5 | 51 | 37 | 743 | 1007 | 1 | 644 | 463 | 343 | 207 | 149 | 119 | 123 | 98 | 11798 | 0 | 12 | 18 | 24 | 36 | 48 | 60 | 08/19/1997 | 53 | Centerline | 5.9 | 40
23184 | 5 | 32 | 35 | 25 | 19 | 11 | 8 | 6 | 51 | 37 | 1010 | 1384 | 1 | 879 | 635 | 471 | 282 | 203 | 160 | 123 | 98 | 16049 | 0 | 12 | 18 | 24 | 36 | 48 | 60 | 08/19/1997 | 53 | Centerline | 5.9 | 55
23185 | 5 | 32 | 14 | 10 | 7 | 4 | 3 | 3 | 50 | 37 | 384 | 540 | 1 | 343 | 250 | 183 | 111 | 80 | 63 | 122 | 98 | 6098 | 0 | 12 | 18 | 24 | 36 | 48 | 60 | 08/19/1997 | 63 | Centerline | 5.9 | 21
23186 | 5 | 32 | 20 | 15 | 11 | 7 | 5 | 4 | 50 | 37 | 558 | 787 | 1 | 506 | 371 | 277 | 167 | 120 | 92 | 122 | 98 | 8859 | 0 | 12 | 18 | 24 | 36 | 48 | 60 | 08/19/1997 | 63 | Centerline | 5.9 | 31
23187 | 5 | 32 | 26 | 19 | 14 | 9 | 6 | 5 | 50 | 37 | 740 | 1037 | 1 | 664 | 491 | 366 | 221 | 155 | 121 | 122 | 98 | 11751 | 0 | 12 | 18 | 24 | 36 | 48 | 60 | 08/19/1997 | 63 | Centerline | 5.9 | 41
23188 | 5 | 32 | 36 | 26 | 20 | 12 | 8 | 6 | 50 | 37 | 1008 | 1405 | 1 | 904 | 669 | 498 | 299 | 210 | 163 | 122 | 98 | 16017 | 0 | 12 | 18 | 24 | 36 | 48 | 60 | 08/19/1997 | 63 | Centerline | 5.9 | 55
23189 | 5 | 32 | 13 | 9 | 6 | 4 | 3 | 2 | -995 | 32 | 382 | 532 | 1 | 329 | 231 | 162 | 95 | 69 | 56 | -995 | 90 | 6070 | 0 | 12 | 18 | 24 | 36 | 48 | 60 | 08/19/1997 | 23 | Outer Wheel Path | 5.9 | 21
23190 | 5 | 32 | 19 | 14 | 10 | 6 | 4 | 3 | -995 | 32 | 555 | 767 | 1 | 479 | 344 | 245 | 142 | 103 | 83 | -995 | 90 | 8819 | 0 | 12 | 18 | 24 | 36 | 48 | 60 | 08/19/1997 | 23 | Outer Wheel Path | 5.9 | 30
23191 | 5 | 32 | 25 | 18 | 13 | 7 | 5 | 4 | -995 | 32 | 738 | 987 | 1 | 629 | 455 | 325 | 188 | 134 | 108 | -995 | 90 | 11723 | 0 | 12 | 18 | 24 | 36 | 48 | 60 | 08/19/1997 | 23 | Outer Wheel Path | 5.9 | 39
21883 | 24 | 29 | 21 | 16 | 13 | 9 | 6 | 4 | 29 | 28 | 756 | 698 | 1 | 522 | 414 | 330 | 216 | 149 | 109 | 84 | 82 | 12005 | 0 | 12 | 18 | 24 | 36 | 48 | 60 | 05/16/1997 | 45 | Outer Wheel Path | 5.9 | 27
21884 | 24 | 29 | 27 | 22 | 17 | 11 | 8 | 6 | 29 | 28 | 997 | 928 | 1 | 694 | 553 | 444 | 291 | 202 | 147 | 84 | 82 | 15846 | 0 | 12 | 18 | 24 | 36 | 48 | 60 | 05/16/1997 | 45 | Outer Wheel Path | 5.9 | 37
21885 | 24 | 29 | 11 | 8 | 7 | 4 | 3 | 2 | 29 | 28 | 376 | 372 | 1 | 273 | 214 | 171 | 107 | 75 | 55 | 84 | 82 | 5967 | 0 | 12 | 18 | 24 | 36 | 48 | 60 | 05/16/1997 | 55 | Outer Wheel Path | 5.9 | 15
21886 | 24 | 29 | 16 | 13 | 10 | 7 | 5 | 3 | 29 | 28 | 588 | 564 | 1 | 415 | 330 | 264 | 168 | 117 | 87 | 84 | 82 | 9339 | 0 | 12 | 18 | 24 | 36 | 48 | 60 | 05/16/1997 | 55 | Outer Wheel Path | 5.9 | 22
21887 | 24 | 29 | 21 | 16 | 13 | 8 | 6 | 4 | 29 | 28 | 752 | 706 | 1 | 522 | 419 | 335 | 214 | 149 | 111 | 84 | 82 | 11941 | 0 | 12 | 18 | 24 | 36 | 48 | 60 | 05/16/1997 | 55 | Outer Wheel Path | 5.9 | 28
21888 | 24 | 29 | 27 | 22 | 18 | 11 | 8 | 6 | 29 | 28 | 992 | 940 | 1 | 696 | 559 | 449 | 288 | 201 | 150 | 84 | 82 | 15755 | 0 | 12 | 18 | 24 | 36 | 48 | 60 | 05/16/1997 | 55 | Outer Wheel Path | 5.9 | 37
21889 | 24 | 29 | 11 | 9 | 7 | 4 | 3 | 2 | 29 | 28 | 375 | 376 | 1 | 276 | 217 | 169 | 106 | 76 | 57 | 84 | 82 | 5959 | 0 | 12 | 18 | 24 | 36 | 48 | 60 | 05/16/1997 | 65 | Outer Wheel Path | 5.9 | 15
21890 | 24 | 29 | 17 | 13 | 10 | 7 | 5 | 3 | 29 | 28 | 587 | 566 | 1 | 423 | 332 | 264 | 170 | 118 | 87 | 84 | 82 | 9324 | 0 | 12 | 18 | 24 | 36 | 48 | 60 | 05/16/1997 | 65 | Outer Wheel Path | 5.9 | 22
21891 | 24 | 29 | 21 | 17 | 13 | 8 | 6 | 4 | 29 | 28 | 751 | 711 | 1 | 530 | 422 | 335 | 215 | 150 | 111 | 84 | 82 | 11926 | 0 | 12 | 18 | 24 | 36 | 48 | 60 | 05/16/1997 | 65 | Outer Wheel Path | 5.9 | 28
21892 | 24 | 29 | 28 | 22 | 18 | 11 | 8 | 6 | 29 | 28 | 994 | 952 | 1 | 710 | 566 | 451 | 290 | 203 | 149 | 84 | 82 | 15791 | 0 | 12 | 18 | 24 | 36 | 48 | 60 | 05/16/1997 | 65 | Outer Wheel Path | 5.9 | 37
21893 | 25 | 29 | 10 | 7 | 5 | 3 | 2 | 2 | 45 | 32 | 374 | 365 | 1 | 245 | 179 | 132 | 78 | 52 | 41 | 112 | 90 | 5947 | 0 | 12 | 18 | 24 | 36 | 48 | 60 | 05/16/1997 | 25 | Centerline | 5.9 | 14
21894 | 25 | 29 | 15 | 11 | 8 | 5 | 3 | 2 | 45 | 32 | 577 | 553 | 1 | 374 | 277 | 208 | 123 | 82 | 62 | 112 | 90 | 9165 | 0 | 12 | 18 | 24 | 36 | 48 | 60 | 05/16/1997 | 25 | Centerline | 5.9 | 22
21895 | 25 | 29 | 19 | 14 | 10 | 6 | 4 | 3 | 45 | 32 | 742 | 695 | 1 | 471 | 353 | 266 | 158 | 106 | 78 | 112 | 90 | 11794 | 0 | 12 | 18 | 24 | 36 | 48 | 60 | 05/16/1997 | 25 | Centerline | 5.9 | 27
21896 | 25 | 29 | 25 | 19 | 14 | 8 | 6 | 4 | 45 | 32 | 991 | 931 | 1 | 633 | 477 | 362 | 215 | 145 | 107 | 112 | 90 | 15751 | 0 | 12 | 18 | 24 | 36 | 48 | 60 | 05/16/1997 | 25 | Centerline | 5.9 | 37
21897 | 25 | 29 | 10 | 7 | 6 | 3 | 2 | 2 | 45 | 32 | 373 | 368 | 1 | 252 | 187 | 140 | 82 | 57 | 42 | 112 | 90 | 5923 | 0 | 12 | 18 | 24 | 36 | 48 | 60 | 05/16/1997 | 35 | Centerline | 5.9 | 14
21898 | 25 | 29 | 15 | 11 | 9 | 5 | 3 | 3 | 45 | 32 | 576 | 555 | 1 | 381 | 289 | 217 | 128 | 85 | 65 | 112 | 90 | 9157 | 0 | 12 | 18 | 24 | 36 | 48 | 60 | 05/16/1997 | 35 | Centerline | 5.9 | 22
21899 | 25 | 29 | 19 | 14 | 11 | 6 | 4 | 3 | 45 | 32 | 743 | 699 | 1 | 482 | 366 | 278 | 165 | 110 | 82 | 112 | 90 | 11810 | 0 | 12 | 18 | 24 | 36 | 48 | 60 | 05/16/1997 | 35 | Centerline | 5.9 | 28
21900 | 25 | 29 | 25 | 19 | 15 | 9 | 6 | 4 | 45 | 32 | 993 | 935 | 1 | 647 | 493 | 374 | 223 | 149 | 111 | 112 | 90 | 15771 | 0 | 12 | 18 | 24 | 36 | 48 | 60 | 05/16/1997 | 35 | Centerline | 5.9 | 37
21901 | 25 | 29 | 10 | 7 | 6 | 3 | 2 | 2 | 45 | 32 | 370 | 372 | 1 | 254 | 187 | 140 | 83 | 55 | 42 | 112 | 90 | 5879 | 0 | 12 | 18 | 24 | 36 | 48 | 60 | 05/16/1997 | 45 | Centerline | 5.9 | 15
21902 | 25 | 29 | 15 | 12 | 9 | 5 | 3 | 3 | 45 | 32 | 576 | 562 | 1 | 387 | 292 | 220 | 130 | 86 | 65 | 112 | 90 | 9153 | 0 | 12 | 18 | 24 | 36 | 48 | 60 | 05/16/1997 | 45 | Centerline | 5.9 | 22
21903 | 25 | 29 | 19 | 15 | 11 | 7 | 4 | 3 | 45 | 32 | 743 | 707 | 1 | 491 | 371 | 281 | 167 | 112 | 84 | 112 | 90 | 11802 | 0 | 12 | 18 | 24 | 36 | 48 | 60 | 05/16/1997 | 45 | Centerline | 5.9 | 28
21904 | 25 | 29 | 26 | 20 | 15 | 9 | 6 | 5 | 45 | 32 | 992 | 942 | 1 | 657 | 501 | 379 | 227 | 153 | 115 | 112 | 90 | 15763 | 0 | 12 | 18 | 24 | 36 | 48 | 60 | 05/16/1997 | 45 | Centerline | 5.9 | 37
21905 | 25 | 29 | 9 | 7 | 5 | 3 | 2 | 2 | 45 | 32 | 368 | 346 | 1 | 236 | 178 | 135 | 82 | 56 | 44 | 112 | 90 | 5844 | 0 | 12 | 18 | 24 | 36 | 48 | 60 | 05/16/1997 | 55 | Centerline | 5.9 | 14
21906 | 25 | 29 | 14 | 11 | 8 | 5 | 3 | 3 | 45 | 32 | 575 | 525 | 1 | 362 | 275 | 208 | 127 | 86 | 66 | 112 | 90 | 9141 | 0 | 12 | 18 | 24 | 36 | 48 | 60 | 05/16/1997 | 55 | Centerline | 5.9 | 21
21907 | 25 | 29 | 18 | 14 | 10 | 6 | 4 | 3 | 45 | 32 | 743 | 661 | 1 | 458 | 350 | 266 | 163 | 111 | 84 | 112 | 90 | 11798 | 0 | 12 | 18 | 24 | 36 | 48 | 60 | 05/16/1997 | 55 | Centerline | 5.9 | 26
21908 | 25 | 29 | 24 | 19 | 14 | 9 | 6 | 4 | 45 | 32 | 992 | 966 | 1 | 616 | 475 | 362 | 221 | 150 | 114 | 112 | 90 | 15755 | 0 | 12 | 18 | 24 | 36 | 48 | 60 | 05/16/1997 | 55 | Centerline | 5.9 | 38
21909 | 25 | 29 | 11 | 8 | 6 | 4 | 3 | 2 | 45 | 32 | 370 | 394 | 1 | 274 | 204 | 154 | 93 | 66 | 50 | 112 | 90 | 5879 | 0 | 12 | 18 | 24 | 36 | 48 | 60 | 05/16/1997 | 65 | Centerline | 5.9 | 16
21910 | 25 | 29 | 17 | 12 | 9 | 6 | 4 | 3 | 45 | 32 | 575 | 602 | 1 | 421 | 315 | 239 | 143 | 99 | 76 | 112 | 90 | 9141 | 0 | 12 | 18 | 24 | 36 | 48 | 60 | 05/16/1997 | 65 | Centerline | 5.9 | 24
21911 | 25 | 29 | 21 | 16 | 12 | 7 | 5 | 4 | 45 | 32 | 739 | 762 | 1 | 535 | 402 | 306 | 184 | 126 | 96 | 112 | 90 | 11747 | 0 | 12 | 18 | 24 | 36 | 48 | 60 | 05/16/1997 | 65 | Centerline | 5.9 | 30
21912 | 25 | 29 | 28 | 22 | 16 | 10 | 7 | 5 | 45 | 32 | 987 | 1030 | 1 | 723 | 547 | 416 | 250 | 171 | 130 | 112 | 90 | 15680 | 0 | 12 | 18 | 24 | 36 | 48 | 60 | 05/16/1997 | 65 | Centerline | 5.9 | 41
21913 | 25 | 29 | 10 | 8 | 6 | 4 | 3 | 2 | 37 | 28 | 381 | 341 | 1 | 251 | 198 | 155 | 99 | 66 | 50 | 98 | 82 | 6058 | 0 | 12 | 18 | 24 | 36 | 48 | 60 | 05/16/1997 | 25 | Outer Wheel Path | 5.9 | 13
21914 | 25 | 29 | 15 | 12 | 10 | 6 | 4 | 3 | 37 | 28 | 589 | 517 | 1 | 386 | 307 | 243 | 155 | 106 | 75 | 98 | 82 | 9355 | 0 | 12 | 18 | 24 | 36 | 48 | 60 | 05/16/1997 | 25 | Outer Wheel Path | 5.9 | 20
21915 | 25 | 29 | 19 | 15 | 12 | 8 | 5 | 4 | 37 | 28 | 755 | 650 | 1 | 483 | 389 | 307 | 197 | 134 | 96 | 98 | 82 | 11997 | 0 | 12 | 18 | 24 | 36 | 48 | 60 | 05/16/1997 | 25 | Outer Wheel Path | 5.9 | 26
21916 | 25 | 29 | 25 | 21 | 16 | 11 | 7 | 5 | 37 | 28 | 1004 | 868 | 1 | 647 | 521 | 415 | 268 | 183 | 131 | 98 | 82 | 15958 | 0 | 12 | 18 | 24 | 36 | 48 | 60 | 05/16/1997 | 25 | Outer Wheel Path | 5.9 | 34
21917 | 25 | 29 | 10 | 8 | 6 | 4 | 3 | 2 | 37 | 28 | 380 | 347 | 1 | 248 | 193 | 150 | 95 | 64 | 49 | 98 | 82 | 6030 | 0 | 12 | 18 | 24 | 36 | 48 | 60 | 05/16/1997 | 35 | Outer Wheel Path | 5.9 | 14
21918 | 25 | 29 | 15 | 12 | 9 | 6 | 4 | 3 | 37 | 28 | 584 | 524 | 1 | 376 | 296 | 233 | 147 | 100 | 74 | 98 | 82 | 9276 | 0 | 12 | 18 | 24 | 36 | 48 | 60 | 05/16/1997 | 35 | Outer Wheel Path | 5.9 | 21
21919 | 25 | 29 | 19 | 15 | 12 | 7 | 5 | 4 | 37 | 28 | 751 | 658 | 1 | 474 | 375 | 296 | 188 | 128 | 95 | 98 | 82 | 11930 | 0 | 12 | 18 | 24 | 36 | 48 | 60 | 05/16/1997 | 35 | Outer Wheel Path | 5.9 | 26
21920 | 25 | 29 | 25 | 20 | 16 | 10 | 7 | 5 | 37 | 28 | 1002 | 879 | 1 | 635 | 504 | 399 | 254 | 175 | 128 | 98 | 82 | 15914 | 0 | 12 | 18 | 24 | 36 | 48 | 60 | 05/16/1997 | 35 | Outer Wheel Path | 5.9 | 35
21921 | 25 | 29 | 10 | 8 | 6 | 4 | 3 | 2 | 41 | 28 | 381 | 333 | 1 | 249 | 193 | 152 | 95 | 64 | 48 | 105 | 82 | 6058 | 0 | 12 | 18 | 24 | 36 | 48 | 60 | 05/16/1997 | 45 | Outer Wheel Path | 5.9 | 13
21922 | 25 | 29 | 15 | 12 | 9 | 6 | 4 | 3 | 41 | 28 | 588 | 505 | 1 | 376 | 297 | 234 | 147 | 99 | 73 | 105 | 82 | 9347 | 0 | 12 | 18 | 24 | 36 | 48 | 60 | 05/16/1997 | 45 | Outer Wheel Path | 5.9 | 20
21923 | 25 | 29 | 19 | 15 | 12 | 7 | 5 | 4 | 41 | 28 | 757 | 636 | 1 | 475 | 376 | 298 | 189 | 128 | 93 | 105 | 82 | 12021 | 0 | 12 | 18 | 24 | 36 | 48 | 60 | 05/16/1997 | 45 | Outer Wheel Path | 5.9 | 25
21140 | 6 | 29 | 32 | 25 | 19 | 11 | 8 | 6 | 42 | 30 | 971 | 1156 | 1 | 810 | 624 | 478 | 291 | 195 | 146 | 107 | 85 | 15421 | 0 | 12 | 18 | 24 | 36 | 48 | 60 | 05/16/1997 | 35 | Centerline | 5.9 | 45
21141 | 6 | 29 | 11 | 8 | 6 | 4 | 2 | 2 | 33 | 30 | 371 | 428 | 1 | 278 | 200 | 149 | 93 | 63 | 51 | 91 | 85 | 5899 | 0 | 12 | 18 | 24 | 36 | 48 | 60 | 05/16/1997 | 45 | Centerline | 5.9 | 17
21142 | 6 | 29 | 17 | 13 | 10 | 6 | 4 | 3 | 33 | 30 | 572 | 655 | 1 | 437 | 318 | 242 | 150 | 106 | 86 | 91 | 85 | 9085 | 0 | 12 | 18 | 24 | 36 | 48 | 60 | 05/16/1997 | 45 | Centerline | 5.9 | 26
21143 | 6 | 29 | 22 | 16 | 12 | 8 | 5 | 4 | 33 | 30 | 733 | 832 | 1 | 560 | 411 | 313 | 192 | 134 | 106 | 91 | 85 | 11643 | 0 | 12 | 18 | 24 | 36 | 48 | 60 | 05/16/1997 | 45 | Centerline | 5.9 | 33
21144 | 6 | 29 | 30 | 22 | 17 | 10 | 7 | 5 | 33 | 30 | 972 | 1123 | 1 | 758 | 562 | 430 | 262 | 180 | 139 | 91 | 85 | 15441 | 0 | 12 | 18 | 24 | 36 | 48 | 60 | 05/16/1997 | 45 | Centerline | 5.9 | 44
9110 | 26 | 14 | 16 | 12 | 9 | 5 | 3 | 3 | 48 | 30 | 554 | 587 | 1 | 395 | 296 | 219 | 129 | 88 | 66 | 117 | 86 | 8803 | 0 | 12 | 18 | 24 | 36 | 48 | 60 | 10/01/1996 | 35 | Outer Wheel Path | 5.9 | 23
9111 | 26 | 14 | 21 | 16 | 12 | 7 | 5 | 4 | 48 | 30 | 771 | 793 | 1 | 537 | 408 | 302 | 182 | 122 | 92 | 117 | 86 | 12247 | 0 | 12 | 18 | 24 | 36 | 48 | 60 | 10/01/1996 | 35 | Outer Wheel Path | 5.9 | 31
9112 | 26 | 14 | 27 | 21 | 15 | 9 | 6 | 5 | 48 | 30 | 986 | 1011 | 1 | 687 | 523 | 392 | 236 | 160 | 119 | 117 | 86 | 15668 | 0 | 12 | 18 | 24 | 36 | 48 | 60 | 10/01/1996 | 35 | Outer Wheel Path | 5.9 | 40
9113 | 26 | 14 | 11 | 8 | 6 | 4 | 3 | 2 | 42 | 30 | 385 | 449 | 1 | 291 | 208 | 154 | 91 | 64 | 47 | 107 | 86 | 6118 | 0 | 12 | 18 | 24 | 36 | 48 | 60 | 10/01/1996 | 45 | Outer Wheel Path | 5.9 | 18
9114 | 26 | 14 | 16 | 12 | 9 | 5 | 4 | 3 | 42 | 30 | 553 | 611 | 1 | 398 | 294 | 220 | 125 | 90 | 69 | 107 | 86 | 8787 | 0 | 12 | 18 | 24 | 36 | 48 | 60 | 10/01/1996 | 45 | Outer Wheel Path | 5.9 | 24
7036 | 26 | 10 | 27 | 21 | 17 | 11 | 7 | 5 | 43 | 26 | 1011 | 990 | 1 | 697 | 546 | 424 | 268 | 180 | 130 | 108 | 78 | 16065 | 0 | 12 | 18 | 24 | 36 | 48 | 60 | 08/06/1996 | 35 | Outer Wheel Path | 5.9 | 39
7037 | 26 | 10 | 10 | 8 | 6 | 4 | 3 | 2 | 43 | 26 | 381 | 385 | 1 | 264 | 203 | 159 | 94 | 67 | 51 | 109 | 78 | 6054 | 0 | 12 | 18 | 24 | 36 | 48 | 60 | 08/06/1996 | 45 | Outer Wheel Path | 5.9 | 15
7038 | 26 | 10 | 15 | 12 | 9 | 6 | 4 | 3 | 43 | 26 | 555 | 547 | 1 | 378 | 293 | 231 | 144 | 96 | 72 | 109 | 78 | 8811 | 0 | 12 | 18 | 24 | 36 | 48 | 60 | 08/06/1996 | 45 | Outer Wheel Path | 5.9 | 22
7039 | 26 | 10 | 20 | 15 | 12 | 8 | 5 | 4 | 43 | 26 | 741 | 728 | 1 | 498 | 389 | 308 | 193 | 127 | 93 | 109 | 78 | 11779 | 0 | 12 | 18 | 24 | 36 | 48 | 60 | 08/06/1996 | 45 | Outer Wheel Path | 5.9 | 29
7040 | 26 | 10 | 27 | 22 | 17 | 11 | 7 | 5 | 43 | 26 | 1011 | 1048 | 1 | 695 | 547 | 430 | 268 | 180 | 133 | 109 | 78 | 16069 | 0 | 12 | 18 | 24 | 36 | 48 | 60 | 08/06/1996 | 45 | Outer Wheel Path | 5.9 | 41
7041 | 26 | 10 | 12 | 9 | 7 | 4 | 3 | 2 | 39 | 26 | 378 | 411 | 1 | 298 | 231 | 178 | 111 | 75 | 56 | 102 | 78 | 6006 | 0 | 12 | 18 | 24 | 36 | 48 | 60 | 08/06/1996 | 55 | Outer Wheel Path | 5.9 | 16
7042 | 26 | 10 | 16 | 13 | 10 | 6 | 4 | 3 | 39 | 26 | 553 | 587 | 1 | 416 | 332 | 262 | 159 | 109 | 79 | 102 | 78 | 8783 | 0 | 12 | 18 | 24 | 36 | 48 | 60 | 08/06/1996 | 55 | Outer Wheel Path | 5.9 | 23
7043 | 26 | 10 | 21 | 17 | 14 | 8 | 6 | 4 | 39 | 26 | 736 | 764 | 1 | 545 | 438 | 343 | 211 | 143 | 105 | 102 | 78 | 11699 | 0 | 12 | 18 | 24 | 36 | 48 | 60 | 08/06/1996 | 55 | Outer Wheel Path | 5.9 | 30
7044 | 26 | 10 | 30 | 24 | 19 | 11 | 8 | 6 | 39 | 26 | 1010 | 1053 | 1 | 752 | 604 | 474 | 292 | 202 | 147 | 102 | 78 | 16041 | 0 | 12 | 18 | 24 | 36 | 48 | 60 | 08/06/1996 | 55 | Outer Wheel Path | 5.9 | 41
22924 | 54 | 30 | 39 | 27 | 19 | 10 | 7 | 6 | 60 | -995 | 978 | 1645 | 1 | 978 | 679 | 472 | 262 | 184 | 140 | 140 | -995 | 15541 | 0 | 12 | 18 | 24 | 36 | 48 | 60 | 07/15/1997 | 43 | Outer Wheel Path | 5.9 | 65
22925 | 54 | 30 | 15 | 10 | 7 | 4 | 3 | 2 | 61 | -995 | 395 | 754 | 1 | 389 | 266 | 178 | 105 | 74 | 63 | 142 | -995 | 6277 | 0 | 12 | 18 | 24 | 36 | 48 | 60 | 07/15/1997 | 53 | Outer Wheel Path | 5.9 | 30
22926 | 54 | 30 | 21 | 15 | 10 | 6 | 4 | 3 | 61 | -995 | 545 | 1005 | 1 | 541 | 370 | 252 | 144 | 105 | 82 | 142 | -995 | 8664 | 0 | 12 | 18 | 24 | 36 | 48 | 60 | 07/15/1997 | 53 | Outer Wheel Path | 5.9 | 40
22927 | 54 | 30 | 29 | 20 | 14 | 8 | 6 | 4 | 61 | -995 | 731 | 1317 | 1 | 725 | 505 | 346 | 197 | 140 | 114 | 142 | -995 | 11620 | 0 | 12 | 18 | 24 | 36 | 48 | 60 | 07/15/1997 | 53 | Outer Wheel Path | 5.9 | 52
22928 | 54 | 30 | 38 | 27 | 19 | 11 | 7 | 6 | 61 | -995 | 976 | 1731 | 1 | 974 | 690 | 476 | 269 | 189 | 152 | 142 | -995 | 15509 | 0 | 12 | 18 | 24 | 36 | 48 | 60 | 07/15/1997 | 53 | Outer Wheel Path | 5.9 | 68
22929 | 54 | 30 | 16 | 11 | 7 | 4 | 3 | 2 | 60 | -995 | 391 | 783 | 1 | 418 | 270 | 179 | 104 | 78 | 61 | 140 | -995 | 6213 | 0 | 12 | 18 | 24 | 36 | 48 | 60 | 07/15/1997 | 63 | Outer Wheel Path | 5.9 | 31
22930 | 54 | 30 | 23 | 15 | 10 | 6 | 4 | 3 | 60 | -995 | 543 | 1047 | 1 | 580 | 381 | 254 | 146 | 106 | 81 | 140 | -995 | 8624 | 0 | 12 | 18 | 24 | 36 | 48 | 60 | 07/15/1997 | 63 | Outer Wheel Path | 5.9 | 41
22931 | 54 | 30 | 31 | 21 | 14 | 8 | 6 | 4 | 60 | -995 | 731 | 1371 | 1 | 779 | 525 | 350 | 202 | 142 | 114 | 140 | -995 | 11616 | 0 | 12 | 18 | 24 | 36 | 48 | 60 | 07/15/1997 | 63 | Outer Wheel Path | 5.9 | 54
22932 | 54 | 30 | 41 | 28 | 19 | 11 | 8 | 6 | 60 | -995 | 974 | 1770 | 1 | 1044 | 716 | 481 | 273 | 191 | 152 | 140 | -995 | 15481 | 0 | 12 | 18 | 24 | 36 | 48 | 60 | 07/15/1997 | 63 | Outer Wheel Path | 5.9 | 70
22933 | 55 | 30 | 11 | 8 | 6 | 4 | 3 | 2 | -995 | -995 | 401 | 529 | 1 | 290 | 199 | 147 | 90 | 64 | 49 | -995 | -995 | 6372 | 0 | 12 | 18 | 24 | 36 | 48 | 60 | 07/15/1997 | 33 | Centerline | 5.9 | 21
22934 | 55 | 30 | 16 | 11 | 8 | 5 | 3 | 3 | -995 | -995 | 552 | 730 | 1 | 405 | 281 | 208 | 126 | 89 | 65 | -995 | -995 | 8771 | 0 | 12 | 18 | 24 | 36 | 48 | 60 | 07/15/1997 | 33 | Centerline | 5.9 | 29
22935 | 55 | 30 | 22 | 15 | 11 | 7 | 5 | 4 | -995 | -995 | 745 | 999 | 1 | 560 | 390 | 282 | 171 | 117 | 90 | -995 | -995 | 11842 | 0 | 12 | 18 | 24 | 36 | 48 | 60 | 07/15/1997 | 33 | Centerline | 5.9 | 39
22936 | 55 | 30 | 31 | 22 | 15 | 9 | 6 | 5 | -995 | -995 | 993 | 1366 | 1 | 792 | 549 | 391 | 229 | 157 | 121 | -995 | -995 | 15783 | 0 | 12 | 18 | 24 | 36 | 48 | 60 | 07/15/1997 | 33 | Centerline | 5.9 | 54
22937 | 55 | 30 | 11 | 8 | 5 | 3 | 2 | 2 | 54 | -995 | 402 | 541 | 1 | 276 | 193 | 138 | 88 | 62 | 51 | 128 | -995 | 6388 | 0 | 12 | 18 | 24 | 36 | 48 | 60 | 07/15/1997 | 43 | Centerline | 5.9 | 21
22938 | 55 | 30 | 15 | 11 | 8 | 5 | 3 | 3 | 54 | -995 | 552 | 743 | 1 | 383 | 270 | 194 | 120 | 85 | 67 | 128 | -995 | 8771 | 0 | 12 | 18 | 24 | 36 | 48 | 60 | 07/15/1997 | 43 | Centerline | 5.9 | 29
22939 | 55 | 30 | 21 | 15 | 11 | 6 | 5 | 3 | 54 | -995 | 746 | 1018 | 1 | 536 | 373 | 269 | 162 | 115 | 88 | 128 | -995 | 11850 | 0 | 12 | 18 | 24 | 36 | 48 | 60 | 07/15/1997 | 43 | Centerline | 5.9 | 40
22940 | 55 | 30 | 30 | 21 | 15 | 9 | 6 | 5 | 54 | -995 | 994 | 1401 | 1 | 758 | 527 | 375 | 219 | 155 | 119 | 128 | -995 | 15791 | 0 | 12 | 18 | 24 | 36 | 48 | 60 | 07/15/1997 | 43 | Centerline | 5.9 | 55
22941 | 55 | 30 | 11 | 7 | 5 | 3 | 2 | 2 | 58 | -995 | 401 | 518 | 1 | 276 | 186 | 133 | 79 | 60 | 46 | 135 | -995 | 6364 | 0 | 12 | 18 | 24 | 36 | 48 | 60 | 07/15/1997 | 53 | Centerline | 5.9 | 20
22942 | 55 | 30 | 15 | 10 | 7 | 4 | 3 | 2 | 58 | -995 | 554 | 708 | 1 | 383 | 263 | 185 | 113 | 79 | 63 | 135 | -995 | 8795 | 0 | 12 | 18 | 24 | 36 | 48 | 60 | 07/15/1997 | 53 | Centerline | 5.9 | 28
22943 | 55 | 30 | 21 | 14 | 10 | 6 | 4 | 3 | 58 | -995 | 747 | 948 | 1 | 527 | 359 | 255 | 152 | 110 | 84 | 135 | -995 | 11874 | 0 | 12 | 18 | 24 | 36 | 48 | 60 | 07/15/1997 | 53 | Centerline | 5.9 | 37
22944 | 55 | 30 | 29 | 20 | 14 | 8 | 6 | 4 | 58 | -995 | 997 | 1291 | 1 | 730 | 501 | 348 | 206 | 145 | 114 | 135 | -995 | 15842 | 0 | 12 | 18 | 24 | 36 | 48 | 60 | 07/15/1997 | 53 | Centerline | 5.9 | 51
22945 | 55 | 30 | 12 | 9 | 6 | 4 | 3 | 2 | 57 | -995 | 401 | 583 | 1 | 313 | 216 | 152 | 91 | 66 | 53 | 135 | -995 | 6368 | 0 | 12 | 18 | 24 | 36 | 48 | 60 | 07/15/1997 | 63 | Centerline | 5.9 | 23
7273 | 6 | 12 | 9 | 7 | 6 | 4 | 2 | 2 | 44 | 26 | 365 | 344 | 1 | 241 | 184 | 142 | 90 | 58 | 46 | 111 | 79 | 5804 | 0 | 12 | 18 | 24 | 36 | 48 | 60 | 09/04/1996 | 45 | Outer Wheel Path | 5.9 | 14
7274 | 6 | 12 | 14 | 11 | 9 | 5 | 4 | 3 | 44 | 26 | 533 | 517 | 1 | 357 | 280 | 216 | 139 | 96 | 75 | 111 | 79 | 8461 | 0 | 12 | 18 | 24 | 36 | 48 | 60 | 09/04/1996 | 45 | Outer Wheel Path | 5.9 | 20
7275 | 6 | 12 | 19 | 15 | 11 | 7 | 5 | 4 | 44 | 26 | 711 | 682 | 1 | 475 | 369 | 287 | 183 | 125 | 97 | 111 | 79 | 11298 | 0 | 12 | 18 | 24 | 36 | 48 | 60 | 09/04/1996 | 45 | Outer Wheel Path | 5.9 | 27
7276 | 6 | 12 | 27 | 21 | 17 | 10 | 7 | 5 | 44 | 26 | 1006 | 989 | 1 | 694 | 541 | 420 | 266 | 178 | 137 | 111 | 79 | 15982 | 0 | 12 | 18 | 24 | 36 | 48 | 60 | 09/04/1996 | 45 | Outer Wheel Path | 5.9 | 39
7277 | 6 | 12 | 10 | 7 | 6 | 3 | 3 | 2 | 44 | 26 | 368 | 345 | 1 | 247 | 185 | 144 | 85 | 65 | 50 | 110 | 79 | 5840 | 0 | 12 | 18 | 24 | 36 | 48 | 60 | 09/04/1996 | 55 | Outer Wheel Path | 5.9 | 14
7278 | 6 | 12 | 14 | 11 | 9 | 5 | 4 | 3 | 44 | 26 | 533 | 507 | 1 | 362 | 278 | 216 | 134 | 101 | 76 | 110 | 79 | 8469 | 0 | 12 | 18 | 24 | 36 | 48 | 60 | 09/04/1996 | 55 | Outer Wheel Path | 5.9 | 20
7279 | 6 | 12 | 19 | 15 | 11 | 7 | 5 | 4 | 44 | 26 | 711 | 675 | 1 | 481 | 370 | 289 | 180 | 129 | 98 | 110 | 79 | 11298 | 0 | 12 | 18 | 24 | 36 | 48 | 60 | 09/04/1996 | 55 | Outer Wheel Path | 5.9 | 27
7280 | 6 | 12 | 28 | 21 | 17 | 10 | 7 | 6 | 44 | 26 | 1008 | 988 | 1 | 705 | 545 | 425 | 261 | 185 | 140 | 110 | 79 | 16013 | 0 | 12 | 18 | 24 | 36 | 48 | 60 | 09/04/1996 | 55 | Outer Wheel Path | 5.9 | 39
7281 | 6 | 12 | 9 | 7 | 6 | 4 | 3 | 2 | 44 | 26 | 365 | 342 | 1 | 232 | 181 | 141 | 92 | 67 | 50 | 110 | 79 | 5792 | 0 | 12 | 18 | 24 | 36 | 48 | 60 | 09/04/1996 | 65 | Outer Wheel Path | 5.9 | 13
7282 | 6 | 12 | 13 | 10 | 8 | 5 | 4 | 3 | 44 | 26 | 532 | 496 | 1 | 343 | 262 | 208 | 135 | 100 | 76 | 110 | 79 | 8454 | 0 | 12 | 18 | 24 | 36 | 48 | 60 | 09/04/1996 | 65 | Outer Wheel Path | 5.9 | 20
7283 | 6 | 12 | 18 | 14 | 11 | 7 | 5 | 4 | 44 | 26 | 714 | 659 | 1 | 454 | 350 | 278 | 180 | 128 | 98 | 110 | 79 | 11342 | 0 | 12 | 18 | 24 | 36 | 48 | 60 | 09/04/1996 | 65 | Outer Wheel Path | 5.9 | 26
7284 | 6 | 12 | 26 | 20 | 16 | 10 | 7 | 6 | 44 | 26 | 1009 | 961 | 1 | 662 | 512 | 405 | 260 | 182 | 141 | 110 | 79 | 16025 | 0 | 12 | 18 | 24 | 36 | 48 | 60 | 09/04/1996 | 65 | Outer Wheel Path | 5.9 | 38
7285 | 7 | 12 | 10 | 8 | 6 | 3 | 2 | 2 | 48 | 29 | 374 | 426 | 1 | 263 | 194 | 142 | 84 | 58 | 42 | 118 | 83 | 5943 | 0 | 12 | 18 | 24 | 36 | 48 | 60 | 09/04/1996 | 25 | Centerline | 5.9 | 17
7286 | 7 | 12 | 15 | 11 | 8 | 5 | 3 | 2 | 48 | 29 | 546 | 609 | 1 | 388 | 285 | 209 | 123 | 85 | 63 | 118 | 83 | 8676 | 0 | 12 | 18 | 24 | 36 | 48 | 60 | 09/04/1996 | 25 | Centerline | 5.9 | 24
7287 | 7 | 12 | 20 | 15 | 11 | 7 | 5 | 3 | 48 | 29 | 722 | 794 | 1 | 508 | 375 | 278 | 167 | 116 | 88 | 118 | 83 | 11469 | 0 | 12 | 18 | 24 | 36 | 48 | 60 | 09/04/1996 | 25 | Centerline | 5.9 | 31
24867 | 39 | 34 | 22 | 16 | 12 | 7 | 5 | 4 | 39 | 29 | 731 | 855 | 1 | 557 | 412 | 302 | 181 | 132 | 104 | 101 | 84 | 11616 | 0 | 12 | 18 | 24 | 36 | 48 | 60 | 09/16/1997 | 23 | Outer Wheel Path | 5.9 | 34
24868 | 39 | 34 | 30 | 22 | 17 | 10 | 7 | 6 | 39 | 29 | 988 | 1179 | 1 | 772 | 570 | 420 | 252 | 181 | 142 | 101 | 84 | 15699 | 0 | 12 | 18 | 24 | 36 | 48 | 60 | 09/16/1997 | 23 | Outer Wheel Path | 5.9 | 46
24869 | 39 | 34 | 11 | 8 | 6 | 4 | 3 | 2 | 39 | 29 | 389 | 449 | 1 | 282 | 206 | 153 | 95 | 66 | 51 | 101 | 84 | 6181 | 0 | 12 | 18 | 24 | 36 | 48 | 60 | 09/16/1997 | 33 | Outer Wheel Path | 5.9 | 18
15598 | 23 | 22 | 11 | 9 | 8 | 5 | 4 | 3 | 18 | 15 | 553 | 345 | 1 | 280 | 237 | 197 | 130 | 89 | 64 | 63 | 58 | 8783 | 0 | 12 | 18 | 24 | 36 | 48 | 60 | 01/31/1997 | 35 | Centerline | 5.9 | 14
15599 | 23 | 22 | 15 | 12 | 10 | 7 | 5 | 3 | 18 | 15 | 747 | 455 | 1 | 370 | 314 | 260 | 174 | 119 | 86 | 63 | 58 | 11874 | 0 | 12 | 18 | 24 | 36 | 48 | 60 | 01/31/1997 | 35 | Centerline | 5.9 | 18
15600 | 23 | 22 | 19 | 16 | 14 | 9 | 6 | 5 | 18 | 15 | 993 | 608 | 1 | 495 | 419 | 349 | 233 | 161 | 115 | 63 | 58 | 15775 | 0 | 12 | 18 | 24 | 36 | 48 | 60 | 01/31/1997 | 35 | Centerline | 5.9 | 24
15601 | 23 | 22 | 8 | 7 | 6 | 4 | 3 | 2 | 18 | 15 | 396 | 265 | 1 | 212 | 181 | 147 | 97 | 68 | 49 | 64 | 58 | 6285 | 0 | 12 | 18 | 24 | 36 | 48 | 60 | 01/31/1997 | 45 | Centerline | 5.9 | 10
15602 | 23 | 22 | 11 | 10 | 8 | 5 | 4 | 3 | 18 | 15 | 552 | 358 | 1 | 289 | 243 | 201 | 135 | 91 | 67 | 64 | 58 | 8771 | 0 | 12 | 18 | 24 | 36 | 48 | 60 | 01/31/1997 | 45 | Centerline | 5.9 | 14
15603 | 23 | 22 | 15 | 13 | 11 | 7 | 5 | 3 | 18 | 15 | 746 | 474 | 1 | 383 | 323 | 268 | 180 | 122 | 89 | 64 | 58 | 11846 | 0 | 12 | 18 | 24 | 36 | 48 | 60 | 01/31/1997 | 45 | Centerline | 5.9 | 19
15604 | 23 | 22 | 20 | 17 | 14 | 10 | 7 | 5 | 18 | 15 | 989 | 638 | 1 | 512 | 433 | 360 | 241 | 165 | 120 | 64 | 58 | 15711 | 0 | 12 | 18 | 24 | 36 | 48 | 60 | 01/31/1997 | 45 | Centerline | 5.9 | 25
15605 | 23 | 22 | 7 | 6 | 5 | 4 | 2 | 2 | 18 | 15 | 392 | 220 | 1 | 179 | 154 | 128 | 89 | 62 | 46 | 63 | 58 | 6229 | 0 | 12 | 18 | 24 | 36 | 48 | 60 | 01/31/1997 | 55 | Centerline | 5.9 | 9
15606 | 23 | 22 | 10 | 8 | 7 | 5 | 3 | 2 | 18 | 15 | 551 | 297 | 1 | 243 | 208 | 175 | 120 | 86 | 63 | 63 | 58 | 8751 | 0 | 12 | 18 | 24 | 36 | 48 | 60 | 01/31/1997 | 55 | Centerline | 5.9 | 12
15607 | 23 | 22 | 13 | 11 | 9 | 6 | 5 | 3 | 18 | 15 | 744 | 392 | 1 | 322 | 276 | 231 | 159 | 115 | 85 | 63 | 58 | 11818 | 0 | 12 | 18 | 24 | 36 | 48 | 60 | 01/31/1997 | 55 | Centerline | 5.9 | 15
15608 | 23 | 22 | 17 | 15 | 12 | 8 | 6 | 4 | 18 | 15 | 992 | 526 | 1 | 431 | 369 | 310 | 214 | 155 | 113 | 63 | 58 | 15763 | 0 | 12 | 18 | 24 | 36 | 48 | 60 | 01/31/1997 | 55 | Centerline | 5.9 | 21
15609 | 23 | 22 | 8 | 7 | 6 | 4 | 3 | 2 | 17 | 15 | 389 | 245 | 1 | 199 | 170 | 140 | 95 | 66 | 48 | 63 | 58 | 6185 | 0 | 12 | 18 | 24 | 36 | 48 | 60 | 01/31/1997 | 65 | Centerline | 5.9 | 10
15610 | 23 | 22 | 11 | 9 | 7 | 5 | 3 | 3 | 17 | 15 | 547 | 331 | 1 | 270 | 230 | 190 | 129 | 89 | 64 | 63 | 58 | 8692 | 0 | 12 | 18 | 24 | 36 | 48 | 60 | 01/31/1997 | 65 | Centerline | 5.9 | 13
15611 | 23 | 22 | 14 | 12 | 10 | 7 | 5 | 3 | 17 | 15 | 742 | 440 | 1 | 356 | 304 | 253 | 172 | 118 | 86 | 63 | 58 | 11794 | 0 | 12 | 18 | 24 | 36 | 48 | 60 | 01/31/1997 | 65 | Centerline | 5.9 | 17
15612 | 23 | 22 | 19 | 16 | 13 | 9 | 6 | 5 | 17 | 15 | 991 | 593 | 1 | 479 | 410 | 341 | 232 | 161 | 116 | 63 | 58 | 15751 | 0 | 12 | 18 | 24 | 36 | 48 | 60 | 01/31/1997 | 65 | Centerline | 5.9 | 23
15613 | 23 | 22 | 8 | 7 | 6 | 4 | 3 | 2 | 6 | 14 | 409 | 265 | 1 | 212 | 181 | 149 | 101 | 71 | 51 | 43 | 56 | 6499 | 0 | 12 | 18 | 24 | 36 | 48 | 60 | 01/31/1997 | 25 | Outer Wheel Path | 5.9 | 10
15614 | 23 | 22 | 11 | 10 | 8 | 6 | 4 | 3 | 6 | 14 | 570 | 359 | 1 | 291 | 247 | 205 | 140 | 97 | 70 | 43 | 56 | 9053 | 0 | 12 | 18 | 24 | 36 | 48 | 60 | 01/31/1997 | 25 | Outer Wheel Path | 5.9 | 14
15615 | 23 | 22 | 15 | 13 | 11 | 7 | 5 | 4 | 6 | 14 | 766 | 477 | 1 | 386 | 328 | 274 | 186 | 130 | 94 | 43 | 56 | 12172 | 0 | 12 | 18 | 24 | 36 | 48 | 60 | 01/31/1997 | 25 | Outer Wheel Path | 5.9 | 19
16018 | 7 | 23 | 13 | 11 | 8 | 5 | 4 | 3 | 25 | 19 | 538 | 445 | 1 | 335 | 273 | 214 | 135 | 95 | 71 | 77 | 65 | 8545 | 0 | 12 | 18 | 24 | 36 | 48 | 60 | 02/18/1997 | 35 | Outer Wheel Path | 5.9 | 18
16019 | 7 | 23 | 17 | 14 | 11 | 7 | 5 | 4 | 25 | 19 | 728 | 587 | 1 | 444 | 360 | 284 | 180 | 126 | 95 | 77 | 65 | 11572 | 0 | 12 | 18 | 24 | 36 | 48 | 60 | 02/18/1997 | 35 | Outer Wheel Path | 5.9 | 23
16020 | 7 | 23 | 23 | 19 | 15 | 10 | 7 | 5 | 25 | 19 | 973 | 785 | 1 | 592 | 481 | 381 | 243 | 168 | 126 | 77 | 65 | 15453 | 0 | 12 | 18 | 24 | 36 | 48 | 60 | 02/18/1997 | 35 | Outer Wheel Path | 5.9 | 31
16021 | 7 | 23 | 10 | 8 | 6 | 4 | 3 | 2 | 25 | 19 | 381 | 342 | 1 | 258 | 205 | 164 | 102 | 71 | 51 | 77 | 65 | 6058 | 0 | 12 | 18 | 24 | 36 | 48 | 60 | 02/18/1997 | 45 | Outer Wheel Path | 5.9 | 13
16022 | 7 | 23 | 14 | 11 | 9 | 6 | 4 | 3 | 25 | 19 | 540 | 468 | 1 | 354 | 286 | 228 | 145 | 100 | 74 | 77 | 65 | 8573 | 0 | 12 | 18 | 24 | 36 | 48 | 60 | 02/18/1997 | 45 | Outer Wheel Path | 5.9 | 18
16023 | 7 | 23 | 18 | 15 | 12 | 8 | 5 | 4 | 25 | 19 | 731 | 619 | 1 | 469 | 378 | 302 | 193 | 133 | 99 | 77 | 65 | 11608 | 0 | 12 | 18 | 24 | 36 | 48 | 60 | 02/18/1997 | 45 | Outer Wheel Path | 5.9 | 24
16024 | 7 | 23 | 25 | 20 | 16 | 10 | 7 | 5 | 25 | 19 | 970 | 827 | 1 | 626 | 505 | 406 | 259 | 178 | 132 | 77 | 65 | 15417 | 0 | 12 | 18 | 24 | 36 | 48 | 60 | 02/18/1997 | 45 | Outer Wheel Path | 5.9 | 33
16025 | 7 | 23 | 10 | 8 | 7 | 4 | 3 | 2 | 25 | 19 | 383 | 349 | 1 | 261 | 208 | 165 | 105 | 73 | 57 | 77 | 65 | 6090 | 0 | 12 | 18 | 24 | 36 | 48 | 60 | 02/18/1997 | 55 | Outer Wheel Path | 5.9 | 14
16026 | 7 | 23 | 14 | 11 | 9 | 6 | 4 | 3 | 25 | 19 | 540 | 475 | 1 | 358 | 287 | 230 | 147 | 106 | 81 | 77 | 65 | 8581 | 0 | 12 | 18 | 24 | 36 | 48 | 60 | 02/18/1997 | 55 | Outer Wheel Path | 5.9 | 19
16027 | 7 | 23 | 19 | 15 | 12 | 8 | 5 | 4 | 25 | 19 | 728 | 628 | 1 | 473 | 381 | 303 | 194 | 138 | 107 | 77 | 65 | 11560 | 0 | 12 | 18 | 24 | 36 | 48 | 60 | 02/18/1997 | 55 | Outer Wheel Path | 5.9 | 25
16028 | 7 | 23 | 25 | 20 | 16 | 10 | 7 | 6 | 25 | 19 | 972 | 842 | 1 | 631 | 510 | 405 | 260 | 183 | 141 | 77 | 65 | 15445 | 0 | 12 | 18 | 24 | 36 | 48 | 60 | 02/18/1997 | 55 | Outer Wheel Path | 5.9 | 33
16029 | 7 | 23 | 10 | 8 | 6 | 4 | 3 | 2 | 24 | 19 | 385 | 358 | 1 | 260 | 203 | 157 | 98 | 70 | 52 | 75 | 65 | 6118 | 0 | 12 | 18 | 24 | 36 | 48 | 60 | 02/18/1997 | 65 | Outer Wheel Path | 5.9 | 14
16030 | 7 | 23 | 14 | 11 | 9 | 6 | 4 | 3 | 24 | 19 | 537 | 487 | 1 | 355 | 280 | 218 | 141 | 99 | 74 | 75 | 65 | 8533 | 0 | 12 | 18 | 24 | 36 | 48 | 60 | 02/18/1997 | 65 | Outer Wheel Path | 5.9 | 19
16031 | 7 | 23 | 18 | 15 | 11 | 7 | 5 | 4 | 24 | 19 | 726 | 641 | 1 | 469 | 371 | 288 | 185 | 129 | 99 | 75 | 65 | 11540 | 0 | 12 | 18 | 24 | 36 | 48 | 60 | 02/18/1997 | 65 | Outer Wheel Path | 5.9 | 25
16032 | 7 | 23 | 25 | 20 | 15 | 10 | 7 | 5 | 24 | 19 | 969 | 861 | 1 | 632 | 500 | 389 | 250 | 173 | 132 | 75 | 65 | 15398 | 0 | 12 | 18 | 24 | 36 | 48 | 60 | 02/18/1997 | 65 | Outer Wheel Path | 5.9 | 34
16033 | 8 | 23 | 11 | 8 | 6 | 4 | 3 | 2 | 14 | 13 | 376 | 439 | 1 | 288 | 214 | 158 | 92 | 64 | 50 | 57 | 55 | 5967 | 0 | 12 | 18 | 24 | 36 | 48 | 60 | 02/19/1997 | 25 | Centerline | 5.9 | 17
16034 | 8 | 23 | 15 | 12 | 9 | 5 | 4 | 3 | 14 | 13 | 529 | 588 | 1 | 393 | 296 | 219 | 128 | 90 | 71 | 57 | 55 | 8410 | 0 | 12 | 18 | 24 | 36 | 48 | 60 | 02/19/1997 | 25 | Centerline | 5.9 | 23
16035 | 8 | 23 | 21 | 16 | 12 | 7 | 5 | 4 | 14 | 13 | 726 | 778 | 1 | 524 | 397 | 296 | 174 | 122 | 96 | 57 | 55 | 11528 | 0 | 12 | 18 | 24 | 36 | 48 | 60 | 02/19/1997 | 25 | Centerline | 5.9 | 31
16036 | 8 | 23 | 27 | 21 | 16 | 9 | 6 | 5 | 14 | 13 | 958 | 1035 | 1 | 694 | 529 | 396 | 234 | 163 | 128 | 57 | 55 | 15223 | 0 | 12 | 18 | 24 | 36 | 48 | 60 | 02/19/1997 | 25 | Centerline | 5.9 | 41
16037 | 8 | 23 | 13 | 9 | 7 | 4 | 3 | 2 | 15 | 13 | 378 | 447 | 1 | 318 | 239 | 176 | 100 | 68 | 52 | 58 | 55 | 5999 | 0 | 12 | 18 | 24 | 36 | 48 | 60 | 02/19/1997 | 35 | Centerline | 5.9 | 18
16038 | 8 | 23 | 17 | 13 | 10 | 6 | 4 | 3 | 15 | 13 | 532 | 599 | 1 | 433 | 328 | 245 | 140 | 96 | 74 | 58 | 55 | 8458 | 0 | 12 | 18 | 24 | 36 | 48 | 60 | 02/19/1997 | 35 | Centerline | 5.9 | 24
16039 | 8 | 23 | 23 | 17 | 13 | 8 | 5 | 4 | 15 | 13 | 722 | 790 | 1 | 573 | 439 | 329 | 191 | 130 | 101 | 58 | 55 | 11469 | 0 | 12 | 18 | 24 | 36 | 48 | 60 | 02/19/1997 | 35 | Centerline | 5.9 | 31
16040 | 8 | 23 | 30 | 23 | 17 | 10 | 7 | 5 | 15 | 13 | 961 | 1036 | 1 | 761 | 588 | 442 | 258 | 175 | 137 | 58 | 55 | 15262 | 0 | 12 | 18 | 24 | 36 | 48 | 60 | 02/19/1997 | 35 | Centerline | 5.9 | 41
16041 | 8 | 23 | 11 | 8 | 6 | 4 | 2 | 2 | 14 | 13 | 380 | 407 | 1 | 282 | 209 | 156 | 91 | 63 | 50 | 57 | 55 | 6034 | 0 | 12 | 18 | 24 | 36 | 48 | 60 | 02/19/1997 | 45 | Centerline | 5.9 | 16
16042 | 8 | 23 | 15 | 11 | 8 | 5 | 4 | 3 | 14 | 13 | 531 | 544 | 1 | 382 | 288 | 214 | 127 | 89 | 69 | 57 | 55 | 8442 | 0 | 12 | 18 | 24 | 36 | 48 | 60 | 02/19/1997 | 45 | Centerline | 5.9 | 21
16043 | 8 | 23 | 20 | 15 | 11 | 7 | 5 | 4 | 14 | 13 | 723 | 717 | 1 | 505 | 384 | 287 | 171 | 119 | 94 | 57 | 55 | 11489 | 0 | 12 | 18 | 24 | 36 | 48 | 60 | 02/19/1997 | 45 | Centerline | 5.9 | 28
16044 | 8 | 23 | 27 | 20 | 15 | 9 | 6 | 5 | 14 | 13 | 965 | 953 | 1 | 677 | 516 | 388 | 231 | 161 | 127 | 57 | 55 | 15326 | 0 | 12 | 18 | 24 | 36 | 48 | 60 | 02/19/1997 | 45 | Centerline | 5.9 | 38
16045 | 8 | 23 | 12 | 9 | 7 | 4 | 3 | 2 | 14 | 13 | 381 | 436 | 1 | 310 | 237 | 175 | 100 | 68 | 52 | 56 | 55 | 6054 | 0 | 12 | 18 | 24 | 36 | 48 | 60 | 02/19/1997 | 55 | Centerline | 5.9 | 17
16046 | 8 | 23 | 17 | 13 | 10 | 5 | 4 | 3 | 14 | 13 | 530 | 590 | 1 | 425 | 326 | 242 | 139 | 95 | 74 | 56 | 55 | 8426 | 0 | 12 | 18 | 24 | 36 | 48 | 60 | 02/19/1997 | 55 | Centerline | 5.9 | 23
16047 | 8 | 23 | 22 | 17 | 13 | 7 | 5 | 4 | 14 | 13 | 723 | 781 | 1 | 566 | 436 | 325 | 188 | 129 | 100 | 56 | 55 | 11481 | 0 | 12 | 18 | 24 | 36 | 48 | 60 | 02/19/1997 | 55 | Centerline | 5.9 | 31
22798 | 39 | 30 | 17 | 12 | 9 | 5 | 4 | 3 | -995 | -995 | 550 | 824 | 1 | 438 | 304 | 223 | 138 | 103 | 79 | -995 | -995 | 8732 | 0 | 12 | 18 | 24 | 36 | 48 | 60 | 07/14/1997 | 33 | Outer Wheel Path | 5.9 | 32
22799 | 39 | 30 | 24 | 17 | 12 | 7 | 5 | 4 | -995 | -995 | 742 | 1121 | 1 | 605 | 419 | 302 | 186 | 136 | 108 | -995 | -995 | 11790 | 0 | 12 | 18 | 24 | 36 | 48 | 60 | 07/14/1997 | 33 | Outer Wheel Path | 5.9 | 44
22800 | 39 | 30 | 33 | 23 | 16 | 10 | 7 | 6 | -995 | -995 | 988 | 1529 | 1 | 843 | 580 | 414 | 248 | 180 | 142 | -995 | -995 | 15699 | 0 | 12 | 18 | 24 | 36 | 48 | 60 | 07/14/1997 | 33 | Outer Wheel Path | 5.9 | 60
22801 | 39 | 30 | 13 | 9 | 7 | 4 | 3 | 2 | -995 | -995 | 401 | 609 | 1 | 329 | 228 | 165 | 103 | 72 | 59 | -995 | -995 | 6376 | 0 | 12 | 18 | 24 | 36 | 48 | 60 | 07/14/1997 | 43 | Outer Wheel Path | 5.9 | 24
24208 | 5 | 34 | 29 | 21 | 16 | 9 | 7 | 5 | 42 | 30 | 988 | 1188 | 1 | 744 | 541 | 396 | 234 | 170 | 137 | 108 | 85 | 15695 | 0 | 12 | 18 | 24 | 36 | 48 | 60 | 09/16/1997 | 23 | Outer Wheel Path | 5.9 | 47
7288 | 7 | 12 | 29 | 22 | 16 | 10 | 7 | 5 | 48 | 29 | 1013 | 1134 | 1 | 727 | 549 | 403 | 242 | 166 | 125 | 118 | 83 | 16093 | 0 | 12 | 18 | 24 | 36 | 48 | 60 | 09/04/1996 | 25 | Centerline | 5.9 | 45
7289 | 7 | 12 | 10 | 7 | 6 | 3 | 2 | 2 | 49 | 29 | 374 | 407 | 1 | 258 | 184 | 142 | 85 | 60 | 48 | 120 | 83 | 5939 | 0 | 12 | 18 | 24 | 36 | 48 | 60 | 09/04/1996 | 35 | Centerline | 5.9 | 16
7290 | 7 | 12 | 15 | 11 | 8 | 5 | 3 | 3 | 49 | 29 | 544 | 582 | 1 | 372 | 267 | 208 | 124 | 87 | 70 | 120 | 83 | 8648 | 0 | 12 | 18 | 24 | 36 | 48 | 60 | 09/04/1996 | 35 | Centerline | 5.9 | 23
7291 | 7 | 12 | 19 | 14 | 11 | 7 | 5 | 4 | 49 | 29 | 724 | 763 | 1 | 494 | 356 | 277 | 165 | 115 | 92 | 120 | 83 | 11497 | 0 | 12 | 18 | 24 | 36 | 48 | 60 | 09/04/1996 | 35 | Centerline | 5.9 | 30
7292 | 7 | 12 | 28 | 20 | 16 | 9 | 6 | 5 | 49 | 29 | 1011 | 1092 | 1 | 702 | 516 | 397 | 239 | 163 | 130 | 120 | 83 | 16065 | 0 | 12 | 18 | 24 | 36 | 48 | 60 | 09/04/1996 | 35 | Centerline | 5.9 | 43
7293 | 7 | 12 | 10 | 8 | 6 | 4 | 3 | 2 | 49 | 29 | 372 | 383 | 1 | 253 | 191 | 144 | 93 | 66 | 51 | 119 | 83 | 5915 | 0 | 12 | 18 | 24 | 36 | 48 | 60 | 09/04/1996 | 45 | Centerline | 5.9 | 15
7294 | 7 | 12 | 14 | 11 | 8 | 5 | 4 | 3 | 49 | 29 | 548 | 553 | 1 | 363 | 280 | 212 | 135 | 95 | 73 | 119 | 83 | 8704 | 0 | 12 | 18 | 24 | 36 | 48 | 60 | 09/04/1996 | 45 | Centerline | 5.9 | 22
7295 | 7 | 12 | 19 | 15 | 11 | 7 | 5 | 4 | 49 | 29 | 725 | 724 | 1 | 476 | 369 | 279 | 179 | 125 | 97 | 119 | 83 | 11512 | 0 | 12 | 18 | 24 | 36 | 48 | 60 | 09/04/1996 | 45 | Centerline | 5.9 | 28
7296 | 7 | 12 | 27 | 21 | 16 | 10 | 7 | 5 | 49 | 29 | 1019 | 1040 | 1 | 689 | 533 | 403 | 255 | 179 | 137 | 119 | 83 | 16192 | 0 | 12 | 18 | 24 | 36 | 48 | 60 | 09/04/1996 | 45 | Centerline | 5.9 | 41
7297 | 7 | 12 | 9 | 7 | 5 | 3 | 3 | 2 | 48 | 29 | 373 | 372 | 1 | 239 | 180 | 136 | 89 | 66 | 54 | 118 | 83 | 5923 | 0 | 12 | 18 | 24 | 36 | 48 | 60 | 09/04/1996 | 55 | Centerline | 5.9 | 15
7298 | 7 | 12 | 14 | 10 | 8 | 5 | 4 | 3 | 48 | 29 | 548 | 536 | 1 | 345 | 260 | 197 | 129 | 97 | 79 | 118 | 83 | 8700 | 0 | 12 | 18 | 24 | 36 | 48 | 60 | 09/04/1996 | 55 | Centerline | 5.9 | 21
7299 | 7 | 12 | 18 | 13 | 10 | 7 | 5 | 4 | 48 | 29 | 727 | 704 | 1 | 450 | 341 | 259 | 168 | 126 | 105 | 118 | 83 | 11544 | 0 | 12 | 18 | 24 | 36 | 48 | 60 | 09/04/1996 | 55 | Centerline | 5.9 | 28
7300 | 7 | 12 | 25 | 19 | 15 | 9 | 7 | 6 | 48 | 29 | 1022 | 1001 | 1 | 647 | 491 | 371 | 236 | 176 | 149 | 118 | 83 | 16240 | 0 | 12 | 18 | 24 | 36 | 48 | 60 | 09/04/1996 | 55 | Centerline | 5.9 | 39
7301 | 7 | 12 | 10 | 7 | 5 | 3 | 3 | 2 | 48 | 29 | 375 | 385 | 1 | 244 | 183 | 139 | 89 | 65 | 51 | 117 | 83 | 5963 | 0 | 12 | 18 | 24 | 36 | 48 | 60 | 09/04/1996 | 66 | Centerline | 5.9 | 15
7302 | 7 | 12 | 14 | 11 | 8 | 5 | 4 | 3 | 48 | 29 | 549 | 550 | 1 | 353 | 267 | 203 | 129 | 94 | 75 | 117 | 83 | 8728 | 0 | 12 | 18 | 24 | 36 | 48 | 60 | 09/04/1996 | 66 | Centerline | 5.9 | 22
7303 | 7 | 12 | 18 | 14 | 11 | 7 | 5 | 4 | 48 | 29 | 729 | 721 | 1 | 463 | 352 | 267 | 168 | 121 | 96 | 117 | 83 | 11576 | 0 | 12 | 18 | 24 | 36 | 48 | 60 | 09/04/1996 | 66 | Centerline | 5.9 | 28
7304 | 7 | 12 | 27 | 20 | 15 | 9 | 7 | 5 | 48 | 29 | 1021 | 1050 | 1 | 673 | 512 | 385 | 240 | 170 | 134 | 117 | 83 | 16220 | 0 | 12 | 18 | 24 | 36 | 48 | 60 | 09/04/1996 | 66 | Centerline | 5.9 | 41
7305 | 7 | 12 | 9 | 7 | 5 | 3 | 2 | 2 | 43 | 27 | 368 | 344 | 1 | 230 | 175 | 139 | 87 | 62 | 49 | 109 | 80 | 5844 | 0 | 12 | 18 | 24 | 36 | 48 | 60 | 09/04/1996 | 25 | Outer Wheel Path | 5.9 | 14
7306 | 7 | 12 | 13 | 10 | 8 | 5 | 4 | 3 | 43 | 27 | 538 | 488 | 1 | 332 | 255 | 201 | 128 | 92 | 70 | 109 | 80 | 8553 | 0 | 12 | 18 | 24 | 36 | 48 | 60 | 09/04/1996 | 25 | Outer Wheel Path | 5.9 | 19
7307 | 7 | 12 | 17 | 13 | 10 | 7 | 5 | 4 | 43 | 27 | 715 | 646 | 1 | 438 | 339 | 265 | 170 | 119 | 93 | 109 | 80 | 11357 | 0 | 12 | 18 | 24 | 36 | 48 | 60 | 09/04/1996 | 25 | Outer Wheel Path | 5.9 | 25
7308 | 7 | 12 | 25 | 19 | 15 | 10 | 7 | 5 | 43 | 27 | 1011 | 935 | 1 | 636 | 492 | 385 | 244 | 172 | 131 | 109 | 80 | 16061 | 0 | 12 | 18 | 24 | 36 | 48 | 60 | 09/04/1996 | 25 | Outer Wheel Path | 5.9 | 37
7309 | 7 | 12 | 9 | 7 | 5 | 3 | 2 | 2 | 44 | 27 | 366 | 327 | 1 | 220 | 175 | 131 | 88 | 63 | 51 | 110 | 80 | 5816 | 0 | 12 | 18 | 24 | 36 | 48 | 60 | 09/04/1996 | 35 | Outer Wheel Path | 5.9 | 13
7310 | 7 | 12 | 13 | 10 | 8 | 5 | 4 | 3 | 44 | 27 | 534 | 473 | 1 | 323 | 254 | 192 | 127 | 91 | 72 | 110 | 80 | 8489 | 0 | 12 | 18 | 24 | 36 | 48 | 60 | 09/04/1996 | 35 | Outer Wheel Path | 5.9 | 19
7311 | 7 | 12 | 17 | 13 | 10 | 7 | 5 | 4 | 44 | 27 | 716 | 629 | 1 | 434 | 335 | 257 | 168 | 119 | 94 | 110 | 80 | 11373 | 0 | 12 | 18 | 24 | 36 | 48 | 60 | 09/04/1996 | 35 | Outer Wheel Path | 5.9 | 25
7312 | 7 | 12 | 25 | 19 | 15 | 9 | 7 | 5 | 44 | 27 | 1014 | 913 | 1 | 632 | 489 | 375 | 240 | 168 | 133 | 110 | 80 | 16109 | 0 | 12 | 18 | 24 | 36 | 48 | 60 | 09/04/1996 | 35 | Outer Wheel Path | 5.9 | 36
7313 | 7 | 12 | 9 | 7 | 6 | 4 | 2 | 2 | 44 | 27 | 364 | 341 | 1 | 234 | 187 | 140 | 89 | 63 | 52 | 111 | 80 | 5788 | 0 | 12 | 18 | 24 | 36 | 48 | 60 | 09/04/1996 | 45 | Outer Wheel Path | 5.9 | 13
7314 | 7 | 12 | 14 | 11 | 8 | 5 | 4 | 3 | 44 | 27 | 536 | 500 | 1 | 348 | 273 | 209 | 132 | 94 | 74 | 111 | 80 | 8517 | 0 | 12 | 18 | 24 | 36 | 48 | 60 | 09/04/1996 | 45 | Outer Wheel Path | 5.9 | 20
7315 | 7 | 12 | 18 | 14 | 11 | 7 | 5 | 4 | 44 | 27 | 711 | 664 | 1 | 461 | 360 | 277 | 175 | 123 | 96 | 111 | 80 | 11290 | 0 | 12 | 18 | 24 | 36 | 48 | 60 | 09/04/1996 | 45 | Outer Wheel Path | 5.9 | 26
7316 | 7 | 12 | 26 | 21 | 16 | 10 | 7 | 5 | 44 | 27 | 1010 | 965 | 1 | 671 | 527 | 403 | 251 | 174 | 137 | 111 | 80 | 16049 | 0 | 12 | 18 | 24 | 36 | 48 | 60 | 09/04/1996 | 45 | Outer Wheel Path | 5.9 | 38
7317 | 7 | 12 | 10 | 7 | 6 | 4 | 3 | 2 | 45 | 27 | 367 | 361 | 1 | 244 | 186 | 145 | 93 | 69 | 55 | 113 | 80 | 5828 | 0 | 12 | 18 | 24 | 36 | 48 | 60 | 09/04/1996 | 55 | Outer Wheel Path | 5.9 | 14
7318 | 7 | 12 | 14 | 11 | 8 | 5 | 4 | 3 | 45 | 27 | 539 | 518 | 1 | 355 | 271 | 215 | 139 | 101 | 83 | 113 | 80 | 8565 | 0 | 12 | 18 | 24 | 36 | 48 | 60 | 09/04/1996 | 55 | Outer Wheel Path | 5.9 | 20
7319 | 7 | 12 | 18 | 14 | 11 | 7 | 5 | 4 | 45 | 27 | 714 | 681 | 1 | 469 | 357 | 283 | 179 | 130 | 105 | 113 | 80 | 11346 | 0 | 12 | 18 | 24 | 36 | 48 | 60 | 09/04/1996 | 55 | Outer Wheel Path | 5.9 | 27
7320 | 7 | 12 | 27 | 20 | 16 | 10 | 7 | 6 | 45 | 27 | 1013 | 981 | 1 | 675 | 518 | 406 | 256 | 184 | 148 | 113 | 80 | 16101 | 0 | 12 | 18 | 24 | 36 | 48 | 60 | 09/04/1996 | 55 | Outer Wheel Path | 5.9 | 39
7321 | 7 | 12 | 9 | 7 | 5 | 3 | 2 | 2 | 45 | 27 | 365 | 347 | 1 | 232 | 171 | 136 | 83 | 61 | 53 | 113 | 80 | 5796 | 0 | 12 | 18 | 24 | 36 | 48 | 60 | 09/04/1996 | 65 | Outer Wheel Path | 5.9 | 14
7322 | 7 | 12 | 13 | 10 | 8 | 5 | 4 | 3 | 45 | 27 | 534 | 504 | 1 | 336 | 257 | 199 | 132 | 93 | 77 | 113 | 80 | 8481 | 0 | 12 | 18 | 24 | 36 | 48 | 60 | 09/04/1996 | 65 | Outer Wheel Path | 5.9 | 20
7323 | 7 | 12 | 17 | 13 | 10 | 7 | 5 | 4 | 45 | 27 | 715 | 662 | 1 | 444 | 338 | 264 | 172 | 123 | 99 | 113 | 80 | 11354 | 0 | 12 | 18 | 24 | 36 | 48 | 60 | 09/04/1996 | 65 | Outer Wheel Path | 5.9 | 26
7324 | 7 | 12 | 25 | 19 | 15 | 10 | 7 | 5 | 45 | 27 | 1014 | 956 | 1 | 645 | 493 | 382 | 244 | 174 | 139 | 113 | 80 | 16105 | 0 | 12 | 18 | 24 | 36 | 48 | 60 | 09/04/1996 | 65 | Outer Wheel Path | 5.9 | 38
7325 | 8 | 12 | 10 | 7 | 6 | 4 | 3 | 2 | 48 | 29 | 371 | 381 | 1 | 249 | 185 | 141 | 93 | 67 | 53 | 117 | 83 | 5887 | 0 | 12 | 18 | 24 | 36 | 48 | 60 | 09/04/1996 | 25 | Centerline | 5.9 | 15
7326 | 8 | 12 | 14 | 11 | 8 | 5 | 4 | 3 | 48 | 29 | 541 | 551 | 1 | 362 | 272 | 204 | 133 | 96 | 76 | 117 | 83 | 8601 | 0 | 12 | 18 | 24 | 36 | 48 | 60 | 09/04/1996 | 25 | Centerline | 5.9 | 22
7327 | 8 | 12 | 19 | 14 | 11 | 7 | 5 | 4 | 48 | 29 | 722 | 728 | 1 | 478 | 359 | 272 | 174 | 126 | 97 | 117 | 83 | 11469 | 0 | 12 | 18 | 24 | 36 | 48 | 60 | 09/04/1996 | 25 | Centerline | 5.9 | 29
7328 | 8 | 12 | 27 | 21 | 15 | 10 | 7 | 5 | 48 | 29 | 1020 | 1059 | 1 | 696 | 522 | 394 | 251 | 178 | 138 | 117 | 83 | 16208 | 0 | 12 | 18 | 24 | 36 | 48 | 60 | 09/04/1996 | 25 | Centerline | 5.9 | 42
7329 | 8 | 12 | 11 | 8 | 6 | 4 | 3 | 2 | 48 | 29 | 369 | 424 | 1 | 279 | 206 | 159 | 101 | 70 | 52 | 118 | 83 | 5859 | 0 | 12 | 18 | 24 | 36 | 48 | 60 | 09/04/1996 | 35 | Centerline | 5.9 | 17
7330 | 8 | 12 | 16 | 12 | 9 | 6 | 4 | 3 | 48 | 29 | 542 | 615 | 1 | 409 | 304 | 233 | 146 | 99 | 76 | 118 | 83 | 8605 | 0 | 12 | 18 | 24 | 36 | 48 | 60 | 09/04/1996 | 35 | Centerline | 5.9 | 24
7331 | 8 | 12 | 21 | 16 | 12 | 8 | 5 | 4 | 48 | 29 | 719 | 805 | 1 | 538 | 401 | 309 | 192 | 131 | 100 | 118 | 83 | 11429 | 0 | 12 | 18 | 24 | 36 | 48 | 60 | 09/04/1996 | 35 | Centerline | 5.9 | 32
8402 | 8 | 14 | 13 | 11 | 8 | 5 | 4 | 3 | 24 | 24 | 560 | 459 | 1 | 341 | 271 | 214 | 137 | 94 | 74 | 74 | 74 | 8898 | 0 | 12 | 18 | 24 | 36 | 48 | 60 | 10/01/1996 | 65 | Outer Wheel Path | 5.9 | 18
5993 | 26 | 8 | 13 | 9 | 6 | 3 | 2 | 2 | 62 | 38 | 382 | 554 | 1 | 325 | 224 | 159 | 89 | 62 | 46 | 143 | 100 | 6074 | 0 | 12 | 18 | 24 | 36 | 48 | 60 | 07/09/1996 | 35 | Centerline | 5.9 | 22
5994 | 26 | 8 | 19 | 13 | 10 | 5 | 4 | 3 | 62 | 38 | 585 | 807 | 1 | 486 | 339 | 241 | 136 | 92 | 72 | 143 | 100 | 9296 | 0 | 12 | 18 | 24 | 36 | 48 | 60 | 07/09/1996 | 35 | Centerline | 5.9 | 32
5995 | 26 | 8 | 25 | 18 | 13 | 7 | 5 | 4 | 62 | 38 | 785 | 1067 | 1 | 645 | 459 | 328 | 183 | 126 | 98 | 143 | 100 | 12478 | 0 | 12 | 18 | 24 | 36 | 48 | 60 | 07/09/1996 | 35 | Centerline | 5.9 | 42
5996 | 26 | 8 | 33 | 24 | 17 | 9 | 6 | 5 | 62 | 38 | 995 | 1362 | 1 | 837 | 598 | 432 | 240 | 164 | 127 | 143 | 100 | 15803 | 0 | 12 | 18 | 24 | 36 | 48 | 60 | 07/09/1996 | 35 | Centerline | 5.9 | 54
5972 | 25 | 8 | 28 | 20 | 14 | 8 | 5 | 4 | 63 | 39 | 990 | 1312 | 1 | 705 | 508 | 362 | 204 | 136 | 106 | 144 | 101 | 15727 | 0 | 12 | 18 | 24 | 36 | 48 | 60 | 07/09/1996 | 35 | Outer Wheel Path | 5.9 | 52
5973 | 25 | 8 | 10 | 7 | 5 | 3 | 2 | 2 | 57 | 39 | 374 | 476 | 1 | 256 | 172 | 121 | 66 | 48 | 38 | 134 | 101 | 5947 | 0 | 12 | 18 | 24 | 36 | 48 | 60 | 07/09/1996 | 45 | Outer Wheel Path | 5.9 | 19
5974 | 25 | 8 | 15 | 10 | 7 | 4 | 3 | 2 | 57 | 39 | 578 | 680 | 1 | 381 | 261 | 184 | 102 | 71 | 56 | 134 | 101 | 9184 | 0 | 12 | 18 | 24 | 36 | 48 | 60 | 07/09/1996 | 45 | Outer Wheel Path | 5.9 | 27
5975 | 25 | 8 | 20 | 14 | 10 | 5 | 4 | 3 | 57 | 39 | 775 | 875 | 1 | 500 | 349 | 249 | 138 | 95 | 76 | 134 | 101 | 12307 | 0 | 12 | 18 | 24 | 36 | 48 | 60 | 07/09/1996 | 45 | Outer Wheel Path | 5.9 | 34
5976 | 25 | 8 | 25 | 18 | 13 | 7 | 5 | 4 | 57 | 39 | 995 | 1104 | 1 | 641 | 456 | 325 | 181 | 124 | 98 | 134 | 101 | 15807 | 0 | 12 | 18 | 24 | 36 | 48 | 60 | 07/09/1996 | 45 | Outer Wheel Path | 5.9 | 43
5977 | 25 | 8 | 8 | 6 | 4 | 2 | 2 | 1 | 62 | 39 | 370 | 489 | 1 | 215 | 142 | 94 | 58 | 44 | 37 | 144 | 101 | 5875 | 0 | 12 | 18 | 24 | 36 | 48 | 60 | 07/09/1996 | 55 | Outer Wheel Path | 5.9 | 19
5978 | 25 | 8 | 13 | 9 | 6 | 4 | 3 | 3 | 62 | 39 | 560 | 669 | 1 | 325 | 224 | 155 | 98 | 73 | 72 | 144 | 101 | 8898 | 0 | 12 | 18 | 24 | 36 | 48 | 60 | 07/09/1996 | 55 | Outer Wheel Path | 5.9 | 26
5979 | 25 | 8 | 17 | 12 | 8 | 5 | 4 | 2 | 62 | 39 | 761 | 837 | 1 | 423 | 304 | 215 | 123 | 90 | 62 | 144 | 101 | 12084 | 0 | 12 | 18 | 24 | 36 | 48 | 60 | 07/09/1996 | 55 | Outer Wheel Path | 5.9 | 33
5980 | 25 | 8 | 21 | 15 | 11 | 7 | 5 | 4 | 62 | 39 | 969 | 1053 | 1 | 542 | 385 | 273 | 167 | 122 | 102 | 144 | 101 | 15402 | 0 | 12 | 18 | 24 | 36 | 48 | 60 | 07/09/1996 | 55 | Outer Wheel Path | 5.9 | 41
5981 | 25 | 8 | 9 | 6 | 4 | 3 | 2 | 2 | 58 | 39 | 378 | 470 | 1 | 235 | 156 | 109 | 67 | 53 | 44 | 136 | 101 | 6006 | 0 | 12 | 18 | 24 | 36 | 48 | 60 | 07/09/1996 | 65 | Outer Wheel Path | 5.9 | 19
5982 | 25 | 8 | 14 | 9 | 6 | 4 | 3 | 2 | 58 | 39 | 574 | 659 | 1 | 345 | 235 | 165 | 100 | 77 | 62 | 136 | 101 | 9113 | 0 | 12 | 18 | 24 | 36 | 48 | 60 | 07/09/1996 | 65 | Outer Wheel Path | 5.9 | 26
5983 | 25 | 8 | 18 | 12 | 9 | 5 | 4 | 3 | 58 | 39 | 775 | 834 | 1 | 450 | 312 | 223 | 135 | 103 | 85 | 136 | 101 | 12315 | 0 | 12 | 18 | 24 | 36 | 48 | 60 | 07/09/1996 | 65 | Outer Wheel Path | 5.9 | 33
5984 | 25 | 8 | 23 | 16 | 11 | 7 | 5 | 4 | 58 | 39 | 997 | 1033 | 1 | 576 | 405 | 291 | 175 | 131 | 109 | 136 | 101 | 15842 | 0 | 12 | 18 | 24 | 36 | 48 | 60 | 07/09/1996 | 65 | Outer Wheel Path | 5.9 | 41
5985 | 26 | 8 | 14 | 9 | 7 | 4 | 3 | 2 | 63 | 38 | 380 | 593 | 1 | 347 | 239 | 167 | 95 | 68 | 51 | 145 | 100 | 6042 | 0 | 12 | 18 | 24 | 36 | 48 | 60 | 07/09/1996 | 15 | Centerline | 5.9 | 23
5986 | 26 | 8 | 20 | 14 | 10 | 6 | 4 | 3 | 63 | 38 | 584 | 874 | 1 | 520 | 367 | 258 | 147 | 99 | 79 | 145 | 100 | 9272 | 0 | 12 | 18 | 24 | 36 | 48 | 60 | 07/09/1996 | 15 | Centerline | 5.9 | 34
5987 | 26 | 8 | 27 | 19 | 14 | 8 | 5 | 4 | 63 | 38 | 779 | 1147 | 1 | 690 | 494 | 351 | 199 | 134 | 106 | 145 | 100 | 12374 | 0 | 12 | 18 | 24 | 36 | 48 | 60 | 07/09/1996 | 15 | Centerline | 5.9 | 45
5988 | 26 | 8 | 35 | 25 | 18 | 10 | 7 | 5 | 63 | 38 | 984 | 1464 | 1 | 895 | 645 | 462 | 260 | 176 | 137 | 145 | 100 | 15628 | 0 | 12 | 18 | 24 | 36 | 48 | 60 | 07/09/1996 | 15 | Centerline | 5.9 | 58
5989 | 26 | 8 | 14 | 10 | 7 | 4 | 3 | 2 | 64 | 38 | 376 | 606 | 1 | 364 | 252 | 177 | 101 | 68 | 54 | 146 | 100 | 5975 | 0 | 12 | 18 | 24 | 36 | 48 | 60 | 07/09/1996 | 25 | Centerline | 5.9 | 24
5990 | 26 | 8 | 21 | 15 | 11 | 6 | 4 | 3 | 64 | 38 | 582 | 893 | 1 | 545 | 385 | 273 | 155 | 105 | 84 | 146 | 100 | 9248 | 0 | 12 | 18 | 24 | 36 | 48 | 60 | 07/09/1996 | 25 | Centerline | 5.9 | 35
5991 | 26 | 8 | 29 | 20 | 15 | 8 | 6 | 4 | 64 | 38 | 780 | 1169 | 1 | 727 | 519 | 369 | 208 | 142 | 112 | 146 | 100 | 12390 | 0 | 12 | 18 | 24 | 36 | 48 | 60 | 07/09/1996 | 25 | Centerline | 5.9 | 46
5992 | 26 | 8 | 37 | 26 | 19 | 11 | 7 | 6 | 64 | 38 | 986 | 1495 | 1 | 935 | 673 | 482 | 270 | 183 | 142 | 146 | 100 | 15660 | 0 | 12 | 18 | 24 | 36 | 48 | 60 | 07/09/1996 | 25 | Centerline | 5.9 | 59
6001 | 26 | 8 | 13 | 9 | 6 | 4 | 3 | 2 | 62 | 38 | 382 | 532 | 1 | 318 | 222 | 162 | 96 | 68 | 52 | 143 | 100 | 6062 | 0 | 12 | 18 | 24 | 36 | 48 | 60 | 07/09/1996 | 55 | Centerline | 5.9 | 21
6189 | 5 | 10 | 9 | 6 | 5 | 3 | 2 | 2 | 57 | 30 | 375 | 390 | 1 | 223 | 164 | 125 | 81 | 62 | 51 | 135 | 86 | 5963 | 0 | 12 | 18 | 24 | 36 | 48 | 60 | 08/06/1996 | 35 | Centerline | 5.9 | 15
6190 | 5 | 10 | 13 | 9 | 7 | 5 | 3 | 3 | 57 | 30 | 549 | 559 | 1 | 331 | 241 | 182 | 119 | 87 | 72 | 135 | 86 | 8724 | 0 | 12 | 18 | 24 | 36 | 48 | 60 | 08/06/1996 | 35 | Centerline | 5.9 | 22
6191 | 5 | 10 | 17 | 13 | 10 | 6 | 5 | 4 | 57 | 30 | 727 | 739 | 1 | 438 | 320 | 242 | 155 | 114 | 93 | 135 | 86 | 11548 | 0 | 12 | 18 | 24 | 36 | 48 | 60 | 08/06/1996 | 35 | Centerline | 5.9 | 29
6192 | 5 | 10 | 25 | 18 | 13 | 9 | 6 | 5 | 57 | 30 | 1000 | 1055 | 1 | 624 | 457 | 341 | 216 | 157 | 128 | 135 | 86 | 15890 | 0 | 12 | 18 | 24 | 36 | 48 | 60 | 08/06/1996 | 35 | Centerline | 5.9 | 42
6193 | 5 | 10 | 10 | 7 | 6 | 4 | 3 | 2 | 58 | 30 | 374 | 449 | 1 | 263 | 188 | 145 | 94 | 66 | 54 | 135 | 86 | 5947 | 0 | 12 | 18 | 24 | 36 | 48 | 60 | 08/06/1996 | 45 | Centerline | 5.9 | 18
6194 | 5 | 10 | 15 | 11 | 8 | 5 | 4 | 3 | 58 | 30 | 543 | 640 | 1 | 386 | 279 | 214 | 136 | 97 | 80 | 135 | 86 | 8632 | 0 | 12 | 18 | 24 | 36 | 48 | 60 | 08/06/1996 | 45 | Centerline | 5.9 | 25
6195 | 5 | 10 | 20 | 15 | 11 | 7 | 5 | 4 | 58 | 30 | 725 | 848 | 1 | 514 | 374 | 288 | 181 | 127 | 103 | 135 | 86 | 11524 | 0 | 12 | 18 | 24 | 36 | 48 | 60 | 08/06/1996 | 45 | Centerline | 5.9 | 33
6196 | 5 | 10 | 29 | 21 | 16 | 10 | 7 | 6 | 58 | 30 | 996 | 1192 | 1 | 733 | 535 | 412 | 256 | 176 | 142 | 135 | 86 | 15819 | 0 | 12 | 18 | 24 | 36 | 48 | 60 | 08/06/1996 | 45 | Centerline | 5.9 | 47
6197 | 5 | 10 | 11 | 8 | 6 | 4 | 3 | 2 | 57 | 30 | 372 | 454 | 1 | 277 | 202 | 155 | 99 | 72 | 57 | 135 | 86 | 5903 | 0 | 12 | 18 | 24 | 36 | 48 | 60 | 08/06/1996 | 55 | Centerline | 5.9 | 18
6198 | 5 | 10 | 16 | 12 | 9 | 6 | 4 | 3 | 57 | 30 | 541 | 655 | 1 | 408 | 299 | 231 | 147 | 105 | 84 | 135 | 86 | 8597 | 0 | 12 | 18 | 24 | 36 | 48 | 60 | 08/06/1996 | 55 | Centerline | 5.9 | 26
6199 | 5 | 10 | 21 | 16 | 12 | 8 | 5 | 4 | 57 | 30 | 723 | 871 | 1 | 544 | 401 | 309 | 194 | 138 | 109 | 135 | 86 | 11485 | 0 | 12 | 18 | 24 | 36 | 48 | 60 | 08/06/1996 | 55 | Centerline | 5.9 | 34
6200 | 5 | 10 | 30 | 22 | 17 | 11 | 7 | 6 | 57 | 30 | 991 | 1213 | 1 | 769 | 570 | 437 | 272 | 189 | 150 | 135 | 86 | 15747 | 0 | 12 | 18 | 24 | 36 | 48 | 60 | 08/06/1996 | 55 | Centerline | 5.9 | 48
6201 | 5 | 10 | 9 | 6 | 5 | 3 | 2 | 2 | 57 | 30 | 372 | 375 | 1 | 220 | 159 | 122 | 78 | 62 | 51 | 135 | 86 | 5903 | 0 | 12 | 18 | 24 | 36 | 48 | 60 | 08/06/1996 | 65 | Centerline | 5.9 | 15
6202 | 5 | 10 | 13 | 9 | 7 | 5 | 4 | 3 | 57 | 30 | 546 | 537 | 1 | 324 | 234 | 180 | 116 | 91 | 77 | 135 | 86 | 8672 | 0 | 12 | 18 | 24 | 36 | 48 | 60 | 08/06/1996 | 65 | Centerline | 5.9 | 21
6203 | 5 | 10 | 17 | 12 | 9 | 6 | 5 | 4 | 57 | 30 | 728 | 708 | 1 | 429 | 311 | 239 | 152 | 117 | 99 | 135 | 86 | 11568 | 0 | 12 | 18 | 24 | 36 | 48 | 60 | 08/06/1996 | 65 | Centerline | 5.9 | 28
6204 | 5 | 10 | 24 | 17 | 13 | 8 | 6 | 5 | 57 | 30 | 1004 | 996 | 1 | 610 | 443 | 341 | 211 | 160 | 134 | 135 | 86 | 15950 | 0 | 12 | 18 | 24 | 36 | 48 | 60 | 08/06/1996 | 65 | Centerline | 5.9 | 39
6205 | 5 | 10 | 13 | 9 | 6 | 3 | 3 | 2 | 48 | 27 | 383 | 573 | 1 | 335 | 220 | 150 | 89 | 65 | 52 | 118 | 81 | 6078 | 0 | 12 | 18 | 24 | 36 | 48 | 60 | 08/06/1996 | 25 | Outer Wheel Path | 5.9 | 23
6206 | 5 | 10 | 19 | 13 | 9 | 5 | 4 | 3 | 48 | 27 | 546 | 791 | 1 | 482 | 325 | 225 | 131 | 92 | 78 | 118 | 81 | 8668 | 0 | 12 | 18 | 24 | 36 | 48 | 60 | 08/06/1996 | 25 | Outer Wheel Path | 5.9 | 31
6207 | 5 | 10 | 25 | 17 | 12 | 7 | 5 | 4 | 48 | 27 | 727 | 1013 | 1 | 626 | 437 | 304 | 173 | 123 | 102 | 118 | 81 | 11552 | 0 | 12 | 18 | 24 | 36 | 48 | 60 | 08/06/1996 | 25 | Outer Wheel Path | 5.9 | 40
6208 | 5 | 10 | 34 | 24 | 17 | 10 | 7 | 5 | 48 | 27 | 999 | 1352 | 1 | 854 | 614 | 436 | 245 | 171 | 139 | 118 | 81 | 15866 | 0 | 12 | 18 | 24 | 36 | 48 | 60 | 08/06/1996 | 25 | Outer Wheel Path | 5.9 | 53
6209 | 5 | 10 | 10 | 8 | 6 | 4 | 2 | 2 | 51 | 27 | 375 | 379 | 1 | 264 | 195 | 147 | 89 | 63 | 51 | 123 | 81 | 5963 | 0 | 12 | 18 | 24 | 36 | 48 | 60 | 08/06/1996 | 35 | Outer Wheel Path | 5.9 | 15
6210 | 5 | 10 | 15 | 11 | 9 | 5 | 4 | 3 | 51 | 27 | 551 | 549 | 1 | 391 | 290 | 222 | 133 | 93 | 76 | 123 | 81 | 8748 | 0 | 12 | 18 | 24 | 36 | 48 | 60 | 08/06/1996 | 35 | Outer Wheel Path | 5.9 | 22
6211 | 5 | 10 | 20 | 15 | 11 | 7 | 5 | 4 | 51 | 27 | 730 | 723 | 1 | 504 | 381 | 290 | 177 | 121 | 96 | 123 | 81 | 11592 | 0 | 12 | 18 | 24 | 36 | 48 | 60 | 08/06/1996 | 35 | Outer Wheel Path | 5.9 | 28
6212 | 5 | 10 | 28 | 21 | 16 | 10 | 7 | 5 | 51 | 27 | 1006 | 1033 | 1 | 719 | 543 | 415 | 248 | 171 | 135 | 123 | 81 | 15989 | 0 | 12 | 18 | 24 | 36 | 48 | 60 | 08/06/1996 | 35 | Outer Wheel Path | 5.9 | 41
6213 | 5 | 10 | 10 | 7 | 6 | 3 | 3 | 2 | 50 | 27 | 376 | 381 | 1 | 257 | 189 | 144 | 89 | 64 | 52 | 121 | 81 | 5979 | 0 | 12 | 18 | 24 | 36 | 48 | 60 | 08/06/1996 | 45 | Outer Wheel Path | 5.9 | 15
6214 | 5 | 10 | 15 | 11 | 8 | 5 | 4 | 3 | 50 | 27 | 549 | 552 | 1 | 374 | 280 | 211 | 133 | 94 | 76 | 121 | 81 | 8716 | 0 | 12 | 18 | 24 | 36 | 48 | 60 | 08/06/1996 | 45 | Outer Wheel Path | 5.9 | 22
6215 | 5 | 10 | 19 | 15 | 11 | 7 | 5 | 4 | 50 | 27 | 729 | 725 | 1 | 493 | 370 | 280 | 173 | 122 | 98 | 121 | 81 | 11588 | 0 | 12 | 18 | 24 | 36 | 48 | 60 | 08/06/1996 | 45 | Outer Wheel Path | 5.9 | 29
6216 | 5 | 10 | 27 | 21 | 16 | 10 | 7 | 5 | 50 | 27 | 1005 | 1019 | 1 | 692 | 523 | 398 | 244 | 170 | 135 | 121 | 81 | 15974 | 0 | 12 | 18 | 24 | 36 | 48 | 60 | 08/06/1996 | 45 | Outer Wheel Path | 5.9 | 40
6217 | 5 | 10 | 10 | 8 | 6 | 4 | 3 | 2 | 50 | 27 | 374 | 384 | 1 | 259 | 194 | 147 | 93 | 66 | 52 | 121 | 81 | 5943 | 0 | 12 | 18 | 24 | 36 | 48 | 60 | 08/06/1996 | 55 | Outer Wheel Path | 5.9 | 15
6218 | 5 | 10 | 15 | 11 | 9 | 6 | 4 | 3 | 50 | 27 | 547 | 556 | 1 | 379 | 286 | 216 | 140 | 97 | 77 | 121 | 81 | 8696 | 0 | 12 | 18 | 24 | 36 | 48 | 60 | 08/06/1996 | 55 | Outer Wheel Path | 5.9 | 22
6219 | 5 | 10 | 20 | 15 | 11 | 7 | 5 | 4 | 50 | 27 | 728 | 734 | 1 | 501 | 380 | 288 | 183 | 127 | 101 | 121 | 81 | 11572 | 0 | 12 | 18 | 24 | 36 | 48 | 60 | 08/06/1996 | 55 | Outer Wheel Path | 5.9 | 29
6220 | 5 | 10 | 28 | 21 | 16 | 10 | 7 | 5 | 50 | 27 | 998 | 1029 | 1 | 702 | 536 | 406 | 259 | 174 | 139 | 121 | 81 | 15858 | 0 | 12 | 18 | 24 | 36 | 48 | 60 | 08/06/1996 | 55 | Outer Wheel Path | 5.9 | 41
6221 | 5 | 10 | 9 | 7 | 5 | 3 | 2 | 2 | 50 | 27 | 375 | 360 | 1 | 234 | 172 | 131 | 82 | 62 | 52 | 121 | 81 | 5955 | 0 | 12 | 18 | 24 | 36 | 48 | 60 | 08/06/1996 | 65 | Outer Wheel Path | 5.9 | 14
6222 | 5 | 10 | 13 | 10 | 8 | 5 | 4 | 3 | 50 | 27 | 548 | 519 | 1 | 339 | 249 | 192 | 120 | 90 | 76 | 121 | 81 | 8700 | 0 | 12 | 18 | 24 | 36 | 48 | 60 | 08/06/1996 | 65 | Outer Wheel Path | 5.9 | 20
6245 | 6 | 10 | 12 | 9 | 6 | 4 | 3 | 2 | 50 | 27 | 372 | 462 | 1 | 296 | 221 | 165 | 98 | 65 | 55 | 122 | 80 | 5903 | 0 | 12 | 18 | 24 | 36 | 48 | 60 | 08/06/1996 | 25 | Outer Wheel Path | 5.9 | 18
6246 | 6 | 10 | 18 | 13 | 10 | 6 | 4 | 3 | 50 | 27 | 544 | 672 | 1 | 447 | 329 | 252 | 147 | 104 | 80 | 122 | 80 | 8644 | 0 | 12 | 18 | 24 | 36 | 48 | 60 | 08/06/1996 | 25 | Outer Wheel Path | 5.9 | 26
6247 | 6 | 10 | 23 | 17 | 13 | 8 | 5 | 4 | 50 | 27 | 722 | 882 | 1 | 590 | 439 | 336 | 199 | 135 | 105 | 122 | 80 | 11477 | 0 | 12 | 18 | 24 | 36 | 48 | 60 | 08/06/1996 | 25 | Outer Wheel Path | 5.9 | 35
7956 | 23 | 12 | 26 | 20 | 15 | 9 | 6 | 5 | 36 | 29 | 1014 | 939 | 1 | 654 | 507 | 385 | 233 | 157 | 120 | 97 | 84 | 16109 | 0 | 12 | 18 | 24 | 36 | 48 | 60 | 09/04/1996 | 45 | Outer Wheel Path | 5.9 | 37
7957 | 23 | 12 | 9 | 7 | 5 | 3 | 2 | 2 | 37 | 29 | 369 | 325 | 1 | 229 | 174 | 131 | 81 | 54 | 41 | 98 | 84 | 5863 | 0 | 12 | 18 | 24 | 36 | 48 | 60 | 09/04/1996 | 55 | Outer Wheel Path | 5.9 | 13
7958 | 23 | 12 | 13 | 10 | 8 | 5 | 3 | 2 | 37 | 29 | 544 | 460 | 1 | 329 | 250 | 192 | 117 | 79 | 59 | 98 | 84 | 8640 | 0 | 12 | 18 | 24 | 36 | 48 | 60 | 09/04/1996 | 55 | Outer Wheel Path | 5.9 | 18
7959 | 23 | 12 | 17 | 13 | 10 | 6 | 4 | 3 | 37 | 29 | 716 | 611 | 1 | 435 | 335 | 256 | 156 | 105 | 82 | 98 | 84 | 11377 | 0 | 12 | 18 | 24 | 36 | 48 | 60 | 09/04/1996 | 55 | Outer Wheel Path | 5.9 | 24
8961 | 23 | 14 | 10 | 7 | 5 | 3 | 2 | 2 | 43 | 29 | 379 | 399 | 1 | 254 | 188 | 132 | 77 | 55 | 45 | 109 | 84 | 6026 | 0 | 12 | 18 | 24 | 36 | 48 | 60 | 10/01/1996 | 25 | Centerline | 5.9 | 16
8962 | 23 | 14 | 14 | 11 | 8 | 4 | 3 | 2 | 43 | 29 | 549 | 555 | 1 | 366 | 267 | 192 | 108 | 75 | 61 | 109 | 84 | 8720 | 0 | 12 | 18 | 24 | 36 | 48 | 60 | 10/01/1996 | 25 | Centerline | 5.9 | 22
8963 | 23 | 14 | 20 | 14 | 11 | 6 | 4 | 3 | 43 | 29 | 765 | 751 | 1 | 497 | 368 | 268 | 153 | 106 | 85 | 109 | 84 | 12148 | 0 | 12 | 18 | 24 | 36 | 48 | 60 | 10/01/1996 | 25 | Centerline | 5.9 | 30
8964 | 23 | 14 | 25 | 19 | 14 | 8 | 6 | 4 | 43 | 29 | 986 | 957 | 1 | 639 | 475 | 347 | 201 | 140 | 112 | 109 | 84 | 15660 | 0 | 12 | 18 | 24 | 36 | 48 | 60 | 10/01/1996 | 25 | Centerline | 5.9 | 38
8965 | 23 | 14 | 11 | 8 | 6 | 3 | 2 | 2 | 45 | 29 | 385 | 421 | 1 | 270 | 196 | 142 | 78 | 54 | 44 | 112 | 84 | 6122 | 0 | 12 | 18 | 24 | 36 | 48 | 60 | 10/01/1996 | 35 | Centerline | 5.9 | 17
8966 | 23 | 14 | 15 | 11 | 8 | 4 | 3 | 2 | 45 | 29 | 549 | 584 | 1 | 382 | 277 | 202 | 112 | 81 | 61 | 112 | 84 | 8716 | 0 | 12 | 18 | 24 | 36 | 48 | 60 | 10/01/1996 | 35 | Centerline | 5.9 | 23
8967 | 23 | 14 | 21 | 15 | 11 | 6 | 4 | 3 | 45 | 29 | 762 | 790 | 1 | 521 | 383 | 282 | 159 | 110 | 85 | 112 | 84 | 12104 | 0 | 12 | 18 | 24 | 36 | 48 | 60 | 10/01/1996 | 35 | Centerline | 5.9 | 31
8968 | 23 | 14 | 27 | 20 | 15 | 8 | 6 | 4 | 45 | 29 | 981 | 1006 | 1 | 675 | 498 | 369 | 209 | 145 | 112 | 112 | 84 | 15588 | 0 | 12 | 18 | 24 | 36 | 48 | 60 | 10/01/1996 | 35 | Centerline | 5.9 | 40
8969 | 23 | 14 | 11 | 8 | 5 | 3 | 2 | 2 | 45 | 29 | 378 | 410 | 1 | 267 | 191 | 139 | 78 | 55 | 43 | 112 | 84 | 6010 | 0 | 12 | 18 | 24 | 36 | 48 | 60 | 10/01/1996 | 45 | Centerline | 5.9 | 16
8970 | 23 | 14 | 15 | 11 | 8 | 4 | 3 | 2 | 45 | 29 | 549 | 585 | 1 | 378 | 275 | 198 | 113 | 74 | 60 | 112 | 84 | 8716 | 0 | 12 | 18 | 24 | 36 | 48 | 60 | 10/01/1996 | 45 | Centerline | 5.9 | 23
8971 | 23 | 14 | 20 | 15 | 11 | 6 | 4 | 3 | 45 | 29 | 763 | 794 | 1 | 520 | 382 | 277 | 159 | 107 | 84 | 112 | 84 | 12128 | 0 | 12 | 18 | 24 | 36 | 48 | 60 | 10/01/1996 | 45 | Centerline | 5.9 | 31
8972 | 23 | 14 | 27 | 20 | 14 | 8 | 6 | 4 | 45 | 29 | 982 | 1025 | 1 | 675 | 499 | 365 | 210 | 140 | 110 | 112 | 84 | 15608 | 0 | 12 | 18 | 24 | 36 | 48 | 60 | 10/01/1996 | 45 | Centerline | 5.9 | 40
8973 | 23 | 14 | 9 | 6 | 5 | 3 | 2 | 2 | 45 | 29 | 381 | 362 | 1 | 224 | 158 | 114 | 65 | 48 | 39 | 113 | 84 | 6046 | 0 | 12 | 18 | 24 | 36 | 48 | 60 | 10/01/1996 | 55 | Centerline | 5.9 | 14
8974 | 23 | 14 | 12 | 9 | 6 | 4 | 3 | 2 | 45 | 29 | 548 | 500 | 1 | 312 | 226 | 164 | 93 | 66 | 54 | 113 | 84 | 8708 | 0 | 12 | 18 | 24 | 36 | 48 | 60 | 10/01/1996 | 55 | Centerline | 5.9 | 20
8975 | 23 | 14 | 17 | 12 | 9 | 5 | 4 | 3 | 45 | 29 | 769 | 682 | 1 | 432 | 312 | 230 | 131 | 93 | 75 | 113 | 84 | 12220 | 0 | 12 | 18 | 24 | 36 | 48 | 60 | 10/01/1996 | 55 | Centerline | 5.9 | 27
8976 | 23 | 14 | 22 | 16 | 12 | 7 | 5 | 4 | 45 | 29 | 987 | 868 | 1 | 552 | 405 | 299 | 173 | 122 | 99 | 113 | 84 | 15676 | 0 | 12 | 18 | 24 | 36 | 48 | 60 | 10/01/1996 | 55 | Centerline | 5.9 | 34
8977 | 23 | 14 | 10 | 7 | 5 | 3 | 2 | 2 | 45 | 29 | 379 | 413 | 1 | 265 | 189 | 133 | 70 | 54 | 44 | 113 | 84 | 6022 | 0 | 12 | 18 | 24 | 36 | 48 | 60 | 10/01/1996 | 65 | Centerline | 5.9 | 16
8978 | 23 | 14 | 15 | 11 | 8 | 4 | 3 | 2 | 45 | 29 | 547 | 578 | 1 | 377 | 271 | 194 | 105 | 74 | 59 | 113 | 84 | 8688 | 0 | 12 | 18 | 24 | 36 | 48 | 60 | 10/01/1996 | 65 | Centerline | 5.9 | 23
8979 | 23 | 14 | 20 | 15 | 11 | 6 | 4 | 3 | 45 | 29 | 763 | 778 | 1 | 513 | 373 | 269 | 148 | 101 | 83 | 113 | 84 | 12128 | 0 | 12 | 18 | 24 | 36 | 48 | 60 | 10/01/1996 | 65 | Centerline | 5.9 | 31
8980 | 23 | 14 | 26 | 19 | 14 | 8 | 5 | 4 | 45 | 29 | 984 | 991 | 1 | 662 | 485 | 353 | 196 | 134 | 109 | 113 | 84 | 15632 | 0 | 12 | 18 | 24 | 36 | 48 | 60 | 10/01/1996 | 65 | Centerline | 5.9 | 39
8981 | 23 | 14 | 10 | 8 | 6 | 3 | 2 | 2 | 49 | 30 | 385 | 396 | 1 | 264 | 194 | 140 | 83 | 56 | 45 | 120 | 86 | 6122 | 0 | 12 | 18 | 24 | 36 | 48 | 60 | 10/01/1996 | 25 | Outer Wheel Path | 5.9 | 16
8982 | 23 | 14 | 14 | 10 | 8 | 5 | 3 | 2 | 49 | 30 | 555 | 547 | 1 | 363 | 265 | 202 | 115 | 80 | 62 | 120 | 86 | 8819 | 0 | 12 | 18 | 24 | 36 | 48 | 60 | 10/01/1996 | 25 | Outer Wheel Path | 5.9 | 22
8983 | 23 | 14 | 20 | 14 | 11 | 6 | 4 | 3 | 49 | 30 | 768 | 749 | 1 | 495 | 365 | 281 | 161 | 111 | 89 | 120 | 86 | 12200 | 0 | 12 | 18 | 24 | 36 | 48 | 60 | 10/01/1996 | 25 | Outer Wheel Path | 5.9 | 30
8984 | 23 | 14 | 25 | 19 | 14 | 8 | 6 | 5 | 49 | 30 | 983 | 988 | 1 | 647 | 480 | 366 | 214 | 146 | 116 | 120 | 86 | 15616 | 0 | 12 | 18 | 24 | 36 | 48 | 60 | 10/01/1996 | 25 | Outer Wheel Path | 5.9 | 39
8985 | 23 | 14 | 12 | 9 | 6 | 3 | 2 | 2 | 51 | 30 | 380 | 482 | 1 | 311 | 218 | 156 | 82 | 51 | 43 | 123 | 86 | 6042 | 0 | 12 | 18 | 24 | 36 | 48 | 60 | 10/01/1996 | 35 | Outer Wheel Path | 5.9 | 19
8986 | 23 | 14 | 17 | 12 | 9 | 5 | 3 | 2 | 51 | 30 | 539 | 671 | 1 | 425 | 305 | 217 | 116 | 88 | 62 | 123 | 86 | 8561 | 0 | 12 | 18 | 24 | 36 | 48 | 60 | 10/01/1996 | 35 | Outer Wheel Path | 5.9 | 26
8987 | 23 | 14 | 23 | 17 | 12 | 7 | 5 | 3 | 51 | 30 | 752 | 905 | 1 | 584 | 420 | 302 | 166 | 116 | 88 | 123 | 86 | 11949 | 0 | 12 | 18 | 24 | 36 | 48 | 60 | 10/01/1996 | 35 | Outer Wheel Path | 5.9 | 36
8988 | 23 | 14 | 30 | 22 | 16 | 9 | 6 | 5 | 51 | 30 | 966 | 1174 | 1 | 761 | 550 | 396 | 221 | 157 | 114 | 123 | 86 | 15346 | 0 | 12 | 18 | 24 | 36 | 48 | 60 | 10/01/1996 | 35 | Outer Wheel Path | 5.9 | 46
8989 | 23 | 14 | 11 | 8 | 6 | 3 | 2 | 2 | 50 | 30 | 386 | 426 | 1 | 290 | 208 | 150 | 82 | 57 | 44 | 122 | 86 | 6138 | 0 | 12 | 18 | 24 | 36 | 48 | 60 | 10/01/1996 | 45 | Outer Wheel Path | 5.9 | 17
8990 | 23 | 14 | 16 | 12 | 8 | 5 | 3 | 3 | 50 | 30 | 548 | 590 | 1 | 404 | 295 | 211 | 118 | 79 | 65 | 122 | 86 | 8704 | 0 | 12 | 18 | 24 | 36 | 48 | 60 | 10/01/1996 | 45 | Outer Wheel Path | 5.9 | 23
8991 | 23 | 14 | 22 | 16 | 12 | 6 | 4 | 4 | 50 | 30 | 762 | 808 | 1 | 556 | 407 | 296 | 165 | 113 | 89 | 122 | 86 | 12112 | 0 | 12 | 18 | 24 | 36 | 48 | 60 | 10/01/1996 | 45 | Outer Wheel Path | 5.9 | 32
8992 | 23 | 14 | 29 | 21 | 15 | 9 | 6 | 5 | 50 | 30 | 977 | 1059 | 1 | 725 | 531 | 389 | 217 | 148 | 117 | 122 | 86 | 15529 | 0 | 12 | 18 | 24 | 36 | 48 | 60 | 10/01/1996 | 45 | Outer Wheel Path | 5.9 | 42
8993 | 23 | 14 | 11 | 8 | 6 | 3 | 2 | 2 | 50 | 30 | 382 | 422 | 1 | 284 | 197 | 142 | 79 | 61 | 43 | 122 | 86 | 6074 | 0 | 12 | 18 | 24 | 36 | 48 | 60 | 10/01/1996 | 55 | Outer Wheel Path | 5.9 | 17
8994 | 23 | 14 | 15 | 11 | 8 | 4 | 3 | 2 | 50 | 30 | 549 | 583 | 1 | 392 | 282 | 201 | 114 | 84 | 60 | 122 | 86 | 8724 | 0 | 12 | 18 | 24 | 36 | 48 | 60 | 10/01/1996 | 55 | Outer Wheel Path | 5.9 | 23
8995 | 23 | 14 | 21 | 15 | 11 | 6 | 5 | 3 | 50 | 30 | 763 | 788 | 1 | 536 | 386 | 280 | 158 | 117 | 86 | 122 | 86 | 12128 | 0 | 12 | 18 | 24 | 36 | 48 | 60 | 10/01/1996 | 55 | Outer Wheel Path | 5.9 | 31
9057 | 25 | 14 | 8 | 6 | 5 | 3 | 2 | 2 | 31 | 30 | 378 | 294 | 1 | 205 | 150 | 117 | 71 | 50 | 43 | 87 | 85 | 6006 | 0 | 12 | 18 | 24 | 36 | 48 | 60 | 10/01/1996 | 65 | Centerline | 5.9 | 12
9058 | 25 | 14 | 11 | 8 | 6 | 4 | 3 | 2 | 31 | 30 | 541 | 407 | 1 | 283 | 210 | 163 | 99 | 70 | 60 | 87 | 85 | 8593 | 0 | 12 | 18 | 24 | 36 | 48 | 60 | 10/01/1996 | 65 | Centerline | 5.9 | 16
9059 | 25 | 14 | 15 | 11 | 9 | 5 | 4 | 3 | 31 | 30 | 761 | 549 | 1 | 387 | 289 | 225 | 138 | 96 | 81 | 87 | 85 | 12088 | 0 | 12 | 18 | 24 | 36 | 48 | 60 | 10/01/1996 | 65 | Centerline | 5.9 | 22
6002 | 26 | 8 | 19 | 13 | 10 | 6 | 4 | 3 | 62 | 38 | 586 | 780 | 1 | 471 | 339 | 244 | 145 | 101 | 79 | 143 | 100 | 9308 | 0 | 12 | 18 | 24 | 36 | 48 | 60 | 07/09/1996 | 55 | Centerline | 5.9 | 31
6003 | 26 | 8 | 25 | 18 | 13 | 8 | 5 | 4 | 62 | 38 | 785 | 1033 | 1 | 635 | 459 | 332 | 200 | 136 | 105 | 143 | 100 | 12466 | 0 | 12 | 18 | 24 | 36 | 48 | 60 | 07/09/1996 | 55 | Centerline | 5.9 | 41
6004 | 26 | 8 | 32 | 24 | 17 | 10 | 7 | 5 | 62 | 38 | 993 | 1329 | 1 | 821 | 599 | 438 | 258 | 176 | 135 | 143 | 100 | 15779 | 0 | 12 | 18 | 24 | 36 | 48 | 60 | 07/09/1996 | 55 | Centerline | 5.9 | 52
6005 | 26 | 8 | 13 | 9 | 6 | 4 | 3 | 2 | 62 | 38 | 380 | 602 | 1 | 342 | 232 | 164 | 94 | 65 | 49 | 144 | 100 | 6038 | 0 | 12 | 18 | 24 | 36 | 48 | 60 | 07/09/1996 | 15 | Outer Wheel Path | 5.9 | 24
6006 | 26 | 8 | 20 | 14 | 10 | 6 | 4 | 3 | 62 | 38 | 582 | 852 | 1 | 500 | 350 | 248 | 144 | 99 | 77 | 144 | 100 | 9244 | 0 | 12 | 18 | 24 | 36 | 48 | 60 | 07/09/1996 | 15 | Outer Wheel Path | 5.9 | 34
6007 | 26 | 8 | 26 | 18 | 13 | 8 | 5 | 4 | 62 | 38 | 771 | 1113 | 1 | 661 | 469 | 337 | 195 | 134 | 104 | 144 | 100 | 12251 | 0 | 12 | 18 | 24 | 36 | 48 | 60 | 07/09/1996 | 15 | Outer Wheel Path | 5.9 | 44
6008 | 26 | 8 | 34 | 24 | 17 | 10 | 7 | 5 | 62 | 38 | 981 | 1409 | 1 | 852 | 613 | 441 | 255 | 174 | 136 | 144 | 100 | 15584 | 0 | 12 | 18 | 24 | 36 | 48 | 60 | 07/09/1996 | 15 | Outer Wheel Path | 5.9 | 55
6009 | 26 | 8 | 13 | 9 | 7 | 4 | 3 | 2 | 63 | 38 | 379 | 597 | 1 | 337 | 229 | 168 | 94 | 67 | 55 | 144 | 100 | 6022 | 0 | 12 | 18 | 24 | 36 | 48 | 60 | 07/09/1996 | 25 | Outer Wheel Path | 5.9 | 24
6010 | 26 | 8 | 19 | 14 | 10 | 6 | 4 | 3 | 63 | 38 | 575 | 859 | 1 | 492 | 348 | 253 | 144 | 102 | 80 | 144 | 100 | 9137 | 0 | 12 | 18 | 24 | 36 | 48 | 60 | 07/09/1996 | 25 | Outer Wheel Path | 5.9 | 34
6011 | 26 | 8 | 26 | 18 | 13 | 8 | 5 | 4 | 63 | 38 | 774 | 1127 | 1 | 653 | 466 | 338 | 196 | 136 | 107 | 144 | 100 | 12291 | 0 | 12 | 18 | 24 | 36 | 48 | 60 | 07/09/1996 | 25 | Outer Wheel Path | 5.9 | 44
6012 | 26 | 8 | 33 | 24 | 17 | 10 | 7 | 5 | 63 | 38 | 981 | 1427 | 1 | 845 | 605 | 443 | 254 | 177 | 137 | 144 | 100 | 15580 | 0 | 12 | 18 | 24 | 36 | 48 | 60 | 07/09/1996 | 25 | Outer Wheel Path | 5.9 | 56
6013 | 26 | 8 | 12 | 8 | 6 | 4 | 2 | 2 | 62 | 38 | 381 | 551 | 1 | 308 | 213 | 151 | 89 | 57 | 53 | 144 | 100 | 6058 | 0 | 12 | 18 | 24 | 36 | 48 | 60 | 07/09/1996 | 35 | Outer Wheel Path | 5.9 | 22
6014 | 26 | 8 | 18 | 13 | 9 | 5 | 4 | 3 | 62 | 38 | 583 | 796 | 1 | 457 | 323 | 233 | 137 | 91 | 77 | 144 | 100 | 9256 | 0 | 12 | 18 | 24 | 36 | 48 | 60 | 07/09/1996 | 35 | Outer Wheel Path | 5.9 | 31
6015 | 26 | 8 | 24 | 17 | 12 | 7 | 5 | 4 | 62 | 38 | 776 | 1043 | 1 | 605 | 436 | 313 | 188 | 135 | 96 | 144 | 100 | 12323 | 0 | 12 | 18 | 24 | 36 | 48 | 60 | 07/09/1996 | 35 | Outer Wheel Path | 5.9 | 41
6016 | 26 | 8 | 31 | 22 | 16 | 10 | 6 | 5 | 62 | 38 | 988 | 1334 | 1 | 784 | 568 | 413 | 242 | 162 | 132 | 144 | 100 | 15692 | 0 | 12 | 18 | 24 | 36 | 48 | 60 | 07/09/1996 | 35 | Outer Wheel Path | 5.9 | 53
6017 | 26 | 8 | 12 | 9 | 6 | 4 | 3 | 2 | 63 | 38 | 382 | 554 | 1 | 314 | 223 | 161 | 92 | 68 | 51 | 144 | 100 | 6070 | 0 | 12 | 18 | 24 | 36 | 48 | 60 | 07/09/1996 | 45 | Outer Wheel Path | 5.9 | 22
6018 | 26 | 8 | 18 | 13 | 10 | 6 | 4 | 3 | 63 | 38 | 576 | 796 | 1 | 466 | 333 | 242 | 142 | 97 | 75 | 144 | 100 | 9157 | 0 | 12 | 18 | 24 | 36 | 48 | 60 | 07/09/1996 | 45 | Outer Wheel Path | 5.9 | 31
6019 | 26 | 8 | 24 | 18 | 13 | 8 | 5 | 4 | 63 | 38 | 770 | 1015 | 1 | 617 | 448 | 327 | 191 | 132 | 103 | 144 | 100 | 12239 | 0 | 12 | 18 | 24 | 36 | 48 | 60 | 07/09/1996 | 45 | Outer Wheel Path | 5.9 | 40
6020 | 26 | 8 | 32 | 23 | 17 | 10 | 7 | 5 | 63 | 38 | 984 | 1305 | 1 | 806 | 591 | 434 | 250 | 173 | 135 | 144 | 100 | 15628 | 0 | 12 | 18 | 24 | 36 | 48 | 60 | 07/09/1996 | 45 | Outer Wheel Path | 5.9 | 51
6021 | 26 | 8 | 14 | 10 | 7 | 4 | 3 | 2 | 62 | 38 | 381 | 590 | 1 | 357 | 248 | 179 | 105 | 73 | 58 | 144 | 100 | 6046 | 0 | 12 | 18 | 24 | 36 | 48 | 60 | 07/09/1996 | 55 | Outer Wheel Path | 5.9 | 23
7332 | 8 | 12 | 31 | 23 | 18 | 11 | 7 | 6 | 48 | 29 | 1014 | 1164 | 1 | 780 | 585 | 447 | 273 | 186 | 141 | 118 | 83 | 16105 | 0 | 12 | 18 | 24 | 36 | 48 | 60 | 09/04/1996 | 35 | Centerline | 5.9 | 46
7333 | 8 | 12 | 9 | 7 | 6 | 3 | 2 | 2 | 48 | 29 | 369 | 369 | 1 | 233 | 175 | 140 | 88 | 62 | 52 | 118 | 83 | 5863 | 0 | 12 | 18 | 24 | 36 | 48 | 60 | 09/04/1996 | 45 | Centerline | 5.9 | 15
7334 | 8 | 12 | 14 | 10 | 8 | 5 | 4 | 3 | 48 | 29 | 545 | 533 | 1 | 344 | 259 | 202 | 128 | 91 | 73 | 118 | 83 | 8652 | 0 | 12 | 18 | 24 | 36 | 48 | 60 | 09/04/1996 | 45 | Centerline | 5.9 | 21
7335 | 8 | 12 | 18 | 13 | 11 | 7 | 5 | 4 | 48 | 29 | 723 | 702 | 1 | 453 | 341 | 269 | 170 | 121 | 96 | 118 | 83 | 11489 | 0 | 12 | 18 | 24 | 36 | 48 | 60 | 09/04/1996 | 45 | Centerline | 5.9 | 28
8996 | 23 | 14 | 27 | 20 | 14 | 8 | 6 | 4 | 50 | 30 | 980 | 1004 | 1 | 692 | 503 | 365 | 208 | 154 | 113 | 122 | 86 | 15572 | 0 | 12 | 18 | 24 | 36 | 48 | 60 | 10/01/1996 | 55 | Outer Wheel Path | 5.9 | 40
8997 | 23 | 14 | 11 | 8 | 6 | 3 | 2 | 2 | 50 | 30 | 385 | 425 | 1 | 279 | 202 | 145 | 84 | 55 | 47 | 121 | 86 | 6122 | 0 | 12 | 18 | 24 | 36 | 48 | 60 | 10/01/1996 | 65 | Outer Wheel Path | 5.9 | 17
8998 | 23 | 14 | 15 | 11 | 8 | 5 | 3 | 2 | 50 | 30 | 552 | 584 | 1 | 386 | 281 | 207 | 118 | 81 | 63 | 121 | 86 | 8767 | 0 | 12 | 18 | 24 | 36 | 48 | 60 | 10/01/1996 | 65 | Outer Wheel Path | 5.9 | 23
8999 | 23 | 14 | 21 | 15 | 11 | 7 | 5 | 4 | 50 | 30 | 768 | 800 | 1 | 526 | 389 | 288 | 167 | 114 | 90 | 121 | 86 | 12200 | 0 | 12 | 18 | 24 | 36 | 48 | 60 | 10/01/1996 | 65 | Outer Wheel Path | 5.9 | 31
8009 | 25 | 12 | 9 | 6 | 5 | 3 | 2 | 2 | 48 | 32 | 366 | 409 | 1 | 238 | 162 | 119 | 67 | 46 | 38 | 117 | 90 | 5816 | 0 | 12 | 18 | 24 | 36 | 48 | 60 | 09/03/1996 | 35 | Centerline | 5.9 | 16
8010 | 25 | 12 | 13 | 9 | 7 | 4 | 3 | 2 | 48 | 32 | 534 | 570 | 1 | 339 | 238 | 165 | 94 | 64 | 53 | 117 | 90 | 8485 | 0 | 12 | 18 | 24 | 36 | 48 | 60 | 09/03/1996 | 35 | Centerline | 5.9 | 22
9002 | 24 | 14 | 16 | 12 | 9 | 5 | 4 | 3 | 44 | 30 | 551 | 588 | 1 | 405 | 310 | 234 | 134 | 90 | 72 | 111 | 85 | 8748 | 0 | 12 | 18 | 24 | 36 | 48 | 60 | 10/01/1996 | 25 | Centerline | 5.9 | 23
9003 | 24 | 14 | 22 | 17 | 13 | 7 | 5 | 4 | 44 | 30 | 767 | 810 | 1 | 560 | 427 | 328 | 187 | 127 | 98 | 111 | 85 | 12184 | 0 | 12 | 18 | 24 | 36 | 48 | 60 | 10/01/1996 | 25 | Centerline | 5.9 | 32
9004 | 24 | 14 | 28 | 22 | 17 | 10 | 7 | 5 | 44 | 30 | 984 | 1033 | 1 | 720 | 553 | 425 | 246 | 166 | 127 | 111 | 85 | 15628 | 0 | 12 | 18 | 24 | 36 | 48 | 60 | 10/01/1996 | 25 | Centerline | 5.9 | 41
9005 | 24 | 14 | 12 | 9 | 7 | 4 | 2 | 2 | 45 | 30 | 380 | 442 | 1 | 307 | 224 | 172 | 94 | 63 | 49 | 112 | 85 | 6034 | 0 | 12 | 18 | 24 | 36 | 48 | 60 | 10/01/1996 | 35 | Centerline | 5.9 | 17
9006 | 24 | 14 | 17 | 13 | 9 | 5 | 4 | 3 | 45 | 30 | 546 | 619 | 1 | 421 | 318 | 237 | 134 | 89 | 68 | 112 | 85 | 8680 | 0 | 12 | 18 | 24 | 36 | 48 | 60 | 10/01/1996 | 35 | Centerline | 5.9 | 24
9007 | 24 | 14 | 23 | 17 | 13 | 8 | 5 | 4 | 45 | 30 | 764 | 846 | 1 | 584 | 444 | 332 | 193 | 130 | 101 | 112 | 85 | 12140 | 0 | 12 | 18 | 24 | 36 | 48 | 60 | 10/01/1996 | 35 | Centerline | 5.9 | 33
9008 | 24 | 14 | 30 | 23 | 17 | 10 | 7 | 5 | 45 | 30 | 983 | 1094 | 1 | 751 | 574 | 434 | 251 | 166 | 127 | 112 | 85 | 15620 | 0 | 12 | 18 | 24 | 36 | 48 | 60 | 10/01/1996 | 35 | Centerline | 5.9 | 43
6961 | 24 | 10 | 12 | 9 | 7 | 4 | 3 | 2 | 41 | 25 | 380 | 398 | 1 | 292 | 224 | 170 | 108 | 70 | 53 | 105 | 76 | 6030 | 0 | 12 | 18 | 24 | 36 | 48 | 60 | 08/06/1996 | 65 | Outer Wheel Path | 5.9 | 16
6962 | 24 | 10 | 16 | 13 | 10 | 6 | 4 | 3 | 41 | 25 | 556 | 572 | 1 | 411 | 321 | 246 | 152 | 104 | 76 | 105 | 76 | 8831 | 0 | 12 | 18 | 24 | 36 | 48 | 60 | 08/06/1996 | 65 | Outer Wheel Path | 5.9 | 23
6963 | 24 | 10 | 21 | 17 | 13 | 8 | 5 | 4 | 41 | 25 | 740 | 745 | 1 | 541 | 424 | 327 | 210 | 137 | 102 | 105 | 76 | 11751 | 0 | 12 | 18 | 24 | 36 | 48 | 60 | 08/06/1996 | 65 | Outer Wheel Path | 5.9 | 29
6964 | 24 | 10 | 29 | 23 | 18 | 11 | 8 | 6 | 41 | 25 | 1015 | 1041 | 1 | 746 | 592 | 456 | 290 | 193 | 143 | 105 | 76 | 16125 | 0 | 12 | 18 | 24 | 36 | 48 | 60 | 08/06/1996 | 65 | Outer Wheel Path | 5.9 | 41
6935 | 24 | 10 | 24 | 18 | 13 | 8 | 5 | 4 | 47 | 32 | 715 | 1012 | 1 | 606 | 452 | 335 | 195 | 131 | 97 | 116 | 90 | 11361 | 0 | 12 | 18 | 24 | 36 | 48 | 60 | 08/05/1996 | 45 | Centerline | 5.9 | 40
6936 | 24 | 10 | 33 | 25 | 19 | 11 | 7 | 6 | 47 | 32 | 988 | 1405 | 1 | 849 | 641 | 476 | 279 | 186 | 141 | 116 | 90 | 15703 | 0 | 12 | 18 | 24 | 36 | 48 | 60 | 08/05/1996 | 45 | Centerline | 5.9 | 55
6937 | 24 | 10 | 13 | 9 | 7 | 4 | 2 | 2 | 43 | 32 | 368 | 574 | 1 | 330 | 233 | 170 | 95 | 62 | 49 | 108 | 90 | 5844 | 0 | 12 | 18 | 24 | 36 | 48 | 60 | 08/05/1996 | 55 | Centerline | 5.9 | 23
6938 | 24 | 10 | 18 | 13 | 10 | 5 | 4 | 3 | 43 | 32 | 538 | 795 | 1 | 469 | 335 | 244 | 137 | 91 | 70 | 108 | 90 | 8545 | 0 | 12 | 18 | 24 | 36 | 48 | 60 | 08/05/1996 | 55 | Centerline | 5.9 | 31
6939 | 24 | 10 | 24 | 18 | 13 | 7 | 5 | 4 | 43 | 32 | 714 | 1028 | 1 | 615 | 445 | 327 | 183 | 122 | 93 | 108 | 90 | 11350 | 0 | 12 | 18 | 24 | 36 | 48 | 60 | 08/05/1996 | 55 | Centerline | 5.9 | 40
6940 | 24 | 10 | 34 | 25 | 18 | 10 | 7 | 5 | 43 | 32 | 988 | 1427 | 1 | 858 | 630 | 462 | 263 | 172 | 133 | 108 | 90 | 15699 | 0 | 12 | 18 | 24 | 36 | 48 | 60 | 08/05/1996 | 55 | Centerline | 5.9 | 56
6941 | 24 | 10 | 14 | 10 | 7 | 4 | 3 | 2 | 48 | 32 | 365 | 588 | 1 | 350 | 252 | 182 | 105 | 68 | 52 | 117 | 90 | 5792 | 0 | 12 | 18 | 24 | 36 | 48 | 60 | 08/05/1996 | 65 | Centerline | 5.9 | 23
6942 | 24 | 10 | 20 | 14 | 10 | 6 | 4 | 3 | 48 | 32 | 537 | 826 | 1 | 502 | 363 | 264 | 149 | 96 | 72 | 117 | 90 | 8529 | 0 | 12 | 18 | 24 | 36 | 48 | 60 | 08/05/1996 | 65 | Centerline | 5.9 | 33
6943 | 24 | 10 | 26 | 19 | 14 | 8 | 5 | 4 | 48 | 32 | 712 | 1075 | 1 | 654 | 482 | 352 | 199 | 130 | 95 | 117 | 90 | 11314 | 0 | 12 | 18 | 24 | 36 | 48 | 60 | 08/05/1996 | 65 | Centerline | 5.9 | 42
6944 | 24 | 10 | 36 | 27 | 20 | 11 | 7 | 5 | 48 | 32 | 988 | 1486 | 1 | 916 | 679 | 497 | 284 | 183 | 137 | 117 | 90 | 15699 | 0 | 12 | 18 | 24 | 36 | 48 | 60 | 08/05/1996 | 65 | Centerline | 5.9 | 58
6945 | 24 | 10 | 11 | 9 | 7 | 4 | 3 | 2 | 39 | 25 | 376 | 405 | 1 | 284 | 217 | 170 | 109 | 72 | 53 | 102 | 76 | 5979 | 0 | 12 | 18 | 24 | 36 | 48 | 60 | 08/06/1996 | 25 | Outer Wheel Path | 5.9 | 16
6946 | 24 | 10 | 16 | 12 | 10 | 6 | 4 | 3 | 39 | 25 | 552 | 576 | 1 | 405 | 315 | 249 | 158 | 107 | 80 | 102 | 76 | 8767 | 0 | 12 | 18 | 24 | 36 | 48 | 60 | 08/06/1996 | 25 | Outer Wheel Path | 5.9 | 23
6947 | 24 | 10 | 21 | 16 | 13 | 8 | 6 | 4 | 39 | 25 | 733 | 756 | 1 | 532 | 416 | 329 | 212 | 141 | 104 | 102 | 76 | 11643 | 0 | 12 | 18 | 24 | 36 | 48 | 60 | 08/06/1996 | 25 | Outer Wheel Path | 5.9 | 30
6948 | 24 | 10 | 29 | 23 | 18 | 12 | 8 | 6 | 39 | 25 | 1012 | 1046 | 1 | 742 | 582 | 464 | 298 | 200 | 147 | 102 | 76 | 16077 | 0 | 12 | 18 | 24 | 36 | 48 | 60 | 08/06/1996 | 25 | Outer Wheel Path | 5.9 | 41
6949 | 24 | 10 | 11 | 8 | 7 | 4 | 3 | 2 | 40 | 25 | 381 | 397 | 1 | 284 | 215 | 168 | 106 | 69 | 52 | 103 | 76 | 6054 | 0 | 12 | 18 | 24 | 36 | 48 | 60 | 08/06/1996 | 35 | Outer Wheel Path | 5.9 | 16
6950 | 24 | 10 | 16 | 12 | 10 | 6 | 4 | 3 | 40 | 25 | 558 | 569 | 1 | 411 | 313 | 248 | 155 | 105 | 78 | 103 | 76 | 8863 | 0 | 12 | 18 | 24 | 36 | 48 | 60 | 08/06/1996 | 35 | Outer Wheel Path | 5.9 | 22
6951 | 24 | 10 | 21 | 16 | 13 | 8 | 6 | 4 | 40 | 25 | 740 | 742 | 1 | 537 | 414 | 328 | 205 | 140 | 103 | 103 | 76 | 11763 | 0 | 12 | 18 | 24 | 36 | 48 | 60 | 08/06/1996 | 35 | Outer Wheel Path | 5.9 | 29
6952 | 24 | 10 | 29 | 23 | 18 | 11 | 8 | 6 | 40 | 25 | 1016 | 1027 | 1 | 744 | 580 | 458 | 289 | 196 | 145 | 103 | 76 | 16136 | 0 | 12 | 18 | 24 | 36 | 48 | 60 | 08/06/1996 | 35 | Outer Wheel Path | 5.9 | 40
6953 | 24 | 10 | 11 | 8 | 7 | 4 | 3 | 2 | 42 | 25 | 379 | 376 | 1 | 276 | 214 | 170 | 106 | 71 | 52 | 108 | 76 | 6026 | 0 | 12 | 18 | 24 | 36 | 48 | 60 | 08/06/1996 | 45 | Outer Wheel Path | 5.9 | 15
6954 | 24 | 10 | 16 | 12 | 10 | 6 | 4 | 3 | 42 | 25 | 556 | 542 | 1 | 396 | 313 | 248 | 158 | 104 | 77 | 108 | 76 | 8839 | 0 | 12 | 18 | 24 | 36 | 48 | 60 | 08/06/1996 | 45 | Outer Wheel Path | 5.9 | 21
6955 | 24 | 10 | 21 | 16 | 13 | 8 | 5 | 4 | 42 | 25 | 742 | 713 | 1 | 522 | 415 | 332 | 207 | 139 | 102 | 108 | 76 | 11783 | 0 | 12 | 18 | 24 | 36 | 48 | 60 | 08/06/1996 | 45 | Outer Wheel Path | 5.9 | 28
6956 | 24 | 10 | 29 | 23 | 18 | 12 | 8 | 6 | 42 | 25 | 1014 | 988 | 1 | 724 | 578 | 462 | 293 | 195 | 143 | 108 | 76 | 16117 | 0 | 12 | 18 | 24 | 36 | 48 | 60 | 08/06/1996 | 45 | Outer Wheel Path | 5.9 | 39
6957 | 24 | 10 | 11 | 8 | 6 | 4 | 3 | 2 | 42 | 25 | 379 | 372 | 1 | 278 | 211 | 162 | 101 | 66 | 51 | 107 | 76 | 6026 | 0 | 12 | 18 | 24 | 36 | 48 | 60 | 08/06/1996 | 55 | Outer Wheel Path | 5.9 | 15
6958 | 24 | 10 | 15 | 12 | 9 | 6 | 4 | 3 | 42 | 25 | 557 | 545 | 1 | 393 | 307 | 237 | 150 | 99 | 74 | 107 | 76 | 8843 | 0 | 12 | 18 | 24 | 36 | 48 | 60 | 08/06/1996 | 55 | Outer Wheel Path | 5.9 | 21
6959 | 24 | 10 | 21 | 16 | 13 | 8 | 5 | 4 | 42 | 25 | 737 | 714 | 1 | 521 | 407 | 318 | 201 | 133 | 98 | 107 | 76 | 11715 | 0 | 12 | 18 | 24 | 36 | 48 | 60 | 08/06/1996 | 55 | Outer Wheel Path | 5.9 | 28
6960 | 24 | 10 | 29 | 22 | 18 | 11 | 7 | 5 | 42 | 25 | 1015 | 997 | 1 | 725 | 571 | 446 | 282 | 188 | 138 | 107 | 76 | 16121 | 0 | 12 | 18 | 24 | 36 | 48 | 60 | 08/06/1996 | 55 | Outer Wheel Path | 5.9 | 39
7027 | 26 | 10 | 20 | 16 | 13 | 8 | 5 | 4 | 41 | 26 | 738 | 721 | 1 | 519 | 405 | 321 | 197 | 132 | 99 | 105 | 78 | 11719 | 0 | 12 | 18 | 24 | 36 | 48 | 60 | 08/06/1996 | 15 | Outer Wheel Path | 5.9 | 28
7215 | 5 | 12 | 18 | 14 | 10 | 7 | 5 | 4 | 48 | 29 | 723 | 704 | 1 | 453 | 344 | 263 | 170 | 120 | 99 | 117 | 83 | 11489 | 0 | 12 | 18 | 24 | 36 | 48 | 60 | 09/04/1996 | 45 | Centerline | 5.9 | 28
7216 | 5 | 12 | 26 | 20 | 15 | 10 | 7 | 5 | 48 | 29 | 1017 | 1027 | 1 | 658 | 502 | 381 | 243 | 169 | 138 | 117 | 83 | 16156 | 0 | 12 | 18 | 24 | 36 | 48 | 60 | 09/04/1996 | 45 | Centerline | 5.9 | 40
7339 | 8 | 12 | 21 | 16 | 12 | 7 | 5 | 4 | 49 | 29 | 721 | 799 | 1 | 528 | 404 | 309 | 188 | 132 | 100 | 119 | 83 | 11461 | 0 | 12 | 18 | 24 | 36 | 48 | 60 | 09/04/1996 | 55 | Centerline | 5.9 | 31
8062 | 26 | 12 | 16 | 12 | 9 | 5 | 4 | 3 | 46 | 32 | 537 | 641 | 1 | 397 | 299 | 225 | 137 | 95 | 73 | 114 | 89 | 8525 | 0 | 12 | 18 | 24 | 36 | 48 | 60 | 09/03/1996 | 55 | Centerline | 5.9 | 25
8063 | 26 | 12 | 21 | 16 | 12 | 7 | 5 | 4 | 46 | 32 | 719 | 845 | 1 | 525 | 398 | 301 | 183 | 127 | 96 | 114 | 89 | 11417 | 0 | 12 | 18 | 24 | 36 | 48 | 60 | 09/03/1996 | 55 | Centerline | 5.9 | 33
8064 | 26 | 12 | 29 | 22 | 17 | 10 | 7 | 5 | 46 | 32 | 1007 | 1193 | 1 | 749 | 569 | 433 | 263 | 181 | 136 | 114 | 89 | 15993 | 0 | 12 | 18 | 24 | 36 | 48 | 60 | 09/03/1996 | 55 | Centerline | 5.9 | 47
9061 | 25 | 14 | 9 | 7 | 5 | 3 | 2 | 2 | 49 | 30 | 383 | 360 | 1 | 239 | 171 | 129 | 83 | 56 | 42 | 119 | 86 | 6090 | 0 | 12 | 18 | 24 | 36 | 48 | 60 | 10/01/1996 | 25 | Outer Wheel Path | 5.9 | 14
9062 | 25 | 14 | 14 | 10 | 8 | 5 | 3 | 2 | 49 | 30 | 555 | 515 | 1 | 344 | 256 | 192 | 116 | 79 | 59 | 119 | 86 | 8819 | 0 | 12 | 18 | 24 | 36 | 48 | 60 | 10/01/1996 | 25 | Outer Wheel Path | 5.9 | 20
9063 | 25 | 14 | 19 | 14 | 11 | 6 | 4 | 3 | 49 | 30 | 765 | 704 | 1 | 473 | 356 | 268 | 159 | 109 | 82 | 119 | 86 | 12160 | 0 | 12 | 18 | 24 | 36 | 48 | 60 | 10/01/1996 | 25 | Outer Wheel Path | 5.9 | 28
7028 | 26 | 10 | 28 | 22 | 18 | 11 | 7 | 5 | 41 | 26 | 1004 | 997 | 1 | 720 | 566 | 449 | 273 | 184 | 139 | 105 | 78 | 15954 | 0 | 12 | 18 | 24 | 36 | 48 | 60 | 08/06/1996 | 15 | Outer Wheel Path | 5.9 | 39
7029 | 26 | 10 | 11 | 9 | 7 | 4 | 3 | 2 | 43 | 26 | 382 | 376 | 1 | 268 | 217 | 165 | 101 | 71 | 50 | 109 | 78 | 6066 | 0 | 12 | 18 | 24 | 36 | 48 | 60 | 08/06/1996 | 25 | Outer Wheel Path | 5.9 | 15
7030 | 26 | 10 | 15 | 12 | 9 | 6 | 4 | 3 | 43 | 26 | 560 | 536 | 1 | 390 | 313 | 241 | 147 | 101 | 79 | 109 | 78 | 8891 | 0 | 12 | 18 | 24 | 36 | 48 | 60 | 08/06/1996 | 25 | Outer Wheel Path | 5.9 | 21
7031 | 26 | 10 | 20 | 16 | 13 | 8 | 5 | 4 | 43 | 26 | 742 | 703 | 1 | 510 | 409 | 319 | 196 | 135 | 98 | 109 | 78 | 11783 | 0 | 12 | 18 | 24 | 36 | 48 | 60 | 08/06/1996 | 25 | Outer Wheel Path | 5.9 | 28
7032 | 26 | 10 | 28 | 22 | 18 | 11 | 7 | 6 | 43 | 26 | 1017 | 991 | 1 | 711 | 570 | 446 | 277 | 188 | 141 | 109 | 78 | 16164 | 0 | 12 | 18 | 24 | 36 | 48 | 60 | 08/06/1996 | 25 | Outer Wheel Path | 5.9 | 39
7033 | 26 | 10 | 11 | 8 | 6 | 4 | 3 | 2 | 43 | 26 | 380 | 385 | 1 | 272 | 206 | 161 | 102 | 67 | 48 | 108 | 78 | 6042 | 0 | 12 | 18 | 24 | 36 | 48 | 60 | 08/06/1996 | 35 | Outer Wheel Path | 5.9 | 15
7034 | 26 | 10 | 15 | 12 | 9 | 6 | 4 | 3 | 43 | 26 | 551 | 545 | 1 | 387 | 294 | 229 | 146 | 96 | 70 | 108 | 78 | 8751 | 0 | 12 | 18 | 24 | 36 | 48 | 60 | 08/06/1996 | 35 | Outer Wheel Path | 5.9 | 21
7035 | 26 | 10 | 20 | 15 | 12 | 8 | 5 | 4 | 43 | 26 | 739 | 712 | 1 | 504 | 392 | 303 | 192 | 128 | 93 | 108 | 78 | 11735 | 0 | 12 | 18 | 24 | 36 | 48 | 60 | 08/06/1996 | 35 | Outer Wheel Path | 5.9 | 28
9119 | 26 | 14 | 23 | 17 | 13 | 8 | 5 | 4 | 43 | 30 | 756 | 878 | 1 | 579 | 439 | 342 | 202 | 136 | 103 | 109 | 86 | 12009 | 0 | 12 | 18 | 24 | 36 | 48 | 60 | 10/01/1996 | 55 | Outer Wheel Path | 5.9 | 35
6248 | 6 | 10 | 32 | 24 | 19 | 11 | 7 | 6 | 50 | 27 | 992 | 1234 | 1 | 824 | 620 | 476 | 284 | 190 | 147 | 122 | 80 | 15763 | 0 | 12 | 18 | 24 | 36 | 48 | 60 | 08/06/1996 | 25 | Outer Wheel Path | 5.9 | 49
7925 | 23 | 12 | 10 | 7 | 5 | 3 | 2 | 2 | 48 | 32 | 364 | 451 | 1 | 265 | 182 | 128 | 74 | 52 | 45 | 118 | 90 | 5780 | 0 | 12 | 18 | 24 | 36 | 48 | 60 | 09/03/1996 | 25 | Centerline | 5.9 | 18
7926 | 23 | 12 | 15 | 10 | 7 | 4 | 3 | 2 | 48 | 32 | 538 | 632 | 1 | 377 | 265 | 187 | 109 | 75 | 63 | 118 | 90 | 8549 | 0 | 12 | 18 | 24 | 36 | 48 | 60 | 09/03/1996 | 25 | Centerline | 5.9 | 25
7927 | 23 | 12 | 19 | 14 | 10 | 6 | 4 | 3 | 48 | 32 | 717 | 813 | 1 | 492 | 350 | 250 | 142 | 102 | 82 | 118 | 90 | 11389 | 0 | 12 | 18 | 24 | 36 | 48 | 60 | 09/03/1996 | 25 | Centerline | 5.9 | 32
7928 | 23 | 12 | 27 | 20 | 14 | 8 | 6 | 5 | 48 | 32 | 1016 | 1132 | 1 | 696 | 500 | 361 | 207 | 147 | 119 | 118 | 90 | 16148 | 0 | 12 | 18 | 24 | 36 | 48 | 60 | 09/03/1996 | 25 | Centerline | 5.9 | 45
7929 | 23 | 12 | 11 | 8 | 5 | 3 | 2 | 2 | 49 | 32 | 363 | 487 | 1 | 282 | 194 | 138 | 77 | 53 | 42 | 119 | 90 | 5764 | 0 | 12 | 18 | 24 | 36 | 48 | 60 | 09/03/1996 | 35 | Centerline | 5.9 | 19
7930 | 23 | 12 | 16 | 11 | 8 | 4 | 3 | 2 | 49 | 32 | 532 | 681 | 1 | 401 | 284 | 202 | 111 | 78 | 62 | 119 | 90 | 8450 | 0 | 12 | 18 | 24 | 36 | 48 | 60 | 09/03/1996 | 35 | Centerline | 5.9 | 27
7931 | 23 | 12 | 21 | 15 | 11 | 6 | 4 | 3 | 49 | 32 | 713 | 880 | 1 | 523 | 374 | 269 | 150 | 105 | 83 | 119 | 90 | 11322 | 0 | 12 | 18 | 24 | 36 | 48 | 60 | 09/03/1996 | 35 | Centerline | 5.9 | 35
7932 | 23 | 12 | 29 | 21 | 15 | 9 | 6 | 5 | 49 | 32 | 1006 | 1210 | 1 | 736 | 534 | 388 | 220 | 152 | 119 | 119 | 90 | 15978 | 0 | 12 | 18 | 24 | 36 | 48 | 60 | 09/03/1996 | 35 | Centerline | 5.9 | 48
7933 | 23 | 12 | 11 | 8 | 5 | 3 | 2 | 2 | 48 | 32 | 364 | 466 | 1 | 271 | 195 | 132 | 75 | 54 | 42 | 118 | 90 | 5780 | 0 | 12 | 18 | 24 | 36 | 48 | 60 | 09/03/1996 | 45 | Centerline | 5.9 | 18
7934 | 23 | 12 | 15 | 11 | 8 | 4 | 3 | 2 | 48 | 32 | 530 | 656 | 1 | 392 | 281 | 200 | 110 | 76 | 60 | 118 | 90 | 8426 | 0 | 12 | 18 | 24 | 36 | 48 | 60 | 09/03/1996 | 45 | Centerline | 5.9 | 26
7935 | 23 | 12 | 20 | 15 | 11 | 6 | 4 | 3 | 48 | 32 | 713 | 853 | 1 | 512 | 373 | 268 | 149 | 103 | 81 | 118 | 90 | 11322 | 0 | 12 | 18 | 24 | 36 | 48 | 60 | 09/03/1996 | 45 | Centerline | 5.9 | 34
7936 | 23 | 12 | 29 | 21 | 15 | 9 | 6 | 5 | 48 | 32 | 1010 | 1193 | 1 | 732 | 540 | 390 | 220 | 150 | 118 | 118 | 90 | 16045 | 0 | 12 | 18 | 24 | 36 | 48 | 60 | 09/03/1996 | 45 | Centerline | 5.9 | 47
7937 | 23 | 12 | 9 | 6 | 4 | 2 | 2 | 2 | 48 | 32 | 364 | 414 | 1 | 227 | 158 | 108 | 63 | 45 | 38 | 118 | 90 | 5780 | 0 | 12 | 18 | 24 | 36 | 48 | 60 | 09/03/1996 | 55 | Centerline | 5.9 | 16
7938 | 23 | 12 | 13 | 9 | 6 | 4 | 3 | 2 | 48 | 32 | 531 | 574 | 1 | 328 | 229 | 161 | 93 | 67 | 54 | 118 | 90 | 8438 | 0 | 12 | 18 | 24 | 36 | 48 | 60 | 09/03/1996 | 55 | Centerline | 5.9 | 23
7939 | 23 | 12 | 17 | 12 | 8 | 5 | 4 | 3 | 48 | 32 | 714 | 741 | 1 | 426 | 302 | 215 | 125 | 90 | 73 | 118 | 90 | 11346 | 0 | 12 | 18 | 24 | 36 | 48 | 60 | 09/03/1996 | 55 | Centerline | 5.9 | 29
7940 | 23 | 12 | 24 | 17 | 12 | 7 | 5 | 4 | 48 | 32 | 1017 | 1040 | 1 | 610 | 438 | 314 | 183 | 132 | 106 | 118 | 90 | 16156 | 0 | 12 | 18 | 24 | 36 | 48 | 60 | 09/03/1996 | 55 | Centerline | 5.9 | 41
7941 | 23 | 12 | 10 | 7 | 5 | 3 | 2 | 2 | 48 | 32 | 367 | 452 | 1 | 249 | 170 | 117 | 73 | 52 | 42 | 117 | 90 | 5828 | 0 | 12 | 18 | 24 | 36 | 48 | 60 | 09/03/1996 | 65 | Centerline | 5.9 | 18
7942 | 23 | 12 | 14 | 10 | 7 | 4 | 3 | 2 | 48 | 32 | 530 | 631 | 1 | 358 | 248 | 172 | 95 | 72 | 58 | 117 | 90 | 8414 | 0 | 12 | 18 | 24 | 36 | 48 | 60 | 09/03/1996 | 65 | Centerline | 5.9 | 25
7943 | 23 | 12 | 18 | 13 | 9 | 5 | 4 | 3 | 48 | 32 | 712 | 812 | 1 | 466 | 330 | 231 | 132 | 96 | 80 | 117 | 90 | 11314 | 0 | 12 | 18 | 24 | 36 | 48 | 60 | 09/03/1996 | 65 | Centerline | 5.9 | 32
7944 | 23 | 12 | 26 | 19 | 13 | 8 | 5 | 4 | 48 | 32 | 1014 | 1136 | 1 | 667 | 478 | 338 | 195 | 138 | 114 | 117 | 90 | 16109 | 0 | 12 | 18 | 24 | 36 | 48 | 60 | 09/03/1996 | 65 | Centerline | 5.9 | 45
7945 | 23 | 12 | 8 | 6 | 5 | 3 | 2 | 1 | 36 | 29 | 374 | 299 | 1 | 215 | 161 | 120 | 73 | 54 | 37 | 96 | 84 | 5935 | 0 | 12 | 18 | 24 | 36 | 48 | 60 | 09/04/1996 | 25 | Outer Wheel Path | 5.9 | 12
7946 | 23 | 12 | 12 | 9 | 7 | 4 | 3 | 2 | 36 | 29 | 550 | 430 | 1 | 311 | 238 | 182 | 113 | 78 | 58 | 96 | 84 | 8740 | 0 | 12 | 18 | 24 | 36 | 48 | 60 | 09/04/1996 | 25 | Outer Wheel Path | 5.9 | 17
7947 | 23 | 12 | 16 | 13 | 10 | 6 | 4 | 3 | 36 | 29 | 723 | 581 | 1 | 414 | 321 | 244 | 154 | 104 | 81 | 96 | 84 | 11493 | 0 | 12 | 18 | 24 | 36 | 48 | 60 | 09/04/1996 | 25 | Outer Wheel Path | 5.9 | 23
7949 | 23 | 12 | 9 | 7 | 5 | 3 | 2 | 2 | 37 | 29 | 374 | 331 | 1 | 233 | 174 | 128 | 80 | 55 | 43 | 98 | 84 | 5943 | 0 | 12 | 18 | 24 | 36 | 48 | 60 | 09/04/1996 | 35 | Outer Wheel Path | 5.9 | 13
7950 | 23 | 12 | 13 | 10 | 8 | 5 | 3 | 2 | 37 | 29 | 547 | 487 | 1 | 339 | 256 | 192 | 119 | 80 | 62 | 98 | 84 | 8696 | 0 | 12 | 18 | 24 | 36 | 48 | 60 | 09/04/1996 | 35 | Outer Wheel Path | 5.9 | 19
7951 | 23 | 12 | 18 | 13 | 10 | 6 | 4 | 3 | 37 | 29 | 724 | 643 | 1 | 453 | 342 | 260 | 159 | 107 | 81 | 98 | 84 | 11500 | 0 | 12 | 18 | 24 | 36 | 48 | 60 | 09/04/1996 | 35 | Outer Wheel Path | 5.9 | 25
9009 | 24 | 14 | 12 | 9 | 6 | 4 | 3 | 2 | 45 | 30 | 388 | 443 | 1 | 296 | 220 | 164 | 95 | 64 | 48 | 113 | 85 | 6165 | 0 | 12 | 18 | 24 | 36 | 48 | 60 | 10/01/1996 | 45 | Centerline | 5.9 | 17
9010 | 24 | 14 | 16 | 13 | 9 | 5 | 4 | 3 | 45 | 30 | 556 | 622 | 1 | 418 | 318 | 234 | 137 | 92 | 71 | 113 | 85 | 8831 | 0 | 12 | 18 | 24 | 36 | 48 | 60 | 10/01/1996 | 45 | Centerline | 5.9 | 24
9011 | 24 | 14 | 22 | 17 | 13 | 7 | 5 | 4 | 45 | 30 | 767 | 839 | 1 | 565 | 428 | 324 | 189 | 126 | 98 | 113 | 85 | 12180 | 0 | 12 | 18 | 24 | 36 | 48 | 60 | 10/01/1996 | 45 | Centerline | 5.9 | 33
9012 | 24 | 14 | 29 | 22 | 17 | 10 | 7 | 5 | 45 | 30 | 984 | 1068 | 1 | 730 | 558 | 426 | 252 | 167 | 125 | 113 | 85 | 15640 | 0 | 12 | 18 | 24 | 36 | 48 | 60 | 10/01/1996 | 45 | Centerline | 5.9 | 42
9013 | 24 | 14 | 12 | 9 | 7 | 4 | 2 | 2 | 43 | 30 | 383 | 471 | 1 | 311 | 234 | 174 | 93 | 63 | 48 | 108 | 85 | 6078 | 0 | 12 | 18 | 24 | 36 | 48 | 60 | 10/01/1996 | 55 | Centerline | 5.9 | 19
9014 | 24 | 14 | 17 | 13 | 9 | 5 | 3 | 3 | 43 | 30 | 549 | 654 | 1 | 434 | 324 | 237 | 134 | 88 | 68 | 108 | 85 | 8724 | 0 | 12 | 18 | 24 | 36 | 48 | 60 | 10/01/1996 | 55 | Centerline | 5.9 | 26
9015 | 24 | 14 | 23 | 17 | 13 | 7 | 5 | 4 | 43 | 30 | 760 | 890 | 1 | 590 | 443 | 328 | 186 | 123 | 95 | 108 | 85 | 12069 | 0 | 12 | 18 | 24 | 36 | 48 | 60 | 10/01/1996 | 55 | Centerline | 5.9 | 35
9016 | 24 | 14 | 30 | 23 | 17 | 10 | 6 | 5 | 43 | 30 | 975 | 1145 | 1 | 756 | 574 | 429 | 244 | 160 | 125 | 108 | 85 | 15497 | 0 | 12 | 18 | 24 | 36 | 48 | 60 | 10/01/1996 | 55 | Centerline | 5.9 | 45
9017 | 24 | 14 | 12 | 9 | 7 | 4 | 3 | 2 | 41 | 30 | 379 | 475 | 1 | 314 | 234 | 173 | 95 | 66 | 51 | 105 | 85 | 6018 | 0 | 12 | 18 | 24 | 36 | 48 | 60 | 10/01/1996 | 65 | Centerline | 5.9 | 19
9018 | 24 | 14 | 17 | 13 | 10 | 5 | 4 | 3 | 41 | 30 | 545 | 654 | 1 | 440 | 327 | 246 | 135 | 90 | 70 | 105 | 85 | 8652 | 0 | 12 | 18 | 24 | 36 | 48 | 60 | 10/01/1996 | 65 | Centerline | 5.9 | 26
9019 | 24 | 14 | 24 | 18 | 14 | 8 | 5 | 4 | 41 | 30 | 760 | 897 | 1 | 602 | 452 | 344 | 191 | 126 | 98 | 105 | 85 | 12073 | 0 | 12 | 18 | 24 | 36 | 48 | 60 | 10/01/1996 | 65 | Centerline | 5.9 | 35
9020 | 24 | 14 | 31 | 23 | 18 | 10 | 7 | 5 | 41 | 30 | 980 | 1166 | 1 | 777 | 589 | 448 | 250 | 165 | 128 | 105 | 85 | 15568 | 0 | 12 | 18 | 24 | 36 | 48 | 60 | 10/01/1996 | 65 | Centerline | 5.9 | 46
9021 | 24 | 14 | 12 | 9 | 6 | 3 | 2 | 2 | 49 | 31 | 393 | 457 | 1 | 314 | 221 | 158 | 87 | 51 | 42 | 120 | 87 | 6245 | 0 | 12 | 18 | 24 | 36 | 48 | 60 | 10/01/1996 | 25 | Outer Wheel Path | 5.9 | 18
9022 | 24 | 14 | 18 | 13 | 9 | 5 | 4 | 3 | 49 | 31 | 556 | 640 | 1 | 453 | 330 | 238 | 136 | 92 | 73 | 120 | 87 | 8827 | 0 | 12 | 18 | 24 | 36 | 48 | 60 | 10/01/1996 | 25 | Outer Wheel Path | 5.9 | 25
9023 | 24 | 14 | 24 | 18 | 13 | 8 | 5 | 4 | 49 | 31 | 776 | 882 | 1 | 619 | 464 | 339 | 206 | 137 | 104 | 120 | 87 | 12323 | 0 | 12 | 18 | 24 | 36 | 48 | 60 | 10/01/1996 | 25 | Outer Wheel Path | 5.9 | 35
9024 | 24 | 14 | 31 | 23 | 17 | 10 | 7 | 5 | 49 | 31 | 958 | 1084 | 1 | 784 | 595 | 440 | 262 | 170 | 133 | 120 | 87 | 15215 | 0 | 12 | 18 | 24 | 36 | 48 | 60 | 10/01/1996 | 25 | Outer Wheel Path | 5.9 | 43
9025 | 24 | 14 | 13 | 9 | 7 | 4 | 3 | 2 | 49 | 31 | 382 | 468 | 1 | 317 | 238 | 175 | 99 | 67 | 50 | 119 | 87 | 6074 | 0 | 12 | 18 | 24 | 36 | 48 | 60 | 10/01/1996 | 35 | Outer Wheel Path | 5.9 | 18
9026 | 24 | 14 | 18 | 13 | 10 | 6 | 4 | 3 | 49 | 31 | 546 | 647 | 1 | 446 | 337 | 252 | 145 | 100 | 75 | 119 | 87 | 8680 | 0 | 12 | 18 | 24 | 36 | 48 | 60 | 10/01/1996 | 35 | Outer Wheel Path | 5.9 | 25
9027 | 24 | 14 | 24 | 18 | 14 | 8 | 5 | 4 | 49 | 31 | 760 | 881 | 1 | 606 | 463 | 348 | 204 | 138 | 104 | 119 | 87 | 12077 | 0 | 12 | 18 | 24 | 36 | 48 | 60 | 10/01/1996 | 35 | Outer Wheel Path | 5.9 | 35
9028 | 24 | 14 | 31 | 24 | 18 | 11 | 7 | 5 | 49 | 31 | 970 | 1143 | 1 | 778 | 599 | 451 | 267 | 179 | 135 | 119 | 87 | 15417 | 0 | 12 | 18 | 24 | 36 | 48 | 60 | 10/01/1996 | 35 | Outer Wheel Path | 5.9 | 45
9029 | 24 | 14 | 12 | 9 | 7 | 4 | 3 | 2 | 50 | 31 | 381 | 438 | 1 | 303 | 225 | 170 | 99 | 67 | 52 | 121 | 87 | 6058 | 0 | 12 | 18 | 24 | 36 | 48 | 60 | 10/01/1996 | 45 | Outer Wheel Path | 5.9 | 17
9030 | 24 | 14 | 17 | 13 | 10 | 6 | 4 | 3 | 50 | 31 | 553 | 609 | 1 | 428 | 320 | 243 | 144 | 102 | 74 | 121 | 87 | 8779 | 0 | 12 | 18 | 24 | 36 | 48 | 60 | 10/01/1996 | 45 | Outer Wheel Path | 5.9 | 24
9031 | 24 | 14 | 23 | 17 | 13 | 8 | 6 | 4 | 50 | 31 | 763 | 824 | 1 | 576 | 440 | 335 | 205 | 141 | 105 | 121 | 87 | 12120 | 0 | 12 | 18 | 24 | 36 | 48 | 60 | 10/01/1996 | 45 | Outer Wheel Path | 5.9 | 32
9032 | 24 | 14 | 30 | 23 | 17 | 11 | 7 | 5 | 50 | 31 | 973 | 1060 | 1 | 750 | 575 | 438 | 269 | 184 | 137 | 121 | 87 | 15461 | 0 | 12 | 18 | 24 | 36 | 48 | 60 | 10/01/1996 | 45 | Outer Wheel Path | 5.9 | 42
9033 | 24 | 14 | 12 | 9 | 7 | 4 | 3 | 2 | 50 | 31 | 387 | 424 | 1 | 294 | 220 | 167 | 99 | 67 | 51 | 121 | 87 | 6149 | 0 | 12 | 18 | 24 | 36 | 48 | 60 | 10/01/1996 | 55 | Outer Wheel Path | 5.9 | 17
9034 | 24 | 14 | 16 | 12 | 9 | 6 | 4 | 3 | 50 | 31 | 553 | 591 | 1 | 408 | 311 | 236 | 143 | 96 | 74 | 121 | 87 | 8787 | 0 | 12 | 18 | 24 | 36 | 48 | 60 | 10/01/1996 | 55 | Outer Wheel Path | 5.9 | 23
9035 | 24 | 14 | 22 | 17 | 13 | 8 | 5 | 4 | 50 | 31 | 765 | 807 | 1 | 558 | 428 | 328 | 199 | 135 | 103 | 121 | 87 | 12152 | 0 | 12 | 18 | 24 | 36 | 48 | 60 | 10/01/1996 | 55 | Outer Wheel Path | 5.9 | 32
9036 | 24 | 14 | 29 | 22 | 17 | 10 | 7 | 5 | 50 | 31 | 979 | 1048 | 1 | 727 | 558 | 429 | 260 | 176 | 135 | 121 | 87 | 15552 | 0 | 12 | 18 | 24 | 36 | 48 | 60 | 10/01/1996 | 55 | Outer Wheel Path | 5.9 | 41
9037 | 24 | 14 | 12 | 9 | 7 | 4 | 3 | 2 | 49 | 31 | 385 | 432 | 1 | 297 | 224 | 172 | 103 | 70 | 52 | 119 | 87 | 6110 | 0 | 12 | 18 | 24 | 36 | 48 | 60 | 10/01/1996 | 65 | Outer Wheel Path | 5.9 | 17
9038 | 24 | 14 | 16 | 12 | 10 | 6 | 4 | 3 | 49 | 31 | 550 | 596 | 1 | 416 | 317 | 242 | 149 | 99 | 75 | 119 | 87 | 8744 | 0 | 12 | 18 | 24 | 36 | 48 | 60 | 10/01/1996 | 65 | Outer Wheel Path | 5.9 | 23
9039 | 24 | 14 | 22 | 17 | 13 | 8 | 5 | 4 | 49 | 31 | 768 | 807 | 1 | 569 | 435 | 335 | 206 | 137 | 102 | 119 | 87 | 12208 | 0 | 12 | 18 | 24 | 36 | 48 | 60 | 10/01/1996 | 65 | Outer Wheel Path | 5.9 | 32
9040 | 24 | 14 | 29 | 22 | 17 | 11 | 7 | 5 | 49 | 31 | 986 | 1041 | 1 | 734 | 566 | 438 | 269 | 180 | 134 | 119 | 87 | 15668 | 0 | 12 | 18 | 24 | 36 | 48 | 60 | 10/01/1996 | 65 | Outer Wheel Path | 5.9 | 41
9041 | 25 | 14 | 9 | 7 | 5 | 3 | 2 | 1 | 39 | 30 | 382 | 375 | 1 | 237 | 166 | 119 | 65 | 47 | 36 | 102 | 85 | 6062 | 0 | 12 | 18 | 24 | 36 | 48 | 60 | 10/01/1996 | 25 | Centerline | 5.9 | 15
9042 | 25 | 14 | 13 | 10 | 7 | 4 | 3 | 2 | 39 | 30 | 547 | 527 | 1 | 337 | 242 | 176 | 96 | 67 | 53 | 102 | 85 | 8688 | 0 | 12 | 18 | 24 | 36 | 48 | 60 | 10/01/1996 | 25 | Centerline | 5.9 | 21
9043 | 25 | 14 | 18 | 13 | 10 | 5 | 4 | 3 | 39 | 30 | 762 | 723 | 1 | 465 | 336 | 243 | 136 | 95 | 74 | 102 | 85 | 12108 | 0 | 12 | 18 | 24 | 36 | 48 | 60 | 10/01/1996 | 25 | Centerline | 5.9 | 28
9044 | 25 | 14 | 24 | 17 | 13 | 7 | 5 | 4 | 39 | 30 | 983 | 928 | 1 | 605 | 439 | 320 | 180 | 125 | 98 | 102 | 85 | 15620 | 0 | 12 | 18 | 24 | 36 | 48 | 60 | 10/01/1996 | 25 | Centerline | 5.9 | 37
9045 | 25 | 14 | 9 | 6 | 5 | 3 | 2 | 2 | 39 | 30 | 380 | 355 | 1 | 227 | 162 | 118 | 66 | 50 | 42 | 102 | 85 | 6038 | 0 | 12 | 18 | 24 | 36 | 48 | 60 | 10/01/1996 | 35 | Centerline | 5.9 | 14
9046 | 25 | 14 | 13 | 9 | 7 | 4 | 3 | 2 | 39 | 30 | 548 | 493 | 1 | 319 | 230 | 169 | 92 | 66 | 55 | 102 | 85 | 8704 | 0 | 12 | 18 | 24 | 36 | 48 | 60 | 10/01/1996 | 35 | Centerline | 5.9 | 19
9047 | 25 | 14 | 17 | 12 | 9 | 5 | 4 | 3 | 39 | 30 | 763 | 672 | 1 | 436 | 316 | 235 | 130 | 90 | 73 | 102 | 85 | 12128 | 0 | 12 | 18 | 24 | 36 | 48 | 60 | 10/01/1996 | 35 | Centerline | 5.9 | 26
9048 | 25 | 14 | 22 | 16 | 12 | 7 | 5 | 4 | 39 | 30 | 986 | 868 | 1 | 566 | 414 | 308 | 171 | 119 | 96 | 102 | 85 | 15660 | 0 | 12 | 18 | 24 | 36 | 48 | 60 | 10/01/1996 | 35 | Centerline | 5.9 | 34
9049 | 25 | 14 | 9 | 6 | 4 | 2 | 2 | 1 | 39 | 30 | 380 | 365 | 1 | 226 | 160 | 113 | 63 | 43 | 36 | 102 | 85 | 6038 | 0 | 12 | 18 | 24 | 36 | 48 | 60 | 10/01/1996 | 45 | Centerline | 5.9 | 14
9050 | 25 | 14 | 12 | 9 | 6 | 4 | 2 | 2 | 39 | 30 | 549 | 504 | 1 | 316 | 226 | 163 | 90 | 61 | 50 | 102 | 85 | 8716 | 0 | 12 | 18 | 24 | 36 | 48 | 60 | 10/01/1996 | 45 | Centerline | 5.9 | 20
9051 | 25 | 14 | 17 | 12 | 9 | 5 | 3 | 3 | 39 | 30 | 764 | 681 | 1 | 434 | 312 | 227 | 126 | 86 | 68 | 102 | 85 | 12140 | 0 | 12 | 18 | 24 | 36 | 48 | 60 | 10/01/1996 | 45 | Centerline | 5.9 | 27
9052 | 25 | 14 | 22 | 16 | 12 | 7 | 4 | 3 | 39 | 30 | 987 | 871 | 1 | 558 | 403 | 296 | 165 | 112 | 88 | 102 | 85 | 15676 | 0 | 12 | 18 | 24 | 36 | 48 | 60 | 10/01/1996 | 45 | Centerline | 5.9 | 34
6022 | 26 | 8 | 21 | 15 | 11 | 6 | 4 | 3 | 62 | 38 | 576 | 859 | 1 | 526 | 374 | 270 | 158 | 109 | 86 | 144 | 100 | 9145 | 0 | 12 | 18 | 24 | 36 | 48 | 60 | 07/09/1996 | 55 | Outer Wheel Path | 5.9 | 34
6023 | 26 | 8 | 27 | 20 | 14 | 8 | 6 | 5 | 62 | 38 | 771 | 1119 | 1 | 696 | 499 | 364 | 213 | 148 | 115 | 144 | 100 | 12243 | 0 | 12 | 18 | 24 | 36 | 48 | 60 | 07/09/1996 | 55 | Outer Wheel Path | 5.9 | 44
6024 | 26 | 8 | 35 | 26 | 19 | 11 | 8 | 6 | 62 | 38 | 978 | 1433 | 1 | 900 | 651 | 477 | 278 | 193 | 150 | 144 | 100 | 15545 | 0 | 12 | 18 | 24 | 36 | 48 | 60 | 07/09/1996 | 55 | Outer Wheel Path | 5.9 | 56
6241 | 6 | 10 | 11 | 8 | 6 | 4 | 3 | 2 | 58 | 31 | 371 | 481 | 1 | 287 | 215 | 161 | 97 | 68 | 53 | 135 | 87 | 5895 | 0 | 12 | 18 | 24 | 36 | 48 | 60 | 08/06/1996 | 65 | Centerline | 5.9 | 19
6242 | 6 | 10 | 17 | 13 | 9 | 6 | 4 | 3 | 58 | 31 | 542 | 698 | 1 | 422 | 318 | 240 | 145 | 101 | 80 | 135 | 87 | 8612 | 0 | 12 | 18 | 24 | 36 | 48 | 60 | 08/06/1996 | 65 | Centerline | 5.9 | 27
6243 | 6 | 10 | 22 | 17 | 13 | 8 | 5 | 4 | 58 | 31 | 722 | 924 | 1 | 563 | 425 | 321 | 193 | 132 | 103 | 135 | 87 | 11477 | 0 | 12 | 18 | 24 | 36 | 48 | 60 | 08/06/1996 | 65 | Centerline | 5.9 | 36
6244 | 6 | 10 | 31 | 24 | 18 | 11 | 7 | 6 | 58 | 31 | 991 | 1307 | 1 | 791 | 600 | 452 | 269 | 183 | 142 | 135 | 87 | 15739 | 0 | 12 | 18 | 24 | 36 | 48 | 60 | 08/06/1996 | 65 | Centerline | 5.9 | 51
6249 | 6 | 10 | 10 | 8 | 6 | 4 | 3 | 2 | 50 | 27 | 368 | 416 | 1 | 264 | 201 | 152 | 91 | 64 | 50 | 122 | 80 | 5852 | 0 | 12 | 18 | 24 | 36 | 48 | 60 | 08/06/1996 | 35 | Outer Wheel Path | 5.9 | 16
6250 | 6 | 10 | 16 | 12 | 9 | 6 | 4 | 3 | 50 | 27 | 544 | 609 | 1 | 397 | 303 | 231 | 142 | 101 | 78 | 122 | 80 | 8636 | 0 | 12 | 18 | 24 | 36 | 48 | 60 | 08/06/1996 | 35 | Outer Wheel Path | 5.9 | 24
6251 | 6 | 10 | 21 | 16 | 12 | 7 | 5 | 4 | 50 | 27 | 722 | 802 | 1 | 529 | 404 | 309 | 190 | 130 | 105 | 122 | 80 | 11477 | 0 | 12 | 18 | 24 | 36 | 48 | 60 | 08/06/1996 | 35 | Outer Wheel Path | 5.9 | 32
6252 | 6 | 10 | 29 | 22 | 17 | 11 | 7 | 6 | 50 | 27 | 990 | 1128 | 1 | 743 | 569 | 437 | 268 | 182 | 145 | 122 | 80 | 15735 | 0 | 12 | 18 | 24 | 36 | 48 | 60 | 08/06/1996 | 35 | Outer Wheel Path | 5.9 | 44
6253 | 6 | 10 | 11 | 8 | 6 | 4 | 3 | 2 | 50 | 27 | 371 | 430 | 1 | 279 | 207 | 156 | 92 | 64 | 49 | 122 | 80 | 5895 | 0 | 12 | 18 | 24 | 36 | 48 | 60 | 08/06/1996 | 45 | Outer Wheel Path | 5.9 | 17
6254 | 6 | 10 | 16 | 12 | 9 | 6 | 4 | 3 | 50 | 27 | 543 | 629 | 1 | 415 | 308 | 240 | 148 | 104 | 80 | 122 | 80 | 8620 | 0 | 12 | 18 | 24 | 36 | 48 | 60 | 08/06/1996 | 45 | Outer Wheel Path | 5.9 | 25
6255 | 6 | 10 | 21 | 16 | 12 | 8 | 5 | 4 | 50 | 27 | 721 | 819 | 1 | 539 | 411 | 314 | 191 | 132 | 103 | 122 | 80 | 11449 | 0 | 12 | 18 | 24 | 36 | 48 | 60 | 08/06/1996 | 45 | Outer Wheel Path | 5.9 | 32
6256 | 6 | 10 | 30 | 23 | 18 | 11 | 7 | 6 | 50 | 27 | 989 | 1133 | 1 | 754 | 582 | 445 | 271 | 186 | 141 | 122 | 80 | 15711 | 0 | 12 | 18 | 24 | 36 | 48 | 60 | 08/06/1996 | 45 | Outer Wheel Path | 5.9 | 45
6257 | 6 | 10 | 11 | 8 | 7 | 4 | 2 | 2 | 50 | 27 | 372 | 463 | 1 | 289 | 215 | 165 | 103 | 58 | 46 | 122 | 80 | 5915 | 0 | 12 | 18 | 24 | 36 | 48 | 60 | 08/06/1996 | 55 | Outer Wheel Path | 5.9 | 18
6258 | 6 | 10 | 17 | 12 | 9 | 5 | 4 | 3 | 50 | 27 | 536 | 663 | 1 | 422 | 317 | 236 | 139 | 100 | 79 | 122 | 80 | 8521 | 0 | 12 | 18 | 24 | 36 | 48 | 60 | 08/06/1996 | 55 | Outer Wheel Path | 5.9 | 26
6259 | 6 | 10 | 22 | 17 | 13 | 7 | 5 | 4 | 50 | 27 | 719 | 867 | 1 | 562 | 425 | 320 | 189 | 130 | 101 | 122 | 80 | 11429 | 0 | 12 | 18 | 24 | 36 | 48 | 60 | 08/06/1996 | 55 | Outer Wheel Path | 5.9 | 34
6260 | 6 | 10 | 31 | 24 | 18 | 11 | 7 | 6 | 50 | 27 | 987 | 1212 | 1 | 784 | 600 | 453 | 269 | 184 | 141 | 122 | 80 | 15684 | 0 | 12 | 18 | 24 | 36 | 48 | 60 | 08/06/1996 | 55 | Outer Wheel Path | 5.9 | 48
6261 | 6 | 10 | 11 | 8 | 6 | 4 | 3 | 2 | 50 | 27 | 373 | 426 | 1 | 281 | 204 | 151 | 100 | 66 | 53 | 121 | 80 | 5927 | 0 | 12 | 18 | 24 | 36 | 48 | 60 | 08/06/1996 | 65 | Outer Wheel Path | 5.9 | 17
6262 | 6 | 10 | 16 | 12 | 9 | 6 | 4 | 3 | 50 | 27 | 543 | 615 | 1 | 402 | 303 | 232 | 146 | 100 | 79 | 121 | 80 | 8620 | 0 | 12 | 18 | 24 | 36 | 48 | 60 | 08/06/1996 | 65 | Outer Wheel Path | 5.9 | 24
6263 | 6 | 10 | 21 | 16 | 12 | 7 | 5 | 4 | 50 | 27 | 722 | 802 | 1 | 527 | 401 | 309 | 189 | 132 | 101 | 121 | 80 | 11469 | 0 | 12 | 18 | 24 | 36 | 48 | 60 | 08/06/1996 | 65 | Outer Wheel Path | 5.9 | 32
6264 | 6 | 10 | 29 | 22 | 17 | 11 | 7 | 6 | 50 | 27 | 991 | 1113 | 1 | 735 | 563 | 433 | 268 | 183 | 142 | 121 | 80 | 15751 | 0 | 12 | 18 | 24 | 36 | 48 | 60 | 08/06/1996 | 65 | Outer Wheel Path | 5.9 | 44
6265 | 7 | 10 | 12 | 8 | 6 | 4 | 3 | 2 | 55 | 31 | 372 | 517 | 1 | 304 | 209 | 151 | 95 | 66 | 46 | 131 | 88 | 5915 | 0 | 12 | 18 | 24 | 36 | 48 | 60 | 08/06/1996 | 25 | Centerline | 5.9 | 20
6266 | 7 | 10 | 17 | 12 | 9 | 5 | 3 | 3 | 55 | 31 | 543 | 743 | 1 | 432 | 309 | 224 | 136 | 88 | 68 | 131 | 88 | 8628 | 0 | 12 | 18 | 24 | 36 | 48 | 60 | 08/06/1996 | 25 | Centerline | 5.9 | 29
6267 | 7 | 10 | 23 | 16 | 12 | 7 | 5 | 4 | 55 | 31 | 720 | 968 | 1 | 573 | 411 | 300 | 183 | 119 | 91 | 131 | 88 | 11437 | 0 | 12 | 18 | 24 | 36 | 48 | 60 | 08/06/1996 | 25 | Centerline | 5.9 | 38
6268 | 7 | 10 | 31 | 23 | 17 | 10 | 7 | 5 | 55 | 31 | 985 | 1327 | 1 | 799 | 582 | 426 | 257 | 169 | 130 | 131 | 88 | 15656 | 0 | 12 | 18 | 24 | 36 | 48 | 60 | 08/06/1996 | 25 | Centerline | 5.9 | 52
6269 | 7 | 10 | 11 | 8 | 6 | 3 | 3 | 2 | 56 | 31 | 374 | 473 | 1 | 280 | 200 | 151 | 89 | 65 | 50 | 132 | 88 | 5943 | 0 | 12 | 18 | 24 | 36 | 48 | 60 | 08/06/1996 | 35 | Centerline | 5.9 | 19
6270 | 7 | 10 | 16 | 12 | 9 | 5 | 4 | 3 | 56 | 31 | 542 | 677 | 1 | 398 | 293 | 219 | 130 | 92 | 73 | 132 | 88 | 8612 | 0 | 12 | 18 | 24 | 36 | 48 | 60 | 08/06/1996 | 35 | Centerline | 5.9 | 27
6271 | 7 | 10 | 21 | 15 | 12 | 7 | 5 | 4 | 56 | 31 | 723 | 888 | 1 | 530 | 392 | 295 | 175 | 124 | 97 | 132 | 88 | 11489 | 0 | 12 | 18 | 24 | 36 | 48 | 60 | 08/06/1996 | 35 | Centerline | 5.9 | 35
6272 | 7 | 10 | 29 | 22 | 17 | 10 | 7 | 5 | 56 | 31 | 992 | 1252 | 1 | 747 | 554 | 420 | 248 | 172 | 136 | 132 | 88 | 15767 | 0 | 12 | 18 | 24 | 36 | 48 | 60 | 08/06/1996 | 35 | Centerline | 5.9 | 49
6305 | 8 | 10 | 11 | 8 | 6 | 4 | 3 | 2 | 56 | 30 | 371 | 494 | 1 | 279 | 205 | 155 | 96 | 71 | 58 | 133 | 86 | 5887 | 0 | 12 | 18 | 24 | 36 | 48 | 60 | 08/06/1996 | 25 | Centerline | 5.9 | 19
6306 | 8 | 10 | 16 | 12 | 9 | 6 | 4 | 3 | 56 | 30 | 544 | 698 | 1 | 411 | 298 | 224 | 140 | 100 | 78 | 133 | 86 | 8640 | 0 | 12 | 18 | 24 | 36 | 48 | 60 | 08/06/1996 | 25 | Centerline | 5.9 | 27
6307 | 8 | 10 | 21 | 16 | 12 | 7 | 5 | 4 | 56 | 30 | 724 | 914 | 1 | 546 | 399 | 301 | 186 | 133 | 102 | 133 | 86 | 11508 | 0 | 12 | 18 | 24 | 36 | 48 | 60 | 08/06/1996 | 25 | Centerline | 5.9 | 36
7960 | 23 | 12 | 25 | 19 | 15 | 9 | 6 | 5 | 37 | 29 | 1014 | 879 | 1 | 627 | 486 | 371 | 225 | 147 | 122 | 98 | 84 | 16113 | 0 | 12 | 18 | 24 | 36 | 48 | 60 | 09/04/1996 | 55 | Outer Wheel Path | 5.9 | 35
7961 | 23 | 12 | 9 | 7 | 5 | 3 | 2 | 2 | 37 | 29 | 364 | 350 | 1 | 237 | 182 | 131 | 81 | 55 | 41 | 98 | 84 | 5780 | 0 | 12 | 18 | 24 | 36 | 48 | 60 | 09/04/1996 | 65 | Outer Wheel Path | 5.9 | 14
7962 | 23 | 12 | 14 | 10 | 8 | 5 | 3 | 3 | 37 | 29 | 540 | 503 | 1 | 348 | 262 | 202 | 121 | 82 | 64 | 98 | 84 | 8577 | 0 | 12 | 18 | 24 | 36 | 48 | 60 | 09/04/1996 | 65 | Outer Wheel Path | 5.9 | 20
7963 | 23 | 12 | 18 | 14 | 10 | 6 | 4 | 3 | 37 | 29 | 713 | 668 | 1 | 460 | 354 | 266 | 161 | 109 | 82 | 98 | 84 | 11334 | 0 | 12 | 18 | 24 | 36 | 48 | 60 | 09/04/1996 | 65 | Outer Wheel Path | 5.9 | 26
7964 | 23 | 12 | 26 | 20 | 15 | 9 | 6 | 5 | 37 | 29 | 1010 | 965 | 1 | 669 | 513 | 392 | 239 | 159 | 122 | 98 | 84 | 16041 | 0 | 12 | 18 | 24 | 36 | 48 | 60 | 09/04/1996 | 65 | Outer Wheel Path | 5.9 | 38
7965 | 24 | 12 | 11 | 8 | 6 | 3 | 2 | 2 | 47 | 32 | 365 | 464 | 1 | 287 | 209 | 152 | 88 | 61 | 46 | 116 | 89 | 5804 | 0 | 12 | 18 | 24 | 36 | 48 | 60 | 09/03/1996 | 25 | Centerline | 5.9 | 18
7966 | 24 | 12 | 17 | 12 | 9 | 5 | 4 | 3 | 47 | 32 | 538 | 669 | 1 | 425 | 315 | 234 | 137 | 94 | 73 | 116 | 89 | 8553 | 0 | 12 | 18 | 24 | 36 | 48 | 60 | 09/03/1996 | 25 | Centerline | 5.9 | 26
7967 | 24 | 12 | 22 | 16 | 12 | 7 | 5 | 4 | 47 | 32 | 715 | 873 | 1 | 555 | 414 | 308 | 182 | 122 | 95 | 116 | 89 | 11354 | 0 | 12 | 18 | 24 | 36 | 48 | 60 | 09/03/1996 | 25 | Centerline | 5.9 | 34
7968 | 24 | 12 | 31 | 24 | 18 | 10 | 7 | 5 | 47 | 32 | 1008 | 1236 | 1 | 794 | 597 | 447 | 263 | 176 | 136 | 116 | 89 | 16017 | 0 | 12 | 18 | 24 | 36 | 48 | 60 | 09/03/1996 | 25 | Centerline | 5.9 | 49
7969 | 24 | 12 | 12 | 9 | 6 | 4 | 2 | 2 | 47 | 32 | 368 | 498 | 1 | 304 | 220 | 160 | 91 | 59 | 46 | 117 | 89 | 5840 | 0 | 12 | 18 | 24 | 36 | 48 | 60 | 09/03/1996 | 35 | Centerline | 5.9 | 20
7970 | 24 | 12 | 17 | 13 | 9 | 5 | 4 | 3 | 47 | 32 | 533 | 693 | 1 | 437 | 321 | 236 | 135 | 91 | 72 | 117 | 89 | 8469 | 0 | 12 | 18 | 24 | 36 | 48 | 60 | 09/03/1996 | 35 | Centerline | 5.9 | 27
7971 | 24 | 12 | 23 | 17 | 12 | 7 | 5 | 4 | 47 | 32 | 709 | 901 | 1 | 573 | 424 | 314 | 183 | 122 | 96 | 117 | 89 | 11270 | 0 | 12 | 18 | 24 | 36 | 48 | 60 | 09/03/1996 | 35 | Centerline | 5.9 | 35
7972 | 24 | 12 | 32 | 24 | 18 | 10 | 7 | 5 | 47 | 32 | 1003 | 1258 | 1 | 815 | 611 | 452 | 266 | 177 | 136 | 117 | 89 | 15930 | 0 | 12 | 18 | 24 | 36 | 48 | 60 | 09/03/1996 | 35 | Centerline | 5.9 | 50
7973 | 24 | 12 | 11 | 8 | 6 | 3 | 2 | 2 | 47 | 32 | 367 | 451 | 1 | 283 | 205 | 152 | 87 | 60 | 46 | 117 | 89 | 5824 | 0 | 12 | 18 | 24 | 36 | 48 | 60 | 09/03/1996 | 45 | Centerline | 5.9 | 18
7974 | 24 | 12 | 16 | 12 | 9 | 5 | 4 | 3 | 47 | 32 | 533 | 642 | 1 | 410 | 305 | 228 | 136 | 93 | 72 | 117 | 89 | 8469 | 0 | 12 | 18 | 24 | 36 | 48 | 60 | 09/03/1996 | 45 | Centerline | 5.9 | 25
7975 | 24 | 12 | 21 | 16 | 12 | 7 | 5 | 4 | 47 | 32 | 715 | 838 | 1 | 540 | 404 | 304 | 182 | 124 | 94 | 117 | 89 | 11354 | 0 | 12 | 18 | 24 | 36 | 48 | 60 | 09/03/1996 | 45 | Centerline | 5.9 | 33
7976 | 24 | 12 | 30 | 23 | 17 | 10 | 7 | 5 | 47 | 32 | 1012 | 1185 | 1 | 770 | 581 | 441 | 263 | 179 | 135 | 117 | 89 | 16073 | 0 | 12 | 18 | 24 | 36 | 48 | 60 | 09/03/1996 | 45 | Centerline | 5.9 | 47
7977 | 24 | 12 | 12 | 9 | 6 | 3 | 2 | 2 | 47 | 32 | 367 | 504 | 1 | 309 | 217 | 159 | 85 | 58 | 45 | 117 | 89 | 5832 | 0 | 12 | 18 | 24 | 36 | 48 | 60 | 09/03/1996 | 55 | Centerline | 5.9 | 20
7978 | 24 | 12 | 17 | 13 | 9 | 5 | 3 | 3 | 47 | 32 | 537 | 706 | 1 | 442 | 321 | 234 | 130 | 88 | 69 | 117 | 89 | 8525 | 0 | 12 | 18 | 24 | 36 | 48 | 60 | 09/03/1996 | 55 | Centerline | 5.9 | 28
7979 | 24 | 12 | 23 | 17 | 12 | 7 | 5 | 4 | 47 | 32 | 713 | 917 | 1 | 581 | 424 | 311 | 175 | 120 | 90 | 117 | 89 | 11334 | 0 | 12 | 18 | 24 | 36 | 48 | 60 | 09/03/1996 | 55 | Centerline | 5.9 | 36
7980 | 24 | 12 | 33 | 24 | 18 | 10 | 7 | 5 | 47 | 32 | 1008 | 1306 | 1 | 827 | 615 | 452 | 256 | 171 | 131 | 117 | 89 | 16021 | 0 | 12 | 18 | 24 | 36 | 48 | 60 | 09/03/1996 | 55 | Centerline | 5.9 | 51
7981 | 24 | 12 | 12 | 9 | 6 | 4 | 2 | 2 | 47 | 32 | 366 | 505 | 1 | 310 | 223 | 163 | 93 | 62 | 47 | 117 | 89 | 5820 | 0 | 12 | 18 | 24 | 36 | 48 | 60 | 09/03/1996 | 65 | Centerline | 5.9 | 20
7982 | 24 | 12 | 18 | 13 | 10 | 5 | 4 | 3 | 47 | 32 | 532 | 712 | 1 | 446 | 328 | 242 | 138 | 93 | 70 | 117 | 89 | 8458 | 0 | 12 | 18 | 24 | 36 | 48 | 60 | 09/03/1996 | 65 | Centerline | 5.9 | 28
7983 | 24 | 12 | 23 | 17 | 13 | 7 | 5 | 4 | 47 | 32 | 712 | 937 | 1 | 591 | 436 | 324 | 186 | 126 | 94 | 117 | 89 | 11310 | 0 | 12 | 18 | 24 | 36 | 48 | 60 | 09/03/1996 | 65 | Centerline | 5.9 | 37
7984 | 24 | 12 | 33 | 25 | 18 | 11 | 7 | 5 | 47 | 32 | 1005 | 1335 | 1 | 844 | 629 | 468 | 271 | 178 | 135 | 117 | 89 | 15962 | 0 | 12 | 18 | 24 | 36 | 48 | 60 | 09/03/1996 | 65 | Centerline | 5.9 | 53
7985 | 24 | 12 | 9 | 7 | 6 | 4 | 3 | 2 | 36 | 29 | 369 | 316 | 1 | 234 | 185 | 147 | 96 | 67 | 51 | 96 | 84 | 5859 | 0 | 12 | 18 | 24 | 36 | 48 | 60 | 09/04/1996 | 25 | Outer Wheel Path | 5.9 | 12
7986 | 24 | 12 | 13 | 11 | 9 | 6 | 4 | 3 | 36 | 29 | 547 | 458 | 1 | 340 | 273 | 219 | 144 | 101 | 76 | 96 | 84 | 8696 | 0 | 12 | 18 | 24 | 36 | 48 | 60 | 09/04/1996 | 25 | Outer Wheel Path | 5.9 | 18
7987 | 24 | 12 | 18 | 14 | 11 | 7 | 5 | 4 | 36 | 29 | 723 | 606 | 1 | 450 | 361 | 290 | 190 | 133 | 100 | 96 | 84 | 11489 | 0 | 12 | 18 | 24 | 36 | 48 | 60 | 09/04/1996 | 25 | Outer Wheel Path | 5.9 | 24
7988 | 24 | 12 | 26 | 21 | 17 | 11 | 7 | 6 | 36 | 29 | 1022 | 878 | 1 | 649 | 527 | 422 | 275 | 188 | 144 | 96 | 84 | 16236 | 0 | 12 | 18 | 24 | 36 | 48 | 60 | 09/04/1996 | 25 | Outer Wheel Path | 5.9 | 35
7989 | 24 | 12 | 10 | 8 | 6 | 4 | 3 | 2 | 38 | 29 | 372 | 340 | 1 | 246 | 193 | 151 | 97 | 67 | 50 | 99 | 84 | 5903 | 0 | 12 | 18 | 24 | 36 | 48 | 60 | 09/04/1996 | 35 | Outer Wheel Path | 5.9 | 13
7990 | 24 | 12 | 14 | 11 | 9 | 6 | 4 | 3 | 38 | 29 | 542 | 484 | 1 | 364 | 284 | 222 | 143 | 102 | 75 | 99 | 84 | 8616 | 0 | 12 | 18 | 24 | 36 | 48 | 60 | 09/04/1996 | 35 | Outer Wheel Path | 5.9 | 19
7991 | 24 | 12 | 19 | 15 | 12 | 8 | 5 | 4 | 38 | 29 | 717 | 642 | 1 | 480 | 377 | 296 | 191 | 134 | 99 | 99 | 84 | 11393 | 0 | 12 | 18 | 24 | 36 | 48 | 60 | 09/04/1996 | 35 | Outer Wheel Path | 5.9 | 25
7992 | 24 | 12 | 27 | 22 | 17 | 11 | 8 | 6 | 38 | 29 | 1015 | 925 | 1 | 694 | 548 | 429 | 276 | 194 | 141 | 99 | 84 | 16128 | 0 | 12 | 18 | 24 | 36 | 48 | 60 | 09/04/1996 | 35 | Outer Wheel Path | 5.9 | 36
7993 | 24 | 12 | 10 | 7 | 6 | 4 | 3 | 2 | 38 | 29 | 368 | 334 | 1 | 243 | 190 | 153 | 96 | 68 | 46 | 99 | 84 | 5852 | 0 | 12 | 18 | 24 | 36 | 48 | 60 | 09/04/1996 | 45 | Outer Wheel Path | 5.9 | 13
7994 | 24 | 12 | 14 | 11 | 9 | 6 | 4 | 3 | 38 | 29 | 542 | 482 | 1 | 351 | 283 | 223 | 143 | 97 | 73 | 99 | 84 | 8608 | 0 | 12 | 18 | 24 | 36 | 48 | 60 | 09/04/1996 | 45 | Outer Wheel Path | 5.9 | 19
7995 | 24 | 12 | 18 | 15 | 12 | 8 | 5 | 4 | 38 | 29 | 720 | 641 | 1 | 467 | 378 | 298 | 194 | 130 | 99 | 99 | 84 | 11441 | 0 | 12 | 18 | 24 | 36 | 48 | 60 | 09/04/1996 | 45 | Outer Wheel Path | 5.9 | 25
7996 | 24 | 12 | 26 | 21 | 17 | 11 | 7 | 5 | 38 | 29 | 1018 | 916 | 1 | 673 | 544 | 431 | 278 | 188 | 138 | 99 | 84 | 16172 | 0 | 12 | 18 | 24 | 36 | 48 | 60 | 09/04/1996 | 45 | Outer Wheel Path | 5.9 | 36
7997 | 24 | 12 | 10 | 8 | 6 | 4 | 3 | 2 | 38 | 29 | 370 | 350 | 1 | 246 | 192 | 149 | 96 | 65 | 48 | 99 | 84 | 5871 | 0 | 12 | 18 | 24 | 36 | 48 | 60 | 09/04/1996 | 55 | Outer Wheel Path | 5.9 | 14
7999 | 24 | 12 | 19 | 15 | 12 | 7 | 5 | 4 | 38 | 29 | 717 | 664 | 1 | 471 | 374 | 294 | 186 | 126 | 95 | 99 | 84 | 11389 | 0 | 12 | 18 | 24 | 36 | 48 | 60 | 09/04/1996 | 55 | Outer Wheel Path | 5.9 | 26
8000 | 24 | 12 | 27 | 21 | 17 | 11 | 7 | 5 | 38 | 29 | 1014 | 956 | 1 | 682 | 543 | 428 | 270 | 184 | 136 | 99 | 84 | 16109 | 0 | 12 | 18 | 24 | 36 | 48 | 60 | 09/04/1996 | 55 | Outer Wheel Path | 5.9 | 38
8001 | 24 | 12 | 10 | 8 | 6 | 4 | 3 | 2 | 38 | 29 | 372 | 336 | 1 | 249 | 195 | 154 | 102 | 67 | 51 | 100 | 84 | 5903 | 0 | 12 | 18 | 24 | 36 | 48 | 60 | 09/04/1996 | 65 | Outer Wheel Path | 5.9 | 13
8002 | 24 | 12 | 14 | 11 | 9 | 6 | 4 | 3 | 38 | 29 | 548 | 483 | 1 | 362 | 284 | 227 | 149 | 100 | 74 | 100 | 84 | 8704 | 0 | 12 | 18 | 24 | 36 | 48 | 60 | 09/04/1996 | 65 | Outer Wheel Path | 5.9 | 19
8003 | 24 | 12 | 19 | 15 | 12 | 8 | 5 | 4 | 38 | 29 | 720 | 641 | 1 | 477 | 379 | 302 | 198 | 135 | 99 | 100 | 84 | 11441 | 0 | 12 | 18 | 24 | 36 | 48 | 60 | 09/04/1996 | 65 | Outer Wheel Path | 5.9 | 25
8004 | 24 | 12 | 27 | 22 | 17 | 11 | 8 | 6 | 38 | 29 | 1017 | 927 | 1 | 689 | 549 | 437 | 287 | 194 | 142 | 100 | 84 | 16156 | 0 | 12 | 18 | 24 | 36 | 48 | 60 | 09/04/1996 | 65 | Outer Wheel Path | 5.9 | 36
9053 | 25 | 14 | 8 | 5 | 4 | 2 | 2 | 1 | 36 | 30 | 378 | 329 | 1 | 197 | 138 | 97 | 58 | 43 | 35 | 96 | 85 | 6002 | 0 | 12 | 18 | 24 | 36 | 48 | 60 | 10/01/1996 | 55 | Centerline | 5.9 | 13
9054 | 25 | 14 | 11 | 8 | 5 | 3 | 2 | 2 | 36 | 30 | 548 | 452 | 1 | 275 | 193 | 139 | 81 | 57 | 48 | 96 | 85 | 8712 | 0 | 12 | 18 | 24 | 36 | 48 | 60 | 10/01/1996 | 55 | Centerline | 5.9 | 18
9055 | 25 | 14 | 15 | 10 | 8 | 4 | 3 | 3 | 36 | 30 | 768 | 608 | 1 | 372 | 265 | 192 | 112 | 78 | 66 | 96 | 85 | 12204 | 0 | 12 | 18 | 24 | 36 | 48 | 60 | 10/01/1996 | 55 | Centerline | 5.9 | 24
9056 | 25 | 14 | 18 | 13 | 10 | 6 | 4 | 3 | 36 | 30 | 988 | 754 | 1 | 466 | 339 | 247 | 145 | 102 | 84 | 96 | 85 | 15703 | 0 | 12 | 18 | 24 | 36 | 48 | 60 | 10/01/1996 | 55 | Centerline | 5.9 | 30
425 | 8 | 1 | 11 | 9 | 7 | 4 | 3 | 2 | 27 | -995 | 409 | 366 | 1 | 279 | 223 | 176 | 109 | 73 | 52 | 80 | -995 | 6503 | 0 | 12 | 18 | 24 | 36 | 48 | 60 | 03/11/1996 | 15 | Outer Wheel Path | 5.9 | 14
426 | 8 | 1 | 14 | 12 | 9 | 6 | 4 | 3 | 27 | -995 | 547 | 481 | 1 | 365 | 294 | 232 | 144 | 96 | 68 | 80 | -995 | 8688 | 0 | 12 | 18 | 24 | 36 | 48 | 60 | 03/11/1996 | 15 | Outer Wheel Path | 5.9 | 19
427 | 8 | 1 | 19 | 16 | 12 | 8 | 5 | 4 | 27 | -995 | 751 | 649 | 1 | 493 | 398 | 316 | 197 | 131 | 94 | 80 | -995 | 11933 | 0 | 12 | 18 | 24 | 36 | 48 | 60 | 03/11/1996 | 15 | Outer Wheel Path | 5.9 | 26
428 | 8 | 1 | 25 | 21 | 16 | 10 | 7 | 5 | 27 | -995 | 985 | 850 | 1 | 644 | 523 | 415 | 260 | 171 | 123 | 80 | -995 | 15644 | 0 | 12 | 18 | 24 | 36 | 48 | 60 | 03/11/1996 | 15 | Outer Wheel Path | 5.9 | 33
7205 | 5 | 12 | 9 | 6 | 5 | 3 | 3 | 2 | 46 | 29 | 373 | 345 | 1 | 222 | 164 | 131 | 84 | 63 | 51 | 114 | 83 | 5927 | 0 | 12 | 18 | 24 | 36 | 48 | 60 | 09/04/1996 | 25 | Centerline | 5.9 | 14
7206 | 5 | 12 | 13 | 9 | 8 | 5 | 4 | 3 | 46 | 29 | 549 | 497 | 1 | 323 | 239 | 192 | 124 | 91 | 74 | 114 | 83 | 8724 | 0 | 12 | 18 | 24 | 36 | 48 | 60 | 09/04/1996 | 25 | Centerline | 5.9 | 20
7207 | 5 | 12 | 17 | 13 | 10 | 6 | 5 | 4 | 46 | 29 | 726 | 659 | 1 | 428 | 318 | 253 | 162 | 118 | 96 | 114 | 83 | 11532 | 0 | 12 | 18 | 24 | 36 | 48 | 60 | 09/04/1996 | 25 | Centerline | 5.9 | 26
7208 | 5 | 12 | 24 | 18 | 14 | 9 | 7 | 5 | 46 | 29 | 1022 | 959 | 1 | 621 | 464 | 365 | 231 | 167 | 134 | 114 | 83 | 16236 | 0 | 12 | 18 | 24 | 36 | 48 | 60 | 09/04/1996 | 25 | Centerline | 5.9 | 38
7209 | 5 | 12 | 8 | 6 | 5 | 3 | 2 | 2 | 48 | 29 | 377 | 325 | 1 | 204 | 154 | 119 | 80 | 60 | 48 | 117 | 83 | 5987 | 0 | 12 | 18 | 24 | 36 | 48 | 60 | 09/04/1996 | 35 | Centerline | 5.9 | 13
7210 | 5 | 12 | 12 | 9 | 7 | 5 | 3 | 3 | 48 | 29 | 551 | 469 | 1 | 296 | 225 | 175 | 114 | 87 | 71 | 117 | 83 | 8748 | 0 | 12 | 18 | 24 | 36 | 48 | 60 | 09/04/1996 | 35 | Centerline | 5.9 | 18
7952 | 23 | 12 | 26 | 20 | 15 | 9 | 6 | 5 | 37 | 29 | 1011 | 937 | 1 | 661 | 504 | 382 | 234 | 156 | 117 | 98 | 84 | 16065 | 0 | 12 | 18 | 24 | 36 | 48 | 60 | 09/04/1996 | 35 | Outer Wheel Path | 5.9 | 37
7953 | 23 | 12 | 9 | 7 | 5 | 3 | 2 | 2 | 36 | 29 | 371 | 338 | 1 | 230 | 176 | 131 | 83 | 57 | 43 | 97 | 84 | 5887 | 0 | 12 | 18 | 24 | 36 | 48 | 60 | 09/04/1996 | 45 | Outer Wheel Path | 5.9 | 13
7954 | 23 | 12 | 13 | 10 | 8 | 5 | 3 | 2 | 36 | 29 | 543 | 484 | 1 | 336 | 258 | 194 | 116 | 81 | 61 | 97 | 84 | 8620 | 0 | 12 | 18 | 24 | 36 | 48 | 60 | 09/04/1996 | 45 | Outer Wheel Path | 5.9 | 19
7955 | 23 | 12 | 18 | 14 | 10 | 6 | 4 | 3 | 36 | 29 | 717 | 646 | 1 | 450 | 347 | 263 | 161 | 109 | 82 | 97 | 84 | 11397 | 0 | 12 | 18 | 24 | 36 | 48 | 60 | 09/04/1996 | 45 | Outer Wheel Path | 5.9 | 25
7217 | 5 | 12 | 10 | 7 | 6 | 4 | 3 | 2 | 48 | 29 | 371 | 401 | 1 | 261 | 187 | 146 | 95 | 68 | 54 | 118 | 83 | 5899 | 0 | 12 | 18 | 24 | 36 | 48 | 60 | 09/04/1996 | 55 | Centerline | 5.9 | 16
8011 | 25 | 12 | 17 | 12 | 9 | 5 | 3 | 3 | 48 | 32 | 715 | 735 | 1 | 444 | 314 | 223 | 126 | 87 | 69 | 117 | 90 | 11361 | 0 | 12 | 18 | 24 | 36 | 48 | 60 | 09/03/1996 | 35 | Centerline | 5.9 | 29
8012 | 25 | 12 | 25 | 18 | 13 | 7 | 5 | 4 | 48 | 32 | 1010 | 1026 | 1 | 631 | 450 | 323 | 182 | 124 | 99 | 117 | 90 | 16041 | 0 | 12 | 18 | 24 | 36 | 48 | 60 | 09/03/1996 | 35 | Centerline | 5.9 | 40
8013 | 25 | 12 | 9 | 6 | 4 | 2 | 2 | 1 | 47 | 32 | 364 | 421 | 1 | 239 | 161 | 110 | 60 | 44 | 34 | 117 | 90 | 5784 | 0 | 12 | 18 | 24 | 36 | 48 | 60 | 09/03/1996 | 45 | Centerline | 5.9 | 17
8014 | 25 | 12 | 13 | 9 | 6 | 4 | 2 | 2 | 47 | 32 | 533 | 584 | 1 | 335 | 231 | 161 | 89 | 62 | 50 | 117 | 90 | 8469 | 0 | 12 | 18 | 24 | 36 | 48 | 60 | 09/03/1996 | 45 | Centerline | 5.9 | 23
8015 | 25 | 12 | 17 | 12 | 8 | 5 | 3 | 3 | 47 | 32 | 713 | 746 | 1 | 434 | 304 | 213 | 119 | 80 | 67 | 117 | 90 | 11322 | 0 | 12 | 18 | 24 | 36 | 48 | 60 | 09/03/1996 | 45 | Centerline | 5.9 | 29
8016 | 25 | 12 | 24 | 17 | 12 | 7 | 5 | 4 | 47 | 32 | 1011 | 1028 | 1 | 614 | 436 | 307 | 170 | 117 | 94 | 117 | 90 | 16065 | 0 | 12 | 18 | 24 | 36 | 48 | 60 | 09/03/1996 | 45 | Centerline | 5.9 | 40
8017 | 25 | 12 | 7 | 5 | 4 | 2 | 2 | 2 | 47 | 32 | 365 | 357 | 1 | 185 | 126 | 90 | 54 | 41 | 40 | 117 | 90 | 5796 | 0 | 12 | 18 | 24 | 36 | 48 | 60 | 09/03/1996 | 55 | Centerline | 5.9 | 14
8018 | 25 | 12 | 10 | 7 | 5 | 3 | 2 | 2 | 47 | 32 | 533 | 486 | 1 | 262 | 184 | 127 | 78 | 58 | 50 | 117 | 90 | 8461 | 0 | 12 | 18 | 24 | 36 | 48 | 60 | 09/03/1996 | 55 | Centerline | 5.9 | 19
8019 | 25 | 12 | 13 | 9 | 7 | 4 | 3 | 3 | 47 | 32 | 715 | 611 | 1 | 334 | 237 | 166 | 102 | 75 | 64 | 117 | 90 | 11357 | 0 | 12 | 18 | 24 | 36 | 48 | 60 | 09/03/1996 | 55 | Centerline | 5.9 | 24
8020 | 25 | 12 | 18 | 13 | 9 | 6 | 4 | 4 | 47 | 32 | 1014 | 844 | 1 | 465 | 335 | 238 | 146 | 106 | 90 | 117 | 90 | 16109 | 0 | 12 | 18 | 24 | 36 | 48 | 60 | 09/03/1996 | 55 | Centerline | 5.9 | 33
8021 | 25 | 12 | 9 | 7 | 4 | 3 | 2 | 2 | 47 | 32 | 363 | 404 | 1 | 228 | 166 | 112 | 72 | 52 | 44 | 116 | 90 | 5764 | 0 | 12 | 18 | 24 | 36 | 48 | 60 | 09/03/1996 | 65 | Centerline | 5.9 | 16
8022 | 25 | 12 | 13 | 9 | 6 | 4 | 3 | 2 | 47 | 32 | 530 | 560 | 1 | 324 | 234 | 163 | 101 | 74 | 61 | 116 | 90 | 8414 | 0 | 12 | 18 | 24 | 36 | 48 | 60 | 09/03/1996 | 65 | Centerline | 5.9 | 22
8023 | 25 | 12 | 17 | 12 | 9 | 5 | 4 | 3 | 47 | 32 | 714 | 717 | 1 | 422 | 307 | 216 | 132 | 100 | 80 | 116 | 90 | 11346 | 0 | 12 | 18 | 24 | 36 | 48 | 60 | 09/03/1996 | 65 | Centerline | 5.9 | 28
8024 | 25 | 12 | 24 | 17 | 12 | 7 | 6 | 4 | 47 | 32 | 1014 | 989 | 1 | 599 | 437 | 315 | 190 | 140 | 114 | 116 | 90 | 16117 | 0 | 12 | 18 | 24 | 36 | 48 | 60 | 09/03/1996 | 65 | Centerline | 5.9 | 39
8025 | 25 | 12 | 9 | 7 | 5 | 3 | 2 | 2 | 39 | 30 | 365 | 321 | 1 | 219 | 170 | 122 | 78 | 56 | 40 | 101 | 85 | 5804 | 0 | 12 | 18 | 24 | 36 | 48 | 60 | 09/04/1996 | 25 | Outer Wheel Path | 5.9 | 13
8026 | 25 | 12 | 12 | 10 | 7 | 5 | 3 | 2 | 39 | 30 | 536 | 467 | 1 | 314 | 246 | 188 | 119 | 82 | 62 | 101 | 85 | 8517 | 0 | 12 | 18 | 24 | 36 | 48 | 60 | 09/04/1996 | 25 | Outer Wheel Path | 5.9 | 18
8027 | 25 | 12 | 17 | 13 | 10 | 6 | 4 | 3 | 39 | 30 | 715 | 626 | 1 | 420 | 331 | 253 | 160 | 109 | 81 | 101 | 85 | 11361 | 0 | 12 | 18 | 24 | 36 | 48 | 60 | 09/04/1996 | 25 | Outer Wheel Path | 5.9 | 25
8028 | 25 | 12 | 24 | 19 | 15 | 9 | 6 | 4 | 39 | 30 | 1010 | 911 | 1 | 619 | 486 | 372 | 232 | 155 | 114 | 101 | 85 | 16053 | 0 | 12 | 18 | 24 | 36 | 48 | 60 | 09/04/1996 | 25 | Outer Wheel Path | 5.9 | 36
8029 | 25 | 12 | 8 | 6 | 5 | 3 | 2 | 2 | 40 | 30 | 360 | 312 | 1 | 213 | 164 | 122 | 77 | 53 | 41 | 103 | 85 | 5724 | 0 | 12 | 18 | 24 | 36 | 48 | 60 | 09/04/1996 | 35 | Outer Wheel Path | 5.9 | 12
8030 | 25 | 12 | 12 | 10 | 7 | 5 | 3 | 2 | 40 | 30 | 531 | 464 | 1 | 310 | 242 | 184 | 115 | 79 | 59 | 103 | 85 | 8430 | 0 | 12 | 18 | 24 | 36 | 48 | 60 | 09/04/1996 | 35 | Outer Wheel Path | 5.9 | 18
8031 | 25 | 12 | 16 | 13 | 10 | 6 | 4 | 3 | 40 | 30 | 712 | 623 | 1 | 416 | 324 | 249 | 156 | 107 | 78 | 103 | 85 | 11318 | 0 | 12 | 18 | 24 | 36 | 48 | 60 | 09/04/1996 | 35 | Outer Wheel Path | 5.9 | 25
8032 | 25 | 12 | 24 | 19 | 14 | 9 | 6 | 4 | 40 | 30 | 1009 | 899 | 1 | 605 | 476 | 364 | 227 | 154 | 113 | 103 | 85 | 16025 | 0 | 12 | 18 | 24 | 36 | 48 | 60 | 09/04/1996 | 35 | Outer Wheel Path | 5.9 | 35
8033 | 25 | 12 | 8 | 6 | 5 | 3 | 2 | 2 | 39 | 30 | 366 | 324 | 1 | 213 | 157 | 117 | 69 | 47 | 41 | 102 | 85 | 5812 | 0 | 12 | 18 | 24 | 36 | 48 | 60 | 09/04/1996 | 45 | Outer Wheel Path | 5.9 | 13
8034 | 25 | 12 | 12 | 9 | 7 | 4 | 3 | 2 | 39 | 30 | 540 | 459 | 1 | 307 | 234 | 174 | 102 | 74 | 53 | 102 | 85 | 8573 | 0 | 12 | 18 | 24 | 36 | 48 | 60 | 09/04/1996 | 45 | Outer Wheel Path | 5.9 | 18
8035 | 25 | 12 | 16 | 12 | 9 | 6 | 4 | 3 | 39 | 30 | 716 | 602 | 1 | 410 | 312 | 236 | 143 | 97 | 71 | 102 | 85 | 11377 | 0 | 12 | 18 | 24 | 36 | 48 | 60 | 09/04/1996 | 45 | Outer Wheel Path | 5.9 | 24
8036 | 25 | 12 | 23 | 18 | 14 | 8 | 6 | 4 | 39 | 30 | 1018 | 881 | 1 | 596 | 456 | 346 | 207 | 142 | 103 | 102 | 85 | 16172 | 0 | 12 | 18 | 24 | 36 | 48 | 60 | 09/04/1996 | 45 | Outer Wheel Path | 5.9 | 35
8037 | 25 | 12 | 8 | 6 | 5 | 3 | 2 | 2 | 40 | 30 | 365 | 311 | 1 | 209 | 160 | 123 | 78 | 54 | 43 | 104 | 85 | 5800 | 0 | 12 | 18 | 24 | 36 | 48 | 60 | 09/04/1996 | 55 | Outer Wheel Path | 5.9 | 12
8038 | 25 | 12 | 12 | 9 | 7 | 5 | 3 | 2 | 40 | 30 | 536 | 454 | 1 | 307 | 238 | 177 | 114 | 77 | 62 | 104 | 85 | 8517 | 0 | 12 | 18 | 24 | 36 | 48 | 60 | 09/04/1996 | 55 | Outer Wheel Path | 5.9 | 18
8039 | 25 | 12 | 16 | 13 | 9 | 6 | 4 | 3 | 40 | 30 | 718 | 605 | 1 | 411 | 318 | 241 | 153 | 105 | 79 | 104 | 85 | 11405 | 0 | 12 | 18 | 24 | 36 | 48 | 60 | 09/04/1996 | 55 | Outer Wheel Path | 5.9 | 24
8040 | 25 | 12 | 24 | 18 | 14 | 9 | 6 | 5 | 40 | 30 | 1015 | 881 | 1 | 601 | 467 | 353 | 222 | 149 | 116 | 104 | 85 | 16132 | 0 | 12 | 18 | 24 | 36 | 48 | 60 | 09/04/1996 | 55 | Outer Wheel Path | 5.9 | 35
8041 | 25 | 12 | 9 | 6 | 5 | 3 | 2 | 2 | 40 | 30 | 372 | 307 | 1 | 218 | 162 | 123 | 75 | 56 | 43 | 104 | 85 | 5911 | 0 | 12 | 18 | 24 | 36 | 48 | 60 | 09/04/1996 | 65 | Outer Wheel Path | 5.9 | 12
8042 | 25 | 12 | 12 | 9 | 7 | 4 | 3 | 2 | 40 | 30 | 540 | 441 | 1 | 305 | 235 | 176 | 110 | 77 | 62 | 104 | 85 | 8581 | 0 | 12 | 18 | 24 | 36 | 48 | 60 | 09/04/1996 | 65 | Outer Wheel Path | 5.9 | 17
8043 | 25 | 12 | 16 | 12 | 9 | 6 | 4 | 3 | 40 | 30 | 719 | 586 | 1 | 408 | 314 | 236 | 147 | 101 | 80 | 104 | 85 | 11417 | 0 | 12 | 18 | 24 | 36 | 48 | 60 | 09/04/1996 | 65 | Outer Wheel Path | 5.9 | 23
8044 | 25 | 12 | 23 | 18 | 14 | 8 | 6 | 5 | 40 | 30 | 1019 | 854 | 1 | 595 | 460 | 348 | 211 | 146 | 115 | 104 | 85 | 16188 | 0 | 12 | 18 | 24 | 36 | 48 | 60 | 09/04/1996 | 65 | Outer Wheel Path | 5.9 | 34
8045 | 26 | 12 | 11 | 9 | 6 | 3 | 3 | 2 | 46 | 32 | 367 | 470 | 1 | 290 | 218 | 148 | 86 | 67 | 48 | 115 | 89 | 5824 | 0 | 12 | 18 | 24 | 36 | 48 | 60 | 09/03/1996 | 15 | Centerline | 5.9 | 19
8046 | 26 | 12 | 16 | 12 | 9 | 5 | 4 | 3 | 46 | 32 | 534 | 661 | 1 | 418 | 312 | 225 | 137 | 94 | 72 | 115 | 89 | 8481 | 0 | 12 | 18 | 24 | 36 | 48 | 60 | 09/03/1996 | 15 | Centerline | 5.9 | 26
8047 | 26 | 12 | 22 | 16 | 12 | 7 | 5 | 4 | 46 | 32 | 716 | 875 | 1 | 555 | 417 | 305 | 187 | 126 | 97 | 115 | 89 | 11373 | 0 | 12 | 18 | 24 | 36 | 48 | 60 | 09/03/1996 | 15 | Centerline | 5.9 | 34
8049 | 26 | 12 | 12 | 8 | 7 | 4 | 3 | 2 | 46 | 32 | 370 | 469 | 1 | 298 | 211 | 167 | 96 | 68 | 53 | 114 | 89 | 5879 | 0 | 12 | 18 | 24 | 36 | 48 | 60 | 09/03/1996 | 25 | Centerline | 5.9 | 18
8050 | 26 | 12 | 17 | 12 | 9 | 6 | 4 | 3 | 46 | 32 | 537 | 664 | 1 | 426 | 311 | 239 | 142 | 98 | 74 | 114 | 89 | 8529 | 0 | 12 | 18 | 24 | 36 | 48 | 60 | 09/03/1996 | 25 | Centerline | 5.9 | 26
8051 | 26 | 12 | 22 | 16 | 12 | 7 | 5 | 4 | 46 | 32 | 718 | 878 | 1 | 563 | 418 | 316 | 189 | 129 | 98 | 114 | 89 | 11405 | 0 | 12 | 18 | 24 | 36 | 48 | 60 | 09/03/1996 | 25 | Centerline | 5.9 | 35
8052 | 26 | 12 | 32 | 24 | 18 | 11 | 7 | 6 | 46 | 32 | 1006 | 1251 | 1 | 801 | 600 | 454 | 271 | 185 | 140 | 114 | 89 | 15985 | 0 | 12 | 18 | 24 | 36 | 48 | 60 | 09/03/1996 | 25 | Centerline | 5.9 | 49
8053 | 26 | 12 | 10 | 8 | 6 | 3 | 2 | 2 | 46 | 32 | 368 | 422 | 1 | 265 | 197 | 150 | 88 | 61 | 40 | 115 | 89 | 5840 | 0 | 12 | 18 | 24 | 36 | 48 | 60 | 09/03/1996 | 35 | Centerline | 5.9 | 17
8054 | 26 | 12 | 15 | 12 | 9 | 5 | 4 | 3 | 46 | 32 | 537 | 607 | 1 | 381 | 294 | 216 | 134 | 89 | 73 | 115 | 89 | 8537 | 0 | 12 | 18 | 24 | 36 | 48 | 60 | 09/03/1996 | 35 | Centerline | 5.9 | 24
8055 | 26 | 12 | 20 | 15 | 12 | 7 | 5 | 4 | 46 | 32 | 722 | 803 | 1 | 507 | 389 | 293 | 178 | 120 | 90 | 115 | 89 | 11473 | 0 | 12 | 18 | 24 | 36 | 48 | 60 | 09/03/1996 | 35 | Centerline | 5.9 | 32
8056 | 26 | 12 | 28 | 22 | 17 | 10 | 7 | 5 | 46 | 32 | 1013 | 1135 | 1 | 723 | 556 | 421 | 256 | 172 | 130 | 115 | 89 | 16089 | 0 | 12 | 18 | 24 | 36 | 48 | 60 | 09/03/1996 | 35 | Centerline | 5.9 | 45
8057 | 26 | 12 | 11 | 8 | 6 | 4 | 3 | 2 | 46 | 32 | 371 | 466 | 1 | 289 | 215 | 154 | 91 | 65 | 50 | 115 | 89 | 5899 | 0 | 12 | 18 | 24 | 36 | 48 | 60 | 09/03/1996 | 45 | Centerline | 5.9 | 18
9064 | 25 | 14 | 24 | 18 | 14 | 8 | 6 | 4 | 49 | 30 | 981 | 927 | 1 | 620 | 468 | 354 | 212 | 144 | 108 | 119 | 86 | 15584 | 0 | 12 | 18 | 24 | 36 | 48 | 60 | 10/01/1996 | 25 | Outer Wheel Path | 5.9 | 36
9065 | 25 | 14 | 9 | 7 | 5 | 3 | 2 | 2 | 50 | 30 | 383 | 362 | 1 | 238 | 175 | 134 | 78 | 55 | 44 | 121 | 86 | 6086 | 0 | 12 | 18 | 24 | 36 | 48 | 60 | 10/01/1996 | 35 | Outer Wheel Path | 5.9 | 14
9066 | 25 | 14 | 13 | 10 | 8 | 5 | 3 | 2 | 50 | 30 | 552 | 506 | 1 | 341 | 255 | 193 | 116 | 78 | 60 | 121 | 86 | 8775 | 0 | 12 | 18 | 24 | 36 | 48 | 60 | 10/01/1996 | 35 | Outer Wheel Path | 5.9 | 20
9067 | 25 | 14 | 19 | 14 | 11 | 6 | 4 | 3 | 50 | 30 | 762 | 692 | 1 | 471 | 354 | 269 | 163 | 110 | 83 | 121 | 86 | 12104 | 0 | 12 | 18 | 24 | 36 | 48 | 60 | 10/01/1996 | 35 | Outer Wheel Path | 5.9 | 27
9068 | 25 | 14 | 24 | 18 | 14 | 8 | 6 | 4 | 50 | 30 | 979 | 903 | 1 | 616 | 465 | 356 | 213 | 145 | 109 | 121 | 86 | 15552 | 0 | 12 | 18 | 24 | 36 | 48 | 60 | 10/01/1996 | 35 | Outer Wheel Path | 5.9 | 36
9069 | 25 | 14 | 9 | 7 | 5 | 3 | 2 | 2 | 49 | 30 | 385 | 371 | 1 | 235 | 168 | 123 | 71 | 58 | 41 | 120 | 86 | 6114 | 0 | 12 | 18 | 24 | 36 | 48 | 60 | 10/01/1996 | 45 | Outer Wheel Path | 5.9 | 15
9070 | 25 | 14 | 13 | 10 | 7 | 4 | 3 | 2 | 49 | 30 | 548 | 519 | 1 | 332 | 242 | 177 | 102 | 64 | 54 | 120 | 86 | 8708 | 0 | 12 | 18 | 24 | 36 | 48 | 60 | 10/01/1996 | 45 | Outer Wheel Path | 5.9 | 20
9071 | 25 | 14 | 18 | 13 | 10 | 6 | 4 | 3 | 49 | 30 | 763 | 707 | 1 | 456 | 337 | 249 | 145 | 98 | 77 | 120 | 86 | 12116 | 0 | 12 | 18 | 24 | 36 | 48 | 60 | 10/01/1996 | 45 | Outer Wheel Path | 5.9 | 28
9072 | 25 | 14 | 24 | 17 | 13 | 8 | 5 | 4 | 49 | 30 | 976 | 912 | 1 | 598 | 443 | 329 | 193 | 132 | 100 | 120 | 86 | 15513 | 0 | 12 | 18 | 24 | 36 | 48 | 60 | 10/01/1996 | 45 | Outer Wheel Path | 5.9 | 36
9073 | 25 | 14 | 10 | 7 | 5 | 3 | 2 | 2 | 50 | 30 | 383 | 384 | 1 | 245 | 169 | 131 | 80 | 58 | 45 | 121 | 86 | 6078 | 0 | 12 | 18 | 24 | 36 | 48 | 60 | 10/01/1996 | 55 | Outer Wheel Path | 5.9 | 15
9074 | 25 | 14 | 13 | 10 | 7 | 4 | 3 | 2 | 50 | 30 | 550 | 531 | 1 | 338 | 245 | 184 | 111 | 75 | 62 | 121 | 86 | 8736 | 0 | 12 | 18 | 24 | 36 | 48 | 60 | 10/01/1996 | 55 | Outer Wheel Path | 5.9 | 21
9075 | 25 | 14 | 18 | 13 | 10 | 6 | 4 | 3 | 50 | 30 | 763 | 725 | 1 | 468 | 337 | 258 | 155 | 107 | 84 | 121 | 86 | 12128 | 0 | 12 | 18 | 24 | 36 | 48 | 60 | 10/01/1996 | 55 | Outer Wheel Path | 5.9 | 29
9076 | 25 | 14 | 24 | 17 | 13 | 8 | 5 | 4 | 50 | 30 | 980 | 945 | 1 | 613 | 444 | 341 | 203 | 139 | 109 | 121 | 86 | 15572 | 0 | 12 | 18 | 24 | 36 | 48 | 60 | 10/01/1996 | 55 | Outer Wheel Path | 5.9 | 37
9077 | 25 | 14 | 10 | 7 | 5 | 3 | 2 | 2 | 48 | 30 | 381 | 380 | 1 | 246 | 177 | 126 | 74 | 54 | 45 | 117 | 86 | 6058 | 0 | 12 | 18 | 24 | 36 | 48 | 60 | 10/01/1996 | 66 | Outer Wheel Path | 5.9 | 15
9078 | 25 | 14 | 13 | 10 | 7 | 4 | 3 | 2 | 48 | 30 | 548 | 525 | 1 | 340 | 248 | 187 | 107 | 78 | 61 | 117 | 86 | 8708 | 0 | 12 | 18 | 24 | 36 | 48 | 60 | 10/01/1996 | 66 | Outer Wheel Path | 5.9 | 21
9079 | 25 | 14 | 18 | 14 | 10 | 6 | 4 | 3 | 48 | 30 | 767 | 718 | 1 | 466 | 346 | 258 | 150 | 108 | 85 | 117 | 86 | 12180 | 0 | 12 | 18 | 24 | 36 | 48 | 60 | 10/01/1996 | 66 | Outer Wheel Path | 5.9 | 28
9080 | 25 | 14 | 24 | 18 | 13 | 8 | 6 | 4 | 48 | 30 | 984 | 922 | 1 | 599 | 450 | 336 | 196 | 140 | 108 | 117 | 86 | 15628 | 0 | 12 | 18 | 24 | 36 | 48 | 60 | 10/01/1996 | 66 | Outer Wheel Path | 5.9 | 36
9081 | 26 | 14 | 13 | 9 | 7 | 4 | 3 | 2 | 39 | 28 | 377 | 479 | 1 | 323 | 238 | 176 | 97 | 65 | 51 | 101 | 82 | 5995 | 0 | 12 | 18 | 24 | 36 | 48 | 60 | 10/01/1996 | 15 | Centerline | 5.9 | 19
9082 | 26 | 14 | 18 | 13 | 10 | 6 | 4 | 3 | 39 | 28 | 543 | 663 | 1 | 452 | 337 | 250 | 142 | 93 | 71 | 101 | 82 | 8632 | 0 | 12 | 18 | 24 | 36 | 48 | 60 | 10/01/1996 | 15 | Centerline | 5.9 | 26
9083 | 26 | 14 | 24 | 18 | 14 | 8 | 5 | 4 | 39 | 28 | 759 | 907 | 1 | 611 | 463 | 345 | 196 | 130 | 99 | 101 | 82 | 12061 | 0 | 12 | 18 | 24 | 36 | 48 | 60 | 10/01/1996 | 15 | Centerline | 5.9 | 36
9084 | 26 | 14 | 31 | 24 | 18 | 10 | 7 | 5 | 39 | 28 | 974 | 1161 | 1 | 788 | 598 | 448 | 257 | 168 | 129 | 101 | 82 | 15481 | 0 | 12 | 18 | 24 | 36 | 48 | 60 | 10/01/1996 | 15 | Centerline | 5.9 | 46
9085 | 26 | 14 | 13 | 9 | 7 | 4 | 3 | 2 | 39 | 28 | 376 | 472 | 1 | 322 | 239 | 176 | 101 | 70 | 53 | 102 | 82 | 5979 | 0 | 12 | 18 | 24 | 36 | 48 | 60 | 10/01/1996 | 25 | Centerline | 5.9 | 19
9086 | 26 | 14 | 18 | 13 | 10 | 6 | 4 | 3 | 39 | 28 | 544 | 652 | 1 | 451 | 337 | 248 | 144 | 98 | 75 | 102 | 82 | 8636 | 0 | 12 | 18 | 24 | 36 | 48 | 60 | 10/01/1996 | 25 | Centerline | 5.9 | 26
9087 | 26 | 14 | 24 | 18 | 14 | 8 | 5 | 4 | 39 | 28 | 759 | 892 | 1 | 613 | 462 | 344 | 201 | 133 | 103 | 102 | 82 | 12061 | 0 | 12 | 18 | 24 | 36 | 48 | 60 | 10/01/1996 | 25 | Centerline | 5.9 | 35
9088 | 26 | 14 | 31 | 24 | 18 | 10 | 7 | 5 | 39 | 28 | 978 | 1176 | 1 | 791 | 599 | 446 | 260 | 174 | 133 | 102 | 82 | 15537 | 0 | 12 | 18 | 24 | 36 | 48 | 60 | 10/01/1996 | 25 | Centerline | 5.9 | 46
9089 | 26 | 14 | 12 | 9 | 7 | 4 | 3 | 2 | 40 | 28 | 380 | 469 | 1 | 304 | 225 | 167 | 96 | 65 | 49 | 104 | 82 | 6042 | 0 | 12 | 18 | 24 | 36 | 48 | 60 | 10/01/1996 | 35 | Centerline | 5.9 | 18
9090 | 26 | 14 | 16 | 12 | 9 | 5 | 4 | 3 | 40 | 28 | 543 | 643 | 1 | 418 | 313 | 233 | 132 | 91 | 71 | 104 | 82 | 8620 | 0 | 12 | 18 | 24 | 36 | 48 | 60 | 10/01/1996 | 35 | Centerline | 5.9 | 25
9091 | 26 | 14 | 22 | 17 | 13 | 7 | 5 | 4 | 40 | 28 | 760 | 879 | 1 | 571 | 430 | 322 | 187 | 128 | 97 | 104 | 82 | 12080 | 0 | 12 | 18 | 24 | 36 | 48 | 60 | 10/01/1996 | 35 | Centerline | 5.9 | 35
9092 | 26 | 14 | 29 | 22 | 16 | 10 | 7 | 5 | 40 | 28 | 975 | 1132 | 1 | 734 | 556 | 417 | 245 | 166 | 128 | 104 | 82 | 15493 | 0 | 12 | 18 | 24 | 36 | 48 | 60 | 10/01/1996 | 35 | Centerline | 5.9 | 45
9093 | 26 | 14 | 11 | 9 | 6 | 4 | 3 | 2 | 40 | 28 | 380 | 450 | 1 | 287 | 222 | 155 | 93 | 64 | 52 | 104 | 82 | 6034 | 0 | 12 | 18 | 24 | 36 | 48 | 60 | 10/01/1996 | 45 | Centerline | 5.9 | 18
9094 | 26 | 14 | 16 | 12 | 9 | 5 | 4 | 3 | 40 | 28 | 545 | 627 | 1 | 410 | 309 | 230 | 132 | 89 | 69 | 104 | 82 | 8664 | 0 | 12 | 18 | 24 | 36 | 48 | 60 | 10/01/1996 | 45 | Centerline | 5.9 | 25
9095 | 26 | 14 | 22 | 17 | 12 | 7 | 5 | 4 | 40 | 28 | 758 | 852 | 1 | 562 | 424 | 316 | 183 | 125 | 96 | 104 | 82 | 12041 | 0 | 12 | 18 | 24 | 36 | 48 | 60 | 10/01/1996 | 45 | Centerline | 5.9 | 34
9096 | 26 | 14 | 29 | 22 | 16 | 10 | 6 | 5 | 40 | 28 | 977 | 1167 | 1 | 730 | 555 | 415 | 242 | 162 | 126 | 104 | 82 | 15529 | 0 | 12 | 18 | 24 | 36 | 48 | 60 | 10/01/1996 | 45 | Centerline | 5.9 | 46
9097 | 26 | 14 | 11 | 8 | 6 | 4 | 3 | 2 | 37 | 28 | 381 | 421 | 1 | 276 | 205 | 157 | 95 | 69 | 52 | 99 | 82 | 6050 | 0 | 12 | 18 | 24 | 36 | 48 | 60 | 10/01/1996 | 55 | Centerline | 5.9 | 17
9098 | 26 | 14 | 15 | 11 | 9 | 5 | 4 | 3 | 37 | 28 | 548 | 585 | 1 | 387 | 291 | 223 | 134 | 94 | 72 | 99 | 82 | 8700 | 0 | 12 | 18 | 24 | 36 | 48 | 60 | 10/01/1996 | 55 | Centerline | 5.9 | 23
9099 | 26 | 14 | 21 | 16 | 12 | 7 | 5 | 4 | 37 | 28 | 765 | 802 | 1 | 530 | 404 | 309 | 185 | 129 | 100 | 99 | 82 | 12156 | 0 | 12 | 18 | 24 | 36 | 48 | 60 | 10/01/1996 | 55 | Centerline | 5.9 | 32
9100 | 26 | 14 | 27 | 21 | 16 | 10 | 7 | 5 | 37 | 28 | 981 | 1040 | 1 | 687 | 526 | 405 | 243 | 168 | 129 | 99 | 82 | 15588 | 0 | 12 | 18 | 24 | 36 | 48 | 60 | 10/01/1996 | 55 | Centerline | 5.9 | 41
9101 | 26 | 14 | 12 | 9 | 7 | 4 | 3 | 2 | 48 | 30 | 386 | 430 | 1 | 302 | 226 | 167 | 97 | 66 | 53 | 117 | 86 | 6138 | 0 | 12 | 18 | 24 | 36 | 48 | 60 | 10/01/1996 | 15 | Outer Wheel Path | 5.9 | 17
9102 | 26 | 14 | 16 | 12 | 9 | 5 | 4 | 3 | 48 | 30 | 551 | 595 | 1 | 413 | 312 | 236 | 137 | 97 | 71 | 117 | 86 | 8755 | 0 | 12 | 18 | 24 | 36 | 48 | 60 | 10/01/1996 | 15 | Outer Wheel Path | 5.9 | 23
9103 | 26 | 14 | 22 | 17 | 13 | 8 | 5 | 4 | 48 | 30 | 767 | 810 | 1 | 562 | 430 | 324 | 191 | 133 | 101 | 117 | 86 | 12192 | 0 | 12 | 18 | 24 | 36 | 48 | 60 | 10/01/1996 | 15 | Outer Wheel Path | 5.9 | 32
9104 | 26 | 14 | 29 | 22 | 17 | 10 | 7 | 5 | 48 | 30 | 983 | 1080 | 1 | 725 | 556 | 422 | 249 | 174 | 131 | 117 | 86 | 15616 | 0 | 12 | 18 | 24 | 36 | 48 | 60 | 10/01/1996 | 15 | Outer Wheel Path | 5.9 | 43
9105 | 26 | 14 | 11 | 9 | 6 | 4 | 3 | 2 | 49 | 30 | 386 | 418 | 1 | 290 | 221 | 164 | 94 | 69 | 51 | 119 | 86 | 6130 | 0 | 12 | 18 | 24 | 36 | 48 | 60 | 10/01/1996 | 25 | Outer Wheel Path | 5.9 | 16
9106 | 26 | 14 | 16 | 12 | 9 | 5 | 4 | 3 | 49 | 30 | 552 | 576 | 1 | 409 | 309 | 233 | 137 | 93 | 73 | 119 | 86 | 8771 | 0 | 12 | 18 | 24 | 36 | 48 | 60 | 10/01/1996 | 25 | Outer Wheel Path | 5.9 | 23
9107 | 26 | 14 | 22 | 17 | 13 | 8 | 5 | 4 | 49 | 30 | 771 | 780 | 1 | 559 | 426 | 323 | 192 | 130 | 103 | 119 | 86 | 12251 | 0 | 12 | 18 | 24 | 36 | 48 | 60 | 10/01/1996 | 25 | Outer Wheel Path | 5.9 | 31
9108 | 26 | 14 | 28 | 22 | 16 | 10 | 7 | 5 | 49 | 30 | 986 | 994 | 1 | 711 | 547 | 416 | 249 | 168 | 132 | 119 | 86 | 15668 | 0 | 12 | 18 | 24 | 36 | 48 | 60 | 10/01/1996 | 25 | Outer Wheel Path | 5.9 | 39
9109 | 26 | 14 | 11 | 8 | 6 | 4 | 2 | 2 | 48 | 30 | 386 | 434 | 1 | 289 | 215 | 157 | 90 | 61 | 46 | 117 | 86 | 6130 | 0 | 12 | 18 | 24 | 36 | 48 | 60 | 10/01/1996 | 35 | Outer Wheel Path | 5.9 | 17
8275 | 5 | 14 | 17 | 14 | 11 | 7 | 5 | 4 | 20 | 20 | 792 | 590 | 1 | 437 | 347 | 279 | 181 | 128 | 101 | 67 | 68 | 12581 | 0 | 12 | 18 | 24 | 36 | 48 | 60 | 10/01/1996 | 45 | Outer Wheel Path | 5.9 | 23
8276 | 5 | 14 | 22 | 18 | 14 | 9 | 6 | 5 | 20 | 20 | 1012 | 750 | 1 | 557 | 445 | 358 | 232 | 163 | 128 | 67 | 68 | 16081 | 0 | 12 | 18 | 24 | 36 | 48 | 60 | 10/01/1996 | 45 | Outer Wheel Path | 5.9 | 30
8277 | 5 | 14 | 9 | 8 | 6 | 4 | 3 | 2 | 20 | 20 | 375 | 318 | 1 | 240 | 192 | 153 | 96 | 68 | 52 | 67 | 68 | 5963 | 0 | 12 | 18 | 24 | 36 | 48 | 60 | 10/01/1996 | 55 | Outer Wheel Path | 5.9 | 13
6986 | 25 | 10 | 14 | 10 | 8 | 5 | 3 | 2 | 43 | 25 | 551 | 508 | 1 | 345 | 265 | 201 | 118 | 79 | 58 | 108 | 76 | 8759 | 0 | 12 | 18 | 24 | 36 | 48 | 60 | 08/06/1996 | 25 | Outer Wheel Path | 5.9 | 20
6987 | 25 | 10 | 18 | 14 | 11 | 6 | 4 | 3 | 43 | 25 | 735 | 666 | 1 | 456 | 350 | 268 | 159 | 103 | 77 | 108 | 76 | 11679 | 0 | 12 | 18 | 24 | 36 | 48 | 60 | 08/06/1996 | 25 | Outer Wheel Path | 5.9 | 26
6988 | 25 | 10 | 25 | 19 | 15 | 9 | 6 | 4 | 43 | 25 | 1010 | 920 | 1 | 638 | 493 | 379 | 226 | 147 | 109 | 108 | 76 | 16041 | 0 | 12 | 18 | 24 | 36 | 48 | 60 | 08/06/1996 | 25 | Outer Wheel Path | 5.9 | 36
6989 | 25 | 10 | 10 | 7 | 5 | 3 | 2 | 2 | 42 | 25 | 376 | 366 | 1 | 249 | 185 | 138 | 82 | 51 | 45 | 108 | 76 | 5967 | 0 | 12 | 18 | 24 | 36 | 48 | 60 | 08/06/1996 | 35 | Outer Wheel Path | 5.9 | 14
6990 | 25 | 10 | 14 | 11 | 8 | 5 | 3 | 2 | 42 | 25 | 552 | 528 | 1 | 364 | 273 | 207 | 121 | 78 | 62 | 108 | 76 | 8771 | 0 | 12 | 18 | 24 | 36 | 48 | 60 | 08/06/1996 | 35 | Outer Wheel Path | 5.9 | 21
6991 | 25 | 10 | 19 | 14 | 11 | 6 | 4 | 3 | 42 | 25 | 732 | 693 | 1 | 474 | 360 | 274 | 163 | 105 | 78 | 108 | 76 | 11632 | 0 | 12 | 18 | 24 | 36 | 48 | 60 | 08/06/1996 | 35 | Outer Wheel Path | 5.9 | 27
6992 | 25 | 10 | 26 | 20 | 15 | 9 | 6 | 4 | 42 | 25 | 1012 | 945 | 1 | 651 | 500 | 383 | 228 | 150 | 111 | 108 | 76 | 16085 | 0 | 12 | 18 | 24 | 36 | 48 | 60 | 08/06/1996 | 35 | Outer Wheel Path | 5.9 | 37
6993 | 25 | 10 | 9 | 7 | 5 | 3 | 2 | 1 | 43 | 25 | 370 | 352 | 1 | 236 | 173 | 130 | 73 | 49 | 37 | 109 | 76 | 5883 | 0 | 12 | 18 | 24 | 36 | 48 | 60 | 08/06/1996 | 45 | Outer Wheel Path | 5.9 | 14
6994 | 25 | 10 | 13 | 10 | 7 | 4 | 3 | 2 | 43 | 25 | 549 | 505 | 1 | 341 | 255 | 190 | 110 | 71 | 55 | 109 | 76 | 8724 | 0 | 12 | 18 | 24 | 36 | 48 | 60 | 08/06/1996 | 45 | Outer Wheel Path | 5.9 | 20
6995 | 25 | 10 | 18 | 13 | 10 | 6 | 4 | 3 | 43 | 25 | 735 | 659 | 1 | 452 | 338 | 254 | 147 | 95 | 72 | 109 | 76 | 11679 | 0 | 12 | 18 | 24 | 36 | 48 | 60 | 08/06/1996 | 45 | Outer Wheel Path | 5.9 | 26
6996 | 25 | 10 | 25 | 19 | 14 | 8 | 5 | 4 | 43 | 25 | 1014 | 912 | 1 | 623 | 474 | 356 | 210 | 135 | 102 | 109 | 76 | 16105 | 0 | 12 | 18 | 24 | 36 | 48 | 60 | 08/06/1996 | 45 | Outer Wheel Path | 5.9 | 36
6997 | 25 | 10 | 9 | 7 | 5 | 3 | 2 | 2 | 42 | 25 | 375 | 342 | 1 | 228 | 172 | 129 | 78 | 52 | 42 | 108 | 76 | 5951 | 0 | 12 | 18 | 24 | 36 | 48 | 60 | 08/06/1996 | 55 | Outer Wheel Path | 5.9 | 13
6998 | 25 | 10 | 13 | 10 | 7 | 4 | 3 | 2 | 42 | 25 | 556 | 486 | 1 | 330 | 250 | 187 | 112 | 75 | 58 | 108 | 76 | 8827 | 0 | 12 | 18 | 24 | 36 | 48 | 60 | 08/06/1996 | 55 | Outer Wheel Path | 5.9 | 19
6999 | 25 | 10 | 17 | 13 | 10 | 6 | 4 | 3 | 42 | 25 | 734 | 632 | 1 | 429 | 328 | 249 | 149 | 99 | 77 | 108 | 76 | 11667 | 0 | 12 | 18 | 24 | 36 | 48 | 60 | 08/06/1996 | 55 | Outer Wheel Path | 5.9 | 25
7000 | 25 | 10 | 24 | 18 | 14 | 8 | 6 | 4 | 42 | 25 | 1015 | 870 | 1 | 597 | 458 | 348 | 210 | 140 | 107 | 108 | 76 | 16128 | 0 | 12 | 18 | 24 | 36 | 48 | 60 | 08/06/1996 | 55 | Outer Wheel Path | 5.9 | 34
7001 | 25 | 10 | 10 | 7 | 5 | 3 | 2 | 2 | 42 | 25 | 376 | 359 | 1 | 243 | 179 | 134 | 82 | 55 | 46 | 108 | 76 | 5971 | 0 | 12 | 18 | 24 | 36 | 48 | 60 | 08/06/1996 | 65 | Outer Wheel Path | 5.9 | 14
7002 | 25 | 10 | 14 | 10 | 8 | 4 | 3 | 2 | 42 | 25 | 552 | 513 | 1 | 346 | 261 | 195 | 114 | 78 | 63 | 108 | 76 | 8767 | 0 | 12 | 18 | 24 | 36 | 48 | 60 | 08/06/1996 | 65 | Outer Wheel Path | 5.9 | 20
7003 | 25 | 10 | 18 | 13 | 10 | 6 | 4 | 3 | 42 | 25 | 733 | 667 | 1 | 456 | 342 | 260 | 153 | 103 | 81 | 108 | 76 | 11643 | 0 | 12 | 18 | 24 | 36 | 48 | 60 | 08/06/1996 | 65 | Outer Wheel Path | 5.9 | 26
7004 | 25 | 10 | 25 | 19 | 14 | 9 | 6 | 4 | 42 | 25 | 1012 | 919 | 1 | 633 | 479 | 366 | 217 | 145 | 113 | 108 | 76 | 16073 | 0 | 12 | 18 | 24 | 36 | 48 | 60 | 08/06/1996 | 65 | Outer Wheel Path | 5.9 | 36
7005 | 26 | 10 | 13 | 10 | 7 | 4 | 2 | 2 | 51 | -995 | 381 | 573 | 1 | 340 | 241 | 173 | 102 | 63 | 56 | 124 | -995 | 6058 | 0 | 12 | 18 | 24 | 36 | 48 | 60 | 08/06/1996 | 15 | Centerline | 5.9 | 23
7006 | 26 | 10 | 19 | 14 | 10 | 6 | 4 | 3 | 51 | -995 | 553 | 811 | 1 | 489 | 353 | 258 | 149 | 99 | 80 | 124 | -995 | 8791 | 0 | 12 | 18 | 24 | 36 | 48 | 60 | 08/06/1996 | 15 | Centerline | 5.9 | 32
7007 | 26 | 10 | 25 | 18 | 14 | 8 | 5 | 4 | 51 | -995 | 735 | 1047 | 1 | 640 | 467 | 344 | 197 | 136 | 103 | 124 | -995 | 11675 | 0 | 12 | 18 | 24 | 36 | 48 | 60 | 08/06/1996 | 15 | Centerline | 5.9 | 41
7008 | 26 | 10 | 35 | 26 | 19 | 11 | 7 | 6 | 51 | -995 | 995 | 1419 | 1 | 883 | 653 | 483 | 279 | 190 | 144 | 124 | -995 | 15811 | 0 | 12 | 18 | 24 | 36 | 48 | 60 | 08/06/1996 | 15 | Centerline | 5.9 | 56
7009 | 26 | 10 | 15 | 10 | 7 | 4 | 3 | 2 | 55 | -995 | 371 | 675 | 1 | 373 | 260 | 183 | 104 | 73 | 52 | 131 | -995 | 5891 | 0 | 12 | 18 | 24 | 36 | 48 | 60 | 08/06/1996 | 25 | Centerline | 5.9 | 27
7010 | 26 | 10 | 21 | 15 | 11 | 6 | 4 | 3 | 55 | -995 | 536 | 928 | 1 | 533 | 385 | 274 | 157 | 105 | 82 | 131 | -995 | 8513 | 0 | 12 | 18 | 24 | 36 | 48 | 60 | 08/06/1996 | 25 | Centerline | 5.9 | 37
7011 | 26 | 10 | 27 | 20 | 14 | 8 | 6 | 4 | 55 | -995 | 707 | 1181 | 1 | 695 | 507 | 363 | 207 | 140 | 106 | 131 | -995 | 11230 | 0 | 12 | 18 | 24 | 36 | 48 | 60 | 08/06/1996 | 25 | Centerline | 5.9 | 47
7012 | 26 | 10 | 38 | 28 | 20 | 12 | 8 | 6 | 55 | -995 | 971 | 1603 | 1 | 961 | 710 | 515 | 294 | 200 | 150 | 131 | -995 | 15421 | 0 | 12 | 18 | 24 | 36 | 48 | 60 | 08/06/1996 | 25 | Centerline | 5.9 | 63
7013 | 26 | 10 | 14 | 9 | 7 | 4 | 3 | 2 | 56 | -995 | 381 | 609 | 1 | 348 | 240 | 173 | 93 | 68 | 49 | 132 | -995 | 6046 | 0 | 12 | 18 | 24 | 36 | 48 | 60 | 08/06/1996 | 35 | Centerline | 5.9 | 24
7014 | 26 | 10 | 19 | 14 | 10 | 6 | 4 | 3 | 56 | -995 | 550 | 838 | 1 | 489 | 348 | 252 | 142 | 96 | 72 | 132 | -995 | 8740 | 0 | 12 | 18 | 24 | 36 | 48 | 60 | 08/06/1996 | 35 | Centerline | 5.9 | 33
7015 | 26 | 10 | 25 | 18 | 13 | 8 | 5 | 4 | 56 | -995 | 728 | 1084 | 1 | 639 | 460 | 336 | 191 | 128 | 96 | 132 | -995 | 11560 | 0 | 12 | 18 | 24 | 36 | 48 | 60 | 08/06/1996 | 35 | Centerline | 5.9 | 43
7016 | 26 | 10 | 35 | 25 | 19 | 11 | 7 | 5 | 56 | -995 | 988 | 1472 | 1 | 882 | 644 | 472 | 271 | 181 | 137 | 132 | -995 | 15699 | 0 | 12 | 18 | 24 | 36 | 48 | 60 | 08/06/1996 | 35 | Centerline | 5.9 | 58
7017 | 26 | 10 | 14 | 10 | 7 | 4 | 3 | 2 | 55 | -995 | 378 | 649 | 1 | 361 | 254 | 178 | 97 | 69 | 52 | 131 | -995 | 6002 | 0 | 12 | 18 | 24 | 36 | 48 | 60 | 08/06/1996 | 45 | Centerline | 5.9 | 26
7018 | 26 | 10 | 20 | 15 | 10 | 6 | 4 | 3 | 55 | -995 | 545 | 891 | 1 | 516 | 370 | 263 | 144 | 99 | 75 | 131 | -995 | 8652 | 0 | 12 | 18 | 24 | 36 | 48 | 60 | 08/06/1996 | 45 | Centerline | 5.9 | 35
7019 | 26 | 10 | 27 | 19 | 14 | 8 | 5 | 4 | 55 | -995 | 722 | 1156 | 1 | 674 | 489 | 351 | 195 | 131 | 101 | 131 | -995 | 11469 | 0 | 12 | 18 | 24 | 36 | 48 | 60 | 08/06/1996 | 45 | Centerline | 5.9 | 46
7020 | 26 | 10 | 37 | 27 | 19 | 11 | 7 | 6 | 55 | -995 | 983 | 1563 | 1 | 929 | 683 | 494 | 276 | 185 | 142 | 131 | -995 | 15616 | 0 | 12 | 18 | 24 | 36 | 48 | 60 | 08/06/1996 | 45 | Centerline | 5.9 | 62
7021 | 26 | 10 | 14 | 10 | 7 | 4 | 3 | 2 | 54 | -995 | 376 | 617 | 1 | 350 | 250 | 176 | 99 | 71 | 54 | 128 | -995 | 5975 | 0 | 12 | 18 | 24 | 36 | 48 | 60 | 08/06/1996 | 55 | Centerline | 5.9 | 24
7211 | 5 | 12 | 15 | 12 | 9 | 6 | 4 | 4 | 48 | 29 | 728 | 619 | 1 | 392 | 296 | 230 | 148 | 111 | 92 | 117 | 83 | 11564 | 0 | 12 | 18 | 24 | 36 | 48 | 60 | 09/04/1996 | 35 | Centerline | 5.9 | 24
7212 | 5 | 12 | 23 | 17 | 13 | 8 | 6 | 5 | 48 | 29 | 1022 | 907 | 1 | 572 | 434 | 331 | 211 | 155 | 130 | 117 | 83 | 16236 | 0 | 12 | 18 | 24 | 36 | 48 | 60 | 09/04/1996 | 35 | Centerline | 5.9 | 36
7213 | 5 | 12 | 9 | 7 | 5 | 3 | 3 | 2 | 48 | 29 | 371 | 369 | 1 | 232 | 176 | 133 | 86 | 64 | 54 | 117 | 83 | 5887 | 0 | 12 | 18 | 24 | 36 | 48 | 60 | 09/04/1996 | 45 | Centerline | 5.9 | 15
7214 | 5 | 12 | 13 | 10 | 8 | 5 | 4 | 3 | 48 | 29 | 544 | 534 | 1 | 342 | 259 | 198 | 130 | 92 | 77 | 117 | 83 | 8640 | 0 | 12 | 18 | 24 | 36 | 48 | 60 | 09/04/1996 | 45 | Centerline | 5.9 | 21
9120 | 26 | 14 | 29 | 22 | 17 | 11 | 7 | 6 | 43 | 30 | 966 | 1122 | 1 | 741 | 566 | 444 | 267 | 178 | 140 | 109 | 86 | 15346 | 0 | 12 | 18 | 24 | 36 | 48 | 60 | 10/01/1996 | 55 | Outer Wheel Path | 5.9 | 44
7218 | 5 | 12 | 15 | 11 | 8 | 5 | 4 | 3 | 48 | 29 | 541 | 580 | 1 | 378 | 279 | 214 | 139 | 99 | 80 | 118 | 83 | 8601 | 0 | 12 | 18 | 24 | 36 | 48 | 60 | 09/04/1996 | 55 | Centerline | 5.9 | 23
7219 | 5 | 12 | 20 | 15 | 11 | 7 | 5 | 4 | 48 | 29 | 721 | 762 | 1 | 499 | 371 | 285 | 184 | 128 | 103 | 118 | 83 | 11453 | 0 | 12 | 18 | 24 | 36 | 48 | 60 | 09/04/1996 | 55 | Centerline | 5.9 | 30
7220 | 5 | 12 | 28 | 21 | 16 | 10 | 7 | 6 | 48 | 29 | 1014 | 1092 | 1 | 719 | 541 | 414 | 261 | 181 | 145 | 118 | 83 | 16117 | 0 | 12 | 18 | 24 | 36 | 48 | 60 | 09/04/1996 | 55 | Centerline | 5.9 | 43
7221 | 5 | 12 | 8 | 6 | 5 | 3 | 2 | 2 | 48 | 29 | 372 | 321 | 1 | 207 | 158 | 122 | 82 | 63 | 52 | 117 | 83 | 5903 | 0 | 12 | 18 | 24 | 36 | 48 | 60 | 09/04/1996 | 65 | Centerline | 5.9 | 13
7222 | 5 | 12 | 12 | 9 | 7 | 5 | 4 | 3 | 48 | 29 | 544 | 465 | 1 | 302 | 231 | 178 | 118 | 90 | 75 | 117 | 83 | 8648 | 0 | 12 | 18 | 24 | 36 | 48 | 60 | 09/04/1996 | 65 | Centerline | 5.9 | 18
7223 | 5 | 12 | 16 | 12 | 9 | 6 | 5 | 4 | 48 | 29 | 727 | 611 | 1 | 399 | 304 | 235 | 154 | 117 | 96 | 117 | 83 | 11548 | 0 | 12 | 18 | 24 | 36 | 48 | 60 | 09/04/1996 | 65 | Centerline | 5.9 | 24
7224 | 5 | 12 | 23 | 17 | 13 | 9 | 6 | 5 | 48 | 29 | 1026 | 887 | 1 | 576 | 441 | 339 | 218 | 162 | 132 | 117 | 83 | 16303 | 0 | 12 | 18 | 24 | 36 | 48 | 60 | 09/04/1996 | 65 | Centerline | 5.9 | 35
7225 | 5 | 12 | 9 | 7 | 6 | 4 | 2 | 2 | 41 | 26 | 367 | 344 | 1 | 238 | 186 | 155 | 90 | 62 | 51 | 106 | 78 | 5824 | 0 | 12 | 18 | 24 | 36 | 48 | 60 | 09/04/1996 | 25 | Outer Wheel Path | 5.9 | 14
7226 | 5 | 12 | 14 | 11 | 8 | 5 | 4 | 3 | 41 | 26 | 535 | 492 | 1 | 346 | 273 | 215 | 133 | 94 | 77 | 106 | 78 | 8493 | 0 | 12 | 18 | 24 | 36 | 48 | 60 | 09/04/1996 | 25 | Outer Wheel Path | 5.9 | 19
7227 | 5 | 12 | 18 | 14 | 11 | 7 | 5 | 4 | 41 | 26 | 715 | 654 | 1 | 460 | 363 | 285 | 176 | 124 | 100 | 106 | 78 | 11357 | 0 | 12 | 18 | 24 | 36 | 48 | 60 | 09/04/1996 | 25 | Outer Wheel Path | 5.9 | 26
7228 | 5 | 12 | 26 | 21 | 16 | 10 | 7 | 6 | 41 | 26 | 1010 | 948 | 1 | 670 | 528 | 413 | 252 | 177 | 141 | 106 | 78 | 16045 | 0 | 12 | 18 | 24 | 36 | 48 | 60 | 09/04/1996 | 25 | Outer Wheel Path | 5.9 | 37
7229 | 5 | 12 | 9 | 7 | 5 | 3 | 2 | 2 | 41 | 26 | 366 | 344 | 1 | 237 | 183 | 139 | 88 | 61 | 47 | 106 | 78 | 5808 | 0 | 12 | 18 | 24 | 36 | 48 | 60 | 09/04/1996 | 35 | Outer Wheel Path | 5.9 | 14
7230 | 5 | 12 | 14 | 11 | 8 | 5 | 4 | 3 | 41 | 26 | 533 | 493 | 1 | 344 | 270 | 208 | 127 | 97 | 74 | 106 | 78 | 8473 | 0 | 12 | 18 | 24 | 36 | 48 | 60 | 09/04/1996 | 35 | Outer Wheel Path | 5.9 | 19
7231 | 5 | 12 | 18 | 14 | 11 | 7 | 5 | 4 | 41 | 26 | 714 | 654 | 1 | 457 | 358 | 276 | 169 | 122 | 94 | 106 | 78 | 11346 | 0 | 12 | 18 | 24 | 36 | 48 | 60 | 09/04/1996 | 35 | Outer Wheel Path | 5.9 | 26
7232 | 5 | 12 | 26 | 21 | 16 | 10 | 7 | 5 | 41 | 26 | 1013 | 947 | 1 | 667 | 521 | 401 | 244 | 172 | 132 | 106 | 78 | 16101 | 0 | 12 | 18 | 24 | 36 | 48 | 60 | 09/04/1996 | 35 | Outer Wheel Path | 5.9 | 37
7233 | 5 | 12 | 9 | 7 | 5 | 3 | 3 | 2 | 42 | 26 | 361 | 329 | 1 | 224 | 171 | 125 | 79 | 67 | 45 | 108 | 78 | 5732 | 0 | 12 | 18 | 24 | 36 | 48 | 60 | 09/04/1996 | 45 | Outer Wheel Path | 5.9 | 13
7234 | 5 | 12 | 13 | 10 | 8 | 5 | 3 | 3 | 42 | 26 | 530 | 477 | 1 | 325 | 246 | 199 | 129 | 87 | 76 | 108 | 78 | 8426 | 0 | 12 | 18 | 24 | 36 | 48 | 60 | 09/04/1996 | 45 | Outer Wheel Path | 5.9 | 19
7235 | 5 | 12 | 17 | 13 | 10 | 6 | 5 | 4 | 42 | 26 | 710 | 635 | 1 | 430 | 331 | 258 | 163 | 116 | 96 | 108 | 78 | 11274 | 0 | 12 | 18 | 24 | 36 | 48 | 60 | 09/04/1996 | 45 | Outer Wheel Path | 5.9 | 25
7236 | 5 | 12 | 25 | 19 | 15 | 9 | 6 | 5 | 42 | 26 | 1008 | 919 | 1 | 631 | 483 | 376 | 234 | 164 | 132 | 108 | 78 | 16017 | 0 | 12 | 18 | 24 | 36 | 48 | 60 | 09/04/1996 | 45 | Outer Wheel Path | 5.9 | 36
7237 | 5 | 12 | 9 | 7 | 5 | 4 | 3 | 2 | 43 | 26 | 370 | 316 | 1 | 227 | 174 | 138 | 91 | 67 | 50 | 108 | 78 | 5871 | 0 | 12 | 18 | 24 | 36 | 48 | 60 | 09/04/1996 | 55 | Outer Wheel Path | 5.9 | 12
8005 | 25 | 12 | 9 | 7 | 4 | 2 | 2 | 1 | 48 | 32 | 364 | 428 | 1 | 240 | 167 | 114 | 62 | 46 | 35 | 117 | 90 | 5776 | 0 | 12 | 18 | 24 | 36 | 48 | 60 | 09/03/1996 | 25 | Centerline | 5.9 | 17
8006 | 25 | 12 | 14 | 10 | 7 | 4 | 3 | 2 | 48 | 32 | 531 | 599 | 1 | 351 | 245 | 170 | 94 | 66 | 52 | 117 | 90 | 8438 | 0 | 12 | 18 | 24 | 36 | 48 | 60 | 09/03/1996 | 25 | Centerline | 5.9 | 24
8007 | 25 | 12 | 18 | 13 | 9 | 5 | 4 | 3 | 48 | 32 | 714 | 785 | 1 | 462 | 328 | 229 | 127 | 90 | 70 | 117 | 90 | 11342 | 0 | 12 | 18 | 24 | 36 | 48 | 60 | 09/03/1996 | 25 | Centerline | 5.9 | 31
8008 | 25 | 12 | 26 | 19 | 13 | 7 | 5 | 4 | 48 | 32 | 1009 | 1103 | 1 | 658 | 474 | 334 | 186 | 130 | 100 | 117 | 90 | 16025 | 0 | 12 | 18 | 24 | 36 | 48 | 60 | 09/03/1996 | 25 | Centerline | 5.9 | 43
2349 | 23 | 2 | 10 | 7 | 6 | 3 | 2 | 2 | 33 | 21 | 396 | 387 | 1 | 261 | 190 | 144 | 78 | 51 | 43 | 90 | 70 | 6289 | 0 | 12 | 18 | 24 | 36 | 48 | 60 | 04/15/1996 | 65 | Centerline | 5.9 | 15
2350 | 23 | 2 | 14 | 11 | 8 | 5 | 3 | 2 | 33 | 21 | 565 | 542 | 1 | 365 | 278 | 205 | 118 | 77 | 57 | 90 | 70 | 8970 | 0 | 12 | 18 | 24 | 36 | 48 | 60 | 04/15/1996 | 65 | Centerline | 5.9 | 21
8065 | 26 | 12 | 9 | 8 | 6 | 3 | 3 | 2 | 40 | 30 | 367 | 335 | 1 | 239 | 195 | 144 | 88 | 65 | 49 | 103 | 85 | 5832 | 0 | 12 | 18 | 24 | 36 | 48 | 60 | 09/04/1996 | 15 | Outer Wheel Path | 5.9 | 13
8066 | 26 | 12 | 14 | 11 | 8 | 5 | 4 | 3 | 40 | 30 | 539 | 478 | 1 | 344 | 283 | 212 | 129 | 93 | 70 | 103 | 85 | 8565 | 0 | 12 | 18 | 24 | 36 | 48 | 60 | 09/04/1996 | 15 | Outer Wheel Path | 5.9 | 19
8067 | 26 | 12 | 18 | 15 | 11 | 7 | 5 | 4 | 40 | 30 | 719 | 631 | 1 | 456 | 371 | 286 | 174 | 125 | 92 | 103 | 85 | 11425 | 0 | 12 | 18 | 24 | 36 | 48 | 60 | 09/04/1996 | 15 | Outer Wheel Path | 5.9 | 25
8068 | 26 | 12 | 26 | 21 | 16 | 10 | 7 | 5 | 40 | 30 | 1017 | 914 | 1 | 655 | 535 | 412 | 251 | 178 | 133 | 103 | 85 | 16160 | 0 | 12 | 18 | 24 | 36 | 48 | 60 | 09/04/1996 | 15 | Outer Wheel Path | 5.9 | 36
8069 | 26 | 12 | 10 | 8 | 6 | 4 | 3 | 2 | 40 | 30 | 367 | 334 | 1 | 243 | 192 | 152 | 94 | 68 | 50 | 104 | 85 | 5832 | 0 | 12 | 18 | 24 | 36 | 48 | 60 | 09/04/1996 | 25 | Outer Wheel Path | 5.9 | 13
8070 | 26 | 12 | 14 | 11 | 9 | 5 | 4 | 3 | 40 | 30 | 540 | 479 | 1 | 344 | 276 | 217 | 135 | 97 | 73 | 104 | 85 | 8573 | 0 | 12 | 18 | 24 | 36 | 48 | 60 | 09/04/1996 | 25 | Outer Wheel Path | 5.9 | 19
8071 | 26 | 12 | 18 | 14 | 11 | 7 | 5 | 4 | 40 | 30 | 721 | 631 | 1 | 453 | 364 | 288 | 182 | 128 | 96 | 104 | 85 | 11453 | 0 | 12 | 18 | 24 | 36 | 48 | 60 | 09/04/1996 | 25 | Outer Wheel Path | 5.9 | 25
8072 | 26 | 12 | 26 | 21 | 16 | 10 | 7 | 5 | 40 | 30 | 1021 | 906 | 1 | 650 | 526 | 415 | 261 | 183 | 137 | 104 | 85 | 16220 | 0 | 12 | 18 | 24 | 36 | 48 | 60 | 09/04/1996 | 25 | Outer Wheel Path | 5.9 | 36
8073 | 26 | 12 | 9 | 7 | 5 | 3 | 2 | 2 | 41 | 30 | 367 | 308 | 1 | 222 | 173 | 135 | 88 | 59 | 45 | 105 | 85 | 5832 | 0 | 12 | 18 | 24 | 36 | 48 | 60 | 09/04/1996 | 35 | Outer Wheel Path | 5.9 | 12
8074 | 26 | 12 | 13 | 10 | 8 | 5 | 3 | 3 | 41 | 30 | 544 | 436 | 1 | 322 | 251 | 198 | 131 | 85 | 64 | 105 | 85 | 8640 | 0 | 12 | 18 | 24 | 36 | 48 | 60 | 09/04/1996 | 35 | Outer Wheel Path | 5.9 | 17
8075 | 26 | 12 | 16 | 13 | 10 | 7 | 4 | 3 | 41 | 30 | 723 | 577 | 1 | 419 | 333 | 262 | 173 | 112 | 86 | 105 | 85 | 11493 | 0 | 12 | 18 | 24 | 36 | 48 | 60 | 09/04/1996 | 35 | Outer Wheel Path | 5.9 | 23
8076 | 26 | 12 | 24 | 19 | 15 | 10 | 7 | 5 | 41 | 30 | 1023 | 834 | 1 | 603 | 484 | 381 | 247 | 166 | 126 | 105 | 85 | 16252 | 0 | 12 | 18 | 24 | 36 | 48 | 60 | 09/04/1996 | 35 | Outer Wheel Path | 5.9 | 33
8077 | 26 | 12 | 9 | 7 | 5 | 3 | 2 | 2 | 41 | 30 | 367 | 307 | 1 | 219 | 170 | 135 | 87 | 63 | 46 | 106 | 85 | 5836 | 0 | 12 | 18 | 24 | 36 | 48 | 60 | 09/04/1996 | 45 | Outer Wheel Path | 5.9 | 12
8078 | 26 | 12 | 12 | 10 | 8 | 5 | 3 | 3 | 41 | 30 | 542 | 439 | 1 | 314 | 248 | 196 | 128 | 88 | 67 | 106 | 85 | 8608 | 0 | 12 | 18 | 24 | 36 | 48 | 60 | 09/04/1996 | 45 | Outer Wheel Path | 5.9 | 17
8079 | 26 | 12 | 16 | 13 | 10 | 7 | 5 | 4 | 41 | 30 | 725 | 588 | 1 | 418 | 332 | 263 | 171 | 119 | 89 | 106 | 85 | 11520 | 0 | 12 | 18 | 24 | 36 | 48 | 60 | 09/04/1996 | 45 | Outer Wheel Path | 5.9 | 23
8080 | 26 | 12 | 24 | 19 | 15 | 10 | 7 | 5 | 41 | 30 | 1023 | 853 | 1 | 608 | 483 | 383 | 247 | 171 | 127 | 106 | 85 | 16260 | 0 | 12 | 18 | 24 | 36 | 48 | 60 | 09/04/1996 | 45 | Outer Wheel Path | 5.9 | 34
8081 | 26 | 12 | 10 | 8 | 6 | 4 | 3 | 2 | 42 | 30 | 365 | 341 | 1 | 251 | 196 | 158 | 104 | 71 | 54 | 108 | 85 | 5796 | 0 | 12 | 18 | 24 | 36 | 48 | 60 | 09/04/1996 | 55 | Outer Wheel Path | 5.9 | 13
8082 | 26 | 12 | 14 | 11 | 9 | 6 | 4 | 3 | 42 | 30 | 540 | 490 | 1 | 359 | 286 | 227 | 149 | 104 | 78 | 108 | 85 | 8573 | 0 | 12 | 18 | 24 | 36 | 48 | 60 | 09/04/1996 | 55 | Outer Wheel Path | 5.9 | 19
8083 | 26 | 12 | 19 | 15 | 12 | 8 | 5 | 4 | 42 | 30 | 722 | 649 | 1 | 480 | 380 | 303 | 197 | 138 | 103 | 108 | 85 | 11477 | 0 | 12 | 18 | 24 | 36 | 48 | 60 | 09/04/1996 | 55 | Outer Wheel Path | 5.9 | 26
8084 | 26 | 12 | 27 | 22 | 17 | 11 | 8 | 6 | 42 | 30 | 1020 | 940 | 1 | 690 | 550 | 438 | 284 | 196 | 146 | 108 | 85 | 16204 | 0 | 12 | 18 | 24 | 36 | 48 | 60 | 09/04/1996 | 55 | Outer Wheel Path | 5.9 | 37
7948 | 23 | 12 | 24 | 18 | 14 | 9 | 6 | 5 | 36 | 29 | 1019 | 844 | 1 | 603 | 468 | 359 | 223 | 152 | 115 | 96 | 84 | 16188 | 0 | 12 | 18 | 24 | 36 | 48 | 60 | 09/04/1996 | 25 | Outer Wheel Path | 5.9 | 33
9060 | 25 | 14 | 20 | 15 | 12 | 7 | 5 | 4 | 31 | 30 | 983 | 705 | 1 | 496 | 373 | 293 | 177 | 125 | 104 | 87 | 85 | 15616 | 0 | 12 | 18 | 24 | 36 | 48 | 60 | 10/01/1996 | 65 | Centerline | 5.9 | 28
429 | 8 | 1 | 10 | 8 | 7 | 4 | 3 | 2 | 25 | -995 | 408 | 347 | 1 | 264 | 212 | 169 | 104 | 73 | 56 | 77 | -995 | 6483 | 0 | 12 | 18 | 24 | 36 | 48 | 60 | 03/11/1996 | 25 | Outer Wheel Path | 5.9 | 14
430 | 8 | 1 | 14 | 11 | 9 | 5 | 4 | 3 | 25 | -995 | 546 | 455 | 1 | 344 | 277 | 220 | 137 | 94 | 71 | 77 | -995 | 8668 | 0 | 12 | 18 | 24 | 36 | 48 | 60 | 03/11/1996 | 25 | Outer Wheel Path | 5.9 | 18
431 | 8 | 1 | 18 | 15 | 12 | 7 | 5 | 4 | 25 | -995 | 750 | 614 | 1 | 464 | 376 | 299 | 188 | 128 | 95 | 77 | -995 | 11914 | 0 | 12 | 18 | 24 | 36 | 48 | 60 | 03/11/1996 | 25 | Outer Wheel Path | 5.9 | 24
432 | 8 | 1 | 24 | 19 | 15 | 10 | 7 | 5 | 25 | -995 | 985 | 802 | 1 | 606 | 492 | 392 | 246 | 166 | 123 | 77 | -995 | 15648 | 0 | 12 | 18 | 24 | 36 | 48 | 60 | 03/11/1996 | 25 | Outer Wheel Path | 5.9 | 32
433 | 8 | 1 | 10 | 8 | 7 | 4 | 3 | 2 | 26 | -995 | 409 | 349 | 1 | 263 | 211 | 167 | 102 | 71 | 53 | 78 | -995 | 6491 | 0 | 12 | 18 | 24 | 36 | 48 | 60 | 03/11/1996 | 35 | Outer Wheel Path | 5.9 | 14
434 | 8 | 1 | 14 | 11 | 9 | 5 | 4 | 3 | 26 | -995 | 545 | 459 | 1 | 345 | 279 | 221 | 137 | 93 | 69 | 78 | -995 | 8664 | 0 | 12 | 18 | 24 | 36 | 48 | 60 | 03/11/1996 | 35 | Outer Wheel Path | 5.9 | 18
435 | 8 | 1 | 19 | 15 | 12 | 7 | 5 | 4 | 26 | -995 | 749 | 625 | 1 | 470 | 381 | 303 | 189 | 127 | 95 | 78 | -995 | 11906 | 0 | 12 | 18 | 24 | 36 | 48 | 60 | 03/11/1996 | 35 | Outer Wheel Path | 5.9 | 25
436 | 8 | 1 | 24 | 20 | 16 | 10 | 7 | 5 | 26 | -995 | 984 | 821 | 1 | 619 | 503 | 401 | 250 | 167 | 124 | 78 | -995 | 15640 | 0 | 12 | 18 | 24 | 36 | 48 | 60 | 03/11/1996 | 35 | Outer Wheel Path | 5.9 | 32
437 | 8 | 1 | 10 | 8 | 6 | 4 | 3 | 2 | 26 | -995 | 413 | 344 | 1 | 255 | 201 | 159 | 98 | 67 | 50 | 78 | -995 | 6555 | 0 | 12 | 18 | 24 | 36 | 48 | 60 | 03/11/1996 | 45 | Outer Wheel Path | 5.9 | 14
438 | 8 | 1 | 13 | 10 | 8 | 5 | 3 | 3 | 26 | -995 | 546 | 449 | 1 | 332 | 263 | 208 | 129 | 87 | 65 | 78 | -995 | 8680 | 0 | 12 | 18 | 24 | 36 | 48 | 60 | 03/11/1996 | 45 | Outer Wheel Path | 5.9 | 18
439 | 8 | 1 | 18 | 14 | 11 | 7 | 5 | 3 | 26 | -995 | 750 | 607 | 1 | 449 | 356 | 281 | 176 | 119 | 89 | 78 | -995 | 11914 | 0 | 12 | 18 | 24 | 36 | 48 | 60 | 03/11/1996 | 45 | Outer Wheel Path | 5.9 | 24
440 | 8 | 1 | 23 | 19 | 15 | 9 | 6 | 5 | 26 | -995 | 985 | 799 | 1 | 591 | 470 | 372 | 232 | 155 | 115 | 78 | -995 | 15652 | 0 | 12 | 18 | 24 | 36 | 48 | 60 | 03/11/1996 | 45 | Outer Wheel Path | 5.9 | 31
441 | 8 | 1 | 11 | 9 | 7 | 4 | 3 | 2 | 25 | -995 | 410 | 372 | 1 | 284 | 227 | 182 | 112 | 77 | 58 | 77 | -995 | 6511 | 0 | 12 | 18 | 24 | 36 | 48 | 60 | 03/11/1996 | 55 | Outer Wheel Path | 5.9 | 15
442 | 8 | 1 | 15 | 12 | 9 | 6 | 4 | 3 | 25 | -995 | 543 | 486 | 1 | 370 | 299 | 239 | 149 | 100 | 74 | 77 | -995 | 8628 | 0 | 12 | 18 | 24 | 36 | 48 | 60 | 03/11/1996 | 55 | Outer Wheel Path | 5.9 | 19
443 | 8 | 1 | 20 | 16 | 13 | 8 | 5 | 4 | 25 | -995 | 744 | 658 | 1 | 501 | 406 | 325 | 205 | 137 | 100 | 77 | -995 | 11814 | 0 | 12 | 18 | 24 | 36 | 48 | 60 | 03/11/1996 | 55 | Outer Wheel Path | 5.9 | 26
444 | 8 | 1 | 26 | 21 | 17 | 11 | 7 | 5 | 25 | -995 | 978 | 865 | 1 | 659 | 537 | 430 | 272 | 179 | 131 | 77 | -995 | 15537 | 0 | 12 | 18 | 24 | 36 | 48 | 60 | 03/11/1996 | 55 | Outer Wheel Path | 5.9 | 34
445 | 8 | 1 | 10 | 8 | 6 | 4 | 3 | 2 | 22 | -995 | 404 | 346 | 1 | 256 | 208 | 161 | 103 | 70 | 53 | 71 | -995 | 6424 | 0 | 12 | 18 | 24 | 36 | 48 | 60 | 03/11/1996 | 65 | Outer Wheel Path | 5.9 | 14
446 | 8 | 1 | 13 | 11 | 8 | 5 | 4 | 3 | 22 | -995 | 550 | 460 | 1 | 338 | 276 | 215 | 137 | 93 | 70 | 71 | -995 | 8732 | 0 | 12 | 18 | 24 | 36 | 48 | 60 | 03/11/1996 | 65 | Outer Wheel Path | 5.9 | 18
447 | 8 | 1 | 18 | 15 | 12 | 8 | 5 | 4 | 22 | -995 | 748 | 623 | 1 | 461 | 378 | 295 | 190 | 127 | 95 | 71 | -995 | 11878 | 0 | 12 | 18 | 24 | 36 | 48 | 60 | 03/11/1996 | 65 | Outer Wheel Path | 5.9 | 25
448 | 8 | 1 | 24 | 20 | 15 | 10 | 7 | 5 | 22 | -995 | 978 | 821 | 1 | 610 | 499 | 391 | 251 | 169 | 124 | 71 | -995 | 15533 | 0 | 12 | 18 | 24 | 36 | 48 | 60 | 03/11/1996 | 65 | Outer Wheel Path | 5.9 | 32
8381 | 8 | 14 | 10 | 8 | 5 | 3 | 2 | 2 | 35 | 27 | 373 | 393 | 1 | 258 | 193 | 139 | 86 | 63 | 48 | 95 | 81 | 5919 | 0 | 12 | 18 | 24 | 36 | 48 | 60 | 10/01/1996 | 65 | Centerline | 5.9 | 15
8382 | 8 | 14 | 15 | 11 | 8 | 5 | 4 | 3 | 35 | 27 | 556 | 561 | 1 | 377 | 281 | 206 | 125 | 90 | 71 | 95 | 81 | 8835 | 0 | 12 | 18 | 24 | 36 | 48 | 60 | 10/01/1996 | 65 | Centerline | 5.9 | 22
8383 | 8 | 14 | 20 | 15 | 11 | 7 | 5 | 4 | 35 | 27 | 770 | 755 | 1 | 515 | 388 | 288 | 173 | 124 | 97 | 95 | 81 | 12235 | 0 | 12 | 18 | 24 | 36 | 48 | 60 | 10/01/1996 | 65 | Centerline | 5.9 | 30
8384 | 8 | 14 | 26 | 20 | 15 | 9 | 6 | 5 | 35 | 27 | 987 | 974 | 1 | 669 | 510 | 381 | 230 | 162 | 126 | 95 | 81 | 15688 | 0 | 12 | 18 | 24 | 36 | 48 | 60 | 10/01/1996 | 65 | Centerline | 5.9 | 38
6905 | 23 | 10 | 10 | 7 | 6 | 3 | 2 | 2 | 41 | 24 | 379 | 352 | 1 | 248 | 185 | 141 | 84 | 57 | 43 | 106 | 75 | 6022 | 0 | 12 | 18 | 24 | 36 | 48 | 60 | 08/06/1996 | 25 | Outer Wheel Path | 5.9 | 14
6308 | 8 | 10 | 30 | 22 | 17 | 10 | 7 | 6 | 56 | 30 | 989 | 1281 | 1 | 771 | 565 | 425 | 261 | 185 | 142 | 133 | 86 | 15719 | 0 | 12 | 18 | 24 | 36 | 48 | 60 | 08/06/1996 | 25 | Centerline | 5.9 | 50
7998 | 24 | 12 | 14 | 11 | 9 | 6 | 4 | 3 | 38 | 29 | 538 | 505 | 1 | 358 | 283 | 221 | 141 | 95 | 73 | 99 | 84 | 8545 | 0 | 12 | 18 | 24 | 36 | 48 | 60 | 09/04/1996 | 55 | Outer Wheel Path | 5.9 | 20
15959 | 6 | 23 | 21 | 16 | 13 | 8 | 5 | 4 | 14 | 14 | 724 | 672 | 1 | 526 | 417 | 336 | 203 | 138 | 102 | 57 | 56 | 11500 | 0 | 12 | 18 | 24 | 36 | 48 | 60 | 02/19/1997 | 35 | Centerline | 5.9 | 26
15960 | 6 | 23 | 28 | 22 | 18 | 11 | 7 | 5 | 14 | 14 | 963 | 898 | 1 | 699 | 558 | 449 | 275 | 185 | 136 | 57 | 56 | 15294 | 0 | 12 | 18 | 24 | 36 | 48 | 60 | 02/19/1997 | 35 | Centerline | 5.9 | 35
15961 | 6 | 23 | 11 | 8 | 7 | 4 | 3 | 2 | 15 | 14 | 381 | 363 | 1 | 271 | 216 | 168 | 99 | 65 | 48 | 58 | 56 | 6054 | 0 | 12 | 18 | 24 | 36 | 48 | 60 | 02/19/1997 | 45 | Centerline | 5.9 | 14
7022 | 26 | 10 | 20 | 14 | 10 | 6 | 4 | 3 | 54 | -995 | 542 | 869 | 1 | 496 | 357 | 255 | 145 | 97 | 75 | 128 | -995 | 8612 | 0 | 12 | 18 | 24 | 36 | 48 | 60 | 08/06/1996 | 55 | Centerline | 5.9 | 34
7023 | 26 | 10 | 26 | 19 | 14 | 8 | 5 | 4 | 54 | -995 | 720 | 1105 | 1 | 652 | 474 | 344 | 196 | 130 | 100 | 128 | -995 | 11445 | 0 | 12 | 18 | 24 | 36 | 48 | 60 | 08/06/1996 | 55 | Centerline | 5.9 | 44
7024 | 26 | 10 | 35 | 26 | 19 | 11 | 7 | 6 | 54 | -995 | 976 | 1491 | 1 | 890 | 658 | 480 | 276 | 183 | 141 | 128 | -995 | 15509 | 0 | 12 | 18 | 24 | 36 | 48 | 60 | 08/06/1996 | 55 | Centerline | 5.9 | 59
7025 | 26 | 10 | 11 | 8 | 7 | 4 | 3 | 2 | 41 | 26 | 378 | 383 | 1 | 281 | 208 | 171 | 105 | 68 | 49 | 105 | 78 | 6002 | 0 | 12 | 18 | 24 | 36 | 48 | 60 | 08/06/1996 | 15 | Outer Wheel Path | 5.9 | 15
6301 | 7 | 10 | 11 | 7 | 6 | 4 | 2 | 2 | 48 | 27 | 378 | 382 | 1 | 276 | 190 | 148 | 98 | 63 | 50 | 117 | 80 | 5999 | 0 | 12 | 18 | 24 | 36 | 48 | 60 | 08/06/1996 | 65 | Outer Wheel Path | 5.9 | 15
6302 | 7 | 10 | 15 | 11 | 8 | 6 | 4 | 3 | 48 | 27 | 550 | 549 | 1 | 374 | 279 | 216 | 140 | 96 | 78 | 117 | 80 | 8740 | 0 | 12 | 18 | 24 | 36 | 48 | 60 | 08/06/1996 | 65 | Outer Wheel Path | 5.9 | 22
6303 | 7 | 10 | 20 | 15 | 11 | 7 | 5 | 4 | 48 | 27 | 735 | 723 | 1 | 499 | 369 | 284 | 184 | 123 | 100 | 117 | 80 | 11671 | 0 | 12 | 18 | 24 | 36 | 48 | 60 | 08/06/1996 | 65 | Outer Wheel Path | 5.9 | 28
6304 | 7 | 10 | 27 | 20 | 16 | 10 | 7 | 5 | 48 | 27 | 1004 | 1019 | 1 | 696 | 518 | 400 | 255 | 173 | 139 | 117 | 80 | 15950 | 0 | 12 | 18 | 24 | 36 | 48 | 60 | 08/06/1996 | 65 | Outer Wheel Path | 5.9 | 40
6309 | 8 | 10 | 12 | 9 | 6 | 4 | 3 | 2 | 57 | 30 | 372 | 493 | 1 | 301 | 221 | 164 | 102 | 70 | 56 | 135 | 86 | 5915 | 0 | 12 | 18 | 24 | 36 | 48 | 60 | 08/06/1996 | 35 | Centerline | 5.9 | 19
6310 | 8 | 10 | 17 | 13 | 10 | 6 | 4 | 3 | 57 | 30 | 543 | 706 | 1 | 441 | 325 | 244 | 146 | 102 | 79 | 135 | 86 | 8632 | 0 | 12 | 18 | 24 | 36 | 48 | 60 | 08/06/1996 | 35 | Centerline | 5.9 | 28
6311 | 8 | 10 | 23 | 17 | 13 | 8 | 5 | 4 | 57 | 30 | 725 | 932 | 1 | 584 | 433 | 326 | 196 | 136 | 105 | 135 | 86 | 11512 | 0 | 12 | 18 | 24 | 36 | 48 | 60 | 08/06/1996 | 35 | Centerline | 5.9 | 37
6312 | 8 | 10 | 32 | 24 | 18 | 11 | 7 | 6 | 57 | 30 | 991 | 1310 | 1 | 825 | 613 | 461 | 275 | 187 | 145 | 135 | 86 | 15751 | 0 | 12 | 18 | 24 | 36 | 48 | 60 | 08/06/1996 | 35 | Centerline | 5.9 | 52
6313 | 8 | 10 | 10 | 7 | 6 | 4 | 3 | 2 | 57 | 30 | 374 | 437 | 1 | 258 | 189 | 144 | 91 | 67 | 52 | 134 | 86 | 5935 | 0 | 12 | 18 | 24 | 36 | 48 | 60 | 08/06/1996 | 45 | Centerline | 5.9 | 17
6314 | 8 | 10 | 15 | 11 | 8 | 5 | 4 | 3 | 57 | 30 | 547 | 625 | 1 | 380 | 278 | 213 | 134 | 99 | 75 | 134 | 86 | 8684 | 0 | 12 | 18 | 24 | 36 | 48 | 60 | 08/06/1996 | 45 | Centerline | 5.9 | 25
6315 | 8 | 10 | 20 | 15 | 11 | 7 | 5 | 4 | 57 | 30 | 725 | 820 | 1 | 501 | 369 | 282 | 178 | 128 | 99 | 134 | 86 | 11524 | 0 | 12 | 18 | 24 | 36 | 48 | 60 | 08/06/1996 | 45 | Centerline | 5.9 | 32
6316 | 8 | 10 | 28 | 21 | 16 | 10 | 7 | 5 | 57 | 30 | 996 | 1146 | 1 | 705 | 522 | 396 | 252 | 176 | 138 | 134 | 86 | 15827 | 0 | 12 | 18 | 24 | 36 | 48 | 60 | 08/06/1996 | 45 | Centerline | 5.9 | 45
6317 | 8 | 10 | 12 | 9 | 7 | 4 | 3 | 2 | 56 | 30 | 370 | 507 | 1 | 308 | 229 | 172 | 108 | 75 | 57 | 133 | 86 | 5879 | 0 | 12 | 18 | 24 | 36 | 48 | 60 | 08/06/1996 | 55 | Centerline | 5.9 | 20
6318 | 8 | 10 | 18 | 13 | 10 | 6 | 4 | 3 | 56 | 30 | 542 | 734 | 1 | 457 | 340 | 257 | 159 | 109 | 83 | 133 | 86 | 8612 | 0 | 12 | 18 | 24 | 36 | 48 | 60 | 08/06/1996 | 55 | Centerline | 5.9 | 29
6319 | 8 | 10 | 24 | 18 | 14 | 8 | 6 | 4 | 56 | 30 | 723 | 969 | 1 | 608 | 452 | 344 | 210 | 145 | 109 | 133 | 86 | 11485 | 0 | 12 | 18 | 24 | 36 | 48 | 60 | 08/06/1996 | 55 | Centerline | 5.9 | 38
6320 | 8 | 10 | 34 | 25 | 19 | 12 | 8 | 6 | 56 | 30 | 989 | 1347 | 1 | 854 | 639 | 483 | 295 | 200 | 152 | 133 | 86 | 15711 | 0 | 12 | 18 | 24 | 36 | 48 | 60 | 08/06/1996 | 55 | Centerline | 5.9 | 53
6321 | 8 | 10 | 11 | 8 | 6 | 4 | 3 | 2 | 56 | 30 | 379 | 472 | 1 | 284 | 208 | 153 | 99 | 74 | 57 | 133 | 86 | 6022 | 0 | 12 | 18 | 24 | 36 | 48 | 60 | 08/06/1996 | 65 | Centerline | 5.9 | 19
6322 | 8 | 10 | 16 | 12 | 9 | 5 | 4 | 3 | 56 | 30 | 547 | 660 | 1 | 409 | 299 | 227 | 140 | 99 | 74 | 133 | 86 | 8688 | 0 | 12 | 18 | 24 | 36 | 48 | 60 | 08/06/1996 | 65 | Centerline | 5.9 | 26
6323 | 8 | 10 | 21 | 16 | 12 | 7 | 5 | 4 | 56 | 30 | 732 | 873 | 1 | 544 | 401 | 304 | 189 | 135 | 102 | 133 | 86 | 11624 | 0 | 12 | 18 | 24 | 36 | 48 | 60 | 08/06/1996 | 65 | Centerline | 5.9 | 34
421 | 8 | 1 | 12 | 9 | 7 | 4 | 3 | 2 | 21 | -995 | 406 | 411 | 1 | 298 | 231 | 176 | 103 | 74 | 55 | 70 | -995 | 6443 | 0 | 12 | 18 | 24 | 36 | 48 | 60 | 03/11/1996 | 5 | Outer Wheel Path | 5.9 | 16
422 | 8 | 1 | 15 | 12 | 9 | 5 | 4 | 3 | 21 | -995 | 541 | 537 | 1 | 392 | 305 | 235 | 138 | 99 | 73 | 70 | -995 | 8597 | 0 | 12 | 18 | 24 | 36 | 48 | 60 | 03/11/1996 | 5 | Outer Wheel Path | 5.9 | 21
423 | 8 | 1 | 21 | 16 | 13 | 8 | 5 | 4 | 21 | -995 | 738 | 730 | 1 | 533 | 418 | 321 | 194 | 132 | 100 | 70 | -995 | 11719 | 0 | 12 | 18 | 24 | 36 | 48 | 60 | 03/11/1996 | 5 | Outer Wheel Path | 5.9 | 29
424 | 8 | 1 | 28 | 22 | 17 | 10 | 7 | 5 | 21 | -995 | 967 | 965 | 1 | 704 | 550 | 427 | 255 | 174 | 130 | 70 | -995 | 15362 | 0 | 12 | 18 | 24 | 36 | 48 | 60 | 03/11/1996 | 5 | Outer Wheel Path | 5.9 | 38
8328 | 7 | 14 | 23 | 19 | 15 | 9 | 6 | 5 | 36 | 27 | 991 | 819 | 1 | 596 | 473 | 376 | 235 | 157 | 120 | 97 | 80 | 15743 | 0 | 12 | 18 | 24 | 36 | 48 | 60 | 10/01/1996 | 25 | Centerline | 5.9 | 32
8329 | 7 | 14 | 9 | 7 | 5 | 3 | 2 | 2 | 36 | 27 | 373 | 302 | 1 | 218 | 169 | 134 | 84 | 60 | 44 | 96 | 80 | 5923 | 0 | 12 | 18 | 24 | 36 | 48 | 60 | 10/01/1996 | 35 | Centerline | 5.9 | 12
8330 | 7 | 14 | 13 | 10 | 8 | 5 | 3 | 3 | 36 | 27 | 554 | 436 | 1 | 323 | 251 | 201 | 124 | 89 | 67 | 96 | 80 | 8807 | 0 | 12 | 18 | 24 | 36 | 48 | 60 | 10/01/1996 | 35 | Centerline | 5.9 | 17
8331 | 7 | 14 | 17 | 14 | 11 | 7 | 5 | 4 | 36 | 27 | 770 | 604 | 1 | 442 | 350 | 276 | 174 | 121 | 92 | 96 | 80 | 12231 | 0 | 12 | 18 | 24 | 36 | 48 | 60 | 10/01/1996 | 35 | Centerline | 5.9 | 24
5936 | 24 | 8 | 32 | 24 | 18 | 11 | 7 | 5 | 55 | 37 | 991 | 1354 | 1 | 803 | 598 | 445 | 268 | 180 | 136 | 131 | 99 | 15751 | 0 | 12 | 18 | 24 | 36 | 48 | 60 | 07/09/1996 | 45 | Outer Wheel Path | 5.9 | 53
5937 | 24 | 8 | 12 | 8 | 6 | 4 | 3 | 2 | 62 | 37 | 378 | 544 | 1 | 317 | 216 | 158 | 94 | 70 | 50 | 143 | 99 | 6006 | 0 | 12 | 18 | 24 | 36 | 48 | 60 | 07/09/1996 | 55 | Outer Wheel Path | 5.9 | 21
5938 | 24 | 8 | 19 | 13 | 10 | 6 | 4 | 3 | 62 | 37 | 580 | 795 | 1 | 475 | 333 | 243 | 143 | 103 | 76 | 143 | 99 | 9208 | 0 | 12 | 18 | 24 | 36 | 48 | 60 | 07/09/1996 | 55 | Outer Wheel Path | 5.9 | 31
5939 | 24 | 8 | 25 | 18 | 13 | 8 | 6 | 4 | 62 | 37 | 783 | 1044 | 1 | 632 | 450 | 331 | 196 | 141 | 104 | 143 | 99 | 12434 | 0 | 12 | 18 | 24 | 36 | 48 | 60 | 07/09/1996 | 55 | Outer Wheel Path | 5.9 | 41
7238 | 5 | 12 | 13 | 10 | 8 | 5 | 4 | 3 | 43 | 26 | 537 | 463 | 1 | 330 | 258 | 200 | 127 | 95 | 76 | 108 | 78 | 8533 | 0 | 12 | 18 | 24 | 36 | 48 | 60 | 09/04/1996 | 55 | Outer Wheel Path | 5.9 | 18
7239 | 5 | 12 | 17 | 13 | 11 | 7 | 5 | 4 | 43 | 26 | 716 | 613 | 1 | 442 | 342 | 268 | 170 | 124 | 98 | 108 | 78 | 11381 | 0 | 12 | 18 | 24 | 36 | 48 | 60 | 09/04/1996 | 55 | Outer Wheel Path | 5.9 | 24
7240 | 5 | 12 | 25 | 20 | 15 | 10 | 7 | 5 | 43 | 26 | 1010 | 896 | 1 | 643 | 500 | 390 | 243 | 174 | 138 | 108 | 78 | 16049 | 0 | 12 | 18 | 24 | 36 | 48 | 60 | 09/04/1996 | 55 | Outer Wheel Path | 5.9 | 35
7241 | 5 | 12 | 8 | 6 | 5 | 3 | 2 | 2 | 43 | 26 | 369 | 301 | 1 | 211 | 158 | 123 | 82 | 61 | 50 | 108 | 78 | 5867 | 0 | 12 | 18 | 24 | 36 | 48 | 60 | 09/04/1996 | 65 | Outer Wheel Path | 5.9 | 12
7242 | 5 | 12 | 12 | 9 | 7 | 5 | 4 | 3 | 43 | 26 | 538 | 438 | 1 | 302 | 235 | 179 | 119 | 89 | 73 | 108 | 78 | 8549 | 0 | 12 | 18 | 24 | 36 | 48 | 60 | 09/04/1996 | 65 | Outer Wheel Path | 5.9 | 17
7243 | 5 | 12 | 16 | 12 | 9 | 6 | 5 | 4 | 43 | 26 | 717 | 582 | 1 | 399 | 305 | 238 | 155 | 116 | 95 | 108 | 78 | 11389 | 0 | 12 | 18 | 24 | 36 | 48 | 60 | 09/04/1996 | 65 | Outer Wheel Path | 5.9 | 23
7244 | 5 | 12 | 23 | 18 | 13 | 9 | 6 | 5 | 43 | 26 | 1014 | 846 | 1 | 580 | 446 | 342 | 220 | 162 | 131 | 108 | 78 | 16105 | 0 | 12 | 18 | 24 | 36 | 48 | 60 | 09/04/1996 | 65 | Outer Wheel Path | 5.9 | 33
7245 | 6 | 12 | 11 | 8 | 6 | 4 | 3 | 2 | 46 | 28 | 374 | 463 | 1 | 285 | 213 | 162 | 100 | 69 | 54 | 115 | 82 | 5939 | 0 | 12 | 18 | 24 | 36 | 48 | 60 | 09/04/1996 | 25 | Centerline | 5.9 | 18
7246 | 6 | 12 | 17 | 12 | 9 | 6 | 4 | 3 | 46 | 28 | 544 | 665 | 1 | 420 | 315 | 240 | 150 | 103 | 80 | 115 | 82 | 8640 | 0 | 12 | 18 | 24 | 36 | 48 | 60 | 09/04/1996 | 25 | Centerline | 5.9 | 26
7247 | 6 | 12 | 22 | 17 | 13 | 8 | 5 | 4 | 46 | 28 | 721 | 878 | 1 | 557 | 422 | 321 | 199 | 134 | 104 | 115 | 82 | 11449 | 0 | 12 | 18 | 24 | 36 | 48 | 60 | 09/04/1996 | 25 | Centerline | 5.9 | 35
7248 | 6 | 12 | 32 | 24 | 18 | 11 | 8 | 6 | 46 | 28 | 1009 | 1278 | 1 | 813 | 615 | 468 | 287 | 192 | 147 | 115 | 82 | 16037 | 0 | 12 | 18 | 24 | 36 | 48 | 60 | 09/04/1996 | 25 | Centerline | 5.9 | 50
7249 | 6 | 12 | 10 | 7 | 6 | 4 | 2 | 2 | 47 | 28 | 372 | 381 | 1 | 249 | 184 | 144 | 95 | 63 | 49 | 117 | 82 | 5903 | 0 | 12 | 18 | 24 | 36 | 48 | 60 | 09/04/1996 | 35 | Centerline | 5.9 | 15
7250 | 6 | 12 | 14 | 11 | 9 | 6 | 4 | 3 | 47 | 28 | 542 | 557 | 1 | 368 | 281 | 217 | 141 | 99 | 79 | 117 | 82 | 8616 | 0 | 12 | 18 | 24 | 36 | 48 | 60 | 09/04/1996 | 35 | Centerline | 5.9 | 22
7251 | 6 | 12 | 19 | 15 | 11 | 7 | 5 | 4 | 47 | 28 | 724 | 739 | 1 | 490 | 374 | 289 | 185 | 129 | 101 | 117 | 82 | 11497 | 0 | 12 | 18 | 24 | 36 | 48 | 60 | 09/04/1996 | 35 | Centerline | 5.9 | 29
7252 | 6 | 12 | 28 | 21 | 17 | 11 | 7 | 6 | 47 | 28 | 1014 | 1077 | 1 | 714 | 546 | 421 | 268 | 185 | 142 | 117 | 82 | 16109 | 0 | 12 | 18 | 24 | 36 | 48 | 60 | 09/04/1996 | 35 | Centerline | 5.9 | 42
7253 | 6 | 12 | 9 | 7 | 6 | 4 | 2 | 2 | 48 | 28 | 373 | 380 | 1 | 241 | 174 | 140 | 90 | 63 | 47 | 118 | 82 | 5927 | 0 | 12 | 18 | 24 | 36 | 48 | 60 | 09/04/1996 | 45 | Centerline | 5.9 | 15
7254 | 6 | 12 | 14 | 11 | 8 | 5 | 4 | 3 | 48 | 28 | 547 | 554 | 1 | 357 | 273 | 207 | 135 | 93 | 77 | 118 | 82 | 8688 | 0 | 12 | 18 | 24 | 36 | 48 | 60 | 09/04/1996 | 45 | Centerline | 5.9 | 22
7255 | 6 | 12 | 19 | 14 | 11 | 7 | 5 | 4 | 48 | 28 | 723 | 730 | 1 | 473 | 359 | 276 | 176 | 122 | 97 | 118 | 82 | 11489 | 0 | 12 | 18 | 24 | 36 | 48 | 60 | 09/04/1996 | 45 | Centerline | 5.9 | 29
7256 | 6 | 12 | 27 | 21 | 16 | 10 | 7 | 5 | 48 | 28 | 1014 | 1057 | 1 | 689 | 524 | 401 | 252 | 174 | 137 | 118 | 82 | 16105 | 0 | 12 | 18 | 24 | 36 | 48 | 60 | 09/04/1996 | 45 | Centerline | 5.9 | 42
7257 | 6 | 12 | 10 | 7 | 6 | 4 | 2 | 2 | 48 | 28 | 371 | 389 | 1 | 258 | 188 | 159 | 90 | 63 | 48 | 118 | 82 | 5895 | 0 | 12 | 18 | 24 | 36 | 48 | 60 | 09/04/1996 | 55 | Centerline | 5.9 | 15
7258 | 6 | 12 | 15 | 11 | 9 | 5 | 4 | 3 | 48 | 28 | 544 | 572 | 1 | 382 | 289 | 227 | 137 | 97 | 75 | 118 | 82 | 8648 | 0 | 12 | 18 | 24 | 36 | 48 | 60 | 09/04/1996 | 55 | Centerline | 5.9 | 23
7259 | 6 | 12 | 20 | 15 | 12 | 7 | 5 | 4 | 48 | 28 | 723 | 756 | 1 | 505 | 382 | 301 | 180 | 125 | 97 | 118 | 82 | 11485 | 0 | 12 | 18 | 24 | 36 | 48 | 60 | 09/04/1996 | 55 | Centerline | 5.9 | 30
7260 | 6 | 12 | 29 | 22 | 17 | 10 | 7 | 5 | 48 | 28 | 1016 | 1100 | 1 | 734 | 559 | 436 | 261 | 179 | 138 | 118 | 82 | 16136 | 0 | 12 | 18 | 24 | 36 | 48 | 60 | 09/04/1996 | 55 | Centerline | 5.9 | 43
7261 | 6 | 12 | 10 | 8 | 6 | 4 | 3 | 2 | 49 | 28 | 370 | 409 | 1 | 261 | 197 | 151 | 95 | 66 | 54 | 119 | 82 | 5875 | 0 | 12 | 18 | 24 | 36 | 48 | 60 | 09/04/1996 | 65 | Centerline | 5.9 | 16
7262 | 6 | 12 | 15 | 11 | 9 | 5 | 4 | 3 | 49 | 28 | 541 | 592 | 1 | 382 | 291 | 223 | 138 | 95 | 77 | 119 | 82 | 8601 | 0 | 12 | 18 | 24 | 36 | 48 | 60 | 09/04/1996 | 65 | Centerline | 5.9 | 23
7263 | 6 | 12 | 20 | 15 | 12 | 7 | 5 | 4 | 49 | 28 | 720 | 783 | 1 | 506 | 386 | 297 | 182 | 123 | 99 | 119 | 82 | 11441 | 0 | 12 | 18 | 24 | 36 | 48 | 60 | 09/04/1996 | 65 | Centerline | 5.9 | 31
7264 | 6 | 12 | 29 | 22 | 17 | 10 | 7 | 6 | 49 | 28 | 1012 | 1135 | 1 | 735 | 562 | 431 | 264 | 178 | 141 | 119 | 82 | 16085 | 0 | 12 | 18 | 24 | 36 | 48 | 60 | 09/04/1996 | 65 | Centerline | 5.9 | 45
7265 | 6 | 12 | 10 | 8 | 6 | 3 | 2 | 2 | 43 | 26 | 361 | 363 | 1 | 248 | 194 | 142 | 85 | 62 | 49 | 108 | 79 | 5736 | 0 | 12 | 18 | 24 | 36 | 48 | 60 | 09/04/1996 | 25 | Outer Wheel Path | 5.9 | 14
7266 | 6 | 12 | 15 | 11 | 9 | 5 | 4 | 3 | 43 | 26 | 535 | 542 | 1 | 373 | 292 | 221 | 138 | 99 | 79 | 108 | 79 | 8493 | 0 | 12 | 18 | 24 | 36 | 48 | 60 | 09/04/1996 | 25 | Outer Wheel Path | 5.9 | 21
7267 | 6 | 12 | 19 | 15 | 12 | 7 | 5 | 4 | 43 | 26 | 709 | 722 | 1 | 493 | 388 | 293 | 183 | 127 | 100 | 108 | 79 | 11266 | 0 | 12 | 18 | 24 | 36 | 48 | 60 | 09/04/1996 | 25 | Outer Wheel Path | 5.9 | 28
7268 | 6 | 12 | 28 | 22 | 17 | 11 | 7 | 6 | 43 | 26 | 1002 | 1050 | 1 | 723 | 569 | 431 | 268 | 183 | 145 | 108 | 79 | 15918 | 0 | 12 | 18 | 24 | 36 | 48 | 60 | 09/04/1996 | 25 | Outer Wheel Path | 5.9 | 41
7269 | 6 | 12 | 9 | 7 | 6 | 4 | 2 | 2 | 44 | 26 | 367 | 335 | 1 | 234 | 180 | 144 | 90 | 61 | 46 | 111 | 79 | 5832 | 0 | 12 | 18 | 24 | 36 | 48 | 60 | 09/04/1996 | 35 | Outer Wheel Path | 5.9 | 13
2351 | 23 | 2 | 20 | 15 | 11 | 7 | 4 | 3 | 33 | 21 | 782 | 748 | 1 | 506 | 386 | 287 | 165 | 107 | 81 | 90 | 70 | 12418 | 0 | 12 | 18 | 24 | 36 | 48 | 60 | 04/15/1996 | 65 | Centerline | 5.9 | 29
249 | 5 | 1 | 7 | 6 | 5 | 3 | 2 | 2 | 22 | -995 | 414 | 237 | 1 | 181 | 147 | 121 | 82 | 61 | 49 | 72 | -995 | 6579 | 0 | 12 | 18 | 24 | 36 | 48 | 60 | 03/11/1996 | 65 | Centerline | 5.9 | 9
250 | 5 | 1 | 9 | 8 | 6 | 4 | 3 | 3 | 22 | -995 | 554 | 311 | 1 | 236 | 194 | 158 | 108 | 79 | 64 | 72 | -995 | 8799 | 0 | 12 | 18 | 24 | 36 | 48 | 60 | 03/11/1996 | 65 | Centerline | 5.9 | 12
251 | 5 | 1 | 13 | 10 | 8 | 6 | 4 | 3 | 22 | -995 | 759 | 425 | 1 | 322 | 264 | 214 | 144 | 106 | 86 | 72 | -995 | 12053 | 0 | 12 | 18 | 24 | 36 | 48 | 60 | 03/11/1996 | 65 | Centerline | 5.9 | 17
252 | 5 | 1 | 17 | 14 | 11 | 7 | 5 | 4 | 22 | -995 | 998 | 563 | 1 | 426 | 349 | 282 | 188 | 137 | 109 | 72 | -995 | 15850 | 0 | 12 | 18 | 24 | 36 | 48 | 60 | 03/11/1996 | 65 | Centerline | 5.9 | 22
253 | 5 | 1 | 8 | 7 | 6 | 4 | 2 | 2 | 12 | -995 | 418 | 276 | 1 | 212 | 174 | 142 | 90 | 62 | 45 | 54 | -995 | 6634 | 0 | 12 | 18 | 24 | 36 | 48 | 60 | 03/11/1996 | 5 | Outer Wheel Path | 5.9 | 11
254 | 5 | 1 | 11 | 9 | 7 | 5 | 3 | 2 | 12 | -995 | 559 | 364 | 1 | 281 | 231 | 188 | 120 | 82 | 59 | 54 | -995 | 8879 | 0 | 12 | 18 | 24 | 36 | 48 | 60 | 03/11/1996 | 5 | Outer Wheel Path | 5.9 | 14
255 | 5 | 1 | 15 | 12 | 10 | 7 | 4 | 3 | 12 | -995 | 760 | 494 | 1 | 383 | 316 | 258 | 165 | 111 | 81 | 54 | -995 | 12069 | 0 | 12 | 18 | 24 | 36 | 48 | 60 | 03/11/1996 | 5 | Outer Wheel Path | 5.9 | 19
256 | 5 | 1 | 20 | 16 | 13 | 9 | 6 | 4 | 12 | -995 | 996 | 649 | 1 | 503 | 417 | 341 | 219 | 145 | 105 | 54 | -995 | 15823 | 0 | 12 | 18 | 24 | 36 | 48 | 60 | 03/11/1996 | 5 | Outer Wheel Path | 5.9 | 26
257 | 5 | 1 | 10 | 8 | 6 | 4 | 3 | 2 | 14 | -995 | 414 | 339 | 1 | 256 | 206 | 162 | 99 | 67 | 50 | 57 | -995 | 6575 | 0 | 12 | 18 | 24 | 36 | 48 | 60 | 03/11/1996 | 15 | Outer Wheel Path | 5.9 | 13
258 | 5 | 1 | 13 | 11 | 9 | 5 | 4 | 3 | 14 | -995 | 562 | 449 | 1 | 340 | 275 | 218 | 133 | 89 | 67 | 57 | -995 | 8922 | 0 | 12 | 18 | 24 | 36 | 48 | 60 | 03/11/1996 | 15 | Outer Wheel Path | 5.9 | 18
259 | 5 | 1 | 18 | 15 | 12 | 7 | 5 | 4 | 14 | -995 | 757 | 608 | 1 | 461 | 374 | 297 | 182 | 121 | 89 | 57 | -995 | 12033 | 0 | 12 | 18 | 24 | 36 | 48 | 60 | 03/11/1996 | 15 | Outer Wheel Path | 5.9 | 24
260 | 5 | 1 | 24 | 19 | 16 | 10 | 6 | 5 | 14 | -995 | 994 | 800 | 1 | 608 | 494 | 394 | 242 | 159 | 116 | 57 | -995 | 15787 | 0 | 12 | 18 | 24 | 36 | 48 | 60 | 03/11/1996 | 15 | Outer Wheel Path | 5.9 | 31
261 | 5 | 1 | 9 | 7 | 6 | 4 | 3 | 2 | 16 | -995 | 416 | 305 | 1 | 233 | 187 | 151 | 96 | 67 | 50 | 60 | -995 | 6602 | 0 | 12 | 18 | 24 | 36 | 48 | 60 | 03/11/1996 | 25 | Outer Wheel Path | 5.9 | 12
262 | 5 | 1 | 12 | 10 | 8 | 5 | 3 | 3 | 16 | -995 | 557 | 401 | 1 | 307 | 249 | 200 | 127 | 88 | 67 | 60 | -995 | 8847 | 0 | 12 | 18 | 24 | 36 | 48 | 60 | 03/11/1996 | 25 | Outer Wheel Path | 5.9 | 16
263 | 5 | 1 | 16 | 13 | 11 | 7 | 5 | 3 | 16 | -995 | 759 | 543 | 1 | 416 | 338 | 272 | 172 | 118 | 89 | 60 | -995 | 12053 | 0 | 12 | 18 | 24 | 36 | 48 | 60 | 03/11/1996 | 25 | Outer Wheel Path | 5.9 | 21
264 | 5 | 1 | 22 | 18 | 14 | 9 | 6 | 4 | 16 | -995 | 996 | 716 | 1 | 549 | 449 | 361 | 226 | 153 | 114 | 60 | -995 | 15819 | 0 | 12 | 18 | 24 | 36 | 48 | 60 | 03/11/1996 | 25 | Outer Wheel Path | 5.9 | 28
265 | 5 | 1 | 9 | 7 | 5 | 3 | 2 | 2 | 16 | -995 | 416 | 289 | 1 | 217 | 174 | 138 | 87 | 61 | 46 | 61 | -995 | 6610 | 0 | 12 | 18 | 24 | 36 | 48 | 60 | 03/11/1996 | 37 | Outer Wheel Path | 5.9 | 11
266 | 5 | 1 | 11 | 9 | 7 | 5 | 3 | 2 | 16 | -995 | 558 | 382 | 1 | 287 | 230 | 184 | 116 | 80 | 62 | 61 | -995 | 8867 | 0 | 12 | 18 | 24 | 36 | 48 | 60 | 03/11/1996 | 37 | Outer Wheel Path | 5.9 | 15
267 | 5 | 1 | 15 | 12 | 10 | 6 | 4 | 3 | 16 | -995 | 760 | 514 | 1 | 386 | 310 | 248 | 156 | 108 | 84 | 61 | -995 | 12077 | 0 | 12 | 18 | 24 | 36 | 48 | 60 | 03/11/1996 | 37 | Outer Wheel Path | 5.9 | 20
268 | 5 | 1 | 20 | 16 | 13 | 8 | 6 | 4 | 16 | -995 | 996 | 672 | 1 | 505 | 406 | 327 | 205 | 140 | 106 | 61 | -995 | 15831 | 0 | 12 | 18 | 24 | 36 | 48 | 60 | 03/11/1996 | 37 | Outer Wheel Path | 5.9 | 26
269 | 5 | 1 | 9 | 7 | 6 | 3 | 3 | 2 | 16 | -995 | 420 | 297 | 1 | 227 | 180 | 145 | 88 | 64 | 49 | 61 | -995 | 6670 | 0 | 12 | 18 | 24 | 36 | 48 | 60 | 03/11/1996 | 45 | Outer Wheel Path | 5.9 | 12
270 | 5 | 1 | 12 | 9 | 7 | 5 | 3 | 3 | 16 | -995 | 560 | 389 | 1 | 295 | 237 | 189 | 118 | 83 | 66 | 61 | -995 | 8902 | 0 | 12 | 18 | 24 | 36 | 48 | 60 | 03/11/1996 | 45 | Outer Wheel Path | 5.9 | 15
271 | 5 | 1 | 16 | 13 | 10 | 6 | 4 | 3 | 16 | -995 | 761 | 524 | 1 | 398 | 319 | 256 | 160 | 111 | 88 | 61 | -995 | 12088 | 0 | 12 | 18 | 24 | 36 | 48 | 60 | 03/11/1996 | 45 | Outer Wheel Path | 5.9 | 21
272 | 5 | 1 | 21 | 17 | 13 | 8 | 6 | 4 | 16 | -995 | 998 | 686 | 1 | 523 | 420 | 337 | 210 | 143 | 111 | 61 | -995 | 15854 | 0 | 12 | 18 | 24 | 36 | 48 | 60 | 03/11/1996 | 45 | Outer Wheel Path | 5.9 | 27
273 | 5 | 1 | 9 | 7 | 6 | 4 | 2 | 2 | 17 | -995 | 418 | 305 | 1 | 237 | 190 | 150 | 94 | 63 | 48 | 63 | -995 | 6646 | 0 | 12 | 18 | 24 | 36 | 48 | 60 | 03/11/1996 | 55 | Outer Wheel Path | 5.9 | 12
274 | 5 | 1 | 12 | 10 | 8 | 5 | 3 | 3 | 17 | -995 | 559 | 403 | 1 | 311 | 251 | 200 | 125 | 85 | 65 | 63 | -995 | 8883 | 0 | 12 | 18 | 24 | 36 | 48 | 60 | 03/11/1996 | 55 | Outer Wheel Path | 5.9 | 16
275 | 5 | 1 | 17 | 13 | 11 | 7 | 5 | 3 | 17 | -995 | 762 | 547 | 1 | 421 | 341 | 271 | 171 | 116 | 88 | 63 | -995 | 12104 | 0 | 12 | 18 | 24 | 36 | 48 | 60 | 03/11/1996 | 55 | Outer Wheel Path | 5.9 | 22
276 | 5 | 1 | 22 | 18 | 14 | 9 | 6 | 4 | 17 | -995 | 998 | 722 | 1 | 554 | 452 | 360 | 226 | 152 | 113 | 63 | -995 | 15854 | 0 | 12 | 18 | 24 | 36 | 48 | 60 | 03/11/1996 | 55 | Outer Wheel Path | 5.9 | 28
277 | 5 | 1 | 8 | 6 | 5 | 3 | 2 | 2 | 17 | -995 | 416 | 269 | 1 | 202 | 165 | 131 | 84 | 60 | 47 | 63 | -995 | 6602 | 0 | 12 | 18 | 24 | 36 | 48 | 60 | 03/11/1996 | 65 | Outer Wheel Path | 5.9 | 11
2345 | 23 | 2 | 10 | 7 | 5 | 3 | 2 | 2 | 35 | 21 | 391 | 365 | 1 | 247 | 184 | 136 | 77 | 50 | 39 | 94 | 70 | 6205 | 0 | 12 | 18 | 24 | 36 | 48 | 60 | 04/15/1996 | 55 | Centerline | 5.9 | 14
2346 | 23 | 2 | 14 | 10 | 8 | 4 | 3 | 2 | 35 | 21 | 564 | 509 | 1 | 346 | 262 | 196 | 114 | 74 | 56 | 94 | 70 | 8962 | 0 | 12 | 18 | 24 | 36 | 48 | 60 | 04/15/1996 | 55 | Centerline | 5.9 | 20
2347 | 23 | 2 | 19 | 14 | 11 | 6 | 4 | 3 | 35 | 21 | 781 | 702 | 1 | 477 | 363 | 272 | 158 | 104 | 80 | 94 | 70 | 12402 | 0 | 12 | 18 | 24 | 36 | 48 | 60 | 04/15/1996 | 55 | Centerline | 5.9 | 28
2348 | 23 | 2 | 24 | 18 | 14 | 8 | 5 | 4 | 35 | 21 | 1009 | 904 | 1 | 615 | 469 | 353 | 206 | 135 | 105 | 94 | 70 | 16025 | 0 | 12 | 18 | 24 | 36 | 48 | 60 | 04/15/1996 | 55 | Centerline | 5.9 | 36
2352 | 23 | 2 | 26 | 20 | 15 | 8 | 5 | 4 | 33 | 21 | 1009 | 968 | 1 | 657 | 497 | 375 | 212 | 137 | 107 | 90 | 70 | 16037 | 0 | 12 | 18 | 24 | 36 | 48 | 60 | 04/15/1996 | 65 | Centerline | 5.9 | 38
2353 | 23 | 2 | 11 | 9 | 7 | 4 | 3 | 2 | 21 | 16 | 401 | 395 | 1 | 277 | 219 | 167 | 99 | 64 | 44 | 69 | 61 | 6368 | 0 | 12 | 18 | 24 | 36 | 48 | 60 | 04/15/1996 | 25 | Outer Wheel Path | 5.9 | 16
2354 | 23 | 2 | 15 | 12 | 9 | 6 | 4 | 3 | 21 | 16 | 565 | 546 | 1 | 391 | 309 | 240 | 143 | 91 | 65 | 69 | 61 | 8970 | 0 | 12 | 18 | 24 | 36 | 48 | 60 | 04/15/1996 | 25 | Outer Wheel Path | 5.9 | 21
2355 | 23 | 2 | 21 | 17 | 13 | 8 | 5 | 4 | 21 | 16 | 781 | 729 | 1 | 523 | 419 | 327 | 199 | 126 | 91 | 69 | 61 | 12406 | 0 | 12 | 18 | 24 | 36 | 48 | 60 | 04/15/1996 | 25 | Outer Wheel Path | 5.9 | 29
2356 | 23 | 2 | 26 | 21 | 17 | 10 | 7 | 5 | 21 | 16 | 1011 | 929 | 1 | 668 | 538 | 423 | 260 | 165 | 119 | 69 | 61 | 16061 | 0 | 12 | 18 | 24 | 36 | 48 | 60 | 04/15/1996 | 25 | Outer Wheel Path | 5.9 | 37
2357 | 23 | 2 | 12 | 9 | 7 | 4 | 2 | 2 | 21 | 16 | 394 | 440 | 1 | 308 | 234 | 174 | 99 | 62 | 45 | 69 | 61 | 6265 | 0 | 12 | 18 | 24 | 36 | 48 | 60 | 04/15/1996 | 35 | Outer Wheel Path | 5.9 | 17
2358 | 23 | 2 | 17 | 13 | 10 | 6 | 4 | 3 | 21 | 16 | 561 | 611 | 1 | 434 | 334 | 253 | 146 | 91 | 65 | 69 | 61 | 8910 | 0 | 12 | 18 | 24 | 36 | 48 | 60 | 04/15/1996 | 35 | Outer Wheel Path | 5.9 | 24
2359 | 23 | 2 | 23 | 18 | 14 | 8 | 5 | 4 | 21 | 16 | 780 | 817 | 1 | 585 | 451 | 345 | 201 | 126 | 91 | 69 | 61 | 12398 | 0 | 12 | 18 | 24 | 36 | 48 | 60 | 04/15/1996 | 35 | Outer Wheel Path | 5.9 | 32
2360 | 23 | 2 | 29 | 23 | 18 | 10 | 7 | 5 | 21 | 16 | 1008 | 1035 | 1 | 743 | 579 | 445 | 263 | 166 | 119 | 69 | 61 | 16013 | 0 | 12 | 18 | 24 | 36 | 48 | 60 | 04/15/1996 | 35 | Outer Wheel Path | 5.9 | 41
2361 | 23 | 2 | 12 | 9 | 7 | 4 | 3 | 2 | 21 | 16 | 397 | 420 | 1 | 299 | 232 | 177 | 102 | 65 | 49 | 69 | 61 | 6300 | 0 | 12 | 18 | 24 | 36 | 48 | 60 | 04/15/1996 | 45 | Outer Wheel Path | 5.9 | 17
2362 | 23 | 2 | 17 | 13 | 10 | 6 | 4 | 3 | 21 | 16 | 562 | 586 | 1 | 422 | 333 | 254 | 151 | 94 | 68 | 69 | 61 | 8930 | 0 | 12 | 18 | 24 | 36 | 48 | 60 | 04/15/1996 | 45 | Outer Wheel Path | 5.9 | 23
2363 | 23 | 2 | 22 | 18 | 14 | 8 | 5 | 4 | 21 | 16 | 780 | 783 | 1 | 570 | 452 | 347 | 208 | 131 | 93 | 69 | 61 | 12390 | 0 | 12 | 18 | 24 | 36 | 48 | 60 | 04/15/1996 | 45 | Outer Wheel Path | 5.9 | 31
2364 | 23 | 2 | 29 | 23 | 18 | 11 | 7 | 5 | 21 | 16 | 1007 | 997 | 1 | 726 | 580 | 448 | 269 | 170 | 123 | 69 | 61 | 16001 | 0 | 12 | 18 | 24 | 36 | 48 | 60 | 04/15/1996 | 45 | Outer Wheel Path | 5.9 | 39
2365 | 23 | 2 | 11 | 8 | 6 | 4 | 2 | 2 | 20 | 16 | 398 | 378 | 1 | 268 | 207 | 158 | 92 | 60 | 45 | 68 | 61 | 6324 | 0 | 12 | 18 | 24 | 36 | 48 | 60 | 04/15/1996 | 55 | Outer Wheel Path | 5.9 | 15
2366 | 23 | 2 | 15 | 12 | 9 | 5 | 3 | 2 | 20 | 16 | 567 | 525 | 1 | 374 | 294 | 228 | 136 | 87 | 63 | 68 | 61 | 9010 | 0 | 12 | 18 | 24 | 36 | 48 | 60 | 04/15/1996 | 55 | Outer Wheel Path | 5.9 | 21
2367 | 23 | 2 | 20 | 16 | 12 | 7 | 5 | 4 | 20 | 16 | 785 | 697 | 1 | 504 | 397 | 310 | 188 | 122 | 89 | 68 | 61 | 12478 | 0 | 12 | 18 | 24 | 36 | 48 | 60 | 04/15/1996 | 55 | Outer Wheel Path | 5.9 | 27
2368 | 23 | 2 | 25 | 20 | 16 | 10 | 6 | 5 | 20 | 16 | 1016 | 885 | 1 | 641 | 508 | 399 | 243 | 159 | 116 | 68 | 61 | 16140 | 0 | 12 | 18 | 24 | 36 | 48 | 60 | 04/15/1996 | 55 | Outer Wheel Path | 5.9 | 35
2369 | 23 | 2 | 11 | 9 | 6 | 4 | 2 | 2 | 20 | 16 | 396 | 389 | 1 | 278 | 217 | 164 | 95 | 59 | 44 | 67 | 61 | 6289 | 0 | 12 | 18 | 24 | 36 | 48 | 60 | 04/15/1996 | 65 | Outer Wheel Path | 5.9 | 15
2370 | 23 | 2 | 15 | 12 | 9 | 6 | 3 | 3 | 20 | 16 | 562 | 542 | 1 | 389 | 307 | 236 | 140 | 85 | 63 | 67 | 61 | 8926 | 0 | 12 | 18 | 24 | 36 | 48 | 60 | 04/15/1996 | 65 | Outer Wheel Path | 5.9 | 21
2371 | 23 | 2 | 21 | 17 | 13 | 8 | 5 | 3 | 20 | 16 | 785 | 731 | 1 | 533 | 423 | 326 | 195 | 121 | 87 | 67 | 61 | 12470 | 0 | 12 | 18 | 24 | 36 | 48 | 60 | 04/15/1996 | 65 | Outer Wheel Path | 5.9 | 29
2372 | 23 | 2 | 27 | 21 | 17 | 10 | 6 | 4 | 20 | 16 | 1014 | 927 | 1 | 682 | 542 | 422 | 254 | 159 | 114 | 67 | 61 | 16105 | 0 | 12 | 18 | 24 | 36 | 48 | 60 | 04/15/1996 | 65 | Outer Wheel Path | 5.9 | 37
2373 | 24 | 2 | 12 | 10 | 7 | 5 | 3 | 2 | 32 | 22 | 392 | 418 | 1 | 304 | 241 | 189 | 115 | 75 | 53 | 89 | 71 | 6229 | 0 | 12 | 18 | 24 | 36 | 48 | 60 | 04/15/1996 | 25 | Centerline | 5.9 | 16
2374 | 24 | 2 | 17 | 14 | 11 | 6 | 4 | 3 | 32 | 22 | 560 | 585 | 1 | 433 | 345 | 272 | 165 | 106 | 76 | 89 | 71 | 8895 | 0 | 12 | 18 | 24 | 36 | 48 | 60 | 04/15/1996 | 25 | Centerline | 5.9 | 23
2375 | 24 | 2 | 23 | 19 | 15 | 9 | 6 | 4 | 32 | 22 | 770 | 805 | 1 | 595 | 476 | 378 | 229 | 147 | 105 | 89 | 71 | 12239 | 0 | 12 | 18 | 24 | 36 | 48 | 60 | 04/15/1996 | 25 | Centerline | 5.9 | 32
2376 | 24 | 2 | 30 | 24 | 19 | 12 | 8 | 5 | 32 | 22 | 995 | 1041 | 1 | 767 | 617 | 489 | 299 | 192 | 138 | 89 | 71 | 15815 | 0 | 12 | 18 | 24 | 36 | 48 | 60 | 04/15/1996 | 25 | Centerline | 5.9 | 41
2377 | 24 | 2 | 13 | 10 | 8 | 5 | 3 | 2 | 32 | 22 | 393 | 475 | 1 | 338 | 265 | 205 | 118 | 77 | 55 | 89 | 71 | 6241 | 0 | 12 | 18 | 24 | 36 | 48 | 60 | 04/15/1996 | 35 | Centerline | 5.9 | 19
2378 | 24 | 2 | 19 | 15 | 12 | 7 | 4 | 3 | 32 | 22 | 558 | 665 | 1 | 474 | 381 | 292 | 172 | 109 | 79 | 89 | 71 | 8859 | 0 | 12 | 18 | 24 | 36 | 48 | 60 | 04/15/1996 | 35 | Centerline | 5.9 | 26
2379 | 24 | 2 | 26 | 21 | 16 | 9 | 6 | 4 | 32 | 22 | 767 | 911 | 1 | 653 | 524 | 406 | 239 | 154 | 109 | 89 | 71 | 12188 | 0 | 12 | 18 | 24 | 36 | 48 | 60 | 04/15/1996 | 35 | Centerline | 5.9 | 36
2380 | 24 | 2 | 33 | 27 | 21 | 12 | 8 | 6 | 32 | 22 | 984 | 1176 | 1 | 844 | 677 | 526 | 312 | 201 | 143 | 89 | 71 | 15628 | 0 | 12 | 18 | 24 | 36 | 48 | 60 | 04/15/1996 | 35 | Centerline | 5.9 | 46
2381 | 24 | 2 | 12 | 9 | 7 | 4 | 3 | 2 | 31 | 22 | 390 | 425 | 1 | 302 | 237 | 185 | 113 | 73 | 53 | 88 | 71 | 6197 | 0 | 12 | 18 | 24 | 36 | 48 | 60 | 04/15/1996 | 45 | Centerline | 5.9 | 17
2382 | 24 | 2 | 17 | 13 | 10 | 6 | 4 | 3 | 31 | 22 | 562 | 593 | 1 | 429 | 338 | 266 | 163 | 105 | 77 | 88 | 71 | 8922 | 0 | 12 | 18 | 24 | 36 | 48 | 60 | 04/15/1996 | 45 | Centerline | 5.9 | 23
2383 | 24 | 2 | 23 | 18 | 14 | 9 | 6 | 4 | 31 | 22 | 772 | 821 | 1 | 590 | 468 | 368 | 228 | 147 | 107 | 88 | 71 | 12271 | 0 | 12 | 18 | 24 | 36 | 48 | 60 | 04/15/1996 | 45 | Centerline | 5.9 | 32
2384 | 24 | 2 | 30 | 24 | 19 | 12 | 8 | 5 | 31 | 22 | 991 | 1064 | 1 | 760 | 606 | 479 | 297 | 194 | 139 | 88 | 71 | 15739 | 0 | 12 | 18 | 24 | 36 | 48 | 60 | 04/15/1996 | 45 | Centerline | 5.9 | 42
2385 | 24 | 2 | 12 | 9 | 7 | 4 | 3 | 2 | 30 | 22 | 388 | 436 | 1 | 301 | 239 | 179 | 110 | 66 | 50 | 86 | 71 | 6157 | 0 | 12 | 18 | 24 | 36 | 48 | 60 | 04/15/1996 | 55 | Centerline | 5.9 | 17
2386 | 24 | 2 | 17 | 13 | 10 | 6 | 4 | 3 | 30 | 22 | 556 | 614 | 1 | 432 | 338 | 264 | 154 | 97 | 70 | 86 | 71 | 8839 | 0 | 12 | 18 | 24 | 36 | 48 | 60 | 04/15/1996 | 55 | Centerline | 5.9 | 24
2387 | 24 | 2 | 23 | 18 | 14 | 8 | 5 | 4 | 30 | 22 | 763 | 841 | 1 | 592 | 467 | 363 | 214 | 135 | 96 | 86 | 71 | 12120 | 0 | 12 | 18 | 24 | 36 | 48 | 60 | 04/15/1996 | 55 | Centerline | 5.9 | 33
2388 | 24 | 2 | 30 | 24 | 19 | 11 | 7 | 5 | 30 | 22 | 982 | 1090 | 1 | 765 | 606 | 471 | 282 | 177 | 127 | 86 | 71 | 15608 | 0 | 12 | 18 | 24 | 36 | 48 | 60 | 04/15/1996 | 55 | Centerline | 5.9 | 43
2389 | 24 | 2 | 13 | 10 | 8 | 4 | 3 | 2 | 29 | 22 | 390 | 456 | 1 | 328 | 256 | 197 | 112 | 80 | 52 | 84 | 71 | 6197 | 0 | 12 | 18 | 24 | 36 | 48 | 60 | 04/15/1996 | 65 | Centerline | 5.9 | 18
2390 | 24 | 2 | 18 | 14 | 11 | 6 | 4 | 3 | 29 | 22 | 557 | 638 | 1 | 462 | 367 | 282 | 164 | 108 | 73 | 84 | 71 | 8843 | 0 | 12 | 18 | 24 | 36 | 48 | 60 | 04/15/1996 | 65 | Centerline | 5.9 | 25
2391 | 24 | 2 | 25 | 20 | 15 | 9 | 6 | 4 | 29 | 22 | 768 | 878 | 1 | 636 | 508 | 392 | 231 | 148 | 102 | 84 | 71 | 12200 | 0 | 12 | 18 | 24 | 36 | 48 | 60 | 04/15/1996 | 65 | Centerline | 5.9 | 35
2443 | 25 | 2 | 17 | 13 | 10 | 6 | 4 | 3 | 17 | 15 | 790 | 610 | 1 | 430 | 334 | 257 | 150 | 95 | 67 | 63 | 59 | 12549 | 0 | 12 | 18 | 24 | 36 | 48 | 60 | 04/15/1996 | 45 | Outer Wheel Path | 5.9 | 24
2444 | 25 | 2 | 21 | 16 | 13 | 8 | 5 | 3 | 17 | 15 | 1020 | 761 | 1 | 533 | 419 | 326 | 192 | 119 | 89 | 63 | 59 | 16200 | 0 | 12 | 18 | 24 | 36 | 48 | 60 | 04/15/1996 | 45 | Outer Wheel Path | 5.9 | 30
2445 | 25 | 2 | 8 | 6 | 4 | 3 | 2 | 1 | 17 | 15 | 399 | 292 | 1 | 196 | 150 | 114 | 66 | 45 | 35 | 63 | 59 | 6332 | 0 | 12 | 18 | 24 | 36 | 48 | 60 | 04/15/1996 | 55 | Outer Wheel Path | 5.9 | 12
2446 | 25 | 2 | 11 | 8 | 6 | 4 | 3 | 2 | 17 | 15 | 568 | 400 | 1 | 273 | 211 | 161 | 95 | 65 | 50 | 63 | 59 | 9030 | 0 | 12 | 18 | 24 | 36 | 48 | 60 | 04/15/1996 | 55 | Outer Wheel Path | 5.9 | 16
2447 | 25 | 2 | 14 | 11 | 9 | 5 | 3 | 3 | 17 | 15 | 791 | 534 | 1 | 362 | 284 | 218 | 131 | 88 | 69 | 63 | 59 | 12569 | 0 | 12 | 18 | 24 | 36 | 48 | 60 | 04/15/1996 | 55 | Outer Wheel Path | 5.9 | 21
2448 | 25 | 2 | 18 | 14 | 11 | 7 | 4 | 3 | 17 | 15 | 1024 | 669 | 1 | 457 | 359 | 277 | 168 | 112 | 88 | 63 | 59 | 16268 | 0 | 12 | 18 | 24 | 36 | 48 | 60 | 04/15/1996 | 55 | Outer Wheel Path | 5.9 | 26
15916 | 5 | 23 | 26 | 20 | 15 | 9 | 6 | 5 | 13 | 13 | 971 | 933 | 1 | 648 | 500 | 374 | 221 | 161 | 127 | 55 | 55 | 15425 | 0 | 12 | 18 | 24 | 36 | 48 | 60 | 02/19/1997 | 25 | Centerline | 5.9 | 37
15917 | 5 | 23 | 10 | 8 | 6 | 3 | 2 | 2 | 13 | 13 | 384 | 353 | 1 | 254 | 193 | 149 | 88 | 63 | 48 | 55 | 55 | 6106 | 0 | 12 | 18 | 24 | 36 | 48 | 60 | 02/19/1997 | 35 | Centerline | 5.9 | 14
15918 | 5 | 23 | 14 | 11 | 8 | 5 | 4 | 3 | 13 | 13 | 537 | 473 | 1 | 344 | 267 | 205 | 126 | 89 | 70 | 55 | 55 | 8529 | 0 | 12 | 18 | 24 | 36 | 48 | 60 | 02/19/1997 | 35 | Centerline | 5.9 | 19
15919 | 5 | 23 | 18 | 14 | 11 | 7 | 5 | 4 | 13 | 13 | 734 | 625 | 1 | 454 | 356 | 277 | 170 | 119 | 94 | 55 | 55 | 11659 | 0 | 12 | 18 | 24 | 36 | 48 | 60 | 02/19/1997 | 35 | Centerline | 5.9 | 25
15920 | 5 | 23 | 24 | 19 | 15 | 9 | 6 | 5 | 13 | 13 | 973 | 825 | 1 | 602 | 474 | 369 | 227 | 159 | 124 | 55 | 55 | 15457 | 0 | 12 | 18 | 24 | 36 | 48 | 60 | 02/19/1997 | 35 | Centerline | 5.9 | 32
15921 | 5 | 23 | 11 | 8 | 6 | 4 | 3 | 2 | 13 | 13 | 376 | 402 | 1 | 277 | 207 | 154 | 89 | 65 | 50 | 55 | 55 | 5979 | 0 | 12 | 18 | 24 | 36 | 48 | 60 | 02/19/1997 | 45 | Centerline | 5.9 | 16
15922 | 5 | 23 | 15 | 11 | 8 | 5 | 4 | 3 | 13 | 13 | 533 | 539 | 1 | 377 | 286 | 215 | 127 | 94 | 72 | 55 | 55 | 8469 | 0 | 12 | 18 | 24 | 36 | 48 | 60 | 02/19/1997 | 45 | Centerline | 5.9 | 21
15923 | 5 | 23 | 20 | 15 | 11 | 7 | 5 | 4 | 13 | 13 | 729 | 711 | 1 | 503 | 384 | 291 | 172 | 126 | 98 | 55 | 55 | 11584 | 0 | 12 | 18 | 24 | 36 | 48 | 60 | 02/19/1997 | 45 | Centerline | 5.9 | 28
15924 | 5 | 23 | 26 | 20 | 15 | 9 | 7 | 5 | 13 | 13 | 965 | 938 | 1 | 668 | 513 | 390 | 232 | 165 | 130 | 55 | 55 | 15334 | 0 | 12 | 18 | 24 | 36 | 48 | 60 | 02/19/1997 | 45 | Centerline | 5.9 | 37
15925 | 5 | 23 | 11 | 9 | 6 | 4 | 3 | 2 | 13 | 13 | 376 | 394 | 1 | 281 | 216 | 162 | 98 | 67 | 54 | 55 | 55 | 5967 | 0 | 12 | 18 | 24 | 36 | 48 | 60 | 02/19/1997 | 55 | Centerline | 5.9 | 16
15926 | 5 | 23 | 15 | 12 | 9 | 5 | 4 | 3 | 13 | 13 | 533 | 528 | 1 | 383 | 299 | 228 | 138 | 98 | 76 | 55 | 55 | 8461 | 0 | 12 | 18 | 24 | 36 | 48 | 60 | 02/19/1997 | 55 | Centerline | 5.9 | 21
15927 | 5 | 23 | 20 | 16 | 12 | 7 | 5 | 4 | 13 | 13 | 724 | 701 | 1 | 510 | 402 | 308 | 187 | 133 | 103 | 55 | 55 | 11497 | 0 | 12 | 18 | 24 | 36 | 48 | 60 | 02/19/1997 | 55 | Centerline | 5.9 | 28
15928 | 5 | 23 | 27 | 21 | 16 | 10 | 7 | 5 | 13 | 13 | 961 | 931 | 1 | 679 | 536 | 412 | 253 | 176 | 137 | 55 | 55 | 15266 | 0 | 12 | 18 | 24 | 36 | 48 | 60 | 02/19/1997 | 55 | Centerline | 5.9 | 37
15929 | 5 | 23 | 9 | 7 | 6 | 4 | 3 | 2 | 14 | 13 | 380 | 282 | 1 | 224 | 188 | 155 | 101 | 71 | 52 | 56 | 55 | 6042 | 0 | 12 | 18 | 24 | 36 | 48 | 60 | 02/19/1997 | 65 | Centerline | 5.9 | 11
15930 | 5 | 23 | 12 | 10 | 8 | 6 | 4 | 3 | 14 | 13 | 536 | 385 | 1 | 307 | 259 | 212 | 141 | 101 | 78 | 56 | 55 | 8521 | 0 | 12 | 18 | 24 | 36 | 48 | 60 | 02/19/1997 | 65 | Centerline | 5.9 | 15
15931 | 5 | 23 | 16 | 14 | 11 | 7 | 5 | 4 | 14 | 13 | 734 | 509 | 1 | 407 | 344 | 284 | 189 | 133 | 101 | 56 | 55 | 11667 | 0 | 12 | 18 | 24 | 36 | 48 | 60 | 02/19/1997 | 65 | Centerline | 5.9 | 20
15932 | 5 | 23 | 21 | 18 | 15 | 10 | 7 | 5 | 14 | 13 | 980 | 676 | 1 | 539 | 457 | 376 | 251 | 177 | 132 | 56 | 55 | 15564 | 0 | 12 | 18 | 24 | 36 | 48 | 60 | 02/19/1997 | 65 | Centerline | 5.9 | 27
15933 | 5 | 23 | 11 | 9 | 7 | 4 | 3 | 2 | 26 | 18 | 387 | 406 | 1 | 281 | 217 | 166 | 98 | 69 | 52 | 78 | 64 | 6142 | 0 | 12 | 18 | 24 | 36 | 48 | 60 | 02/18/1997 | 25 | Outer Wheel Path | 5.9 | 16
15934 | 5 | 23 | 15 | 12 | 9 | 5 | 4 | 3 | 26 | 18 | 537 | 548 | 1 | 384 | 298 | 229 | 140 | 99 | 75 | 78 | 64 | 8529 | 0 | 12 | 18 | 24 | 36 | 48 | 60 | 02/18/1997 | 25 | Outer Wheel Path | 5.9 | 22
15935 | 5 | 23 | 20 | 16 | 12 | 7 | 5 | 4 | 26 | 18 | 726 | 726 | 1 | 514 | 400 | 310 | 188 | 133 | 99 | 78 | 64 | 11532 | 0 | 12 | 18 | 24 | 36 | 48 | 60 | 02/18/1997 | 25 | Outer Wheel Path | 5.9 | 29
15936 | 5 | 23 | 27 | 21 | 16 | 10 | 7 | 5 | 26 | 18 | 959 | 970 | 1 | 686 | 540 | 419 | 254 | 179 | 133 | 78 | 64 | 15231 | 0 | 12 | 18 | 24 | 36 | 48 | 60 | 02/18/1997 | 25 | Outer Wheel Path | 5.9 | 38
15937 | 5 | 23 | 11 | 8 | 6 | 4 | 3 | 2 | 25 | 18 | 387 | 389 | 1 | 269 | 205 | 157 | 97 | 65 | 50 | 76 | 64 | 6142 | 0 | 12 | 18 | 24 | 36 | 48 | 60 | 02/18/1997 | 35 | Outer Wheel Path | 5.9 | 15
15938 | 5 | 23 | 14 | 11 | 9 | 5 | 4 | 3 | 25 | 18 | 537 | 518 | 1 | 364 | 282 | 219 | 135 | 94 | 73 | 76 | 64 | 8537 | 0 | 12 | 18 | 24 | 36 | 48 | 60 | 02/18/1997 | 35 | Outer Wheel Path | 5.9 | 20
15939 | 5 | 23 | 19 | 15 | 12 | 7 | 5 | 4 | 25 | 18 | 726 | 683 | 1 | 483 | 378 | 294 | 181 | 127 | 97 | 76 | 64 | 11540 | 0 | 12 | 18 | 24 | 36 | 48 | 60 | 02/18/1997 | 35 | Outer Wheel Path | 5.9 | 27
15940 | 5 | 23 | 25 | 20 | 16 | 10 | 7 | 5 | 25 | 18 | 963 | 903 | 1 | 646 | 509 | 395 | 245 | 171 | 131 | 76 | 64 | 15294 | 0 | 12 | 18 | 24 | 36 | 48 | 60 | 02/18/1997 | 35 | Outer Wheel Path | 5.9 | 36
15941 | 5 | 23 | 10 | 8 | 6 | 4 | 3 | 2 | 25 | 18 | 388 | 362 | 1 | 257 | 201 | 157 | 95 | 66 | 51 | 77 | 64 | 6169 | 0 | 12 | 18 | 24 | 36 | 48 | 60 | 02/18/1997 | 45 | Outer Wheel Path | 5.9 | 14
15942 | 5 | 23 | 14 | 11 | 8 | 5 | 4 | 3 | 25 | 18 | 534 | 484 | 1 | 345 | 274 | 214 | 132 | 92 | 73 | 77 | 64 | 8477 | 0 | 12 | 18 | 24 | 36 | 48 | 60 | 02/18/1997 | 45 | Outer Wheel Path | 5.9 | 19
15943 | 5 | 23 | 18 | 14 | 11 | 7 | 5 | 4 | 25 | 18 | 728 | 644 | 1 | 461 | 368 | 288 | 178 | 123 | 97 | 77 | 64 | 11564 | 0 | 12 | 18 | 24 | 36 | 48 | 60 | 02/18/1997 | 45 | Outer Wheel Path | 5.9 | 25
15944 | 5 | 23 | 24 | 19 | 15 | 9 | 6 | 5 | 25 | 18 | 962 | 855 | 1 | 616 | 492 | 387 | 240 | 164 | 127 | 77 | 64 | 15286 | 0 | 12 | 18 | 24 | 36 | 48 | 60 | 02/18/1997 | 45 | Outer Wheel Path | 5.9 | 34
15945 | 5 | 23 | 11 | 9 | 7 | 4 | 3 | 2 | 25 | 18 | 385 | 364 | 1 | 271 | 218 | 170 | 106 | 72 | 53 | 77 | 64 | 6122 | 0 | 12 | 18 | 24 | 36 | 48 | 60 | 02/18/1997 | 55 | Outer Wheel Path | 5.9 | 14
15946 | 5 | 23 | 14 | 12 | 9 | 6 | 4 | 3 | 25 | 18 | 536 | 491 | 1 | 368 | 297 | 234 | 148 | 104 | 77 | 77 | 64 | 8517 | 0 | 12 | 18 | 24 | 36 | 48 | 60 | 02/18/1997 | 55 | Outer Wheel Path | 5.9 | 19
15947 | 5 | 23 | 19 | 16 | 12 | 8 | 5 | 4 | 25 | 18 | 728 | 650 | 1 | 490 | 398 | 315 | 198 | 139 | 101 | 77 | 64 | 11564 | 0 | 12 | 18 | 24 | 36 | 48 | 60 | 02/18/1997 | 55 | Outer Wheel Path | 5.9 | 26
15948 | 5 | 23 | 26 | 21 | 17 | 10 | 7 | 5 | 25 | 18 | 962 | 862 | 1 | 653 | 530 | 421 | 266 | 185 | 134 | 77 | 64 | 15286 | 0 | 12 | 18 | 24 | 36 | 48 | 60 | 02/18/1997 | 55 | Outer Wheel Path | 5.9 | 34
15949 | 5 | 23 | 9 | 7 | 6 | 4 | 3 | 2 | 26 | 18 | 389 | 313 | 1 | 237 | 190 | 151 | 96 | 68 | 52 | 78 | 64 | 6173 | 0 | 12 | 18 | 24 | 36 | 48 | 60 | 02/18/1997 | 65 | Outer Wheel Path | 5.9 | 12
15950 | 5 | 23 | 13 | 10 | 8 | 5 | 4 | 3 | 26 | 18 | 542 | 426 | 1 | 321 | 260 | 207 | 133 | 95 | 73 | 78 | 64 | 8616 | 0 | 12 | 18 | 24 | 36 | 48 | 60 | 02/18/1997 | 65 | Outer Wheel Path | 5.9 | 17
15951 | 5 | 23 | 17 | 14 | 11 | 7 | 5 | 4 | 26 | 18 | 729 | 559 | 1 | 423 | 343 | 274 | 177 | 124 | 97 | 78 | 64 | 11588 | 0 | 12 | 18 | 24 | 36 | 48 | 60 | 02/18/1997 | 65 | Outer Wheel Path | 5.9 | 22
15952 | 5 | 23 | 22 | 18 | 14 | 9 | 7 | 5 | 26 | 18 | 967 | 746 | 1 | 564 | 458 | 367 | 237 | 165 | 128 | 78 | 64 | 15370 | 0 | 12 | 18 | 24 | 36 | 48 | 60 | 02/18/1997 | 65 | Outer Wheel Path | 5.9 | 29
15953 | 6 | 23 | 13 | 10 | 7 | 4 | 3 | 2 | 14 | 14 | 385 | 484 | 1 | 335 | 255 | 187 | 109 | 69 | 52 | 57 | 56 | 6110 | 0 | 12 | 18 | 24 | 36 | 48 | 60 | 02/19/1997 | 25 | Centerline | 5.9 | 19
15954 | 6 | 23 | 18 | 14 | 11 | 6 | 4 | 3 | 14 | 14 | 533 | 657 | 1 | 461 | 356 | 267 | 154 | 104 | 77 | 57 | 56 | 8473 | 0 | 12 | 18 | 24 | 36 | 48 | 60 | 02/19/1997 | 25 | Centerline | 5.9 | 26
8271 | 5 | 14 | 18 | 14 | 11 | 7 | 5 | 4 | 19 | 20 | 786 | 655 | 1 | 465 | 366 | 285 | 184 | 125 | 98 | 66 | 68 | 12494 | 0 | 12 | 18 | 24 | 36 | 48 | 60 | 10/01/1996 | 35 | Outer Wheel Path | 5.9 | 26
8272 | 5 | 14 | 23 | 19 | 14 | 9 | 6 | 5 | 19 | 20 | 1002 | 826 | 1 | 593 | 470 | 368 | 235 | 160 | 124 | 66 | 68 | 15926 | 0 | 12 | 18 | 24 | 36 | 48 | 60 | 10/01/1996 | 35 | Outer Wheel Path | 5.9 | 33
8273 | 5 | 14 | 9 | 7 | 5 | 3 | 2 | 2 | 20 | 20 | 375 | 297 | 1 | 216 | 169 | 134 | 88 | 62 | 50 | 67 | 68 | 5963 | 0 | 12 | 18 | 24 | 36 | 48 | 60 | 10/01/1996 | 45 | Outer Wheel Path | 5.9 | 12
8274 | 5 | 14 | 13 | 10 | 8 | 5 | 4 | 3 | 20 | 20 | 568 | 433 | 1 | 319 | 251 | 201 | 130 | 94 | 74 | 67 | 68 | 9022 | 0 | 12 | 18 | 24 | 36 | 48 | 60 | 10/01/1996 | 45 | Outer Wheel Path | 5.9 | 17
20886 | 25 | 27 | 14 | 11 | 9 | 5 | 4 | 3 | 23 | 19 | 540 | 505 | 1 | 351 | 278 | 218 | 135 | 92 | 68 | 72 | 66 | 8581 | 0 | 12 | 18 | 24 | 36 | 48 | 60 | 04/14/1997 | 55 | Outer Wheel Path | 5.9 | 20
6906 | 23 | 10 | 14 | 11 | 8 | 5 | 3 | 2 | 41 | 24 | 558 | 507 | 1 | 351 | 274 | 208 | 125 | 82 | 63 | 106 | 75 | 8859 | 0 | 12 | 18 | 24 | 36 | 48 | 60 | 08/06/1996 | 25 | Outer Wheel Path | 5.9 | 20
6907 | 23 | 10 | 18 | 14 | 11 | 7 | 4 | 3 | 41 | 24 | 738 | 662 | 1 | 466 | 359 | 275 | 168 | 110 | 84 | 106 | 75 | 11723 | 0 | 12 | 18 | 24 | 36 | 48 | 60 | 08/06/1996 | 25 | Outer Wheel Path | 5.9 | 26
6908 | 23 | 10 | 26 | 20 | 15 | 9 | 6 | 5 | 41 | 24 | 1017 | 920 | 1 | 650 | 505 | 389 | 235 | 158 | 118 | 106 | 75 | 16160 | 0 | 12 | 18 | 24 | 36 | 48 | 60 | 08/06/1996 | 25 | Outer Wheel Path | 5.9 | 36
6909 | 23 | 10 | 11 | 8 | 6 | 3 | 2 | 2 | 42 | 24 | 379 | 388 | 1 | 269 | 198 | 154 | 88 | 58 | 44 | 108 | 75 | 6022 | 0 | 12 | 18 | 24 | 36 | 48 | 60 | 08/06/1996 | 35 | Outer Wheel Path | 5.9 | 15
6910 | 23 | 10 | 15 | 11 | 9 | 5 | 3 | 3 | 42 | 24 | 553 | 556 | 1 | 382 | 291 | 220 | 127 | 85 | 64 | 108 | 75 | 8783 | 0 | 12 | 18 | 24 | 36 | 48 | 60 | 08/06/1996 | 35 | Outer Wheel Path | 5.9 | 22
6911 | 23 | 10 | 20 | 15 | 12 | 7 | 4 | 3 | 42 | 24 | 736 | 726 | 1 | 503 | 385 | 292 | 172 | 113 | 86 | 108 | 75 | 11691 | 0 | 12 | 18 | 24 | 36 | 48 | 60 | 08/06/1996 | 35 | Outer Wheel Path | 5.9 | 29
6912 | 23 | 10 | 28 | 21 | 16 | 10 | 6 | 5 | 42 | 24 | 1015 | 1018 | 1 | 703 | 541 | 413 | 242 | 162 | 122 | 108 | 75 | 16125 | 0 | 12 | 18 | 24 | 36 | 48 | 60 | 08/06/1996 | 35 | Outer Wheel Path | 5.9 | 40
6913 | 23 | 10 | 10 | 8 | 6 | 3 | 2 | 2 | 43 | 24 | 377 | 368 | 1 | 258 | 197 | 149 | 88 | 59 | 44 | 108 | 75 | 5991 | 0 | 12 | 18 | 24 | 36 | 48 | 60 | 08/06/1996 | 45 | Outer Wheel Path | 5.9 | 14
6914 | 23 | 10 | 15 | 11 | 9 | 5 | 3 | 3 | 43 | 24 | 555 | 533 | 1 | 370 | 285 | 216 | 129 | 85 | 65 | 108 | 75 | 8815 | 0 | 12 | 18 | 24 | 36 | 48 | 60 | 08/06/1996 | 45 | Outer Wheel Path | 5.9 | 21
6915 | 23 | 10 | 19 | 15 | 11 | 7 | 4 | 3 | 43 | 24 | 737 | 697 | 1 | 489 | 378 | 288 | 173 | 114 | 85 | 108 | 75 | 11707 | 0 | 12 | 18 | 24 | 36 | 48 | 60 | 08/06/1996 | 45 | Outer Wheel Path | 5.9 | 27
6916 | 23 | 10 | 27 | 21 | 16 | 10 | 6 | 5 | 43 | 24 | 1016 | 974 | 1 | 685 | 530 | 406 | 242 | 162 | 121 | 108 | 75 | 16140 | 0 | 12 | 18 | 24 | 36 | 48 | 60 | 08/06/1996 | 45 | Outer Wheel Path | 5.9 | 38
6917 | 23 | 10 | 10 | 7 | 6 | 3 | 2 | 2 | 43 | 24 | 379 | 353 | 1 | 246 | 186 | 144 | 84 | 59 | 43 | 109 | 75 | 6014 | 0 | 12 | 18 | 24 | 36 | 48 | 60 | 08/06/1996 | 55 | Outer Wheel Path | 5.9 | 14
6918 | 23 | 10 | 14 | 11 | 8 | 5 | 3 | 3 | 43 | 24 | 554 | 508 | 1 | 351 | 272 | 207 | 124 | 83 | 64 | 109 | 75 | 8803 | 0 | 12 | 18 | 24 | 36 | 48 | 60 | 08/06/1996 | 55 | Outer Wheel Path | 5.9 | 20
6919 | 23 | 10 | 18 | 14 | 11 | 7 | 4 | 3 | 43 | 24 | 741 | 664 | 1 | 461 | 357 | 274 | 166 | 112 | 85 | 109 | 75 | 11767 | 0 | 12 | 18 | 24 | 36 | 48 | 60 | 08/06/1996 | 55 | Outer Wheel Path | 5.9 | 26
6920 | 23 | 10 | 25 | 20 | 15 | 9 | 6 | 5 | 43 | 24 | 1016 | 920 | 1 | 643 | 498 | 385 | 231 | 158 | 119 | 109 | 75 | 16144 | 0 | 12 | 18 | 24 | 36 | 48 | 60 | 08/06/1996 | 55 | Outer Wheel Path | 5.9 | 36
6921 | 23 | 10 | 10 | 8 | 6 | 3 | 2 | 2 | 42 | 24 | 376 | 364 | 1 | 256 | 194 | 145 | 87 | 59 | 45 | 108 | 75 | 5971 | 0 | 12 | 18 | 24 | 36 | 48 | 60 | 08/06/1996 | 65 | Outer Wheel Path | 5.9 | 14
6922 | 23 | 10 | 15 | 11 | 8 | 5 | 3 | 3 | 42 | 24 | 555 | 528 | 1 | 370 | 283 | 214 | 129 | 86 | 65 | 108 | 75 | 8811 | 0 | 12 | 18 | 24 | 36 | 48 | 60 | 08/06/1996 | 65 | Outer Wheel Path | 5.9 | 21
6923 | 23 | 10 | 19 | 15 | 11 | 7 | 5 | 3 | 42 | 24 | 736 | 698 | 1 | 491 | 377 | 286 | 173 | 115 | 87 | 108 | 75 | 11695 | 0 | 12 | 18 | 24 | 36 | 48 | 60 | 08/06/1996 | 65 | Outer Wheel Path | 5.9 | 27
6924 | 23 | 10 | 27 | 21 | 16 | 10 | 6 | 5 | 42 | 24 | 1013 | 986 | 1 | 691 | 534 | 406 | 245 | 164 | 124 | 108 | 75 | 16101 | 0 | 12 | 18 | 24 | 36 | 48 | 60 | 08/06/1996 | 65 | Outer Wheel Path | 5.9 | 39
6925 | 24 | 10 | 12 | 9 | 7 | 4 | 2 | 2 | 47 | 32 | 369 | 545 | 1 | 315 | 232 | 172 | 95 | 59 | 52 | 116 | 90 | 5867 | 0 | 12 | 18 | 24 | 36 | 48 | 60 | 08/05/1996 | 25 | Centerline | 5.9 | 21
6926 | 24 | 10 | 18 | 13 | 10 | 6 | 4 | 3 | 47 | 32 | 540 | 763 | 1 | 456 | 337 | 255 | 144 | 96 | 76 | 116 | 90 | 8585 | 0 | 12 | 18 | 24 | 36 | 48 | 60 | 08/05/1996 | 25 | Centerline | 5.9 | 30
6927 | 24 | 10 | 24 | 18 | 13 | 8 | 5 | 4 | 47 | 32 | 719 | 996 | 1 | 602 | 448 | 340 | 192 | 126 | 101 | 116 | 90 | 11421 | 0 | 12 | 18 | 24 | 36 | 48 | 60 | 08/05/1996 | 25 | Centerline | 5.9 | 39
6928 | 24 | 10 | 33 | 25 | 19 | 11 | 7 | 5 | 47 | 32 | 991 | 1382 | 1 | 846 | 633 | 479 | 273 | 180 | 139 | 116 | 90 | 15751 | 0 | 12 | 18 | 24 | 36 | 48 | 60 | 08/05/1996 | 25 | Centerline | 5.9 | 54
6929 | 24 | 10 | 13 | 10 | 7 | 4 | 3 | 2 | 47 | 32 | 365 | 570 | 1 | 338 | 244 | 177 | 104 | 67 | 50 | 117 | 90 | 5804 | 0 | 12 | 18 | 24 | 36 | 48 | 60 | 08/05/1996 | 35 | Centerline | 5.9 | 22
6930 | 24 | 10 | 19 | 14 | 10 | 6 | 4 | 3 | 47 | 32 | 538 | 809 | 1 | 480 | 351 | 259 | 148 | 96 | 75 | 117 | 90 | 8545 | 0 | 12 | 18 | 24 | 36 | 48 | 60 | 08/05/1996 | 35 | Centerline | 5.9 | 32
6931 | 24 | 10 | 25 | 18 | 14 | 8 | 5 | 4 | 47 | 32 | 715 | 1048 | 1 | 630 | 466 | 344 | 197 | 129 | 101 | 117 | 90 | 11361 | 0 | 12 | 18 | 24 | 36 | 48 | 60 | 08/05/1996 | 35 | Centerline | 5.9 | 41
6932 | 24 | 10 | 35 | 26 | 19 | 11 | 7 | 6 | 47 | 32 | 988 | 1451 | 1 | 880 | 656 | 488 | 278 | 186 | 141 | 117 | 90 | 15692 | 0 | 12 | 18 | 24 | 36 | 48 | 60 | 08/05/1996 | 35 | Centerline | 5.9 | 57
6933 | 24 | 10 | 13 | 9 | 7 | 4 | 3 | 2 | 47 | 32 | 366 | 547 | 1 | 319 | 230 | 169 | 94 | 64 | 45 | 116 | 90 | 5812 | 0 | 12 | 18 | 24 | 36 | 48 | 60 | 08/05/1996 | 45 | Centerline | 5.9 | 22
6934 | 24 | 10 | 18 | 13 | 10 | 6 | 4 | 3 | 47 | 32 | 539 | 777 | 1 | 463 | 341 | 250 | 144 | 98 | 74 | 116 | 90 | 8561 | 0 | 12 | 18 | 24 | 36 | 48 | 60 | 08/05/1996 | 45 | Centerline | 5.9 | 31
7340 | 8 | 12 | 30 | 23 | 18 | 11 | 7 | 6 | 49 | 29 | 1018 | 1158 | 1 | 771 | 588 | 447 | 269 | 185 | 142 | 119 | 83 | 16168 | 0 | 12 | 18 | 24 | 36 | 48 | 60 | 09/04/1996 | 55 | Centerline | 5.9 | 46
7341 | 8 | 12 | 10 | 8 | 6 | 4 | 3 | 2 | 49 | 29 | 378 | 397 | 1 | 256 | 191 | 147 | 92 | 66 | 52 | 119 | 83 | 5999 | 0 | 12 | 18 | 24 | 36 | 48 | 60 | 09/04/1996 | 65 | Centerline | 5.9 | 16
7342 | 8 | 12 | 14 | 11 | 8 | 5 | 4 | 3 | 49 | 29 | 549 | 566 | 1 | 368 | 281 | 211 | 134 | 94 | 72 | 119 | 83 | 8728 | 0 | 12 | 18 | 24 | 36 | 48 | 60 | 09/04/1996 | 65 | Centerline | 5.9 | 22
7343 | 8 | 12 | 19 | 15 | 11 | 7 | 5 | 4 | 49 | 29 | 730 | 745 | 1 | 489 | 370 | 283 | 177 | 124 | 95 | 119 | 83 | 11592 | 0 | 12 | 18 | 24 | 36 | 48 | 60 | 09/04/1996 | 65 | Centerline | 5.9 | 29
7344 | 8 | 12 | 28 | 21 | 16 | 10 | 7 | 5 | 49 | 29 | 1021 | 1079 | 1 | 707 | 539 | 409 | 255 | 179 | 136 | 119 | 83 | 16228 | 0 | 12 | 18 | 24 | 36 | 48 | 60 | 09/04/1996 | 65 | Centerline | 5.9 | 43
7345 | 8 | 12 | 10 | 7 | 6 | 4 | 3 | 2 | 48 | 27 | 368 | 352 | 1 | 243 | 190 | 144 | 93 | 69 | 54 | 117 | 81 | 5852 | 0 | 12 | 18 | 24 | 36 | 48 | 60 | 09/04/1996 | 25 | Outer Wheel Path | 5.9 | 14
7346 | 8 | 12 | 14 | 11 | 8 | 5 | 4 | 3 | 48 | 27 | 538 | 509 | 1 | 355 | 276 | 212 | 137 | 98 | 75 | 117 | 81 | 8549 | 0 | 12 | 18 | 24 | 36 | 48 | 60 | 09/04/1996 | 25 | Outer Wheel Path | 5.9 | 20
7347 | 8 | 12 | 18 | 14 | 11 | 7 | 5 | 4 | 48 | 27 | 718 | 668 | 1 | 469 | 364 | 281 | 182 | 129 | 100 | 117 | 81 | 11405 | 0 | 12 | 18 | 24 | 36 | 48 | 60 | 09/04/1996 | 25 | Outer Wheel Path | 5.9 | 26
7348 | 8 | 12 | 26 | 21 | 16 | 10 | 7 | 6 | 48 | 27 | 1017 | 953 | 1 | 672 | 524 | 404 | 259 | 184 | 141 | 117 | 81 | 16164 | 0 | 12 | 18 | 24 | 36 | 48 | 60 | 09/04/1996 | 25 | Outer Wheel Path | 5.9 | 38
7349 | 8 | 12 | 10 | 8 | 6 | 4 | 3 | 2 | 47 | 27 | 366 | 355 | 1 | 249 | 191 | 149 | 95 | 68 | 53 | 116 | 81 | 5816 | 0 | 12 | 18 | 24 | 36 | 48 | 60 | 09/04/1996 | 35 | Outer Wheel Path | 5.9 | 14
7350 | 8 | 12 | 14 | 11 | 9 | 5 | 4 | 3 | 47 | 27 | 538 | 513 | 1 | 364 | 281 | 219 | 139 | 98 | 76 | 116 | 81 | 8541 | 0 | 12 | 18 | 24 | 36 | 48 | 60 | 09/04/1996 | 35 | Outer Wheel Path | 5.9 | 20
7351 | 8 | 12 | 19 | 15 | 11 | 7 | 5 | 4 | 47 | 27 | 716 | 675 | 1 | 480 | 371 | 290 | 184 | 130 | 100 | 116 | 81 | 11381 | 0 | 12 | 18 | 24 | 36 | 48 | 60 | 09/04/1996 | 35 | Outer Wheel Path | 5.9 | 27
7352 | 8 | 12 | 27 | 21 | 16 | 10 | 7 | 6 | 47 | 27 | 1016 | 971 | 1 | 687 | 537 | 418 | 262 | 184 | 142 | 116 | 81 | 16140 | 0 | 12 | 18 | 24 | 36 | 48 | 60 | 09/04/1996 | 35 | Outer Wheel Path | 5.9 | 38
7353 | 8 | 12 | 10 | 7 | 6 | 4 | 3 | 2 | 46 | 27 | 367 | 347 | 1 | 243 | 186 | 144 | 91 | 64 | 48 | 115 | 81 | 5828 | 0 | 12 | 18 | 24 | 36 | 48 | 60 | 09/04/1996 | 45 | Outer Wheel Path | 5.9 | 14
7354 | 8 | 12 | 14 | 11 | 8 | 5 | 4 | 3 | 46 | 27 | 536 | 503 | 1 | 353 | 272 | 210 | 132 | 92 | 71 | 115 | 81 | 8521 | 0 | 12 | 18 | 24 | 36 | 48 | 60 | 09/04/1996 | 45 | Outer Wheel Path | 5.9 | 20
7355 | 8 | 12 | 18 | 14 | 11 | 7 | 5 | 4 | 46 | 27 | 716 | 663 | 1 | 467 | 361 | 280 | 177 | 122 | 93 | 115 | 81 | 11373 | 0 | 12 | 18 | 24 | 36 | 48 | 60 | 09/04/1996 | 45 | Outer Wheel Path | 5.9 | 26
7356 | 8 | 12 | 26 | 21 | 16 | 10 | 7 | 5 | 46 | 27 | 1017 | 954 | 1 | 673 | 523 | 406 | 255 | 174 | 133 | 115 | 81 | 16156 | 0 | 12 | 18 | 24 | 36 | 48 | 60 | 09/04/1996 | 45 | Outer Wheel Path | 5.9 | 38
7357 | 8 | 12 | 10 | 8 | 6 | 4 | 3 | 2 | 46 | 27 | 365 | 367 | 1 | 263 | 201 | 157 | 98 | 69 | 51 | 115 | 81 | 5804 | 0 | 12 | 18 | 24 | 36 | 48 | 60 | 09/04/1996 | 55 | Outer Wheel Path | 5.9 | 14
6273 | 7 | 10 | 11 | 8 | 6 | 4 | 3 | 2 | 56 | 31 | 374 | 447 | 1 | 287 | 206 | 160 | 99 | 69 | 55 | 133 | 88 | 5943 | 0 | 12 | 18 | 24 | 36 | 48 | 60 | 08/06/1996 | 45 | Centerline | 5.9 | 18
6274 | 7 | 10 | 16 | 12 | 9 | 6 | 4 | 3 | 56 | 31 | 548 | 647 | 1 | 407 | 304 | 228 | 143 | 99 | 82 | 133 | 88 | 8712 | 0 | 12 | 18 | 24 | 36 | 48 | 60 | 08/06/1996 | 45 | Centerline | 5.9 | 25
6275 | 7 | 10 | 21 | 16 | 12 | 7 | 5 | 4 | 56 | 31 | 728 | 841 | 1 | 539 | 401 | 307 | 189 | 133 | 105 | 133 | 88 | 11560 | 0 | 12 | 18 | 24 | 36 | 48 | 60 | 08/06/1996 | 45 | Centerline | 5.9 | 33
6276 | 7 | 10 | 30 | 22 | 17 | 10 | 7 | 6 | 56 | 31 | 996 | 1176 | 1 | 755 | 566 | 430 | 264 | 187 | 145 | 133 | 88 | 15819 | 0 | 12 | 18 | 24 | 36 | 48 | 60 | 08/06/1996 | 45 | Centerline | 5.9 | 46
6277 | 7 | 10 | 10 | 7 | 6 | 4 | 3 | 2 | 55 | 31 | 376 | 407 | 1 | 261 | 189 | 142 | 97 | 70 | 58 | 131 | 88 | 5975 | 0 | 12 | 18 | 24 | 36 | 48 | 60 | 08/06/1996 | 55 | Centerline | 5.9 | 16
6278 | 7 | 10 | 14 | 11 | 8 | 5 | 4 | 3 | 55 | 31 | 549 | 581 | 1 | 365 | 269 | 206 | 135 | 101 | 84 | 131 | 88 | 8720 | 0 | 12 | 18 | 24 | 36 | 48 | 60 | 08/06/1996 | 55 | Centerline | 5.9 | 23
6279 | 7 | 10 | 19 | 14 | 11 | 7 | 5 | 4 | 55 | 31 | 727 | 763 | 1 | 478 | 354 | 271 | 175 | 132 | 107 | 131 | 88 | 11552 | 0 | 12 | 18 | 24 | 36 | 48 | 60 | 08/06/1996 | 55 | Centerline | 5.9 | 30
6280 | 7 | 10 | 26 | 20 | 15 | 10 | 7 | 6 | 55 | 31 | 997 | 1057 | 1 | 669 | 500 | 380 | 243 | 181 | 147 | 131 | 88 | 15838 | 0 | 12 | 18 | 24 | 36 | 48 | 60 | 08/06/1996 | 55 | Centerline | 5.9 | 42
6281 | 7 | 10 | 10 | 8 | 6 | 4 | 3 | 2 | 54 | 31 | 374 | 443 | 1 | 262 | 191 | 145 | 92 | 66 | 53 | 129 | 88 | 5943 | 0 | 12 | 18 | 24 | 36 | 48 | 60 | 08/06/1996 | 65 | Centerline | 5.9 | 17
6282 | 7 | 10 | 15 | 11 | 8 | 5 | 4 | 3 | 54 | 31 | 548 | 630 | 1 | 377 | 279 | 213 | 134 | 99 | 79 | 129 | 88 | 8708 | 0 | 12 | 18 | 24 | 36 | 48 | 60 | 08/06/1996 | 65 | Centerline | 5.9 | 25
6283 | 7 | 10 | 20 | 15 | 11 | 7 | 5 | 4 | 54 | 31 | 727 | 829 | 1 | 501 | 371 | 280 | 175 | 125 | 100 | 129 | 88 | 11548 | 0 | 12 | 18 | 24 | 36 | 48 | 60 | 08/06/1996 | 65 | Centerline | 5.9 | 33
6284 | 7 | 10 | 28 | 21 | 16 | 10 | 7 | 5 | 54 | 31 | 997 | 1155 | 1 | 711 | 526 | 399 | 243 | 178 | 137 | 129 | 88 | 15846 | 0 | 12 | 18 | 24 | 36 | 48 | 60 | 08/06/1996 | 65 | Centerline | 5.9 | 45
6285 | 7 | 10 | 10 | 7 | 6 | 4 | 3 | 2 | 50 | 27 | 374 | 398 | 1 | 259 | 184 | 145 | 98 | 66 | 49 | 122 | 80 | 5935 | 0 | 12 | 18 | 24 | 36 | 48 | 60 | 08/06/1996 | 25 | Outer Wheel Path | 5.9 | 16
6286 | 7 | 10 | 15 | 11 | 9 | 6 | 4 | 3 | 50 | 27 | 545 | 560 | 1 | 372 | 271 | 216 | 141 | 98 | 71 | 122 | 80 | 8652 | 0 | 12 | 18 | 24 | 36 | 48 | 60 | 08/06/1996 | 25 | Outer Wheel Path | 5.9 | 22
6287 | 7 | 10 | 19 | 14 | 11 | 7 | 5 | 4 | 50 | 27 | 727 | 739 | 1 | 486 | 362 | 284 | 185 | 128 | 94 | 122 | 80 | 11552 | 0 | 12 | 18 | 24 | 36 | 48 | 60 | 08/06/1996 | 25 | Outer Wheel Path | 5.9 | 29
6288 | 7 | 10 | 27 | 20 | 16 | 10 | 7 | 5 | 50 | 27 | 995 | 1027 | 1 | 681 | 512 | 401 | 255 | 177 | 130 | 122 | 80 | 15815 | 0 | 12 | 18 | 24 | 36 | 48 | 60 | 08/06/1996 | 25 | Outer Wheel Path | 5.9 | 40
6289 | 7 | 10 | 10 | 7 | 6 | 4 | 3 | 2 | 49 | 27 | 373 | 390 | 1 | 259 | 190 | 146 | 93 | 65 | 51 | 120 | 80 | 5919 | 0 | 12 | 18 | 24 | 36 | 48 | 60 | 08/06/1996 | 35 | Outer Wheel Path | 5.9 | 15
6290 | 7 | 10 | 15 | 11 | 8 | 5 | 4 | 3 | 49 | 27 | 550 | 563 | 1 | 368 | 279 | 213 | 137 | 94 | 75 | 120 | 80 | 8732 | 0 | 12 | 18 | 24 | 36 | 48 | 60 | 08/06/1996 | 35 | Outer Wheel Path | 5.9 | 22
6291 | 7 | 10 | 19 | 14 | 11 | 7 | 5 | 4 | 49 | 27 | 727 | 735 | 1 | 489 | 368 | 283 | 180 | 125 | 97 | 120 | 80 | 11548 | 0 | 12 | 18 | 24 | 36 | 48 | 60 | 08/06/1996 | 35 | Outer Wheel Path | 5.9 | 29
6292 | 7 | 10 | 27 | 20 | 16 | 10 | 7 | 5 | 49 | 27 | 1004 | 1049 | 1 | 685 | 518 | 399 | 253 | 175 | 135 | 120 | 80 | 15954 | 0 | 12 | 18 | 24 | 36 | 48 | 60 | 08/06/1996 | 35 | Outer Wheel Path | 5.9 | 41
6293 | 7 | 10 | 11 | 8 | 6 | 4 | 3 | 2 | 50 | 27 | 373 | 417 | 1 | 284 | 214 | 159 | 98 | 69 | 54 | 121 | 80 | 5923 | 0 | 12 | 18 | 24 | 36 | 48 | 60 | 08/06/1996 | 45 | Outer Wheel Path | 5.9 | 16
6294 | 7 | 10 | 16 | 12 | 9 | 6 | 4 | 3 | 50 | 27 | 547 | 604 | 1 | 402 | 307 | 233 | 142 | 99 | 78 | 121 | 80 | 8696 | 0 | 12 | 18 | 24 | 36 | 48 | 60 | 08/06/1996 | 45 | Outer Wheel Path | 5.9 | 24
6295 | 7 | 10 | 21 | 16 | 12 | 7 | 5 | 4 | 50 | 27 | 728 | 792 | 1 | 530 | 407 | 309 | 190 | 130 | 102 | 121 | 80 | 11572 | 0 | 12 | 18 | 24 | 36 | 48 | 60 | 08/06/1996 | 45 | Outer Wheel Path | 5.9 | 31
6296 | 7 | 10 | 29 | 22 | 17 | 10 | 7 | 6 | 50 | 27 | 999 | 1094 | 1 | 740 | 569 | 434 | 264 | 182 | 141 | 121 | 80 | 15866 | 0 | 12 | 18 | 24 | 36 | 48 | 60 | 08/06/1996 | 45 | Outer Wheel Path | 5.9 | 43
6297 | 7 | 10 | 11 | 8 | 6 | 4 | 3 | 2 | 49 | 27 | 373 | 427 | 1 | 280 | 211 | 155 | 90 | 66 | 51 | 119 | 80 | 5927 | 0 | 12 | 18 | 24 | 36 | 48 | 60 | 08/06/1996 | 55 | Outer Wheel Path | 5.9 | 17
6298 | 7 | 10 | 16 | 12 | 9 | 6 | 4 | 3 | 49 | 27 | 542 | 618 | 1 | 404 | 308 | 232 | 140 | 105 | 84 | 119 | 80 | 8612 | 0 | 12 | 18 | 24 | 36 | 48 | 60 | 08/06/1996 | 55 | Outer Wheel Path | 5.9 | 24
6299 | 7 | 10 | 21 | 16 | 12 | 8 | 5 | 4 | 49 | 27 | 727 | 812 | 1 | 534 | 406 | 307 | 192 | 137 | 110 | 119 | 80 | 11556 | 0 | 12 | 18 | 24 | 36 | 48 | 60 | 08/06/1996 | 55 | Outer Wheel Path | 5.9 | 32
6300 | 7 | 10 | 29 | 22 | 17 | 10 | 7 | 6 | 49 | 27 | 996 | 1117 | 1 | 741 | 565 | 428 | 266 | 189 | 154 | 119 | 80 | 15823 | 0 | 12 | 18 | 24 | 36 | 48 | 60 | 08/06/1996 | 55 | Outer Wheel Path | 5.9 | 44
8058 | 26 | 12 | 17 | 12 | 9 | 5 | 4 | 3 | 46 | 32 | 539 | 656 | 1 | 419 | 309 | 226 | 133 | 90 | 70 | 115 | 89 | 8565 | 0 | 12 | 18 | 24 | 36 | 48 | 60 | 09/03/1996 | 45 | Centerline | 5.9 | 26
8059 | 26 | 12 | 22 | 16 | 12 | 7 | 5 | 4 | 46 | 32 | 720 | 867 | 1 | 554 | 412 | 303 | 180 | 120 | 95 | 115 | 89 | 11433 | 0 | 12 | 18 | 24 | 36 | 48 | 60 | 09/03/1996 | 45 | Centerline | 5.9 | 34
8060 | 26 | 12 | 31 | 23 | 17 | 10 | 7 | 5 | 46 | 32 | 1007 | 1232 | 1 | 789 | 592 | 435 | 259 | 172 | 134 | 115 | 89 | 16005 | 0 | 12 | 18 | 24 | 36 | 48 | 60 | 09/03/1996 | 45 | Centerline | 5.9 | 49
8061 | 26 | 12 | 11 | 8 | 6 | 4 | 3 | 2 | 46 | 32 | 365 | 452 | 1 | 277 | 205 | 157 | 94 | 68 | 50 | 114 | 89 | 5804 | 0 | 12 | 18 | 24 | 36 | 48 | 60 | 09/03/1996 | 55 | Centerline | 5.9 | 18
15962 | 6 | 23 | 15 | 12 | 9 | 6 | 4 | 3 | 15 | 14 | 539 | 500 | 1 | 377 | 302 | 237 | 144 | 96 | 73 | 58 | 56 | 8565 | 0 | 12 | 18 | 24 | 36 | 48 | 60 | 02/19/1997 | 45 | Centerline | 5.9 | 20
15963 | 6 | 23 | 20 | 16 | 12 | 8 | 5 | 4 | 15 | 14 | 728 | 658 | 1 | 499 | 402 | 316 | 194 | 128 | 99 | 58 | 56 | 11572 | 0 | 12 | 18 | 24 | 36 | 48 | 60 | 02/19/1997 | 45 | Centerline | 5.9 | 26
15964 | 6 | 23 | 26 | 21 | 17 | 10 | 7 | 5 | 15 | 14 | 964 | 879 | 1 | 664 | 538 | 424 | 260 | 172 | 130 | 58 | 56 | 15314 | 0 | 12 | 18 | 24 | 36 | 48 | 60 | 02/19/1997 | 45 | Centerline | 5.9 | 35
15965 | 6 | 23 | 11 | 9 | 7 | 4 | 3 | 2 | 15 | 14 | 384 | 376 | 1 | 282 | 226 | 175 | 107 | 68 | 51 | 58 | 56 | 6098 | 0 | 12 | 18 | 24 | 36 | 48 | 60 | 02/19/1997 | 55 | Centerline | 5.9 | 15
15966 | 6 | 23 | 15 | 12 | 10 | 6 | 4 | 3 | 15 | 14 | 534 | 513 | 1 | 389 | 316 | 249 | 152 | 101 | 74 | 58 | 56 | 8485 | 0 | 12 | 18 | 24 | 36 | 48 | 60 | 02/19/1997 | 55 | Centerline | 5.9 | 20
8324 | 6 | 14 | 25 | 20 | 16 | 10 | 7 | 5 | 20 | 22 | 993 | 849 | 1 | 624 | 508 | 402 | 260 | 177 | 134 | 67 | 72 | 15775 | 0 | 12 | 18 | 24 | 36 | 48 | 60 | 10/01/1996 | 65 | Outer Wheel Path | 5.9 | 33
8325 | 7 | 14 | 9 | 7 | 5 | 3 | 2 | 2 | 36 | 27 | 371 | 311 | 1 | 225 | 176 | 139 | 85 | 59 | 43 | 97 | 80 | 5899 | 0 | 12 | 18 | 24 | 36 | 48 | 60 | 10/01/1996 | 25 | Centerline | 5.9 | 12
8326 | 7 | 14 | 13 | 10 | 8 | 5 | 3 | 3 | 36 | 27 | 556 | 453 | 1 | 330 | 259 | 205 | 131 | 88 | 66 | 97 | 80 | 8827 | 0 | 12 | 18 | 24 | 36 | 48 | 60 | 10/01/1996 | 25 | Centerline | 5.9 | 18
8327 | 7 | 14 | 18 | 14 | 11 | 7 | 5 | 4 | 36 | 27 | 769 | 625 | 1 | 450 | 367 | 286 | 174 | 116 | 92 | 97 | 80 | 12220 | 0 | 12 | 18 | 24 | 36 | 48 | 60 | 10/01/1996 | 25 | Centerline | 5.9 | 25
8278 | 5 | 14 | 14 | 11 | 9 | 6 | 4 | 3 | 20 | 20 | 563 | 463 | 1 | 348 | 282 | 225 | 144 | 100 | 77 | 67 | 68 | 8946 | 0 | 12 | 18 | 24 | 36 | 48 | 60 | 10/01/1996 | 55 | Outer Wheel Path | 5.9 | 18
8279 | 5 | 14 | 19 | 15 | 12 | 8 | 5 | 4 | 20 | 20 | 786 | 634 | 1 | 476 | 388 | 310 | 199 | 138 | 106 | 67 | 68 | 12482 | 0 | 12 | 18 | 24 | 36 | 48 | 60 | 10/01/1996 | 55 | Outer Wheel Path | 5.9 | 25
8280 | 5 | 14 | 24 | 20 | 16 | 10 | 7 | 5 | 20 | 20 | 1004 | 808 | 1 | 610 | 498 | 399 | 256 | 177 | 135 | 67 | 68 | 15946 | 0 | 12 | 18 | 24 | 36 | 48 | 60 | 10/01/1996 | 55 | Outer Wheel Path | 5.9 | 32
8281 | 5 | 14 | 8 | 6 | 5 | 3 | 2 | 2 | 19 | 20 | 378 | 275 | 1 | 202 | 161 | 128 | 83 | 61 | 49 | 66 | 68 | 6006 | 0 | 12 | 18 | 24 | 36 | 48 | 60 | 10/01/1996 | 65 | Outer Wheel Path | 5.9 | 11
8282 | 5 | 14 | 11 | 9 | 7 | 5 | 4 | 3 | 19 | 20 | 565 | 397 | 1 | 292 | 233 | 185 | 122 | 90 | 71 | 66 | 68 | 8970 | 0 | 12 | 18 | 24 | 36 | 48 | 60 | 10/01/1996 | 65 | Outer Wheel Path | 5.9 | 16
8283 | 5 | 14 | 16 | 13 | 10 | 7 | 5 | 4 | 19 | 20 | 792 | 544 | 1 | 399 | 321 | 256 | 167 | 122 | 96 | 66 | 68 | 12585 | 0 | 12 | 18 | 24 | 36 | 48 | 60 | 10/01/1996 | 65 | Outer Wheel Path | 5.9 | 21
8284 | 5 | 14 | 20 | 16 | 13 | 8 | 6 | 5 | 19 | 20 | 1013 | 707 | 1 | 510 | 413 | 330 | 214 | 155 | 122 | 66 | 68 | 16089 | 0 | 12 | 18 | 24 | 36 | 48 | 60 | 10/01/1996 | 65 | Outer Wheel Path | 5.9 | 28
8285 | 6 | 14 | 11 | 9 | 6 | 4 | 3 | 2 | 39 | 28 | 371 | 410 | 1 | 285 | 216 | 165 | 95 | 65 | 49 | 102 | 82 | 5899 | 0 | 12 | 18 | 24 | 36 | 48 | 60 | 10/01/1996 | 25 | Centerline | 5.9 | 16
8286 | 6 | 14 | 16 | 13 | 10 | 6 | 4 | 3 | 39 | 28 | 550 | 596 | 1 | 411 | 318 | 245 | 145 | 100 | 77 | 102 | 82 | 8732 | 0 | 12 | 18 | 24 | 36 | 48 | 60 | 10/01/1996 | 25 | Centerline | 5.9 | 23
8287 | 6 | 14 | 22 | 17 | 13 | 8 | 5 | 4 | 39 | 28 | 763 | 811 | 1 | 568 | 439 | 339 | 202 | 138 | 103 | 102 | 82 | 12128 | 0 | 12 | 18 | 24 | 36 | 48 | 60 | 10/01/1996 | 25 | Centerline | 5.9 | 32
8288 | 6 | 14 | 29 | 23 | 18 | 11 | 7 | 5 | 39 | 28 | 978 | 1056 | 1 | 738 | 576 | 445 | 268 | 180 | 136 | 102 | 82 | 15541 | 0 | 12 | 18 | 24 | 36 | 48 | 60 | 10/01/1996 | 25 | Centerline | 5.9 | 42
8289 | 6 | 14 | 10 | 8 | 6 | 4 | 2 | 2 | 39 | 28 | 371 | 365 | 1 | 253 | 207 | 149 | 95 | 62 | 48 | 101 | 82 | 5887 | 0 | 12 | 18 | 24 | 36 | 48 | 60 | 10/01/1996 | 35 | Centerline | 5.9 | 14
8290 | 6 | 14 | 15 | 12 | 9 | 6 | 4 | 3 | 39 | 28 | 550 | 525 | 1 | 382 | 301 | 234 | 144 | 100 | 78 | 101 | 82 | 8744 | 0 | 12 | 18 | 24 | 36 | 48 | 60 | 10/01/1996 | 35 | Centerline | 5.9 | 21
8291 | 6 | 14 | 21 | 16 | 13 | 8 | 5 | 4 | 39 | 28 | 768 | 722 | 1 | 522 | 413 | 323 | 200 | 135 | 105 | 101 | 82 | 12208 | 0 | 12 | 18 | 24 | 36 | 48 | 60 | 10/01/1996 | 35 | Centerline | 5.9 | 28
8292 | 6 | 14 | 27 | 21 | 17 | 10 | 7 | 5 | 39 | 28 | 983 | 937 | 1 | 678 | 540 | 422 | 262 | 176 | 133 | 101 | 82 | 15612 | 0 | 12 | 18 | 24 | 36 | 48 | 60 | 10/01/1996 | 35 | Centerline | 5.9 | 37
8293 | 6 | 14 | 10 | 8 | 6 | 4 | 2 | 2 | 42 | 28 | 368 | 356 | 1 | 246 | 190 | 147 | 89 | 61 | 46 | 108 | 82 | 5848 | 0 | 12 | 18 | 24 | 36 | 48 | 60 | 10/01/1996 | 45 | Centerline | 5.9 | 14
8294 | 6 | 14 | 14 | 11 | 9 | 5 | 4 | 3 | 42 | 28 | 549 | 513 | 1 | 358 | 283 | 217 | 135 | 95 | 74 | 108 | 82 | 8720 | 0 | 12 | 18 | 24 | 36 | 48 | 60 | 10/01/1996 | 45 | Centerline | 5.9 | 20
8295 | 6 | 14 | 19 | 15 | 12 | 7 | 5 | 4 | 42 | 28 | 768 | 708 | 1 | 494 | 391 | 304 | 188 | 130 | 100 | 108 | 82 | 12196 | 0 | 12 | 18 | 24 | 36 | 48 | 60 | 10/01/1996 | 45 | Centerline | 5.9 | 28
8296 | 6 | 14 | 25 | 20 | 16 | 10 | 7 | 5 | 42 | 28 | 982 | 915 | 1 | 640 | 509 | 396 | 245 | 168 | 129 | 108 | 82 | 15608 | 0 | 12 | 18 | 24 | 36 | 48 | 60 | 10/01/1996 | 45 | Centerline | 5.9 | 36
8297 | 6 | 14 | 10 | 8 | 6 | 4 | 3 | 2 | 42 | 28 | 372 | 356 | 1 | 253 | 199 | 151 | 92 | 65 | 49 | 108 | 82 | 5911 | 0 | 12 | 18 | 24 | 36 | 48 | 60 | 10/01/1996 | 55 | Centerline | 5.9 | 14
8298 | 6 | 14 | 15 | 11 | 9 | 5 | 4 | 3 | 42 | 28 | 553 | 519 | 1 | 369 | 288 | 225 | 139 | 97 | 73 | 108 | 82 | 8783 | 0 | 12 | 18 | 24 | 36 | 48 | 60 | 10/01/1996 | 55 | Centerline | 5.9 | 20
8299 | 6 | 14 | 20 | 16 | 12 | 8 | 5 | 4 | 42 | 28 | 769 | 712 | 1 | 508 | 399 | 310 | 193 | 131 | 99 | 108 | 82 | 12223 | 0 | 12 | 18 | 24 | 36 | 48 | 60 | 10/01/1996 | 55 | Centerline | 5.9 | 28
8300 | 6 | 14 | 26 | 21 | 16 | 10 | 7 | 5 | 42 | 28 | 989 | 932 | 1 | 667 | 524 | 410 | 253 | 173 | 129 | 108 | 82 | 15719 | 0 | 12 | 18 | 24 | 36 | 48 | 60 | 10/01/1996 | 55 | Centerline | 5.9 | 37
8301 | 6 | 14 | 10 | 8 | 6 | 4 | 3 | 2 | 39 | 28 | 370 | 369 | 1 | 258 | 199 | 152 | 93 | 65 | 50 | 101 | 82 | 5879 | 0 | 12 | 18 | 24 | 36 | 48 | 60 | 10/01/1996 | 65 | Centerline | 5.9 | 15
8303 | 6 | 14 | 20 | 16 | 12 | 8 | 5 | 4 | 39 | 28 | 769 | 726 | 1 | 514 | 401 | 309 | 192 | 133 | 102 | 101 | 82 | 12223 | 0 | 12 | 18 | 24 | 36 | 48 | 60 | 10/01/1996 | 65 | Centerline | 5.9 | 29
8304 | 6 | 14 | 26 | 21 | 16 | 10 | 7 | 5 | 39 | 28 | 989 | 945 | 1 | 669 | 521 | 405 | 250 | 173 | 130 | 101 | 82 | 15719 | 0 | 12 | 18 | 24 | 36 | 48 | 60 | 10/01/1996 | 65 | Centerline | 5.9 | 37
8305 | 6 | 14 | 10 | 8 | 6 | 4 | 2 | 2 | 20 | 22 | 375 | 369 | 1 | 260 | 208 | 157 | 94 | 62 | 49 | 67 | 72 | 5955 | 0 | 12 | 18 | 24 | 36 | 48 | 60 | 10/01/1996 | 25 | Outer Wheel Path | 5.9 | 15
8306 | 6 | 14 | 15 | 12 | 9 | 6 | 4 | 3 | 20 | 22 | 562 | 543 | 1 | 390 | 308 | 239 | 147 | 101 | 78 | 67 | 72 | 8926 | 0 | 12 | 18 | 24 | 36 | 48 | 60 | 10/01/1996 | 25 | Outer Wheel Path | 5.9 | 21
8307 | 6 | 14 | 21 | 17 | 13 | 8 | 6 | 4 | 20 | 22 | 782 | 748 | 1 | 541 | 430 | 335 | 207 | 140 | 106 | 67 | 72 | 12422 | 0 | 12 | 18 | 24 | 36 | 48 | 60 | 10/01/1996 | 25 | Outer Wheel Path | 5.9 | 29
8308 | 6 | 14 | 27 | 22 | 17 | 11 | 7 | 5 | 20 | 22 | 998 | 953 | 1 | 697 | 552 | 436 | 271 | 184 | 136 | 67 | 72 | 15862 | 0 | 12 | 18 | 24 | 36 | 48 | 60 | 10/01/1996 | 25 | Outer Wheel Path | 5.9 | 38
8309 | 6 | 14 | 9 | 7 | 6 | 4 | 2 | 2 | 20 | 22 | 374 | 315 | 1 | 239 | 185 | 147 | 90 | 63 | 47 | 67 | 72 | 5935 | 0 | 12 | 18 | 24 | 36 | 48 | 60 | 10/01/1996 | 35 | Outer Wheel Path | 5.9 | 12
8310 | 6 | 14 | 14 | 11 | 9 | 6 | 4 | 3 | 20 | 22 | 563 | 468 | 1 | 350 | 281 | 224 | 144 | 100 | 80 | 67 | 72 | 8946 | 0 | 12 | 18 | 24 | 36 | 48 | 60 | 10/01/1996 | 35 | Outer Wheel Path | 5.9 | 18
8311 | 6 | 14 | 19 | 15 | 12 | 8 | 5 | 4 | 20 | 22 | 787 | 645 | 1 | 485 | 391 | 313 | 202 | 139 | 106 | 67 | 72 | 12510 | 0 | 12 | 18 | 24 | 36 | 48 | 60 | 10/01/1996 | 35 | Outer Wheel Path | 5.9 | 25
8312 | 6 | 14 | 24 | 20 | 16 | 10 | 7 | 5 | 20 | 22 | 1001 | 824 | 1 | 620 | 503 | 403 | 260 | 179 | 136 | 67 | 72 | 15898 | 0 | 12 | 18 | 24 | 36 | 48 | 60 | 10/01/1996 | 35 | Outer Wheel Path | 5.9 | 32
8313 | 6 | 14 | 9 | 8 | 6 | 4 | 2 | 2 | 20 | 22 | 373 | 323 | 1 | 239 | 191 | 146 | 95 | 63 | 46 | 67 | 72 | 5931 | 0 | 12 | 18 | 24 | 36 | 48 | 60 | 10/01/1996 | 45 | Outer Wheel Path | 5.9 | 13
8314 | 6 | 14 | 14 | 11 | 9 | 6 | 4 | 3 | 20 | 22 | 560 | 481 | 1 | 358 | 287 | 228 | 147 | 103 | 76 | 67 | 72 | 8902 | 0 | 12 | 18 | 24 | 36 | 48 | 60 | 10/01/1996 | 45 | Outer Wheel Path | 5.9 | 19
8315 | 6 | 14 | 19 | 16 | 12 | 8 | 6 | 4 | 20 | 22 | 784 | 663 | 1 | 494 | 399 | 317 | 205 | 141 | 105 | 67 | 72 | 12450 | 0 | 12 | 18 | 24 | 36 | 48 | 60 | 10/01/1996 | 45 | Outer Wheel Path | 5.9 | 26
8316 | 6 | 14 | 25 | 20 | 16 | 10 | 7 | 5 | 20 | 22 | 996 | 849 | 1 | 633 | 513 | 410 | 265 | 181 | 135 | 67 | 72 | 15831 | 0 | 12 | 18 | 24 | 36 | 48 | 60 | 10/01/1996 | 45 | Outer Wheel Path | 5.9 | 33
8317 | 6 | 14 | 10 | 8 | 6 | 4 | 3 | 2 | 20 | 22 | 372 | 337 | 1 | 245 | 194 | 151 | 90 | 64 | 46 | 67 | 72 | 5911 | 0 | 12 | 18 | 24 | 36 | 48 | 60 | 10/01/1996 | 55 | Outer Wheel Path | 5.9 | 13
8318 | 6 | 14 | 14 | 11 | 9 | 6 | 4 | 3 | 20 | 22 | 558 | 498 | 1 | 367 | 292 | 229 | 143 | 95 | 74 | 67 | 72 | 8859 | 0 | 12 | 18 | 24 | 36 | 48 | 60 | 10/01/1996 | 55 | Outer Wheel Path | 5.9 | 20
8319 | 6 | 14 | 20 | 16 | 12 | 8 | 5 | 4 | 20 | 22 | 778 | 687 | 1 | 507 | 408 | 317 | 202 | 131 | 102 | 67 | 72 | 12366 | 0 | 12 | 18 | 24 | 36 | 48 | 60 | 10/01/1996 | 55 | Outer Wheel Path | 5.9 | 27
8320 | 6 | 14 | 26 | 21 | 16 | 10 | 7 | 5 | 20 | 22 | 991 | 882 | 1 | 653 | 527 | 415 | 261 | 175 | 132 | 67 | 72 | 15743 | 0 | 12 | 18 | 24 | 36 | 48 | 60 | 10/01/1996 | 55 | Outer Wheel Path | 5.9 | 35
8321 | 6 | 14 | 9 | 8 | 6 | 4 | 3 | 2 | 20 | 22 | 374 | 331 | 1 | 236 | 192 | 149 | 96 | 64 | 51 | 67 | 72 | 5935 | 0 | 12 | 18 | 24 | 36 | 48 | 60 | 10/01/1996 | 65 | Outer Wheel Path | 5.9 | 13
8322 | 6 | 14 | 14 | 11 | 9 | 6 | 4 | 3 | 20 | 22 | 558 | 485 | 1 | 353 | 284 | 223 | 142 | 99 | 76 | 67 | 72 | 8863 | 0 | 12 | 18 | 24 | 36 | 48 | 60 | 10/01/1996 | 65 | Outer Wheel Path | 5.9 | 19
8323 | 6 | 14 | 19 | 16 | 12 | 8 | 5 | 4 | 20 | 22 | 780 | 666 | 1 | 488 | 395 | 312 | 201 | 137 | 104 | 67 | 72 | 12398 | 0 | 12 | 18 | 24 | 36 | 48 | 60 | 10/01/1996 | 65 | Outer Wheel Path | 5.9 | 26
7362 | 8 | 12 | 15 | 11 | 9 | 6 | 4 | 3 | 46 | 27 | 539 | 536 | 1 | 369 | 284 | 224 | 141 | 99 | 73 | 115 | 81 | 8557 | 0 | 12 | 18 | 24 | 36 | 48 | 60 | 09/04/1996 | 65 | Outer Wheel Path | 5.9 | 21
7363 | 8 | 12 | 19 | 15 | 12 | 7 | 5 | 4 | 46 | 27 | 715 | 709 | 1 | 488 | 378 | 299 | 188 | 129 | 98 | 115 | 81 | 11365 | 0 | 12 | 18 | 24 | 36 | 48 | 60 | 09/04/1996 | 65 | Outer Wheel Path | 5.9 | 28
7364 | 8 | 12 | 28 | 22 | 17 | 11 | 7 | 5 | 46 | 27 | 1014 | 1025 | 1 | 704 | 548 | 431 | 268 | 185 | 138 | 115 | 81 | 16105 | 0 | 12 | 18 | 24 | 36 | 48 | 60 | 09/04/1996 | 65 | Outer Wheel Path | 5.9 | 40
5922 | 24 | 8 | 20 | 15 | 11 | 6 | 4 | 3 | 60 | 37 | 581 | 816 | 1 | 517 | 376 | 270 | 152 | 103 | 76 | 140 | 99 | 9228 | 0 | 12 | 18 | 24 | 36 | 48 | 60 | 07/09/1996 | 65 | Centerline | 5.9 | 32
5923 | 24 | 8 | 27 | 20 | 14 | 8 | 5 | 4 | 60 | 37 | 776 | 1071 | 1 | 690 | 504 | 364 | 202 | 138 | 103 | 140 | 99 | 12323 | 0 | 12 | 18 | 24 | 36 | 48 | 60 | 07/09/1996 | 65 | Centerline | 5.9 | 42
5924 | 24 | 8 | 35 | 26 | 19 | 11 | 7 | 5 | 60 | 37 | 991 | 1376 | 1 | 896 | 662 | 479 | 267 | 178 | 135 | 140 | 99 | 15751 | 0 | 12 | 18 | 24 | 36 | 48 | 60 | 07/09/1996 | 65 | Centerline | 5.9 | 54
5925 | 24 | 8 | 14 | 9 | 6 | 4 | 3 | 2 | 59 | 37 | 369 | 647 | 1 | 353 | 240 | 160 | 99 | 67 | 52 | 138 | 99 | 5859 | 0 | 12 | 18 | 24 | 36 | 48 | 60 | 07/09/1996 | 25 | Outer Wheel Path | 5.9 | 25
5926 | 24 | 8 | 22 | 15 | 11 | 6 | 4 | 3 | 59 | 37 | 572 | 950 | 1 | 547 | 380 | 269 | 155 | 107 | 82 | 138 | 99 | 9085 | 0 | 12 | 18 | 24 | 36 | 48 | 60 | 07/09/1996 | 25 | Outer Wheel Path | 5.9 | 37
5927 | 24 | 8 | 28 | 20 | 14 | 8 | 6 | 4 | 59 | 37 | 766 | 1215 | 1 | 719 | 509 | 359 | 209 | 142 | 111 | 138 | 99 | 12168 | 0 | 12 | 18 | 24 | 36 | 48 | 60 | 07/09/1996 | 25 | Outer Wheel Path | 5.9 | 48
5928 | 24 | 8 | 36 | 26 | 19 | 11 | 7 | 6 | 59 | 37 | 982 | 1527 | 1 | 922 | 663 | 473 | 274 | 185 | 144 | 138 | 99 | 15596 | 0 | 12 | 18 | 24 | 36 | 48 | 60 | 07/09/1996 | 25 | Outer Wheel Path | 5.9 | 60
5929 | 24 | 8 | 13 | 9 | 7 | 4 | 3 | 2 | 62 | 37 | 377 | 552 | 1 | 325 | 228 | 167 | 101 | 70 | 55 | 143 | 99 | 5995 | 0 | 12 | 18 | 24 | 36 | 48 | 60 | 07/09/1996 | 35 | Outer Wheel Path | 5.9 | 22
5930 | 24 | 8 | 19 | 14 | 10 | 6 | 4 | 3 | 62 | 37 | 581 | 805 | 1 | 487 | 346 | 255 | 154 | 106 | 84 | 143 | 99 | 9232 | 0 | 12 | 18 | 24 | 36 | 48 | 60 | 07/09/1996 | 35 | Outer Wheel Path | 5.9 | 32
5931 | 24 | 8 | 25 | 18 | 13 | 8 | 6 | 4 | 62 | 37 | 778 | 1047 | 1 | 642 | 463 | 341 | 206 | 141 | 111 | 143 | 99 | 12359 | 0 | 12 | 18 | 24 | 36 | 48 | 60 | 07/09/1996 | 35 | Outer Wheel Path | 5.9 | 41
6185 | 5 | 10 | 9 | 7 | 5 | 4 | 3 | 2 | 56 | 30 | 373 | 403 | 1 | 239 | 176 | 132 | 89 | 64 | 53 | 132 | 86 | 5919 | 0 | 12 | 18 | 24 | 36 | 48 | 60 | 08/06/1996 | 25 | Centerline | 5.9 | 16
6186 | 5 | 10 | 14 | 10 | 8 | 5 | 4 | 3 | 56 | 30 | 544 | 584 | 1 | 352 | 260 | 194 | 130 | 92 | 77 | 132 | 86 | 8640 | 0 | 12 | 18 | 24 | 36 | 48 | 60 | 08/06/1996 | 25 | Centerline | 5.9 | 23
6187 | 5 | 10 | 19 | 14 | 10 | 7 | 5 | 4 | 56 | 30 | 724 | 773 | 1 | 470 | 345 | 259 | 169 | 121 | 100 | 132 | 86 | 11508 | 0 | 12 | 18 | 24 | 36 | 48 | 60 | 08/06/1996 | 25 | Centerline | 5.9 | 30
15955 | 6 | 23 | 24 | 19 | 14 | 8 | 5 | 4 | 14 | 14 | 720 | 857 | 1 | 607 | 473 | 359 | 211 | 139 | 105 | 57 | 56 | 11433 | 0 | 12 | 18 | 24 | 36 | 48 | 60 | 02/19/1997 | 25 | Centerline | 5.9 | 34
15956 | 6 | 23 | 32 | 25 | 19 | 11 | 7 | 6 | 14 | 14 | 950 | 1129 | 1 | 801 | 631 | 482 | 285 | 186 | 140 | 57 | 56 | 15096 | 0 | 12 | 18 | 24 | 36 | 48 | 60 | 02/19/1997 | 25 | Centerline | 5.9 | 44
15957 | 6 | 23 | 11 | 9 | 7 | 4 | 3 | 2 | 14 | 14 | 381 | 372 | 1 | 289 | 225 | 179 | 107 | 68 | 51 | 57 | 56 | 6050 | 0 | 12 | 18 | 24 | 36 | 48 | 60 | 02/19/1997 | 35 | Centerline | 5.9 | 15
15958 | 6 | 23 | 16 | 12 | 10 | 6 | 4 | 3 | 14 | 14 | 533 | 506 | 1 | 397 | 308 | 248 | 147 | 101 | 73 | 57 | 56 | 8473 | 0 | 12 | 18 | 24 | 36 | 48 | 60 | 02/19/1997 | 35 | Centerline | 5.9 | 20
8377 | 8 | 14 | 11 | 8 | 6 | 4 | 3 | 2 | 41 | 27 | 369 | 387 | 1 | 272 | 210 | 156 | 91 | 65 | 53 | 106 | 81 | 5859 | 0 | 12 | 18 | 24 | 36 | 48 | 60 | 10/01/1996 | 55 | Centerline | 5.9 | 15
8378 | 8 | 14 | 16 | 12 | 9 | 5 | 4 | 3 | 41 | 27 | 553 | 557 | 1 | 396 | 298 | 224 | 135 | 95 | 75 | 106 | 81 | 8787 | 0 | 12 | 18 | 24 | 36 | 48 | 60 | 10/01/1996 | 55 | Centerline | 5.9 | 22
8379 | 8 | 14 | 21 | 16 | 12 | 7 | 5 | 4 | 41 | 27 | 769 | 756 | 1 | 543 | 412 | 313 | 188 | 132 | 103 | 106 | 81 | 12212 | 0 | 12 | 18 | 24 | 36 | 48 | 60 | 10/01/1996 | 55 | Centerline | 5.9 | 30
8380 | 8 | 14 | 28 | 21 | 16 | 10 | 7 | 5 | 41 | 27 | 987 | 974 | 1 | 707 | 540 | 413 | 247 | 171 | 134 | 106 | 81 | 15688 | 0 | 12 | 18 | 24 | 36 | 48 | 60 | 10/01/1996 | 55 | Centerline | 5.9 | 38
8332 | 7 | 14 | 23 | 18 | 14 | 9 | 6 | 5 | 36 | 27 | 992 | 792 | 1 | 581 | 460 | 365 | 229 | 159 | 119 | 96 | 80 | 15759 | 0 | 12 | 18 | 24 | 36 | 48 | 60 | 10/01/1996 | 35 | Centerline | 5.9 | 31
8333 | 7 | 14 | 9 | 7 | 6 | 4 | 3 | 2 | 39 | 27 | 373 | 296 | 1 | 221 | 176 | 140 | 90 | 64 | 48 | 102 | 80 | 5923 | 0 | 12 | 18 | 24 | 36 | 48 | 60 | 10/01/1996 | 45 | Centerline | 5.9 | 12
8334 | 7 | 14 | 13 | 10 | 8 | 5 | 4 | 3 | 39 | 27 | 557 | 427 | 1 | 321 | 259 | 204 | 134 | 94 | 72 | 102 | 80 | 8851 | 0 | 12 | 18 | 24 | 36 | 48 | 60 | 10/01/1996 | 45 | Centerline | 5.9 | 17
8335 | 7 | 14 | 17 | 14 | 11 | 7 | 5 | 4 | 39 | 27 | 774 | 591 | 1 | 442 | 357 | 283 | 186 | 129 | 99 | 102 | 80 | 12299 | 0 | 12 | 18 | 24 | 36 | 48 | 60 | 10/01/1996 | 45 | Centerline | 5.9 | 23
8336 | 7 | 14 | 23 | 18 | 15 | 10 | 7 | 5 | 39 | 27 | 995 | 771 | 1 | 577 | 467 | 372 | 241 | 168 | 128 | 102 | 80 | 15811 | 0 | 12 | 18 | 24 | 36 | 48 | 60 | 10/01/1996 | 45 | Centerline | 5.9 | 30
8337 | 7 | 14 | 8 | 7 | 5 | 3 | 3 | 2 | 40 | 27 | 379 | 280 | 1 | 210 | 167 | 134 | 87 | 64 | 51 | 104 | 80 | 6022 | 0 | 12 | 18 | 24 | 36 | 48 | 60 | 10/01/1996 | 55 | Centerline | 5.9 | 11
8338 | 7 | 14 | 12 | 10 | 8 | 5 | 4 | 3 | 40 | 27 | 559 | 400 | 1 | 305 | 245 | 196 | 128 | 94 | 76 | 104 | 80 | 8875 | 0 | 12 | 18 | 24 | 36 | 48 | 60 | 10/01/1996 | 55 | Centerline | 5.9 | 16
8339 | 7 | 14 | 16 | 13 | 11 | 7 | 5 | 4 | 40 | 27 | 779 | 554 | 1 | 418 | 336 | 267 | 175 | 128 | 104 | 104 | 80 | 12370 | 0 | 12 | 18 | 24 | 36 | 48 | 60 | 10/01/1996 | 55 | Centerline | 5.9 | 22
8340 | 7 | 14 | 21 | 17 | 14 | 9 | 6 | 5 | 40 | 27 | 999 | 721 | 1 | 543 | 437 | 348 | 225 | 164 | 132 | 104 | 80 | 15870 | 0 | 12 | 18 | 24 | 36 | 48 | 60 | 10/01/1996 | 55 | Centerline | 5.9 | 28
8341 | 7 | 14 | 8 | 7 | 5 | 3 | 2 | 2 | 39 | 27 | 373 | 287 | 1 | 213 | 179 | 136 | 86 | 61 | 51 | 102 | 80 | 5923 | 0 | 12 | 18 | 24 | 36 | 48 | 60 | 10/01/1996 | 65 | Centerline | 5.9 | 11
8342 | 7 | 14 | 12 | 10 | 8 | 5 | 4 | 3 | 39 | 27 | 558 | 427 | 1 | 310 | 248 | 194 | 126 | 91 | 74 | 102 | 80 | 8867 | 0 | 12 | 18 | 24 | 36 | 48 | 60 | 10/01/1996 | 65 | Centerline | 5.9 | 17
8343 | 7 | 14 | 17 | 13 | 11 | 7 | 5 | 4 | 39 | 27 | 773 | 589 | 1 | 428 | 337 | 268 | 170 | 123 | 97 | 102 | 80 | 12287 | 0 | 12 | 18 | 24 | 36 | 48 | 60 | 10/01/1996 | 65 | Centerline | 5.9 | 23
8344 | 7 | 14 | 22 | 17 | 14 | 9 | 6 | 5 | 39 | 27 | 995 | 773 | 1 | 560 | 444 | 350 | 224 | 160 | 125 | 102 | 80 | 15811 | 0 | 12 | 18 | 24 | 36 | 48 | 60 | 10/01/1996 | 65 | Centerline | 5.9 | 30
8345 | 7 | 14 | 8 | 7 | 5 | 4 | 3 | 2 | 21 | 23 | 375 | 278 | 1 | 210 | 172 | 138 | 90 | 64 | 48 | 69 | 73 | 5959 | 0 | 12 | 18 | 24 | 36 | 48 | 60 | 10/01/1996 | 25 | Outer Wheel Path | 5.9 | 11
8346 | 7 | 14 | 12 | 10 | 8 | 5 | 4 | 3 | 21 | 23 | 561 | 404 | 1 | 308 | 248 | 203 | 133 | 94 | 71 | 69 | 73 | 8906 | 0 | 12 | 18 | 24 | 36 | 48 | 60 | 10/01/1996 | 25 | Outer Wheel Path | 5.9 | 16
8347 | 7 | 14 | 17 | 14 | 11 | 7 | 5 | 4 | 21 | 23 | 789 | 560 | 1 | 427 | 348 | 284 | 187 | 131 | 98 | 69 | 73 | 12541 | 0 | 12 | 18 | 24 | 36 | 48 | 60 | 10/01/1996 | 25 | Outer Wheel Path | 5.9 | 22
8348 | 7 | 14 | 22 | 18 | 14 | 10 | 7 | 5 | 21 | 23 | 1008 | 721 | 1 | 548 | 451 | 365 | 242 | 168 | 126 | 69 | 73 | 16017 | 0 | 12 | 18 | 24 | 36 | 48 | 60 | 10/01/1996 | 25 | Outer Wheel Path | 5.9 | 28
8349 | 7 | 14 | 8 | 6 | 5 | 3 | 3 | 2 | 21 | 23 | 376 | 276 | 1 | 207 | 164 | 137 | 86 | 65 | 50 | 70 | 73 | 5967 | 0 | 12 | 18 | 24 | 36 | 48 | 60 | 10/01/1996 | 35 | Outer Wheel Path | 5.9 | 11
8350 | 7 | 14 | 12 | 10 | 8 | 5 | 4 | 3 | 21 | 23 | 565 | 402 | 1 | 301 | 243 | 196 | 125 | 94 | 71 | 70 | 73 | 8974 | 0 | 12 | 18 | 24 | 36 | 48 | 60 | 10/01/1996 | 35 | Outer Wheel Path | 5.9 | 16
8351 | 7 | 14 | 17 | 13 | 11 | 7 | 5 | 4 | 21 | 23 | 787 | 559 | 1 | 419 | 338 | 275 | 177 | 130 | 98 | 70 | 73 | 12506 | 0 | 12 | 18 | 24 | 36 | 48 | 60 | 10/01/1996 | 35 | Outer Wheel Path | 5.9 | 22
8353 | 7 | 14 | 9 | 7 | 6 | 4 | 3 | 2 | 22 | 23 | 374 | 293 | 1 | 223 | 180 | 145 | 91 | 66 | 47 | 71 | 73 | 5943 | 0 | 12 | 18 | 24 | 36 | 48 | 60 | 10/01/1996 | 45 | Outer Wheel Path | 5.9 | 12
8354 | 7 | 14 | 13 | 10 | 8 | 5 | 4 | 3 | 22 | 23 | 559 | 428 | 1 | 324 | 264 | 214 | 138 | 97 | 75 | 71 | 73 | 8879 | 0 | 12 | 18 | 24 | 36 | 48 | 60 | 10/01/1996 | 45 | Outer Wheel Path | 5.9 | 17
8355 | 7 | 14 | 18 | 15 | 12 | 8 | 5 | 4 | 22 | 23 | 784 | 593 | 1 | 452 | 369 | 299 | 193 | 135 | 102 | 71 | 73 | 12458 | 0 | 12 | 18 | 24 | 36 | 48 | 60 | 10/01/1996 | 45 | Outer Wheel Path | 5.9 | 23
8356 | 7 | 14 | 23 | 19 | 15 | 10 | 7 | 5 | 22 | 23 | 1000 | 764 | 1 | 584 | 476 | 386 | 250 | 174 | 130 | 71 | 73 | 15894 | 0 | 12 | 18 | 24 | 36 | 48 | 60 | 10/01/1996 | 45 | Outer Wheel Path | 5.9 | 30
8357 | 7 | 14 | 9 | 7 | 6 | 4 | 3 | 2 | 22 | 23 | 373 | 305 | 1 | 231 | 185 | 150 | 97 | 68 | 53 | 71 | 73 | 5919 | 0 | 12 | 18 | 24 | 36 | 48 | 60 | 10/01/1996 | 55 | Outer Wheel Path | 5.9 | 12
8358 | 7 | 14 | 13 | 11 | 9 | 6 | 4 | 3 | 22 | 23 | 562 | 445 | 1 | 340 | 273 | 222 | 143 | 102 | 81 | 71 | 73 | 8926 | 0 | 12 | 18 | 24 | 36 | 48 | 60 | 10/01/1996 | 55 | Outer Wheel Path | 5.9 | 18
8359 | 7 | 14 | 18 | 15 | 12 | 8 | 6 | 4 | 22 | 23 | 783 | 612 | 1 | 463 | 376 | 304 | 197 | 140 | 109 | 71 | 73 | 12446 | 0 | 12 | 18 | 24 | 36 | 48 | 60 | 10/01/1996 | 55 | Outer Wheel Path | 5.9 | 24
8360 | 7 | 14 | 23 | 19 | 15 | 10 | 7 | 5 | 22 | 23 | 999 | 787 | 1 | 595 | 484 | 392 | 253 | 178 | 139 | 71 | 73 | 15878 | 0 | 12 | 18 | 24 | 36 | 48 | 60 | 10/01/1996 | 55 | Outer Wheel Path | 5.9 | 31
8361 | 7 | 14 | 8 | 7 | 5 | 3 | 2 | 2 | 22 | 23 | 376 | 274 | 1 | 210 | 168 | 133 | 86 | 63 | 50 | 71 | 73 | 5971 | 0 | 12 | 18 | 24 | 36 | 48 | 60 | 10/01/1996 | 65 | Outer Wheel Path | 5.9 | 11
8362 | 7 | 14 | 12 | 10 | 8 | 5 | 4 | 3 | 22 | 23 | 567 | 409 | 1 | 313 | 252 | 200 | 132 | 93 | 75 | 71 | 73 | 9010 | 0 | 12 | 18 | 24 | 36 | 48 | 60 | 10/01/1996 | 65 | Outer Wheel Path | 5.9 | 16
8363 | 7 | 14 | 17 | 14 | 11 | 7 | 5 | 4 | 22 | 23 | 789 | 563 | 1 | 433 | 349 | 278 | 182 | 128 | 102 | 71 | 73 | 12529 | 0 | 12 | 18 | 24 | 36 | 48 | 60 | 10/01/1996 | 65 | Outer Wheel Path | 5.9 | 22
8364 | 7 | 14 | 22 | 18 | 14 | 9 | 7 | 5 | 22 | 23 | 1004 | 726 | 1 | 555 | 451 | 360 | 234 | 165 | 130 | 71 | 73 | 15950 | 0 | 12 | 18 | 24 | 36 | 48 | 60 | 10/01/1996 | 65 | Outer Wheel Path | 5.9 | 29
8365 | 8 | 14 | 11 | 8 | 6 | 3 | 2 | 2 | 39 | 27 | 368 | 393 | 1 | 269 | 204 | 152 | 82 | 62 | 51 | 102 | 81 | 5848 | 0 | 12 | 18 | 24 | 36 | 48 | 60 | 10/01/1996 | 25 | Centerline | 5.9 | 15
8366 | 8 | 14 | 15 | 11 | 8 | 5 | 4 | 3 | 39 | 27 | 551 | 553 | 1 | 368 | 275 | 206 | 124 | 92 | 74 | 102 | 81 | 8755 | 0 | 12 | 18 | 24 | 36 | 48 | 60 | 10/01/1996 | 25 | Centerline | 5.9 | 22
8367 | 8 | 14 | 20 | 15 | 11 | 7 | 5 | 4 | 39 | 27 | 768 | 740 | 1 | 496 | 375 | 284 | 172 | 126 | 99 | 102 | 81 | 12196 | 0 | 12 | 18 | 24 | 36 | 48 | 60 | 10/01/1996 | 25 | Centerline | 5.9 | 29
8368 | 8 | 14 | 25 | 19 | 15 | 9 | 6 | 5 | 39 | 27 | 986 | 956 | 1 | 647 | 493 | 373 | 227 | 164 | 127 | 102 | 81 | 15660 | 0 | 12 | 18 | 24 | 36 | 48 | 60 | 10/01/1996 | 25 | Centerline | 5.9 | 38
8369 | 8 | 14 | 10 | 8 | 6 | 4 | 3 | 2 | 42 | 27 | 368 | 397 | 1 | 265 | 210 | 156 | 90 | 65 | 50 | 107 | 81 | 5852 | 0 | 12 | 18 | 24 | 36 | 48 | 60 | 10/01/1996 | 35 | Centerline | 5.9 | 16
8370 | 8 | 14 | 15 | 12 | 9 | 5 | 4 | 3 | 42 | 27 | 547 | 563 | 1 | 393 | 295 | 220 | 135 | 93 | 76 | 107 | 81 | 8696 | 0 | 12 | 18 | 24 | 36 | 48 | 60 | 10/01/1996 | 35 | Centerline | 5.9 | 22
8371 | 8 | 14 | 21 | 16 | 12 | 7 | 5 | 4 | 42 | 27 | 767 | 763 | 1 | 536 | 408 | 309 | 187 | 130 | 101 | 107 | 81 | 12184 | 0 | 12 | 18 | 24 | 36 | 48 | 60 | 10/01/1996 | 35 | Centerline | 5.9 | 30
8372 | 8 | 14 | 28 | 21 | 16 | 10 | 7 | 5 | 42 | 27 | 987 | 992 | 1 | 704 | 537 | 407 | 249 | 169 | 130 | 107 | 81 | 15680 | 0 | 12 | 18 | 24 | 36 | 48 | 60 | 10/01/1996 | 35 | Centerline | 5.9 | 39
8373 | 8 | 14 | 9 | 7 | 5 | 3 | 2 | 2 | 34 | 27 | 369 | 326 | 1 | 221 | 173 | 136 | 87 | 61 | 50 | 93 | 81 | 5867 | 0 | 12 | 18 | 24 | 36 | 48 | 60 | 10/01/1996 | 45 | Centerline | 5.9 | 13
8374 | 8 | 14 | 13 | 10 | 8 | 5 | 4 | 3 | 34 | 27 | 556 | 467 | 1 | 324 | 249 | 195 | 127 | 92 | 71 | 93 | 81 | 8835 | 0 | 12 | 18 | 24 | 36 | 48 | 60 | 10/01/1996 | 45 | Centerline | 5.9 | 18
8375 | 8 | 14 | 17 | 13 | 11 | 7 | 5 | 4 | 34 | 27 | 774 | 636 | 1 | 443 | 342 | 268 | 174 | 126 | 98 | 93 | 81 | 12291 | 0 | 12 | 18 | 24 | 36 | 48 | 60 | 10/01/1996 | 45 | Centerline | 5.9 | 25
8376 | 8 | 14 | 23 | 17 | 14 | 9 | 6 | 5 | 34 | 27 | 994 | 828 | 1 | 580 | 444 | 349 | 226 | 163 | 126 | 93 | 81 | 15787 | 0 | 12 | 18 | 24 | 36 | 48 | 60 | 10/01/1996 | 45 | Centerline | 5.9 | 33
5932 | 24 | 8 | 33 | 24 | 18 | 11 | 7 | 6 | 62 | 37 | 988 | 1342 | 1 | 836 | 613 | 450 | 271 | 184 | 144 | 143 | 99 | 15703 | 0 | 12 | 18 | 24 | 36 | 48 | 60 | 07/09/1996 | 35 | Outer Wheel Path | 5.9 | 53
5933 | 24 | 8 | 12 | 9 | 7 | 4 | 3 | 2 | 55 | 37 | 383 | 558 | 1 | 313 | 225 | 165 | 101 | 69 | 51 | 131 | 99 | 6086 | 0 | 12 | 18 | 24 | 36 | 48 | 60 | 07/09/1996 | 45 | Outer Wheel Path | 5.9 | 22
5934 | 24 | 8 | 18 | 13 | 10 | 6 | 4 | 3 | 55 | 37 | 578 | 810 | 1 | 466 | 340 | 251 | 151 | 103 | 77 | 131 | 99 | 9188 | 0 | 12 | 18 | 24 | 36 | 48 | 60 | 07/09/1996 | 45 | Outer Wheel Path | 5.9 | 32
5935 | 24 | 8 | 25 | 18 | 13 | 8 | 5 | 4 | 55 | 37 | 781 | 1069 | 1 | 624 | 460 | 342 | 206 | 139 | 106 | 131 | 99 | 12414 | 0 | 12 | 18 | 24 | 36 | 48 | 60 | 07/09/1996 | 45 | Outer Wheel Path | 5.9 | 42
5997 | 26 | 8 | 12 | 9 | 6 | 4 | 2 | 2 | 62 | 38 | 382 | 549 | 1 | 316 | 219 | 156 | 92 | 62 | 51 | 143 | 100 | 6074 | 0 | 12 | 18 | 24 | 36 | 48 | 60 | 07/09/1996 | 45 | Centerline | 5.9 | 22
5998 | 26 | 8 | 19 | 13 | 9 | 5 | 4 | 3 | 62 | 38 | 588 | 809 | 1 | 475 | 334 | 241 | 137 | 98 | 76 | 143 | 100 | 9335 | 0 | 12 | 18 | 24 | 36 | 48 | 60 | 07/09/1996 | 45 | Centerline | 5.9 | 32
5999 | 26 | 8 | 25 | 18 | 13 | 7 | 5 | 4 | 62 | 38 | 786 | 1074 | 1 | 639 | 455 | 328 | 190 | 133 | 102 | 143 | 100 | 12482 | 0 | 12 | 18 | 24 | 36 | 48 | 60 | 07/09/1996 | 45 | Centerline | 5.9 | 42
6000 | 26 | 8 | 33 | 23 | 17 | 10 | 7 | 5 | 62 | 38 | 992 | 1375 | 1 | 830 | 597 | 431 | 249 | 169 | 133 | 143 | 100 | 15755 | 0 | 12 | 18 | 24 | 36 | 48 | 60 | 07/09/1996 | 45 | Centerline | 5.9 | 54
5940 | 24 | 8 | 32 | 23 | 17 | 10 | 7 | 5 | 62 | 37 | 990 | 1324 | 1 | 813 | 585 | 431 | 255 | 181 | 133 | 143 | 99 | 15723 | 0 | 12 | 18 | 24 | 36 | 48 | 60 | 07/09/1996 | 55 | Outer Wheel Path | 5.9 | 52
5941 | 24 | 8 | 13 | 9 | 7 | 4 | 3 | 2 | 61 | 37 | 379 | 579 | 1 | 332 | 230 | 172 | 95 | 72 | 58 | 141 | 99 | 6026 | 0 | 12 | 18 | 24 | 36 | 48 | 60 | 07/09/1996 | 65 | Outer Wheel Path | 5.9 | 23
5942 | 24 | 8 | 19 | 14 | 10 | 6 | 4 | 3 | 61 | 37 | 583 | 841 | 1 | 494 | 349 | 258 | 146 | 103 | 79 | 141 | 99 | 9256 | 0 | 12 | 18 | 24 | 36 | 48 | 60 | 07/09/1996 | 65 | Outer Wheel Path | 5.9 | 33
5943 | 24 | 8 | 26 | 18 | 14 | 8 | 5 | 4 | 61 | 37 | 777 | 1087 | 1 | 653 | 470 | 347 | 201 | 138 | 108 | 141 | 99 | 12351 | 0 | 12 | 18 | 24 | 36 | 48 | 60 | 07/09/1996 | 65 | Outer Wheel Path | 5.9 | 43
5944 | 24 | 8 | 33 | 24 | 18 | 10 | 7 | 6 | 61 | 37 | 989 | 1392 | 1 | 847 | 617 | 458 | 264 | 181 | 142 | 141 | 99 | 15719 | 0 | 12 | 18 | 24 | 36 | 48 | 60 | 07/09/1996 | 65 | Outer Wheel Path | 5.9 | 55
5945 | 25 | 8 | 10 | 7 | 5 | 3 | 2 | 1 | 61 | 37 | 380 | 451 | 1 | 262 | 183 | 127 | 66 | 49 | 36 | 142 | 99 | 6038 | 0 | 12 | 18 | 24 | 36 | 48 | 60 | 07/09/1996 | 25 | Centerline | 5.9 | 18
5946 | 25 | 8 | 16 | 11 | 8 | 4 | 3 | 2 | 61 | 37 | 587 | 668 | 1 | 397 | 286 | 197 | 104 | 72 | 56 | 142 | 99 | 9320 | 0 | 12 | 18 | 24 | 36 | 48 | 60 | 07/09/1996 | 25 | Centerline | 5.9 | 26
5947 | 25 | 8 | 21 | 15 | 10 | 6 | 4 | 3 | 61 | 37 | 782 | 871 | 1 | 523 | 381 | 264 | 142 | 96 | 75 | 142 | 99 | 12430 | 0 | 12 | 18 | 24 | 36 | 48 | 60 | 07/09/1996 | 25 | Centerline | 5.9 | 34
5948 | 25 | 8 | 27 | 20 | 14 | 7 | 5 | 4 | 61 | 37 | 999 | 1127 | 1 | 676 | 499 | 350 | 187 | 126 | 98 | 142 | 99 | 15866 | 0 | 12 | 18 | 24 | 36 | 48 | 60 | 07/09/1996 | 25 | Centerline | 5.9 | 44
5949 | 25 | 8 | 10 | 7 | 5 | 3 | 2 | 2 | 61 | 37 | 385 | 447 | 1 | 256 | 175 | 122 | 64 | 46 | 38 | 142 | 99 | 6118 | 0 | 12 | 18 | 24 | 36 | 48 | 60 | 07/09/1996 | 35 | Centerline | 5.9 | 18
5950 | 25 | 8 | 15 | 11 | 7 | 4 | 3 | 2 | 61 | 37 | 586 | 653 | 1 | 385 | 268 | 186 | 99 | 68 | 57 | 142 | 99 | 9312 | 0 | 12 | 18 | 24 | 36 | 48 | 60 | 07/09/1996 | 35 | Centerline | 5.9 | 26
5951 | 25 | 8 | 20 | 14 | 10 | 5 | 4 | 3 | 61 | 37 | 784 | 843 | 1 | 503 | 354 | 248 | 134 | 92 | 74 | 142 | 99 | 12454 | 0 | 12 | 18 | 24 | 36 | 48 | 60 | 07/09/1996 | 35 | Centerline | 5.9 | 33
5952 | 25 | 8 | 26 | 18 | 13 | 7 | 5 | 4 | 61 | 37 | 1000 | 1080 | 1 | 649 | 461 | 323 | 176 | 119 | 96 | 142 | 99 | 15882 | 0 | 12 | 18 | 24 | 36 | 48 | 60 | 07/09/1996 | 35 | Centerline | 5.9 | 43
5953 | 25 | 8 | 10 | 7 | 5 | 2 | 2 | 1 | 62 | 37 | 381 | 429 | 1 | 252 | 168 | 115 | 60 | 45 | 35 | 144 | 99 | 6046 | 0 | 12 | 18 | 24 | 36 | 48 | 60 | 07/09/1996 | 45 | Centerline | 5.9 | 17
5954 | 25 | 8 | 15 | 10 | 7 | 4 | 3 | 2 | 62 | 37 | 584 | 623 | 1 | 371 | 256 | 177 | 90 | 64 | 55 | 144 | 99 | 9280 | 0 | 12 | 18 | 24 | 36 | 48 | 60 | 07/09/1996 | 45 | Centerline | 5.9 | 25
5955 | 25 | 8 | 19 | 13 | 9 | 5 | 3 | 3 | 62 | 37 | 780 | 800 | 1 | 483 | 340 | 237 | 125 | 85 | 70 | 144 | 99 | 12398 | 0 | 12 | 18 | 24 | 36 | 48 | 60 | 07/09/1996 | 45 | Centerline | 5.9 | 31
5956 | 25 | 8 | 24 | 17 | 12 | 7 | 4 | 4 | 62 | 37 | 1001 | 1011 | 1 | 621 | 440 | 310 | 168 | 110 | 91 | 144 | 99 | 15906 | 0 | 12 | 18 | 24 | 36 | 48 | 60 | 07/09/1996 | 45 | Centerline | 5.9 | 40
5957 | 25 | 8 | 7 | 5 | 3 | 2 | 2 | 1 | 62 | 37 | 377 | 333 | 1 | 185 | 121 | 87 | 52 | 43 | 35 | 143 | 99 | 5983 | 0 | 12 | 18 | 24 | 36 | 48 | 60 | 07/09/1996 | 55 | Centerline | 5.9 | 13
5958 | 25 | 8 | 11 | 7 | 5 | 3 | 2 | 2 | 62 | 37 | 584 | 479 | 1 | 274 | 183 | 132 | 78 | 62 | 52 | 143 | 99 | 9272 | 0 | 12 | 18 | 24 | 36 | 48 | 60 | 07/09/1996 | 55 | Centerline | 5.9 | 19
5959 | 25 | 8 | 14 | 10 | 7 | 4 | 3 | 3 | 62 | 37 | 782 | 616 | 1 | 355 | 244 | 175 | 105 | 80 | 69 | 143 | 99 | 12418 | 0 | 12 | 18 | 24 | 36 | 48 | 60 | 07/09/1996 | 55 | Centerline | 5.9 | 24
5960 | 25 | 8 | 18 | 13 | 9 | 5 | 4 | 3 | 62 | 37 | 1009 | 796 | 1 | 455 | 318 | 230 | 135 | 104 | 86 | 143 | 99 | 16037 | 0 | 12 | 18 | 24 | 36 | 48 | 60 | 07/09/1996 | 55 | Centerline | 5.9 | 31
5961 | 25 | 8 | 9 | 7 | 5 | 3 | 2 | 2 | 60 | 37 | 377 | 412 | 1 | 240 | 166 | 118 | 74 | 55 | 45 | 140 | 99 | 5995 | 0 | 12 | 18 | 24 | 36 | 48 | 60 | 07/09/1996 | 65 | Centerline | 5.9 | 16
5962 | 25 | 8 | 14 | 10 | 7 | 4 | 3 | 2 | 60 | 37 | 585 | 590 | 1 | 354 | 249 | 178 | 107 | 81 | 63 | 140 | 99 | 9288 | 0 | 12 | 18 | 24 | 36 | 48 | 60 | 07/09/1996 | 65 | Centerline | 5.9 | 23
5963 | 25 | 8 | 18 | 13 | 9 | 6 | 4 | 3 | 60 | 37 | 788 | 760 | 1 | 464 | 329 | 240 | 141 | 106 | 83 | 140 | 99 | 12517 | 0 | 12 | 18 | 24 | 36 | 48 | 60 | 07/09/1996 | 65 | Centerline | 5.9 | 30
5964 | 25 | 8 | 23 | 17 | 12 | 7 | 5 | 4 | 60 | 37 | 1005 | 966 | 1 | 596 | 428 | 311 | 183 | 135 | 105 | 140 | 99 | 15962 | 0 | 12 | 18 | 24 | 36 | 48 | 60 | 07/09/1996 | 65 | Centerline | 5.9 | 38
5965 | 25 | 8 | 11 | 7 | 5 | 3 | 2 | 2 | 61 | 39 | 376 | 527 | 1 | 268 | 183 | 130 | 70 | 52 | 43 | 141 | 101 | 5967 | 0 | 12 | 18 | 24 | 36 | 48 | 60 | 07/09/1996 | 25 | Outer Wheel Path | 5.9 | 21
5966 | 25 | 8 | 16 | 11 | 8 | 4 | 3 | 2 | 61 | 39 | 576 | 760 | 1 | 405 | 286 | 204 | 106 | 75 | 59 | 141 | 101 | 9149 | 0 | 12 | 18 | 24 | 36 | 48 | 60 | 07/09/1996 | 25 | Outer Wheel Path | 5.9 | 30
5967 | 25 | 8 | 21 | 15 | 11 | 6 | 4 | 3 | 61 | 39 | 770 | 974 | 1 | 531 | 380 | 275 | 147 | 101 | 80 | 141 | 101 | 12235 | 0 | 12 | 18 | 24 | 36 | 48 | 60 | 07/09/1996 | 25 | Outer Wheel Path | 5.9 | 38
5968 | 25 | 8 | 27 | 20 | 14 | 8 | 5 | 4 | 61 | 39 | 985 | 1242 | 1 | 686 | 497 | 361 | 198 | 135 | 104 | 141 | 101 | 15644 | 0 | 12 | 18 | 24 | 36 | 48 | 60 | 07/09/1996 | 25 | Outer Wheel Path | 5.9 | 49
5969 | 25 | 8 | 11 | 8 | 5 | 3 | 2 | 2 | 63 | 39 | 376 | 571 | 1 | 277 | 193 | 131 | 76 | 51 | 40 | 144 | 101 | 5971 | 0 | 12 | 18 | 24 | 36 | 48 | 60 | 07/09/1996 | 35 | Outer Wheel Path | 5.9 | 22
5970 | 25 | 8 | 16 | 11 | 8 | 5 | 3 | 2 | 63 | 39 | 573 | 811 | 1 | 414 | 292 | 202 | 115 | 76 | 60 | 144 | 101 | 9101 | 0 | 12 | 18 | 24 | 36 | 48 | 60 | 07/09/1996 | 35 | Outer Wheel Path | 5.9 | 32
5971 | 25 | 8 | 21 | 15 | 11 | 6 | 4 | 3 | 63 | 39 | 775 | 1043 | 1 | 546 | 390 | 275 | 156 | 103 | 82 | 144 | 101 | 12319 | 0 | 12 | 18 | 24 | 36 | 48 | 60 | 07/09/1996 | 35 | Outer Wheel Path | 5.9 | 41
7336 | 8 | 12 | 26 | 20 | 15 | 10 | 7 | 5 | 48 | 29 | 1022 | 1017 | 1 | 656 | 496 | 389 | 244 | 171 | 136 | 118 | 83 | 16236 | 0 | 12 | 18 | 24 | 36 | 48 | 60 | 09/04/1996 | 45 | Centerline | 5.9 | 40
7337 | 8 | 12 | 11 | 8 | 6 | 4 | 3 | 2 | 49 | 29 | 370 | 417 | 1 | 274 | 205 | 158 | 101 | 72 | 55 | 119 | 83 | 5883 | 0 | 12 | 18 | 24 | 36 | 48 | 60 | 09/04/1996 | 55 | Centerline | 5.9 | 16
7338 | 8 | 12 | 16 | 12 | 9 | 6 | 4 | 3 | 49 | 29 | 546 | 607 | 1 | 400 | 307 | 234 | 141 | 98 | 76 | 119 | 83 | 8672 | 0 | 12 | 18 | 24 | 36 | 48 | 60 | 09/04/1996 | 55 | Centerline | 5.9 | 24
9000 | 23 | 14 | 27 | 20 | 15 | 9 | 6 | 5 | 50 | 30 | 984 | 1026 | 1 | 686 | 510 | 379 | 219 | 152 | 118 | 121 | 86 | 15628 | 0 | 12 | 18 | 24 | 36 | 48 | 60 | 10/01/1996 | 65 | Outer Wheel Path | 5.9 | 40
9001 | 24 | 14 | 12 | 9 | 7 | 4 | 2 | 2 | 44 | 30 | 385 | 426 | 1 | 293 | 220 | 166 | 94 | 63 | 50 | 111 | 85 | 6110 | 0 | 12 | 18 | 24 | 36 | 48 | 60 | 10/01/1996 | 25 | Centerline | 5.9 | 17
8385 | 8 | 14 | 9 | 7 | 6 | 4 | 3 | 2 | 23 | 24 | 378 | 288 | 1 | 219 | 176 | 143 | 93 | 69 | 53 | 72 | 74 | 6002 | 0 | 12 | 18 | 24 | 36 | 48 | 60 | 10/01/1996 | 25 | Outer Wheel Path | 5.9 | 11
8386 | 8 | 14 | 13 | 10 | 8 | 5 | 4 | 3 | 23 | 24 | 566 | 422 | 1 | 321 | 261 | 210 | 138 | 100 | 77 | 72 | 74 | 8998 | 0 | 12 | 18 | 24 | 36 | 48 | 60 | 10/01/1996 | 25 | Outer Wheel Path | 5.9 | 17
8387 | 8 | 14 | 17 | 14 | 12 | 8 | 5 | 4 | 23 | 24 | 789 | 577 | 1 | 441 | 357 | 294 | 193 | 138 | 106 | 72 | 74 | 12529 | 0 | 12 | 18 | 24 | 36 | 48 | 60 | 10/01/1996 | 25 | Outer Wheel Path | 5.9 | 23
8388 | 8 | 14 | 22 | 18 | 15 | 10 | 7 | 5 | 23 | 24 | 1007 | 746 | 1 | 570 | 463 | 380 | 249 | 177 | 135 | 72 | 74 | 16001 | 0 | 12 | 18 | 24 | 36 | 48 | 60 | 10/01/1996 | 25 | Outer Wheel Path | 5.9 | 29
8389 | 8 | 14 | 9 | 7 | 6 | 4 | 3 | 2 | 23 | 24 | 375 | 290 | 1 | 219 | 178 | 141 | 96 | 70 | 52 | 73 | 74 | 5955 | 0 | 12 | 18 | 24 | 36 | 48 | 60 | 10/01/1996 | 35 | Outer Wheel Path | 5.9 | 11
8390 | 8 | 14 | 13 | 10 | 8 | 5 | 4 | 3 | 23 | 24 | 561 | 428 | 1 | 325 | 265 | 214 | 139 | 99 | 76 | 73 | 74 | 8918 | 0 | 12 | 18 | 24 | 36 | 48 | 60 | 10/01/1996 | 35 | Outer Wheel Path | 5.9 | 17
8391 | 8 | 14 | 18 | 14 | 12 | 8 | 5 | 4 | 23 | 24 | 786 | 590 | 1 | 451 | 368 | 297 | 193 | 137 | 104 | 73 | 74 | 12494 | 0 | 12 | 18 | 24 | 36 | 48 | 60 | 10/01/1996 | 35 | Outer Wheel Path | 5.9 | 23
8392 | 8 | 14 | 23 | 19 | 15 | 10 | 7 | 5 | 23 | 24 | 1009 | 762 | 1 | 583 | 475 | 386 | 250 | 177 | 133 | 73 | 74 | 16033 | 0 | 12 | 18 | 24 | 36 | 48 | 60 | 10/01/1996 | 35 | Outer Wheel Path | 5.9 | 30
8393 | 8 | 14 | 9 | 7 | 6 | 4 | 3 | 2 | 24 | 24 | 375 | 311 | 1 | 231 | 187 | 148 | 91 | 65 | 50 | 74 | 74 | 5951 | 0 | 12 | 18 | 24 | 36 | 48 | 60 | 10/01/1996 | 45 | Outer Wheel Path | 5.9 | 12
8394 | 8 | 14 | 13 | 11 | 8 | 5 | 4 | 3 | 24 | 24 | 565 | 444 | 1 | 338 | 272 | 215 | 136 | 95 | 72 | 74 | 74 | 8970 | 0 | 12 | 18 | 24 | 36 | 48 | 60 | 10/01/1996 | 45 | Outer Wheel Path | 5.9 | 17
8395 | 8 | 14 | 18 | 15 | 12 | 8 | 5 | 4 | 24 | 24 | 784 | 608 | 1 | 463 | 374 | 298 | 191 | 132 | 100 | 74 | 74 | 12462 | 0 | 12 | 18 | 24 | 36 | 48 | 60 | 10/01/1996 | 45 | Outer Wheel Path | 5.9 | 24
8396 | 8 | 14 | 23 | 19 | 15 | 10 | 7 | 5 | 24 | 24 | 1006 | 784 | 1 | 595 | 483 | 385 | 247 | 171 | 129 | 74 | 74 | 15985 | 0 | 12 | 18 | 24 | 36 | 48 | 60 | 10/01/1996 | 45 | Outer Wheel Path | 5.9 | 31
8397 | 8 | 14 | 9 | 8 | 6 | 4 | 3 | 2 | 24 | 24 | 372 | 323 | 1 | 239 | 196 | 152 | 96 | 67 | 49 | 75 | 74 | 5915 | 0 | 12 | 18 | 24 | 36 | 48 | 60 | 10/01/1996 | 55 | Outer Wheel Path | 5.9 | 13
8398 | 8 | 14 | 14 | 11 | 9 | 6 | 4 | 3 | 24 | 24 | 560 | 469 | 1 | 351 | 283 | 225 | 142 | 99 | 75 | 75 | 74 | 8891 | 0 | 12 | 18 | 24 | 36 | 48 | 60 | 10/01/1996 | 55 | Outer Wheel Path | 5.9 | 18
8399 | 8 | 14 | 19 | 15 | 12 | 8 | 5 | 4 | 24 | 24 | 784 | 642 | 1 | 488 | 391 | 314 | 199 | 139 | 104 | 75 | 74 | 12458 | 0 | 12 | 18 | 24 | 36 | 48 | 60 | 10/01/1996 | 55 | Outer Wheel Path | 5.9 | 25
8400 | 8 | 14 | 25 | 20 | 16 | 10 | 7 | 5 | 24 | 24 | 1004 | 820 | 1 | 628 | 505 | 406 | 258 | 179 | 134 | 75 | 74 | 15950 | 0 | 12 | 18 | 24 | 36 | 48 | 60 | 10/01/1996 | 55 | Outer Wheel Path | 5.9 | 32
8401 | 8 | 14 | 9 | 7 | 6 | 4 | 3 | 2 | 24 | 24 | 373 | 319 | 1 | 235 | 184 | 144 | 93 | 64 | 49 | 74 | 74 | 5923 | 0 | 12 | 18 | 24 | 36 | 48 | 60 | 10/01/1996 | 65 | Outer Wheel Path | 5.9 | 13
8251 | 5 | 14 | 16 | 12 | 10 | 6 | 5 | 4 | 42 | 27 | 779 | 557 | 1 | 397 | 311 | 250 | 159 | 118 | 93 | 107 | 81 | 12370 | 0 | 12 | 18 | 24 | 36 | 48 | 60 | 10/01/1996 | 35 | Centerline | 5.9 | 22
6885 | 23 | 10 | 11 | 7 | 5 | 3 | 2 | 2 | 48 | 32 | 369 | 494 | 1 | 273 | 187 | 129 | 71 | 54 | 42 | 118 | 90 | 5863 | 0 | 12 | 18 | 24 | 36 | 48 | 60 | 08/05/1996 | 25 | Centerline | 5.9 | 19
6886 | 23 | 10 | 15 | 11 | 7 | 4 | 3 | 2 | 48 | 32 | 538 | 687 | 1 | 392 | 271 | 190 | 111 | 76 | 63 | 118 | 90 | 8541 | 0 | 12 | 18 | 24 | 36 | 48 | 60 | 08/05/1996 | 25 | Centerline | 5.9 | 27
6887 | 23 | 10 | 20 | 14 | 10 | 6 | 4 | 3 | 48 | 32 | 716 | 880 | 1 | 513 | 359 | 255 | 146 | 104 | 83 | 118 | 90 | 11377 | 0 | 12 | 18 | 24 | 36 | 48 | 60 | 08/05/1996 | 25 | Centerline | 5.9 | 35
6888 | 23 | 10 | 28 | 20 | 14 | 8 | 6 | 5 | 48 | 32 | 998 | 1205 | 1 | 715 | 507 | 363 | 206 | 149 | 119 | 118 | 90 | 15862 | 0 | 12 | 18 | 24 | 36 | 48 | 60 | 08/05/1996 | 25 | Centerline | 5.9 | 47
6889 | 23 | 10 | 11 | 8 | 5 | 3 | 2 | 2 | 49 | 32 | 366 | 518 | 1 | 287 | 200 | 139 | 80 | 55 | 46 | 120 | 90 | 5812 | 0 | 12 | 18 | 24 | 36 | 48 | 60 | 08/05/1996 | 35 | Centerline | 5.9 | 20
6890 | 23 | 10 | 16 | 11 | 8 | 4 | 3 | 3 | 49 | 32 | 538 | 730 | 1 | 411 | 291 | 204 | 113 | 79 | 63 | 120 | 90 | 8553 | 0 | 12 | 18 | 24 | 36 | 48 | 60 | 08/05/1996 | 35 | Centerline | 5.9 | 29
6891 | 23 | 10 | 21 | 15 | 11 | 6 | 4 | 3 | 49 | 32 | 715 | 941 | 1 | 538 | 384 | 275 | 154 | 106 | 84 | 120 | 90 | 11361 | 0 | 12 | 18 | 24 | 36 | 48 | 60 | 08/05/1996 | 35 | Centerline | 5.9 | 37
6892 | 23 | 10 | 30 | 21 | 15 | 9 | 6 | 5 | 49 | 32 | 995 | 1339 | 1 | 755 | 546 | 392 | 222 | 153 | 119 | 120 | 90 | 15807 | 0 | 12 | 18 | 24 | 36 | 48 | 60 | 08/05/1996 | 35 | Centerline | 5.9 | 53
6893 | 23 | 10 | 11 | 8 | 5 | 3 | 2 | 2 | 49 | 32 | 367 | 536 | 1 | 283 | 198 | 139 | 76 | 55 | 45 | 120 | 90 | 5832 | 0 | 12 | 18 | 24 | 36 | 48 | 60 | 08/05/1996 | 45 | Centerline | 5.9 | 21
6894 | 23 | 10 | 16 | 11 | 8 | 5 | 3 | 2 | 49 | 32 | 529 | 749 | 1 | 414 | 290 | 208 | 116 | 80 | 61 | 120 | 90 | 8402 | 0 | 12 | 18 | 24 | 36 | 48 | 60 | 08/05/1996 | 45 | Centerline | 5.9 | 29
6895 | 23 | 10 | 21 | 15 | 11 | 6 | 4 | 3 | 49 | 32 | 712 | 962 | 1 | 542 | 387 | 277 | 156 | 105 | 83 | 120 | 90 | 11310 | 0 | 12 | 18 | 24 | 36 | 48 | 60 | 08/05/1996 | 45 | Centerline | 5.9 | 38
6896 | 23 | 10 | 30 | 22 | 16 | 9 | 6 | 5 | 49 | 32 | 994 | 1322 | 1 | 760 | 550 | 398 | 224 | 152 | 119 | 120 | 90 | 15791 | 0 | 12 | 18 | 24 | 36 | 48 | 60 | 08/05/1996 | 45 | Centerline | 5.9 | 52
6897 | 23 | 10 | 10 | 6 | 5 | 3 | 2 | 2 | 49 | 32 | 366 | 472 | 1 | 246 | 165 | 115 | 65 | 46 | 40 | 120 | 90 | 5812 | 0 | 12 | 18 | 24 | 36 | 48 | 60 | 08/05/1996 | 55 | Centerline | 5.9 | 19
6898 | 23 | 10 | 14 | 9 | 7 | 4 | 3 | 2 | 49 | 32 | 532 | 653 | 1 | 351 | 239 | 166 | 95 | 67 | 56 | 120 | 90 | 8450 | 0 | 12 | 18 | 24 | 36 | 48 | 60 | 08/05/1996 | 55 | Centerline | 5.9 | 26
6899 | 23 | 10 | 18 | 12 | 9 | 5 | 4 | 3 | 49 | 32 | 716 | 837 | 1 | 462 | 317 | 224 | 128 | 91 | 74 | 120 | 90 | 11381 | 0 | 12 | 18 | 24 | 36 | 48 | 60 | 08/05/1996 | 55 | Centerline | 5.9 | 33
8352 | 7 | 14 | 21 | 17 | 14 | 9 | 7 | 5 | 21 | 23 | 1006 | 716 | 1 | 540 | 437 | 356 | 230 | 168 | 125 | 70 | 73 | 15982 | 0 | 12 | 18 | 24 | 36 | 48 | 60 | 10/01/1996 | 35 | Outer Wheel Path | 5.9 | 28
8403 | 8 | 14 | 18 | 15 | 12 | 7 | 5 | 4 | 24 | 24 | 782 | 630 | 1 | 464 | 371 | 295 | 189 | 134 | 107 | 74 | 74 | 12430 | 0 | 12 | 18 | 24 | 36 | 48 | 60 | 10/01/1996 | 65 | Outer Wheel Path | 5.9 | 25
8404 | 8 | 14 | 23 | 19 | 15 | 10 | 7 | 6 | 24 | 24 | 999 | 808 | 1 | 596 | 479 | 382 | 245 | 174 | 141 | 74 | 74 | 15870 | 0 | 12 | 18 | 24 | 36 | 48 | 60 | 10/01/1996 | 65 | Outer Wheel Path | 5.9 | 32
7358 | 8 | 12 | 15 | 12 | 9 | 6 | 4 | 3 | 46 | 27 | 536 | 532 | 1 | 383 | 295 | 230 | 143 | 100 | 74 | 115 | 81 | 8521 | 0 | 12 | 18 | 24 | 36 | 48 | 60 | 09/04/1996 | 55 | Outer Wheel Path | 5.9 | 21
7359 | 8 | 12 | 20 | 16 | 12 | 8 | 5 | 4 | 46 | 27 | 716 | 706 | 1 | 504 | 394 | 305 | 191 | 128 | 100 | 115 | 81 | 11373 | 0 | 12 | 18 | 24 | 36 | 48 | 60 | 09/04/1996 | 55 | Outer Wheel Path | 5.9 | 28
7360 | 8 | 12 | 29 | 22 | 17 | 11 | 7 | 6 | 46 | 27 | 1014 | 1015 | 1 | 727 | 570 | 440 | 274 | 184 | 142 | 115 | 81 | 16113 | 0 | 12 | 18 | 24 | 36 | 48 | 60 | 09/04/1996 | 55 | Outer Wheel Path | 5.9 | 40
7361 | 8 | 12 | 10 | 8 | 6 | 4 | 3 | 2 | 46 | 27 | 366 | 374 | 1 | 253 | 196 | 153 | 98 | 69 | 53 | 115 | 81 | 5812 | 0 | 12 | 18 | 24 | 36 | 48 | 60 | 09/04/1996 | 65 | Outer Wheel Path | 5.9 | 15
6967 | 25 | 10 | 19 | 13 | 10 | 5 | 4 | 3 | 48 | 32 | 716 | 857 | 1 | 487 | 343 | 243 | 133 | 89 | 70 | 117 | 90 | 11373 | 0 | 12 | 18 | 24 | 36 | 48 | 60 | 08/06/1996 | 25 | Centerline | 5.9 | 34
6968 | 25 | 10 | 27 | 20 | 14 | 8 | 5 | 4 | 48 | 32 | 991 | 1192 | 1 | 692 | 497 | 353 | 195 | 129 | 102 | 117 | 90 | 15747 | 0 | 12 | 18 | 24 | 36 | 48 | 60 | 08/06/1996 | 25 | Centerline | 5.9 | 47
6969 | 25 | 10 | 10 | 7 | 5 | 3 | 2 | 1 | 48 | 32 | 369 | 465 | 1 | 249 | 172 | 117 | 67 | 47 | 38 | 117 | 90 | 5859 | 0 | 12 | 18 | 24 | 36 | 48 | 60 | 08/06/1996 | 35 | Centerline | 5.9 | 18
6970 | 25 | 10 | 14 | 10 | 7 | 4 | 3 | 2 | 48 | 32 | 540 | 647 | 1 | 359 | 247 | 174 | 94 | 66 | 51 | 117 | 90 | 8577 | 0 | 12 | 18 | 24 | 36 | 48 | 60 | 08/06/1996 | 35 | Centerline | 5.9 | 25
6971 | 25 | 10 | 18 | 13 | 9 | 5 | 3 | 3 | 48 | 32 | 719 | 831 | 1 | 467 | 326 | 232 | 127 | 87 | 69 | 117 | 90 | 11421 | 0 | 12 | 18 | 24 | 36 | 48 | 60 | 08/06/1996 | 35 | Centerline | 5.9 | 33
6972 | 25 | 10 | 26 | 18 | 13 | 7 | 5 | 4 | 48 | 32 | 998 | 1142 | 1 | 648 | 461 | 330 | 180 | 124 | 96 | 117 | 90 | 15854 | 0 | 12 | 18 | 24 | 36 | 48 | 60 | 08/06/1996 | 35 | Centerline | 5.9 | 45
6973 | 25 | 10 | 10 | 6 | 4 | 2 | 2 | 1 | 48 | 32 | 367 | 450 | 1 | 241 | 164 | 107 | 61 | 42 | 34 | 117 | 90 | 5832 | 0 | 12 | 18 | 24 | 36 | 48 | 60 | 08/06/1996 | 45 | Centerline | 5.9 | 18
6974 | 25 | 10 | 14 | 9 | 6 | 3 | 2 | 2 | 48 | 32 | 537 | 619 | 1 | 343 | 236 | 158 | 89 | 61 | 50 | 117 | 90 | 8525 | 0 | 12 | 18 | 24 | 36 | 48 | 60 | 08/06/1996 | 45 | Centerline | 5.9 | 24
6975 | 25 | 10 | 17 | 12 | 8 | 5 | 3 | 3 | 48 | 32 | 716 | 789 | 1 | 444 | 310 | 214 | 119 | 82 | 67 | 117 | 90 | 11377 | 0 | 12 | 18 | 24 | 36 | 48 | 60 | 08/06/1996 | 45 | Centerline | 5.9 | 31
6976 | 25 | 10 | 24 | 17 | 12 | 7 | 5 | 4 | 48 | 32 | 996 | 1084 | 1 | 614 | 435 | 303 | 170 | 116 | 93 | 117 | 90 | 15819 | 0 | 12 | 18 | 24 | 36 | 48 | 60 | 08/06/1996 | 45 | Centerline | 5.9 | 43
6977 | 25 | 10 | 7 | 5 | 3 | 2 | 2 | 1 | 48 | 32 | 368 | 387 | 1 | 180 | 124 | 86 | 55 | 45 | 37 | 118 | 90 | 5844 | 0 | 12 | 18 | 24 | 36 | 48 | 60 | 08/06/1996 | 55 | Centerline | 5.9 | 15
6978 | 25 | 10 | 10 | 7 | 5 | 3 | 2 | 2 | 48 | 32 | 537 | 526 | 1 | 252 | 175 | 124 | 78 | 61 | 50 | 118 | 90 | 8529 | 0 | 12 | 18 | 24 | 36 | 48 | 60 | 08/06/1996 | 55 | Centerline | 5.9 | 21
6979 | 25 | 10 | 13 | 9 | 6 | 4 | 3 | 3 | 48 | 32 | 722 | 662 | 1 | 327 | 229 | 164 | 104 | 78 | 65 | 118 | 90 | 11465 | 0 | 12 | 18 | 24 | 36 | 48 | 60 | 08/06/1996 | 55 | Centerline | 5.9 | 26
6980 | 25 | 10 | 18 | 13 | 9 | 6 | 4 | 4 | 48 | 32 | 1006 | 890 | 1 | 453 | 324 | 233 | 146 | 108 | 90 | 118 | 90 | 15989 | 0 | 12 | 18 | 24 | 36 | 48 | 60 | 08/06/1996 | 55 | Centerline | 5.9 | 35
6981 | 25 | 10 | 9 | 6 | 5 | 3 | 2 | 2 | 48 | 32 | 368 | 451 | 1 | 231 | 162 | 117 | 71 | 56 | 44 | 117 | 90 | 5840 | 0 | 12 | 18 | 24 | 36 | 48 | 60 | 08/06/1996 | 65 | Centerline | 5.9 | 18
6982 | 25 | 10 | 13 | 9 | 7 | 4 | 3 | 2 | 48 | 32 | 535 | 613 | 1 | 324 | 228 | 167 | 98 | 75 | 60 | 117 | 90 | 8497 | 0 | 12 | 18 | 24 | 36 | 48 | 60 | 08/06/1996 | 65 | Centerline | 5.9 | 24
6983 | 25 | 10 | 16 | 12 | 9 | 5 | 4 | 3 | 48 | 32 | 718 | 779 | 1 | 418 | 300 | 220 | 129 | 98 | 79 | 117 | 90 | 11401 | 0 | 12 | 18 | 24 | 36 | 48 | 60 | 08/06/1996 | 65 | Centerline | 5.9 | 31
6984 | 25 | 10 | 23 | 17 | 12 | 7 | 5 | 4 | 48 | 32 | 1001 | 1058 | 1 | 581 | 423 | 310 | 184 | 135 | 111 | 117 | 90 | 15902 | 0 | 12 | 18 | 24 | 36 | 48 | 60 | 08/06/1996 | 65 | Centerline | 5.9 | 42
6985 | 25 | 10 | 9 | 7 | 5 | 3 | 2 | 2 | 43 | 25 | 375 | 347 | 1 | 237 | 180 | 135 | 80 | 52 | 39 | 108 | 76 | 5959 | 0 | 12 | 18 | 24 | 36 | 48 | 60 | 08/06/1996 | 25 | Outer Wheel Path | 5.9 | 14
7026 | 26 | 10 | 16 | 12 | 10 | 6 | 4 | 3 | 41 | 26 | 554 | 551 | 1 | 397 | 306 | 243 | 150 | 98 | 75 | 105 | 78 | 8807 | 0 | 12 | 18 | 24 | 36 | 48 | 60 | 08/06/1996 | 15 | Outer Wheel Path | 5.9 | 22
6223 | 5 | 10 | 17 | 13 | 10 | 6 | 5 | 4 | 50 | 27 | 730 | 678 | 1 | 441 | 329 | 251 | 156 | 116 | 97 | 121 | 81 | 11592 | 0 | 12 | 18 | 24 | 36 | 48 | 60 | 08/06/1996 | 65 | Outer Wheel Path | 5.9 | 27
6224 | 5 | 10 | 24 | 18 | 14 | 9 | 6 | 5 | 50 | 27 | 1004 | 941 | 1 | 613 | 462 | 352 | 217 | 159 | 131 | 121 | 81 | 15958 | 0 | 12 | 18 | 24 | 36 | 48 | 60 | 08/06/1996 | 65 | Outer Wheel Path | 5.9 | 37
6225 | 6 | 10 | 12 | 9 | 7 | 4 | 3 | 2 | 56 | 31 | 370 | 518 | 1 | 304 | 226 | 169 | 101 | 70 | 52 | 133 | 87 | 5875 | 0 | 12 | 18 | 24 | 36 | 48 | 60 | 08/06/1996 | 25 | Centerline | 5.9 | 20
6226 | 6 | 10 | 18 | 13 | 10 | 6 | 4 | 3 | 56 | 31 | 537 | 748 | 1 | 453 | 338 | 257 | 155 | 108 | 83 | 133 | 87 | 8529 | 0 | 12 | 18 | 24 | 36 | 48 | 60 | 08/06/1996 | 25 | Centerline | 5.9 | 29
6227 | 6 | 10 | 24 | 18 | 14 | 8 | 6 | 4 | 56 | 31 | 717 | 987 | 1 | 601 | 451 | 343 | 207 | 141 | 106 | 133 | 87 | 11393 | 0 | 12 | 18 | 24 | 36 | 48 | 60 | 08/06/1996 | 25 | Centerline | 5.9 | 39
6228 | 6 | 10 | 34 | 25 | 19 | 12 | 8 | 6 | 56 | 31 | 983 | 1386 | 1 | 854 | 644 | 487 | 294 | 196 | 149 | 133 | 87 | 15624 | 0 | 12 | 18 | 24 | 36 | 48 | 60 | 08/06/1996 | 25 | Centerline | 5.9 | 55
6229 | 6 | 10 | 11 | 8 | 6 | 4 | 3 | 2 | 58 | 31 | 373 | 484 | 1 | 289 | 212 | 160 | 99 | 68 | 51 | 135 | 87 | 5923 | 0 | 12 | 18 | 24 | 36 | 48 | 60 | 08/06/1996 | 36 | Centerline | 5.9 | 19
6230 | 6 | 10 | 17 | 13 | 10 | 6 | 4 | 3 | 58 | 31 | 541 | 695 | 1 | 424 | 318 | 243 | 151 | 104 | 82 | 135 | 87 | 8589 | 0 | 12 | 18 | 24 | 36 | 48 | 60 | 08/06/1996 | 36 | Centerline | 5.9 | 27
6231 | 6 | 10 | 22 | 17 | 13 | 8 | 5 | 4 | 58 | 31 | 718 | 919 | 1 | 565 | 424 | 325 | 200 | 137 | 106 | 135 | 87 | 11405 | 0 | 12 | 18 | 24 | 36 | 48 | 60 | 08/06/1996 | 36 | Centerline | 5.9 | 36
6232 | 6 | 10 | 31 | 24 | 18 | 11 | 8 | 6 | 58 | 31 | 985 | 1284 | 1 | 800 | 604 | 462 | 283 | 192 | 145 | 135 | 87 | 15648 | 0 | 12 | 18 | 24 | 36 | 48 | 60 | 08/06/1996 | 36 | Centerline | 5.9 | 51
6233 | 6 | 10 | 11 | 8 | 6 | 4 | 3 | 2 | 57 | 31 | 371 | 457 | 1 | 269 | 195 | 146 | 94 | 65 | 50 | 135 | 87 | 5899 | 0 | 12 | 18 | 24 | 36 | 48 | 60 | 08/06/1996 | 45 | Centerline | 5.9 | 18
6234 | 6 | 10 | 16 | 12 | 9 | 6 | 4 | 3 | 57 | 31 | 543 | 660 | 1 | 398 | 292 | 220 | 141 | 99 | 80 | 135 | 87 | 8620 | 0 | 12 | 18 | 24 | 36 | 48 | 60 | 08/06/1996 | 45 | Centerline | 5.9 | 26
6235 | 6 | 10 | 21 | 15 | 12 | 7 | 5 | 4 | 57 | 31 | 721 | 872 | 1 | 530 | 391 | 294 | 187 | 130 | 101 | 135 | 87 | 11453 | 0 | 12 | 18 | 24 | 36 | 48 | 60 | 08/06/1996 | 45 | Centerline | 5.9 | 34
6236 | 6 | 10 | 30 | 22 | 16 | 10 | 7 | 5 | 57 | 31 | 987 | 1228 | 1 | 751 | 554 | 418 | 261 | 180 | 139 | 135 | 87 | 15684 | 0 | 12 | 18 | 24 | 36 | 48 | 60 | 08/06/1996 | 45 | Centerline | 5.9 | 48
6237 | 6 | 10 | 12 | 9 | 7 | 4 | 3 | 2 | 58 | 31 | 371 | 490 | 1 | 300 | 223 | 169 | 99 | 68 | 52 | 135 | 87 | 5891 | 0 | 12 | 18 | 24 | 36 | 48 | 60 | 08/06/1996 | 55 | Centerline | 5.9 | 19
6238 | 6 | 10 | 18 | 13 | 10 | 6 | 4 | 3 | 58 | 31 | 545 | 713 | 1 | 446 | 334 | 253 | 151 | 103 | 81 | 135 | 87 | 8664 | 0 | 12 | 18 | 24 | 36 | 48 | 60 | 08/06/1996 | 55 | Centerline | 5.9 | 28
6239 | 6 | 10 | 23 | 18 | 13 | 8 | 5 | 4 | 58 | 31 | 720 | 941 | 1 | 592 | 445 | 338 | 199 | 136 | 101 | 135 | 87 | 11437 | 0 | 12 | 18 | 24 | 36 | 48 | 60 | 08/06/1996 | 55 | Centerline | 5.9 | 37
6240 | 6 | 10 | 33 | 25 | 19 | 11 | 8 | 6 | 58 | 31 | 986 | 1307 | 1 | 834 | 628 | 479 | 280 | 191 | 141 | 135 | 87 | 15660 | 0 | 12 | 18 | 24 | 36 | 48 | 60 | 08/06/1996 | 55 | Centerline | 5.9 | 51
6188 | 5 | 10 | 26 | 20 | 15 | 9 | 7 | 5 | 56 | 30 | 997 | 1099 | 1 | 667 | 495 | 368 | 239 | 167 | 137 | 132 | 86 | 15838 | 0 | 12 | 18 | 24 | 36 | 48 | 60 | 08/06/1996 | 25 | Centerline | 5.9 | 43
313 | 6 | 1 | 11 | 9 | 7 | 4 | 3 | 2 | 28 | -995 | 414 | 388 | 1 | 281 | 218 | 167 | 98 | 65 | 50 | 81 | -995 | 6571 | 0 | 12 | 18 | 24 | 36 | 48 | 60 | 03/11/1996 | 15 | Outer Wheel Path | 5.9 | 15
314 | 6 | 1 | 15 | 11 | 9 | 5 | 4 | 3 | 28 | -995 | 553 | 511 | 1 | 373 | 292 | 226 | 134 | 90 | 69 | 81 | -995 | 8779 | 0 | 12 | 18 | 24 | 36 | 48 | 60 | 03/11/1996 | 15 | Outer Wheel Path | 5.9 | 20
1240 | 23 | 1 | 18 | 15 | 13 | 9 | 6 | 4 | 8 | -995 | 1006 | 559 | 1 | 460 | 393 | 327 | 220 | 150 | 105 | 46 | -995 | 15985 | 0 | 12 | 18 | 24 | 36 | 48 | 60 | 03/13/1996 | 15 | Centerline | 5.9 | 22
1241 | 23 | 1 | 8 | 7 | 5 | 4 | 3 | 2 | 8 | -995 | 413 | 238 | 1 | 194 | 169 | 139 | 97 | 68 | 50 | 46 | -995 | 6567 | 0 | 12 | 18 | 24 | 36 | 48 | 60 | 03/13/1996 | 25 | Centerline | 5.9 | 9
2333 | 23 | 2 | 11 | 8 | 6 | 4 | 2 | 2 | 33 | 21 | 394 | 390 | 1 | 274 | 208 | 160 | 90 | 60 | 45 | 91 | 70 | 6257 | 0 | 12 | 18 | 24 | 36 | 48 | 60 | 04/15/1996 | 25 | Centerline | 5.9 | 15
2334 | 23 | 2 | 15 | 12 | 9 | 5 | 3 | 2 | 33 | 21 | 561 | 548 | 1 | 390 | 301 | 228 | 134 | 85 | 63 | 91 | 70 | 8918 | 0 | 12 | 18 | 24 | 36 | 48 | 60 | 04/15/1996 | 25 | Centerline | 5.9 | 22
2335 | 23 | 2 | 21 | 16 | 13 | 7 | 5 | 3 | 33 | 21 | 781 | 750 | 1 | 534 | 415 | 318 | 187 | 120 | 88 | 91 | 70 | 12402 | 0 | 12 | 18 | 24 | 36 | 48 | 60 | 04/15/1996 | 25 | Centerline | 5.9 | 30
2336 | 23 | 2 | 27 | 21 | 16 | 10 | 6 | 5 | 33 | 21 | 1005 | 965 | 1 | 688 | 536 | 410 | 242 | 158 | 116 | 91 | 70 | 15962 | 0 | 12 | 18 | 24 | 36 | 48 | 60 | 04/15/1996 | 25 | Centerline | 5.9 | 38
2337 | 23 | 2 | 12 | 9 | 6 | 4 | 2 | 2 | 35 | 21 | 394 | 431 | 1 | 294 | 221 | 165 | 91 | 58 | 44 | 94 | 70 | 6265 | 0 | 12 | 18 | 24 | 36 | 48 | 60 | 04/15/1996 | 35 | Centerline | 5.9 | 17
2338 | 23 | 2 | 16 | 12 | 9 | 5 | 3 | 2 | 35 | 21 | 563 | 597 | 1 | 414 | 314 | 236 | 133 | 83 | 62 | 94 | 70 | 8950 | 0 | 12 | 18 | 24 | 36 | 48 | 60 | 04/15/1996 | 35 | Centerline | 5.9 | 23
2339 | 23 | 2 | 22 | 17 | 13 | 7 | 5 | 3 | 35 | 21 | 778 | 820 | 1 | 567 | 434 | 326 | 186 | 118 | 87 | 94 | 70 | 12355 | 0 | 12 | 18 | 24 | 36 | 48 | 60 | 04/15/1996 | 35 | Centerline | 5.9 | 32
1341 | 24 | 1 | 9 | 8 | 7 | 5 | 3 | 2 | 7 | -995 | 417 | 285 | 1 | 237 | 204 | 171 | 120 | 82 | 59 | 44 | -995 | 6622 | 0 | 12 | 18 | 24 | 36 | 48 | 60 | 03/13/1996 | 65 | Outer Wheel Path | 5.9 | 11
1342 | 24 | 1 | 12 | 11 | 9 | 6 | 4 | 3 | 7 | -995 | 559 | 380 | 1 | 317 | 273 | 231 | 159 | 112 | 79 | 44 | -995 | 8875 | 0 | 12 | 18 | 24 | 36 | 48 | 60 | 03/13/1996 | 65 | Outer Wheel Path | 5.9 | 15
1416 | 26 | 1 | 25 | 21 | 17 | 11 | 7 | 5 | 7 | -995 | 996 | 807 | 1 | 630 | 533 | 428 | 283 | 190 | 134 | 44 | -995 | 15827 | 0 | 12 | 18 | 24 | 36 | 48 | 60 | 03/13/1996 | 45 | Centerline | 5.9 | 32
2743 | 7 | 4 | 22 | 16 | 12 | 7 | 5 | 4 | 42 | 27 | 784 | 942 | 1 | 558 | 404 | 300 | 188 | 138 | 114 | 108 | 81 | 12462 | 0 | 12 | 18 | 24 | 36 | 48 | 60 | 05/13/1996 | 55 | Centerline | 5.9 | 37
2744 | 7 | 4 | 28 | 21 | 15 | 10 | 7 | 6 | 42 | 27 | 1010 | 1216 | 1 | 721 | 523 | 390 | 241 | 178 | 145 | 108 | 81 | 16049 | 0 | 12 | 18 | 24 | 36 | 48 | 60 | 05/13/1996 | 55 | Centerline | 5.9 | 48
2745 | 7 | 4 | 12 | 8 | 6 | 4 | 3 | 2 | 42 | 27 | 393 | 491 | 1 | 292 | 209 | 151 | 93 | 66 | 55 | 108 | 81 | 6237 | 0 | 12 | 18 | 24 | 36 | 48 | 60 | 05/13/1996 | 65 | Centerline | 5.9 | 19
2746 | 7 | 4 | 17 | 13 | 9 | 6 | 4 | 3 | 42 | 27 | 587 | 717 | 1 | 433 | 319 | 233 | 148 | 99 | 79 | 108 | 81 | 9331 | 0 | 12 | 18 | 24 | 36 | 48 | 60 | 05/13/1996 | 65 | Centerline | 5.9 | 28
2747 | 7 | 4 | 23 | 17 | 12 | 8 | 5 | 4 | 42 | 27 | 782 | 953 | 1 | 577 | 424 | 313 | 192 | 130 | 105 | 108 | 81 | 12422 | 0 | 12 | 18 | 24 | 36 | 48 | 60 | 05/13/1996 | 65 | Centerline | 5.9 | 38
2748 | 7 | 4 | 29 | 22 | 16 | 10 | 7 | 5 | 42 | 27 | 1005 | 1226 | 1 | 748 | 552 | 409 | 248 | 170 | 135 | 108 | 81 | 15970 | 0 | 12 | 18 | 24 | 36 | 48 | 60 | 05/13/1996 | 65 | Centerline | 5.9 | 48
2749 | 7 | 4 | 13 | 9 | 6 | 4 | 2 | 2 | 47 | 27 | 388 | 590 | 1 | 326 | 221 | 153 | 97 | 59 | 49 | 116 | 81 | 6165 | 0 | 12 | 18 | 24 | 36 | 48 | 60 | 05/13/1996 | 25 | Outer Wheel Path | 5.9 | 23
2750 | 7 | 4 | 19 | 14 | 10 | 6 | 4 | 3 | 47 | 27 | 573 | 839 | 1 | 488 | 345 | 249 | 141 | 95 | 76 | 116 | 81 | 9097 | 0 | 12 | 18 | 24 | 36 | 48 | 60 | 05/13/1996 | 25 | Outer Wheel Path | 5.9 | 33
2751 | 7 | 4 | 25 | 18 | 13 | 8 | 5 | 4 | 47 | 27 | 765 | 1077 | 1 | 635 | 456 | 328 | 199 | 125 | 101 | 116 | 81 | 12160 | 0 | 12 | 18 | 24 | 36 | 48 | 60 | 05/13/1996 | 25 | Outer Wheel Path | 5.9 | 42
2752 | 7 | 4 | 32 | 23 | 17 | 10 | 7 | 5 | 47 | 27 | 985 | 1355 | 1 | 803 | 586 | 424 | 261 | 170 | 133 | 116 | 81 | 15648 | 0 | 12 | 18 | 24 | 36 | 48 | 60 | 05/13/1996 | 25 | Outer Wheel Path | 5.9 | 53
2753 | 7 | 4 | 13 | 9 | 6 | 4 | 3 | 2 | 48 | 27 | 387 | 621 | 1 | 338 | 232 | 162 | 91 | 65 | 49 | 117 | 81 | 6149 | 0 | 12 | 18 | 24 | 36 | 48 | 60 | 05/13/1996 | 35 | Outer Wheel Path | 5.9 | 24
2754 | 7 | 4 | 19 | 14 | 10 | 5 | 4 | 3 | 48 | 27 | 581 | 890 | 1 | 493 | 349 | 245 | 139 | 100 | 78 | 117 | 81 | 9228 | 0 | 12 | 18 | 24 | 36 | 48 | 60 | 05/13/1996 | 35 | Outer Wheel Path | 5.9 | 35
2755 | 7 | 4 | 25 | 18 | 13 | 7 | 5 | 4 | 48 | 27 | 775 | 1115 | 1 | 638 | 462 | 328 | 188 | 133 | 106 | 117 | 81 | 12319 | 0 | 12 | 18 | 24 | 36 | 48 | 60 | 05/13/1996 | 35 | Outer Wheel Path | 5.9 | 44
2756 | 7 | 4 | 32 | 23 | 17 | 10 | 7 | 5 | 48 | 27 | 988 | 1393 | 1 | 805 | 593 | 425 | 245 | 170 | 135 | 117 | 81 | 15703 | 0 | 12 | 18 | 24 | 36 | 48 | 60 | 05/13/1996 | 35 | Outer Wheel Path | 5.9 | 55
2757 | 7 | 4 | 14 | 10 | 7 | 4 | 3 | 3 | 48 | 27 | 380 | 621 | 1 | 355 | 252 | 178 | 102 | 70 | 64 | 117 | 81 | 6034 | 0 | 12 | 18 | 24 | 36 | 48 | 60 | 05/13/1996 | 45 | Outer Wheel Path | 5.9 | 24
2758 | 7 | 4 | 21 | 15 | 11 | 6 | 4 | 3 | 48 | 27 | 571 | 873 | 1 | 540 | 388 | 280 | 159 | 105 | 83 | 117 | 81 | 9073 | 0 | 12 | 18 | 24 | 36 | 48 | 60 | 05/13/1996 | 45 | Outer Wheel Path | 5.9 | 34
2759 | 7 | 4 | 28 | 20 | 15 | 8 | 6 | 5 | 48 | 27 | 764 | 1103 | 1 | 707 | 516 | 371 | 207 | 153 | 123 | 117 | 81 | 12136 | 0 | 12 | 18 | 24 | 36 | 48 | 60 | 05/13/1996 | 45 | Outer Wheel Path | 5.9 | 43
2760 | 7 | 4 | 35 | 26 | 19 | 11 | 7 | 6 | 48 | 27 | 980 | 1383 | 1 | 888 | 661 | 486 | 286 | 187 | 149 | 117 | 81 | 15576 | 0 | 12 | 18 | 24 | 36 | 48 | 60 | 05/13/1996 | 45 | Outer Wheel Path | 5.9 | 54
2761 | 7 | 4 | 13 | 9 | 6 | 4 | 3 | 2 | 48 | 27 | 399 | 529 | 1 | 342 | 240 | 164 | 95 | 77 | 60 | 118 | 81 | 6340 | 0 | 12 | 18 | 24 | 36 | 48 | 60 | 05/13/1996 | 55 | Outer Wheel Path | 5.9 | 21
2762 | 7 | 4 | 19 | 14 | 10 | 6 | 4 | 4 | 48 | 27 | 594 | 750 | 1 | 487 | 350 | 251 | 148 | 110 | 90 | 118 | 81 | 9435 | 0 | 12 | 18 | 24 | 36 | 48 | 60 | 05/13/1996 | 55 | Outer Wheel Path | 5.9 | 30
2763 | 7 | 4 | 25 | 18 | 13 | 8 | 6 | 5 | 48 | 27 | 786 | 958 | 1 | 637 | 461 | 334 | 195 | 143 | 116 | 118 | 81 | 12486 | 0 | 12 | 18 | 24 | 36 | 48 | 60 | 05/13/1996 | 55 | Outer Wheel Path | 5.9 | 38
2764 | 7 | 4 | 32 | 23 | 17 | 10 | 7 | 6 | 48 | 27 | 1008 | 1194 | 1 | 808 | 593 | 433 | 256 | 186 | 153 | 118 | 81 | 16009 | 0 | 12 | 18 | 24 | 36 | 48 | 60 | 05/13/1996 | 55 | Outer Wheel Path | 5.9 | 47
2765 | 7 | 4 | 12 | 8 | 6 | 3 | 3 | 2 | 47 | 27 | 390 | 518 | 1 | 300 | 208 | 145 | 86 | 66 | 47 | 117 | 81 | 6189 | 0 | 12 | 18 | 24 | 36 | 48 | 60 | 05/13/1996 | 65 | Outer Wheel Path | 5.9 | 20
2766 | 7 | 4 | 18 | 13 | 9 | 5 | 4 | 3 | 47 | 27 | 590 | 748 | 1 | 450 | 323 | 230 | 131 | 90 | 88 | 117 | 81 | 9375 | 0 | 12 | 18 | 24 | 36 | 48 | 60 | 05/13/1996 | 65 | Outer Wheel Path | 5.9 | 29
1412 | 26 | 1 | 23 | 19 | 16 | 10 | 7 | 5 | 7 | -995 | 1001 | 765 | 1 | 594 | 495 | 400 | 255 | 170 | 117 | 44 | -995 | 15902 | 0 | 12 | 18 | 24 | 36 | 48 | 60 | 03/13/1996 | 35 | Centerline | 5.9 | 30
1413 | 26 | 1 | 10 | 9 | 7 | 4 | 3 | 2 | 7 | -995 | 414 | 331 | 1 | 258 | 217 | 173 | 113 | 76 | 55 | 44 | -995 | 6579 | 0 | 12 | 18 | 24 | 36 | 48 | 60 | 03/13/1996 | 45 | Centerline | 5.9 | 13
1417 | 26 | 1 | 10 | 8 | 7 | 5 | 3 | 2 | 7 | -995 | 416 | 321 | 1 | 254 | 213 | 174 | 116 | 79 | 58 | 44 | -995 | 6606 | 0 | 12 | 18 | 24 | 36 | 48 | 60 | 03/13/1996 | 55 | Centerline | 5.9 | 13
1418 | 26 | 1 | 13 | 11 | 9 | 6 | 4 | 3 | 7 | -995 | 557 | 423 | 1 | 337 | 282 | 232 | 154 | 106 | 75 | 44 | -995 | 8843 | 0 | 12 | 18 | 24 | 36 | 48 | 60 | 03/13/1996 | 55 | Centerline | 5.9 | 17
1419 | 26 | 1 | 18 | 15 | 13 | 8 | 6 | 4 | 7 | -995 | 760 | 583 | 1 | 464 | 389 | 320 | 213 | 147 | 106 | 44 | -995 | 12077 | 0 | 12 | 18 | 24 | 36 | 48 | 60 | 03/13/1996 | 55 | Centerline | 5.9 | 23
1420 | 26 | 1 | 24 | 20 | 17 | 11 | 8 | 6 | 7 | -995 | 999 | 778 | 1 | 615 | 514 | 424 | 282 | 194 | 140 | 44 | -995 | 15874 | 0 | 12 | 18 | 24 | 36 | 48 | 60 | 03/13/1996 | 55 | Centerline | 5.9 | 31
1421 | 26 | 1 | 10 | 8 | 6 | 4 | 3 | 2 | 6 | -995 | 416 | 311 | 1 | 243 | 202 | 164 | 104 | 68 | 47 | 43 | -995 | 6602 | 0 | 12 | 18 | 24 | 36 | 48 | 60 | 03/13/1996 | 65 | Centerline | 5.9 | 12
1422 | 26 | 1 | 13 | 10 | 9 | 6 | 4 | 2 | 6 | -995 | 555 | 413 | 1 | 321 | 266 | 216 | 140 | 92 | 63 | 43 | -995 | 8811 | 0 | 12 | 18 | 24 | 36 | 48 | 60 | 03/13/1996 | 65 | Centerline | 5.9 | 16
1423 | 26 | 1 | 17 | 15 | 12 | 8 | 5 | 3 | 6 | -995 | 761 | 568 | 1 | 443 | 369 | 301 | 194 | 127 | 87 | 43 | -995 | 12084 | 0 | 12 | 18 | 24 | 36 | 48 | 60 | 03/13/1996 | 65 | Centerline | 5.9 | 22
1424 | 26 | 1 | 23 | 19 | 16 | 10 | 7 | 5 | 6 | -995 | 998 | 751 | 1 | 585 | 490 | 399 | 258 | 168 | 115 | 43 | -995 | 15850 | 0 | 12 | 18 | 24 | 36 | 48 | 60 | 03/13/1996 | 65 | Centerline | 5.9 | 30
1425 | 26 | 1 | 10 | 8 | 7 | 5 | 3 | 2 | 8 | -995 | 416 | 304 | 1 | 248 | 213 | 178 | 122 | 84 | 61 | 45 | -995 | 6606 | 0 | 12 | 18 | 24 | 36 | 48 | 60 | 03/13/1996 | 5 | Outer Wheel Path | 5.9 | 12
1426 | 26 | 1 | 13 | 11 | 9 | 6 | 4 | 3 | 8 | -995 | 556 | 400 | 1 | 330 | 281 | 236 | 161 | 112 | 81 | 45 | -995 | 8835 | 0 | 12 | 18 | 24 | 36 | 48 | 60 | 03/13/1996 | 5 | Outer Wheel Path | 5.9 | 16
1427 | 26 | 1 | 18 | 15 | 13 | 9 | 6 | 4 | 8 | -995 | 762 | 548 | 1 | 450 | 385 | 325 | 222 | 154 | 111 | 45 | -995 | 12104 | 0 | 12 | 18 | 24 | 36 | 48 | 60 | 03/13/1996 | 5 | Outer Wheel Path | 5.9 | 22
1428 | 26 | 1 | 23 | 20 | 17 | 12 | 8 | 6 | 8 | -995 | 1000 | 715 | 1 | 590 | 507 | 428 | 293 | 204 | 146 | 45 | -995 | 15890 | 0 | 12 | 18 | 24 | 36 | 48 | 60 | 03/13/1996 | 5 | Outer Wheel Path | 5.9 | 28
1429 | 26 | 1 | 10 | 9 | 7 | 5 | 3 | 2 | 8 | -995 | 413 | 327 | 1 | 261 | 221 | 181 | 118 | 82 | 57 | 45 | -995 | 6555 | 0 | 12 | 18 | 24 | 36 | 48 | 60 | 03/13/1996 | 15 | Outer Wheel Path | 5.9 | 13
1430 | 26 | 1 | 14 | 11 | 9 | 6 | 4 | 3 | 8 | -995 | 554 | 435 | 1 | 345 | 290 | 241 | 160 | 108 | 77 | 45 | -995 | 8807 | 0 | 12 | 18 | 24 | 36 | 48 | 60 | 03/13/1996 | 15 | Outer Wheel Path | 5.9 | 17
1431 | 26 | 1 | 19 | 16 | 13 | 9 | 6 | 4 | 8 | -995 | 759 | 596 | 1 | 473 | 400 | 332 | 220 | 151 | 106 | 45 | -995 | 12053 | 0 | 12 | 18 | 24 | 36 | 48 | 60 | 03/13/1996 | 15 | Outer Wheel Path | 5.9 | 23
1432 | 26 | 1 | 24 | 21 | 17 | 11 | 8 | 5 | 8 | -995 | 992 | 779 | 1 | 618 | 523 | 436 | 291 | 198 | 139 | 45 | -995 | 15755 | 0 | 12 | 18 | 24 | 36 | 48 | 60 | 03/13/1996 | 15 | Outer Wheel Path | 5.9 | 31
1433 | 26 | 1 | 10 | 8 | 7 | 5 | 3 | 2 | 8 | -995 | 417 | 312 | 1 | 251 | 212 | 175 | 116 | 79 | 57 | 45 | -995 | 6626 | 0 | 12 | 18 | 24 | 36 | 48 | 60 | 03/13/1996 | 25 | Outer Wheel Path | 5.9 | 12
1434 | 26 | 1 | 13 | 11 | 9 | 6 | 4 | 3 | 8 | -995 | 558 | 412 | 1 | 333 | 278 | 231 | 155 | 106 | 75 | 45 | -995 | 8859 | 0 | 12 | 18 | 24 | 36 | 48 | 60 | 03/13/1996 | 25 | Outer Wheel Path | 5.9 | 16
1435 | 26 | 1 | 18 | 15 | 12 | 8 | 6 | 4 | 8 | -995 | 759 | 562 | 1 | 453 | 382 | 317 | 214 | 145 | 104 | 45 | -995 | 12065 | 0 | 12 | 18 | 24 | 36 | 48 | 60 | 03/13/1996 | 25 | Outer Wheel Path | 5.9 | 22
1436 | 26 | 1 | 23 | 20 | 16 | 11 | 8 | 5 | 8 | -995 | 994 | 733 | 1 | 591 | 501 | 416 | 281 | 191 | 137 | 45 | -995 | 15787 | 0 | 12 | 18 | 24 | 36 | 48 | 60 | 03/13/1996 | 25 | Outer Wheel Path | 5.9 | 29
1437 | 26 | 1 | 10 | 8 | 7 | 4 | 3 | 2 | 8 | -995 | 416 | 313 | 1 | 248 | 208 | 170 | 112 | 74 | 53 | 45 | -995 | 6602 | 0 | 12 | 18 | 24 | 36 | 48 | 60 | 03/13/1996 | 35 | Outer Wheel Path | 5.9 | 12
1438 | 26 | 1 | 13 | 11 | 9 | 6 | 4 | 3 | 8 | -995 | 557 | 416 | 1 | 332 | 277 | 228 | 151 | 101 | 70 | 45 | -995 | 8851 | 0 | 12 | 18 | 24 | 36 | 48 | 60 | 03/13/1996 | 35 | Outer Wheel Path | 5.9 | 16
1439 | 26 | 1 | 18 | 15 | 12 | 8 | 6 | 4 | 8 | -995 | 760 | 564 | 1 | 449 | 379 | 311 | 208 | 140 | 97 | 45 | -995 | 12073 | 0 | 12 | 18 | 24 | 36 | 48 | 60 | 03/13/1996 | 35 | Outer Wheel Path | 5.9 | 22
1440 | 26 | 1 | 23 | 20 | 16 | 11 | 7 | 5 | 8 | -995 | 1001 | 747 | 1 | 592 | 501 | 413 | 276 | 186 | 129 | 45 | -995 | 15902 | 0 | 12 | 18 | 24 | 36 | 48 | 60 | 03/13/1996 | 35 | Outer Wheel Path | 5.9 | 29
1441 | 26 | 1 | 10 | 8 | 7 | 5 | 3 | 2 | 8 | -995 | 419 | 314 | 1 | 254 | 213 | 175 | 116 | 79 | 57 | 45 | -995 | 6658 | 0 | 12 | 18 | 24 | 36 | 48 | 60 | 03/13/1996 | 45 | Outer Wheel Path | 5.9 | 12
1442 | 26 | 1 | 13 | 11 | 9 | 6 | 4 | 3 | 8 | -995 | 558 | 416 | 1 | 339 | 284 | 235 | 155 | 107 | 76 | 45 | -995 | 8867 | 0 | 12 | 18 | 24 | 36 | 48 | 60 | 03/13/1996 | 45 | Outer Wheel Path | 5.9 | 16
1443 | 26 | 1 | 18 | 15 | 13 | 8 | 6 | 4 | 8 | -995 | 760 | 570 | 1 | 462 | 390 | 322 | 214 | 147 | 104 | 45 | -995 | 12077 | 0 | 12 | 18 | 24 | 36 | 48 | 60 | 03/13/1996 | 45 | Outer Wheel Path | 5.9 | 22
1444 | 26 | 1 | 24 | 20 | 17 | 11 | 8 | 5 | 8 | -995 | 995 | 750 | 1 | 608 | 517 | 427 | 287 | 194 | 138 | 45 | -995 | 15815 | 0 | 12 | 18 | 24 | 36 | 48 | 60 | 03/13/1996 | 45 | Outer Wheel Path | 5.9 | 30
1445 | 26 | 1 | 10 | 8 | 7 | 5 | 3 | 2 | 8 | -995 | 415 | 318 | 1 | 254 | 213 | 180 | 120 | 83 | 59 | 45 | -995 | 6586 | 0 | 12 | 18 | 24 | 36 | 48 | 60 | 03/13/1996 | 55 | Outer Wheel Path | 5.9 | 13
1446 | 26 | 1 | 13 | 11 | 9 | 6 | 4 | 3 | 8 | -995 | 554 | 423 | 1 | 339 | 285 | 240 | 160 | 112 | 78 | 45 | -995 | 8803 | 0 | 12 | 18 | 24 | 36 | 48 | 60 | 03/13/1996 | 55 | Outer Wheel Path | 5.9 | 17
1447 | 26 | 1 | 18 | 15 | 13 | 9 | 6 | 4 | 8 | -995 | 756 | 579 | 1 | 461 | 391 | 328 | 221 | 152 | 109 | 45 | -995 | 12009 | 0 | 12 | 18 | 24 | 36 | 48 | 60 | 03/13/1996 | 55 | Outer Wheel Path | 5.9 | 23
1448 | 26 | 1 | 24 | 20 | 17 | 12 | 8 | 6 | 8 | -995 | 988 | 758 | 1 | 603 | 513 | 434 | 293 | 201 | 143 | 45 | -995 | 15699 | 0 | 12 | 18 | 24 | 36 | 48 | 60 | 03/13/1996 | 55 | Outer Wheel Path | 5.9 | 30
1449 | 26 | 1 | 11 | 9 | 7 | 4 | 3 | 2 | 8 | -995 | 417 | 380 | 1 | 267 | 216 | 173 | 109 | 71 | 48 | 45 | -995 | 6618 | 0 | 12 | 18 | 24 | 36 | 48 | 60 | 03/13/1996 | 65 | Outer Wheel Path | 5.9 | 15
1450 | 26 | 1 | 14 | 11 | 9 | 6 | 4 | 2 | 8 | -995 | 556 | 491 | 1 | 350 | 284 | 230 | 146 | 95 | 62 | 45 | -995 | 8831 | 0 | 12 | 18 | 24 | 36 | 48 | 60 | 03/13/1996 | 65 | Outer Wheel Path | 5.9 | 19
1451 | 26 | 1 | 19 | 15 | 12 | 8 | 5 | 3 | 8 | -995 | 762 | 656 | 1 | 474 | 389 | 316 | 203 | 133 | 88 | 45 | -995 | 12100 | 0 | 12 | 18 | 24 | 36 | 48 | 60 | 03/13/1996 | 65 | Outer Wheel Path | 5.9 | 26
1452 | 26 | 1 | 24 | 20 | 16 | 11 | 7 | 5 | 8 | -995 | 994 | 845 | 1 | 614 | 507 | 414 | 269 | 176 | 117 | 45 | -995 | 15795 | 0 | 12 | 18 | 24 | 36 | 48 | 60 | 03/13/1996 | 65 | Outer Wheel Path | 5.9 | 33
2770 | 8 | 4 | 18 | 13 | 10 | 6 | 4 | 3 | 43 | 27 | 588 | 759 | 1 | 462 | 327 | 242 | 147 | 105 | 82 | 108 | 80 | 9339 | 0 | 12 | 18 | 24 | 36 | 48 | 60 | 05/13/1996 | 25 | Centerline | 5.9 | 30
2771 | 8 | 4 | 24 | 17 | 13 | 8 | 6 | 4 | 43 | 27 | 786 | 1005 | 1 | 613 | 437 | 324 | 198 | 141 | 111 | 108 | 80 | 12494 | 0 | 12 | 18 | 24 | 36 | 48 | 60 | 05/13/1996 | 25 | Centerline | 5.9 | 40
298 | 6 | 1 | 14 | 11 | 8 | 5 | 3 | 3 | 28 | -995 | 549 | 472 | 1 | 349 | 273 | 212 | 129 | 87 | 68 | 81 | -995 | 8720 | 0 | 12 | 18 | 24 | 36 | 48 | 60 | 03/11/1996 | 45 | Centerline | 5.9 | 19
299 | 6 | 1 | 19 | 15 | 11 | 7 | 5 | 4 | 28 | -995 | 745 | 645 | 1 | 477 | 375 | 292 | 177 | 120 | 92 | 81 | -995 | 11842 | 0 | 12 | 18 | 24 | 36 | 48 | 60 | 03/11/1996 | 45 | Centerline | 5.9 | 25
300 | 6 | 1 | 25 | 20 | 15 | 9 | 6 | 5 | 28 | -995 | 978 | 858 | 1 | 635 | 501 | 388 | 235 | 156 | 119 | 81 | -995 | 15541 | 0 | 12 | 18 | 24 | 36 | 48 | 60 | 03/11/1996 | 45 | Centerline | 5.9 | 34
301 | 6 | 1 | 12 | 10 | 8 | 5 | 3 | 2 | 27 | -995 | 410 | 405 | 1 | 304 | 244 | 192 | 117 | 77 | 57 | 80 | -995 | 6507 | 0 | 12 | 18 | 24 | 36 | 48 | 60 | 03/11/1996 | 55 | Centerline | 5.9 | 16
302 | 6 | 1 | 16 | 13 | 10 | 6 | 4 | 3 | 27 | -995 | 545 | 536 | 1 | 405 | 325 | 258 | 158 | 104 | 76 | 80 | -995 | 8652 | 0 | 12 | 18 | 24 | 36 | 48 | 60 | 03/11/1996 | 55 | Centerline | 5.9 | 21
303 | 6 | 1 | 22 | 18 | 14 | 9 | 6 | 4 | 27 | -995 | 743 | 735 | 1 | 555 | 446 | 356 | 218 | 142 | 103 | 80 | -995 | 11810 | 0 | 12 | 18 | 24 | 36 | 48 | 60 | 03/11/1996 | 55 | Centerline | 5.9 | 29
304 | 6 | 1 | 29 | 23 | 19 | 11 | 7 | 5 | 27 | -995 | 974 | 973 | 1 | 738 | 595 | 475 | 290 | 187 | 136 | 80 | -995 | 15473 | 0 | 12 | 18 | 24 | 36 | 48 | 60 | 03/11/1996 | 55 | Centerline | 5.9 | 38
305 | 6 | 1 | 11 | 9 | 7 | 4 | 3 | 2 | 25 | -995 | 411 | 393 | 1 | 292 | 226 | 175 | 102 | 67 | 50 | 77 | -995 | 6527 | 0 | 12 | 18 | 24 | 36 | 48 | 60 | 03/11/1996 | 66 | Centerline | 5.9 | 15
306 | 6 | 1 | 15 | 12 | 9 | 5 | 4 | 3 | 25 | -995 | 545 | 518 | 1 | 382 | 301 | 232 | 137 | 90 | 68 | 77 | -995 | 8656 | 0 | 12 | 18 | 24 | 36 | 48 | 60 | 03/11/1996 | 66 | Centerline | 5.9 | 20
307 | 6 | 1 | 21 | 16 | 13 | 7 | 5 | 4 | 25 | -995 | 744 | 707 | 1 | 524 | 413 | 320 | 189 | 123 | 90 | 77 | -995 | 11826 | 0 | 12 | 18 | 24 | 36 | 48 | 60 | 03/11/1996 | 66 | Centerline | 5.9 | 28
308 | 6 | 1 | 27 | 22 | 17 | 10 | 6 | 5 | 25 | -995 | 973 | 940 | 1 | 698 | 553 | 429 | 253 | 162 | 119 | 77 | -995 | 15457 | 0 | 12 | 18 | 24 | 36 | 48 | 60 | 03/11/1996 | 66 | Centerline | 5.9 | 37
309 | 6 | 1 | 11 | 8 | 7 | 4 | 3 | 2 | 25 | -995 | 417 | 354 | 1 | 269 | 214 | 168 | 102 | 69 | 53 | 76 | -995 | 6618 | 0 | 12 | 18 | 24 | 36 | 48 | 60 | 03/11/1996 | 5 | Outer Wheel Path | 5.9 | 14
1237 | 23 | 1 | 7 | 6 | 5 | 4 | 2 | 2 | 8 | -995 | 418 | 233 | 1 | 190 | 161 | 134 | 89 | 61 | 43 | 46 | -995 | 6646 | 0 | 12 | 18 | 24 | 36 | 48 | 60 | 03/13/1996 | 15 | Centerline | 5.9 | 9
1238 | 23 | 1 | 10 | 8 | 7 | 5 | 3 | 2 | 8 | -995 | 560 | 307 | 1 | 252 | 215 | 178 | 119 | 81 | 57 | 46 | -995 | 8898 | 0 | 12 | 18 | 24 | 36 | 48 | 60 | 03/13/1996 | 15 | Centerline | 5.9 | 12
1239 | 23 | 1 | 14 | 12 | 10 | 6 | 4 | 3 | 8 | -995 | 764 | 420 | 1 | 345 | 295 | 245 | 164 | 113 | 79 | 46 | -995 | 12136 | 0 | 12 | 18 | 24 | 36 | 48 | 60 | 03/13/1996 | 15 | Centerline | 5.9 | 17
1236 | 23 | 1 | 18 | 15 | 12 | 8 | 5 | 4 | 8 | -995 | 1001 | 545 | 1 | 448 | 375 | 307 | 201 | 136 | 96 | 45 | -995 | 15906 | 0 | 12 | 18 | 24 | 36 | 48 | 60 | 03/13/1996 | 5 | Centerline | 5.9 | 21
2793 | 8 | 4 | 15 | 10 | 7 | 4 | 3 | 2 | 48 | 27 | 388 | 640 | 1 | 371 | 248 | 165 | 95 | 67 | 54 | 118 | 81 | 6161 | 0 | 12 | 18 | 24 | 36 | 48 | 60 | 05/13/1996 | 35 | Outer Wheel Path | 5.9 | 25
2794 | 8 | 4 | 22 | 15 | 10 | 6 | 4 | 3 | 48 | 27 | 586 | 906 | 1 | 550 | 376 | 257 | 142 | 104 | 76 | 118 | 81 | 9316 | 0 | 12 | 18 | 24 | 36 | 48 | 60 | 05/13/1996 | 35 | Outer Wheel Path | 5.9 | 36
2795 | 8 | 4 | 28 | 20 | 14 | 8 | 5 | 4 | 48 | 27 | 781 | 1153 | 1 | 717 | 503 | 347 | 196 | 136 | 107 | 118 | 81 | 12402 | 0 | 12 | 18 | 24 | 36 | 48 | 60 | 05/13/1996 | 35 | Outer Wheel Path | 5.9 | 45
2796 | 8 | 4 | 36 | 26 | 18 | 10 | 7 | 6 | 48 | 27 | 1003 | 1428 | 1 | 907 | 650 | 457 | 257 | 180 | 142 | 118 | 81 | 15942 | 0 | 12 | 18 | 24 | 36 | 48 | 60 | 05/13/1996 | 35 | Outer Wheel Path | 5.9 | 56
2797 | 8 | 4 | 15 | 10 | 7 | 4 | 3 | 2 | 48 | 27 | 385 | 681 | 1 | 373 | 243 | 165 | 93 | 72 | 56 | 117 | 81 | 6118 | 0 | 12 | 18 | 24 | 36 | 48 | 60 | 05/13/1996 | 45 | Outer Wheel Path | 5.9 | 27
2798 | 8 | 4 | 22 | 15 | 10 | 6 | 4 | 3 | 48 | 27 | 583 | 970 | 1 | 549 | 376 | 254 | 145 | 95 | 83 | 117 | 81 | 9268 | 0 | 12 | 18 | 24 | 36 | 48 | 60 | 05/13/1996 | 45 | Outer Wheel Path | 5.9 | 38
2799 | 8 | 4 | 28 | 19 | 13 | 7 | 5 | 4 | 48 | 27 | 770 | 1226 | 1 | 710 | 493 | 341 | 190 | 131 | 108 | 117 | 81 | 12231 | 0 | 12 | 18 | 24 | 36 | 48 | 60 | 05/13/1996 | 45 | Outer Wheel Path | 5.9 | 48
2800 | 8 | 4 | 35 | 25 | 18 | 10 | 7 | 6 | 48 | 27 | 997 | 1517 | 1 | 890 | 639 | 446 | 250 | 169 | 140 | 117 | 81 | 15846 | 0 | 12 | 18 | 24 | 36 | 48 | 60 | 05/13/1996 | 45 | Outer Wheel Path | 5.9 | 60
2801 | 8 | 4 | 16 | 10 | 7 | 4 | 3 | 2 | 48 | 27 | 388 | 689 | 1 | 403 | 262 | 186 | 112 | 73 | 60 | 117 | 81 | 6157 | 0 | 12 | 18 | 24 | 36 | 48 | 60 | 05/13/1996 | 55 | Outer Wheel Path | 5.9 | 27
2802 | 8 | 4 | 23 | 16 | 11 | 6 | 4 | 4 | 48 | 27 | 583 | 970 | 1 | 591 | 402 | 282 | 161 | 111 | 90 | 117 | 81 | 9256 | 0 | 12 | 18 | 24 | 36 | 48 | 60 | 05/13/1996 | 55 | Outer Wheel Path | 5.9 | 38
2803 | 8 | 4 | 30 | 21 | 15 | 9 | 6 | 5 | 48 | 27 | 776 | 1222 | 1 | 767 | 538 | 380 | 218 | 144 | 116 | 117 | 81 | 12323 | 0 | 12 | 18 | 24 | 36 | 48 | 60 | 05/13/1996 | 55 | Outer Wheel Path | 5.9 | 48
2804 | 8 | 4 | 38 | 27 | 20 | 11 | 8 | 6 | 48 | 27 | 997 | 1540 | 1 | 972 | 696 | 500 | 287 | 197 | 153 | 117 | 81 | 15838 | 0 | 12 | 18 | 24 | 36 | 48 | 60 | 05/13/1996 | 55 | Outer Wheel Path | 5.9 | 61
2805 | 8 | 4 | 14 | 9 | 7 | 4 | 3 | 2 | 47 | 27 | 392 | 644 | 1 | 355 | 240 | 175 | 99 | 69 | 56 | 116 | 81 | 6229 | 0 | 12 | 18 | 24 | 36 | 48 | 60 | 05/13/1996 | 65 | Outer Wheel Path | 5.9 | 25
2806 | 8 | 4 | 21 | 14 | 10 | 6 | 4 | 3 | 47 | 27 | 588 | 908 | 1 | 533 | 367 | 261 | 150 | 105 | 83 | 116 | 81 | 9339 | 0 | 12 | 18 | 24 | 36 | 48 | 60 | 05/13/1996 | 65 | Outer Wheel Path | 5.9 | 36
2807 | 8 | 4 | 27 | 19 | 14 | 8 | 5 | 4 | 47 | 27 | 780 | 1145 | 1 | 695 | 489 | 353 | 201 | 137 | 108 | 116 | 81 | 12386 | 0 | 12 | 18 | 24 | 36 | 48 | 60 | 05/13/1996 | 65 | Outer Wheel Path | 5.9 | 45
2808 | 8 | 4 | 35 | 25 | 18 | 10 | 7 | 6 | 47 | 27 | 1002 | 1429 | 1 | 887 | 636 | 453 | 262 | 179 | 141 | 116 | 81 | 15918 | 0 | 12 | 18 | 24 | 36 | 48 | 60 | 05/13/1996 | 65 | Outer Wheel Path | 5.9 | 56
2737 | 7 | 4 | 12 | 9 | 7 | 4 | 3 | 2 | 43 | 27 | 393 | 501 | 1 | 311 | 232 | 169 | 102 | 73 | 61 | 108 | 81 | 6241 | 0 | 12 | 18 | 24 | 36 | 48 | 60 | 05/13/1996 | 45 | Centerline | 5.9 | 20
2738 | 7 | 4 | 18 | 14 | 10 | 6 | 4 | 3 | 43 | 27 | 589 | 736 | 1 | 461 | 348 | 254 | 155 | 108 | 87 | 108 | 81 | 9359 | 0 | 12 | 18 | 24 | 36 | 48 | 60 | 05/13/1996 | 45 | Centerline | 5.9 | 29
315 | 6 | 1 | 20 | 16 | 12 | 7 | 5 | 4 | 28 | -995 | 754 | 692 | 1 | 508 | 399 | 310 | 185 | 122 | 94 | 81 | -995 | 11977 | 0 | 12 | 18 | 24 | 36 | 48 | 60 | 03/11/1996 | 15 | Outer Wheel Path | 5.9 | 27
316 | 6 | 1 | 26 | 21 | 16 | 10 | 6 | 5 | 28 | -995 | 986 | 906 | 1 | 666 | 527 | 410 | 246 | 161 | 123 | 81 | -995 | 15672 | 0 | 12 | 18 | 24 | 36 | 48 | 60 | 03/11/1996 | 15 | Outer Wheel Path | 5.9 | 36
317 | 6 | 1 | 11 | 9 | 7 | 4 | 3 | 2 | 30 | -995 | 412 | 404 | 1 | 291 | 224 | 171 | 97 | 66 | 50 | 86 | -995 | 6547 | 0 | 12 | 18 | 24 | 36 | 48 | 60 | 03/11/1996 | 25 | Outer Wheel Path | 5.9 | 16
318 | 6 | 1 | 15 | 12 | 9 | 5 | 4 | 3 | 30 | -995 | 551 | 539 | 1 | 387 | 301 | 234 | 137 | 90 | 68 | 86 | -995 | 8759 | 0 | 12 | 18 | 24 | 36 | 48 | 60 | 03/11/1996 | 25 | Outer Wheel Path | 5.9 | 21
319 | 6 | 1 | 21 | 16 | 13 | 7 | 5 | 4 | 30 | -995 | 751 | 727 | 1 | 528 | 411 | 321 | 189 | 123 | 93 | 86 | -995 | 11937 | 0 | 12 | 18 | 24 | 36 | 48 | 60 | 03/11/1996 | 25 | Outer Wheel Path | 5.9 | 29
320 | 6 | 1 | 27 | 22 | 17 | 10 | 6 | 5 | 30 | -995 | 983 | 956 | 1 | 698 | 547 | 428 | 253 | 164 | 121 | 86 | -995 | 15620 | 0 | 12 | 18 | 24 | 36 | 48 | 60 | 03/11/1996 | 25 | Outer Wheel Path | 5.9 | 38
321 | 6 | 1 | 10 | 8 | 6 | 3 | 2 | 2 | 31 | -995 | 414 | 334 | 1 | 246 | 192 | 148 | 87 | 62 | 45 | 88 | -995 | 6582 | 0 | 12 | 18 | 24 | 36 | 48 | 60 | 03/11/1996 | 35 | Outer Wheel Path | 5.9 | 13
322 | 6 | 1 | 13 | 10 | 8 | 5 | 3 | 2 | 31 | -995 | 554 | 445 | 1 | 325 | 256 | 199 | 119 | 84 | 63 | 88 | -995 | 8795 | 0 | 12 | 18 | 24 | 36 | 48 | 60 | 03/11/1996 | 35 | Outer Wheel Path | 5.9 | 18
323 | 6 | 1 | 17 | 14 | 11 | 6 | 4 | 3 | 31 | -995 | 754 | 601 | 1 | 443 | 350 | 272 | 165 | 112 | 85 | 88 | -995 | 11981 | 0 | 12 | 18 | 24 | 36 | 48 | 60 | 03/11/1996 | 35 | Outer Wheel Path | 5.9 | 24
324 | 6 | 1 | 23 | 18 | 14 | 9 | 6 | 4 | 31 | -995 | 988 | 791 | 1 | 584 | 462 | 361 | 219 | 146 | 110 | 88 | -995 | 15703 | 0 | 12 | 18 | 24 | 36 | 48 | 60 | 03/11/1996 | 35 | Outer Wheel Path | 5.9 | 31
325 | 6 | 1 | 10 | 8 | 6 | 4 | 3 | 2 | 32 | -995 | 414 | 355 | 1 | 262 | 206 | 160 | 95 | 66 | 51 | 89 | -995 | 6582 | 0 | 12 | 18 | 24 | 36 | 48 | 60 | 03/11/1996 | 45 | Outer Wheel Path | 5.9 | 14
326 | 6 | 1 | 14 | 11 | 8 | 5 | 3 | 3 | 32 | -995 | 550 | 466 | 1 | 344 | 274 | 213 | 130 | 87 | 68 | 89 | -995 | 8744 | 0 | 12 | 18 | 24 | 36 | 48 | 60 | 03/11/1996 | 45 | Outer Wheel Path | 5.9 | 18
327 | 6 | 1 | 19 | 15 | 12 | 7 | 5 | 4 | 32 | -995 | 752 | 633 | 1 | 471 | 375 | 294 | 179 | 120 | 92 | 89 | -995 | 11949 | 0 | 12 | 18 | 24 | 36 | 48 | 60 | 03/11/1996 | 45 | Outer Wheel Path | 5.9 | 25
328 | 6 | 1 | 24 | 20 | 15 | 9 | 6 | 5 | 32 | -995 | 987 | 831 | 1 | 621 | 497 | 390 | 238 | 158 | 120 | 89 | -995 | 15676 | 0 | 12 | 18 | 24 | 36 | 48 | 60 | 03/11/1996 | 45 | Outer Wheel Path | 5.9 | 33
329 | 6 | 1 | 11 | 9 | 7 | 4 | 3 | 2 | 32 | -995 | 411 | 380 | 1 | 284 | 225 | 175 | 103 | 70 | 53 | 89 | -995 | 6523 | 0 | 12 | 18 | 24 | 36 | 48 | 60 | 03/11/1996 | 55 | Outer Wheel Path | 5.9 | 15
330 | 6 | 1 | 15 | 12 | 9 | 6 | 4 | 3 | 32 | -995 | 549 | 501 | 1 | 376 | 299 | 234 | 140 | 92 | 69 | 89 | -995 | 8724 | 0 | 12 | 18 | 24 | 36 | 48 | 60 | 03/11/1996 | 55 | Outer Wheel Path | 5.9 | 20
331 | 6 | 1 | 20 | 16 | 13 | 8 | 5 | 4 | 32 | -995 | 749 | 679 | 1 | 510 | 407 | 321 | 194 | 128 | 94 | 89 | -995 | 11902 | 0 | 12 | 18 | 24 | 36 | 48 | 60 | 03/11/1996 | 55 | Outer Wheel Path | 5.9 | 27
332 | 6 | 1 | 26 | 21 | 17 | 10 | 7 | 5 | 32 | -995 | 980 | 893 | 1 | 673 | 541 | 428 | 259 | 169 | 123 | 89 | -995 | 15576 | 0 | 12 | 18 | 24 | 36 | 48 | 60 | 03/11/1996 | 55 | Outer Wheel Path | 5.9 | 35
333 | 6 | 1 | 10 | 8 | 6 | 4 | 3 | 2 | 31 | -995 | 412 | 362 | 1 | 266 | 206 | 159 | 92 | 65 | 50 | 88 | -995 | 6551 | 0 | 12 | 18 | 24 | 36 | 48 | 60 | 03/11/1996 | 65 | Outer Wheel Path | 5.9 | 14
334 | 6 | 1 | 14 | 11 | 8 | 5 | 3 | 3 | 31 | -995 | 552 | 477 | 1 | 351 | 273 | 211 | 124 | 86 | 65 | 88 | -995 | 8763 | 0 | 12 | 18 | 24 | 36 | 48 | 60 | 03/11/1996 | 65 | Outer Wheel Path | 5.9 | 19
335 | 6 | 1 | 19 | 14 | 11 | 7 | 5 | 3 | 31 | -995 | 749 | 640 | 1 | 470 | 368 | 285 | 168 | 115 | 87 | 88 | -995 | 11894 | 0 | 12 | 18 | 24 | 36 | 48 | 60 | 03/11/1996 | 65 | Outer Wheel Path | 5.9 | 25
336 | 6 | 1 | 24 | 19 | 15 | 9 | 6 | 4 | 31 | -995 | 985 | 843 | 1 | 620 | 488 | 379 | 225 | 152 | 114 | 88 | -995 | 15652 | 0 | 12 | 18 | 24 | 36 | 48 | 60 | 03/11/1996 | 65 | Outer Wheel Path | 5.9 | 33
337 | 7 | 1 | 8 | 7 | 5 | 4 | 3 | 2 | 16 | -995 | 416 | 282 | 1 | 215 | 173 | 139 | 90 | 64 | 48 | 60 | -995 | 6610 | 0 | 12 | 18 | 24 | 36 | 48 | 60 | 03/11/1996 | 5 | Centerline | 5.9 | 11
338 | 7 | 1 | 11 | 9 | 7 | 5 | 3 | 3 | 16 | -995 | 550 | 368 | 1 | 282 | 228 | 182 | 119 | 85 | 64 | 60 | -995 | 8740 | 0 | 12 | 18 | 24 | 36 | 48 | 60 | 03/11/1996 | 5 | Centerline | 5.9 | 14
339 | 7 | 1 | 15 | 12 | 10 | 6 | 4 | 3 | 16 | -995 | 758 | 501 | 1 | 384 | 311 | 249 | 162 | 113 | 87 | 60 | -995 | 12045 | 0 | 12 | 18 | 24 | 36 | 48 | 60 | 03/11/1996 | 5 | Centerline | 5.9 | 20
340 | 7 | 1 | 20 | 16 | 13 | 8 | 6 | 4 | 16 | -995 | 994 | 656 | 1 | 499 | 409 | 327 | 209 | 145 | 111 | 60 | -995 | 15787 | 0 | 12 | 18 | 24 | 36 | 48 | 60 | 03/11/1996 | 5 | Centerline | 5.9 | 26
341 | 7 | 1 | 11 | 9 | 7 | 4 | 3 | 2 | 16 | -995 | 412 | 352 | 1 | 275 | 222 | 175 | 109 | 74 | 57 | 61 | -995 | 6539 | 0 | 12 | 18 | 24 | 36 | 48 | 60 | 03/11/1996 | 15 | Centerline | 5.9 | 14
342 | 7 | 1 | 14 | 12 | 9 | 6 | 4 | 3 | 16 | -995 | 547 | 464 | 1 | 360 | 293 | 232 | 145 | 98 | 76 | 61 | -995 | 8692 | 0 | 12 | 18 | 24 | 36 | 48 | 60 | 03/11/1996 | 15 | Centerline | 5.9 | 18
343 | 7 | 1 | 19 | 16 | 12 | 8 | 5 | 4 | 16 | -995 | 746 | 630 | 1 | 490 | 397 | 314 | 196 | 133 | 102 | 61 | -995 | 11850 | 0 | 12 | 18 | 24 | 36 | 48 | 60 | 03/11/1996 | 15 | Centerline | 5.9 | 25
344 | 7 | 1 | 25 | 21 | 16 | 10 | 7 | 5 | 16 | -995 | 981 | 835 | 1 | 647 | 528 | 418 | 259 | 174 | 131 | 61 | -995 | 15584 | 0 | 12 | 18 | 24 | 36 | 48 | 60 | 03/11/1996 | 15 | Centerline | 5.9 | 33
345 | 7 | 1 | 11 | 9 | 7 | 4 | 3 | 2 | 18 | -995 | 410 | 349 | 1 | 271 | 219 | 175 | 108 | 70 | 49 | 64 | -995 | 6511 | 0 | 12 | 18 | 24 | 36 | 48 | 60 | 03/11/1996 | 25 | Centerline | 5.9 | 14
346 | 7 | 1 | 14 | 11 | 9 | 6 | 4 | 3 | 18 | -995 | 548 | 458 | 1 | 356 | 290 | 232 | 145 | 93 | 65 | 64 | -995 | 8712 | 0 | 12 | 18 | 24 | 36 | 48 | 60 | 03/11/1996 | 25 | Centerline | 5.9 | 18
347 | 7 | 1 | 19 | 16 | 12 | 8 | 5 | 3 | 18 | -995 | 743 | 624 | 1 | 484 | 396 | 317 | 196 | 128 | 88 | 64 | -995 | 11798 | 0 | 12 | 18 | 24 | 36 | 48 | 60 | 03/11/1996 | 25 | Centerline | 5.9 | 25
1338 | 24 | 1 | 12 | 10 | 9 | 6 | 4 | 3 | 7 | -995 | 558 | 369 | 1 | 303 | 261 | 220 | 153 | 105 | 76 | 45 | -995 | 8867 | 0 | 12 | 18 | 24 | 36 | 48 | 60 | 03/13/1996 | 55 | Outer Wheel Path | 5.9 | 15
1339 | 24 | 1 | 16 | 14 | 12 | 8 | 6 | 4 | 7 | -995 | 762 | 504 | 1 | 416 | 358 | 303 | 210 | 145 | 104 | 45 | -995 | 12108 | 0 | 12 | 18 | 24 | 36 | 48 | 60 | 03/13/1996 | 55 | Outer Wheel Path | 5.9 | 20
1340 | 24 | 1 | 22 | 19 | 16 | 11 | 8 | 5 | 7 | -995 | 1001 | 660 | 1 | 547 | 473 | 401 | 278 | 194 | 138 | 45 | -995 | 15906 | 0 | 12 | 18 | 24 | 36 | 48 | 60 | 03/13/1996 | 55 | Outer Wheel Path | 5.9 | 26
19810 | 24 | 26 | 15 | 12 | 10 | 6 | 4 | 3 | 11 | 8 | 582 | 494 | 1 | 375 | 304 | 244 | 158 | 113 | 83 | 51 | 46 | 9252 | 0 | 12 | 18 | 24 | 36 | 48 | 60 | 04/01/1997 | 65 | Outer Wheel Path | 5.9 | 19
19811 | 24 | 26 | 19 | 16 | 13 | 8 | 6 | 4 | 11 | 8 | 774 | 652 | 1 | 492 | 401 | 323 | 212 | 150 | 110 | 51 | 46 | 12299 | 0 | 12 | 18 | 24 | 36 | 48 | 60 | 04/01/1997 | 65 | Outer Wheel Path | 5.9 | 26
1242 | 23 | 1 | 10 | 9 | 7 | 5 | 3 | 2 | 8 | -995 | 557 | 317 | 1 | 259 | 224 | 186 | 127 | 85 | 62 | 46 | -995 | 8843 | 0 | 12 | 18 | 24 | 36 | 48 | 60 | 03/13/1996 | 25 | Centerline | 5.9 | 12
1243 | 23 | 1 | 14 | 12 | 10 | 7 | 5 | 3 | 8 | -995 | 765 | 436 | 1 | 358 | 308 | 257 | 177 | 118 | 85 | 46 | -995 | 12148 | 0 | 12 | 18 | 24 | 36 | 48 | 60 | 03/13/1996 | 25 | Centerline | 5.9 | 17
1244 | 23 | 1 | 19 | 16 | 13 | 9 | 6 | 5 | 8 | -995 | 1007 | 575 | 1 | 474 | 410 | 341 | 235 | 161 | 115 | 46 | -995 | 16001 | 0 | 12 | 18 | 24 | 36 | 48 | 60 | 03/13/1996 | 25 | Centerline | 5.9 | 23
1245 | 23 | 1 | 8 | 7 | 6 | 4 | 3 | 2 | 8 | -995 | 415 | 260 | 1 | 211 | 177 | 147 | 98 | 67 | 48 | 46 | -995 | 6586 | 0 | 12 | 18 | 24 | 36 | 48 | 60 | 03/13/1996 | 35 | Centerline | 5.9 | 10
1246 | 23 | 1 | 11 | 9 | 8 | 5 | 4 | 3 | 8 | -995 | 554 | 348 | 1 | 280 | 236 | 197 | 132 | 89 | 64 | 46 | -995 | 8799 | 0 | 12 | 18 | 24 | 36 | 48 | 60 | 03/13/1996 | 35 | Centerline | 5.9 | 14
1247 | 23 | 1 | 15 | 13 | 11 | 7 | 5 | 3 | 8 | -995 | 763 | 477 | 1 | 385 | 325 | 271 | 182 | 124 | 88 | 46 | -995 | 12128 | 0 | 12 | 18 | 24 | 36 | 48 | 60 | 03/13/1996 | 35 | Centerline | 5.9 | 19
1248 | 23 | 1 | 20 | 17 | 14 | 10 | 6 | 5 | 8 | -995 | 1005 | 632 | 1 | 511 | 433 | 362 | 243 | 165 | 117 | 46 | -995 | 15970 | 0 | 12 | 18 | 24 | 36 | 48 | 60 | 03/13/1996 | 35 | Centerline | 5.9 | 25
1249 | 23 | 1 | 9 | 8 | 6 | 4 | 3 | 2 | 8 | -995 | 413 | 280 | 1 | 228 | 194 | 159 | 106 | 73 | 52 | 46 | -995 | 6559 | 0 | 12 | 18 | 24 | 36 | 48 | 60 | 03/13/1996 | 45 | Centerline | 5.9 | 11
1250 | 23 | 1 | 12 | 10 | 8 | 6 | 4 | 3 | 8 | -995 | 548 | 370 | 1 | 302 | 256 | 213 | 142 | 97 | 69 | 46 | -995 | 8704 | 0 | 12 | 18 | 24 | 36 | 48 | 60 | 03/13/1996 | 45 | Centerline | 5.9 | 15
1251 | 23 | 1 | 16 | 14 | 12 | 8 | 5 | 4 | 8 | -995 | 754 | 505 | 1 | 412 | 352 | 293 | 196 | 135 | 96 | 46 | -995 | 11981 | 0 | 12 | 18 | 24 | 36 | 48 | 60 | 03/13/1996 | 45 | Centerline | 5.9 | 20
1252 | 23 | 1 | 22 | 19 | 15 | 10 | 7 | 5 | 8 | -995 | 999 | 673 | 1 | 549 | 470 | 391 | 263 | 180 | 129 | 46 | -995 | 15866 | 0 | 12 | 18 | 24 | 36 | 48 | 60 | 03/13/1996 | 45 | Centerline | 5.9 | 26
1253 | 23 | 1 | 7 | 6 | 5 | 3 | 2 | 2 | 8 | -995 | 418 | 216 | 1 | 177 | 148 | 123 | 84 | 59 | 45 | 46 | -995 | 6642 | 0 | 12 | 18 | 24 | 36 | 48 | 60 | 03/13/1996 | 55 | Centerline | 5.9 | 9
1254 | 23 | 1 | 9 | 8 | 6 | 4 | 3 | 2 | 8 | -995 | 555 | 287 | 1 | 234 | 196 | 164 | 111 | 78 | 58 | 46 | -995 | 8819 | 0 | 12 | 18 | 24 | 36 | 48 | 60 | 03/13/1996 | 55 | Centerline | 5.9 | 11
1255 | 23 | 1 | 13 | 11 | 9 | 6 | 4 | 3 | 8 | -995 | 765 | 395 | 1 | 321 | 270 | 225 | 153 | 107 | 78 | 46 | -995 | 12156 | 0 | 12 | 18 | 24 | 36 | 48 | 60 | 03/13/1996 | 55 | Centerline | 5.9 | 16
1256 | 23 | 1 | 17 | 14 | 12 | 8 | 6 | 4 | 8 | -995 | 1010 | 524 | 1 | 427 | 359 | 301 | 204 | 141 | 104 | 46 | -995 | 16049 | 0 | 12 | 18 | 24 | 36 | 48 | 60 | 03/13/1996 | 55 | Centerline | 5.9 | 21
1257 | 23 | 1 | 8 | 6 | 5 | 4 | 2 | 2 | 8 | -995 | 417 | 239 | 1 | 194 | 163 | 135 | 89 | 62 | 45 | 45 | -995 | 6630 | 0 | 12 | 18 | 24 | 36 | 48 | 60 | 03/13/1996 | 65 | Centerline | 5.9 | 9
1258 | 23 | 1 | 10 | 9 | 7 | 5 | 3 | 2 | 8 | -995 | 554 | 318 | 1 | 259 | 217 | 180 | 119 | 83 | 60 | 45 | -995 | 8803 | 0 | 12 | 18 | 24 | 36 | 48 | 60 | 03/13/1996 | 65 | Centerline | 5.9 | 13
1259 | 23 | 1 | 14 | 12 | 10 | 7 | 4 | 3 | 8 | -995 | 765 | 438 | 1 | 357 | 301 | 249 | 166 | 112 | 82 | 45 | -995 | 12156 | 0 | 12 | 18 | 24 | 36 | 48 | 60 | 03/13/1996 | 65 | Centerline | 5.9 | 17
1260 | 23 | 1 | 19 | 16 | 13 | 9 | 6 | 4 | 8 | -995 | 1010 | 586 | 1 | 476 | 403 | 334 | 222 | 150 | 109 | 45 | -995 | 16045 | 0 | 12 | 18 | 24 | 36 | 48 | 60 | 03/13/1996 | 65 | Centerline | 5.9 | 23
1261 | 23 | 1 | 8 | 6 | 5 | 3 | 2 | 2 | 8 | -995 | 419 | 229 | 1 | 191 | 158 | 129 | 85 | 58 | 42 | 46 | -995 | 6658 | 0 | 12 | 18 | 24 | 36 | 48 | 60 | 03/13/1996 | 5 | Outer Wheel Path | 5.9 | 9
1262 | 23 | 1 | 10 | 8 | 7 | 4 | 3 | 2 | 8 | -995 | 561 | 304 | 1 | 251 | 210 | 172 | 113 | 76 | 55 | 46 | -995 | 8918 | 0 | 12 | 18 | 24 | 36 | 48 | 60 | 03/13/1996 | 5 | Outer Wheel Path | 5.9 | 12
1263 | 23 | 1 | 14 | 11 | 9 | 6 | 4 | 3 | 8 | -995 | 766 | 416 | 1 | 343 | 288 | 236 | 156 | 105 | 75 | 46 | -995 | 12172 | 0 | 12 | 18 | 24 | 36 | 48 | 60 | 03/13/1996 | 5 | Outer Wheel Path | 5.9 | 16
1264 | 23 | 1 | 18 | 15 | 12 | 8 | 6 | 4 | 8 | -995 | 1007 | 551 | 1 | 453 | 383 | 315 | 208 | 140 | 99 | 46 | -995 | 16005 | 0 | 12 | 18 | 24 | 36 | 48 | 60 | 03/13/1996 | 5 | Outer Wheel Path | 5.9 | 22
1265 | 23 | 1 | 8 | 7 | 6 | 4 | 3 | 2 | 9 | -995 | 418 | 263 | 1 | 214 | 178 | 147 | 97 | 65 | 46 | 48 | -995 | 6646 | 0 | 12 | 18 | 24 | 36 | 48 | 60 | 03/13/1996 | 15 | Outer Wheel Path | 5.9 | 10
1266 | 23 | 1 | 11 | 9 | 8 | 5 | 3 | 2 | 9 | -995 | 554 | 350 | 1 | 283 | 238 | 196 | 129 | 88 | 61 | 48 | -995 | 8795 | 0 | 12 | 18 | 24 | 36 | 48 | 60 | 03/13/1996 | 15 | Outer Wheel Path | 5.9 | 14
1267 | 23 | 1 | 15 | 13 | 11 | 7 | 5 | 3 | 9 | -995 | 762 | 477 | 1 | 388 | 328 | 271 | 180 | 121 | 86 | 48 | -995 | 12100 | 0 | 12 | 18 | 24 | 36 | 48 | 60 | 03/13/1996 | 15 | Outer Wheel Path | 5.9 | 19
1268 | 23 | 1 | 20 | 17 | 14 | 10 | 6 | 4 | 9 | -995 | 1008 | 634 | 1 | 517 | 439 | 364 | 243 | 164 | 114 | 48 | -995 | 16009 | 0 | 12 | 18 | 24 | 36 | 48 | 60 | 03/13/1996 | 15 | Outer Wheel Path | 5.9 | 25
1269 | 23 | 1 | 8 | 7 | 6 | 4 | 3 | 2 | 9 | -995 | 416 | 248 | 1 | 204 | 171 | 143 | 96 | 66 | 46 | 47 | -995 | 6606 | 0 | 12 | 18 | 24 | 36 | 48 | 60 | 03/13/1996 | 25 | Outer Wheel Path | 5.9 | 10
1270 | 23 | 1 | 11 | 9 | 8 | 5 | 4 | 2 | 9 | -995 | 556 | 331 | 1 | 272 | 231 | 193 | 130 | 89 | 62 | 47 | -995 | 8835 | 0 | 12 | 18 | 24 | 36 | 48 | 60 | 03/13/1996 | 25 | Outer Wheel Path | 5.9 | 13
1271 | 23 | 1 | 15 | 13 | 10 | 7 | 5 | 3 | 9 | -995 | 762 | 452 | 1 | 373 | 318 | 266 | 180 | 124 | 86 | 47 | -995 | 12104 | 0 | 12 | 18 | 24 | 36 | 48 | 60 | 03/13/1996 | 25 | Outer Wheel Path | 5.9 | 18
1272 | 23 | 1 | 19 | 17 | 14 | 9 | 6 | 5 | 9 | -995 | 1007 | 597 | 1 | 492 | 421 | 352 | 239 | 164 | 115 | 47 | -995 | 16001 | 0 | 12 | 18 | 24 | 36 | 48 | 60 | 03/13/1996 | 25 | Outer Wheel Path | 5.9 | 24
1273 | 23 | 1 | 9 | 8 | 6 | 4 | 3 | 2 | 9 | -995 | 416 | 281 | 1 | 229 | 192 | 158 | 104 | 70 | 49 | 47 | -995 | 6602 | 0 | 12 | 18 | 24 | 36 | 48 | 60 | 03/13/1996 | 35 | Outer Wheel Path | 5.9 | 11
1274 | 23 | 1 | 12 | 10 | 8 | 6 | 4 | 2 | 9 | -995 | 551 | 375 | 1 | 306 | 259 | 214 | 140 | 97 | 63 | 47 | -995 | 8755 | 0 | 12 | 18 | 24 | 36 | 48 | 60 | 03/13/1996 | 35 | Outer Wheel Path | 5.9 | 15
1275 | 23 | 1 | 16 | 14 | 12 | 8 | 5 | 4 | 9 | -995 | 757 | 510 | 1 | 418 | 351 | 293 | 193 | 131 | 89 | 47 | -995 | 12029 | 0 | 12 | 18 | 24 | 36 | 48 | 60 | 03/13/1996 | 35 | Outer Wheel Path | 5.9 | 20
1276 | 23 | 1 | 22 | 18 | 15 | 10 | 7 | 5 | 9 | -995 | 1000 | 675 | 1 | 552 | 466 | 390 | 258 | 175 | 119 | 47 | -995 | 15882 | 0 | 12 | 18 | 24 | 36 | 48 | 60 | 03/13/1996 | 35 | Outer Wheel Path | 5.9 | 27
1277 | 23 | 1 | 9 | 8 | 6 | 4 | 3 | 2 | 9 | -995 | 411 | 284 | 1 | 233 | 197 | 164 | 108 | 75 | 53 | 47 | -995 | 6535 | 0 | 12 | 18 | 24 | 36 | 48 | 60 | 03/13/1996 | 45 | Outer Wheel Path | 5.9 | 11
1278 | 23 | 1 | 12 | 10 | 9 | 6 | 4 | 3 | 9 | -995 | 550 | 378 | 1 | 311 | 264 | 219 | 147 | 100 | 71 | 47 | -995 | 8732 | 0 | 12 | 18 | 24 | 36 | 48 | 60 | 03/13/1996 | 45 | Outer Wheel Path | 5.9 | 15
1279 | 23 | 1 | 17 | 14 | 12 | 8 | 5 | 4 | 9 | -995 | 758 | 516 | 1 | 424 | 362 | 301 | 202 | 137 | 98 | 47 | -995 | 12041 | 0 | 12 | 18 | 24 | 36 | 48 | 60 | 03/13/1996 | 45 | Outer Wheel Path | 5.9 | 20
1280 | 23 | 1 | 22 | 19 | 16 | 11 | 7 | 5 | 9 | -995 | 1001 | 680 | 1 | 559 | 480 | 401 | 270 | 184 | 129 | 47 | -995 | 15902 | 0 | 12 | 18 | 24 | 36 | 48 | 60 | 03/13/1996 | 45 | Outer Wheel Path | 5.9 | 27
1281 | 23 | 1 | 8 | 7 | 6 | 4 | 3 | 2 | 9 | -995 | 416 | 244 | 1 | 199 | 170 | 142 | 96 | 67 | 48 | 47 | -995 | 6606 | 0 | 12 | 18 | 24 | 36 | 48 | 60 | 03/13/1996 | 55 | Outer Wheel Path | 5.9 | 10
1282 | 23 | 1 | 11 | 9 | 7 | 5 | 3 | 3 | 9 | -995 | 555 | 324 | 1 | 267 | 227 | 190 | 128 | 89 | 64 | 47 | -995 | 8815 | 0 | 12 | 18 | 24 | 36 | 48 | 60 | 03/13/1996 | 55 | Outer Wheel Path | 5.9 | 13
1283 | 23 | 1 | 14 | 12 | 10 | 7 | 5 | 3 | 9 | -995 | 763 | 442 | 1 | 364 | 310 | 259 | 175 | 122 | 88 | 47 | -995 | 12120 | 0 | 12 | 18 | 24 | 36 | 48 | 60 | 03/13/1996 | 55 | Outer Wheel Path | 5.9 | 17
1284 | 23 | 1 | 19 | 16 | 14 | 9 | 6 | 5 | 9 | -995 | 1009 | 583 | 1 | 480 | 411 | 344 | 234 | 163 | 118 | 47 | -995 | 16029 | 0 | 12 | 18 | 24 | 36 | 48 | 60 | 03/13/1996 | 55 | Outer Wheel Path | 5.9 | 23
1334 | 24 | 1 | 12 | 10 | 9 | 6 | 4 | 3 | 7 | -995 | 557 | 358 | 1 | 298 | 256 | 219 | 154 | 110 | 80 | 44 | -995 | 8843 | 0 | 12 | 18 | 24 | 36 | 48 | 60 | 03/13/1996 | 45 | Outer Wheel Path | 5.9 | 14
1335 | 24 | 1 | 16 | 14 | 12 | 8 | 6 | 4 | 7 | -995 | 762 | 489 | 1 | 406 | 350 | 301 | 211 | 151 | 109 | 44 | -995 | 12104 | 0 | 12 | 18 | 24 | 36 | 48 | 60 | 03/13/1996 | 45 | Outer Wheel Path | 5.9 | 19
1336 | 24 | 1 | 21 | 18 | 16 | 11 | 8 | 6 | 7 | -995 | 1001 | 644 | 1 | 536 | 464 | 399 | 281 | 201 | 145 | 44 | -995 | 15902 | 0 | 12 | 18 | 24 | 36 | 48 | 60 | 03/13/1996 | 45 | Outer Wheel Path | 5.9 | 25
1337 | 24 | 1 | 9 | 8 | 6 | 4 | 3 | 2 | 7 | -995 | 417 | 274 | 1 | 229 | 194 | 163 | 112 | 78 | 55 | 45 | -995 | 6622 | 0 | 12 | 18 | 24 | 36 | 48 | 60 | 03/13/1996 | 55 | Outer Wheel Path | 5.9 | 11
1233 | 23 | 1 | 7 | 6 | 5 | 3 | 2 | 2 | 8 | -995 | 420 | 225 | 1 | 187 | 155 | 127 | 82 | 56 | 40 | 45 | -995 | 6670 | 0 | 12 | 18 | 24 | 36 | 48 | 60 | 03/13/1996 | 5 | Centerline | 5.9 | 9
1234 | 23 | 1 | 10 | 8 | 7 | 4 | 3 | 2 | 8 | -995 | 560 | 302 | 1 | 246 | 207 | 170 | 111 | 75 | 54 | 45 | -995 | 8895 | 0 | 12 | 18 | 24 | 36 | 48 | 60 | 03/13/1996 | 5 | Centerline | 5.9 | 12
1235 | 23 | 1 | 13 | 11 | 9 | 6 | 4 | 3 | 8 | -995 | 763 | 412 | 1 | 338 | 282 | 231 | 151 | 102 | 73 | 45 | -995 | 12120 | 0 | 12 | 18 | 24 | 36 | 48 | 60 | 03/13/1996 | 5 | Centerline | 5.9 | 16
1343 | 24 | 1 | 17 | 15 | 13 | 9 | 6 | 4 | 7 | -995 | 762 | 520 | 1 | 435 | 376 | 318 | 221 | 155 | 109 | 44 | -995 | 12104 | 0 | 12 | 18 | 24 | 36 | 48 | 60 | 03/13/1996 | 65 | Outer Wheel Path | 5.9 | 20
1344 | 24 | 1 | 23 | 20 | 17 | 12 | 8 | 6 | 7 | -995 | 1001 | 691 | 1 | 572 | 496 | 421 | 293 | 206 | 146 | 44 | -995 | 15910 | 0 | 12 | 18 | 24 | 36 | 48 | 60 | 03/13/1996 | 65 | Outer Wheel Path | 5.9 | 27
1345 | 25 | 1 | 8 | 7 | 6 | 4 | 3 | 2 | 9 | -995 | 425 | 243 | 1 | 202 | 174 | 147 | 100 | 69 | 48 | 47 | -995 | 6749 | 0 | 12 | 18 | 24 | 36 | 48 | 60 | 03/13/1996 | 5 | Centerline | 5.9 | 10
1346 | 25 | 1 | 11 | 9 | 8 | 5 | 4 | 3 | 9 | -995 | 567 | 322 | 1 | 267 | 232 | 196 | 134 | 92 | 64 | 47 | -995 | 9014 | 0 | 12 | 18 | 24 | 36 | 48 | 60 | 03/13/1996 | 5 | Centerline | 5.9 | 13
1347 | 25 | 1 | 14 | 13 | 11 | 8 | 5 | 4 | 9 | -995 | 770 | 442 | 1 | 365 | 324 | 272 | 190 | 127 | 91 | 47 | -995 | 12231 | 0 | 12 | 18 | 24 | 36 | 48 | 60 | 03/13/1996 | 5 | Centerline | 5.9 | 17
1348 | 25 | 1 | 19 | 17 | 14 | 10 | 7 | 5 | 9 | -995 | 1010 | 587 | 1 | 485 | 428 | 361 | 250 | 170 | 119 | 47 | -995 | 16045 | 0 | 12 | 18 | 24 | 36 | 48 | 60 | 03/13/1996 | 5 | Centerline | 5.9 | 23
1349 | 25 | 1 | 7 | 6 | 5 | 3 | 2 | 1 | 9 | -995 | 422 | 214 | 1 | 174 | 145 | 120 | 78 | 53 | 37 | 47 | -995 | 6706 | 0 | 12 | 18 | 24 | 36 | 48 | 60 | 03/13/1996 | 15 | Centerline | 5.9 | 8
1350 | 25 | 1 | 9 | 8 | 6 | 4 | 3 | 2 | 9 | -995 | 565 | 282 | 1 | 229 | 192 | 159 | 104 | 70 | 49 | 47 | -995 | 8974 | 0 | 12 | 18 | 24 | 36 | 48 | 60 | 03/13/1996 | 15 | Centerline | 5.9 | 11
1351 | 25 | 1 | 12 | 10 | 8 | 6 | 4 | 3 | 9 | -995 | 775 | 384 | 1 | 311 | 260 | 215 | 141 | 95 | 67 | 47 | -995 | 12311 | 0 | 12 | 18 | 24 | 36 | 48 | 60 | 03/13/1996 | 15 | Centerline | 5.9 | 15
1352 | 25 | 1 | 16 | 13 | 11 | 7 | 5 | 3 | 9 | -995 | 1019 | 503 | 1 | 406 | 341 | 282 | 186 | 124 | 87 | 47 | -995 | 16196 | 0 | 12 | 18 | 24 | 36 | 48 | 60 | 03/13/1996 | 15 | Centerline | 5.9 | 20
1353 | 25 | 1 | 8 | 7 | 6 | 4 | 3 | 2 | 9 | -995 | 418 | 260 | 1 | 213 | 181 | 151 | 100 | 65 | 45 | 47 | -995 | 6634 | 0 | 12 | 18 | 24 | 36 | 48 | 60 | 03/13/1996 | 25 | Centerline | 5.9 | 10
1354 | 25 | 1 | 11 | 10 | 8 | 5 | 3 | 2 | 9 | -995 | 562 | 347 | 1 | 285 | 242 | 202 | 134 | 87 | 60 | 47 | -995 | 8926 | 0 | 12 | 18 | 24 | 36 | 48 | 60 | 03/13/1996 | 25 | Centerline | 5.9 | 14
1355 | 25 | 1 | 15 | 13 | 11 | 7 | 5 | 3 | 9 | -995 | 769 | 477 | 1 | 393 | 333 | 278 | 182 | 123 | 84 | 47 | -995 | 12220 | 0 | 12 | 18 | 24 | 36 | 48 | 60 | 03/13/1996 | 25 | Centerline | 5.9 | 19
1356 | 25 | 1 | 20 | 17 | 15 | 10 | 6 | 4 | 9 | -995 | 1007 | 631 | 1 | 519 | 444 | 369 | 246 | 163 | 110 | 47 | -995 | 16005 | 0 | 12 | 18 | 24 | 36 | 48 | 60 | 03/13/1996 | 25 | Centerline | 5.9 | 25
1357 | 25 | 1 | 8 | 7 | 6 | 4 | 3 | 2 | 9 | -995 | 418 | 257 | 1 | 210 | 178 | 148 | 99 | 65 | 45 | 47 | -995 | 6646 | 0 | 12 | 18 | 24 | 36 | 48 | 60 | 03/13/1996 | 35 | Centerline | 5.9 | 10
1358 | 25 | 1 | 11 | 9 | 8 | 5 | 3 | 2 | 9 | -995 | 561 | 340 | 1 | 280 | 236 | 197 | 131 | 88 | 60 | 47 | -995 | 8918 | 0 | 12 | 18 | 24 | 36 | 48 | 60 | 03/13/1996 | 35 | Centerline | 5.9 | 13
1359 | 25 | 1 | 15 | 13 | 11 | 7 | 5 | 3 | 9 | -995 | 770 | 465 | 1 | 380 | 323 | 268 | 180 | 120 | 82 | 47 | -995 | 12231 | 0 | 12 | 18 | 24 | 36 | 48 | 60 | 03/13/1996 | 35 | Centerline | 5.9 | 18
1360 | 25 | 1 | 20 | 17 | 14 | 9 | 6 | 4 | 9 | -995 | 1012 | 615 | 1 | 503 | 427 | 355 | 238 | 158 | 108 | 47 | -995 | 16085 | 0 | 12 | 18 | 24 | 36 | 48 | 60 | 03/13/1996 | 35 | Centerline | 5.9 | 24
1361 | 25 | 1 | 8 | 7 | 6 | 4 | 2 | 2 | 9 | -995 | 418 | 246 | 1 | 200 | 169 | 140 | 92 | 61 | 42 | 47 | -995 | 6634 | 0 | 12 | 18 | 24 | 36 | 48 | 60 | 03/13/1996 | 45 | Centerline | 5.9 | 10
1362 | 25 | 1 | 10 | 9 | 7 | 5 | 3 | 2 | 9 | -995 | 560 | 326 | 1 | 264 | 225 | 187 | 123 | 81 | 56 | 47 | -995 | 8891 | 0 | 12 | 18 | 24 | 36 | 48 | 60 | 03/13/1996 | 45 | Centerline | 5.9 | 13
1363 | 25 | 1 | 14 | 12 | 10 | 7 | 4 | 3 | 9 | -995 | 769 | 445 | 1 | 361 | 306 | 255 | 168 | 110 | 75 | 47 | -995 | 12216 | 0 | 12 | 18 | 24 | 36 | 48 | 60 | 03/13/1996 | 45 | Centerline | 5.9 | 18
1364 | 25 | 1 | 19 | 16 | 13 | 9 | 6 | 4 | 9 | -995 | 1011 | 585 | 1 | 474 | 403 | 334 | 221 | 146 | 99 | 47 | -995 | 16069 | 0 | 12 | 18 | 24 | 36 | 48 | 60 | 03/13/1996 | 45 | Centerline | 5.9 | 23
1365 | 25 | 1 | 6 | 5 | 4 | 3 | 2 | 1 | 9 | -995 | 419 | 189 | 1 | 149 | 126 | 102 | 68 | 50 | 38 | 47 | -995 | 6662 | 0 | 12 | 18 | 24 | 36 | 48 | 60 | 03/13/1996 | 55 | Centerline | 5.9 | 7
1366 | 25 | 1 | 8 | 7 | 5 | 4 | 3 | 2 | 9 | -995 | 562 | 249 | 1 | 198 | 165 | 135 | 90 | 64 | 49 | 47 | -995 | 8922 | 0 | 12 | 18 | 24 | 36 | 48 | 60 | 03/13/1996 | 55 | Centerline | 5.9 | 10
1367 | 25 | 1 | 11 | 9 | 7 | 5 | 3 | 3 | 9 | -995 | 772 | 337 | 1 | 268 | 223 | 182 | 121 | 85 | 66 | 47 | -995 | 12263 | 0 | 12 | 18 | 24 | 36 | 48 | 60 | 03/13/1996 | 55 | Centerline | 5.9 | 13
1368 | 25 | 1 | 14 | 12 | 9 | 6 | 4 | 3 | 9 | -995 | 1018 | 445 | 1 | 352 | 295 | 239 | 158 | 111 | 83 | 47 | -995 | 16176 | 0 | 12 | 18 | 24 | 36 | 48 | 60 | 03/13/1996 | 55 | Centerline | 5.9 | 18
1369 | 25 | 1 | 7 | 6 | 5 | 3 | 2 | 2 | 8 | -995 | 417 | 209 | 1 | 173 | 145 | 122 | 83 | 61 | 46 | 46 | -995 | 6622 | 0 | 12 | 18 | 24 | 36 | 48 | 60 | 03/13/1996 | 65 | Centerline | 5.9 | 8
1370 | 25 | 1 | 9 | 8 | 6 | 4 | 3 | 2 | 8 | -995 | 560 | 278 | 1 | 230 | 193 | 163 | 112 | 81 | 60 | 46 | -995 | 8902 | 0 | 12 | 18 | 24 | 36 | 48 | 60 | 03/13/1996 | 65 | Centerline | 5.9 | 11
1371 | 25 | 1 | 12 | 10 | 9 | 6 | 4 | 3 | 8 | -995 | 770 | 380 | 1 | 314 | 265 | 223 | 153 | 110 | 82 | 46 | -995 | 12227 | 0 | 12 | 18 | 24 | 36 | 48 | 60 | 03/13/1996 | 65 | Centerline | 5.9 | 15
1372 | 25 | 1 | 16 | 14 | 12 | 8 | 6 | 4 | 8 | -995 | 1012 | 503 | 1 | 415 | 351 | 295 | 202 | 144 | 106 | 46 | -995 | 16081 | 0 | 12 | 18 | 24 | 36 | 48 | 60 | 03/13/1996 | 65 | Centerline | 5.9 | 20
1373 | 25 | 1 | 8 | 7 | 6 | 4 | 3 | 2 | 8 | -995 | 423 | 255 | 1 | 209 | 179 | 150 | 99 | 67 | 46 | 45 | -995 | 6714 | 0 | 12 | 18 | 24 | 36 | 48 | 60 | 03/13/1996 | 5 | Outer Wheel Path | 5.9 | 10
1374 | 25 | 1 | 11 | 9 | 8 | 5 | 4 | 2 | 8 | -995 | 562 | 337 | 1 | 276 | 236 | 198 | 131 | 89 | 60 | 45 | -995 | 8926 | 0 | 12 | 18 | 24 | 36 | 48 | 60 | 03/13/1996 | 5 | Outer Wheel Path | 5.9 | 13
1375 | 25 | 1 | 15 | 13 | 11 | 7 | 5 | 3 | 8 | -995 | 771 | 459 | 1 | 376 | 322 | 271 | 181 | 122 | 83 | 45 | -995 | 12243 | 0 | 12 | 18 | 24 | 36 | 48 | 60 | 03/13/1996 | 5 | Outer Wheel Path | 5.9 | 18
1376 | 25 | 1 | 20 | 17 | 14 | 10 | 6 | 4 | 8 | -995 | 1014 | 607 | 1 | 495 | 426 | 359 | 241 | 162 | 110 | 45 | -995 | 16105 | 0 | 12 | 18 | 24 | 36 | 48 | 60 | 03/13/1996 | 5 | Outer Wheel Path | 5.9 | 24
1377 | 25 | 1 | 7 | 6 | 5 | 3 | 2 | 2 | 8 | -995 | 419 | 218 | 1 | 179 | 151 | 126 | 82 | 56 | 40 | 46 | -995 | 6662 | 0 | 12 | 18 | 24 | 36 | 48 | 60 | 03/13/1996 | 15 | Outer Wheel Path | 5.9 | 9
1378 | 25 | 1 | 9 | 8 | 7 | 4 | 3 | 2 | 8 | -995 | 561 | 292 | 1 | 238 | 201 | 168 | 110 | 74 | 51 | 46 | -995 | 8914 | 0 | 12 | 18 | 24 | 36 | 48 | 60 | 03/13/1996 | 15 | Outer Wheel Path | 5.9 | 11
1379 | 25 | 1 | 13 | 11 | 9 | 6 | 4 | 3 | 8 | -995 | 770 | 400 | 1 | 325 | 276 | 229 | 152 | 102 | 70 | 46 | -995 | 12239 | 0 | 12 | 18 | 24 | 36 | 48 | 60 | 03/13/1996 | 15 | Outer Wheel Path | 5.9 | 16
1380 | 25 | 1 | 17 | 14 | 12 | 8 | 5 | 4 | 8 | -995 | 1019 | 530 | 1 | 432 | 368 | 306 | 202 | 136 | 92 | 46 | -995 | 16184 | 0 | 12 | 18 | 24 | 36 | 48 | 60 | 03/13/1996 | 15 | Outer Wheel Path | 5.9 | 21
1381 | 25 | 1 | 7 | 5 | 5 | 3 | 2 | 2 | 8 | -995 | 419 | 209 | 1 | 168 | 138 | 115 | 77 | 53 | 38 | 46 | -995 | 6658 | 0 | 12 | 18 | 24 | 36 | 48 | 60 | 03/13/1996 | 25 | Outer Wheel Path | 5.9 | 8
1285 | 23 | 1 | 8 | 7 | 6 | 4 | 3 | 2 | 8 | -995 | 416 | 255 | 1 | 211 | 177 | 147 | 98 | 68 | 48 | 46 | -995 | 6614 | 0 | 12 | 18 | 24 | 36 | 48 | 60 | 03/13/1996 | 65 | Outer Wheel Path | 5.9 | 10
1286 | 23 | 1 | 11 | 9 | 8 | 5 | 4 | 3 | 8 | -995 | 555 | 338 | 1 | 280 | 236 | 197 | 131 | 90 | 65 | 46 | -995 | 8811 | 0 | 12 | 18 | 24 | 36 | 48 | 60 | 03/13/1996 | 65 | Outer Wheel Path | 5.9 | 13
1287 | 23 | 1 | 15 | 13 | 11 | 7 | 5 | 4 | 8 | -995 | 766 | 465 | 1 | 386 | 327 | 272 | 183 | 125 | 89 | 46 | -995 | 12172 | 0 | 12 | 18 | 24 | 36 | 48 | 60 | 03/13/1996 | 65 | Outer Wheel Path | 5.9 | 18
1288 | 23 | 1 | 20 | 17 | 14 | 10 | 7 | 5 | 8 | -995 | 1008 | 616 | 1 | 509 | 434 | 363 | 244 | 167 | 119 | 46 | -995 | 16009 | 0 | 12 | 18 | 24 | 36 | 48 | 60 | 03/13/1996 | 65 | Outer Wheel Path | 5.9 | 24
1289 | 24 | 1 | 7 | 6 | 5 | 3 | 2 | 2 | 7 | -995 | 418 | 226 | 1 | 184 | 154 | 130 | 88 | 62 | 45 | 44 | -995 | 6642 | 0 | 12 | 18 | 24 | 36 | 48 | 60 | 03/13/1996 | 5 | Centerline | 5.9 | 9
1290 | 24 | 1 | 10 | 8 | 7 | 5 | 3 | 2 | 7 | -995 | 560 | 301 | 1 | 245 | 206 | 174 | 118 | 83 | 61 | 44 | -995 | 8902 | 0 | 12 | 18 | 24 | 36 | 48 | 60 | 03/13/1996 | 5 | Centerline | 5.9 | 12
1291 | 24 | 1 | 13 | 11 | 9 | 6 | 4 | 3 | 7 | -995 | 770 | 415 | 1 | 337 | 286 | 240 | 163 | 114 | 82 | 44 | -995 | 12235 | 0 | 12 | 18 | 24 | 36 | 48 | 60 | 03/13/1996 | 5 | Centerline | 5.9 | 16
1292 | 24 | 1 | 18 | 15 | 13 | 9 | 6 | 4 | 7 | -995 | 1010 | 551 | 1 | 447 | 379 | 319 | 216 | 151 | 108 | 44 | -995 | 16045 | 0 | 12 | 18 | 24 | 36 | 48 | 60 | 03/13/1996 | 5 | Centerline | 5.9 | 22
1739 | 8 | 2 | 23 | 18 | 14 | 8 | 6 | 4 | 30 | 20 | 788 | 771 | 1 | 590 | 461 | 352 | 216 | 144 | 105 | 86 | 67 | 12517 | 0 | 12 | 18 | 24 | 36 | 48 | 60 | 04/15/1996 | 35 | Centerline | 5.9 | 30
1740 | 8 | 2 | 30 | 24 | 18 | 11 | 7 | 5 | 30 | 20 | 1012 | 994 | 1 | 760 | 597 | 457 | 280 | 186 | 137 | 86 | 67 | 16081 | 0 | 12 | 18 | 24 | 36 | 48 | 60 | 04/15/1996 | 35 | Centerline | 5.9 | 39
2649 | 5 | 4 | 11 | 8 | 6 | 4 | 3 | 2 | 43 | 27 | 393 | 495 | 1 | 287 | 198 | 144 | 90 | 68 | 54 | 108 | 80 | 6249 | 0 | 12 | 18 | 24 | 36 | 48 | 60 | 05/13/1996 | 25 | Centerline | 5.9 | 19
2650 | 5 | 4 | 17 | 12 | 9 | 5 | 4 | 3 | 43 | 27 | 592 | 724 | 1 | 425 | 301 | 219 | 135 | 98 | 79 | 108 | 80 | 9399 | 0 | 12 | 18 | 24 | 36 | 48 | 60 | 05/13/1996 | 25 | Centerline | 5.9 | 28
2651 | 5 | 4 | 22 | 16 | 12 | 7 | 5 | 4 | 43 | 27 | 783 | 959 | 1 | 567 | 403 | 295 | 180 | 130 | 105 | 108 | 80 | 12438 | 0 | 12 | 18 | 24 | 36 | 48 | 60 | 05/13/1996 | 25 | Centerline | 5.9 | 38
2652 | 5 | 4 | 29 | 21 | 15 | 9 | 6 | 5 | 43 | 27 | 1010 | 1248 | 1 | 739 | 528 | 388 | 233 | 165 | 135 | 108 | 80 | 16049 | 0 | 12 | 18 | 24 | 36 | 48 | 60 | 05/13/1996 | 25 | Centerline | 5.9 | 49
2653 | 5 | 4 | 11 | 7 | 5 | 3 | 2 | 2 | 44 | 27 | 396 | 494 | 1 | 268 | 178 | 130 | 73 | 58 | 51 | 110 | 80 | 6292 | 0 | 12 | 18 | 24 | 36 | 48 | 60 | 05/13/1996 | 35 | Centerline | 5.9 | 19
2654 | 5 | 4 | 16 | 11 | 8 | 5 | 4 | 3 | 44 | 27 | 587 | 714 | 1 | 396 | 273 | 197 | 117 | 89 | 75 | 110 | 80 | 9324 | 0 | 12 | 18 | 24 | 36 | 48 | 60 | 05/13/1996 | 35 | Centerline | 5.9 | 28
2655 | 5 | 4 | 21 | 14 | 10 | 6 | 4 | 4 | 44 | 27 | 784 | 941 | 1 | 529 | 365 | 263 | 153 | 114 | 96 | 110 | 80 | 12462 | 0 | 12 | 18 | 24 | 36 | 48 | 60 | 05/13/1996 | 35 | Centerline | 5.9 | 37
2656 | 5 | 4 | 27 | 19 | 14 | 8 | 6 | 5 | 44 | 27 | 1013 | 1220 | 1 | 689 | 480 | 346 | 201 | 148 | 123 | 110 | 80 | 16101 | 0 | 12 | 18 | 24 | 36 | 48 | 60 | 05/13/1996 | 35 | Centerline | 5.9 | 48
2657 | 5 | 4 | 12 | 8 | 6 | 3 | 3 | 2 | 42 | 27 | 392 | 531 | 1 | 292 | 204 | 145 | 88 | 65 | 53 | 108 | 80 | 6221 | 0 | 12 | 18 | 24 | 36 | 48 | 60 | 05/13/1996 | 45 | Centerline | 5.9 | 21
2658 | 5 | 4 | 17 | 12 | 9 | 5 | 4 | 3 | 42 | 27 | 589 | 767 | 1 | 436 | 306 | 221 | 133 | 100 | 83 | 108 | 80 | 9355 | 0 | 12 | 18 | 24 | 36 | 48 | 60 | 05/13/1996 | 45 | Centerline | 5.9 | 30
2659 | 5 | 4 | 23 | 16 | 12 | 7 | 5 | 4 | 42 | 27 | 787 | 1004 | 1 | 572 | 408 | 294 | 176 | 131 | 106 | 108 | 80 | 12498 | 0 | 12 | 18 | 24 | 36 | 48 | 60 | 05/13/1996 | 45 | Centerline | 5.9 | 40
2660 | 5 | 4 | 29 | 21 | 15 | 9 | 7 | 5 | 42 | 27 | 1011 | 1289 | 1 | 734 | 526 | 382 | 227 | 166 | 137 | 108 | 80 | 16069 | 0 | 12 | 18 | 24 | 36 | 48 | 60 | 05/13/1996 | 45 | Centerline | 5.9 | 51
2661 | 5 | 4 | 12 | 8 | 6 | 4 | 3 | 2 | 44 | 27 | 393 | 500 | 1 | 295 | 211 | 155 | 96 | 67 | 56 | 111 | 80 | 6241 | 0 | 12 | 18 | 24 | 36 | 48 | 60 | 05/13/1996 | 55 | Centerline | 5.9 | 20
2662 | 5 | 4 | 17 | 13 | 9 | 6 | 4 | 3 | 44 | 27 | 591 | 738 | 1 | 443 | 322 | 238 | 147 | 105 | 86 | 111 | 80 | 9383 | 0 | 12 | 18 | 24 | 36 | 48 | 60 | 05/13/1996 | 55 | Centerline | 5.9 | 29
2663 | 5 | 4 | 23 | 17 | 13 | 8 | 5 | 4 | 44 | 27 | 787 | 989 | 1 | 597 | 436 | 321 | 196 | 139 | 112 | 111 | 80 | 12506 | 0 | 12 | 18 | 24 | 36 | 48 | 60 | 05/13/1996 | 55 | Centerline | 5.9 | 39
2664 | 5 | 4 | 31 | 23 | 17 | 10 | 7 | 6 | 44 | 27 | 1007 | 1289 | 1 | 785 | 574 | 424 | 255 | 180 | 145 | 111 | 80 | 16005 | 0 | 12 | 18 | 24 | 36 | 48 | 60 | 05/13/1996 | 55 | Centerline | 5.9 | 51
2665 | 5 | 4 | 10 | 7 | 5 | 3 | 2 | 2 | 44 | 27 | 398 | 436 | 1 | 246 | 174 | 125 | 78 | 62 | 52 | 110 | 80 | 6316 | 0 | 12 | 18 | 24 | 36 | 48 | 60 | 05/13/1996 | 65 | Centerline | 5.9 | 17
2666 | 5 | 4 | 14 | 10 | 7 | 5 | 4 | 3 | 44 | 27 | 590 | 632 | 1 | 361 | 258 | 187 | 117 | 92 | 78 | 110 | 80 | 9379 | 0 | 12 | 18 | 24 | 36 | 48 | 60 | 05/13/1996 | 65 | Centerline | 5.9 | 25
2667 | 5 | 4 | 19 | 13 | 10 | 6 | 5 | 4 | 44 | 27 | 786 | 833 | 1 | 472 | 340 | 247 | 153 | 118 | 99 | 110 | 80 | 12494 | 0 | 12 | 18 | 24 | 36 | 48 | 60 | 05/13/1996 | 65 | Centerline | 5.9 | 33
2668 | 5 | 4 | 24 | 17 | 13 | 8 | 6 | 5 | 44 | 27 | 1017 | 1080 | 1 | 616 | 443 | 322 | 196 | 151 | 126 | 110 | 80 | 16156 | 0 | 12 | 18 | 24 | 36 | 48 | 60 | 05/13/1996 | 65 | Centerline | 5.9 | 43
2669 | 5 | 4 | 14 | 9 | 6 | 3 | 3 | 2 | 48 | 27 | 394 | 640 | 1 | 344 | 233 | 149 | 87 | 66 | 57 | 118 | 80 | 6257 | 0 | 12 | 18 | 24 | 36 | 48 | 60 | 05/13/1996 | 25 | Outer Wheel Path | 5.9 | 25
2670 | 5 | 4 | 21 | 14 | 9 | 5 | 4 | 3 | 48 | 27 | 587 | 903 | 1 | 527 | 356 | 238 | 134 | 99 | 83 | 118 | 80 | 9324 | 0 | 12 | 18 | 24 | 36 | 48 | 60 | 05/13/1996 | 25 | Outer Wheel Path | 5.9 | 36
2671 | 5 | 4 | 27 | 19 | 13 | 7 | 5 | 4 | 48 | 27 | 779 | 1155 | 1 | 684 | 479 | 324 | 182 | 134 | 109 | 118 | 80 | 12382 | 0 | 12 | 18 | 24 | 36 | 48 | 60 | 05/13/1996 | 25 | Outer Wheel Path | 5.9 | 45
2672 | 5 | 4 | 34 | 24 | 17 | 9 | 7 | 6 | 48 | 27 | 996 | 1425 | 1 | 867 | 622 | 428 | 240 | 172 | 141 | 118 | 80 | 15831 | 0 | 12 | 18 | 24 | 36 | 48 | 60 | 05/13/1996 | 25 | Outer Wheel Path | 5.9 | 56
2673 | 5 | 4 | 11 | 7 | 5 | 3 | 2 | 2 | 48 | 27 | 398 | 510 | 1 | 284 | 184 | 128 | 78 | 56 | 47 | 117 | 80 | 6320 | 0 | 12 | 18 | 24 | 36 | 48 | 60 | 05/13/1996 | 35 | Outer Wheel Path | 5.9 | 20
2674 | 5 | 4 | 17 | 11 | 8 | 5 | 4 | 3 | 48 | 27 | 592 | 732 | 1 | 425 | 282 | 195 | 117 | 90 | 75 | 117 | 80 | 9399 | 0 | 12 | 18 | 24 | 36 | 48 | 60 | 05/13/1996 | 35 | Outer Wheel Path | 5.9 | 29
2675 | 5 | 4 | 22 | 15 | 10 | 6 | 5 | 4 | 48 | 27 | 783 | 931 | 1 | 555 | 378 | 265 | 157 | 115 | 98 | 117 | 80 | 12446 | 0 | 12 | 18 | 24 | 36 | 48 | 60 | 05/13/1996 | 35 | Outer Wheel Path | 5.9 | 37
2676 | 5 | 4 | 28 | 19 | 14 | 8 | 6 | 5 | 48 | 27 | 991 | 1229 | 1 | 705 | 493 | 348 | 206 | 150 | 128 | 117 | 80 | 15743 | 0 | 12 | 18 | 24 | 36 | 48 | 60 | 05/13/1996 | 35 | Outer Wheel Path | 5.9 | 48
2677 | 5 | 4 | 12 | 7 | 5 | 3 | 2 | 2 | 48 | 27 | 392 | 533 | 1 | 297 | 187 | 127 | 79 | 60 | 51 | 118 | 80 | 6233 | 0 | 12 | 18 | 24 | 36 | 48 | 60 | 05/13/1996 | 45 | Outer Wheel Path | 5.9 | 21
2678 | 5 | 4 | 18 | 11 | 8 | 5 | 4 | 3 | 48 | 27 | 590 | 751 | 1 | 446 | 288 | 198 | 119 | 95 | 78 | 118 | 80 | 9371 | 0 | 12 | 18 | 24 | 36 | 48 | 60 | 05/13/1996 | 45 | Outer Wheel Path | 5.9 | 30
2679 | 5 | 4 | 23 | 15 | 11 | 6 | 5 | 4 | 48 | 27 | 785 | 936 | 1 | 581 | 390 | 270 | 159 | 125 | 103 | 118 | 80 | 12474 | 0 | 12 | 18 | 24 | 36 | 48 | 60 | 05/13/1996 | 45 | Outer Wheel Path | 5.9 | 37
2680 | 5 | 4 | 29 | 20 | 14 | 8 | 6 | 5 | 48 | 27 | 1000 | 1162 | 1 | 743 | 511 | 356 | 209 | 161 | 134 | 118 | 80 | 15890 | 0 | 12 | 18 | 24 | 36 | 48 | 60 | 05/13/1996 | 45 | Outer Wheel Path | 5.9 | 46
2772 | 8 | 4 | 31 | 22 | 17 | 10 | 7 | 6 | 43 | 27 | 1011 | 1298 | 1 | 796 | 571 | 423 | 258 | 181 | 142 | 108 | 80 | 16065 | 0 | 12 | 18 | 24 | 36 | 48 | 60 | 05/13/1996 | 25 | Centerline | 5.9 | 51
1296 | 24 | 1 | 23 | 19 | 16 | 11 | 8 | 6 | 8 | -995 | 994 | 692 | 1 | 575 | 495 | 419 | 289 | 201 | 141 | 45 | -995 | 15795 | 0 | 12 | 18 | 24 | 36 | 48 | 60 | 03/13/1996 | 15 | Centerline | 5.9 | 27
1297 | 24 | 1 | 9 | 8 | 7 | 5 | 3 | 2 | 8 | -995 | 416 | 267 | 1 | 227 | 199 | 168 | 115 | 83 | 58 | 45 | -995 | 6606 | 0 | 12 | 18 | 24 | 36 | 48 | 60 | 03/13/1996 | 25 | Centerline | 5.9 | 11
2767 | 7 | 4 | 23 | 17 | 12 | 7 | 6 | 4 | 47 | 27 | 785 | 964 | 1 | 591 | 422 | 303 | 185 | 144 | 101 | 117 | 81 | 12466 | 0 | 12 | 18 | 24 | 36 | 48 | 60 | 05/13/1996 | 65 | Outer Wheel Path | 5.9 | 38
2768 | 7 | 4 | 29 | 22 | 16 | 9 | 7 | 5 | 47 | 27 | 1001 | 1197 | 1 | 748 | 550 | 401 | 230 | 168 | 134 | 117 | 81 | 15902 | 0 | 12 | 18 | 24 | 36 | 48 | 60 | 05/13/1996 | 65 | Outer Wheel Path | 5.9 | 47
2769 | 8 | 4 | 12 | 9 | 6 | 4 | 3 | 2 | 43 | 27 | 393 | 519 | 1 | 312 | 217 | 160 | 98 | 69 | 55 | 108 | 80 | 6245 | 0 | 12 | 18 | 24 | 36 | 48 | 60 | 05/13/1996 | 25 | Centerline | 5.9 | 20
310 | 6 | 1 | 14 | 11 | 9 | 5 | 4 | 3 | 25 | -995 | 557 | 465 | 1 | 354 | 284 | 224 | 136 | 93 | 73 | 76 | -995 | 8855 | 0 | 12 | 18 | 24 | 36 | 48 | 60 | 03/11/1996 | 5 | Outer Wheel Path | 5.9 | 18
311 | 6 | 1 | 19 | 15 | 12 | 7 | 5 | 4 | 25 | -995 | 758 | 628 | 1 | 479 | 385 | 304 | 186 | 124 | 96 | 76 | -995 | 12037 | 0 | 12 | 18 | 24 | 36 | 48 | 60 | 03/11/1996 | 5 | Outer Wheel Path | 5.9 | 25
312 | 6 | 1 | 25 | 20 | 16 | 10 | 6 | 5 | 25 | -995 | 990 | 821 | 1 | 627 | 506 | 400 | 245 | 163 | 125 | 76 | -995 | 15735 | 0 | 12 | 18 | 24 | 36 | 48 | 60 | 03/11/1996 | 5 | Outer Wheel Path | 5.9 | 32
348 | 7 | 1 | 25 | 21 | 17 | 10 | 7 | 5 | 18 | -995 | 977 | 825 | 1 | 643 | 527 | 423 | 261 | 169 | 116 | 64 | -995 | 15529 | 0 | 12 | 18 | 24 | 36 | 48 | 60 | 03/11/1996 | 25 | Centerline | 5.9 | 32
349 | 7 | 1 | 10 | 8 | 7 | 4 | 3 | 2 | 19 | -995 | 409 | 337 | 1 | 258 | 208 | 165 | 100 | 69 | 52 | 65 | -995 | 6503 | 0 | 12 | 18 | 24 | 36 | 48 | 60 | 03/11/1996 | 35 | Centerline | 5.9 | 13
350 | 7 | 1 | 13 | 11 | 9 | 5 | 4 | 3 | 19 | -995 | 549 | 443 | 1 | 338 | 274 | 219 | 135 | 90 | 68 | 65 | -995 | 8728 | 0 | 12 | 18 | 24 | 36 | 48 | 60 | 03/11/1996 | 35 | Centerline | 5.9 | 17
351 | 7 | 1 | 18 | 15 | 12 | 7 | 5 | 4 | 19 | -995 | 747 | 604 | 1 | 461 | 373 | 299 | 184 | 123 | 90 | 65 | -995 | 11862 | 0 | 12 | 18 | 24 | 36 | 48 | 60 | 03/11/1996 | 35 | Centerline | 5.9 | 24
352 | 7 | 1 | 24 | 20 | 16 | 10 | 6 | 5 | 19 | -995 | 982 | 797 | 1 | 611 | 496 | 397 | 244 | 162 | 118 | 65 | -995 | 15600 | 0 | 12 | 18 | 24 | 36 | 48 | 60 | 03/11/1996 | 35 | Centerline | 5.9 | 31
353 | 7 | 1 | 10 | 8 | 6 | 4 | 3 | 2 | 20 | -995 | 409 | 312 | 1 | 246 | 202 | 164 | 107 | 73 | 54 | 67 | -995 | 6503 | 0 | 12 | 18 | 24 | 36 | 48 | 60 | 03/11/1996 | 45 | Centerline | 5.9 | 12
354 | 7 | 1 | 13 | 10 | 9 | 5 | 4 | 3 | 20 | -995 | 547 | 411 | 1 | 323 | 266 | 216 | 139 | 96 | 70 | 67 | -995 | 8692 | 0 | 12 | 18 | 24 | 36 | 48 | 60 | 03/11/1996 | 45 | Centerline | 5.9 | 16
355 | 7 | 1 | 17 | 14 | 12 | 8 | 5 | 4 | 20 | -995 | 750 | 564 | 1 | 443 | 365 | 297 | 191 | 130 | 96 | 67 | -995 | 11910 | 0 | 12 | 18 | 24 | 36 | 48 | 60 | 03/11/1996 | 45 | Centerline | 5.9 | 22
356 | 7 | 1 | 23 | 19 | 15 | 10 | 7 | 5 | 20 | -995 | 983 | 740 | 1 | 582 | 480 | 390 | 251 | 169 | 123 | 67 | -995 | 15616 | 0 | 12 | 18 | 24 | 36 | 48 | 60 | 03/11/1996 | 45 | Centerline | 5.9 | 29
357 | 7 | 1 | 9 | 7 | 6 | 4 | 3 | 2 | 21 | -995 | 411 | 303 | 1 | 236 | 189 | 150 | 96 | 70 | 53 | 70 | -995 | 6531 | 0 | 12 | 18 | 24 | 36 | 48 | 60 | 03/11/1996 | 55 | Centerline | 5.9 | 12
358 | 7 | 1 | 12 | 10 | 8 | 5 | 4 | 3 | 21 | -995 | 552 | 399 | 1 | 306 | 248 | 198 | 127 | 92 | 71 | 70 | -995 | 8763 | 0 | 12 | 18 | 24 | 36 | 48 | 60 | 03/11/1996 | 55 | Centerline | 5.9 | 16
359 | 7 | 1 | 16 | 13 | 11 | 7 | 5 | 4 | 21 | -995 | 750 | 539 | 1 | 412 | 335 | 267 | 170 | 122 | 94 | 70 | -995 | 11910 | 0 | 12 | 18 | 24 | 36 | 48 | 60 | 03/11/1996 | 55 | Centerline | 5.9 | 21
360 | 7 | 1 | 21 | 17 | 14 | 9 | 6 | 5 | 21 | -995 | 987 | 710 | 1 | 544 | 441 | 351 | 223 | 156 | 121 | 70 | -995 | 15680 | 0 | 12 | 18 | 24 | 36 | 48 | 60 | 03/11/1996 | 55 | Centerline | 5.9 | 28
361 | 7 | 1 | 10 | 8 | 6 | 4 | 3 | 2 | 19 | -995 | 410 | 331 | 1 | 249 | 199 | 159 | 99 | 68 | 53 | 66 | -995 | 6507 | 0 | 12 | 18 | 24 | 36 | 48 | 60 | 03/11/1996 | 65 | Centerline | 5.9 | 13
362 | 7 | 1 | 13 | 10 | 8 | 5 | 4 | 3 | 19 | -995 | 540 | 435 | 1 | 329 | 264 | 212 | 131 | 91 | 68 | 66 | -995 | 8581 | 0 | 12 | 18 | 24 | 36 | 48 | 60 | 03/11/1996 | 65 | Centerline | 5.9 | 17
363 | 7 | 1 | 18 | 14 | 11 | 7 | 5 | 4 | 19 | -995 | 738 | 591 | 1 | 445 | 360 | 287 | 178 | 122 | 91 | 66 | -995 | 11723 | 0 | 12 | 18 | 24 | 36 | 48 | 60 | 03/11/1996 | 65 | Centerline | 5.9 | 23
364 | 7 | 1 | 23 | 19 | 15 | 9 | 6 | 5 | 19 | -995 | 972 | 786 | 1 | 595 | 481 | 381 | 236 | 163 | 117 | 66 | -995 | 15441 | 0 | 12 | 18 | 24 | 36 | 48 | 60 | 03/11/1996 | 65 | Centerline | 5.9 | 31
365 | 7 | 1 | 8 | 7 | 5 | 4 | 2 | 2 | 15 | -995 | 419 | 277 | 1 | 215 | 172 | 138 | 89 | 63 | 47 | 58 | -995 | 6650 | 0 | 12 | 18 | 24 | 36 | 48 | 60 | 03/11/1996 | 5 | Outer Wheel Path | 5.9 | 11
366 | 7 | 1 | 11 | 9 | 7 | 5 | 3 | 3 | 15 | -995 | 556 | 360 | 1 | 281 | 229 | 184 | 119 | 86 | 68 | 58 | -995 | 8835 | 0 | 12 | 18 | 24 | 36 | 48 | 60 | 03/11/1996 | 5 | Outer Wheel Path | 5.9 | 14
367 | 7 | 1 | 15 | 12 | 10 | 6 | 5 | 3 | 15 | -995 | 761 | 486 | 1 | 378 | 309 | 248 | 159 | 115 | 88 | 58 | -995 | 12084 | 0 | 12 | 18 | 24 | 36 | 48 | 60 | 03/11/1996 | 5 | Outer Wheel Path | 5.9 | 19
368 | 7 | 1 | 19 | 16 | 13 | 8 | 6 | 4 | 15 | -995 | 998 | 632 | 1 | 490 | 402 | 322 | 207 | 147 | 113 | 58 | -995 | 15858 | 0 | 12 | 18 | 24 | 36 | 48 | 60 | 03/11/1996 | 5 | Outer Wheel Path | 5.9 | 25
281 | 6 | 1 | 11 | 8 | 7 | 4 | 3 | 2 | 26 | -995 | 415 | 353 | 1 | 270 | 214 | 168 | 103 | 70 | 55 | 78 | -995 | 6598 | 0 | 12 | 18 | 24 | 36 | 48 | 60 | 03/11/1996 | 5 | Centerline | 5.9 | 14
282 | 6 | 1 | 14 | 11 | 9 | 5 | 4 | 3 | 26 | -995 | 549 | 460 | 1 | 352 | 281 | 222 | 136 | 94 | 72 | 78 | -995 | 8716 | 0 | 12 | 18 | 24 | 36 | 48 | 60 | 03/11/1996 | 5 | Centerline | 5.9 | 18
1733 | 8 | 2 | 11 | 9 | 7 | 4 | 3 | 2 | 30 | 20 | 399 | 391 | 1 | 283 | 220 | 168 | 104 | 72 | 54 | 85 | 67 | 6344 | 0 | 12 | 18 | 24 | 36 | 48 | 60 | 04/15/1996 | 25 | Centerline | 5.9 | 15
1734 | 8 | 2 | 16 | 12 | 10 | 6 | 4 | 3 | 30 | 20 | 574 | 549 | 1 | 400 | 314 | 243 | 149 | 102 | 76 | 85 | 67 | 9121 | 0 | 12 | 18 | 24 | 36 | 48 | 60 | 04/15/1996 | 25 | Centerline | 5.9 | 22
1735 | 8 | 2 | 21 | 17 | 13 | 8 | 5 | 4 | 30 | 20 | 791 | 744 | 1 | 542 | 428 | 334 | 204 | 139 | 105 | 85 | 67 | 12569 | 0 | 12 | 18 | 24 | 36 | 48 | 60 | 04/15/1996 | 25 | Centerline | 5.9 | 29
2734 | 7 | 4 | 18 | 13 | 9 | 6 | 4 | 3 | 43 | 27 | 588 | 772 | 1 | 461 | 328 | 237 | 146 | 96 | 78 | 108 | 81 | 9335 | 0 | 12 | 18 | 24 | 36 | 48 | 60 | 05/13/1996 | 35 | Centerline | 5.9 | 30
2735 | 7 | 4 | 24 | 17 | 13 | 8 | 5 | 4 | 43 | 27 | 776 | 1035 | 1 | 613 | 441 | 321 | 195 | 131 | 103 | 108 | 81 | 12327 | 0 | 12 | 18 | 24 | 36 | 48 | 60 | 05/13/1996 | 35 | Centerline | 5.9 | 41
2736 | 7 | 4 | 32 | 23 | 17 | 10 | 7 | 5 | 43 | 27 | 999 | 1388 | 1 | 803 | 580 | 422 | 254 | 171 | 134 | 108 | 81 | 15874 | 0 | 12 | 18 | 24 | 36 | 48 | 60 | 05/13/1996 | 35 | Centerline | 5.9 | 55
2453 | 26 | 2 | 14 | 10 | 8 | 5 | 3 | 2 | 29 | 22 | 390 | 498 | 1 | 343 | 261 | 198 | 116 | 77 | 57 | 84 | 71 | 6197 | 0 | 12 | 18 | 24 | 36 | 48 | 60 | 04/15/1996 | 25 | Centerline | 5.9 | 20
2454 | 26 | 2 | 19 | 14 | 11 | 7 | 4 | 3 | 29 | 22 | 558 | 697 | 1 | 481 | 368 | 285 | 166 | 106 | 79 | 84 | 71 | 8871 | 0 | 12 | 18 | 24 | 36 | 48 | 60 | 04/15/1996 | 25 | Centerline | 5.9 | 27
20084 | 5 | 27 | 26 | 20 | 15 | 9 | 6 | 5 | 39 | 23 | 979 | 968 | 1 | 666 | 512 | 389 | 237 | 165 | 132 | 101 | 73 | 15552 | 0 | 12 | 18 | 24 | 36 | 48 | 60 | 04/14/1997 | 45 | Outer Wheel Path | 5.9 | 38
20085 | 5 | 27 | 11 | 9 | 7 | 4 | 3 | 2 | 38 | 23 | 382 | 412 | 1 | 282 | 218 | 166 | 100 | 70 | 54 | 99 | 73 | 6066 | 0 | 12 | 18 | 24 | 36 | 48 | 60 | 04/14/1997 | 55 | Outer Wheel Path | 5.9 | 16
20086 | 5 | 27 | 15 | 12 | 9 | 6 | 4 | 3 | 38 | 23 | 550 | 565 | 1 | 394 | 306 | 235 | 144 | 100 | 80 | 99 | 73 | 8740 | 0 | 12 | 18 | 24 | 36 | 48 | 60 | 04/14/1997 | 55 | Outer Wheel Path | 5.9 | 22
20087 | 5 | 27 | 21 | 16 | 12 | 8 | 5 | 4 | 38 | 23 | 739 | 754 | 1 | 524 | 408 | 315 | 193 | 135 | 106 | 99 | 73 | 11747 | 0 | 12 | 18 | 24 | 36 | 48 | 60 | 04/14/1997 | 55 | Outer Wheel Path | 5.9 | 30
20088 | 5 | 27 | 28 | 21 | 17 | 10 | 7 | 5 | 38 | 23 | 976 | 1007 | 1 | 699 | 546 | 422 | 258 | 179 | 139 | 99 | 73 | 15501 | 0 | 12 | 18 | 24 | 36 | 48 | 60 | 04/14/1997 | 55 | Outer Wheel Path | 5.9 | 40
20089 | 5 | 27 | 11 | 8 | 6 | 3 | 3 | 2 | 38 | 23 | 385 | 383 | 1 | 269 | 204 | 153 | 89 | 68 | 54 | 99 | 73 | 6110 | 0 | 12 | 18 | 24 | 36 | 48 | 60 | 04/14/1997 | 65 | Outer Wheel Path | 5.9 | 15
20090 | 5 | 27 | 15 | 11 | 9 | 5 | 4 | 3 | 38 | 23 | 550 | 531 | 1 | 368 | 283 | 216 | 134 | 96 | 78 | 99 | 73 | 8744 | 0 | 12 | 18 | 24 | 36 | 48 | 60 | 04/14/1997 | 65 | Outer Wheel Path | 5.9 | 21
20091 | 5 | 27 | 19 | 15 | 11 | 7 | 5 | 4 | 38 | 23 | 739 | 695 | 1 | 486 | 374 | 287 | 176 | 127 | 101 | 99 | 73 | 11743 | 0 | 12 | 18 | 24 | 36 | 48 | 60 | 04/14/1997 | 65 | Outer Wheel Path | 5.9 | 27
20092 | 5 | 27 | 25 | 20 | 15 | 9 | 7 | 5 | 38 | 23 | 977 | 924 | 1 | 643 | 498 | 380 | 234 | 168 | 134 | 99 | 73 | 15521 | 0 | 12 | 18 | 24 | 36 | 48 | 60 | 04/14/1997 | 65 | Outer Wheel Path | 5.9 | 36
20093 | 6 | 27 | 13 | 10 | 8 | 4 | 3 | 2 | 15 | 16 | 374 | 501 | 1 | 330 | 251 | 191 | 110 | 73 | 54 | 59 | 61 | 5939 | 0 | 12 | 18 | 24 | 36 | 48 | 60 | 04/14/1997 | 25 | Centerline | 5.9 | 20
20094 | 6 | 27 | 19 | 14 | 11 | 7 | 4 | 3 | 15 | 16 | 533 | 703 | 1 | 473 | 365 | 278 | 165 | 109 | 84 | 59 | 61 | 8469 | 0 | 12 | 18 | 24 | 36 | 48 | 60 | 04/14/1997 | 25 | Centerline | 5.9 | 28
20095 | 6 | 27 | 25 | 19 | 15 | 9 | 6 | 4 | 15 | 16 | 721 | 927 | 1 | 631 | 492 | 375 | 224 | 147 | 111 | 59 | 61 | 11457 | 0 | 12 | 18 | 24 | 36 | 48 | 60 | 04/14/1997 | 25 | Centerline | 5.9 | 36
20096 | 6 | 27 | 33 | 26 | 20 | 12 | 8 | 6 | 15 | 16 | 957 | 1248 | 1 | 851 | 664 | 512 | 305 | 200 | 148 | 59 | 61 | 15203 | 0 | 12 | 18 | 24 | 36 | 48 | 60 | 04/14/1997 | 25 | Centerline | 5.9 | 49
20097 | 6 | 27 | 12 | 9 | 7 | 4 | 3 | 2 | 15 | 16 | 378 | 423 | 1 | 301 | 233 | 179 | 104 | 69 | 54 | 59 | 61 | 5999 | 0 | 12 | 18 | 24 | 36 | 48 | 60 | 04/14/1997 | 35 | Centerline | 5.9 | 17
20098 | 6 | 27 | 17 | 13 | 10 | 6 | 4 | 3 | 15 | 16 | 536 | 592 | 1 | 424 | 332 | 259 | 155 | 104 | 80 | 59 | 61 | 8509 | 0 | 12 | 18 | 24 | 36 | 48 | 60 | 04/14/1997 | 35 | Centerline | 5.9 | 23
20099 | 6 | 27 | 22 | 18 | 14 | 8 | 6 | 4 | 15 | 16 | 723 | 780 | 1 | 564 | 445 | 349 | 212 | 141 | 107 | 59 | 61 | 11481 | 0 | 12 | 18 | 24 | 36 | 48 | 60 | 04/14/1997 | 35 | Centerline | 5.9 | 31
20100 | 6 | 27 | 30 | 24 | 18 | 11 | 8 | 6 | 15 | 16 | 963 | 1049 | 1 | 752 | 598 | 469 | 289 | 191 | 143 | 59 | 61 | 15294 | 0 | 12 | 18 | 24 | 36 | 48 | 60 | 04/14/1997 | 35 | Centerline | 5.9 | 41
20101 | 6 | 27 | 11 | 8 | 6 | 4 | 3 | 2 | 15 | 16 | 380 | 405 | 1 | 278 | 214 | 163 | 99 | 67 | 51 | 59 | 61 | 6034 | 0 | 12 | 18 | 24 | 36 | 48 | 60 | 04/14/1997 | 45 | Centerline | 5.9 | 16
20102 | 6 | 27 | 16 | 12 | 9 | 6 | 4 | 3 | 15 | 16 | 538 | 566 | 1 | 395 | 307 | 237 | 146 | 99 | 76 | 59 | 61 | 8549 | 0 | 12 | 18 | 24 | 36 | 48 | 60 | 04/14/1997 | 45 | Centerline | 5.9 | 22
20103 | 6 | 27 | 21 | 16 | 13 | 8 | 5 | 4 | 15 | 16 | 726 | 755 | 1 | 530 | 414 | 320 | 198 | 133 | 102 | 59 | 61 | 11540 | 0 | 12 | 18 | 24 | 36 | 48 | 60 | 04/14/1997 | 45 | Centerline | 5.9 | 30
20104 | 6 | 27 | 28 | 22 | 17 | 10 | 7 | 5 | 15 | 16 | 970 | 1012 | 1 | 713 | 559 | 434 | 266 | 179 | 136 | 59 | 61 | 15405 | 0 | 12 | 18 | 24 | 36 | 48 | 60 | 04/14/1997 | 45 | Centerline | 5.9 | 40
20105 | 6 | 27 | 11 | 9 | 6 | 4 | 3 | 2 | -995 | 16 | 378 | 402 | 1 | 286 | 219 | 165 | 100 | 69 | 52 | -995 | 61 | 5999 | 0 | 12 | 18 | 24 | 36 | 48 | 60 | 04/14/1997 | 55 | Centerline | 5.9 | 16
20106 | 6 | 27 | 16 | 12 | 10 | 6 | 4 | 3 | -995 | 16 | 537 | 565 | 1 | 404 | 313 | 244 | 148 | 101 | 76 | -995 | 61 | 8533 | 0 | 12 | 18 | 24 | 36 | 48 | 60 | 04/14/1997 | 55 | Centerline | 5.9 | 22
20107 | 6 | 27 | 21 | 17 | 13 | 8 | 5 | 4 | -995 | 16 | 726 | 751 | 1 | 539 | 420 | 327 | 201 | 135 | 101 | -995 | 61 | 11540 | 0 | 12 | 18 | 24 | 36 | 48 | 60 | 04/14/1997 | 55 | Centerline | 5.9 | 30
20108 | 6 | 27 | 28 | 22 | 17 | 11 | 7 | 5 | -995 | 16 | 970 | 1009 | 1 | 724 | 566 | 443 | 271 | 181 | 135 | -995 | 61 | 15405 | 0 | 12 | 18 | 24 | 36 | 48 | 60 | 04/14/1997 | 55 | Centerline | 5.9 | 40
20109 | 6 | 27 | 11 | 9 | 7 | 4 | 3 | 2 | 19 | 16 | 379 | 409 | 1 | 290 | 218 | 170 | 103 | 70 | 54 | 66 | 61 | 6026 | 0 | 12 | 18 | 24 | 36 | 48 | 60 | 04/14/1997 | 65 | Centerline | 5.9 | 16
20110 | 6 | 27 | 16 | 12 | 10 | 6 | 4 | 3 | 19 | 16 | 536 | 568 | 1 | 409 | 314 | 244 | 151 | 102 | 79 | 66 | 61 | 8513 | 0 | 12 | 18 | 24 | 36 | 48 | 60 | 04/14/1997 | 65 | Centerline | 5.9 | 22
20111 | 6 | 27 | 22 | 17 | 13 | 8 | 5 | 4 | 19 | 16 | 728 | 757 | 1 | 548 | 426 | 331 | 204 | 138 | 102 | 66 | 61 | 11564 | 0 | 12 | 18 | 24 | 36 | 48 | 60 | 04/14/1997 | 65 | Centerline | 5.9 | 30
20112 | 6 | 27 | 29 | 23 | 18 | 11 | 7 | 5 | 19 | 16 | 974 | 1021 | 1 | 732 | 573 | 446 | 275 | 185 | 137 | 66 | 61 | 15473 | 0 | 12 | 18 | 24 | 36 | 48 | 60 | 04/14/1997 | 65 | Centerline | 5.9 | 40
20113 | 6 | 27 | 13 | 10 | 7 | 4 | 3 | 2 | 36 | 22 | 383 | 505 | 1 | 334 | 245 | 180 | 106 | 72 | 51 | 97 | 72 | 6090 | 0 | 12 | 18 | 24 | 36 | 48 | 60 | 04/14/1997 | 25 | Outer Wheel Path | 5.9 | 20
20114 | 6 | 27 | 18 | 14 | 10 | 6 | 4 | 3 | 36 | 22 | 543 | 701 | 1 | 468 | 353 | 262 | 156 | 105 | 80 | 97 | 72 | 8632 | 0 | 12 | 18 | 24 | 36 | 48 | 60 | 04/14/1997 | 25 | Outer Wheel Path | 5.9 | 28
20115 | 6 | 27 | 25 | 19 | 14 | 8 | 6 | 4 | 36 | 22 | 731 | 924 | 1 | 623 | 473 | 355 | 209 | 141 | 106 | 97 | 72 | 11608 | 0 | 12 | 18 | 24 | 36 | 48 | 60 | 04/14/1997 | 25 | Outer Wheel Path | 5.9 | 36
20116 | 6 | 27 | 33 | 25 | 19 | 11 | 7 | 6 | 36 | 22 | 963 | 1230 | 1 | 831 | 636 | 479 | 285 | 189 | 143 | 97 | 72 | 15294 | 0 | 12 | 18 | 24 | 36 | 48 | 60 | 04/14/1997 | 25 | Outer Wheel Path | 5.9 | 48
20117 | 6 | 27 | 12 | 9 | 7 | 4 | 3 | 2 | 38 | 22 | 382 | 443 | 1 | 304 | 228 | 174 | 106 | 71 | 55 | 99 | 72 | 6062 | 0 | 12 | 18 | 24 | 36 | 48 | 60 | 04/14/1997 | 35 | Outer Wheel Path | 5.9 | 17
20118 | 6 | 27 | 17 | 13 | 10 | 6 | 4 | 3 | 38 | 22 | 548 | 625 | 1 | 427 | 329 | 251 | 152 | 104 | 82 | 99 | 72 | 8700 | 0 | 12 | 18 | 24 | 36 | 48 | 60 | 04/14/1997 | 35 | Outer Wheel Path | 5.9 | 25
20119 | 6 | 27 | 22 | 17 | 13 | 8 | 5 | 4 | 38 | 22 | 735 | 809 | 1 | 564 | 436 | 334 | 204 | 138 | 105 | 99 | 72 | 11679 | 0 | 12 | 18 | 24 | 36 | 48 | 60 | 04/14/1997 | 35 | Outer Wheel Path | 5.9 | 32
20120 | 6 | 27 | 29 | 23 | 18 | 11 | 7 | 5 | 38 | 22 | 973 | 1073 | 1 | 747 | 582 | 447 | 271 | 183 | 139 | 99 | 72 | 15465 | 0 | 12 | 18 | 24 | 36 | 48 | 60 | 04/14/1997 | 35 | Outer Wheel Path | 5.9 | 42
20121 | 6 | 27 | 12 | 9 | 7 | 4 | 3 | 2 | 39 | 22 | 381 | 443 | 1 | 307 | 228 | 174 | 96 | 65 | 49 | 101 | 72 | 6058 | 0 | 12 | 18 | 24 | 36 | 48 | 60 | 04/14/1997 | 45 | Outer Wheel Path | 5.9 | 17
20122 | 6 | 27 | 17 | 13 | 10 | 6 | 4 | 3 | 39 | 22 | 545 | 619 | 1 | 430 | 326 | 247 | 149 | 101 | 77 | 101 | 72 | 8664 | 0 | 12 | 18 | 24 | 36 | 48 | 60 | 04/14/1997 | 45 | Outer Wheel Path | 5.9 | 24
20123 | 6 | 27 | 22 | 17 | 13 | 8 | 5 | 4 | 39 | 22 | 732 | 816 | 1 | 569 | 436 | 332 | 201 | 135 | 103 | 101 | 72 | 11632 | 0 | 12 | 18 | 24 | 36 | 48 | 60 | 04/14/1997 | 45 | Outer Wheel Path | 5.9 | 32
20124 | 6 | 27 | 30 | 23 | 18 | 11 | 7 | 5 | 39 | 22 | 963 | 1108 | 1 | 758 | 582 | 446 | 270 | 181 | 136 | 101 | 72 | 15294 | 0 | 12 | 18 | 24 | 36 | 48 | 60 | 04/14/1997 | 45 | Outer Wheel Path | 5.9 | 44
20125 | 6 | 27 | 12 | 9 | 7 | 4 | 3 | 2 | 38 | 22 | 382 | 431 | 1 | 296 | 225 | 168 | 100 | 66 | 49 | 100 | 72 | 6074 | 0 | 12 | 18 | 24 | 36 | 48 | 60 | 04/14/1997 | 55 | Outer Wheel Path | 5.9 | 17
20126 | 6 | 27 | 16 | 13 | 10 | 6 | 4 | 3 | 38 | 22 | 547 | 593 | 1 | 417 | 322 | 242 | 145 | 98 | 76 | 100 | 72 | 8688 | 0 | 12 | 18 | 24 | 36 | 48 | 60 | 04/14/1997 | 55 | Outer Wheel Path | 5.9 | 23
20127 | 6 | 27 | 22 | 17 | 13 | 8 | 5 | 4 | 38 | 22 | 730 | 795 | 1 | 556 | 430 | 326 | 197 | 132 | 101 | 100 | 72 | 11596 | 0 | 12 | 18 | 24 | 36 | 48 | 60 | 04/14/1997 | 55 | Outer Wheel Path | 5.9 | 31
20128 | 6 | 27 | 29 | 23 | 17 | 10 | 7 | 5 | 38 | 22 | 962 | 1071 | 1 | 746 | 579 | 439 | 264 | 176 | 135 | 100 | 72 | 15278 | 0 | 12 | 18 | 24 | 36 | 48 | 60 | 04/14/1997 | 55 | Outer Wheel Path | 5.9 | 42
20129 | 6 | 27 | 12 | 9 | 7 | 4 | 3 | 2 | 40 | 22 | 386 | 427 | 1 | 296 | 217 | 171 | 107 | 69 | 59 | 103 | 72 | 6138 | 0 | 12 | 18 | 24 | 36 | 48 | 60 | 04/14/1997 | 65 | Outer Wheel Path | 5.9 | 17
20130 | 6 | 27 | 16 | 12 | 10 | 6 | 4 | 3 | 40 | 22 | 547 | 594 | 1 | 412 | 307 | 244 | 154 | 100 | 86 | 103 | 72 | 8684 | 0 | 12 | 18 | 24 | 36 | 48 | 60 | 04/14/1997 | 65 | Outer Wheel Path | 5.9 | 23
20131 | 6 | 27 | 22 | 16 | 13 | 8 | 5 | 4 | 40 | 22 | 732 | 778 | 1 | 547 | 411 | 325 | 204 | 135 | 111 | 103 | 72 | 11628 | 0 | 12 | 18 | 24 | 36 | 48 | 60 | 04/14/1997 | 65 | Outer Wheel Path | 5.9 | 31
20075 | 5 | 27 | 22 | 16 | 12 | 7 | 5 | 4 | 37 | 23 | 737 | 843 | 1 | 563 | 418 | 311 | 186 | 130 | 103 | 98 | 73 | 11711 | 0 | 12 | 18 | 24 | 36 | 48 | 60 | 04/14/1997 | 25 | Outer Wheel Path | 5.9 | 33
19812 | 24 | 26 | 26 | 21 | 17 | 11 | 8 | 6 | 11 | 8 | 1016 | 853 | 1 | 649 | 531 | 431 | 285 | 202 | 148 | 51 | 46 | 16136 | 0 | 12 | 18 | 24 | 36 | 48 | 60 | 04/01/1997 | 65 | Outer Wheel Path | 5.9 | 34
19813 | 25 | 26 | 8 | 7 | 5 | 3 | 2 | 2 | 25 | 9 | 415 | 262 | 1 | 203 | 167 | 134 | 87 | 57 | 44 | 77 | 47 | 6586 | 0 | 12 | 18 | 24 | 36 | 48 | 60 | 04/01/1997 | 25 | Centerline | 5.9 | 10
19814 | 25 | 26 | 11 | 9 | 8 | 5 | 3 | 2 | 25 | 9 | 588 | 366 | 1 | 285 | 234 | 191 | 122 | 82 | 60 | 77 | 47 | 9339 | 0 | 12 | 18 | 24 | 36 | 48 | 60 | 04/01/1997 | 25 | Centerline | 5.9 | 14
19815 | 25 | 26 | 15 | 12 | 10 | 6 | 4 | 3 | 25 | 9 | 782 | 485 | 1 | 375 | 310 | 252 | 163 | 109 | 79 | 77 | 47 | 12430 | 0 | 12 | 18 | 24 | 36 | 48 | 60 | 04/01/1997 | 25 | Centerline | 5.9 | 19
19816 | 25 | 26 | 20 | 16 | 13 | 9 | 6 | 4 | 25 | 9 | 1038 | 648 | 1 | 505 | 419 | 342 | 222 | 149 | 108 | 77 | 47 | 16490 | 0 | 12 | 18 | 24 | 36 | 48 | 60 | 04/01/1997 | 25 | Centerline | 5.9 | 26
19817 | 25 | 26 | 8 | 7 | 5 | 3 | 2 | 2 | 23 | 9 | 415 | 262 | 1 | 207 | 169 | 136 | 85 | 59 | 45 | 73 | 47 | 6590 | 0 | 12 | 18 | 24 | 36 | 48 | 60 | 04/01/1997 | 35 | Centerline | 5.9 | 10
19818 | 25 | 26 | 11 | 9 | 8 | 5 | 3 | 2 | 23 | 9 | 591 | 361 | 1 | 288 | 236 | 193 | 123 | 83 | 61 | 73 | 47 | 9391 | 0 | 12 | 18 | 24 | 36 | 48 | 60 | 04/01/1997 | 35 | Centerline | 5.9 | 14
19819 | 25 | 26 | 15 | 12 | 10 | 6 | 4 | 3 | 23 | 9 | 784 | 479 | 1 | 376 | 311 | 253 | 164 | 110 | 81 | 73 | 47 | 12454 | 0 | 12 | 18 | 24 | 36 | 48 | 60 | 04/01/1997 | 35 | Centerline | 5.9 | 19
19820 | 25 | 26 | 20 | 16 | 13 | 9 | 6 | 4 | 23 | 9 | 1038 | 638 | 1 | 502 | 417 | 341 | 221 | 150 | 108 | 73 | 47 | 16498 | 0 | 12 | 18 | 24 | 36 | 48 | 60 | 04/01/1997 | 35 | Centerline | 5.9 | 25
19821 | 25 | 26 | 8 | 7 | 5 | 4 | 2 | 2 | 21 | 9 | 416 | 259 | 1 | 203 | 167 | 136 | 89 | 60 | 46 | 70 | 47 | 6610 | 0 | 12 | 18 | 24 | 36 | 48 | 60 | 04/01/1997 | 45 | Centerline | 5.9 | 10
19822 | 25 | 26 | 11 | 9 | 8 | 5 | 3 | 2 | 21 | 9 | 592 | 356 | 1 | 283 | 236 | 191 | 126 | 85 | 62 | 70 | 47 | 9403 | 0 | 12 | 18 | 24 | 36 | 48 | 60 | 04/01/1997 | 45 | Centerline | 5.9 | 14
19823 | 25 | 26 | 15 | 12 | 10 | 7 | 4 | 3 | 21 | 9 | 783 | 471 | 1 | 371 | 309 | 252 | 166 | 114 | 82 | 70 | 47 | 12438 | 0 | 12 | 18 | 24 | 36 | 48 | 60 | 04/01/1997 | 45 | Centerline | 5.9 | 19
19824 | 25 | 26 | 20 | 16 | 13 | 9 | 6 | 4 | 21 | 9 | 1032 | 628 | 1 | 495 | 415 | 338 | 225 | 153 | 111 | 70 | 47 | 16403 | 0 | 12 | 18 | 24 | 36 | 48 | 60 | 04/01/1997 | 45 | Centerline | 5.9 | 25
19825 | 25 | 26 | 8 | 6 | 5 | 3 | 2 | 2 | 21 | 9 | 413 | 245 | 1 | 196 | 160 | 132 | 85 | 57 | 45 | 69 | 47 | 6567 | 0 | 12 | 18 | 24 | 36 | 48 | 60 | 04/01/1997 | 55 | Centerline | 5.9 | 10
19826 | 25 | 26 | 11 | 9 | 7 | 5 | 3 | 2 | 21 | 9 | 591 | 340 | 1 | 269 | 222 | 184 | 119 | 82 | 60 | 69 | 47 | 9391 | 0 | 12 | 18 | 24 | 36 | 48 | 60 | 04/01/1997 | 55 | Centerline | 5.9 | 13
19827 | 25 | 26 | 14 | 11 | 9 | 6 | 4 | 3 | 21 | 9 | 781 | 449 | 1 | 352 | 292 | 241 | 158 | 108 | 79 | 69 | 47 | 12406 | 0 | 12 | 18 | 24 | 36 | 48 | 60 | 04/01/1997 | 55 | Centerline | 5.9 | 18
19828 | 25 | 26 | 18 | 15 | 13 | 8 | 6 | 4 | 21 | 9 | 1032 | 597 | 1 | 468 | 389 | 323 | 212 | 146 | 106 | 69 | 47 | 16391 | 0 | 12 | 18 | 24 | 36 | 48 | 60 | 04/01/1997 | 55 | Centerline | 5.9 | 24
19829 | 25 | 26 | 9 | 8 | 6 | 4 | 3 | 2 | 22 | 9 | 413 | 296 | 1 | 231 | 192 | 154 | 100 | 69 | 52 | 71 | 47 | 6563 | 0 | 12 | 18 | 24 | 36 | 48 | 60 | 04/01/1997 | 65 | Centerline | 5.9 | 12
19830 | 25 | 26 | 13 | 11 | 9 | 6 | 4 | 3 | 22 | 9 | 588 | 409 | 1 | 325 | 269 | 218 | 141 | 97 | 72 | 71 | 47 | 9347 | 0 | 12 | 18 | 24 | 36 | 48 | 60 | 04/01/1997 | 65 | Centerline | 5.9 | 16
19831 | 25 | 26 | 17 | 14 | 11 | 7 | 5 | 4 | 22 | 9 | 780 | 541 | 1 | 427 | 356 | 288 | 188 | 129 | 96 | 71 | 47 | 12386 | 0 | 12 | 18 | 24 | 36 | 48 | 60 | 04/01/1997 | 65 | Centerline | 5.9 | 21
19832 | 25 | 26 | 23 | 19 | 15 | 10 | 7 | 5 | 22 | 9 | 1028 | 723 | 1 | 573 | 480 | 389 | 255 | 175 | 128 | 71 | 47 | 16335 | 0 | 12 | 18 | 24 | 36 | 48 | 60 | 04/01/1997 | 65 | Centerline | 5.9 | 28
1736 | 8 | 2 | 27 | 22 | 17 | 10 | 7 | 5 | 30 | 20 | 1015 | 956 | 1 | 697 | 552 | 432 | 265 | 179 | 135 | 85 | 67 | 16128 | 0 | 12 | 18 | 24 | 36 | 48 | 60 | 04/15/1996 | 25 | Centerline | 5.9 | 38
1737 | 8 | 2 | 12 | 9 | 7 | 4 | 3 | 2 | 30 | 20 | 398 | 399 | 1 | 303 | 231 | 175 | 105 | 72 | 55 | 86 | 67 | 6316 | 0 | 12 | 18 | 24 | 36 | 48 | 60 | 04/15/1996 | 35 | Centerline | 5.9 | 16
1738 | 8 | 2 | 17 | 13 | 10 | 6 | 4 | 3 | 30 | 20 | 567 | 560 | 1 | 426 | 332 | 252 | 154 | 102 | 76 | 86 | 67 | 9006 | 0 | 12 | 18 | 24 | 36 | 48 | 60 | 04/15/1996 | 35 | Centerline | 5.9 | 22
1711 | 7 | 2 | 21 | 17 | 13 | 8 | 6 | 4 | 27 | 19 | 784 | 700 | 1 | 534 | 425 | 338 | 206 | 144 | 107 | 80 | 66 | 12462 | 0 | 12 | 18 | 24 | 36 | 48 | 60 | 04/15/1996 | 65 | Centerline | 5.9 | 28
1712 | 7 | 2 | 27 | 22 | 17 | 11 | 7 | 5 | 27 | 19 | 1009 | 906 | 1 | 688 | 552 | 439 | 268 | 184 | 136 | 80 | 66 | 16025 | 0 | 12 | 18 | 24 | 36 | 48 | 60 | 04/15/1996 | 65 | Centerline | 5.9 | 36
20053 | 5 | 27 | 10 | 8 | 6 | 3 | 3 | 2 | 17 | 17 | 375 | 401 | 1 | 267 | 192 | 144 | 88 | 65 | 52 | 63 | 63 | 5955 | 0 | 12 | 18 | 24 | 36 | 48 | 60 | 04/14/1997 | 25 | Centerline | 5.9 | 16
20054 | 5 | 27 | 15 | 11 | 8 | 5 | 4 | 3 | 17 | 17 | 541 | 558 | 1 | 374 | 276 | 206 | 128 | 93 | 76 | 63 | 63 | 8589 | 0 | 12 | 18 | 24 | 36 | 48 | 60 | 04/14/1997 | 25 | Centerline | 5.9 | 22
20055 | 5 | 27 | 20 | 15 | 11 | 7 | 5 | 4 | 17 | 17 | 726 | 740 | 1 | 498 | 369 | 277 | 171 | 124 | 100 | 63 | 63 | 11532 | 0 | 12 | 18 | 24 | 36 | 48 | 60 | 04/14/1997 | 25 | Centerline | 5.9 | 29
20056 | 5 | 27 | 26 | 20 | 15 | 9 | 7 | 5 | 17 | 17 | 967 | 994 | 1 | 670 | 497 | 373 | 229 | 166 | 132 | 63 | 63 | 15370 | 0 | 12 | 18 | 24 | 36 | 48 | 60 | 04/14/1997 | 25 | Centerline | 5.9 | 39
20057 | 5 | 27 | 10 | 7 | 6 | 3 | 2 | 2 | 17 | 17 | 378 | 380 | 1 | 258 | 190 | 142 | 87 | 60 | 50 | 63 | 63 | 5999 | 0 | 12 | 18 | 24 | 36 | 48 | 60 | 04/14/1997 | 35 | Centerline | 5.9 | 15
20058 | 5 | 27 | 14 | 11 | 8 | 5 | 4 | 3 | 17 | 17 | 542 | 530 | 1 | 362 | 272 | 205 | 127 | 92 | 72 | 63 | 63 | 8612 | 0 | 12 | 18 | 24 | 36 | 48 | 60 | 04/14/1997 | 35 | Centerline | 5.9 | 21
20059 | 5 | 27 | 19 | 14 | 11 | 7 | 5 | 4 | 17 | 17 | 724 | 694 | 1 | 477 | 364 | 275 | 174 | 125 | 95 | 63 | 63 | 11504 | 0 | 12 | 18 | 24 | 36 | 48 | 60 | 04/14/1997 | 35 | Centerline | 5.9 | 27
20060 | 5 | 27 | 25 | 19 | 15 | 9 | 6 | 5 | 17 | 17 | 969 | 932 | 1 | 642 | 488 | 371 | 230 | 162 | 127 | 63 | 63 | 15390 | 0 | 12 | 18 | 24 | 36 | 48 | 60 | 04/14/1997 | 35 | Centerline | 5.9 | 37
20061 | 5 | 27 | 10 | 7 | 6 | 3 | 3 | 2 | 20 | 17 | 376 | 381 | 1 | 259 | 188 | 140 | 86 | 65 | 50 | 67 | 63 | 5979 | 0 | 12 | 18 | 24 | 36 | 48 | 60 | 04/14/1997 | 45 | Centerline | 5.9 | 15
20062 | 5 | 27 | 14 | 11 | 8 | 5 | 4 | 3 | 20 | 17 | 539 | 536 | 1 | 367 | 268 | 202 | 126 | 94 | 73 | 67 | 63 | 8569 | 0 | 12 | 18 | 24 | 36 | 48 | 60 | 04/14/1997 | 45 | Centerline | 5.9 | 21
20063 | 5 | 27 | 19 | 14 | 11 | 7 | 5 | 4 | 20 | 17 | 728 | 708 | 1 | 486 | 363 | 272 | 171 | 124 | 99 | 67 | 63 | 11568 | 0 | 12 | 18 | 24 | 36 | 48 | 60 | 04/14/1997 | 45 | Centerline | 5.9 | 28
20064 | 5 | 27 | 26 | 19 | 14 | 9 | 6 | 5 | 20 | 17 | 970 | 957 | 1 | 655 | 488 | 367 | 230 | 165 | 131 | 67 | 63 | 15417 | 0 | 12 | 18 | 24 | 36 | 48 | 60 | 04/14/1997 | 45 | Centerline | 5.9 | 38
20065 | 5 | 27 | 11 | 8 | 6 | 4 | 3 | 2 | -995 | 17 | 377 | 406 | 1 | 280 | 208 | 156 | 95 | 71 | 55 | -995 | 63 | 5991 | 0 | 12 | 18 | 24 | 36 | 48 | 60 | 04/14/1997 | 55 | Centerline | 5.9 | 16
20066 | 5 | 27 | 16 | 12 | 9 | 5 | 4 | 3 | -995 | 17 | 536 | 568 | 1 | 395 | 298 | 225 | 139 | 101 | 80 | -995 | 63 | 8521 | 0 | 12 | 18 | 24 | 36 | 48 | 60 | 04/14/1997 | 55 | Centerline | 5.9 | 22
20067 | 5 | 27 | 21 | 16 | 12 | 7 | 5 | 4 | -995 | 17 | 725 | 754 | 1 | 528 | 400 | 303 | 188 | 134 | 107 | -995 | 63 | 11520 | 0 | 12 | 18 | 24 | 36 | 48 | 60 | 04/14/1997 | 55 | Centerline | 5.9 | 30
20068 | 5 | 27 | 28 | 21 | 16 | 10 | 7 | 6 | -995 | 17 | 967 | 1008 | 1 | 706 | 538 | 408 | 252 | 179 | 141 | -995 | 63 | 15370 | 0 | 12 | 18 | 24 | 36 | 48 | 60 | 04/14/1997 | 55 | Centerline | 5.9 | 40
20069 | 5 | 27 | 10 | 8 | 6 | 4 | 3 | 2 | -995 | 17 | 382 | 334 | 1 | 243 | 192 | 153 | 94 | 71 | 54 | -995 | 63 | 6066 | 0 | 12 | 18 | 24 | 36 | 48 | 60 | 04/14/1997 | 65 | Centerline | 5.9 | 13
20070 | 5 | 27 | 14 | 11 | 9 | 5 | 4 | 3 | -995 | 17 | 539 | 472 | 1 | 343 | 276 | 218 | 138 | 97 | 74 | -995 | 63 | 8569 | 0 | 12 | 18 | 24 | 36 | 48 | 60 | 04/14/1997 | 65 | Centerline | 5.9 | 19
20071 | 5 | 27 | 18 | 14 | 11 | 7 | 5 | 4 | -995 | 17 | 729 | 618 | 1 | 454 | 364 | 289 | 184 | 132 | 102 | -995 | 63 | 11576 | 0 | 12 | 18 | 24 | 36 | 48 | 60 | 04/14/1997 | 65 | Centerline | 5.9 | 24
2404 | 24 | 2 | 30 | 23 | 18 | 11 | 7 | 5 | 18 | 15 | 998 | 1074 | 1 | 761 | 591 | 453 | 278 | 183 | 137 | 63 | 59 | 15858 | 0 | 12 | 18 | 24 | 36 | 48 | 60 | 04/15/1996 | 45 | Outer Wheel Path | 5.9 | 42
2405 | 24 | 2 | 13 | 9 | 7 | 4 | 3 | 2 | 18 | 15 | 388 | 507 | 1 | 333 | 237 | 172 | 102 | 66 | 50 | 63 | 59 | 6157 | 0 | 12 | 18 | 24 | 36 | 48 | 60 | 04/15/1996 | 55 | Outer Wheel Path | 5.9 | 20
2773 | 8 | 4 | 13 | 9 | 7 | 4 | 3 | 2 | 44 | 27 | 393 | 537 | 1 | 320 | 228 | 169 | 99 | 69 | 53 | 110 | 80 | 6245 | 0 | 12 | 18 | 24 | 36 | 48 | 60 | 05/13/1996 | 35 | Centerline | 5.9 | 21
2774 | 8 | 4 | 19 | 13 | 10 | 6 | 4 | 3 | 44 | 27 | 586 | 787 | 1 | 478 | 341 | 255 | 150 | 104 | 81 | 110 | 80 | 9304 | 0 | 12 | 18 | 24 | 36 | 48 | 60 | 05/13/1996 | 35 | Centerline | 5.9 | 31
2775 | 8 | 4 | 25 | 18 | 14 | 8 | 5 | 4 | 44 | 27 | 780 | 1049 | 1 | 638 | 461 | 344 | 202 | 139 | 108 | 110 | 80 | 12398 | 0 | 12 | 18 | 24 | 36 | 48 | 60 | 05/13/1996 | 35 | Centerline | 5.9 | 41
2776 | 8 | 4 | 33 | 24 | 18 | 10 | 7 | 6 | 44 | 27 | 1010 | 1363 | 1 | 829 | 601 | 449 | 264 | 179 | 140 | 110 | 80 | 16045 | 0 | 12 | 18 | 24 | 36 | 48 | 60 | 05/13/1996 | 35 | Centerline | 5.9 | 54
2777 | 8 | 4 | 12 | 8 | 6 | 4 | 3 | 2 | 44 | 27 | 393 | 517 | 1 | 301 | 212 | 157 | 94 | 68 | 53 | 111 | 80 | 6249 | 0 | 12 | 18 | 24 | 36 | 48 | 60 | 05/13/1996 | 45 | Centerline | 5.9 | 20
2778 | 8 | 4 | 17 | 13 | 9 | 6 | 4 | 3 | 44 | 27 | 589 | 753 | 1 | 443 | 318 | 236 | 144 | 103 | 80 | 111 | 80 | 9355 | 0 | 12 | 18 | 24 | 36 | 48 | 60 | 05/13/1996 | 45 | Centerline | 5.9 | 30
2779 | 8 | 4 | 23 | 17 | 12 | 8 | 5 | 4 | 44 | 27 | 785 | 990 | 1 | 586 | 425 | 316 | 194 | 137 | 107 | 111 | 80 | 12478 | 0 | 12 | 18 | 24 | 36 | 48 | 60 | 05/13/1996 | 45 | Centerline | 5.9 | 39
2780 | 8 | 4 | 30 | 22 | 16 | 10 | 7 | 5 | 44 | 27 | 1014 | 1281 | 1 | 759 | 551 | 410 | 250 | 177 | 138 | 111 | 80 | 16105 | 0 | 12 | 18 | 24 | 36 | 48 | 60 | 05/13/1996 | 45 | Centerline | 5.9 | 50
2781 | 8 | 4 | 13 | 10 | 7 | 4 | 3 | 2 | 43 | 27 | 395 | 556 | 1 | 341 | 244 | 181 | 110 | 73 | 60 | 109 | 80 | 6269 | 0 | 12 | 18 | 24 | 36 | 48 | 60 | 05/13/1996 | 55 | Centerline | 5.9 | 22
2782 | 8 | 4 | 20 | 14 | 11 | 7 | 5 | 3 | 43 | 27 | 584 | 814 | 1 | 506 | 368 | 276 | 167 | 116 | 88 | 109 | 80 | 9280 | 0 | 12 | 18 | 24 | 36 | 48 | 60 | 05/13/1996 | 55 | Centerline | 5.9 | 32
2783 | 8 | 4 | 27 | 19 | 15 | 9 | 6 | 5 | 43 | 27 | 781 | 1079 | 1 | 674 | 491 | 369 | 224 | 150 | 117 | 109 | 80 | 12414 | 0 | 12 | 18 | 24 | 36 | 48 | 60 | 05/13/1996 | 55 | Centerline | 5.9 | 42
2784 | 8 | 4 | 34 | 25 | 19 | 11 | 8 | 6 | 43 | 27 | 1006 | 1392 | 1 | 872 | 637 | 478 | 288 | 196 | 152 | 109 | 80 | 15978 | 0 | 12 | 18 | 24 | 36 | 48 | 60 | 05/13/1996 | 55 | Centerline | 5.9 | 55
2785 | 8 | 4 | 12 | 9 | 6 | 4 | 3 | 2 | 41 | 27 | 392 | 488 | 1 | 298 | 218 | 163 | 99 | 70 | 54 | 106 | 80 | 6229 | 0 | 12 | 18 | 24 | 36 | 48 | 60 | 05/13/1996 | 65 | Centerline | 5.9 | 19
2786 | 8 | 4 | 17 | 13 | 10 | 6 | 4 | 3 | 41 | 27 | 588 | 716 | 1 | 444 | 329 | 246 | 151 | 104 | 80 | 106 | 80 | 9335 | 0 | 12 | 18 | 24 | 36 | 48 | 60 | 05/13/1996 | 65 | Centerline | 5.9 | 28
2787 | 8 | 4 | 23 | 17 | 13 | 8 | 6 | 4 | 41 | 27 | 781 | 947 | 1 | 591 | 442 | 330 | 203 | 140 | 107 | 106 | 80 | 12410 | 0 | 12 | 18 | 24 | 36 | 48 | 60 | 05/13/1996 | 65 | Centerline | 5.9 | 37
2788 | 8 | 4 | 30 | 23 | 17 | 10 | 7 | 5 | 41 | 27 | 1005 | 1220 | 1 | 767 | 574 | 431 | 264 | 181 | 139 | 106 | 80 | 15974 | 0 | 12 | 18 | 24 | 36 | 48 | 60 | 05/13/1996 | 65 | Centerline | 5.9 | 48
2789 | 8 | 4 | 14 | 10 | 7 | 4 | 3 | 2 | 48 | 27 | 393 | 636 | 1 | 363 | 244 | 168 | 98 | 71 | 59 | 118 | 81 | 6237 | 0 | 12 | 18 | 24 | 36 | 48 | 60 | 05/13/1996 | 25 | Outer Wheel Path | 5.9 | 25
2790 | 8 | 4 | 21 | 14 | 10 | 6 | 4 | 3 | 48 | 27 | 586 | 888 | 1 | 538 | 363 | 254 | 145 | 104 | 83 | 118 | 81 | 9312 | 0 | 12 | 18 | 24 | 36 | 48 | 60 | 05/13/1996 | 25 | Outer Wheel Path | 5.9 | 35
2791 | 8 | 4 | 27 | 19 | 13 | 8 | 5 | 4 | 48 | 27 | 777 | 1112 | 1 | 697 | 486 | 341 | 197 | 139 | 113 | 118 | 81 | 12351 | 0 | 12 | 18 | 24 | 36 | 48 | 60 | 05/13/1996 | 25 | Outer Wheel Path | 5.9 | 44
2792 | 8 | 4 | 35 | 25 | 18 | 10 | 7 | 6 | 48 | 27 | 999 | 1381 | 1 | 882 | 627 | 447 | 256 | 180 | 145 | 118 | 81 | 15870 | 0 | 12 | 18 | 24 | 36 | 48 | 60 | 05/13/1996 | 25 | Outer Wheel Path | 5.9 | 54
2684 | 5 | 4 | 34 | 24 | 17 | 9 | 7 | 5 | 48 | 27 | 994 | 1380 | 1 | 864 | 614 | 432 | 241 | 171 | 139 | 118 | 80 | 15787 | 0 | 12 | 18 | 24 | 36 | 48 | 60 | 05/13/1996 | 55 | Outer Wheel Path | 5.9 | 54
2685 | 5 | 4 | 11 | 7 | 5 | 3 | 2 | 2 | 48 | 27 | 389 | 529 | 1 | 285 | 179 | 121 | 79 | 56 | 53 | 118 | 80 | 6185 | 0 | 12 | 18 | 24 | 36 | 48 | 60 | 05/13/1996 | 65 | Outer Wheel Path | 5.9 | 21
2739 | 7 | 4 | 24 | 18 | 13 | 8 | 6 | 4 | 43 | 27 | 781 | 972 | 1 | 609 | 462 | 338 | 209 | 142 | 113 | 108 | 81 | 12414 | 0 | 12 | 18 | 24 | 36 | 48 | 60 | 05/13/1996 | 45 | Centerline | 5.9 | 38
1293 | 24 | 1 | 9 | 8 | 7 | 5 | 3 | 2 | 8 | -995 | 414 | 288 | 1 | 239 | 204 | 172 | 117 | 81 | 58 | 45 | -995 | 6579 | 0 | 12 | 18 | 24 | 36 | 48 | 60 | 03/13/1996 | 15 | Centerline | 5.9 | 11
1294 | 24 | 1 | 13 | 11 | 9 | 6 | 4 | 3 | 8 | -995 | 555 | 382 | 1 | 319 | 273 | 231 | 158 | 110 | 77 | 45 | -995 | 8819 | 0 | 12 | 18 | 24 | 36 | 48 | 60 | 03/13/1996 | 15 | Centerline | 5.9 | 15
1295 | 24 | 1 | 17 | 15 | 12 | 9 | 6 | 4 | 8 | -995 | 757 | 523 | 1 | 436 | 374 | 316 | 217 | 152 | 108 | 45 | -995 | 12029 | 0 | 12 | 18 | 24 | 36 | 48 | 60 | 03/13/1996 | 15 | Centerline | 5.9 | 21
1741 | 8 | 2 | 11 | 9 | 7 | 4 | 3 | 2 | 30 | 20 | 397 | 384 | 1 | 280 | 219 | 168 | 99 | 69 | 53 | 86 | 67 | 6304 | 0 | 12 | 18 | 24 | 36 | 48 | 60 | 04/15/1996 | 45 | Centerline | 5.9 | 15
1742 | 8 | 2 | 15 | 12 | 9 | 6 | 4 | 3 | 30 | 20 | 569 | 536 | 1 | 393 | 311 | 241 | 144 | 99 | 75 | 86 | 67 | 9038 | 0 | 12 | 18 | 24 | 36 | 48 | 60 | 04/15/1996 | 45 | Centerline | 5.9 | 21
1743 | 8 | 2 | 21 | 17 | 13 | 8 | 5 | 4 | 30 | 20 | 791 | 731 | 1 | 537 | 428 | 331 | 202 | 137 | 104 | 86 | 67 | 12565 | 0 | 12 | 18 | 24 | 36 | 48 | 60 | 04/15/1996 | 45 | Centerline | 5.9 | 29
1744 | 8 | 2 | 27 | 22 | 17 | 10 | 7 | 5 | 30 | 20 | 1015 | 934 | 1 | 689 | 550 | 427 | 260 | 176 | 134 | 86 | 67 | 16128 | 0 | 12 | 18 | 24 | 36 | 48 | 60 | 04/15/1996 | 45 | Centerline | 5.9 | 37
1745 | 8 | 2 | 12 | 10 | 8 | 5 | 3 | 2 | 31 | 20 | 399 | 419 | 1 | 314 | 248 | 193 | 117 | 78 | 58 | 87 | 67 | 6336 | 0 | 12 | 18 | 24 | 36 | 48 | 60 | 04/15/1996 | 55 | Centerline | 5.9 | 17
1746 | 8 | 2 | 18 | 14 | 11 | 7 | 4 | 3 | 31 | 20 | 570 | 587 | 1 | 447 | 354 | 276 | 169 | 112 | 84 | 87 | 67 | 9053 | 0 | 12 | 18 | 24 | 36 | 48 | 60 | 04/15/1996 | 55 | Centerline | 5.9 | 23
1747 | 8 | 2 | 24 | 19 | 15 | 9 | 6 | 5 | 31 | 20 | 787 | 801 | 1 | 609 | 486 | 381 | 234 | 154 | 114 | 87 | 67 | 12502 | 0 | 12 | 18 | 24 | 36 | 48 | 60 | 04/15/1996 | 55 | Centerline | 5.9 | 32
1748 | 8 | 2 | 31 | 25 | 19 | 12 | 8 | 6 | 31 | 20 | 1011 | 1029 | 1 | 783 | 626 | 493 | 301 | 200 | 147 | 87 | 67 | 16061 | 0 | 12 | 18 | 24 | 36 | 48 | 60 | 04/15/1996 | 55 | Centerline | 5.9 | 41
1749 | 8 | 2 | 11 | 9 | 7 | 4 | 3 | 2 | 28 | 20 | 400 | 371 | 1 | 274 | 219 | 173 | 108 | 73 | 53 | 81 | 67 | 6356 | 0 | 12 | 18 | 24 | 36 | 48 | 60 | 04/15/1996 | 65 | Centerline | 5.9 | 15
1750 | 8 | 2 | 15 | 12 | 10 | 6 | 4 | 3 | 28 | 20 | 571 | 519 | 1 | 389 | 312 | 247 | 154 | 106 | 79 | 81 | 67 | 9069 | 0 | 12 | 18 | 24 | 36 | 48 | 60 | 04/15/1996 | 65 | Centerline | 5.9 | 20
1751 | 8 | 2 | 21 | 17 | 13 | 8 | 6 | 4 | 28 | 20 | 781 | 703 | 1 | 529 | 426 | 337 | 210 | 144 | 108 | 81 | 67 | 12414 | 0 | 12 | 18 | 24 | 36 | 48 | 60 | 04/15/1996 | 65 | Centerline | 5.9 | 28
1752 | 8 | 2 | 27 | 22 | 17 | 11 | 7 | 5 | 28 | 20 | 1005 | 903 | 1 | 679 | 549 | 435 | 273 | 187 | 139 | 81 | 67 | 15970 | 0 | 12 | 18 | 24 | 36 | 48 | 60 | 04/15/1996 | 65 | Centerline | 5.9 | 36
1753 | 8 | 2 | 14 | 9 | 7 | 4 | 3 | 2 | 36 | 22 | 395 | 571 | 1 | 346 | 239 | 169 | 98 | 70 | 56 | 96 | 71 | 6281 | 0 | 12 | 18 | 24 | 36 | 48 | 60 | 04/15/1996 | 25 | Outer Wheel Path | 5.9 | 22
1754 | 8 | 2 | 19 | 14 | 10 | 6 | 4 | 3 | 36 | 22 | 559 | 770 | 1 | 489 | 348 | 247 | 141 | 100 | 79 | 96 | 71 | 8879 | 0 | 12 | 18 | 24 | 36 | 48 | 60 | 04/15/1996 | 25 | Outer Wheel Path | 5.9 | 30
1755 | 8 | 2 | 26 | 19 | 13 | 8 | 5 | 4 | 36 | 22 | 770 | 1007 | 1 | 657 | 475 | 342 | 196 | 139 | 107 | 96 | 71 | 12239 | 0 | 12 | 18 | 24 | 36 | 48 | 60 | 04/15/1996 | 25 | Outer Wheel Path | 5.9 | 40
1756 | 8 | 2 | 33 | 24 | 17 | 10 | 7 | 6 | 36 | 22 | 999 | 1258 | 1 | 830 | 611 | 443 | 257 | 177 | 141 | 96 | 71 | 15870 | 0 | 12 | 18 | 24 | 36 | 48 | 60 | 04/15/1996 | 25 | Outer Wheel Path | 5.9 | 50
1757 | 8 | 2 | 14 | 9 | 7 | 4 | 3 | 2 | 36 | 22 | 387 | 577 | 1 | 352 | 240 | 171 | 96 | 68 | 55 | 97 | 71 | 6146 | 0 | 12 | 18 | 24 | 36 | 48 | 60 | 04/15/1996 | 35 | Outer Wheel Path | 5.9 | 23
1758 | 8 | 2 | 20 | 14 | 10 | 6 | 4 | 3 | 36 | 22 | 553 | 786 | 1 | 497 | 351 | 251 | 140 | 98 | 77 | 97 | 71 | 8787 | 0 | 12 | 18 | 24 | 36 | 48 | 60 | 04/15/1996 | 35 | Outer Wheel Path | 5.9 | 31
1759 | 8 | 2 | 27 | 19 | 14 | 8 | 5 | 4 | 36 | 22 | 770 | 1047 | 1 | 677 | 486 | 353 | 198 | 137 | 108 | 97 | 71 | 12235 | 0 | 12 | 18 | 24 | 36 | 48 | 60 | 04/15/1996 | 35 | Outer Wheel Path | 5.9 | 41
1760 | 8 | 2 | 34 | 25 | 18 | 10 | 7 | 5 | 36 | 22 | 996 | 1285 | 1 | 854 | 624 | 459 | 259 | 177 | 139 | 97 | 71 | 15831 | 0 | 12 | 18 | 24 | 36 | 48 | 60 | 04/15/1996 | 35 | Outer Wheel Path | 5.9 | 51
1761 | 8 | 2 | 13 | 9 | 6 | 4 | 3 | 2 | 36 | 22 | 391 | 552 | 1 | 337 | 229 | 160 | 92 | 66 | 51 | 96 | 71 | 6213 | 0 | 12 | 18 | 24 | 36 | 48 | 60 | 04/15/1996 | 45 | Outer Wheel Path | 5.9 | 22
1762 | 8 | 2 | 19 | 13 | 9 | 5 | 4 | 3 | 36 | 22 | 558 | 749 | 1 | 480 | 334 | 237 | 134 | 93 | 74 | 96 | 71 | 8871 | 0 | 12 | 18 | 24 | 36 | 48 | 60 | 04/15/1996 | 45 | Outer Wheel Path | 5.9 | 30
1763 | 8 | 2 | 25 | 18 | 13 | 7 | 5 | 4 | 36 | 22 | 772 | 980 | 1 | 635 | 452 | 325 | 186 | 129 | 102 | 96 | 71 | 12267 | 0 | 12 | 18 | 24 | 36 | 48 | 60 | 04/15/1996 | 45 | Outer Wheel Path | 5.9 | 39
1764 | 8 | 2 | 32 | 23 | 17 | 10 | 7 | 5 | 36 | 22 | 997 | 1225 | 1 | 802 | 581 | 422 | 243 | 168 | 132 | 96 | 71 | 15835 | 0 | 12 | 18 | 24 | 36 | 48 | 60 | 04/15/1996 | 45 | Outer Wheel Path | 5.9 | 48
1765 | 8 | 2 | 15 | 10 | 7 | 4 | 3 | 2 | 36 | 22 | 384 | 594 | 1 | 371 | 258 | 181 | 105 | 74 | 58 | 96 | 71 | 6098 | 0 | 12 | 18 | 24 | 36 | 48 | 60 | 04/15/1996 | 55 | Outer Wheel Path | 5.9 | 23
1766 | 8 | 2 | 21 | 15 | 11 | 6 | 4 | 3 | 36 | 22 | 554 | 814 | 1 | 526 | 376 | 269 | 154 | 108 | 83 | 96 | 71 | 8803 | 0 | 12 | 18 | 24 | 36 | 48 | 60 | 04/15/1996 | 55 | Outer Wheel Path | 5.9 | 32
1767 | 8 | 2 | 28 | 20 | 15 | 9 | 6 | 5 | 36 | 22 | 768 | 1076 | 1 | 710 | 515 | 373 | 216 | 148 | 114 | 96 | 71 | 12204 | 0 | 12 | 18 | 24 | 36 | 48 | 60 | 04/15/1996 | 55 | Outer Wheel Path | 5.9 | 42
1768 | 8 | 2 | 35 | 26 | 19 | 11 | 8 | 6 | 36 | 22 | 991 | 1349 | 1 | 900 | 666 | 487 | 283 | 194 | 149 | 96 | 71 | 15747 | 0 | 12 | 18 | 24 | 36 | 48 | 60 | 04/15/1996 | 55 | Outer Wheel Path | 5.9 | 53
1769 | 8 | 2 | 13 | 9 | 7 | 4 | 3 | 2 | 34 | 22 | 388 | 548 | 1 | 329 | 226 | 166 | 98 | 69 | 53 | 92 | 71 | 6169 | 0 | 12 | 18 | 24 | 36 | 48 | 60 | 04/15/1996 | 65 | Outer Wheel Path | 5.9 | 22
1770 | 8 | 2 | 19 | 13 | 10 | 6 | 4 | 3 | 34 | 22 | 555 | 748 | 1 | 474 | 334 | 244 | 142 | 99 | 76 | 92 | 71 | 8815 | 0 | 12 | 18 | 24 | 36 | 48 | 60 | 04/15/1996 | 65 | Outer Wheel Path | 5.9 | 29
1771 | 8 | 2 | 25 | 18 | 13 | 8 | 5 | 4 | 34 | 22 | 772 | 990 | 1 | 641 | 464 | 341 | 199 | 138 | 108 | 92 | 71 | 12267 | 0 | 12 | 18 | 24 | 36 | 48 | 60 | 04/15/1996 | 65 | Outer Wheel Path | 5.9 | 39
1772 | 8 | 2 | 32 | 24 | 17 | 10 | 7 | 5 | 34 | 22 | 997 | 1245 | 1 | 810 | 598 | 444 | 260 | 178 | 139 | 92 | 71 | 15842 | 0 | 12 | 18 | 24 | 36 | 48 | 60 | 04/15/1996 | 65 | Outer Wheel Path | 5.9 | 49
2340 | 23 | 2 | 29 | 22 | 17 | 10 | 6 | 4 | 35 | 21 | 1002 | 1059 | 1 | 730 | 560 | 423 | 242 | 155 | 114 | 94 | 70 | 15926 | 0 | 12 | 18 | 24 | 36 | 48 | 60 | 04/15/1996 | 35 | Centerline | 5.9 | 42
2341 | 23 | 2 | 12 | 9 | 7 | 4 | 2 | 2 | 35 | 21 | 393 | 441 | 1 | 305 | 227 | 172 | 98 | 62 | 49 | 95 | 70 | 6249 | 0 | 12 | 18 | 24 | 36 | 48 | 60 | 04/15/1996 | 45 | Centerline | 5.9 | 17
2342 | 23 | 2 | 17 | 13 | 10 | 6 | 4 | 3 | 35 | 21 | 559 | 616 | 1 | 429 | 328 | 248 | 144 | 90 | 66 | 95 | 70 | 8883 | 0 | 12 | 18 | 24 | 36 | 48 | 60 | 04/15/1996 | 45 | Centerline | 5.9 | 24
2343 | 23 | 2 | 23 | 18 | 14 | 8 | 5 | 4 | 35 | 21 | 779 | 848 | 1 | 590 | 453 | 344 | 200 | 127 | 93 | 95 | 70 | 12378 | 0 | 12 | 18 | 24 | 36 | 48 | 60 | 04/15/1996 | 45 | Centerline | 5.9 | 33
2344 | 23 | 2 | 30 | 23 | 18 | 10 | 7 | 5 | 35 | 21 | 998 | 1098 | 1 | 764 | 587 | 447 | 262 | 166 | 121 | 95 | 70 | 15850 | 0 | 12 | 18 | 24 | 36 | 48 | 60 | 04/15/1996 | 45 | Centerline | 5.9 | 43
1664 | 6 | 2 | 28 | 23 | 18 | 11 | 7 | 5 | 36 | 19 | 1011 | 998 | 1 | 724 | 575 | 446 | 271 | 179 | 135 | 96 | 65 | 16065 | 0 | 12 | 18 | 24 | 36 | 48 | 60 | 04/15/1996 | 45 | Centerline | 5.9 | 39
1665 | 6 | 2 | 12 | 10 | 8 | 5 | 3 | 2 | 36 | 19 | 399 | 429 | 1 | 317 | 250 | 196 | 114 | 79 | 59 | 97 | 65 | 6340 | 0 | 12 | 18 | 24 | 36 | 48 | 60 | 04/15/1996 | 55 | Centerline | 5.9 | 17
30717 | 35 | 43 | 8 | 7 | 6 | 4 | 2 | 2 | 24 | 20 | 369 | 268 | 1 | 212 | 174 | 140 | 91 | 62 | 48 | 75 | 68 | 5856 | 0 | 12 | 18 | 24 | 36 | 48 | 60 | 03/04/1998 | 53 | Centerline | 5.9 | 11
30718 | 35 | 43 | 13 | 10 | 8 | 6 | 4 | 3 | 24 | 20 | 566 | 410 | 1 | 319 | 265 | 214 | 140 | 95 | 74 | 75 | 68 | 8986 | 0 | 12 | 18 | 24 | 36 | 48 | 60 | 03/04/1998 | 53 | Centerline | 5.9 | 16
30719 | 35 | 43 | 17 | 14 | 11 | 7 | 5 | 4 | 24 | 20 | 760 | 543 | 1 | 421 | 351 | 282 | 184 | 125 | 97 | 75 | 68 | 12073 | 0 | 12 | 18 | 24 | 36 | 48 | 60 | 03/04/1998 | 53 | Centerline | 5.9 | 21
30720 | 35 | 43 | 22 | 18 | 15 | 10 | 7 | 5 | 24 | 20 | 988 | 719 | 1 | 560 | 467 | 376 | 245 | 166 | 128 | 75 | 68 | 15695 | 0 | 12 | 18 | 24 | 36 | 48 | 60 | 03/04/1998 | 53 | Centerline | 5.9 | 28
30721 | 35 | 43 | 9 | 8 | 6 | 4 | 3 | 2 | 24 | 20 | 369 | 278 | 1 | 234 | 200 | 164 | 106 | 71 | 52 | 75 | 68 | 5859 | 0 | 12 | 18 | 24 | 36 | 48 | 60 | 03/04/1998 | 63 | Centerline | 5.9 | 11
30722 | 35 | 43 | 14 | 12 | 10 | 6 | 4 | 3 | 24 | 20 | 568 | 422 | 1 | 352 | 301 | 249 | 163 | 109 | 82 | 75 | 68 | 9030 | 0 | 12 | 18 | 24 | 36 | 48 | 60 | 03/04/1998 | 63 | Centerline | 5.9 | 17
30723 | 35 | 43 | 18 | 15 | 13 | 8 | 6 | 4 | 24 | 20 | 751 | 550 | 1 | 459 | 393 | 326 | 213 | 143 | 105 | 75 | 68 | 11926 | 0 | 12 | 18 | 24 | 36 | 48 | 60 | 03/04/1998 | 63 | Centerline | 5.9 | 22
30724 | 35 | 43 | 24 | 20 | 17 | 11 | 7 | 5 | 24 | 20 | 1005 | 729 | 1 | 606 | 519 | 431 | 283 | 189 | 139 | 75 | 68 | 15962 | 0 | 12 | 18 | 24 | 36 | 48 | 60 | 03/04/1998 | 63 | Centerline | 5.9 | 29
30725 | 35 | 43 | 9 | 7 | 6 | 3 | 2 | 2 | 21 | 14 | 371 | 291 | 1 | 231 | 178 | 144 | 89 | 62 | 48 | 69 | 57 | 5891 | 0 | 12 | 18 | 24 | 36 | 48 | 60 | 03/04/1998 | 23 | Outer Wheel Path | 5.9 | 11
30726 | 35 | 43 | 14 | 11 | 9 | 5 | 4 | 3 | 21 | 14 | 572 | 447 | 1 | 347 | 277 | 219 | 137 | 94 | 74 | 69 | 57 | 9089 | 0 | 12 | 18 | 24 | 36 | 48 | 60 | 03/04/1998 | 23 | Outer Wheel Path | 5.9 | 18
30727 | 35 | 43 | 18 | 14 | 11 | 7 | 5 | 4 | 21 | 14 | 769 | 596 | 1 | 460 | 365 | 292 | 182 | 124 | 96 | 69 | 57 | 12223 | 0 | 12 | 18 | 24 | 36 | 48 | 60 | 03/04/1998 | 23 | Outer Wheel Path | 5.9 | 23
30728 | 35 | 43 | 24 | 19 | 15 | 10 | 7 | 5 | 21 | 14 | 1016 | 800 | 1 | 609 | 488 | 387 | 242 | 165 | 126 | 69 | 57 | 16144 | 0 | 12 | 18 | 24 | 36 | 48 | 60 | 03/04/1998 | 23 | Outer Wheel Path | 5.9 | 32
30729 | 35 | 43 | 9 | 7 | 6 | 4 | 2 | 2 | 21 | 14 | 376 | 301 | 1 | 232 | 186 | 148 | 93 | 63 | 48 | 69 | 57 | 5971 | 0 | 12 | 18 | 24 | 36 | 48 | 60 | 03/04/1998 | 33 | Outer Wheel Path | 5.9 | 12
30730 | 35 | 43 | 14 | 11 | 9 | 6 | 4 | 3 | 21 | 14 | 578 | 446 | 1 | 346 | 280 | 222 | 141 | 96 | 73 | 69 | 57 | 9181 | 0 | 12 | 18 | 24 | 36 | 48 | 60 | 03/04/1998 | 33 | Outer Wheel Path | 5.9 | 18
30731 | 35 | 43 | 18 | 14 | 11 | 7 | 5 | 4 | 21 | 14 | 761 | 583 | 1 | 449 | 362 | 290 | 185 | 126 | 95 | 69 | 57 | 12088 | 0 | 12 | 18 | 24 | 36 | 48 | 60 | 03/04/1998 | 33 | Outer Wheel Path | 5.9 | 23
19161 | 8 | 26 | 11 | 9 | 6 | 4 | 3 | 2 | 12 | 4 | 409 | 420 | 1 | 291 | 218 | 163 | 100 | 71 | 56 | 53 | 39 | 6491 | 0 | 12 | 18 | 24 | 36 | 48 | 60 | 04/01/1997 | 45 | Centerline | 5.9 | 17
19162 | 8 | 26 | 16 | 12 | 9 | 6 | 4 | 3 | 12 | 4 | 579 | 574 | 1 | 402 | 305 | 230 | 140 | 100 | 77 | 53 | 39 | 9192 | 0 | 12 | 18 | 24 | 36 | 48 | 60 | 04/01/1997 | 45 | Centerline | 5.9 | 23
19163 | 8 | 26 | 21 | 16 | 12 | 7 | 5 | 4 | 12 | 4 | 773 | 756 | 1 | 532 | 405 | 308 | 187 | 131 | 102 | 53 | 39 | 12283 | 0 | 12 | 18 | 24 | 36 | 48 | 60 | 04/01/1997 | 45 | Centerline | 5.9 | 30
2740 | 7 | 4 | 31 | 24 | 17 | 11 | 7 | 6 | 43 | 27 | 1005 | 1257 | 1 | 789 | 597 | 440 | 271 | 185 | 147 | 108 | 81 | 15962 | 0 | 12 | 18 | 24 | 36 | 48 | 60 | 05/13/1996 | 45 | Centerline | 5.9 | 50
2741 | 7 | 4 | 11 | 8 | 6 | 4 | 3 | 2 | 42 | 27 | 398 | 493 | 1 | 289 | 204 | 151 | 94 | 71 | 58 | 108 | 81 | 6328 | 0 | 12 | 18 | 24 | 36 | 48 | 60 | 05/13/1996 | 55 | Centerline | 5.9 | 19
2742 | 7 | 4 | 17 | 12 | 9 | 6 | 4 | 3 | 42 | 27 | 588 | 714 | 1 | 422 | 304 | 226 | 140 | 107 | 86 | 108 | 81 | 9347 | 0 | 12 | 18 | 24 | 36 | 48 | 60 | 05/13/1996 | 55 | Centerline | 5.9 | 28
2492 | 26 | 2 | 28 | 22 | 17 | 10 | 7 | 4 | 19 | 15 | 1007 | 1057 | 1 | 720 | 566 | 434 | 260 | 166 | 114 | 65 | 58 | 15993 | 0 | 12 | 18 | 24 | 36 | 48 | 60 | 04/15/1996 | 65 | Outer Wheel Path | 5.9 | 42
1298 | 24 | 1 | 12 | 10 | 9 | 6 | 4 | 3 | 8 | -995 | 558 | 354 | 1 | 299 | 262 | 222 | 155 | 110 | 78 | 45 | -995 | 8859 | 0 | 12 | 18 | 24 | 36 | 48 | 60 | 03/13/1996 | 25 | Centerline | 5.9 | 14
1299 | 24 | 1 | 16 | 14 | 12 | 8 | 6 | 4 | 8 | -995 | 760 | 483 | 1 | 409 | 358 | 304 | 213 | 151 | 107 | 45 | -995 | 12077 | 0 | 12 | 18 | 24 | 36 | 48 | 60 | 03/13/1996 | 25 | Centerline | 5.9 | 19
1300 | 24 | 1 | 21 | 19 | 16 | 11 | 8 | 6 | 8 | -995 | 1000 | 639 | 1 | 541 | 474 | 404 | 284 | 202 | 142 | 45 | -995 | 15886 | 0 | 12 | 18 | 24 | 36 | 48 | 60 | 03/13/1996 | 25 | Centerline | 5.9 | 25
1301 | 24 | 1 | 10 | 8 | 7 | 5 | 3 | 2 | 7 | -995 | 416 | 300 | 1 | 251 | 213 | 179 | 123 | 86 | 61 | 45 | -995 | 6602 | 0 | 12 | 18 | 24 | 36 | 48 | 60 | 03/13/1996 | 35 | Centerline | 5.9 | 12
1302 | 24 | 1 | 13 | 11 | 9 | 6 | 5 | 3 | 7 | -995 | 556 | 400 | 1 | 333 | 285 | 240 | 165 | 117 | 83 | 45 | -995 | 8827 | 0 | 12 | 18 | 24 | 36 | 48 | 60 | 03/13/1996 | 35 | Centerline | 5.9 | 16
1303 | 24 | 1 | 18 | 15 | 13 | 9 | 6 | 4 | 7 | -995 | 758 | 550 | 1 | 456 | 391 | 332 | 229 | 161 | 114 | 45 | -995 | 12049 | 0 | 12 | 18 | 24 | 36 | 48 | 60 | 03/13/1996 | 35 | Centerline | 5.9 | 22
1304 | 24 | 1 | 24 | 20 | 17 | 12 | 8 | 6 | 7 | -995 | 993 | 723 | 1 | 600 | 517 | 439 | 304 | 213 | 150 | 45 | -995 | 15779 | 0 | 12 | 18 | 24 | 36 | 48 | 60 | 03/13/1996 | 35 | Centerline | 5.9 | 28
1305 | 24 | 1 | 9 | 8 | 7 | 5 | 3 | 2 | 7 | -995 | 417 | 271 | 1 | 226 | 196 | 165 | 115 | 82 | 58 | 45 | -995 | 6618 | 0 | 12 | 18 | 24 | 36 | 48 | 60 | 03/13/1996 | 45 | Centerline | 5.9 | 11
1306 | 24 | 1 | 12 | 10 | 9 | 6 | 4 | 3 | 7 | -995 | 558 | 361 | 1 | 301 | 258 | 219 | 152 | 108 | 78 | 45 | -995 | 8863 | 0 | 12 | 18 | 24 | 36 | 48 | 60 | 03/13/1996 | 45 | Centerline | 5.9 | 14
1307 | 24 | 1 | 16 | 14 | 12 | 8 | 6 | 4 | 7 | -995 | 763 | 494 | 1 | 411 | 354 | 302 | 209 | 149 | 106 | 45 | -995 | 12116 | 0 | 12 | 18 | 24 | 36 | 48 | 60 | 03/13/1996 | 45 | Centerline | 5.9 | 19
1308 | 24 | 1 | 21 | 18 | 16 | 11 | 8 | 6 | 7 | -995 | 1000 | 650 | 1 | 543 | 468 | 399 | 278 | 197 | 141 | 45 | -995 | 15886 | 0 | 12 | 18 | 24 | 36 | 48 | 60 | 03/13/1996 | 45 | Centerline | 5.9 | 26
1309 | 24 | 1 | 9 | 8 | 6 | 4 | 3 | 2 | 7 | -995 | 417 | 281 | 1 | 228 | 201 | 165 | 112 | 78 | 55 | 45 | -995 | 6618 | 0 | 12 | 18 | 24 | 36 | 48 | 60 | 03/13/1996 | 55 | Centerline | 5.9 | 11
1310 | 24 | 1 | 12 | 10 | 9 | 6 | 4 | 3 | 7 | -995 | 557 | 371 | 1 | 308 | 259 | 220 | 151 | 103 | 73 | 45 | -995 | 8843 | 0 | 12 | 18 | 24 | 36 | 48 | 60 | 03/13/1996 | 55 | Centerline | 5.9 | 15
1311 | 24 | 1 | 16 | 14 | 12 | 8 | 6 | 4 | 7 | -995 | 762 | 509 | 1 | 418 | 362 | 302 | 208 | 144 | 101 | 45 | -995 | 12100 | 0 | 12 | 18 | 24 | 36 | 48 | 60 | 03/13/1996 | 55 | Centerline | 5.9 | 20
1312 | 24 | 1 | 22 | 19 | 16 | 11 | 8 | 5 | 7 | -995 | 999 | 674 | 1 | 554 | 478 | 402 | 278 | 192 | 135 | 45 | -995 | 15874 | 0 | 12 | 18 | 24 | 36 | 48 | 60 | 03/13/1996 | 55 | Centerline | 5.9 | 27
1313 | 24 | 1 | 10 | 8 | 7 | 5 | 3 | 2 | 8 | -995 | 419 | 298 | 1 | 249 | 212 | 179 | 121 | 85 | 59 | 45 | -995 | 6654 | 0 | 12 | 18 | 24 | 36 | 48 | 60 | 03/13/1996 | 65 | Centerline | 5.9 | 12
1314 | 24 | 1 | 13 | 11 | 9 | 6 | 4 | 3 | 8 | -995 | 555 | 392 | 1 | 329 | 280 | 237 | 162 | 113 | 79 | 45 | -995 | 8815 | 0 | 12 | 18 | 24 | 36 | 48 | 60 | 03/13/1996 | 65 | Centerline | 5.9 | 15
1315 | 24 | 1 | 18 | 15 | 13 | 9 | 6 | 4 | 8 | -995 | 760 | 538 | 1 | 450 | 385 | 327 | 223 | 157 | 109 | 45 | -995 | 12069 | 0 | 12 | 18 | 24 | 36 | 48 | 60 | 03/13/1996 | 65 | Centerline | 5.9 | 21
1316 | 24 | 1 | 23 | 20 | 17 | 12 | 8 | 6 | 8 | -995 | 999 | 709 | 1 | 594 | 511 | 433 | 298 | 208 | 146 | 45 | -995 | 15878 | 0 | 12 | 18 | 24 | 36 | 48 | 60 | 03/13/1996 | 65 | Centerline | 5.9 | 28
1317 | 24 | 1 | 8 | 6 | 5 | 4 | 3 | 2 | 7 | -995 | 420 | 243 | 1 | 197 | 163 | 136 | 89 | 64 | 46 | 44 | -995 | 6678 | 0 | 12 | 18 | 24 | 36 | 48 | 60 | 03/13/1996 | 5 | Outer Wheel Path | 5.9 | 10
1318 | 24 | 1 | 10 | 9 | 7 | 5 | 3 | 2 | 7 | -995 | 558 | 320 | 1 | 260 | 217 | 180 | 119 | 85 | 62 | 44 | -995 | 8867 | 0 | 12 | 18 | 24 | 36 | 48 | 60 | 03/13/1996 | 5 | Outer Wheel Path | 5.9 | 13
1319 | 24 | 1 | 14 | 12 | 10 | 7 | 5 | 3 | 7 | -995 | 763 | 439 | 1 | 356 | 299 | 249 | 165 | 117 | 85 | 44 | -995 | 12128 | 0 | 12 | 18 | 24 | 36 | 48 | 60 | 03/13/1996 | 5 | Outer Wheel Path | 5.9 | 17
1320 | 24 | 1 | 19 | 16 | 13 | 9 | 6 | 4 | 7 | -995 | 1003 | 583 | 1 | 472 | 396 | 331 | 220 | 156 | 112 | 44 | -995 | 15930 | 0 | 12 | 18 | 24 | 36 | 48 | 60 | 03/13/1996 | 5 | Outer Wheel Path | 5.9 | 23
1321 | 24 | 1 | 10 | 9 | 7 | 5 | 3 | 2 | 7 | -995 | 423 | 309 | 1 | 252 | 222 | 186 | 122 | 85 | 60 | 45 | -995 | 6718 | 0 | 12 | 18 | 24 | 36 | 48 | 60 | 03/13/1996 | 15 | Outer Wheel Path | 5.9 | 12
1322 | 24 | 1 | 13 | 12 | 10 | 6 | 5 | 3 | 7 | -995 | 563 | 408 | 1 | 335 | 293 | 247 | 164 | 114 | 81 | 45 | -995 | 8946 | 0 | 12 | 18 | 24 | 36 | 48 | 60 | 03/13/1996 | 15 | Outer Wheel Path | 5.9 | 16
1323 | 24 | 1 | 18 | 16 | 13 | 9 | 6 | 4 | 7 | -995 | 765 | 552 | 1 | 453 | 397 | 334 | 225 | 156 | 111 | 45 | -995 | 12152 | 0 | 12 | 18 | 24 | 36 | 48 | 60 | 03/13/1996 | 15 | Outer Wheel Path | 5.9 | 22
1324 | 24 | 1 | 23 | 20 | 17 | 12 | 8 | 6 | 7 | -995 | 1000 | 721 | 1 | 593 | 520 | 438 | 297 | 207 | 147 | 45 | -995 | 15886 | 0 | 12 | 18 | 24 | 36 | 48 | 60 | 03/13/1996 | 15 | Outer Wheel Path | 5.9 | 28
1325 | 24 | 1 | 9 | 8 | 7 | 5 | 3 | 2 | 7 | -995 | 421 | 286 | 1 | 236 | 205 | 174 | 121 | 86 | 62 | 45 | -995 | 6694 | 0 | 12 | 18 | 24 | 36 | 48 | 60 | 03/13/1996 | 25 | Outer Wheel Path | 5.9 | 11
1326 | 24 | 1 | 12 | 11 | 9 | 6 | 4 | 3 | 7 | -995 | 559 | 378 | 1 | 316 | 273 | 230 | 161 | 114 | 81 | 45 | -995 | 8887 | 0 | 12 | 18 | 24 | 36 | 48 | 60 | 03/13/1996 | 25 | Outer Wheel Path | 5.9 | 15
1327 | 24 | 1 | 17 | 15 | 12 | 9 | 6 | 4 | 7 | -995 | 764 | 511 | 1 | 427 | 370 | 317 | 222 | 157 | 111 | 45 | -995 | 12144 | 0 | 12 | 18 | 24 | 36 | 48 | 60 | 03/13/1996 | 25 | Outer Wheel Path | 5.9 | 20
1328 | 24 | 1 | 22 | 19 | 16 | 12 | 8 | 6 | 7 | -995 | 1006 | 671 | 1 | 561 | 488 | 418 | 295 | 209 | 148 | 45 | -995 | 15982 | 0 | 12 | 18 | 24 | 36 | 48 | 60 | 03/13/1996 | 25 | Outer Wheel Path | 5.9 | 26
1329 | 24 | 1 | 10 | 8 | 7 | 5 | 3 | 2 | 7 | -995 | 417 | 293 | 1 | 243 | 207 | 175 | 122 | 85 | 61 | 44 | -995 | 6622 | 0 | 12 | 18 | 24 | 36 | 48 | 60 | 03/13/1996 | 35 | Outer Wheel Path | 5.9 | 12
1330 | 24 | 1 | 13 | 11 | 9 | 6 | 5 | 3 | 7 | -995 | 561 | 391 | 1 | 324 | 279 | 235 | 163 | 116 | 83 | 44 | -995 | 8906 | 0 | 12 | 18 | 24 | 36 | 48 | 60 | 03/13/1996 | 35 | Outer Wheel Path | 5.9 | 15
1331 | 24 | 1 | 17 | 15 | 13 | 9 | 6 | 4 | 7 | -995 | 759 | 532 | 1 | 438 | 379 | 320 | 224 | 157 | 113 | 44 | -995 | 12065 | 0 | 12 | 18 | 24 | 36 | 48 | 60 | 03/13/1996 | 35 | Outer Wheel Path | 5.9 | 21
1332 | 24 | 1 | 23 | 20 | 17 | 12 | 8 | 6 | 7 | -995 | 998 | 700 | 1 | 578 | 502 | 425 | 298 | 210 | 151 | 44 | -995 | 15854 | 0 | 12 | 18 | 24 | 36 | 48 | 60 | 03/13/1996 | 35 | Outer Wheel Path | 5.9 | 28
1333 | 24 | 1 | 9 | 8 | 6 | 4 | 3 | 2 | 7 | -995 | 417 | 269 | 1 | 223 | 191 | 163 | 114 | 81 | 58 | 44 | -995 | 6618 | 0 | 12 | 18 | 24 | 36 | 48 | 60 | 03/13/1996 | 45 | Outer Wheel Path | 5.9 | 11
19164 | 8 | 26 | 28 | 22 | 16 | 10 | 7 | 5 | 12 | 4 | 1021 | 1012 | 1 | 712 | 547 | 415 | 251 | 175 | 136 | 53 | 39 | 16228 | 0 | 12 | 18 | 24 | 36 | 48 | 60 | 04/01/1997 | 45 | Centerline | 5.9 | 40
19165 | 8 | 26 | 12 | 9 | 7 | 4 | 3 | 2 | 13 | 4 | 405 | 440 | 1 | 313 | 236 | 179 | 106 | 71 | 63 | 54 | 39 | 6436 | 0 | 12 | 18 | 24 | 36 | 48 | 60 | 04/01/1997 | 55 | Centerline | 5.9 | 17
2681 | 5 | 4 | 14 | 9 | 6 | 4 | 3 | 2 | 48 | 27 | 393 | 616 | 1 | 357 | 227 | 152 | 92 | 68 | 51 | 118 | 80 | 6237 | 0 | 12 | 18 | 24 | 36 | 48 | 60 | 05/13/1996 | 55 | Outer Wheel Path | 5.9 | 24
2682 | 5 | 4 | 20 | 14 | 9 | 5 | 4 | 3 | 48 | 27 | 583 | 871 | 1 | 520 | 351 | 238 | 132 | 99 | 83 | 118 | 80 | 9268 | 0 | 12 | 18 | 24 | 36 | 48 | 60 | 05/13/1996 | 55 | Outer Wheel Path | 5.9 | 34
2683 | 5 | 4 | 27 | 19 | 13 | 7 | 5 | 4 | 48 | 27 | 776 | 1111 | 1 | 680 | 473 | 327 | 183 | 131 | 108 | 118 | 80 | 12327 | 0 | 12 | 18 | 24 | 36 | 48 | 60 | 05/13/1996 | 55 | Outer Wheel Path | 5.9 | 44
30735 | 35 | 43 | 18 | 14 | 11 | 7 | 5 | 4 | 21 | 14 | 764 | 595 | 1 | 453 | 362 | 289 | 182 | 127 | 95 | 69 | 57 | 12136 | 0 | 12 | 18 | 24 | 36 | 48 | 60 | 03/04/1998 | 43 | Outer Wheel Path | 5.9 | 23
30736 | 35 | 43 | 23 | 19 | 15 | 9 | 7 | 5 | 21 | 14 | 1004 | 786 | 1 | 596 | 481 | 383 | 241 | 166 | 126 | 69 | 57 | 15946 | 0 | 12 | 18 | 24 | 36 | 48 | 60 | 03/04/1998 | 43 | Outer Wheel Path | 5.9 | 31
2455 | 26 | 2 | 26 | 20 | 16 | 9 | 6 | 4 | 29 | 22 | 774 | 958 | 1 | 664 | 511 | 394 | 232 | 149 | 110 | 84 | 71 | 12303 | 0 | 12 | 18 | 24 | 36 | 48 | 60 | 04/15/1996 | 25 | Centerline | 5.9 | 38
278 | 5 | 1 | 11 | 9 | 7 | 4 | 3 | 2 | 17 | -995 | 558 | 355 | 1 | 267 | 218 | 174 | 112 | 80 | 63 | 63 | -995 | 8867 | 0 | 12 | 18 | 24 | 36 | 48 | 60 | 03/11/1996 | 65 | Outer Wheel Path | 5.9 | 14
279 | 5 | 1 | 14 | 11 | 9 | 6 | 4 | 3 | 17 | -995 | 760 | 474 | 1 | 357 | 288 | 231 | 151 | 107 | 85 | 63 | -995 | 12077 | 0 | 12 | 18 | 24 | 36 | 48 | 60 | 03/11/1996 | 65 | Outer Wheel Path | 5.9 | 19
280 | 5 | 1 | 18 | 15 | 12 | 8 | 5 | 4 | 17 | -995 | 1001 | 617 | 1 | 466 | 377 | 302 | 196 | 137 | 109 | 63 | -995 | 15906 | 0 | 12 | 18 | 24 | 36 | 48 | 60 | 03/11/1996 | 65 | Outer Wheel Path | 5.9 | 24
283 | 6 | 1 | 19 | 15 | 12 | 7 | 5 | 4 | 26 | -995 | 751 | 630 | 1 | 480 | 385 | 303 | 186 | 125 | 96 | 78 | -995 | 11937 | 0 | 12 | 18 | 24 | 36 | 48 | 60 | 03/11/1996 | 5 | Centerline | 5.9 | 25
284 | 6 | 1 | 25 | 20 | 16 | 10 | 6 | 5 | 26 | -995 | 982 | 831 | 1 | 632 | 509 | 402 | 245 | 163 | 124 | 78 | -995 | 15600 | 0 | 12 | 18 | 24 | 36 | 48 | 60 | 03/11/1996 | 5 | Centerline | 5.9 | 33
285 | 6 | 1 | 10 | 8 | 6 | 4 | 2 | 2 | 27 | -995 | 413 | 359 | 1 | 255 | 198 | 152 | 90 | 62 | 48 | 80 | -995 | 6559 | 0 | 12 | 18 | 24 | 36 | 48 | 60 | 03/11/1996 | 15 | Centerline | 5.9 | 14
286 | 6 | 1 | 13 | 10 | 8 | 5 | 3 | 3 | 27 | -995 | 552 | 473 | 1 | 341 | 264 | 205 | 123 | 83 | 66 | 80 | -995 | 8775 | 0 | 12 | 18 | 24 | 36 | 48 | 60 | 03/11/1996 | 15 | Centerline | 5.9 | 19
287 | 6 | 1 | 18 | 14 | 11 | 7 | 4 | 3 | 27 | -995 | 752 | 647 | 1 | 468 | 363 | 281 | 168 | 113 | 88 | 80 | -995 | 11945 | 0 | 12 | 18 | 24 | 36 | 48 | 60 | 03/11/1996 | 15 | Centerline | 5.9 | 25
288 | 6 | 1 | 24 | 19 | 15 | 9 | 6 | 5 | 27 | -995 | 982 | 858 | 1 | 621 | 485 | 375 | 223 | 148 | 115 | 80 | -995 | 15596 | 0 | 12 | 18 | 24 | 36 | 48 | 60 | 03/11/1996 | 15 | Centerline | 5.9 | 34
289 | 6 | 1 | 12 | 10 | 7 | 4 | 3 | 2 | 28 | -995 | 412 | 437 | 1 | 317 | 245 | 186 | 105 | 68 | 52 | 82 | -995 | 6539 | 0 | 12 | 18 | 24 | 36 | 48 | 60 | 03/11/1996 | 25 | Centerline | 5.9 | 17
290 | 6 | 1 | 17 | 13 | 10 | 6 | 4 | 3 | 28 | -995 | 545 | 579 | 1 | 423 | 328 | 252 | 144 | 93 | 69 | 82 | -995 | 8660 | 0 | 12 | 18 | 24 | 36 | 48 | 60 | 03/11/1996 | 25 | Centerline | 5.9 | 23
291 | 6 | 1 | 23 | 18 | 14 | 8 | 5 | 4 | 28 | -995 | 744 | 794 | 1 | 583 | 454 | 347 | 202 | 129 | 95 | 82 | -995 | 11814 | 0 | 12 | 18 | 24 | 36 | 48 | 60 | 03/11/1996 | 25 | Centerline | 5.9 | 31
292 | 6 | 1 | 31 | 24 | 18 | 11 | 7 | 5 | 28 | -995 | 975 | 1055 | 1 | 777 | 608 | 467 | 271 | 172 | 124 | 82 | -995 | 15485 | 0 | 12 | 18 | 24 | 36 | 48 | 60 | 03/11/1996 | 25 | Centerline | 5.9 | 42
293 | 6 | 1 | 10 | 8 | 6 | 4 | 3 | 2 | 28 | -995 | 412 | 354 | 1 | 261 | 204 | 158 | 94 | 65 | 52 | 82 | -995 | 6539 | 0 | 12 | 18 | 24 | 36 | 48 | 60 | 03/11/1996 | 35 | Centerline | 5.9 | 14
294 | 6 | 1 | 14 | 11 | 8 | 5 | 3 | 3 | 28 | -995 | 549 | 467 | 1 | 345 | 273 | 212 | 126 | 86 | 66 | 82 | -995 | 8728 | 0 | 12 | 18 | 24 | 36 | 48 | 60 | 03/11/1996 | 35 | Centerline | 5.9 | 18
295 | 6 | 1 | 19 | 15 | 11 | 7 | 5 | 4 | 28 | -995 | 749 | 642 | 1 | 473 | 377 | 292 | 175 | 117 | 89 | 82 | -995 | 11906 | 0 | 12 | 18 | 24 | 36 | 48 | 60 | 03/11/1996 | 35 | Centerline | 5.9 | 25
296 | 6 | 1 | 25 | 20 | 15 | 9 | 6 | 5 | 28 | -995 | 980 | 849 | 1 | 629 | 501 | 389 | 232 | 153 | 115 | 82 | -995 | 15576 | 0 | 12 | 18 | 24 | 36 | 48 | 60 | 03/11/1996 | 35 | Centerline | 5.9 | 33
297 | 6 | 1 | 10 | 8 | 6 | 4 | 2 | 2 | 28 | -995 | 408 | 353 | 1 | 261 | 201 | 154 | 92 | 63 | 47 | 81 | -995 | 6475 | 0 | 12 | 18 | 24 | 36 | 48 | 60 | 03/11/1996 | 45 | Centerline | 5.9 | 14
1708 | 7 | 2 | 25 | 20 | 16 | 10 | 7 | 6 | 30 | 19 | 1021 | 826 | 1 | 630 | 516 | 408 | 255 | 179 | 140 | 86 | 66 | 16216 | 0 | 12 | 18 | 24 | 36 | 48 | 60 | 04/15/1996 | 55 | Centerline | 5.9 | 33
1709 | 7 | 2 | 11 | 9 | 7 | 4 | 3 | 2 | 27 | 19 | 400 | 368 | 1 | 277 | 218 | 172 | 104 | 73 | 57 | 80 | 66 | 6352 | 0 | 12 | 18 | 24 | 36 | 48 | 60 | 04/15/1996 | 65 | Centerline | 5.9 | 15
1710 | 7 | 2 | 16 | 12 | 10 | 6 | 4 | 3 | 27 | 19 | 576 | 519 | 1 | 394 | 313 | 249 | 151 | 105 | 78 | 80 | 66 | 9145 | 0 | 12 | 18 | 24 | 36 | 48 | 60 | 04/15/1996 | 65 | Centerline | 5.9 | 20
1713 | 7 | 2 | 12 | 9 | 7 | 4 | 3 | 2 | 37 | 22 | 398 | 422 | 1 | 298 | 222 | 165 | 95 | 64 | 50 | 99 | 71 | 6316 | 0 | 12 | 18 | 24 | 36 | 48 | 60 | 04/15/1996 | 25 | Outer Wheel Path | 5.9 | 17
2456 | 26 | 2 | 34 | 26 | 20 | 12 | 8 | 6 | 29 | 22 | 991 | 1239 | 1 | 853 | 659 | 510 | 301 | 194 | 142 | 84 | 71 | 15747 | 0 | 12 | 18 | 24 | 36 | 48 | 60 | 04/15/1996 | 25 | Centerline | 5.9 | 49
2457 | 26 | 2 | 12 | 9 | 7 | 4 | 3 | 2 | 30 | 22 | 389 | 480 | 1 | 313 | 235 | 174 | 100 | 67 | 47 | 86 | 71 | 6181 | 0 | 12 | 18 | 24 | 36 | 48 | 60 | 04/15/1996 | 35 | Centerline | 5.9 | 19
2458 | 26 | 2 | 17 | 13 | 10 | 6 | 4 | 3 | 30 | 22 | 559 | 674 | 1 | 441 | 334 | 254 | 145 | 94 | 68 | 86 | 71 | 8875 | 0 | 12 | 18 | 24 | 36 | 48 | 60 | 04/15/1996 | 35 | Centerline | 5.9 | 27
2459 | 26 | 2 | 24 | 18 | 14 | 8 | 5 | 4 | 30 | 22 | 772 | 925 | 1 | 609 | 462 | 354 | 203 | 130 | 95 | 86 | 71 | 12263 | 0 | 12 | 18 | 24 | 36 | 48 | 60 | 04/15/1996 | 35 | Centerline | 5.9 | 36
2460 | 26 | 2 | 31 | 24 | 18 | 11 | 7 | 5 | 30 | 22 | 995 | 1193 | 1 | 792 | 605 | 462 | 268 | 171 | 125 | 86 | 71 | 15811 | 0 | 12 | 18 | 24 | 36 | 48 | 60 | 04/15/1996 | 35 | Centerline | 5.9 | 47
2461 | 26 | 2 | 13 | 10 | 7 | 4 | 3 | 2 | 29 | 22 | 394 | 484 | 1 | 324 | 244 | 182 | 105 | 69 | 54 | 84 | 71 | 6265 | 0 | 12 | 18 | 24 | 36 | 48 | 60 | 04/15/1996 | 45 | Centerline | 5.9 | 19
2462 | 26 | 2 | 18 | 13 | 10 | 6 | 4 | 3 | 29 | 22 | 560 | 669 | 1 | 453 | 342 | 259 | 151 | 98 | 74 | 84 | 71 | 8895 | 0 | 12 | 18 | 24 | 36 | 48 | 60 | 04/15/1996 | 45 | Centerline | 5.9 | 26
2463 | 26 | 2 | 25 | 19 | 14 | 8 | 5 | 4 | 29 | 22 | 773 | 922 | 1 | 623 | 472 | 361 | 214 | 138 | 103 | 84 | 71 | 12283 | 0 | 12 | 18 | 24 | 36 | 48 | 60 | 04/15/1996 | 45 | Centerline | 5.9 | 36
2464 | 26 | 2 | 32 | 24 | 18 | 11 | 7 | 5 | 29 | 22 | 990 | 1192 | 1 | 806 | 614 | 469 | 279 | 179 | 134 | 84 | 71 | 15727 | 0 | 12 | 18 | 24 | 36 | 48 | 60 | 04/15/1996 | 45 | Centerline | 5.9 | 47
2465 | 26 | 2 | 12 | 9 | 7 | 4 | 3 | 2 | 30 | 22 | 389 | 466 | 1 | 313 | 239 | 183 | 110 | 74 | 54 | 86 | 71 | 6185 | 0 | 12 | 18 | 24 | 36 | 48 | 60 | 04/15/1996 | 55 | Centerline | 5.9 | 18
2466 | 26 | 2 | 17 | 14 | 10 | 6 | 4 | 3 | 30 | 22 | 561 | 655 | 1 | 444 | 343 | 265 | 158 | 105 | 76 | 86 | 71 | 8906 | 0 | 12 | 18 | 24 | 36 | 48 | 60 | 04/15/1996 | 55 | Centerline | 5.9 | 26
2467 | 26 | 2 | 24 | 19 | 15 | 9 | 6 | 4 | 30 | 22 | 773 | 903 | 1 | 612 | 476 | 368 | 221 | 147 | 107 | 86 | 71 | 12287 | 0 | 12 | 18 | 24 | 36 | 48 | 60 | 04/15/1996 | 55 | Centerline | 5.9 | 36
2468 | 26 | 2 | 31 | 24 | 19 | 11 | 8 | 5 | 30 | 22 | 991 | 1166 | 1 | 792 | 618 | 479 | 288 | 191 | 138 | 86 | 71 | 15743 | 0 | 12 | 18 | 24 | 36 | 48 | 60 | 04/15/1996 | 55 | Centerline | 5.9 | 46
2469 | 26 | 2 | 11 | 9 | 6 | 4 | 2 | 2 | 30 | 22 | 389 | 442 | 1 | 289 | 219 | 163 | 91 | 57 | 42 | 85 | 71 | 6185 | 0 | 12 | 18 | 24 | 36 | 48 | 60 | 04/15/1996 | 65 | Centerline | 5.9 | 17
2470 | 26 | 2 | 16 | 12 | 9 | 5 | 3 | 2 | 30 | 22 | 558 | 615 | 1 | 410 | 314 | 236 | 135 | 84 | 61 | 85 | 71 | 8867 | 0 | 12 | 18 | 24 | 36 | 48 | 60 | 04/15/1996 | 65 | Centerline | 5.9 | 24
2471 | 26 | 2 | 22 | 17 | 13 | 7 | 5 | 3 | 30 | 22 | 775 | 842 | 1 | 566 | 434 | 329 | 189 | 118 | 84 | 85 | 71 | 12319 | 0 | 12 | 18 | 24 | 36 | 48 | 60 | 04/15/1996 | 65 | Centerline | 5.9 | 33
2472 | 26 | 2 | 29 | 22 | 17 | 10 | 6 | 4 | 30 | 22 | 1004 | 1089 | 1 | 731 | 565 | 429 | 248 | 156 | 110 | 85 | 71 | 15946 | 0 | 12 | 18 | 24 | 36 | 48 | 60 | 04/15/1996 | 65 | Centerline | 5.9 | 43
2473 | 26 | 2 | 12 | 10 | 7 | 4 | 3 | 2 | 17 | 15 | 394 | 434 | 1 | 313 | 247 | 188 | 114 | 75 | 55 | 62 | 58 | 6257 | 0 | 12 | 18 | 24 | 36 | 48 | 60 | 04/15/1996 | 25 | Outer Wheel Path | 5.9 | 17
2474 | 26 | 2 | 18 | 14 | 11 | 7 | 4 | 3 | 17 | 15 | 567 | 611 | 1 | 447 | 353 | 275 | 166 | 108 | 78 | 62 | 58 | 9014 | 0 | 12 | 18 | 24 | 36 | 48 | 60 | 04/15/1996 | 25 | Outer Wheel Path | 5.9 | 24
2475 | 26 | 2 | 24 | 19 | 15 | 9 | 6 | 4 | 17 | 15 | 781 | 818 | 1 | 600 | 480 | 373 | 228 | 149 | 108 | 62 | 58 | 12414 | 0 | 12 | 18 | 24 | 36 | 48 | 60 | 04/15/1996 | 25 | Outer Wheel Path | 5.9 | 32
2476 | 26 | 2 | 30 | 24 | 19 | 12 | 8 | 6 | 17 | 15 | 1004 | 1037 | 1 | 760 | 614 | 479 | 297 | 194 | 140 | 62 | 58 | 15954 | 0 | 12 | 18 | 24 | 36 | 48 | 60 | 04/15/1996 | 25 | Outer Wheel Path | 5.9 | 41
2477 | 26 | 2 | 11 | 9 | 7 | 4 | 3 | 2 | 17 | 15 | 393 | 456 | 1 | 291 | 229 | 178 | 98 | 66 | 51 | 62 | 58 | 6237 | 0 | 12 | 18 | 24 | 36 | 48 | 60 | 04/15/1996 | 35 | Outer Wheel Path | 5.9 | 18
2478 | 26 | 2 | 17 | 13 | 10 | 6 | 4 | 3 | 17 | 15 | 563 | 635 | 1 | 419 | 333 | 258 | 152 | 95 | 71 | 62 | 58 | 8942 | 0 | 12 | 18 | 24 | 36 | 48 | 60 | 04/15/1996 | 35 | Outer Wheel Path | 5.9 | 25
2479 | 26 | 2 | 23 | 18 | 14 | 9 | 5 | 4 | 17 | 15 | 779 | 849 | 1 | 575 | 456 | 353 | 217 | 139 | 98 | 62 | 58 | 12378 | 0 | 12 | 18 | 24 | 36 | 48 | 60 | 04/15/1996 | 35 | Outer Wheel Path | 5.9 | 33
2480 | 26 | 2 | 29 | 23 | 18 | 11 | 7 | 5 | 17 | 15 | 999 | 1078 | 1 | 735 | 587 | 459 | 277 | 179 | 130 | 62 | 58 | 15878 | 0 | 12 | 18 | 24 | 36 | 48 | 60 | 04/15/1996 | 35 | Outer Wheel Path | 5.9 | 42
2481 | 26 | 2 | 12 | 9 | 7 | 4 | 3 | 2 | 17 | 15 | 390 | 440 | 1 | 293 | 233 | 171 | 103 | 67 | 50 | 62 | 58 | 6189 | 0 | 12 | 18 | 24 | 36 | 48 | 60 | 04/15/1996 | 45 | Outer Wheel Path | 5.9 | 17
2482 | 26 | 2 | 17 | 13 | 10 | 6 | 4 | 3 | 17 | 15 | 567 | 618 | 1 | 420 | 334 | 253 | 153 | 99 | 75 | 62 | 58 | 9002 | 0 | 12 | 18 | 24 | 36 | 48 | 60 | 04/15/1996 | 45 | Outer Wheel Path | 5.9 | 24
2483 | 26 | 2 | 22 | 18 | 14 | 8 | 5 | 4 | 17 | 15 | 776 | 824 | 1 | 569 | 456 | 350 | 213 | 139 | 104 | 62 | 58 | 12323 | 0 | 12 | 18 | 24 | 36 | 48 | 60 | 04/15/1996 | 45 | Outer Wheel Path | 5.9 | 32
2484 | 26 | 2 | 29 | 23 | 18 | 11 | 7 | 5 | 17 | 15 | 999 | 1053 | 1 | 732 | 589 | 455 | 279 | 183 | 135 | 62 | 58 | 15874 | 0 | 12 | 18 | 24 | 36 | 48 | 60 | 04/15/1996 | 45 | Outer Wheel Path | 5.9 | 41
2485 | 26 | 2 | 12 | 9 | 7 | 5 | 3 | 2 | 18 | 15 | 391 | 449 | 1 | 308 | 241 | 188 | 114 | 76 | 55 | 63 | 58 | 6205 | 0 | 12 | 18 | 24 | 36 | 48 | 60 | 04/15/1996 | 55 | Outer Wheel Path | 5.9 | 18
2486 | 26 | 2 | 17 | 14 | 11 | 7 | 4 | 3 | 18 | 15 | 564 | 623 | 1 | 439 | 345 | 271 | 167 | 110 | 81 | 63 | 58 | 8966 | 0 | 12 | 18 | 24 | 36 | 48 | 60 | 04/15/1996 | 55 | Outer Wheel Path | 5.9 | 25
2487 | 26 | 2 | 23 | 19 | 15 | 9 | 6 | 4 | 18 | 15 | 777 | 836 | 1 | 592 | 472 | 372 | 232 | 153 | 112 | 63 | 58 | 12339 | 0 | 12 | 18 | 24 | 36 | 48 | 60 | 04/15/1996 | 55 | Outer Wheel Path | 5.9 | 33
2488 | 26 | 2 | 30 | 24 | 19 | 12 | 8 | 6 | 18 | 15 | 1000 | 1058 | 1 | 758 | 608 | 483 | 301 | 200 | 144 | 63 | 58 | 15886 | 0 | 12 | 18 | 24 | 36 | 48 | 60 | 04/15/1996 | 55 | Outer Wheel Path | 5.9 | 42
2489 | 26 | 2 | 12 | 9 | 7 | 4 | 2 | 2 | 19 | 15 | 396 | 461 | 1 | 296 | 226 | 168 | 96 | 61 | 42 | 65 | 58 | 6285 | 0 | 12 | 18 | 24 | 36 | 48 | 60 | 04/15/1996 | 65 | Outer Wheel Path | 5.9 | 18
2490 | 26 | 2 | 17 | 13 | 10 | 6 | 3 | 2 | 19 | 15 | 564 | 633 | 1 | 420 | 324 | 245 | 142 | 89 | 63 | 65 | 58 | 8966 | 0 | 12 | 18 | 24 | 36 | 48 | 60 | 04/15/1996 | 65 | Outer Wheel Path | 5.9 | 25
2491 | 26 | 2 | 22 | 17 | 13 | 8 | 5 | 3 | 19 | 15 | 779 | 838 | 1 | 565 | 441 | 336 | 198 | 125 | 86 | 65 | 58 | 12382 | 0 | 12 | 18 | 24 | 36 | 48 | 60 | 04/15/1996 | 65 | Outer Wheel Path | 5.9 | 33
2392 | 24 | 2 | 32 | 26 | 20 | 12 | 8 | 5 | 29 | 22 | 986 | 1136 | 1 | 823 | 656 | 509 | 301 | 192 | 134 | 84 | 71 | 15660 | 0 | 12 | 18 | 24 | 36 | 48 | 60 | 04/15/1996 | 65 | Centerline | 5.9 | 45
2393 | 24 | 2 | 13 | 9 | 7 | 4 | 3 | 2 | 19 | 15 | 393 | 499 | 1 | 323 | 237 | 178 | 104 | 68 | 53 | 65 | 59 | 6249 | 0 | 12 | 18 | 24 | 36 | 48 | 60 | 04/15/1996 | 25 | Outer Wheel Path | 5.9 | 20
2394 | 24 | 2 | 18 | 14 | 10 | 6 | 4 | 3 | 19 | 15 | 563 | 681 | 1 | 462 | 347 | 264 | 154 | 104 | 79 | 65 | 59 | 8942 | 0 | 12 | 18 | 24 | 36 | 48 | 60 | 04/15/1996 | 25 | Outer Wheel Path | 5.9 | 27
2395 | 24 | 2 | 24 | 19 | 14 | 8 | 6 | 4 | 19 | 15 | 778 | 893 | 1 | 620 | 472 | 363 | 214 | 143 | 107 | 65 | 59 | 12355 | 0 | 12 | 18 | 24 | 36 | 48 | 60 | 04/15/1996 | 25 | Outer Wheel Path | 5.9 | 35
2396 | 24 | 2 | 31 | 24 | 19 | 11 | 7 | 6 | 19 | 15 | 1001 | 1115 | 1 | 786 | 609 | 475 | 284 | 187 | 141 | 65 | 59 | 15910 | 0 | 12 | 18 | 24 | 36 | 48 | 60 | 04/15/1996 | 25 | Outer Wheel Path | 5.9 | 44
2397 | 24 | 2 | 15 | 10 | 7 | 4 | 3 | 2 | 18 | 15 | 388 | 553 | 1 | 369 | 261 | 188 | 108 | 74 | 55 | 63 | 59 | 6161 | 0 | 12 | 18 | 24 | 36 | 48 | 60 | 04/15/1996 | 35 | Outer Wheel Path | 5.9 | 22
2398 | 24 | 2 | 20 | 15 | 11 | 6 | 4 | 3 | 18 | 15 | 562 | 752 | 1 | 517 | 379 | 276 | 159 | 108 | 83 | 63 | 59 | 8934 | 0 | 12 | 18 | 24 | 36 | 48 | 60 | 04/15/1996 | 35 | Outer Wheel Path | 5.9 | 30
2399 | 24 | 2 | 27 | 20 | 15 | 9 | 6 | 4 | 18 | 15 | 772 | 1024 | 1 | 691 | 516 | 381 | 223 | 150 | 113 | 63 | 59 | 12267 | 0 | 12 | 18 | 24 | 36 | 48 | 60 | 04/15/1996 | 35 | Outer Wheel Path | 5.9 | 40
2400 | 24 | 2 | 35 | 26 | 20 | 12 | 8 | 6 | 18 | 15 | 995 | 1904 | 1 | 877 | 667 | 501 | 295 | 198 | 149 | 63 | 59 | 15811 | 0 | 12 | 18 | 24 | 36 | 48 | 60 | 04/15/1996 | 35 | Outer Wheel Path | 5.9 | 75
2401 | 24 | 2 | 12 | 9 | 7 | 4 | 3 | 2 | 18 | 15 | 392 | 474 | 1 | 317 | 232 | 171 | 104 | 71 | 51 | 63 | 59 | 6233 | 0 | 12 | 18 | 24 | 36 | 48 | 60 | 04/15/1996 | 45 | Outer Wheel Path | 5.9 | 19
2406 | 24 | 2 | 19 | 13 | 10 | 6 | 4 | 3 | 18 | 15 | 560 | 696 | 1 | 471 | 343 | 253 | 150 | 98 | 75 | 63 | 59 | 8902 | 0 | 12 | 18 | 24 | 36 | 48 | 60 | 04/15/1996 | 55 | Outer Wheel Path | 5.9 | 27
1662 | 6 | 2 | 16 | 13 | 10 | 6 | 4 | 3 | 36 | 19 | 571 | 566 | 1 | 407 | 322 | 247 | 150 | 100 | 77 | 96 | 65 | 9069 | 0 | 12 | 18 | 24 | 36 | 48 | 60 | 04/15/1996 | 45 | Centerline | 5.9 | 22
1663 | 6 | 2 | 22 | 18 | 14 | 8 | 5 | 4 | 36 | 19 | 790 | 779 | 1 | 560 | 445 | 345 | 209 | 138 | 105 | 96 | 65 | 12545 | 0 | 12 | 18 | 24 | 36 | 48 | 60 | 04/15/1996 | 45 | Centerline | 5.9 | 31
1714 | 7 | 2 | 16 | 12 | 9 | 5 | 4 | 3 | 37 | 22 | 570 | 578 | 1 | 414 | 315 | 238 | 139 | 91 | 70 | 99 | 71 | 9049 | 0 | 12 | 18 | 24 | 36 | 48 | 60 | 04/15/1996 | 25 | Outer Wheel Path | 5.9 | 23
1715 | 7 | 2 | 22 | 17 | 13 | 8 | 5 | 4 | 37 | 22 | 787 | 781 | 1 | 561 | 430 | 328 | 192 | 127 | 97 | 99 | 71 | 12502 | 0 | 12 | 18 | 24 | 36 | 48 | 60 | 04/15/1996 | 25 | Outer Wheel Path | 5.9 | 31
1716 | 7 | 2 | 28 | 22 | 17 | 10 | 7 | 5 | 37 | 22 | 1009 | 986 | 1 | 714 | 553 | 425 | 252 | 167 | 125 | 99 | 71 | 16037 | 0 | 12 | 18 | 24 | 36 | 48 | 60 | 04/15/1996 | 25 | Outer Wheel Path | 5.9 | 39
1717 | 7 | 2 | 12 | 9 | 7 | 4 | 3 | 2 | 39 | 22 | 390 | 447 | 1 | 301 | 228 | 168 | 95 | 64 | 51 | 101 | 71 | 6197 | 0 | 12 | 18 | 24 | 36 | 48 | 60 | 04/15/1996 | 35 | Outer Wheel Path | 5.9 | 18
1718 | 7 | 2 | 17 | 13 | 9 | 5 | 4 | 3 | 39 | 22 | 565 | 613 | 1 | 425 | 323 | 241 | 138 | 93 | 74 | 101 | 71 | 8974 | 0 | 12 | 18 | 24 | 36 | 48 | 60 | 04/15/1996 | 35 | Outer Wheel Path | 5.9 | 24
1719 | 7 | 2 | 23 | 17 | 13 | 8 | 5 | 4 | 39 | 22 | 778 | 822 | 1 | 575 | 441 | 331 | 193 | 129 | 99 | 101 | 71 | 12366 | 0 | 12 | 18 | 24 | 36 | 48 | 60 | 04/15/1996 | 35 | Outer Wheel Path | 5.9 | 32
1720 | 7 | 2 | 29 | 22 | 17 | 10 | 7 | 5 | 39 | 22 | 1004 | 1038 | 1 | 728 | 563 | 427 | 250 | 167 | 129 | 101 | 71 | 15954 | 0 | 12 | 18 | 24 | 36 | 48 | 60 | 04/15/1996 | 35 | Outer Wheel Path | 5.9 | 41
1721 | 7 | 2 | 13 | 10 | 7 | 4 | 3 | 2 | 38 | 22 | 391 | 451 | 1 | 324 | 249 | 188 | 106 | 73 | 55 | 99 | 71 | 6217 | 0 | 12 | 18 | 24 | 36 | 48 | 60 | 04/15/1996 | 45 | Outer Wheel Path | 5.9 | 18
1722 | 7 | 2 | 18 | 14 | 11 | 6 | 4 | 3 | 38 | 22 | 567 | 623 | 1 | 459 | 355 | 271 | 154 | 105 | 78 | 99 | 71 | 9002 | 0 | 12 | 18 | 24 | 36 | 48 | 60 | 04/15/1996 | 45 | Outer Wheel Path | 5.9 | 25
1723 | 7 | 2 | 25 | 19 | 15 | 8 | 6 | 4 | 38 | 22 | 785 | 843 | 1 | 623 | 487 | 373 | 215 | 146 | 109 | 99 | 71 | 12466 | 0 | 12 | 18 | 24 | 36 | 48 | 60 | 04/15/1996 | 45 | Outer Wheel Path | 5.9 | 33
1724 | 7 | 2 | 31 | 24 | 19 | 11 | 7 | 6 | 38 | 22 | 1006 | 1062 | 1 | 786 | 622 | 479 | 277 | 187 | 141 | 99 | 71 | 15985 | 0 | 12 | 18 | 24 | 36 | 48 | 60 | 04/15/1996 | 45 | Outer Wheel Path | 5.9 | 42
1725 | 7 | 2 | 12 | 9 | 7 | 4 | 3 | 2 | 37 | 22 | 394 | 425 | 1 | 304 | 230 | 174 | 101 | 71 | 60 | 98 | 71 | 6265 | 0 | 12 | 18 | 24 | 36 | 48 | 60 | 04/15/1996 | 55 | Outer Wheel Path | 5.9 | 17
1726 | 7 | 2 | 17 | 13 | 10 | 6 | 4 | 3 | 37 | 22 | 568 | 585 | 1 | 430 | 327 | 251 | 147 | 103 | 85 | 98 | 71 | 9026 | 0 | 12 | 18 | 24 | 36 | 48 | 60 | 04/15/1996 | 55 | Outer Wheel Path | 5.9 | 23
1727 | 7 | 2 | 23 | 17 | 13 | 8 | 6 | 4 | 37 | 22 | 781 | 784 | 1 | 575 | 444 | 342 | 200 | 143 | 112 | 98 | 71 | 12402 | 0 | 12 | 18 | 24 | 36 | 48 | 60 | 04/15/1996 | 55 | Outer Wheel Path | 5.9 | 31
1728 | 7 | 2 | 29 | 22 | 17 | 10 | 7 | 6 | 37 | 22 | 1006 | 984 | 1 | 729 | 567 | 439 | 258 | 182 | 145 | 98 | 71 | 15978 | 0 | 12 | 18 | 24 | 36 | 48 | 60 | 04/15/1996 | 55 | Outer Wheel Path | 5.9 | 39
1729 | 7 | 2 | 11 | 8 | 6 | 4 | 3 | 2 | 34 | 22 | 397 | 403 | 1 | 280 | 205 | 155 | 90 | 65 | 49 | 93 | 71 | 6304 | 0 | 12 | 18 | 24 | 36 | 48 | 60 | 04/15/1996 | 65 | Outer Wheel Path | 5.9 | 16
1730 | 7 | 2 | 16 | 12 | 9 | 5 | 4 | 3 | 34 | 22 | 568 | 555 | 1 | 394 | 296 | 222 | 132 | 93 | 75 | 93 | 71 | 9030 | 0 | 12 | 18 | 24 | 36 | 48 | 60 | 04/15/1996 | 65 | Outer Wheel Path | 5.9 | 22
1731 | 7 | 2 | 21 | 16 | 12 | 7 | 5 | 4 | 34 | 22 | 787 | 744 | 1 | 532 | 403 | 306 | 181 | 126 | 100 | 93 | 71 | 12498 | 0 | 12 | 18 | 24 | 36 | 48 | 60 | 04/15/1996 | 65 | Outer Wheel Path | 5.9 | 29
1732 | 7 | 2 | 27 | 20 | 16 | 9 | 6 | 5 | 34 | 22 | 1008 | 933 | 1 | 679 | 517 | 395 | 236 | 164 | 127 | 93 | 71 | 16017 | 0 | 12 | 18 | 24 | 36 | 48 | 60 | 04/15/1996 | 65 | Outer Wheel Path | 5.9 | 37
1634 | 5 | 2 | 19 | 13 | 9 | 5 | 4 | 3 | 37 | 22 | 564 | 774 | 1 | 493 | 341 | 237 | 130 | 95 | 80 | 98 | 72 | 8966 | 0 | 12 | 18 | 24 | 36 | 48 | 60 | 04/15/1996 | 25 | Outer Wheel Path | 5.9 | 30
1635 | 5 | 2 | 26 | 19 | 13 | 7 | 5 | 4 | 37 | 22 | 776 | 1023 | 1 | 667 | 472 | 333 | 183 | 131 | 105 | 98 | 72 | 12335 | 0 | 12 | 18 | 24 | 36 | 48 | 60 | 04/15/1996 | 25 | Outer Wheel Path | 5.9 | 40
1636 | 5 | 2 | 33 | 24 | 17 | 9 | 7 | 5 | 37 | 22 | 997 | 1278 | 1 | 842 | 609 | 434 | 240 | 168 | 136 | 98 | 72 | 15846 | 0 | 12 | 18 | 24 | 36 | 48 | 60 | 04/15/1996 | 25 | Outer Wheel Path | 5.9 | 50
1637 | 5 | 2 | 12 | 8 | 6 | 3 | 2 | 2 | 38 | 22 | 394 | 510 | 1 | 312 | 213 | 143 | 82 | 60 | 50 | 100 | 72 | 6261 | 0 | 12 | 18 | 24 | 36 | 48 | 60 | 04/15/1996 | 35 | Outer Wheel Path | 5.9 | 20
1638 | 5 | 2 | 17 | 12 | 8 | 5 | 3 | 3 | 38 | 22 | 565 | 689 | 1 | 440 | 305 | 210 | 118 | 87 | 70 | 100 | 72 | 8974 | 0 | 12 | 18 | 24 | 36 | 48 | 60 | 04/15/1996 | 35 | Outer Wheel Path | 5.9 | 27
1639 | 5 | 2 | 23 | 17 | 12 | 7 | 5 | 4 | 38 | 22 | 778 | 910 | 1 | 593 | 420 | 294 | 166 | 119 | 97 | 100 | 72 | 12359 | 0 | 12 | 18 | 24 | 36 | 48 | 60 | 04/15/1996 | 35 | Outer Wheel Path | 5.9 | 36
1640 | 5 | 2 | 30 | 21 | 15 | 9 | 6 | 5 | 38 | 22 | 1005 | 1136 | 1 | 753 | 544 | 386 | 218 | 154 | 126 | 100 | 72 | 15974 | 0 | 12 | 18 | 24 | 36 | 48 | 60 | 04/15/1996 | 35 | Outer Wheel Path | 5.9 | 45
1641 | 5 | 2 | 12 | 8 | 6 | 3 | 2 | 2 | 39 | 22 | 392 | 515 | 1 | 315 | 205 | 140 | 78 | 61 | 51 | 101 | 72 | 6233 | 0 | 12 | 18 | 24 | 36 | 48 | 60 | 04/15/1996 | 45 | Outer Wheel Path | 5.9 | 20
1642 | 5 | 2 | 17 | 12 | 8 | 5 | 3 | 3 | 39 | 22 | 567 | 703 | 1 | 444 | 301 | 208 | 118 | 87 | 74 | 101 | 72 | 9006 | 0 | 12 | 18 | 24 | 36 | 48 | 60 | 04/15/1996 | 45 | Outer Wheel Path | 5.9 | 28
1643 | 5 | 2 | 24 | 16 | 11 | 6 | 5 | 4 | 39 | 22 | 776 | 922 | 1 | 597 | 414 | 290 | 162 | 121 | 100 | 101 | 72 | 12327 | 0 | 12 | 18 | 24 | 36 | 48 | 60 | 04/15/1996 | 45 | Outer Wheel Path | 5.9 | 36
1644 | 5 | 2 | 30 | 21 | 15 | 8 | 6 | 5 | 39 | 22 | 1003 | 1145 | 1 | 755 | 536 | 379 | 213 | 155 | 129 | 101 | 72 | 15938 | 0 | 12 | 18 | 24 | 36 | 48 | 60 | 04/15/1996 | 45 | Outer Wheel Path | 5.9 | 45
1645 | 5 | 2 | 12 | 9 | 6 | 3 | 2 | 2 | 39 | 22 | 393 | 474 | 1 | 310 | 218 | 153 | 88 | 62 | 52 | 101 | 72 | 6245 | 0 | 12 | 18 | 24 | 36 | 48 | 60 | 04/15/1996 | 55 | Outer Wheel Path | 5.9 | 19
1646 | 5 | 2 | 17 | 13 | 9 | 5 | 4 | 3 | 39 | 22 | 564 | 654 | 1 | 443 | 319 | 229 | 129 | 94 | 76 | 101 | 72 | 8958 | 0 | 12 | 18 | 24 | 36 | 48 | 60 | 04/15/1996 | 55 | Outer Wheel Path | 5.9 | 26
1647 | 5 | 2 | 24 | 17 | 13 | 7 | 5 | 4 | 39 | 22 | 780 | 875 | 1 | 598 | 440 | 318 | 181 | 127 | 103 | 101 | 72 | 12390 | 0 | 12 | 18 | 24 | 36 | 48 | 60 | 04/15/1996 | 55 | Outer Wheel Path | 5.9 | 34
1648 | 5 | 2 | 30 | 22 | 16 | 9 | 6 | 5 | 39 | 22 | 1003 | 1104 | 1 | 763 | 567 | 415 | 237 | 164 | 132 | 101 | 72 | 15938 | 0 | 12 | 18 | 24 | 36 | 48 | 60 | 04/15/1996 | 55 | Outer Wheel Path | 5.9 | 43
1649 | 5 | 2 | 10 | 7 | 5 | 3 | 2 | 2 | 38 | 22 | 395 | 402 | 1 | 262 | 187 | 136 | 79 | 60 | 50 | 100 | 72 | 6269 | 0 | 12 | 18 | 24 | 36 | 48 | 60 | 04/15/1996 | 65 | Outer Wheel Path | 5.9 | 16
1650 | 5 | 2 | 14 | 10 | 8 | 5 | 3 | 3 | 38 | 22 | 566 | 547 | 1 | 363 | 265 | 195 | 115 | 87 | 72 | 100 | 72 | 8998 | 0 | 12 | 18 | 24 | 36 | 48 | 60 | 04/15/1996 | 65 | Outer Wheel Path | 5.9 | 22
1651 | 5 | 2 | 19 | 14 | 10 | 6 | 5 | 4 | 38 | 22 | 784 | 726 | 1 | 484 | 356 | 263 | 156 | 115 | 95 | 100 | 72 | 12462 | 0 | 12 | 18 | 24 | 36 | 48 | 60 | 04/15/1996 | 65 | Outer Wheel Path | 5.9 | 29
1652 | 5 | 2 | 24 | 18 | 13 | 8 | 6 | 5 | 38 | 22 | 1013 | 914 | 1 | 612 | 456 | 339 | 202 | 147 | 122 | 100 | 72 | 16097 | 0 | 12 | 18 | 24 | 36 | 48 | 60 | 04/15/1996 | 65 | Outer Wheel Path | 5.9 | 36
1653 | 6 | 2 | 13 | 10 | 8 | 4 | 3 | 2 | 36 | 19 | 398 | 470 | 1 | 331 | 256 | 196 | 113 | 70 | 56 | 96 | 65 | 6328 | 0 | 12 | 18 | 24 | 36 | 48 | 60 | 04/15/1996 | 25 | Centerline | 5.9 | 19
1654 | 6 | 2 | 19 | 15 | 11 | 7 | 4 | 3 | 36 | 19 | 571 | 665 | 1 | 477 | 371 | 286 | 168 | 112 | 82 | 96 | 65 | 9069 | 0 | 12 | 18 | 24 | 36 | 48 | 60 | 04/15/1996 | 25 | Centerline | 5.9 | 26
1655 | 6 | 2 | 26 | 20 | 16 | 9 | 6 | 4 | 36 | 19 | 785 | 911 | 1 | 654 | 514 | 398 | 235 | 154 | 112 | 96 | 65 | 12474 | 0 | 12 | 18 | 24 | 36 | 48 | 60 | 04/15/1996 | 25 | Centerline | 5.9 | 36
1656 | 6 | 2 | 33 | 26 | 20 | 12 | 8 | 6 | 36 | 19 | 1003 | 1166 | 1 | 840 | 662 | 514 | 306 | 198 | 145 | 96 | 65 | 15934 | 0 | 12 | 18 | 24 | 36 | 48 | 60 | 04/15/1996 | 25 | Centerline | 5.9 | 46
1657 | 6 | 2 | 11 | 9 | 7 | 4 | 3 | 2 | 35 | 19 | 403 | 388 | 1 | 283 | 221 | 171 | 101 | 66 | 53 | 95 | 65 | 6396 | 0 | 12 | 18 | 24 | 36 | 48 | 60 | 04/15/1996 | 35 | Centerline | 5.9 | 15
1658 | 6 | 2 | 16 | 12 | 10 | 6 | 4 | 3 | 35 | 19 | 574 | 548 | 1 | 405 | 317 | 250 | 152 | 100 | 77 | 95 | 65 | 9121 | 0 | 12 | 18 | 24 | 36 | 48 | 60 | 04/15/1996 | 35 | Centerline | 5.9 | 22
1659 | 6 | 2 | 22 | 17 | 14 | 8 | 5 | 4 | 35 | 19 | 792 | 751 | 1 | 555 | 437 | 346 | 211 | 139 | 105 | 95 | 65 | 12577 | 0 | 12 | 18 | 24 | 36 | 48 | 60 | 04/15/1996 | 35 | Centerline | 5.9 | 30
1660 | 6 | 2 | 28 | 22 | 18 | 11 | 7 | 5 | 35 | 19 | 1011 | 964 | 1 | 714 | 565 | 446 | 272 | 180 | 134 | 95 | 65 | 16057 | 0 | 12 | 18 | 24 | 36 | 48 | 60 | 04/15/1996 | 35 | Centerline | 5.9 | 38
1661 | 6 | 2 | 11 | 9 | 7 | 4 | 3 | 2 | 36 | 19 | 402 | 402 | 1 | 286 | 224 | 169 | 101 | 67 | 51 | 96 | 65 | 6392 | 0 | 12 | 18 | 24 | 36 | 48 | 60 | 04/15/1996 | 45 | Centerline | 5.9 | 16
2402 | 24 | 2 | 18 | 13 | 10 | 6 | 4 | 3 | 18 | 15 | 568 | 646 | 1 | 450 | 338 | 254 | 153 | 101 | 75 | 63 | 59 | 9022 | 0 | 12 | 18 | 24 | 36 | 48 | 60 | 04/15/1996 | 45 | Outer Wheel Path | 5.9 | 25
2403 | 24 | 2 | 24 | 18 | 14 | 8 | 6 | 4 | 18 | 15 | 775 | 851 | 1 | 599 | 458 | 348 | 211 | 140 | 104 | 63 | 59 | 12311 | 0 | 12 | 18 | 24 | 36 | 48 | 60 | 04/15/1996 | 45 | Outer Wheel Path | 5.9 | 34
1666 | 6 | 2 | 18 | 14 | 11 | 7 | 5 | 3 | 36 | 19 | 573 | 610 | 1 | 454 | 364 | 285 | 171 | 115 | 83 | 97 | 65 | 9105 | 0 | 12 | 18 | 24 | 36 | 48 | 60 | 04/15/1996 | 55 | Centerline | 5.9 | 24
2407 | 24 | 2 | 25 | 19 | 14 | 8 | 5 | 4 | 18 | 15 | 772 | 918 | 1 | 631 | 473 | 353 | 205 | 135 | 100 | 63 | 59 | 12263 | 0 | 12 | 18 | 24 | 36 | 48 | 60 | 04/15/1996 | 55 | Outer Wheel Path | 5.9 | 36
2408 | 24 | 2 | 32 | 24 | 18 | 11 | 7 | 5 | 18 | 15 | 992 | 1178 | 1 | 802 | 610 | 461 | 275 | 178 | 134 | 63 | 59 | 15767 | 0 | 12 | 18 | 24 | 36 | 48 | 60 | 04/15/1996 | 55 | Outer Wheel Path | 5.9 | 46
2409 | 24 | 2 | 13 | 10 | 7 | 4 | 3 | 2 | 17 | 15 | 388 | 530 | 1 | 340 | 255 | 179 | 111 | 69 | 54 | 63 | 59 | 6169 | 0 | 12 | 18 | 24 | 36 | 48 | 60 | 04/15/1996 | 65 | Outer Wheel Path | 5.9 | 21
2410 | 24 | 2 | 19 | 14 | 10 | 6 | 4 | 3 | 17 | 15 | 558 | 722 | 1 | 482 | 365 | 264 | 160 | 100 | 77 | 63 | 59 | 8863 | 0 | 12 | 18 | 24 | 36 | 48 | 60 | 04/15/1996 | 65 | Outer Wheel Path | 5.9 | 28
2411 | 24 | 2 | 26 | 20 | 14 | 9 | 6 | 4 | 17 | 15 | 770 | 948 | 1 | 651 | 497 | 367 | 221 | 142 | 108 | 63 | 59 | 12231 | 0 | 12 | 18 | 24 | 36 | 48 | 60 | 04/15/1996 | 65 | Outer Wheel Path | 5.9 | 37
2412 | 24 | 2 | 33 | 25 | 19 | 11 | 7 | 6 | 17 | 15 | 996 | 1189 | 1 | 829 | 642 | 481 | 291 | 187 | 142 | 63 | 59 | 15823 | 0 | 12 | 18 | 24 | 36 | 48 | 60 | 04/15/1996 | 65 | Outer Wheel Path | 5.9 | 47
2413 | 25 | 2 | 11 | 9 | 6 | 3 | 2 | 1 | 31 | 22 | 396 | 421 | 1 | 287 | 217 | 162 | 87 | 53 | 37 | 87 | 71 | 6285 | 0 | 12 | 18 | 24 | 36 | 48 | 60 | 04/15/1996 | 25 | Centerline | 5.9 | 17
2414 | 25 | 2 | 16 | 12 | 9 | 5 | 3 | 2 | 31 | 22 | 560 | 584 | 1 | 406 | 307 | 230 | 127 | 77 | 53 | 87 | 71 | 8895 | 0 | 12 | 18 | 24 | 36 | 48 | 60 | 04/15/1996 | 25 | Centerline | 5.9 | 23
2415 | 25 | 2 | 22 | 17 | 12 | 7 | 4 | 3 | 31 | 22 | 777 | 795 | 1 | 548 | 419 | 315 | 175 | 106 | 75 | 87 | 71 | 12343 | 0 | 12 | 18 | 24 | 36 | 48 | 60 | 04/15/1996 | 25 | Centerline | 5.9 | 31
2416 | 25 | 2 | 28 | 21 | 16 | 9 | 5 | 4 | 31 | 22 | 1002 | 1022 | 1 | 703 | 539 | 407 | 227 | 138 | 97 | 87 | 71 | 15922 | 0 | 12 | 18 | 24 | 36 | 48 | 60 | 04/15/1996 | 25 | Centerline | 5.9 | 40
2417 | 25 | 2 | 11 | 8 | 6 | 3 | 2 | 2 | 30 | 22 | 393 | 421 | 1 | 283 | 208 | 154 | 86 | 50 | 38 | 86 | 71 | 6249 | 0 | 12 | 18 | 24 | 36 | 48 | 60 | 04/15/1996 | 35 | Centerline | 5.9 | 17
2418 | 25 | 2 | 16 | 12 | 9 | 5 | 3 | 2 | 30 | 22 | 562 | 584 | 1 | 399 | 301 | 222 | 124 | 73 | 54 | 86 | 71 | 8930 | 0 | 12 | 18 | 24 | 36 | 48 | 60 | 04/15/1996 | 35 | Centerline | 5.9 | 23
2419 | 25 | 2 | 21 | 16 | 12 | 7 | 4 | 3 | 30 | 22 | 779 | 792 | 1 | 540 | 408 | 303 | 172 | 101 | 75 | 86 | 71 | 12378 | 0 | 12 | 18 | 24 | 36 | 48 | 60 | 04/15/1996 | 35 | Centerline | 5.9 | 31
2420 | 25 | 2 | 27 | 21 | 15 | 9 | 5 | 4 | 30 | 22 | 999 | 1016 | 1 | 693 | 523 | 389 | 222 | 132 | 98 | 86 | 71 | 15874 | 0 | 12 | 18 | 24 | 36 | 48 | 60 | 04/15/1996 | 35 | Centerline | 5.9 | 40
2421 | 25 | 2 | 11 | 9 | 6 | 3 | 2 | 1 | 30 | 22 | 394 | 425 | 1 | 289 | 217 | 162 | 85 | 51 | 36 | 86 | 71 | 6261 | 0 | 12 | 18 | 24 | 36 | 48 | 60 | 04/15/1996 | 45 | Centerline | 5.9 | 17
2422 | 25 | 2 | 16 | 12 | 9 | 5 | 3 | 2 | 30 | 22 | 559 | 590 | 1 | 406 | 308 | 228 | 123 | 74 | 52 | 86 | 71 | 8875 | 0 | 12 | 18 | 24 | 36 | 48 | 60 | 04/15/1996 | 45 | Centerline | 5.9 | 23
2423 | 25 | 2 | 22 | 16 | 12 | 7 | 4 | 3 | 30 | 22 | 775 | 798 | 1 | 546 | 415 | 310 | 170 | 102 | 72 | 86 | 71 | 12311 | 0 | 12 | 18 | 24 | 36 | 48 | 60 | 04/15/1996 | 45 | Centerline | 5.9 | 31
2424 | 25 | 2 | 28 | 21 | 16 | 9 | 5 | 4 | 30 | 22 | 1003 | 1025 | 1 | 700 | 532 | 400 | 221 | 132 | 93 | 86 | 71 | 15930 | 0 | 12 | 18 | 24 | 36 | 48 | 60 | 04/15/1996 | 45 | Centerline | 5.9 | 40
2425 | 25 | 2 | 8 | 6 | 4 | 2 | 2 | 1 | 30 | 22 | 397 | 325 | 1 | 206 | 151 | 111 | 60 | 41 | 36 | 86 | 71 | 6312 | 0 | 12 | 18 | 24 | 36 | 48 | 60 | 04/15/1996 | 55 | Centerline | 5.9 | 13
2426 | 25 | 2 | 11 | 8 | 6 | 3 | 2 | 2 | 30 | 22 | 563 | 437 | 1 | 278 | 207 | 153 | 85 | 56 | 47 | 86 | 71 | 8942 | 0 | 12 | 18 | 24 | 36 | 48 | 60 | 04/15/1996 | 55 | Centerline | 5.9 | 17
2427 | 25 | 2 | 15 | 11 | 8 | 5 | 3 | 3 | 30 | 22 | 783 | 588 | 1 | 374 | 280 | 208 | 118 | 82 | 65 | 86 | 71 | 12434 | 0 | 12 | 18 | 24 | 36 | 48 | 60 | 04/15/1996 | 55 | Centerline | 5.9 | 23
2428 | 25 | 2 | 19 | 14 | 10 | 6 | 4 | 3 | 30 | 22 | 1009 | 751 | 1 | 477 | 357 | 266 | 152 | 103 | 84 | 86 | 71 | 16029 | 0 | 12 | 18 | 24 | 36 | 48 | 60 | 04/15/1996 | 55 | Centerline | 5.9 | 30
2429 | 25 | 2 | 9 | 7 | 5 | 3 | 2 | 2 | 29 | 22 | 396 | 333 | 1 | 230 | 172 | 133 | 79 | 56 | 43 | 83 | 71 | 6285 | 0 | 12 | 18 | 24 | 36 | 48 | 60 | 04/15/1996 | 65 | Centerline | 5.9 | 13
2430 | 25 | 2 | 12 | 10 | 7 | 4 | 3 | 2 | 29 | 22 | 567 | 458 | 1 | 317 | 242 | 187 | 112 | 77 | 60 | 83 | 71 | 9006 | 0 | 12 | 18 | 24 | 36 | 48 | 60 | 04/15/1996 | 65 | Centerline | 5.9 | 18
2431 | 25 | 2 | 17 | 13 | 10 | 6 | 4 | 3 | 29 | 22 | 779 | 611 | 1 | 425 | 327 | 252 | 152 | 105 | 81 | 83 | 71 | 12382 | 0 | 12 | 18 | 24 | 36 | 48 | 60 | 04/15/1996 | 65 | Centerline | 5.9 | 24
2432 | 25 | 2 | 21 | 17 | 13 | 8 | 5 | 4 | 29 | 22 | 1008 | 785 | 1 | 543 | 420 | 326 | 196 | 134 | 104 | 83 | 71 | 16017 | 0 | 12 | 18 | 24 | 36 | 48 | 60 | 04/15/1996 | 65 | Centerline | 5.9 | 31
2433 | 25 | 2 | 9 | 7 | 5 | 3 | 2 | 1 | 18 | 15 | 400 | 337 | 1 | 232 | 175 | 132 | 74 | 48 | 34 | 63 | 59 | 6360 | 0 | 12 | 18 | 24 | 36 | 48 | 60 | 04/15/1996 | 25 | Outer Wheel Path | 5.9 | 13
2434 | 25 | 2 | 13 | 10 | 7 | 4 | 3 | 2 | 18 | 15 | 570 | 464 | 1 | 322 | 248 | 187 | 106 | 68 | 49 | 63 | 59 | 9049 | 0 | 12 | 18 | 24 | 36 | 48 | 60 | 04/15/1996 | 25 | Outer Wheel Path | 5.9 | 18
2435 | 25 | 2 | 17 | 13 | 10 | 6 | 4 | 3 | 18 | 15 | 791 | 615 | 1 | 430 | 333 | 254 | 146 | 93 | 67 | 63 | 59 | 12565 | 0 | 12 | 18 | 24 | 36 | 48 | 60 | 04/15/1996 | 25 | Outer Wheel Path | 5.9 | 24
2436 | 25 | 2 | 21 | 17 | 13 | 7 | 5 | 3 | 18 | 15 | 1023 | 776 | 1 | 544 | 423 | 325 | 190 | 121 | 88 | 63 | 59 | 16260 | 0 | 12 | 18 | 24 | 36 | 48 | 60 | 04/15/1996 | 25 | Outer Wheel Path | 5.9 | 31
2437 | 25 | 2 | 10 | 7 | 5 | 3 | 2 | 1 | 18 | 15 | 405 | 345 | 1 | 242 | 184 | 137 | 79 | 50 | 36 | 63 | 59 | 6432 | 0 | 12 | 18 | 24 | 36 | 48 | 60 | 04/15/1996 | 35 | Outer Wheel Path | 5.9 | 14
2438 | 25 | 2 | 13 | 10 | 8 | 4 | 3 | 2 | 18 | 15 | 574 | 471 | 1 | 332 | 257 | 193 | 112 | 70 | 51 | 63 | 59 | 9113 | 0 | 12 | 18 | 24 | 36 | 48 | 60 | 04/15/1996 | 35 | Outer Wheel Path | 5.9 | 19
2439 | 25 | 2 | 17 | 14 | 10 | 6 | 4 | 3 | 18 | 15 | 793 | 623 | 1 | 442 | 344 | 261 | 153 | 98 | 70 | 63 | 59 | 12605 | 0 | 12 | 18 | 24 | 36 | 48 | 60 | 04/15/1996 | 35 | Outer Wheel Path | 5.9 | 25
2440 | 25 | 2 | 22 | 17 | 13 | 8 | 5 | 4 | 18 | 15 | 1023 | 783 | 1 | 557 | 436 | 333 | 197 | 126 | 91 | 63 | 59 | 16248 | 0 | 12 | 18 | 24 | 36 | 48 | 60 | 04/15/1996 | 35 | Outer Wheel Path | 5.9 | 31
2441 | 25 | 2 | 9 | 7 | 5 | 3 | 2 | 1 | 17 | 15 | 398 | 339 | 1 | 230 | 176 | 136 | 77 | 44 | 34 | 63 | 59 | 6328 | 0 | 12 | 18 | 24 | 36 | 48 | 60 | 04/15/1996 | 45 | Outer Wheel Path | 5.9 | 13
2442 | 25 | 2 | 13 | 10 | 8 | 4 | 3 | 2 | 17 | 15 | 569 | 465 | 1 | 325 | 252 | 192 | 110 | 68 | 50 | 63 | 59 | 9045 | 0 | 12 | 18 | 24 | 36 | 48 | 60 | 04/15/1996 | 45 | Outer Wheel Path | 5.9 | 18
29814 | 36 | 42 | 17 | 13 | 11 | 7 | 4 | 3 | 11 | 6 | 591 | 563 | 1 | 433 | 341 | 270 | 170 | 111 | 83 | 51 | 43 | 9395 | 0 | 12 | 18 | 24 | 36 | 48 | 60 | 02/10/1998 | 43 | Outer Wheel Path | 5.9 | 22
29815 | 36 | 42 | 22 | 18 | 14 | 9 | 6 | 4 | 11 | 6 | 770 | 730 | 1 | 565 | 447 | 357 | 227 | 149 | 109 | 51 | 43 | 12239 | 0 | 12 | 18 | 24 | 36 | 48 | 60 | 02/10/1998 | 43 | Outer Wheel Path | 5.9 | 29
29816 | 36 | 42 | 29 | 23 | 18 | 12 | 8 | 6 | 11 | 6 | 1038 | 941 | 1 | 734 | 584 | 469 | 302 | 197 | 145 | 51 | 43 | 16486 | 0 | 12 | 18 | 24 | 36 | 48 | 60 | 02/10/1998 | 43 | Outer Wheel Path | 5.9 | 37
29817 | 36 | 42 | 11 | 9 | 7 | 4 | 3 | 2 | 11 | 7 | 402 | 365 | 1 | 282 | 222 | 175 | 110 | 71 | 53 | 51 | 44 | 6388 | 0 | 12 | 18 | 24 | 36 | 48 | 60 | 02/10/1998 | 53 | Outer Wheel Path | 5.9 | 14
29818 | 36 | 42 | 16 | 13 | 10 | 6 | 4 | 3 | 11 | 7 | 598 | 531 | 1 | 411 | 324 | 258 | 164 | 106 | 79 | 51 | 44 | 9498 | 0 | 12 | 18 | 24 | 36 | 48 | 60 | 02/10/1998 | 53 | Outer Wheel Path | 5.9 | 21
29819 | 36 | 42 | 21 | 17 | 13 | 9 | 6 | 4 | 11 | 7 | 780 | 691 | 1 | 538 | 426 | 342 | 218 | 143 | 105 | 51 | 44 | 12394 | 0 | 12 | 18 | 24 | 36 | 48 | 60 | 02/10/1998 | 53 | Outer Wheel Path | 5.9 | 27
29820 | 36 | 42 | 28 | 22 | 18 | 11 | 8 | 6 | 11 | 7 | 1048 | 891 | 1 | 699 | 556 | 449 | 289 | 191 | 141 | 51 | 44 | 16645 | 0 | 12 | 18 | 24 | 36 | 48 | 60 | 02/10/1998 | 53 | Outer Wheel Path | 5.9 | 35
29821 | 36 | 42 | 18 | 8 | 6 | 5 | 3 | 2 | 10 | 6 | 398 | 457 | 1 | 449 | 211 | 161 | 117 | 82 | 59 | 50 | 43 | 6324 | 0 | 12 | 18 | 24 | 36 | 48 | 60 | 02/10/1998 | 63 | Outer Wheel Path | 5.9 | 18
29822 | 36 | 42 | 25 | 12 | 10 | 7 | 5 | 4 | 10 | 6 | 585 | 651 | 1 | 628 | 314 | 242 | 173 | 123 | 91 | 50 | 43 | 9288 | 0 | 12 | 18 | 24 | 36 | 48 | 60 | 02/10/1998 | 63 | Outer Wheel Path | 5.9 | 26
29823 | 36 | 42 | 32 | 17 | 13 | 9 | 7 | 5 | 10 | 6 | 763 | 840 | 1 | 804 | 422 | 326 | 231 | 166 | 123 | 50 | 43 | 12120 | 0 | 12 | 18 | 24 | 36 | 48 | 60 | 02/10/1998 | 63 | Outer Wheel Path | 5.9 | 33
29824 | 36 | 42 | 40 | 22 | 17 | 12 | 9 | 6 | 10 | 6 | 1029 | 1076 | 1 | 1026 | 562 | 435 | 307 | 217 | 162 | 50 | 43 | 16355 | 0 | 12 | 18 | 24 | 36 | 48 | 60 | 02/10/1998 | 63 | Outer Wheel Path | 5.9 | 42
29825 | 37 | 42 | 9 | 7 | 6 | 4 | 3 | 2 | 10 | 6 | 396 | 293 | 1 | 236 | 190 | 153 | 101 | 65 | 48 | 50 | 43 | 6289 | 0 | 12 | 18 | 24 | 36 | 48 | 60 | 02/10/1998 | 23 | Centerline | 5.9 | 12
29826 | 37 | 42 | 14 | 11 | 9 | 6 | 4 | 3 | 10 | 6 | 586 | 433 | 1 | 350 | 284 | 230 | 151 | 97 | 72 | 50 | 43 | 9312 | 0 | 12 | 18 | 24 | 36 | 48 | 60 | 02/10/1998 | 23 | Centerline | 5.9 | 17
29827 | 37 | 42 | 18 | 15 | 12 | 8 | 5 | 4 | 10 | 6 | 764 | 573 | 1 | 466 | 379 | 308 | 204 | 133 | 95 | 50 | 43 | 12140 | 0 | 12 | 18 | 24 | 36 | 48 | 60 | 02/10/1998 | 23 | Centerline | 5.9 | 23
29828 | 37 | 42 | 24 | 20 | 16 | 11 | 7 | 5 | 10 | 6 | 1035 | 760 | 1 | 619 | 504 | 412 | 274 | 179 | 128 | 50 | 43 | 16442 | 0 | 12 | 18 | 24 | 36 | 48 | 60 | 02/10/1998 | 23 | Centerline | 5.9 | 30
29829 | 37 | 42 | 9 | 7 | 6 | 4 | 3 | 2 | 10 | 6 | 397 | 274 | 1 | 224 | 181 | 147 | 97 | 64 | 47 | 50 | 43 | 6308 | 0 | 12 | 18 | 24 | 36 | 48 | 60 | 02/10/1998 | 33 | Centerline | 5.9 | 11
29830 | 37 | 42 | 13 | 11 | 9 | 6 | 4 | 3 | 10 | 6 | 585 | 405 | 1 | 333 | 270 | 221 | 145 | 96 | 69 | 50 | 43 | 9296 | 0 | 12 | 18 | 24 | 36 | 48 | 60 | 02/10/1998 | 33 | Centerline | 5.9 | 16
29831 | 37 | 42 | 18 | 14 | 12 | 8 | 5 | 4 | 10 | 6 | 762 | 537 | 1 | 445 | 363 | 298 | 199 | 131 | 91 | 50 | 43 | 12108 | 0 | 12 | 18 | 24 | 36 | 48 | 60 | 02/10/1998 | 33 | Centerline | 5.9 | 21
29832 | 37 | 42 | 23 | 19 | 15 | 10 | 7 | 5 | 10 | 6 | 1052 | 707 | 1 | 587 | 480 | 393 | 263 | 182 | 125 | 50 | 43 | 16712 | 0 | 12 | 18 | 24 | 36 | 48 | 60 | 02/10/1998 | 33 | Centerline | 5.9 | 28
29833 | 37 | 42 | 9 | 7 | 6 | 4 | 3 | 2 | 10 | 6 | 396 | 278 | 1 | 222 | 180 | 147 | 100 | 67 | 49 | 50 | 42 | 6292 | 0 | 12 | 18 | 24 | 36 | 48 | 60 | 02/10/1998 | 43 | Centerline | 5.9 | 11
29834 | 37 | 42 | 13 | 10 | 9 | 6 | 4 | 3 | 10 | 6 | 585 | 403 | 1 | 327 | 263 | 219 | 149 | 99 | 73 | 50 | 42 | 9296 | 0 | 12 | 18 | 24 | 36 | 48 | 60 | 02/10/1998 | 43 | Centerline | 5.9 | 16
29835 | 37 | 42 | 17 | 14 | 11 | 8 | 5 | 4 | 10 | 6 | 760 | 531 | 1 | 432 | 353 | 290 | 195 | 134 | 97 | 50 | 42 | 12069 | 0 | 12 | 18 | 24 | 36 | 48 | 60 | 02/10/1998 | 43 | Centerline | 5.9 | 21
30732 | 35 | 43 | 24 | 19 | 15 | 10 | 7 | 5 | 21 | 14 | 996 | 772 | 1 | 597 | 485 | 387 | 246 | 167 | 126 | 69 | 57 | 15819 | 0 | 12 | 18 | 24 | 36 | 48 | 60 | 03/04/1998 | 33 | Outer Wheel Path | 5.9 | 30
30733 | 35 | 43 | 9 | 7 | 6 | 4 | 3 | 2 | 21 | 14 | 376 | 308 | 1 | 232 | 185 | 145 | 91 | 65 | 48 | 69 | 57 | 5979 | 0 | 12 | 18 | 24 | 36 | 48 | 60 | 03/04/1998 | 43 | Outer Wheel Path | 5.9 | 12
30734 | 35 | 43 | 14 | 11 | 9 | 5 | 4 | 3 | 21 | 14 | 578 | 459 | 1 | 349 | 279 | 221 | 139 | 97 | 73 | 69 | 57 | 9184 | 0 | 12 | 18 | 24 | 36 | 48 | 60 | 03/04/1998 | 43 | Outer Wheel Path | 5.9 | 18
369 | 7 | 1 | 9 | 7 | 6 | 4 | 3 | 2 | 16 | -995 | 411 | 316 | 1 | 237 | 190 | 152 | 96 | 67 | 54 | 60 | -995 | 6535 | 0 | 12 | 18 | 24 | 36 | 48 | 60 | 03/11/1996 | 15 | Outer Wheel Path | 5.9 | 12
370 | 7 | 1 | 12 | 10 | 8 | 5 | 4 | 3 | 16 | -995 | 555 | 415 | 1 | 314 | 252 | 201 | 129 | 92 | 71 | 60 | -995 | 8815 | 0 | 12 | 18 | 24 | 36 | 48 | 60 | 03/11/1996 | 15 | Outer Wheel Path | 5.9 | 16
371 | 7 | 1 | 17 | 13 | 11 | 7 | 5 | 4 | 16 | -995 | 755 | 555 | 1 | 420 | 337 | 271 | 173 | 122 | 94 | 60 | -995 | 11997 | 0 | 12 | 18 | 24 | 36 | 48 | 60 | 03/11/1996 | 15 | Outer Wheel Path | 5.9 | 22
1667 | 6 | 2 | 24 | 20 | 15 | 9 | 6 | 5 | 36 | 19 | 783 | 832 | 1 | 616 | 498 | 391 | 237 | 157 | 115 | 97 | 65 | 12446 | 0 | 12 | 18 | 24 | 36 | 48 | 60 | 04/15/1996 | 55 | Centerline | 5.9 | 33
1668 | 6 | 2 | 31 | 25 | 20 | 12 | 8 | 6 | 36 | 19 | 1004 | 1069 | 1 | 795 | 642 | 506 | 307 | 203 | 149 | 97 | 65 | 15954 | 0 | 12 | 18 | 24 | 36 | 48 | 60 | 04/15/1996 | 55 | Centerline | 5.9 | 42
1669 | 6 | 2 | 12 | 9 | 7 | 4 | 3 | 2 | 37 | 19 | 404 | 425 | 1 | 309 | 241 | 183 | 105 | 73 | 53 | 98 | 65 | 6424 | 0 | 12 | 18 | 24 | 36 | 48 | 60 | 04/15/1996 | 65 | Centerline | 5.9 | 17
1670 | 6 | 2 | 17 | 13 | 10 | 6 | 4 | 3 | 37 | 19 | 569 | 596 | 1 | 438 | 343 | 265 | 157 | 103 | 76 | 98 | 65 | 9045 | 0 | 12 | 18 | 24 | 36 | 48 | 60 | 04/15/1996 | 65 | Centerline | 5.9 | 23
1671 | 6 | 2 | 24 | 19 | 14 | 9 | 6 | 4 | 37 | 19 | 782 | 810 | 1 | 597 | 470 | 365 | 218 | 143 | 106 | 98 | 65 | 12430 | 0 | 12 | 18 | 24 | 36 | 48 | 60 | 04/15/1996 | 65 | Centerline | 5.9 | 32
1672 | 6 | 2 | 31 | 24 | 19 | 11 | 7 | 5 | 37 | 19 | 1009 | 1052 | 1 | 776 | 614 | 477 | 286 | 187 | 137 | 98 | 65 | 16037 | 0 | 12 | 18 | 24 | 36 | 48 | 60 | 04/15/1996 | 65 | Centerline | 5.9 | 41
1673 | 6 | 2 | 14 | 10 | 7 | 4 | 3 | 2 | 39 | 22 | 392 | 582 | 1 | 366 | 263 | 189 | 105 | 68 | 54 | 101 | 72 | 6229 | 0 | 12 | 18 | 24 | 36 | 48 | 60 | 04/15/1996 | 25 | Outer Wheel Path | 5.9 | 23
1674 | 6 | 2 | 21 | 15 | 11 | 6 | 4 | 3 | 39 | 22 | 565 | 807 | 1 | 526 | 388 | 279 | 155 | 103 | 80 | 101 | 72 | 8978 | 0 | 12 | 18 | 24 | 36 | 48 | 60 | 04/15/1996 | 25 | Outer Wheel Path | 5.9 | 32
1675 | 6 | 2 | 28 | 21 | 15 | 9 | 6 | 4 | 39 | 22 | 771 | 1076 | 1 | 712 | 532 | 388 | 216 | 141 | 109 | 101 | 72 | 12251 | 0 | 12 | 18 | 24 | 36 | 48 | 60 | 04/15/1996 | 25 | Outer Wheel Path | 5.9 | 42
1676 | 6 | 2 | 36 | 27 | 20 | 11 | 7 | 6 | 39 | 22 | 990 | 1355 | 1 | 905 | 686 | 505 | 285 | 182 | 140 | 101 | 72 | 15723 | 0 | 12 | 18 | 24 | 36 | 48 | 60 | 04/15/1996 | 25 | Outer Wheel Path | 5.9 | 53
1677 | 6 | 2 | 12 | 9 | 6 | 3 | 2 | 2 | 39 | 22 | 393 | 473 | 1 | 310 | 225 | 160 | 88 | 60 | 48 | 102 | 72 | 6237 | 0 | 12 | 18 | 24 | 36 | 48 | 60 | 04/15/1996 | 35 | Outer Wheel Path | 5.9 | 19
1678 | 6 | 2 | 17 | 13 | 9 | 5 | 4 | 3 | 39 | 22 | 565 | 655 | 1 | 443 | 332 | 239 | 135 | 94 | 74 | 102 | 72 | 8982 | 0 | 12 | 18 | 24 | 36 | 48 | 60 | 04/15/1996 | 35 | Outer Wheel Path | 5.9 | 26
1679 | 6 | 2 | 24 | 18 | 13 | 7 | 5 | 4 | 39 | 22 | 783 | 876 | 1 | 598 | 452 | 330 | 188 | 126 | 99 | 102 | 72 | 12434 | 0 | 12 | 18 | 24 | 36 | 48 | 60 | 04/15/1996 | 35 | Outer Wheel Path | 5.9 | 35
1680 | 6 | 2 | 30 | 23 | 17 | 10 | 6 | 5 | 39 | 22 | 1001 | 1100 | 1 | 760 | 578 | 428 | 246 | 164 | 128 | 102 | 72 | 15902 | 0 | 12 | 18 | 24 | 36 | 48 | 60 | 04/15/1996 | 35 | Outer Wheel Path | 5.9 | 43
1681 | 6 | 2 | 13 | 9 | 7 | 4 | 3 | 2 | 40 | 22 | 392 | 512 | 1 | 332 | 238 | 173 | 97 | 64 | 51 | 104 | 72 | 6229 | 0 | 12 | 18 | 24 | 36 | 48 | 60 | 04/15/1996 | 45 | Outer Wheel Path | 5.9 | 20
1682 | 6 | 2 | 19 | 14 | 10 | 6 | 4 | 3 | 40 | 22 | 560 | 706 | 1 | 471 | 347 | 257 | 146 | 100 | 78 | 104 | 72 | 8895 | 0 | 12 | 18 | 24 | 36 | 48 | 60 | 04/15/1996 | 45 | Outer Wheel Path | 5.9 | 28
1683 | 6 | 2 | 25 | 19 | 14 | 8 | 5 | 4 | 40 | 22 | 777 | 946 | 1 | 640 | 477 | 356 | 202 | 135 | 105 | 104 | 72 | 12339 | 0 | 12 | 18 | 24 | 36 | 48 | 60 | 04/15/1996 | 45 | Outer Wheel Path | 5.9 | 37
1382 | 25 | 1 | 9 | 7 | 6 | 4 | 3 | 2 | 8 | -995 | 563 | 277 | 1 | 222 | 184 | 153 | 101 | 70 | 50 | 46 | -995 | 8938 | 0 | 12 | 18 | 24 | 36 | 48 | 60 | 03/13/1996 | 25 | Outer Wheel Path | 5.9 | 11
1383 | 25 | 1 | 12 | 10 | 8 | 5 | 4 | 3 | 8 | -995 | 770 | 373 | 1 | 300 | 248 | 206 | 137 | 94 | 67 | 46 | -995 | 12239 | 0 | 12 | 18 | 24 | 36 | 48 | 60 | 03/13/1996 | 25 | Outer Wheel Path | 5.9 | 15
1384 | 25 | 1 | 15 | 13 | 11 | 7 | 5 | 3 | 8 | -995 | 1020 | 492 | 1 | 393 | 326 | 271 | 181 | 124 | 88 | 46 | -995 | 16200 | 0 | 12 | 18 | 24 | 36 | 48 | 60 | 03/13/1996 | 25 | Outer Wheel Path | 5.9 | 19
1385 | 25 | 1 | 7 | 6 | 5 | 3 | 2 | 1 | 9 | -995 | 423 | 222 | 1 | 177 | 151 | 124 | 82 | 56 | 38 | 47 | -995 | 6718 | 0 | 12 | 18 | 24 | 36 | 48 | 60 | 03/13/1996 | 45 | Outer Wheel Path | 5.9 | 9
1386 | 25 | 1 | 9 | 8 | 6 | 4 | 3 | 2 | 9 | -995 | 565 | 292 | 1 | 234 | 199 | 164 | 108 | 74 | 53 | 47 | -995 | 8974 | 0 | 12 | 18 | 24 | 36 | 48 | 60 | 03/13/1996 | 45 | Outer Wheel Path | 5.9 | 12
1387 | 25 | 1 | 12 | 11 | 9 | 6 | 4 | 3 | 9 | -995 | 774 | 392 | 1 | 314 | 267 | 220 | 145 | 100 | 71 | 47 | -995 | 12303 | 0 | 12 | 18 | 24 | 36 | 48 | 60 | 03/13/1996 | 45 | Outer Wheel Path | 5.9 | 15
1388 | 25 | 1 | 16 | 14 | 11 | 7 | 5 | 4 | 9 | -995 | 1023 | 512 | 1 | 408 | 347 | 286 | 190 | 130 | 93 | 47 | -995 | 16256 | 0 | 12 | 18 | 24 | 36 | 48 | 60 | 03/13/1996 | 45 | Outer Wheel Path | 5.9 | 20
1389 | 25 | 1 | 6 | 5 | 4 | 3 | 2 | 2 | 9 | -995 | 424 | 173 | 1 | 141 | 118 | 97 | 67 | 49 | 38 | 47 | -995 | 6729 | 0 | 12 | 18 | 24 | 36 | 48 | 60 | 03/13/1996 | 55 | Outer Wheel Path | 5.9 | 7
1390 | 25 | 1 | 7 | 6 | 5 | 3 | 2 | 2 | 9 | -995 | 565 | 228 | 1 | 185 | 155 | 128 | 88 | 63 | 49 | 47 | -995 | 8970 | 0 | 12 | 18 | 24 | 36 | 48 | 60 | 03/13/1996 | 55 | Outer Wheel Path | 5.9 | 9
1391 | 25 | 1 | 10 | 8 | 7 | 5 | 3 | 3 | 9 | -995 | 776 | 311 | 1 | 253 | 211 | 175 | 120 | 87 | 67 | 47 | -995 | 12331 | 0 | 12 | 18 | 24 | 36 | 48 | 60 | 03/13/1996 | 55 | Outer Wheel Path | 5.9 | 12
1392 | 25 | 1 | 13 | 11 | 9 | 6 | 4 | 3 | 9 | -995 | 1023 | 409 | 1 | 331 | 277 | 231 | 157 | 113 | 86 | 47 | -995 | 16260 | 0 | 12 | 18 | 24 | 36 | 48 | 60 | 03/13/1996 | 55 | Outer Wheel Path | 5.9 | 16
1393 | 25 | 1 | 6 | 5 | 5 | 3 | 2 | 2 | 8 | -995 | 418 | 192 | 1 | 162 | 138 | 116 | 81 | 58 | 45 | 46 | -995 | 6638 | 0 | 12 | 18 | 24 | 36 | 48 | 60 | 03/13/1996 | 65 | Outer Wheel Path | 5.9 | 8
1394 | 25 | 1 | 8 | 7 | 6 | 4 | 3 | 2 | 8 | -995 | 562 | 255 | 1 | 214 | 182 | 153 | 107 | 77 | 58 | 46 | -995 | 8922 | 0 | 12 | 18 | 24 | 36 | 48 | 60 | 03/13/1996 | 65 | Outer Wheel Path | 5.9 | 10
1395 | 25 | 1 | 11 | 10 | 8 | 6 | 4 | 3 | 8 | -995 | 775 | 348 | 1 | 290 | 248 | 208 | 145 | 104 | 79 | 46 | -995 | 12307 | 0 | 12 | 18 | 24 | 36 | 48 | 60 | 03/13/1996 | 65 | Outer Wheel Path | 5.9 | 14
1396 | 25 | 1 | 15 | 13 | 11 | 7 | 5 | 4 | 8 | -995 | 1022 | 462 | 1 | 381 | 325 | 274 | 190 | 136 | 102 | 46 | -995 | 16232 | 0 | 12 | 18 | 24 | 36 | 48 | 60 | 03/13/1996 | 65 | Outer Wheel Path | 5.9 | 18
1397 | 26 | 1 | 10 | 9 | 8 | 5 | 4 | 3 | 7 | -995 | 417 | 326 | 1 | 267 | 230 | 191 | 129 | 89 | 63 | 44 | -995 | 6622 | 0 | 12 | 18 | 24 | 36 | 48 | 60 | 03/13/1996 | 5 | Centerline | 5.9 | 13
1398 | 26 | 1 | 14 | 12 | 10 | 7 | 5 | 3 | 7 | -995 | 558 | 430 | 1 | 354 | 304 | 254 | 173 | 118 | 85 | 44 | -995 | 8867 | 0 | 12 | 18 | 24 | 36 | 48 | 60 | 03/13/1996 | 5 | Centerline | 5.9 | 17
1399 | 26 | 1 | 19 | 16 | 14 | 9 | 6 | 5 | 7 | -995 | 764 | 586 | 1 | 483 | 414 | 347 | 237 | 163 | 116 | 44 | -995 | 12132 | 0 | 12 | 18 | 24 | 36 | 48 | 60 | 03/13/1996 | 5 | Centerline | 5.9 | 23
1400 | 26 | 1 | 25 | 21 | 18 | 12 | 9 | 6 | 7 | -995 | 999 | 767 | 1 | 633 | 542 | 457 | 308 | 217 | 149 | 44 | -995 | 15878 | 0 | 12 | 18 | 24 | 36 | 48 | 60 | 03/13/1996 | 5 | Centerline | 5.9 | 30
1401 | 26 | 1 | 11 | 9 | 8 | 5 | 3 | 2 | 7 | -995 | 417 | 358 | 1 | 284 | 238 | 196 | 129 | 86 | 59 | 44 | -995 | 6622 | 0 | 12 | 18 | 24 | 36 | 48 | 60 | 03/13/1996 | 15 | Centerline | 5.9 | 14
1402 | 26 | 1 | 15 | 12 | 10 | 7 | 5 | 3 | 7 | -995 | 558 | 472 | 1 | 374 | 314 | 260 | 170 | 115 | 80 | 44 | -995 | 8859 | 0 | 12 | 18 | 24 | 36 | 48 | 60 | 03/13/1996 | 15 | Centerline | 5.9 | 19
1403 | 26 | 1 | 20 | 17 | 14 | 9 | 6 | 4 | 7 | -995 | 762 | 642 | 1 | 512 | 431 | 356 | 236 | 158 | 110 | 44 | -995 | 12100 | 0 | 12 | 18 | 24 | 36 | 48 | 60 | 03/13/1996 | 15 | Centerline | 5.9 | 25
1404 | 26 | 1 | 27 | 22 | 19 | 12 | 8 | 6 | 7 | -995 | 996 | 847 | 1 | 676 | 568 | 471 | 311 | 209 | 145 | 44 | -995 | 15831 | 0 | 12 | 18 | 24 | 36 | 48 | 60 | 03/13/1996 | 15 | Centerline | 5.9 | 33
1405 | 26 | 1 | 10 | 9 | 7 | 5 | 3 | 2 | 7 | -995 | 418 | 333 | 1 | 265 | 223 | 183 | 121 | 82 | 58 | 44 | -995 | 6634 | 0 | 12 | 18 | 24 | 36 | 48 | 60 | 03/13/1996 | 25 | Centerline | 5.9 | 13
1406 | 26 | 1 | 14 | 12 | 10 | 6 | 4 | 3 | 7 | -995 | 557 | 441 | 1 | 350 | 295 | 243 | 160 | 109 | 77 | 44 | -995 | 8847 | 0 | 12 | 18 | 24 | 36 | 48 | 60 | 03/13/1996 | 25 | Centerline | 5.9 | 17
1407 | 26 | 1 | 19 | 16 | 13 | 9 | 6 | 4 | 7 | -995 | 762 | 597 | 1 | 477 | 404 | 333 | 222 | 150 | 106 | 44 | -995 | 12104 | 0 | 12 | 18 | 24 | 36 | 48 | 60 | 03/13/1996 | 25 | Centerline | 5.9 | 24
1408 | 26 | 1 | 25 | 21 | 17 | 12 | 8 | 5 | 7 | -995 | 1000 | 789 | 1 | 627 | 532 | 440 | 293 | 198 | 139 | 44 | -995 | 15894 | 0 | 12 | 18 | 24 | 36 | 48 | 60 | 03/13/1996 | 25 | Centerline | 5.9 | 31
1409 | 26 | 1 | 10 | 8 | 6 | 4 | 3 | 2 | 7 | -995 | 414 | 315 | 1 | 244 | 202 | 161 | 99 | 69 | 48 | 44 | -995 | 6571 | 0 | 12 | 18 | 24 | 36 | 48 | 60 | 03/13/1996 | 35 | Centerline | 5.9 | 12
1410 | 26 | 1 | 13 | 11 | 9 | 5 | 4 | 3 | 7 | -995 | 559 | 420 | 1 | 328 | 270 | 220 | 140 | 92 | 64 | 44 | -995 | 8879 | 0 | 12 | 18 | 24 | 36 | 48 | 60 | 03/13/1996 | 35 | Centerline | 5.9 | 17
1411 | 26 | 1 | 18 | 15 | 12 | 8 | 5 | 3 | 7 | -995 | 764 | 575 | 1 | 449 | 373 | 302 | 192 | 128 | 89 | 44 | -995 | 12140 | 0 | 12 | 18 | 24 | 36 | 48 | 60 | 03/13/1996 | 35 | Centerline | 5.9 | 23
19166 | 8 | 26 | 17 | 13 | 10 | 6 | 4 | 3 | 13 | 4 | 578 | 609 | 1 | 439 | 333 | 252 | 151 | 105 | 81 | 54 | 39 | 9184 | 0 | 12 | 18 | 24 | 36 | 48 | 60 | 04/01/1997 | 55 | Centerline | 5.9 | 24
30737 | 35 | 43 | 10 | 8 | 6 | 4 | 3 | 2 | 21 | 14 | 375 | 314 | 1 | 242 | 196 | 155 | 98 | 67 | 50 | 69 | 57 | 5963 | 0 | 12 | 18 | 24 | 36 | 48 | 60 | 03/04/1998 | 53 | Outer Wheel Path | 5.9 | 12
374 | 7 | 1 | 12 | 10 | 8 | 5 | 3 | 2 | 16 | -995 | 554 | 393 | 1 | 298 | 245 | 192 | 123 | 82 | 61 | 61 | -995 | 8799 | 0 | 12 | 18 | 24 | 36 | 48 | 60 | 03/11/1996 | 24 | Outer Wheel Path | 5.9 | 15
375 | 7 | 1 | 16 | 13 | 10 | 7 | 4 | 3 | 16 | -995 | 752 | 531 | 1 | 404 | 330 | 261 | 166 | 112 | 82 | 61 | -995 | 11945 | 0 | 12 | 18 | 24 | 36 | 48 | 60 | 03/11/1996 | 24 | Outer Wheel Path | 5.9 | 21
376 | 7 | 1 | 21 | 17 | 14 | 9 | 6 | 4 | 16 | -995 | 989 | 697 | 1 | 532 | 434 | 347 | 217 | 148 | 107 | 61 | -995 | 15719 | 0 | 12 | 18 | 24 | 36 | 48 | 60 | 03/11/1996 | 24 | Outer Wheel Path | 5.9 | 27
377 | 7 | 1 | 9 | 7 | 6 | 4 | 2 | 2 | 16 | -995 | 411 | 315 | 1 | 239 | 190 | 151 | 93 | 63 | 50 | 61 | -995 | 6523 | 0 | 12 | 18 | 24 | 36 | 48 | 60 | 03/11/1996 | 35 | Outer Wheel Path | 5.9 | 12
378 | 7 | 1 | 12 | 10 | 8 | 5 | 3 | 2 | 16 | -995 | 548 | 413 | 1 | 314 | 248 | 199 | 121 | 83 | 63 | 61 | -995 | 8700 | 0 | 12 | 18 | 24 | 36 | 48 | 60 | 03/11/1996 | 35 | Outer Wheel Path | 5.9 | 16
379 | 7 | 1 | 17 | 13 | 11 | 6 | 4 | 3 | 16 | -995 | 750 | 555 | 1 | 422 | 336 | 267 | 165 | 112 | 85 | 61 | -995 | 11914 | 0 | 12 | 18 | 24 | 36 | 48 | 60 | 03/11/1996 | 35 | Outer Wheel Path | 5.9 | 22
380 | 7 | 1 | 22 | 17 | 14 | 9 | 6 | 4 | 16 | -995 | 988 | 729 | 1 | 554 | 442 | 354 | 217 | 147 | 111 | 61 | -995 | 15695 | 0 | 12 | 18 | 24 | 36 | 48 | 60 | 03/11/1996 | 35 | Outer Wheel Path | 5.9 | 29
381 | 7 | 1 | 10 | 8 | 6 | 4 | 3 | 2 | 16 | -995 | 410 | 318 | 1 | 250 | 201 | 163 | 101 | 72 | 52 | 60 | -995 | 6515 | 0 | 12 | 18 | 24 | 36 | 48 | 60 | 03/11/1996 | 44 | Outer Wheel Path | 5.9 | 13
382 | 7 | 1 | 13 | 10 | 8 | 5 | 4 | 3 | 16 | -995 | 550 | 418 | 1 | 326 | 266 | 215 | 136 | 95 | 69 | 60 | -995 | 8740 | 0 | 12 | 18 | 24 | 36 | 48 | 60 | 03/11/1996 | 44 | Outer Wheel Path | 5.9 | 16
383 | 7 | 1 | 17 | 14 | 11 | 7 | 5 | 4 | 16 | -995 | 750 | 563 | 1 | 440 | 359 | 290 | 184 | 128 | 94 | 60 | -995 | 11922 | 0 | 12 | 18 | 24 | 36 | 48 | 60 | 03/11/1996 | 44 | Outer Wheel Path | 5.9 | 22
384 | 7 | 1 | 23 | 19 | 15 | 10 | 7 | 5 | 16 | -995 | 987 | 737 | 1 | 576 | 473 | 383 | 243 | 168 | 122 | 60 | -995 | 15680 | 0 | 12 | 18 | 24 | 36 | 48 | 60 | 03/11/1996 | 44 | Outer Wheel Path | 5.9 | 29
385 | 7 | 1 | 9 | 7 | 6 | 4 | 3 | 2 | 16 | -995 | 411 | 297 | 1 | 230 | 184 | 148 | 93 | 69 | 54 | 60 | -995 | 6523 | 0 | 12 | 18 | 24 | 36 | 48 | 60 | 03/11/1996 | 55 | Outer Wheel Path | 5.9 | 12
386 | 7 | 1 | 12 | 9 | 8 | 5 | 4 | 3 | 16 | -995 | 549 | 387 | 1 | 296 | 240 | 192 | 123 | 90 | 71 | 60 | -995 | 8716 | 0 | 12 | 18 | 24 | 36 | 48 | 60 | 03/11/1996 | 55 | Outer Wheel Path | 5.9 | 15
387 | 7 | 1 | 16 | 13 | 10 | 7 | 5 | 4 | 16 | -995 | 754 | 525 | 1 | 399 | 324 | 260 | 166 | 120 | 94 | 60 | -995 | 11973 | 0 | 12 | 18 | 24 | 36 | 48 | 60 | 03/11/1996 | 55 | Outer Wheel Path | 5.9 | 21
388 | 7 | 1 | 21 | 17 | 13 | 9 | 6 | 5 | 16 | -995 | 989 | 686 | 1 | 521 | 424 | 340 | 216 | 154 | 121 | 60 | -995 | 15719 | 0 | 12 | 18 | 24 | 36 | 48 | 60 | 03/11/1996 | 55 | Outer Wheel Path | 5.9 | 27
389 | 7 | 1 | 9 | 7 | 6 | 3 | 2 | 2 | 15 | -995 | 414 | 301 | 1 | 227 | 178 | 141 | 88 | 62 | 50 | 58 | -995 | 6571 | 0 | 12 | 18 | 24 | 36 | 48 | 60 | 03/11/1996 | 65 | Outer Wheel Path | 5.9 | 12
390 | 7 | 1 | 12 | 9 | 7 | 5 | 3 | 3 | 15 | -995 | 549 | 394 | 1 | 295 | 234 | 184 | 119 | 82 | 65 | 58 | -995 | 8716 | 0 | 12 | 18 | 24 | 36 | 48 | 60 | 03/11/1996 | 65 | Outer Wheel Path | 5.9 | 15
391 | 7 | 1 | 16 | 12 | 10 | 6 | 4 | 3 | 15 | -995 | 741 | 528 | 1 | 398 | 316 | 249 | 159 | 110 | 86 | 58 | -995 | 11775 | 0 | 12 | 18 | 24 | 36 | 48 | 60 | 03/11/1996 | 65 | Outer Wheel Path | 5.9 | 21
392 | 7 | 1 | 21 | 16 | 13 | 8 | 6 | 4 | 15 | -995 | 976 | 694 | 1 | 524 | 417 | 328 | 211 | 143 | 112 | 58 | -995 | 15505 | 0 | 12 | 18 | 24 | 36 | 48 | 60 | 03/11/1996 | 65 | Outer Wheel Path | 5.9 | 27
393 | 8 | 1 | 12 | 10 | 7 | 5 | 3 | 2 | 21 | -995 | 406 | 431 | 1 | 313 | 247 | 190 | 116 | 79 | 60 | 69 | -995 | 6455 | 0 | 12 | 18 | 24 | 36 | 48 | 60 | 03/11/1996 | 5 | Centerline | 5.9 | 17
394 | 8 | 1 | 16 | 13 | 10 | 6 | 4 | 3 | 21 | -995 | 544 | 570 | 1 | 417 | 329 | 256 | 155 | 106 | 79 | 69 | -995 | 8636 | 0 | 12 | 18 | 24 | 36 | 48 | 60 | 03/11/1996 | 5 | Centerline | 5.9 | 22
395 | 8 | 1 | 22 | 18 | 14 | 8 | 6 | 4 | 21 | -995 | 737 | 780 | 1 | 571 | 452 | 351 | 213 | 144 | 108 | 69 | -995 | 11711 | 0 | 12 | 18 | 24 | 36 | 48 | 60 | 03/11/1996 | 5 | Centerline | 5.9 | 31
396 | 8 | 1 | 30 | 24 | 18 | 11 | 7 | 6 | 21 | -995 | 967 | 1039 | 1 | 758 | 603 | 468 | 282 | 188 | 140 | 69 | -995 | 15370 | 0 | 12 | 18 | 24 | 36 | 48 | 60 | 03/11/1996 | 5 | Centerline | 5.9 | 41
397 | 8 | 1 | 12 | 10 | 8 | 5 | 3 | 2 | 22 | -995 | 409 | 390 | 1 | 295 | 242 | 194 | 122 | 81 | 56 | 72 | -995 | 6495 | 0 | 12 | 18 | 24 | 36 | 48 | 60 | 03/11/1996 | 15 | Centerline | 5.9 | 15
398 | 8 | 1 | 15 | 13 | 10 | 6 | 4 | 3 | 22 | -995 | 541 | 509 | 1 | 388 | 319 | 257 | 162 | 107 | 74 | 72 | -995 | 8601 | 0 | 12 | 18 | 24 | 36 | 48 | 60 | 03/11/1996 | 15 | Centerline | 5.9 | 20
399 | 8 | 1 | 21 | 17 | 14 | 9 | 6 | 4 | 22 | -995 | 742 | 696 | 1 | 530 | 435 | 351 | 221 | 146 | 101 | 72 | -995 | 11783 | 0 | 12 | 18 | 24 | 36 | 48 | 60 | 03/11/1996 | 15 | Centerline | 5.9 | 27
400 | 8 | 1 | 28 | 23 | 18 | 12 | 8 | 5 | 22 | -995 | 977 | 922 | 1 | 701 | 578 | 465 | 293 | 192 | 134 | 72 | -995 | 15525 | 0 | 12 | 18 | 24 | 36 | 48 | 60 | 03/11/1996 | 15 | Centerline | 5.9 | 36
401 | 8 | 1 | 10 | 8 | 6 | 4 | 3 | 2 | 23 | -995 | 408 | 330 | 1 | 251 | 202 | 161 | 101 | 69 | 52 | 72 | -995 | 6475 | 0 | 12 | 18 | 24 | 36 | 48 | 60 | 03/11/1996 | 25 | Centerline | 5.9 | 13
402 | 8 | 1 | 13 | 11 | 8 | 5 | 4 | 3 | 23 | -995 | 547 | 436 | 1 | 334 | 268 | 214 | 135 | 93 | 68 | 72 | -995 | 8692 | 0 | 12 | 18 | 24 | 36 | 48 | 60 | 03/11/1996 | 25 | Centerline | 5.9 | 17
403 | 8 | 1 | 18 | 14 | 11 | 7 | 5 | 4 | 23 | -995 | 750 | 595 | 1 | 453 | 366 | 291 | 184 | 126 | 94 | 72 | -995 | 11918 | 0 | 12 | 18 | 24 | 36 | 48 | 60 | 03/11/1996 | 25 | Centerline | 5.9 | 23
404 | 8 | 1 | 23 | 19 | 15 | 10 | 6 | 5 | 23 | -995 | 984 | 784 | 1 | 596 | 484 | 385 | 241 | 163 | 121 | 72 | -995 | 15632 | 0 | 12 | 18 | 24 | 36 | 48 | 60 | 03/11/1996 | 25 | Centerline | 5.9 | 31
405 | 8 | 1 | 10 | 8 | 6 | 4 | 3 | 2 | 23 | -995 | 406 | 327 | 1 | 257 | 206 | 163 | 101 | 68 | 50 | 73 | -995 | 6447 | 0 | 12 | 18 | 24 | 36 | 48 | 60 | 03/11/1996 | 35 | Centerline | 5.9 | 13
406 | 8 | 1 | 13 | 11 | 9 | 5 | 4 | 3 | 23 | -995 | 546 | 436 | 1 | 342 | 275 | 220 | 136 | 91 | 67 | 73 | -995 | 8672 | 0 | 12 | 18 | 24 | 36 | 48 | 60 | 03/11/1996 | 35 | Centerline | 5.9 | 17
407 | 8 | 1 | 19 | 15 | 12 | 7 | 5 | 4 | 23 | -995 | 750 | 601 | 1 | 471 | 380 | 303 | 188 | 125 | 91 | 73 | -995 | 11910 | 0 | 12 | 18 | 24 | 36 | 48 | 60 | 03/11/1996 | 35 | Centerline | 5.9 | 24
408 | 8 | 1 | 25 | 20 | 16 | 10 | 6 | 5 | 23 | -995 | 984 | 798 | 1 | 625 | 505 | 403 | 250 | 164 | 119 | 73 | -995 | 15632 | 0 | 12 | 18 | 24 | 36 | 48 | 60 | 03/11/1996 | 35 | Centerline | 5.9 | 31
409 | 8 | 1 | 9 | 8 | 6 | 4 | 3 | 2 | 23 | -995 | 406 | 316 | 1 | 237 | 192 | 152 | 96 | 67 | 49 | 73 | -995 | 6455 | 0 | 12 | 18 | 24 | 36 | 48 | 60 | 03/11/1996 | 45 | Centerline | 5.9 | 12
410 | 8 | 1 | 12 | 10 | 8 | 5 | 4 | 3 | 23 | -995 | 545 | 417 | 1 | 313 | 253 | 202 | 128 | 89 | 67 | 73 | -995 | 8660 | 0 | 12 | 18 | 24 | 36 | 48 | 60 | 03/11/1996 | 45 | Centerline | 5.9 | 16
411 | 8 | 1 | 17 | 14 | 11 | 7 | 5 | 4 | 23 | -995 | 751 | 572 | 1 | 430 | 347 | 276 | 175 | 122 | 90 | 73 | -995 | 11930 | 0 | 12 | 18 | 24 | 36 | 48 | 60 | 03/11/1996 | 45 | Centerline | 5.9 | 23
412 | 8 | 1 | 22 | 18 | 14 | 9 | 6 | 5 | 23 | -995 | 985 | 758 | 1 | 569 | 460 | 366 | 230 | 160 | 117 | 73 | -995 | 15648 | 0 | 12 | 18 | 24 | 36 | 48 | 60 | 03/11/1996 | 45 | Centerline | 5.9 | 30
413 | 8 | 1 | 11 | 9 | 7 | 5 | 3 | 2 | 23 | -995 | 404 | 360 | 1 | 285 | 230 | 186 | 116 | 79 | 56 | 73 | -995 | 6412 | 0 | 12 | 18 | 24 | 36 | 48 | 60 | 03/11/1996 | 55 | Centerline | 5.9 | 14
414 | 8 | 1 | 15 | 12 | 10 | 6 | 4 | 3 | 23 | -995 | 543 | 475 | 1 | 374 | 306 | 245 | 154 | 104 | 73 | 73 | -995 | 8620 | 0 | 12 | 18 | 24 | 36 | 48 | 60 | 03/11/1996 | 55 | Centerline | 5.9 | 19
415 | 8 | 1 | 20 | 16 | 13 | 8 | 6 | 4 | 23 | -995 | 744 | 647 | 1 | 510 | 416 | 334 | 210 | 141 | 100 | 73 | -995 | 11822 | 0 | 12 | 18 | 24 | 36 | 48 | 60 | 03/11/1996 | 55 | Centerline | 5.9 | 25
416 | 8 | 1 | 27 | 22 | 17 | 11 | 7 | 5 | 23 | -995 | 982 | 862 | 1 | 676 | 554 | 444 | 279 | 186 | 132 | 73 | -995 | 15600 | 0 | 12 | 18 | 24 | 36 | 48 | 60 | 03/11/1996 | 55 | Centerline | 5.9 | 34
417 | 8 | 1 | 10 | 8 | 6 | 4 | 3 | 2 | 21 | -995 | 408 | 321 | 1 | 243 | 196 | 157 | 100 | 69 | 52 | 69 | -995 | 6475 | 0 | 12 | 18 | 24 | 36 | 48 | 60 | 03/11/1996 | 65 | Centerline | 5.9 | 13
418 | 8 | 1 | 13 | 10 | 8 | 5 | 4 | 3 | 21 | -995 | 547 | 426 | 1 | 323 | 262 | 210 | 133 | 92 | 68 | 69 | -995 | 8684 | 0 | 12 | 18 | 24 | 36 | 48 | 60 | 03/11/1996 | 65 | Centerline | 5.9 | 17
419 | 8 | 1 | 17 | 14 | 11 | 7 | 5 | 4 | 21 | -995 | 741 | 582 | 1 | 440 | 357 | 286 | 182 | 126 | 93 | 69 | -995 | 11779 | 0 | 12 | 18 | 24 | 36 | 48 | 60 | 03/11/1996 | 65 | Centerline | 5.9 | 23
420 | 8 | 1 | 23 | 19 | 15 | 9 | 6 | 5 | 21 | -995 | 974 | 771 | 1 | 584 | 476 | 380 | 240 | 165 | 121 | 69 | -995 | 15481 | 0 | 12 | 18 | 24 | 36 | 48 | 60 | 03/11/1996 | 65 | Centerline | 5.9 | 30
1613 | 5 | 2 | 11 | 8 | 6 | 4 | 3 | 2 | 32 | 18 | 411 | 386 | 1 | 276 | 213 | 162 | 96 | 66 | 53 | 90 | 64 | 6523 | 0 | 12 | 18 | 24 | 36 | 48 | 60 | 04/15/1996 | 25 | Centerline | 5.9 | 15
1614 | 5 | 2 | 15 | 12 | 9 | 5 | 4 | 3 | 32 | 18 | 577 | 530 | 1 | 380 | 296 | 227 | 136 | 94 | 75 | 90 | 64 | 9161 | 0 | 12 | 18 | 24 | 36 | 48 | 60 | 04/15/1996 | 25 | Centerline | 5.9 | 21
1615 | 5 | 2 | 20 | 16 | 12 | 7 | 5 | 4 | 32 | 18 | 794 | 719 | 1 | 519 | 408 | 315 | 186 | 129 | 100 | 90 | 64 | 12617 | 0 | 12 | 18 | 24 | 36 | 48 | 60 | 04/15/1996 | 25 | Centerline | 5.9 | 28
1616 | 5 | 2 | 26 | 21 | 16 | 10 | 7 | 5 | 32 | 18 | 1015 | 919 | 1 | 665 | 524 | 406 | 242 | 168 | 129 | 90 | 64 | 16132 | 0 | 12 | 18 | 24 | 36 | 48 | 60 | 04/15/1996 | 25 | Centerline | 5.9 | 36
1617 | 5 | 2 | 10 | 8 | 6 | 4 | 2 | 2 | 33 | 18 | 405 | 368 | 1 | 260 | 202 | 155 | 90 | 62 | 47 | 90 | 64 | 6432 | 0 | 12 | 18 | 24 | 36 | 48 | 60 | 04/15/1996 | 35 | Centerline | 5.9 | 14
1618 | 5 | 2 | 14 | 11 | 9 | 5 | 4 | 3 | 33 | 18 | 580 | 512 | 1 | 363 | 283 | 220 | 129 | 89 | 69 | 90 | 64 | 9220 | 0 | 12 | 18 | 24 | 36 | 48 | 60 | 04/15/1996 | 35 | Centerline | 5.9 | 20
1619 | 5 | 2 | 19 | 15 | 12 | 7 | 5 | 4 | 33 | 18 | 793 | 686 | 1 | 488 | 384 | 297 | 179 | 121 | 93 | 90 | 64 | 12597 | 0 | 12 | 18 | 24 | 36 | 48 | 60 | 04/15/1996 | 35 | Centerline | 5.9 | 27
1620 | 5 | 2 | 25 | 20 | 15 | 9 | 6 | 5 | 33 | 18 | 1022 | 882 | 1 | 630 | 499 | 385 | 230 | 156 | 120 | 90 | 64 | 16240 | 0 | 12 | 18 | 24 | 36 | 48 | 60 | 04/15/1996 | 35 | Centerline | 5.9 | 35
1621 | 5 | 2 | 11 | 8 | 6 | 4 | 3 | 2 | 32 | 18 | 406 | 362 | 1 | 270 | 207 | 160 | 94 | 69 | 51 | 90 | 64 | 6451 | 0 | 12 | 18 | 24 | 36 | 48 | 60 | 04/15/1996 | 45 | Centerline | 5.9 | 14
1622 | 5 | 2 | 15 | 12 | 9 | 5 | 4 | 3 | 32 | 18 | 579 | 507 | 1 | 382 | 295 | 228 | 139 | 97 | 75 | 90 | 64 | 9200 | 0 | 12 | 18 | 24 | 36 | 48 | 60 | 04/15/1996 | 45 | Centerline | 5.9 | 20
1623 | 5 | 2 | 20 | 16 | 12 | 7 | 5 | 4 | 32 | 18 | 795 | 687 | 1 | 514 | 401 | 312 | 190 | 131 | 103 | 90 | 64 | 12629 | 0 | 12 | 18 | 24 | 36 | 48 | 60 | 04/15/1996 | 45 | Centerline | 5.9 | 27
1624 | 5 | 2 | 26 | 21 | 16 | 10 | 7 | 5 | 32 | 18 | 1021 | 885 | 1 | 663 | 521 | 405 | 247 | 171 | 133 | 90 | 64 | 16228 | 0 | 12 | 18 | 24 | 36 | 48 | 60 | 04/15/1996 | 45 | Centerline | 5.9 | 35
1625 | 5 | 2 | 10 | 8 | 7 | 4 | 3 | 2 | 33 | 18 | 406 | 348 | 1 | 267 | 210 | 167 | 102 | 72 | 54 | 91 | 64 | 6443 | 0 | 12 | 18 | 24 | 36 | 48 | 60 | 04/15/1996 | 55 | Centerline | 5.9 | 14
1626 | 5 | 2 | 15 | 12 | 9 | 6 | 4 | 3 | 33 | 18 | 579 | 491 | 1 | 377 | 301 | 239 | 151 | 102 | 78 | 91 | 64 | 9196 | 0 | 12 | 18 | 24 | 36 | 48 | 60 | 04/15/1996 | 55 | Centerline | 5.9 | 19
1627 | 5 | 2 | 20 | 16 | 13 | 8 | 6 | 4 | 33 | 18 | 794 | 667 | 1 | 517 | 412 | 331 | 206 | 140 | 107 | 91 | 64 | 12613 | 0 | 12 | 18 | 24 | 36 | 48 | 60 | 04/15/1996 | 55 | Centerline | 5.9 | 26
1628 | 5 | 2 | 26 | 21 | 17 | 11 | 7 | 5 | 33 | 18 | 1020 | 865 | 1 | 668 | 535 | 429 | 269 | 181 | 136 | 91 | 64 | 16212 | 0 | 12 | 18 | 24 | 36 | 48 | 60 | 04/15/1996 | 55 | Centerline | 5.9 | 34
1629 | 5 | 2 | 8 | 7 | 5 | 3 | 2 | 2 | 33 | 18 | 404 | 288 | 1 | 215 | 174 | 135 | 84 | 60 | 51 | 91 | 64 | 6416 | 0 | 12 | 18 | 24 | 36 | 48 | 60 | 04/15/1996 | 65 | Centerline | 5.9 | 11
1630 | 5 | 2 | 12 | 10 | 8 | 5 | 4 | 3 | 33 | 18 | 580 | 400 | 1 | 302 | 243 | 193 | 122 | 89 | 72 | 91 | 64 | 9216 | 0 | 12 | 18 | 24 | 36 | 48 | 60 | 04/15/1996 | 65 | Centerline | 5.9 | 16
1631 | 5 | 2 | 16 | 13 | 10 | 6 | 5 | 4 | 33 | 18 | 800 | 539 | 1 | 406 | 327 | 259 | 163 | 119 | 96 | 91 | 64 | 12716 | 0 | 12 | 18 | 24 | 36 | 48 | 60 | 04/15/1996 | 65 | Centerline | 5.9 | 21
1632 | 5 | 2 | 20 | 16 | 13 | 8 | 6 | 5 | 33 | 18 | 1027 | 691 | 1 | 518 | 419 | 332 | 208 | 151 | 122 | 91 | 64 | 16319 | 0 | 12 | 18 | 24 | 36 | 48 | 60 | 04/15/1996 | 65 | Centerline | 5.9 | 27
1633 | 5 | 2 | 14 | 9 | 6 | 3 | 3 | 2 | 37 | 22 | 392 | 566 | 1 | 346 | 234 | 161 | 88 | 67 | 54 | 98 | 72 | 6233 | 0 | 12 | 18 | 24 | 36 | 48 | 60 | 04/15/1996 | 25 | Outer Wheel Path | 5.9 | 22
1684 | 6 | 2 | 32 | 24 | 18 | 10 | 7 | 5 | 40 | 22 | 999 | 1198 | 1 | 811 | 612 | 460 | 266 | 176 | 137 | 104 | 72 | 15878 | 0 | 12 | 18 | 24 | 36 | 48 | 60 | 04/15/1996 | 45 | Outer Wheel Path | 5.9 | 47
1685 | 6 | 2 | 14 | 10 | 7 | 4 | 3 | 2 | 39 | 22 | 394 | 538 | 1 | 353 | 255 | 186 | 102 | 66 | 51 | 102 | 72 | 6253 | 0 | 12 | 18 | 24 | 36 | 48 | 60 | 04/15/1996 | 55 | Outer Wheel Path | 5.9 | 21
1686 | 6 | 2 | 20 | 15 | 11 | 6 | 4 | 3 | 39 | 22 | 562 | 745 | 1 | 500 | 376 | 273 | 153 | 103 | 78 | 102 | 72 | 8934 | 0 | 12 | 18 | 24 | 36 | 48 | 60 | 04/15/1996 | 55 | Outer Wheel Path | 5.9 | 29
1687 | 6 | 2 | 27 | 20 | 15 | 8 | 6 | 4 | 39 | 22 | 773 | 993 | 1 | 674 | 513 | 377 | 213 | 141 | 106 | 102 | 72 | 12283 | 0 | 12 | 18 | 24 | 36 | 48 | 60 | 04/15/1996 | 55 | Outer Wheel Path | 5.9 | 39
1688 | 6 | 2 | 34 | 26 | 19 | 11 | 7 | 5 | 39 | 22 | 994 | 1251 | 1 | 854 | 656 | 488 | 279 | 183 | 139 | 102 | 72 | 15787 | 0 | 12 | 18 | 24 | 36 | 48 | 60 | 04/15/1996 | 55 | Outer Wheel Path | 5.9 | 49
1689 | 6 | 2 | 13 | 9 | 6 | 4 | 3 | 2 | 40 | 22 | 390 | 492 | 1 | 318 | 231 | 164 | 92 | 64 | 51 | 103 | 72 | 6197 | 0 | 12 | 18 | 24 | 36 | 48 | 60 | 04/15/1996 | 65 | Outer Wheel Path | 5.9 | 19
1690 | 6 | 2 | 18 | 13 | 10 | 5 | 4 | 3 | 40 | 22 | 559 | 681 | 1 | 450 | 334 | 242 | 135 | 96 | 75 | 103 | 72 | 8875 | 0 | 12 | 18 | 24 | 36 | 48 | 60 | 04/15/1996 | 65 | Outer Wheel Path | 5.9 | 27
1691 | 6 | 2 | 24 | 18 | 13 | 7 | 5 | 4 | 40 | 22 | 776 | 908 | 1 | 610 | 459 | 337 | 189 | 130 | 102 | 103 | 72 | 12335 | 0 | 12 | 18 | 24 | 36 | 48 | 60 | 04/15/1996 | 65 | Outer Wheel Path | 5.9 | 36
1692 | 6 | 2 | 30 | 23 | 17 | 10 | 7 | 5 | 40 | 22 | 1002 | 1141 | 1 | 774 | 590 | 436 | 249 | 169 | 131 | 103 | 72 | 15914 | 0 | 12 | 18 | 24 | 36 | 48 | 60 | 04/15/1996 | 65 | Outer Wheel Path | 5.9 | 45
1693 | 7 | 2 | 11 | 9 | 7 | 4 | 3 | 2 | 32 | 19 | 403 | 367 | 1 | 280 | 226 | 178 | 108 | 74 | 54 | 90 | 66 | 6400 | 0 | 12 | 18 | 24 | 36 | 48 | 60 | 04/15/1996 | 25 | Centerline | 5.9 | 14
1694 | 7 | 2 | 16 | 13 | 10 | 6 | 4 | 3 | 32 | 19 | 578 | 521 | 1 | 400 | 326 | 258 | 157 | 104 | 73 | 90 | 66 | 9188 | 0 | 12 | 18 | 24 | 36 | 48 | 60 | 04/15/1996 | 25 | Centerline | 5.9 | 21
1695 | 7 | 2 | 21 | 17 | 14 | 9 | 6 | 4 | 32 | 19 | 794 | 703 | 1 | 543 | 442 | 352 | 218 | 143 | 103 | 90 | 66 | 12617 | 0 | 12 | 18 | 24 | 36 | 48 | 60 | 04/15/1996 | 25 | Centerline | 5.9 | 28
1696 | 7 | 2 | 27 | 22 | 18 | 11 | 7 | 5 | 32 | 19 | 1014 | 900 | 1 | 695 | 568 | 453 | 281 | 186 | 133 | 90 | 66 | 16113 | 0 | 12 | 18 | 24 | 36 | 48 | 60 | 04/15/1996 | 25 | Centerline | 5.9 | 35
1697 | 7 | 2 | 11 | 9 | 7 | 4 | 3 | 2 | 31 | 19 | 401 | 374 | 1 | 277 | 220 | 178 | 103 | 74 | 53 | 88 | 66 | 6364 | 0 | 12 | 18 | 24 | 36 | 48 | 60 | 04/15/1996 | 35 | Centerline | 5.9 | 15
1698 | 7 | 2 | 15 | 12 | 10 | 6 | 4 | 3 | 31 | 19 | 573 | 525 | 1 | 392 | 315 | 253 | 151 | 101 | 74 | 88 | 66 | 9105 | 0 | 12 | 18 | 24 | 36 | 48 | 60 | 04/15/1996 | 35 | Centerline | 5.9 | 21
1699 | 7 | 2 | 21 | 17 | 14 | 8 | 6 | 4 | 31 | 19 | 790 | 714 | 1 | 536 | 431 | 349 | 209 | 141 | 102 | 88 | 66 | 12549 | 0 | 12 | 18 | 24 | 36 | 48 | 60 | 04/15/1996 | 35 | Centerline | 5.9 | 28
1700 | 7 | 2 | 27 | 22 | 18 | 11 | 7 | 5 | 31 | 19 | 1010 | 923 | 1 | 692 | 558 | 452 | 272 | 185 | 132 | 88 | 66 | 16049 | 0 | 12 | 18 | 24 | 36 | 48 | 60 | 04/15/1996 | 35 | Centerline | 5.9 | 36
1701 | 7 | 2 | 11 | 9 | 7 | 4 | 3 | 2 | 31 | 19 | 400 | 370 | 1 | 281 | 227 | 181 | 113 | 76 | 57 | 87 | 66 | 6360 | 0 | 12 | 18 | 24 | 36 | 48 | 60 | 04/15/1996 | 45 | Centerline | 5.9 | 15
1702 | 7 | 2 | 16 | 13 | 10 | 6 | 4 | 3 | 31 | 19 | 576 | 517 | 1 | 399 | 323 | 258 | 164 | 110 | 81 | 87 | 66 | 9157 | 0 | 12 | 18 | 24 | 36 | 48 | 60 | 04/15/1996 | 45 | Centerline | 5.9 | 20
1703 | 7 | 2 | 21 | 17 | 14 | 9 | 6 | 4 | 31 | 19 | 787 | 695 | 1 | 537 | 438 | 351 | 223 | 151 | 111 | 87 | 66 | 12502 | 0 | 12 | 18 | 24 | 36 | 48 | 60 | 04/15/1996 | 45 | Centerline | 5.9 | 27
1704 | 7 | 2 | 27 | 22 | 18 | 11 | 8 | 6 | 31 | 19 | 1015 | 898 | 1 | 693 | 567 | 454 | 290 | 195 | 145 | 87 | 66 | 16125 | 0 | 12 | 18 | 24 | 36 | 48 | 60 | 04/15/1996 | 45 | Centerline | 5.9 | 35
1705 | 7 | 2 | 10 | 8 | 7 | 4 | 3 | 2 | 30 | 19 | 405 | 344 | 1 | 262 | 209 | 166 | 102 | 74 | 57 | 86 | 66 | 6432 | 0 | 12 | 18 | 24 | 36 | 48 | 60 | 04/15/1996 | 55 | Centerline | 5.9 | 14
1706 | 7 | 2 | 14 | 12 | 9 | 6 | 4 | 3 | 30 | 19 | 578 | 477 | 1 | 364 | 297 | 234 | 146 | 103 | 82 | 86 | 66 | 9188 | 0 | 12 | 18 | 24 | 36 | 48 | 60 | 04/15/1996 | 55 | Centerline | 5.9 | 19
1707 | 7 | 2 | 19 | 16 | 12 | 8 | 5 | 4 | 30 | 19 | 794 | 643 | 1 | 490 | 400 | 316 | 197 | 139 | 109 | 86 | 66 | 12621 | 0 | 12 | 18 | 24 | 36 | 48 | 60 | 04/15/1996 | 55 | Centerline | 5.9 | 25
2449 | 25 | 2 | 8 | 6 | 5 | 3 | 2 | 2 | 17 | 15 | 399 | 302 | 1 | 211 | 164 | 124 | 76 | 52 | 40 | 62 | 59 | 6344 | 0 | 12 | 18 | 24 | 36 | 48 | 60 | 04/15/1996 | 65 | Outer Wheel Path | 5.9 | 12
2450 | 25 | 2 | 12 | 9 | 7 | 4 | 3 | 2 | 17 | 15 | 572 | 410 | 1 | 292 | 227 | 175 | 107 | 73 | 56 | 62 | 59 | 9093 | 0 | 12 | 18 | 24 | 36 | 48 | 60 | 04/15/1996 | 65 | Outer Wheel Path | 5.9 | 16
2451 | 25 | 2 | 15 | 12 | 9 | 6 | 4 | 3 | 17 | 15 | 795 | 546 | 1 | 389 | 307 | 236 | 147 | 101 | 77 | 62 | 59 | 12637 | 0 | 12 | 18 | 24 | 36 | 48 | 60 | 04/15/1996 | 65 | Outer Wheel Path | 5.9 | 21
2452 | 25 | 2 | 19 | 15 | 12 | 7 | 5 | 4 | 17 | 15 | 1028 | 682 | 1 | 489 | 385 | 302 | 187 | 128 | 99 | 62 | 59 | 16331 | 0 | 12 | 18 | 24 | 36 | 48 | 60 | 04/15/1996 | 65 | Outer Wheel Path | 5.9 | 27
19167 | 8 | 26 | 23 | 17 | 13 | 8 | 5 | 4 | 13 | 4 | 768 | 798 | 1 | 579 | 441 | 336 | 201 | 138 | 108 | 54 | 39 | 12208 | 0 | 12 | 18 | 24 | 36 | 48 | 60 | 04/01/1997 | 55 | Centerline | 5.9 | 31
19168 | 8 | 26 | 31 | 24 | 18 | 11 | 7 | 6 | 13 | 4 | 1016 | 1061 | 1 | 775 | 597 | 454 | 272 | 186 | 144 | 54 | 39 | 16136 | 0 | 12 | 18 | 24 | 36 | 48 | 60 | 04/01/1997 | 55 | Centerline | 5.9 | 42
19169 | 8 | 26 | 11 | 8 | 6 | 4 | 3 | 2 | 11 | 4 | 406 | 387 | 1 | 272 | 201 | 158 | 97 | 69 | 56 | 52 | 39 | 6451 | 0 | 12 | 18 | 24 | 36 | 48 | 60 | 04/01/1997 | 65 | Centerline | 5.9 | 15
19170 | 8 | 26 | 15 | 12 | 9 | 6 | 4 | 3 | 11 | 4 | 579 | 540 | 1 | 382 | 293 | 227 | 142 | 100 | 79 | 52 | 39 | 9192 | 0 | 12 | 18 | 24 | 36 | 48 | 60 | 04/01/1997 | 65 | Centerline | 5.9 | 21
19171 | 8 | 26 | 20 | 15 | 12 | 7 | 5 | 4 | 11 | 4 | 774 | 712 | 1 | 507 | 393 | 306 | 189 | 133 | 103 | 52 | 39 | 12295 | 0 | 12 | 18 | 24 | 36 | 48 | 60 | 04/01/1997 | 65 | Centerline | 5.9 | 28
19172 | 8 | 26 | 27 | 21 | 17 | 10 | 7 | 5 | 11 | 4 | 1023 | 951 | 1 | 688 | 538 | 419 | 258 | 179 | 138 | 52 | 39 | 16260 | 0 | 12 | 18 | 24 | 36 | 48 | 60 | 04/01/1997 | 65 | Centerline | 5.9 | 37
19173 | 8 | 26 | 11 | 8 | 7 | 4 | 3 | 2 | 9 | 7 | 409 | 362 | 1 | 271 | 212 | 172 | 111 | 75 | 60 | 48 | 44 | 6495 | 0 | 12 | 18 | 24 | 36 | 48 | 60 | 03/31/1997 | 25 | Outer Wheel Path | 5.9 | 14
19174 | 8 | 26 | 15 | 12 | 9 | 6 | 4 | 3 | 9 | 7 | 577 | 498 | 1 | 375 | 299 | 241 | 155 | 107 | 82 | 48 | 44 | 9173 | 0 | 12 | 18 | 24 | 36 | 48 | 60 | 03/31/1997 | 25 | Outer Wheel Path | 5.9 | 20
19175 | 8 | 26 | 20 | 16 | 13 | 8 | 6 | 4 | 9 | 7 | 774 | 662 | 1 | 500 | 400 | 322 | 208 | 143 | 110 | 48 | 44 | 12291 | 0 | 12 | 18 | 24 | 36 | 48 | 60 | 03/31/1997 | 25 | Outer Wheel Path | 5.9 | 26
19176 | 8 | 26 | 26 | 21 | 17 | 11 | 7 | 6 | 9 | 7 | 1013 | 871 | 1 | 659 | 531 | 427 | 276 | 190 | 145 | 48 | 44 | 16097 | 0 | 12 | 18 | 24 | 36 | 48 | 60 | 03/31/1997 | 25 | Outer Wheel Path | 5.9 | 34
19177 | 8 | 26 | 11 | 8 | 7 | 4 | 3 | 2 | 9 | 7 | 405 | 361 | 1 | 268 | 214 | 170 | 110 | 76 | 60 | 48 | 44 | 6436 | 0 | 12 | 18 | 24 | 36 | 48 | 60 | 03/31/1997 | 35 | Outer Wheel Path | 5.9 | 14
19807 | 24 | 26 | 19 | 15 | 12 | 8 | 6 | 4 | 10 | 8 | 772 | 640 | 1 | 482 | 388 | 311 | 209 | 146 | 110 | 50 | 46 | 12271 | 0 | 12 | 18 | 24 | 36 | 48 | 60 | 04/01/1997 | 55 | Outer Wheel Path | 5.9 | 25
19808 | 24 | 26 | 25 | 20 | 16 | 11 | 8 | 6 | 10 | 8 | 1009 | 840 | 1 | 634 | 516 | 415 | 280 | 195 | 147 | 50 | 46 | 16029 | 0 | 12 | 18 | 24 | 36 | 48 | 60 | 04/01/1997 | 55 | Outer Wheel Path | 5.9 | 33
19809 | 24 | 26 | 11 | 9 | 7 | 4 | 3 | 2 | 11 | 8 | 413 | 370 | 1 | 270 | 219 | 172 | 113 | 82 | 60 | 51 | 46 | 6559 | 0 | 12 | 18 | 24 | 36 | 48 | 60 | 04/01/1997 | 65 | Outer Wheel Path | 5.9 | 15
1414 | 26 | 1 | 14 | 11 | 9 | 6 | 4 | 3 | 7 | -995 | 553 | 438 | 1 | 346 | 290 | 233 | 153 | 103 | 73 | 44 | -995 | 8791 | 0 | 12 | 18 | 24 | 36 | 48 | 60 | 03/13/1996 | 45 | Centerline | 5.9 | 17
1415 | 26 | 1 | 19 | 16 | 13 | 8 | 6 | 4 | 7 | -995 | 758 | 604 | 1 | 477 | 403 | 323 | 214 | 145 | 103 | 44 | -995 | 12049 | 0 | 12 | 18 | 24 | 36 | 48 | 60 | 03/13/1996 | 45 | Centerline | 5.9 | 24
30738 | 35 | 43 | 14 | 11 | 9 | 6 | 4 | 3 | 21 | 14 | 569 | 466 | 1 | 360 | 292 | 233 | 148 | 103 | 76 | 69 | 57 | 9045 | 0 | 12 | 18 | 24 | 36 | 48 | 60 | 03/04/1998 | 53 | Outer Wheel Path | 5.9 | 18
30739 | 35 | 43 | 18 | 15 | 12 | 8 | 5 | 4 | 21 | 14 | 763 | 610 | 1 | 470 | 383 | 305 | 194 | 133 | 101 | 69 | 57 | 12124 | 0 | 12 | 18 | 24 | 36 | 48 | 60 | 03/04/1998 | 53 | Outer Wheel Path | 5.9 | 24
30740 | 35 | 43 | 24 | 20 | 16 | 10 | 7 | 5 | 21 | 14 | 1010 | 810 | 1 | 621 | 507 | 405 | 258 | 176 | 132 | 69 | 57 | 16041 | 0 | 12 | 18 | 24 | 36 | 48 | 60 | 03/04/1998 | 53 | Outer Wheel Path | 5.9 | 32
30741 | 35 | 43 | 10 | 8 | 7 | 4 | 3 | 2 | 21 | 14 | 375 | 305 | 1 | 252 | 208 | 167 | 104 | 70 | 53 | 69 | 57 | 5955 | 0 | 12 | 18 | 24 | 36 | 48 | 60 | 03/04/1998 | 63 | Outer Wheel Path | 5.9 | 12
30742 | 35 | 43 | 15 | 12 | 10 | 6 | 4 | 3 | 21 | 14 | 576 | 460 | 1 | 379 | 314 | 254 | 161 | 110 | 82 | 69 | 57 | 9145 | 0 | 12 | 18 | 24 | 36 | 48 | 60 | 03/04/1998 | 63 | Outer Wheel Path | 5.9 | 18
30743 | 35 | 43 | 19 | 16 | 13 | 8 | 6 | 4 | 21 | 14 | 756 | 601 | 1 | 489 | 407 | 329 | 210 | 142 | 106 | 69 | 57 | 12013 | 0 | 12 | 18 | 24 | 36 | 48 | 60 | 03/04/1998 | 63 | Outer Wheel Path | 5.9 | 24
30744 | 35 | 43 | 25 | 21 | 17 | 11 | 7 | 6 | 21 | 14 | 999 | 786 | 1 | 643 | 537 | 436 | 281 | 190 | 140 | 69 | 57 | 15874 | 0 | 12 | 18 | 24 | 36 | 48 | 60 | 03/04/1998 | 63 | Outer Wheel Path | 5.9 | 31
30745 | 36 | 43 | 15 | 11 | 7 | 4 | 3 | 2 | 24 | 20 | 362 | 646 | 1 | 387 | 271 | 178 | 98 | 66 | 53 | 75 | 68 | 5752 | 0 | 12 | 18 | 24 | 36 | 48 | 60 | 03/04/1998 | 23 | Centerline | 5.9 | 25
30746 | 36 | 43 | 23 | 16 | 11 | 6 | 4 | 3 | 24 | 20 | 552 | 930 | 1 | 577 | 414 | 280 | 156 | 103 | 82 | 75 | 68 | 8767 | 0 | 12 | 18 | 24 | 36 | 48 | 60 | 03/04/1998 | 23 | Centerline | 5.9 | 37
30747 | 36 | 43 | 30 | 22 | 15 | 8 | 5 | 4 | 24 | 20 | 733 | 1176 | 1 | 753 | 548 | 376 | 211 | 137 | 108 | 75 | 68 | 11651 | 0 | 12 | 18 | 24 | 36 | 48 | 60 | 03/04/1998 | 23 | Centerline | 5.9 | 46
30748 | 36 | 43 | 39 | 29 | 20 | 11 | 7 | 6 | 24 | 20 | 956 | 1490 | 1 | 983 | 724 | 505 | 285 | 185 | 144 | 75 | 68 | 15183 | 0 | 12 | 18 | 24 | 36 | 48 | 60 | 03/04/1998 | 23 | Centerline | 5.9 | 59
30749 | 36 | 43 | 13 | 10 | 7 | 4 | 3 | 2 | 24 | 20 | 368 | 458 | 1 | 321 | 244 | 181 | 103 | 69 | 50 | 75 | 68 | 5844 | 0 | 12 | 18 | 24 | 36 | 48 | 60 | 03/04/1998 | 33 | Centerline | 5.9 | 18
30750 | 36 | 43 | 19 | 15 | 11 | 6 | 4 | 3 | 24 | 20 | 563 | 683 | 1 | 483 | 375 | 283 | 162 | 104 | 82 | 75 | 68 | 8950 | 0 | 12 | 18 | 24 | 36 | 48 | 60 | 03/04/1998 | 33 | Centerline | 5.9 | 27
30751 | 36 | 43 | 24 | 19 | 15 | 8 | 5 | 4 | 24 | 20 | 744 | 866 | 1 | 622 | 490 | 372 | 216 | 138 | 106 | 75 | 68 | 11826 | 0 | 12 | 18 | 24 | 36 | 48 | 60 | 03/04/1998 | 33 | Centerline | 5.9 | 34
30752 | 36 | 43 | 32 | 25 | 20 | 11 | 7 | 6 | 24 | 20 | 993 | 1116 | 1 | 814 | 647 | 497 | 290 | 182 | 142 | 75 | 68 | 15775 | 0 | 12 | 18 | 24 | 36 | 48 | 60 | 03/04/1998 | 33 | Centerline | 5.9 | 44
30753 | 36 | 43 | 12 | 9 | 7 | 4 | 2 | 2 | 24 | 20 | 367 | 442 | 1 | 299 | 226 | 166 | 92 | 58 | 49 | 75 | 68 | 5832 | 0 | 12 | 18 | 24 | 36 | 48 | 60 | 03/04/1998 | 43 | Centerline | 5.9 | 17
30754 | 36 | 43 | 18 | 13 | 10 | 6 | 4 | 3 | 24 | 20 | 560 | 643 | 1 | 445 | 341 | 255 | 145 | 94 | 76 | 75 | 68 | 8902 | 0 | 12 | 18 | 24 | 36 | 48 | 60 | 03/04/1998 | 43 | Centerline | 5.9 | 25
30755 | 36 | 43 | 22 | 17 | 13 | 8 | 5 | 4 | 24 | 20 | 747 | 809 | 1 | 569 | 442 | 334 | 192 | 123 | 99 | 75 | 68 | 11862 | 0 | 12 | 18 | 24 | 36 | 48 | 60 | 03/04/1998 | 43 | Centerline | 5.9 | 32
30756 | 36 | 43 | 29 | 23 | 18 | 10 | 7 | 5 | 24 | 20 | 990 | 1045 | 1 | 743 | 585 | 445 | 258 | 167 | 132 | 75 | 68 | 15727 | 0 | 12 | 18 | 24 | 36 | 48 | 60 | 03/04/1998 | 43 | Centerline | 5.9 | 41
30757 | 36 | 43 | 12 | 9 | 7 | 4 | 2 | 2 | 24 | 20 | 364 | 421 | 1 | 301 | 230 | 169 | 96 | 63 | 48 | 75 | 68 | 5784 | 0 | 12 | 18 | 24 | 36 | 48 | 60 | 03/04/1998 | 53 | Centerline | 5.9 | 17
30758 | 36 | 43 | 18 | 14 | 10 | 6 | 4 | 3 | 24 | 20 | 562 | 622 | 1 | 453 | 353 | 263 | 151 | 99 | 76 | 75 | 68 | 8926 | 0 | 12 | 18 | 24 | 36 | 48 | 60 | 03/04/1998 | 53 | Centerline | 5.9 | 24
30759 | 36 | 43 | 23 | 18 | 14 | 8 | 5 | 4 | 24 | 20 | 747 | 797 | 1 | 587 | 462 | 349 | 202 | 131 | 100 | 75 | 68 | 11874 | 0 | 12 | 18 | 24 | 36 | 48 | 60 | 03/04/1998 | 53 | Centerline | 5.9 | 31
30760 | 36 | 43 | 30 | 24 | 18 | 11 | 7 | 5 | 24 | 20 | 988 | 1039 | 1 | 769 | 610 | 465 | 272 | 177 | 134 | 75 | 68 | 15692 | 0 | 12 | 18 | 24 | 36 | 48 | 60 | 03/04/1998 | 53 | Centerline | 5.9 | 41
30761 | 36 | 43 | 20 | 8 | 7 | 4 | 3 | 2 | 24 | 20 | 361 | 541 | 1 | 500 | 207 | 166 | 111 | 73 | 51 | 75 | 68 | 5740 | 0 | 12 | 18 | 24 | 36 | 48 | 60 | 03/04/1998 | 63 | Centerline | 5.9 | 21
30762 | 36 | 43 | 28 | 13 | 10 | 7 | 4 | 3 | 24 | 20 | 547 | 784 | 1 | 714 | 331 | 264 | 169 | 111 | 77 | 75 | 68 | 8692 | 0 | 12 | 18 | 24 | 36 | 48 | 60 | 03/04/1998 | 63 | Centerline | 5.9 | 31
30763 | 36 | 43 | 35 | 18 | 14 | 9 | 6 | 4 | 24 | 20 | 738 | 1006 | 1 | 899 | 454 | 359 | 227 | 145 | 103 | 75 | 68 | 11731 | 0 | 12 | 18 | 24 | 36 | 48 | 60 | 03/04/1998 | 63 | Centerline | 5.9 | 40
30764 | 36 | 43 | 45 | 24 | 19 | 12 | 8 | 5 | 24 | 20 | 979 | 1299 | 1 | 1143 | 611 | 484 | 303 | 194 | 139 | 75 | 68 | 15552 | 0 | 12 | 18 | 24 | 36 | 48 | 60 | 03/04/1998 | 63 | Centerline | 5.9 | 51
30765 | 36 | 43 | 13 | 10 | 7 | 4 | 3 | 2 | 21 | 14 | 376 | 437 | 1 | 319 | 251 | 190 | 107 | 69 | 53 | 69 | 57 | 5971 | 0 | 12 | 18 | 24 | 36 | 48 | 60 | 03/04/1998 | 23 | Outer Wheel Path | 5.9 | 17
30766 | 36 | 43 | 19 | 15 | 12 | 7 | 4 | 3 | 21 | 14 | 574 | 649 | 1 | 482 | 382 | 294 | 166 | 106 | 83 | 69 | 57 | 9125 | 0 | 12 | 18 | 24 | 36 | 48 | 60 | 03/04/1998 | 23 | Outer Wheel Path | 5.9 | 26
31018 | 54 | 43 | 14 | 12 | 10 | 6 | 4 | 3 | 19 | 15 | 581 | 457 | 1 | 366 | 306 | 244 | 159 | 109 | 78 | 65 | 59 | 9228 | 0 | 12 | 18 | 24 | 36 | 48 | 60 | 03/04/1998 | 53 | Outer Wheel Path | 5.9 | 18
31019 | 54 | 43 | 19 | 16 | 13 | 8 | 6 | 4 | 19 | 15 | 771 | 605 | 1 | 479 | 401 | 322 | 212 | 145 | 104 | 65 | 59 | 12255 | 0 | 12 | 18 | 24 | 36 | 48 | 60 | 03/04/1998 | 53 | Outer Wheel Path | 5.9 | 24
31020 | 54 | 43 | 24 | 20 | 16 | 11 | 7 | 5 | 19 | 15 | 980 | 772 | 1 | 615 | 517 | 418 | 276 | 188 | 137 | 65 | 59 | 15572 | 0 | 12 | 18 | 24 | 36 | 48 | 60 | 03/04/1998 | 53 | Outer Wheel Path | 5.9 | 30
31021 | 54 | 43 | 13 | 6 | 5 | 4 | 3 | 2 | 19 | 15 | 367 | 338 | 1 | 324 | 161 | 138 | 99 | 70 | 52 | 65 | 59 | 5832 | 0 | 12 | 18 | 24 | 36 | 48 | 60 | 03/04/1998 | 63 | Outer Wheel Path | 5.9 | 13
31022 | 54 | 43 | 19 | 10 | 8 | 6 | 4 | 3 | 19 | 15 | 568 | 513 | 1 | 481 | 247 | 213 | 154 | 108 | 79 | 65 | 59 | 9022 | 0 | 12 | 18 | 24 | 36 | 48 | 60 | 03/04/1998 | 63 | Outer Wheel Path | 5.9 | 20
31023 | 54 | 43 | 25 | 13 | 11 | 8 | 6 | 4 | 19 | 15 | 764 | 671 | 1 | 624 | 334 | 287 | 205 | 145 | 107 | 65 | 59 | 12136 | 0 | 12 | 18 | 24 | 36 | 48 | 60 | 03/04/1998 | 63 | Outer Wheel Path | 5.9 | 26
31024 | 54 | 43 | 31 | 17 | 15 | 10 | 7 | 5 | 19 | 15 | 984 | 873 | 1 | 789 | 435 | 371 | 265 | 187 | 139 | 65 | 59 | 15636 | 0 | 12 | 18 | 24 | 36 | 48 | 60 | 03/04/1998 | 63 | Outer Wheel Path | 5.9 | 34
31025 | 55 | 43 | 9 | 7 | 6 | 3 | 2 | 2 | 24 | 18 | 372 | 318 | 1 | 237 | 186 | 140 | 83 | 54 | 42 | 74 | 64 | 5911 | 0 | 12 | 18 | 24 | 36 | 48 | 60 | 03/04/1998 | 23 | Centerline | 5.9 | 13
31026 | 55 | 43 | 14 | 11 | 9 | 5 | 3 | 2 | 24 | 18 | 571 | 484 | 1 | 365 | 289 | 220 | 130 | 83 | 63 | 74 | 64 | 9077 | 0 | 12 | 18 | 24 | 36 | 48 | 60 | 03/04/1998 | 23 | Centerline | 5.9 | 19
31027 | 55 | 43 | 19 | 15 | 12 | 7 | 4 | 3 | 24 | 18 | 764 | 638 | 1 | 483 | 386 | 296 | 177 | 113 | 86 | 74 | 64 | 12132 | 0 | 12 | 18 | 24 | 36 | 48 | 60 | 03/04/1998 | 23 | Centerline | 5.9 | 25
31028 | 55 | 43 | 25 | 20 | 15 | 9 | 6 | 4 | 24 | 18 | 960 | 817 | 1 | 624 | 501 | 389 | 234 | 150 | 111 | 74 | 64 | 15255 | 0 | 12 | 18 | 24 | 36 | 48 | 60 | 03/04/1998 | 23 | Centerline | 5.9 | 32
31029 | 55 | 43 | 8 | 7 | 5 | 3 | 2 | 2 | 24 | 18 | 371 | 277 | 1 | 209 | 172 | 134 | 81 | 52 | 40 | 74 | 64 | 5899 | 0 | 12 | 18 | 24 | 36 | 48 | 60 | 03/04/1998 | 33 | Centerline | 5.9 | 11
31030 | 55 | 43 | 13 | 10 | 8 | 5 | 3 | 2 | 24 | 18 | 568 | 427 | 1 | 324 | 266 | 210 | 126 | 80 | 60 | 74 | 64 | 9026 | 0 | 12 | 18 | 24 | 36 | 48 | 60 | 03/04/1998 | 33 | Centerline | 5.9 | 17
31031 | 55 | 43 | 17 | 14 | 11 | 7 | 4 | 3 | 24 | 18 | 752 | 566 | 1 | 432 | 357 | 282 | 172 | 109 | 81 | 74 | 64 | 11945 | 0 | 12 | 18 | 24 | 36 | 48 | 60 | 03/04/1998 | 33 | Centerline | 5.9 | 22
31032 | 55 | 43 | 22 | 18 | 14 | 9 | 6 | 4 | 24 | 18 | 980 | 719 | 1 | 562 | 463 | 368 | 224 | 144 | 106 | 74 | 64 | 15576 | 0 | 12 | 18 | 24 | 36 | 48 | 60 | 03/04/1998 | 33 | Centerline | 5.9 | 28
31033 | 55 | 43 | 9 | 7 | 6 | 3 | 2 | 2 | 24 | 18 | 371 | 299 | 1 | 234 | 184 | 144 | 86 | 56 | 41 | 74 | 64 | 5895 | 0 | 12 | 18 | 24 | 36 | 48 | 60 | 03/04/1998 | 43 | Centerline | 5.9 | 12
31034 | 55 | 43 | 14 | 11 | 9 | 5 | 3 | 3 | 24 | 18 | 565 | 455 | 1 | 352 | 285 | 223 | 132 | 85 | 63 | 74 | 64 | 8970 | 0 | 12 | 18 | 24 | 36 | 48 | 60 | 03/04/1998 | 43 | Centerline | 5.9 | 18
31035 | 55 | 43 | 18 | 15 | 12 | 7 | 5 | 3 | 24 | 18 | 754 | 596 | 1 | 461 | 375 | 295 | 178 | 114 | 85 | 74 | 64 | 11981 | 0 | 12 | 18 | 24 | 36 | 48 | 60 | 03/04/1998 | 43 | Centerline | 5.9 | 23
225 | 5 | 1 | 8 | 7 | 5 | 3 | 2 | 2 | 17 | -995 | 415 | 276 | 1 | 209 | 173 | 137 | 85 | 59 | 44 | 63 | -995 | 6590 | 0 | 12 | 18 | 24 | 36 | 48 | 60 | 03/11/1996 | 5 | Centerline | 5.9 | 11
226 | 5 | 1 | 11 | 9 | 7 | 5 | 3 | 2 | 17 | -995 | 557 | 368 | 1 | 280 | 230 | 184 | 115 | 79 | 59 | 63 | -995 | 8851 | 0 | 12 | 18 | 24 | 36 | 48 | 60 | 03/11/1996 | 5 | Centerline | 5.9 | 14
227 | 5 | 1 | 15 | 12 | 10 | 6 | 4 | 3 | 17 | -995 | 760 | 504 | 1 | 382 | 316 | 252 | 159 | 108 | 79 | 63 | -995 | 12073 | 0 | 12 | 18 | 24 | 36 | 48 | 60 | 03/11/1996 | 5 | Centerline | 5.9 | 20
228 | 5 | 1 | 20 | 17 | 13 | 8 | 6 | 4 | 17 | -995 | 999 | 669 | 1 | 509 | 421 | 337 | 212 | 143 | 103 | 63 | -995 | 15866 | 0 | 12 | 18 | 24 | 36 | 48 | 60 | 03/11/1996 | 5 | Centerline | 5.9 | 26
229 | 5 | 1 | 10 | 8 | 6 | 4 | 2 | 2 | 19 | -995 | 418 | 319 | 1 | 243 | 192 | 152 | 93 | 63 | 48 | 65 | -995 | 6642 | 0 | 12 | 18 | 24 | 36 | 48 | 60 | 03/11/1996 | 15 | Centerline | 5.9 | 13
230 | 5 | 1 | 13 | 10 | 8 | 5 | 3 | 3 | 19 | -995 | 560 | 422 | 1 | 319 | 255 | 202 | 124 | 84 | 63 | 65 | -995 | 8895 | 0 | 12 | 18 | 24 | 36 | 48 | 60 | 03/11/1996 | 15 | Centerline | 5.9 | 17
231 | 5 | 1 | 17 | 14 | 11 | 7 | 4 | 3 | 19 | -995 | 759 | 576 | 1 | 435 | 348 | 275 | 169 | 113 | 85 | 65 | -995 | 12061 | 0 | 12 | 18 | 24 | 36 | 48 | 60 | 03/11/1996 | 15 | Centerline | 5.9 | 23
232 | 5 | 1 | 23 | 18 | 14 | 9 | 6 | 4 | 19 | -995 | 995 | 765 | 1 | 580 | 465 | 367 | 224 | 149 | 111 | 65 | -995 | 15807 | 0 | 12 | 18 | 24 | 36 | 48 | 60 | 03/11/1996 | 15 | Centerline | 5.9 | 30
233 | 5 | 1 | 9 | 7 | 6 | 4 | 3 | 2 | 19 | -995 | 416 | 290 | 1 | 224 | 183 | 147 | 95 | 68 | 52 | 66 | -995 | 6602 | 0 | 12 | 18 | 24 | 36 | 48 | 60 | 03/11/1996 | 25 | Centerline | 5.9 | 11
234 | 5 | 1 | 12 | 10 | 8 | 5 | 4 | 3 | 19 | -995 | 559 | 382 | 1 | 297 | 241 | 194 | 126 | 89 | 68 | 66 | -995 | 8875 | 0 | 12 | 18 | 24 | 36 | 48 | 60 | 03/11/1996 | 25 | Centerline | 5.9 | 15
235 | 5 | 1 | 16 | 13 | 10 | 7 | 5 | 4 | 19 | -995 | 760 | 521 | 1 | 402 | 329 | 263 | 169 | 119 | 91 | 66 | -995 | 12077 | 0 | 12 | 18 | 24 | 36 | 48 | 60 | 03/11/1996 | 25 | Centerline | 5.9 | 21
236 | 5 | 1 | 21 | 17 | 14 | 9 | 6 | 5 | 19 | -995 | 993 | 689 | 1 | 531 | 434 | 347 | 220 | 156 | 116 | 66 | -995 | 15779 | 0 | 12 | 18 | 24 | 36 | 48 | 60 | 03/11/1996 | 25 | Centerline | 5.9 | 27
237 | 5 | 1 | 9 | 7 | 6 | 4 | 2 | 2 | 20 | -995 | 417 | 292 | 1 | 218 | 176 | 140 | 89 | 63 | 48 | 67 | -995 | 6630 | 0 | 12 | 18 | 24 | 36 | 48 | 60 | 03/11/1996 | 35 | Centerline | 5.9 | 11
238 | 5 | 1 | 11 | 9 | 7 | 5 | 3 | 3 | 20 | -995 | 560 | 382 | 1 | 287 | 229 | 185 | 118 | 83 | 64 | 67 | -995 | 8891 | 0 | 12 | 18 | 24 | 36 | 48 | 60 | 03/11/1996 | 35 | Centerline | 5.9 | 15
239 | 5 | 1 | 15 | 12 | 10 | 6 | 4 | 3 | 20 | -995 | 759 | 519 | 1 | 387 | 311 | 249 | 158 | 110 | 84 | 67 | -995 | 12053 | 0 | 12 | 18 | 24 | 36 | 48 | 60 | 03/11/1996 | 35 | Centerline | 5.9 | 20
240 | 5 | 1 | 20 | 16 | 13 | 8 | 6 | 4 | 20 | -995 | 995 | 684 | 1 | 511 | 413 | 329 | 207 | 144 | 109 | 67 | -995 | 15811 | 0 | 12 | 18 | 24 | 36 | 48 | 60 | 03/11/1996 | 35 | Centerline | 5.9 | 27
241 | 5 | 1 | 9 | 7 | 6 | 4 | 3 | 2 | 21 | -995 | 422 | 303 | 1 | 230 | 185 | 148 | 94 | 68 | 53 | 69 | -995 | 6710 | 0 | 12 | 18 | 24 | 36 | 48 | 60 | 03/11/1996 | 45 | Centerline | 5.9 | 12
242 | 5 | 1 | 12 | 9 | 8 | 5 | 3 | 3 | 21 | -995 | 555 | 392 | 1 | 296 | 238 | 191 | 121 | 88 | 68 | 69 | -995 | 8823 | 0 | 12 | 18 | 24 | 36 | 48 | 60 | 03/11/1996 | 45 | Centerline | 5.9 | 15
243 | 5 | 1 | 16 | 13 | 10 | 7 | 5 | 4 | 21 | -995 | 756 | 533 | 1 | 403 | 324 | 260 | 165 | 118 | 92 | 69 | -995 | 12017 | 0 | 12 | 18 | 24 | 36 | 48 | 60 | 03/11/1996 | 45 | Centerline | 5.9 | 21
244 | 5 | 1 | 21 | 17 | 14 | 9 | 6 | 5 | 21 | -995 | 995 | 706 | 1 | 533 | 431 | 345 | 218 | 153 | 118 | 69 | -995 | 15811 | 0 | 12 | 18 | 24 | 36 | 48 | 60 | 03/11/1996 | 45 | Centerline | 5.9 | 28
245 | 5 | 1 | 9 | 8 | 6 | 4 | 3 | 2 | 21 | -995 | 419 | 305 | 1 | 237 | 190 | 155 | 99 | 70 | 53 | 69 | -995 | 6658 | 0 | 12 | 18 | 24 | 36 | 48 | 60 | 03/11/1996 | 55 | Centerline | 5.9 | 12
246 | 5 | 1 | 12 | 10 | 8 | 5 | 4 | 3 | 21 | -995 | 553 | 399 | 1 | 307 | 250 | 202 | 130 | 91 | 70 | 69 | -995 | 8791 | 0 | 12 | 18 | 24 | 36 | 48 | 60 | 03/11/1996 | 55 | Centerline | 5.9 | 16
247 | 5 | 1 | 16 | 13 | 11 | 7 | 5 | 4 | 21 | -995 | 753 | 539 | 1 | 417 | 340 | 275 | 176 | 122 | 93 | 69 | -995 | 11969 | 0 | 12 | 18 | 24 | 36 | 48 | 60 | 03/11/1996 | 55 | Centerline | 5.9 | 21
248 | 5 | 1 | 22 | 18 | 14 | 9 | 6 | 5 | 21 | -995 | 990 | 718 | 1 | 554 | 455 | 367 | 234 | 159 | 120 | 69 | -995 | 15723 | 0 | 12 | 18 | 24 | 36 | 48 | 60 | 03/11/1996 | 55 | Centerline | 5.9 | 28
21202 | 7 | 29 | 15 | 12 | 10 | 6 | 4 | 3 | 12 | 16 | 591 | 511 | 1 | 377 | 305 | 245 | 161 | 112 | 84 | 53 | 61 | 9383 | 0 | 12 | 18 | 24 | 36 | 48 | 60 | 05/16/1997 | 45 | Outer Wheel Path | 5.9 | 20
15967 | 6 | 23 | 20 | 17 | 13 | 8 | 5 | 4 | 15 | 14 | 727 | 682 | 1 | 519 | 423 | 334 | 207 | 136 | 99 | 58 | 56 | 11556 | 0 | 12 | 18 | 24 | 36 | 48 | 60 | 02/19/1997 | 55 | Centerline | 5.9 | 27
21203 | 7 | 29 | 19 | 15 | 12 | 8 | 6 | 4 | 12 | 16 | 760 | 646 | 1 | 476 | 386 | 311 | 204 | 142 | 105 | 53 | 61 | 12069 | 0 | 12 | 18 | 24 | 36 | 48 | 60 | 05/16/1997 | 45 | Outer Wheel Path | 5.9 | 25
21204 | 7 | 29 | 25 | 20 | 16 | 11 | 7 | 6 | 12 | 16 | 1010 | 861 | 1 | 633 | 515 | 416 | 273 | 190 | 140 | 53 | 61 | 16041 | 0 | 12 | 18 | 24 | 36 | 48 | 60 | 05/16/1997 | 45 | Outer Wheel Path | 5.9 | 34
21205 | 7 | 29 | 10 | 8 | 6 | 4 | 3 | 2 | 12 | 16 | 383 | 333 | 1 | 245 | 197 | 156 | 102 | 74 | 57 | 54 | 61 | 6082 | 0 | 12 | 18 | 24 | 36 | 48 | 60 | 05/16/1997 | 55 | Outer Wheel Path | 5.9 | 13
21206 | 7 | 29 | 15 | 12 | 10 | 6 | 5 | 4 | 12 | 16 | 591 | 509 | 1 | 377 | 304 | 244 | 162 | 117 | 90 | 54 | 61 | 9391 | 0 | 12 | 18 | 24 | 36 | 48 | 60 | 05/16/1997 | 55 | Outer Wheel Path | 5.9 | 20
21207 | 7 | 29 | 19 | 15 | 12 | 8 | 6 | 4 | 12 | 16 | 763 | 643 | 1 | 477 | 385 | 309 | 206 | 147 | 113 | 54 | 61 | 12128 | 0 | 12 | 18 | 24 | 36 | 48 | 60 | 05/16/1997 | 55 | Outer Wheel Path | 5.9 | 25
21208 | 7 | 29 | 25 | 20 | 16 | 11 | 8 | 6 | 12 | 16 | 1018 | 855 | 1 | 634 | 512 | 411 | 272 | 195 | 149 | 54 | 61 | 16172 | 0 | 12 | 18 | 24 | 36 | 48 | 60 | 05/16/1997 | 55 | Outer Wheel Path | 5.9 | 34
21209 | 7 | 29 | 10 | 7 | 6 | 4 | 3 | 2 | 12 | 16 | 385 | 332 | 1 | 244 | 190 | 149 | 97 | 70 | 53 | 54 | 61 | 6118 | 0 | 12 | 18 | 24 | 36 | 48 | 60 | 05/16/1997 | 65 | Outer Wheel Path | 5.9 | 13
21210 | 7 | 29 | 15 | 12 | 9 | 6 | 4 | 3 | 12 | 16 | 592 | 506 | 1 | 374 | 294 | 233 | 154 | 111 | 85 | 54 | 61 | 9407 | 0 | 12 | 18 | 24 | 36 | 48 | 60 | 05/16/1997 | 65 | Outer Wheel Path | 5.9 | 20
21211 | 7 | 29 | 19 | 15 | 12 | 8 | 6 | 4 | 12 | 16 | 766 | 640 | 1 | 473 | 374 | 296 | 196 | 140 | 107 | 54 | 61 | 12164 | 0 | 12 | 18 | 24 | 36 | 48 | 60 | 05/16/1997 | 65 | Outer Wheel Path | 5.9 | 25
21212 | 7 | 29 | 25 | 20 | 16 | 10 | 7 | 6 | 12 | 16 | 1016 | 851 | 1 | 628 | 498 | 395 | 260 | 186 | 142 | 54 | 61 | 16144 | 0 | 12 | 18 | 24 | 36 | 48 | 60 | 05/16/1997 | 65 | Outer Wheel Path | 5.9 | 34
21213 | 8 | 29 | 12 | 8 | 6 | 4 | 3 | 2 | 48 | 30 | 369 | 464 | 1 | 295 | 213 | 154 | 95 | 70 | 55 | 118 | 86 | 5856 | 0 | 12 | 18 | 24 | 36 | 48 | 60 | 05/16/1997 | 25 | Centerline | 5.9 | 18
21214 | 8 | 29 | 18 | 13 | 10 | 6 | 4 | 3 | 48 | 30 | 571 | 700 | 1 | 457 | 333 | 243 | 148 | 106 | 83 | 118 | 86 | 9065 | 0 | 12 | 18 | 24 | 36 | 48 | 60 | 05/16/1997 | 25 | Centerline | 5.9 | 28
21215 | 8 | 29 | 23 | 17 | 12 | 7 | 5 | 4 | 48 | 30 | 732 | 884 | 1 | 585 | 427 | 315 | 189 | 136 | 104 | 118 | 86 | 11636 | 0 | 12 | 18 | 24 | 36 | 48 | 60 | 05/16/1997 | 25 | Centerline | 5.9 | 35
21216 | 8 | 29 | 31 | 23 | 17 | 10 | 7 | 6 | 48 | 30 | 968 | 1180 | 1 | 788 | 581 | 429 | 257 | 180 | 140 | 118 | 86 | 15374 | 0 | 12 | 18 | 24 | 36 | 48 | 60 | 05/16/1997 | 25 | Centerline | 5.9 | 46
21217 | 8 | 29 | 13 | 9 | 7 | 4 | 3 | 2 | 40 | 30 | 365 | 485 | 1 | 332 | 231 | 171 | 103 | 74 | 55 | 103 | 86 | 5804 | 0 | 12 | 18 | 24 | 36 | 48 | 60 | 05/16/1997 | 35 | Centerline | 5.9 | 19
21218 | 8 | 29 | 20 | 14 | 11 | 6 | 4 | 3 | 40 | 30 | 568 | 734 | 1 | 503 | 363 | 268 | 162 | 113 | 88 | 103 | 86 | 9030 | 0 | 12 | 18 | 24 | 36 | 48 | 60 | 05/16/1997 | 35 | Centerline | 5.9 | 29
21219 | 8 | 29 | 25 | 18 | 14 | 8 | 6 | 4 | 40 | 30 | 732 | 929 | 1 | 640 | 468 | 348 | 208 | 145 | 111 | 103 | 86 | 11628 | 0 | 12 | 18 | 24 | 36 | 48 | 60 | 05/16/1997 | 35 | Centerline | 5.9 | 37
21220 | 8 | 29 | 34 | 25 | 19 | 11 | 8 | 6 | 40 | 30 | 964 | 1241 | 1 | 857 | 628 | 472 | 279 | 193 | 146 | 103 | 86 | 15318 | 0 | 12 | 18 | 24 | 36 | 48 | 60 | 05/16/1997 | 35 | Centerline | 5.9 | 49
21221 | 8 | 29 | 11 | 8 | 6 | 4 | 3 | 2 | 47 | 30 | 369 | 443 | 1 | 289 | 204 | 151 | 93 | 68 | 52 | 117 | 86 | 5856 | 0 | 12 | 18 | 24 | 36 | 48 | 60 | 05/16/1997 | 45 | Centerline | 5.9 | 17
21222 | 8 | 29 | 17 | 13 | 9 | 6 | 4 | 3 | 47 | 30 | 575 | 668 | 1 | 443 | 318 | 239 | 146 | 106 | 81 | 117 | 86 | 9137 | 0 | 12 | 18 | 24 | 36 | 48 | 60 | 05/16/1997 | 45 | Centerline | 5.9 | 26
21223 | 8 | 29 | 22 | 16 | 12 | 7 | 5 | 4 | 47 | 30 | 736 | 845 | 1 | 562 | 407 | 307 | 187 | 135 | 103 | 117 | 86 | 11687 | 0 | 12 | 18 | 24 | 36 | 48 | 60 | 05/16/1997 | 45 | Centerline | 5.9 | 33
21224 | 8 | 29 | 30 | 22 | 16 | 10 | 7 | 5 | 47 | 30 | 970 | 1135 | 1 | 757 | 553 | 412 | 255 | 179 | 138 | 117 | 86 | 15405 | 0 | 12 | 18 | 24 | 36 | 48 | 60 | 05/16/1997 | 45 | Centerline | 5.9 | 45
21225 | 8 | 29 | 12 | 9 | 7 | 4 | 3 | 2 | 49 | 30 | 365 | 466 | 1 | 315 | 225 | 168 | 103 | 72 | 55 | 119 | 86 | 5792 | 0 | 12 | 18 | 24 | 36 | 48 | 60 | 05/16/1997 | 55 | Centerline | 5.9 | 18
21226 | 8 | 29 | 19 | 14 | 10 | 6 | 4 | 3 | 49 | 30 | 570 | 708 | 1 | 487 | 354 | 266 | 162 | 113 | 86 | 119 | 86 | 9057 | 0 | 12 | 18 | 24 | 36 | 48 | 60 | 05/16/1997 | 55 | Centerline | 5.9 | 28
21227 | 8 | 29 | 24 | 18 | 14 | 8 | 6 | 4 | 49 | 30 | 731 | 900 | 1 | 622 | 455 | 343 | 208 | 145 | 109 | 119 | 86 | 11616 | 0 | 12 | 18 | 24 | 36 | 48 | 60 | 05/16/1997 | 55 | Centerline | 5.9 | 35
21228 | 8 | 29 | 33 | 24 | 18 | 11 | 8 | 6 | 49 | 30 | 970 | 1215 | 1 | 845 | 622 | 469 | 284 | 194 | 147 | 119 | 86 | 15405 | 0 | 12 | 18 | 24 | 36 | 48 | 60 | 05/16/1997 | 55 | Centerline | 5.9 | 48
21229 | 8 | 29 | 11 | 8 | 6 | 4 | 3 | 2 | 50 | 30 | 366 | 441 | 1 | 286 | 204 | 155 | 96 | 69 | 52 | 122 | 86 | 5816 | 0 | 12 | 18 | 24 | 36 | 48 | 60 | 05/16/1997 | 65 | Centerline | 5.9 | 17
21230 | 8 | 29 | 17 | 13 | 10 | 6 | 4 | 3 | 50 | 30 | 570 | 666 | 1 | 442 | 322 | 244 | 151 | 107 | 81 | 122 | 86 | 9049 | 0 | 12 | 18 | 24 | 36 | 48 | 60 | 05/16/1997 | 65 | Centerline | 5.9 | 26
21231 | 8 | 29 | 22 | 16 | 12 | 8 | 5 | 4 | 50 | 30 | 734 | 848 | 1 | 568 | 416 | 316 | 194 | 138 | 103 | 122 | 86 | 11667 | 0 | 12 | 18 | 24 | 36 | 48 | 60 | 05/16/1997 | 65 | Centerline | 5.9 | 33
21232 | 8 | 29 | 31 | 23 | 17 | 10 | 7 | 5 | 50 | 30 | 979 | 1147 | 1 | 775 | 573 | 434 | 265 | 185 | 139 | 122 | 86 | 15556 | 0 | 12 | 18 | 24 | 36 | 48 | 60 | 05/16/1997 | 65 | Centerline | 5.9 | 45
21233 | 8 | 29 | 10 | 8 | 6 | 4 | 3 | 2 | 12 | 16 | 382 | 351 | 1 | 260 | 207 | 161 | 105 | 74 | 58 | 54 | 61 | 6062 | 0 | 12 | 18 | 24 | 36 | 48 | 60 | 05/16/1997 | 25 | Outer Wheel Path | 5.9 | 14
21234 | 8 | 29 | 16 | 13 | 10 | 6 | 5 | 3 | 12 | 16 | 589 | 532 | 1 | 402 | 319 | 252 | 163 | 116 | 87 | 54 | 61 | 9359 | 0 | 12 | 18 | 24 | 36 | 48 | 60 | 05/16/1997 | 25 | Outer Wheel Path | 5.9 | 21
21235 | 8 | 29 | 20 | 16 | 13 | 8 | 6 | 4 | 12 | 16 | 758 | 674 | 1 | 508 | 406 | 321 | 209 | 147 | 112 | 54 | 61 | 12049 | 0 | 12 | 18 | 24 | 36 | 48 | 60 | 05/16/1997 | 25 | Outer Wheel Path | 5.9 | 27
20134 | 7 | 27 | 14 | 11 | 9 | 5 | 4 | 3 | -995 | 16 | 539 | 506 | 1 | 359 | 283 | 222 | 136 | 93 | 68 | -995 | 61 | 8565 | 0 | 12 | 18 | 24 | 36 | 48 | 60 | 04/14/1997 | 25 | Centerline | 5.9 | 20
20135 | 7 | 27 | 19 | 15 | 12 | 7 | 5 | 4 | -995 | 16 | 733 | 669 | 1 | 477 | 377 | 297 | 183 | 124 | 91 | -995 | 61 | 11643 | 0 | 12 | 18 | 24 | 36 | 48 | 60 | 04/14/1997 | 25 | Centerline | 5.9 | 26
20136 | 7 | 27 | 25 | 20 | 16 | 10 | 7 | 5 | -995 | 16 | 982 | 895 | 1 | 635 | 503 | 396 | 246 | 166 | 122 | -995 | 61 | 15600 | 0 | 12 | 18 | 24 | 36 | 48 | 60 | 04/14/1997 | 25 | Centerline | 5.9 | 35
20137 | 7 | 27 | 10 | 8 | 6 | 4 | 3 | 2 | 14 | 16 | 385 | 349 | 1 | 246 | 192 | 151 | 92 | 65 | 48 | 57 | 61 | 6110 | 0 | 12 | 18 | 24 | 36 | 48 | 60 | 04/14/1997 | 35 | Centerline | 5.9 | 14
20138 | 7 | 27 | 14 | 11 | 8 | 5 | 4 | 3 | 14 | 16 | 539 | 484 | 1 | 343 | 271 | 215 | 134 | 93 | 69 | 57 | 61 | 8565 | 0 | 12 | 18 | 24 | 36 | 48 | 60 | 04/14/1997 | 35 | Centerline | 5.9 | 19
20139 | 7 | 27 | 18 | 14 | 11 | 7 | 5 | 4 | 14 | 16 | 733 | 646 | 1 | 455 | 363 | 287 | 181 | 124 | 92 | 57 | 61 | 11647 | 0 | 12 | 18 | 24 | 36 | 48 | 60 | 04/14/1997 | 35 | Centerline | 5.9 | 25
20145 | 7 | 27 | 9 | 7 | 6 | 4 | 3 | 2 | -995 | 16 | 387 | 331 | 1 | 233 | 186 | 147 | 90 | 68 | 54 | -995 | 61 | 6146 | 0 | 12 | 18 | 24 | 36 | 48 | 60 | 04/14/1997 | 55 | Centerline | 5.9 | 13
19883 | 26 | 26 | 18 | 15 | 12 | 8 | 5 | 4 | 10 | 8 | 773 | 602 | 1 | 453 | 375 | 303 | 200 | 137 | 101 | 50 | 46 | 12279 | 0 | 12 | 18 | 24 | 36 | 48 | 60 | 04/01/1997 | 35 | Outer Wheel Path | 5.9 | 24
19884 | 26 | 26 | 24 | 20 | 16 | 11 | 7 | 5 | 10 | 8 | 1015 | 795 | 1 | 599 | 498 | 404 | 267 | 184 | 135 | 50 | 46 | 16128 | 0 | 12 | 18 | 24 | 36 | 48 | 60 | 04/01/1997 | 35 | Outer Wheel Path | 5.9 | 31
19885 | 26 | 26 | 10 | 8 | 7 | 4 | 3 | 2 | 10 | 8 | 411 | 345 | 1 | 262 | 211 | 170 | 111 | 76 | 59 | 49 | 46 | 6523 | 0 | 12 | 18 | 24 | 36 | 48 | 60 | 04/01/1997 | 45 | Outer Wheel Path | 5.9 | 14
19886 | 26 | 26 | 14 | 12 | 9 | 6 | 4 | 3 | 10 | 8 | 581 | 473 | 1 | 360 | 294 | 238 | 155 | 108 | 78 | 49 | 46 | 9232 | 0 | 12 | 18 | 24 | 36 | 48 | 60 | 04/01/1997 | 45 | Outer Wheel Path | 5.9 | 19
19887 | 26 | 26 | 19 | 15 | 12 | 8 | 6 | 4 | 10 | 8 | 772 | 629 | 1 | 472 | 390 | 315 | 208 | 144 | 106 | 49 | 46 | 12271 | 0 | 12 | 18 | 24 | 36 | 48 | 60 | 04/01/1997 | 45 | Outer Wheel Path | 5.9 | 25
19888 | 26 | 26 | 25 | 20 | 17 | 11 | 8 | 6 | 10 | 8 | 1015 | 840 | 1 | 626 | 518 | 420 | 278 | 192 | 141 | 49 | 46 | 16125 | 0 | 12 | 18 | 24 | 36 | 48 | 60 | 04/01/1997 | 45 | Outer Wheel Path | 5.9 | 33
19889 | 26 | 26 | 11 | 9 | 7 | 5 | 3 | 3 | 9 | 8 | 410 | 358 | 1 | 273 | 225 | 182 | 121 | 86 | 66 | 47 | 46 | 6519 | 0 | 12 | 18 | 24 | 36 | 48 | 60 | 04/01/1997 | 55 | Outer Wheel Path | 5.9 | 14
19890 | 26 | 26 | 15 | 12 | 10 | 7 | 5 | 3 | 9 | 8 | 580 | 491 | 1 | 377 | 313 | 254 | 169 | 119 | 88 | 47 | 46 | 9212 | 0 | 12 | 18 | 24 | 36 | 48 | 60 | 04/01/1997 | 55 | Outer Wheel Path | 5.9 | 19
19891 | 26 | 26 | 19 | 16 | 13 | 9 | 6 | 5 | 9 | 8 | 771 | 643 | 1 | 490 | 411 | 333 | 224 | 156 | 117 | 47 | 46 | 12251 | 0 | 12 | 18 | 24 | 36 | 48 | 60 | 04/01/1997 | 55 | Outer Wheel Path | 5.9 | 25
19892 | 26 | 26 | 26 | 21 | 17 | 12 | 8 | 6 | 9 | 8 | 1013 | 847 | 1 | 649 | 544 | 443 | 296 | 207 | 155 | 47 | 46 | 16097 | 0 | 12 | 18 | 24 | 36 | 48 | 60 | 04/01/1997 | 55 | Outer Wheel Path | 5.9 | 33
21197 | 7 | 29 | 9 | 7 | 6 | 4 | 3 | 2 | 11 | 16 | 380 | 317 | 1 | 234 | 186 | 148 | 96 | 68 | 51 | 52 | 61 | 6042 | 0 | 12 | 18 | 24 | 36 | 48 | 60 | 05/16/1997 | 35 | Outer Wheel Path | 5.9 | 12
21198 | 7 | 29 | 14 | 11 | 9 | 6 | 4 | 3 | 11 | 16 | 596 | 478 | 1 | 358 | 286 | 230 | 150 | 107 | 79 | 52 | 61 | 9471 | 0 | 12 | 18 | 24 | 36 | 48 | 60 | 05/16/1997 | 35 | Outer Wheel Path | 5.9 | 19
21199 | 7 | 29 | 18 | 14 | 11 | 8 | 5 | 4 | 11 | 16 | 767 | 606 | 1 | 451 | 363 | 292 | 192 | 134 | 102 | 52 | 61 | 12188 | 0 | 12 | 18 | 24 | 36 | 48 | 60 | 05/16/1997 | 35 | Outer Wheel Path | 5.9 | 24
21200 | 7 | 29 | 24 | 19 | 15 | 10 | 7 | 5 | 11 | 16 | 1015 | 807 | 1 | 601 | 484 | 391 | 256 | 180 | 135 | 52 | 61 | 16121 | 0 | 12 | 18 | 24 | 36 | 48 | 60 | 05/16/1997 | 35 | Outer Wheel Path | 5.9 | 32
21201 | 7 | 29 | 10 | 8 | 6 | 4 | 3 | 2 | 12 | 16 | 383 | 337 | 1 | 248 | 198 | 159 | 103 | 72 | 54 | 53 | 61 | 6078 | 0 | 12 | 18 | 24 | 36 | 48 | 60 | 05/16/1997 | 45 | Outer Wheel Path | 5.9 | 13
20140 | 7 | 27 | 24 | 19 | 15 | 10 | 7 | 5 | 14 | 16 | 985 | 863 | 1 | 607 | 485 | 384 | 242 | 166 | 124 | 57 | 61 | 15656 | 0 | 12 | 18 | 24 | 36 | 48 | 60 | 04/14/1997 | 35 | Centerline | 5.9 | 34
20141 | 7 | 27 | 10 | 8 | 6 | 4 | 3 | 2 | 14 | 16 | 382 | 336 | 1 | 245 | 195 | 155 | 102 | 70 | 52 | 56 | 61 | 6074 | 0 | 12 | 18 | 24 | 36 | 48 | 60 | 04/14/1997 | 45 | Centerline | 5.9 | 13
20142 | 7 | 27 | 14 | 11 | 9 | 6 | 4 | 3 | 14 | 16 | 540 | 471 | 1 | 343 | 277 | 220 | 142 | 98 | 75 | 56 | 61 | 8585 | 0 | 12 | 18 | 24 | 36 | 48 | 60 | 04/14/1997 | 45 | Centerline | 5.9 | 19
20143 | 7 | 27 | 18 | 14 | 12 | 7 | 5 | 4 | 14 | 16 | 737 | 624 | 1 | 453 | 366 | 292 | 189 | 130 | 100 | 56 | 61 | 11703 | 0 | 12 | 18 | 24 | 36 | 48 | 60 | 04/14/1997 | 45 | Centerline | 5.9 | 25
20144 | 7 | 27 | 24 | 19 | 15 | 10 | 7 | 5 | 14 | 16 | 986 | 828 | 1 | 601 | 487 | 389 | 252 | 174 | 132 | 56 | 61 | 15668 | 0 | 12 | 18 | 24 | 36 | 48 | 60 | 04/14/1997 | 45 | Centerline | 5.9 | 33
20146 | 7 | 27 | 13 | 10 | 8 | 5 | 4 | 3 | -995 | 16 | 548 | 460 | 1 | 329 | 263 | 211 | 139 | 100 | 78 | -995 | 61 | 8712 | 0 | 12 | 18 | 24 | 36 | 48 | 60 | 04/14/1997 | 55 | Centerline | 5.9 | 18
20147 | 7 | 27 | 17 | 14 | 11 | 7 | 5 | 4 | -995 | 16 | 737 | 603 | 1 | 428 | 344 | 275 | 181 | 129 | 101 | -995 | 61 | 11711 | 0 | 12 | 18 | 24 | 36 | 48 | 60 | 04/14/1997 | 55 | Centerline | 5.9 | 24
20148 | 7 | 27 | 22 | 18 | 14 | 9 | 7 | 5 | -995 | 16 | 989 | 798 | 1 | 569 | 455 | 364 | 239 | 170 | 134 | -995 | 61 | 15711 | 0 | 12 | 18 | 24 | 36 | 48 | 60 | 04/14/1997 | 55 | Centerline | 5.9 | 31
20149 | 7 | 27 | 10 | 7 | 6 | 4 | 3 | 2 | 13 | 16 | 382 | 348 | 1 | 242 | 186 | 145 | 96 | 68 | 52 | 55 | 61 | 6070 | 0 | 12 | 18 | 24 | 36 | 48 | 60 | 04/14/1997 | 65 | Centerline | 5.9 | 14
20150 | 7 | 27 | 13 | 10 | 8 | 5 | 4 | 3 | 13 | 16 | 541 | 484 | 1 | 340 | 265 | 209 | 138 | 97 | 74 | 55 | 61 | 8597 | 0 | 12 | 18 | 24 | 36 | 48 | 60 | 04/14/1997 | 65 | Centerline | 5.9 | 19
20151 | 7 | 27 | 18 | 14 | 11 | 7 | 5 | 4 | 13 | 16 | 735 | 641 | 1 | 451 | 354 | 278 | 182 | 128 | 98 | 55 | 61 | 11679 | 0 | 12 | 18 | 24 | 36 | 48 | 60 | 04/14/1997 | 65 | Centerline | 5.9 | 25
20152 | 7 | 27 | 24 | 19 | 15 | 10 | 7 | 5 | 13 | 16 | 984 | 864 | 1 | 605 | 474 | 374 | 245 | 171 | 129 | 55 | 61 | 15628 | 0 | 12 | 18 | 24 | 36 | 48 | 60 | 04/14/1997 | 65 | Centerline | 5.9 | 34
20153 | 7 | 27 | 12 | 9 | 6 | 4 | 3 | 2 | 40 | 24 | 382 | 456 | 1 | 295 | 218 | 162 | 97 | 69 | 52 | 103 | 75 | 6070 | 0 | 12 | 18 | 24 | 36 | 48 | 60 | 04/14/1997 | 25 | Outer Wheel Path | 5.9 | 18
20154 | 7 | 27 | 16 | 12 | 9 | 6 | 4 | 3 | 40 | 24 | 546 | 620 | 1 | 403 | 302 | 229 | 140 | 98 | 74 | 103 | 75 | 8672 | 0 | 12 | 18 | 24 | 36 | 48 | 60 | 04/14/1997 | 25 | Outer Wheel Path | 5.9 | 24
20155 | 7 | 27 | 21 | 16 | 12 | 7 | 5 | 4 | 40 | 24 | 738 | 804 | 1 | 527 | 400 | 305 | 188 | 131 | 99 | 103 | 75 | 11727 | 0 | 12 | 18 | 24 | 36 | 48 | 60 | 04/14/1997 | 25 | Outer Wheel Path | 5.9 | 32
20156 | 7 | 27 | 27 | 21 | 16 | 10 | 7 | 5 | 40 | 24 | 980 | 1051 | 1 | 693 | 529 | 406 | 250 | 175 | 133 | 103 | 75 | 15564 | 0 | 12 | 18 | 24 | 36 | 48 | 60 | 04/14/1997 | 25 | Outer Wheel Path | 5.9 | 41
20157 | 7 | 27 | 11 | 8 | 6 | 4 | 3 | 2 | 38 | 24 | 380 | 433 | 1 | 278 | 207 | 156 | 95 | 67 | 52 | 100 | 75 | 6038 | 0 | 12 | 18 | 24 | 36 | 48 | 60 | 04/14/1997 | 35 | Outer Wheel Path | 5.9 | 17
20158 | 7 | 27 | 15 | 11 | 9 | 5 | 4 | 3 | 38 | 24 | 545 | 589 | 1 | 383 | 289 | 218 | 134 | 95 | 75 | 100 | 75 | 8652 | 0 | 12 | 18 | 24 | 36 | 48 | 60 | 04/14/1997 | 35 | Outer Wheel Path | 5.9 | 23
20159 | 7 | 27 | 20 | 15 | 12 | 7 | 5 | 4 | 38 | 24 | 740 | 773 | 1 | 506 | 384 | 293 | 181 | 127 | 99 | 100 | 75 | 11759 | 0 | 12 | 18 | 24 | 36 | 48 | 60 | 04/14/1997 | 35 | Outer Wheel Path | 5.9 | 30
20160 | 7 | 27 | 26 | 20 | 15 | 10 | 7 | 5 | 38 | 24 | 980 | 1015 | 1 | 669 | 512 | 392 | 243 | 170 | 132 | 100 | 75 | 15568 | 0 | 12 | 18 | 24 | 36 | 48 | 60 | 04/14/1997 | 35 | Outer Wheel Path | 5.9 | 40
20161 | 7 | 27 | 12 | 9 | 7 | 4 | 3 | 2 | 39 | 24 | 382 | 446 | 1 | 296 | 219 | 166 | 99 | 70 | 54 | 102 | 75 | 6070 | 0 | 12 | 18 | 24 | 36 | 48 | 60 | 04/14/1997 | 45 | Outer Wheel Path | 5.9 | 18
20162 | 7 | 27 | 16 | 12 | 9 | 6 | 4 | 3 | 39 | 24 | 548 | 617 | 1 | 412 | 311 | 237 | 143 | 100 | 77 | 102 | 75 | 8712 | 0 | 12 | 18 | 24 | 36 | 48 | 60 | 04/14/1997 | 45 | Outer Wheel Path | 5.9 | 24
20163 | 7 | 27 | 21 | 16 | 12 | 8 | 5 | 4 | 39 | 24 | 738 | 808 | 1 | 542 | 412 | 316 | 192 | 133 | 103 | 102 | 75 | 11723 | 0 | 12 | 18 | 24 | 36 | 48 | 60 | 04/14/1997 | 45 | Outer Wheel Path | 5.9 | 32
20164 | 7 | 27 | 28 | 22 | 17 | 10 | 7 | 5 | 39 | 24 | 979 | 1073 | 1 | 717 | 549 | 421 | 257 | 177 | 137 | 102 | 75 | 15560 | 0 | 12 | 18 | 24 | 36 | 48 | 60 | 04/14/1997 | 45 | Outer Wheel Path | 5.9 | 42
20165 | 7 | 27 | 12 | 9 | 7 | 4 | 3 | 2 | 38 | 24 | 380 | 451 | 1 | 295 | 221 | 165 | 100 | 74 | 59 | 99 | 75 | 6030 | 0 | 12 | 18 | 24 | 36 | 48 | 60 | 04/14/1997 | 55 | Outer Wheel Path | 5.9 | 18
20166 | 7 | 27 | 16 | 12 | 9 | 6 | 4 | 3 | 38 | 24 | 545 | 621 | 1 | 414 | 311 | 236 | 147 | 107 | 84 | 99 | 75 | 8652 | 0 | 12 | 18 | 24 | 36 | 48 | 60 | 04/14/1997 | 55 | Outer Wheel Path | 5.9 | 24
20167 | 7 | 27 | 21 | 16 | 12 | 8 | 6 | 4 | 38 | 24 | 737 | 815 | 1 | 542 | 411 | 312 | 195 | 140 | 111 | 99 | 75 | 11703 | 0 | 12 | 18 | 24 | 36 | 48 | 60 | 04/14/1997 | 55 | Outer Wheel Path | 5.9 | 32
20168 | 7 | 27 | 28 | 21 | 16 | 10 | 7 | 6 | 38 | 24 | 978 | 1080 | 1 | 714 | 546 | 414 | 256 | 186 | 146 | 99 | 75 | 15533 | 0 | 12 | 18 | 24 | 36 | 48 | 60 | 04/14/1997 | 55 | Outer Wheel Path | 5.9 | 43
20169 | 7 | 27 | 11 | 8 | 6 | 4 | 3 | 2 | 38 | 24 | 377 | 444 | 1 | 283 | 205 | 153 | 96 | 68 | 53 | 99 | 75 | 5983 | 0 | 12 | 18 | 24 | 36 | 48 | 60 | 04/14/1997 | 66 | Outer Wheel Path | 5.9 | 17
20170 | 7 | 27 | 16 | 12 | 9 | 6 | 4 | 3 | 38 | 24 | 544 | 610 | 1 | 394 | 292 | 221 | 142 | 99 | 79 | 99 | 75 | 8640 | 0 | 12 | 18 | 24 | 36 | 48 | 60 | 04/14/1997 | 66 | Outer Wheel Path | 5.9 | 24
20171 | 7 | 27 | 21 | 15 | 12 | 7 | 5 | 4 | 38 | 24 | 734 | 800 | 1 | 521 | 388 | 293 | 187 | 131 | 102 | 99 | 75 | 11667 | 0 | 12 | 18 | 24 | 36 | 48 | 60 | 04/14/1997 | 66 | Outer Wheel Path | 5.9 | 32
20172 | 7 | 27 | 27 | 20 | 15 | 10 | 7 | 5 | 38 | 24 | 977 | 1056 | 1 | 692 | 518 | 392 | 250 | 176 | 137 | 99 | 75 | 15521 | 0 | 12 | 18 | 24 | 36 | 48 | 60 | 04/14/1997 | 66 | Outer Wheel Path | 5.9 | 42
20173 | 8 | 27 | 12 | 9 | 6 | 4 | 3 | 2 | 14 | 16 | 378 | 463 | 1 | 310 | 227 | 164 | 97 | 68 | 56 | 56 | 60 | 5999 | 0 | 12 | 18 | 24 | 36 | 48 | 60 | 04/14/1997 | 25 | Centerline | 5.9 | 18
20174 | 8 | 27 | 17 | 13 | 9 | 5 | 4 | 3 | 14 | 16 | 538 | 635 | 1 | 433 | 320 | 234 | 137 | 99 | 75 | 56 | 60 | 8545 | 0 | 12 | 18 | 24 | 36 | 48 | 60 | 04/14/1997 | 25 | Centerline | 5.9 | 25
20175 | 8 | 27 | 23 | 17 | 12 | 7 | 5 | 4 | 14 | 16 | 728 | 837 | 1 | 574 | 432 | 316 | 187 | 132 | 103 | 56 | 60 | 11564 | 0 | 12 | 18 | 24 | 36 | 48 | 60 | 04/14/1997 | 25 | Centerline | 5.9 | 33
20176 | 8 | 27 | 30 | 23 | 17 | 10 | 7 | 5 | 14 | 16 | 968 | 1118 | 1 | 765 | 578 | 427 | 252 | 178 | 136 | 56 | 60 | 15378 | 0 | 12 | 18 | 24 | 36 | 48 | 60 | 04/14/1997 | 25 | Centerline | 5.9 | 44
20177 | 8 | 27 | 13 | 10 | 7 | 4 | 3 | 2 | 14 | 16 | 379 | 463 | 1 | 325 | 242 | 179 | 106 | 74 | 55 | 56 | 60 | 6018 | 0 | 12 | 18 | 24 | 36 | 48 | 60 | 04/14/1997 | 35 | Centerline | 5.9 | 18
20178 | 8 | 27 | 18 | 14 | 10 | 6 | 4 | 3 | 14 | 16 | 536 | 638 | 1 | 452 | 344 | 256 | 152 | 104 | 80 | 56 | 60 | 8513 | 0 | 12 | 18 | 24 | 36 | 48 | 60 | 04/14/1997 | 35 | Centerline | 5.9 | 25
20179 | 8 | 27 | 24 | 18 | 14 | 8 | 6 | 4 | 14 | 16 | 729 | 838 | 1 | 601 | 459 | 344 | 204 | 140 | 108 | 56 | 60 | 11576 | 0 | 12 | 18 | 24 | 36 | 48 | 60 | 04/14/1997 | 35 | Centerline | 5.9 | 33
20180 | 8 | 27 | 31 | 24 | 18 | 11 | 7 | 6 | 14 | 16 | 969 | 1109 | 1 | 800 | 617 | 464 | 275 | 187 | 145 | 56 | 60 | 15398 | 0 | 12 | 18 | 24 | 36 | 48 | 60 | 04/14/1997 | 35 | Centerline | 5.9 | 44
20181 | 8 | 27 | 12 | 9 | 6 | 4 | 3 | 2 | 13 | 16 | 379 | 462 | 1 | 304 | 220 | 160 | 96 | 68 | 54 | 55 | 60 | 6026 | 0 | 12 | 18 | 24 | 36 | 48 | 60 | 04/14/1997 | 45 | Centerline | 5.9 | 18
20182 | 8 | 27 | 17 | 12 | 9 | 5 | 4 | 3 | 13 | 16 | 538 | 635 | 1 | 424 | 311 | 229 | 136 | 97 | 76 | 55 | 60 | 8541 | 0 | 12 | 18 | 24 | 36 | 48 | 60 | 04/14/1997 | 45 | Centerline | 5.9 | 25
20183 | 8 | 27 | 22 | 16 | 12 | 7 | 5 | 4 | 13 | 16 | 726 | 831 | 1 | 562 | 416 | 308 | 182 | 130 | 101 | 55 | 60 | 11540 | 0 | 12 | 18 | 24 | 36 | 48 | 60 | 04/14/1997 | 45 | Centerline | 5.9 | 33
18777 | 24 | 25 | 11 | 8 | 6 | 4 | 3 | 2 | 42 | 25 | 379 | 371 | 1 | 267 | 214 | 164 | 101 | 66 | 50 | 107 | 77 | 6014 | 0 | 12 | 18 | 24 | 36 | 48 | 60 | 03/18/1997 | 35 | Outer Wheel Path | 5.9 | 15
18778 | 24 | 25 | 15 | 12 | 9 | 6 | 4 | 3 | 42 | 25 | 552 | 526 | 1 | 382 | 305 | 238 | 152 | 102 | 77 | 107 | 77 | 8763 | 0 | 12 | 18 | 24 | 36 | 48 | 60 | 03/18/1997 | 35 | Outer Wheel Path | 5.9 | 21
18779 | 24 | 25 | 20 | 16 | 12 | 8 | 5 | 4 | 42 | 25 | 732 | 678 | 1 | 499 | 400 | 313 | 203 | 139 | 105 | 107 | 77 | 11632 | 0 | 12 | 18 | 24 | 36 | 48 | 60 | 03/18/1997 | 35 | Outer Wheel Path | 5.9 | 27
18780 | 24 | 25 | 26 | 21 | 17 | 11 | 7 | 6 | 42 | 25 | 979 | 914 | 1 | 672 | 542 | 427 | 275 | 190 | 142 | 107 | 77 | 15560 | 0 | 12 | 18 | 24 | 36 | 48 | 60 | 03/18/1997 | 35 | Outer Wheel Path | 5.9 | 36
18781 | 24 | 25 | 10 | 8 | 7 | 4 | 3 | 2 | 40 | 25 | 379 | 356 | 1 | 265 | 212 | 168 | 106 | 72 | 56 | 104 | 77 | 6022 | 0 | 12 | 18 | 24 | 36 | 48 | 60 | 03/18/1997 | 45 | Outer Wheel Path | 5.9 | 14
18782 | 24 | 25 | 15 | 12 | 10 | 6 | 4 | 3 | 40 | 25 | 553 | 505 | 1 | 378 | 304 | 243 | 157 | 108 | 82 | 104 | 77 | 8783 | 0 | 12 | 18 | 24 | 36 | 48 | 60 | 03/18/1997 | 45 | Outer Wheel Path | 5.9 | 20
18783 | 24 | 25 | 19 | 16 | 13 | 8 | 6 | 4 | 40 | 25 | 734 | 652 | 1 | 483 | 401 | 321 | 209 | 141 | 105 | 104 | 77 | 11663 | 0 | 12 | 18 | 24 | 36 | 48 | 60 | 03/18/1997 | 45 | Outer Wheel Path | 5.9 | 26
18784 | 24 | 25 | 26 | 21 | 17 | 11 | 8 | 6 | 40 | 25 | 982 | 879 | 1 | 653 | 543 | 437 | 285 | 193 | 143 | 104 | 77 | 15596 | 0 | 12 | 18 | 24 | 36 | 48 | 60 | 03/18/1997 | 45 | Outer Wheel Path | 5.9 | 35
18790 | 24 | 25 | 16 | 12 | 10 | 6 | 4 | 3 | 39 | 25 | 550 | 532 | 1 | 397 | 316 | 251 | 159 | 110 | 80 | 102 | 77 | 8736 | 0 | 12 | 18 | 24 | 36 | 48 | 60 | 03/18/1997 | 65 | Outer Wheel Path | 5.9 | 21
19043 | 5 | 26 | 18 | 14 | 11 | 7 | 5 | 4 | 4 | 2 | 780 | 640 | 1 | 456 | 354 | 270 | 173 | 126 | 104 | 38 | 36 | 12394 | 0 | 12 | 18 | 24 | 36 | 48 | 60 | 04/01/1997 | 45 | Centerline | 5.9 | 25
29839 | 37 | 42 | 16 | 13 | 11 | 7 | 5 | 4 | 10 | 6 | 766 | 507 | 1 | 410 | 334 | 275 | 184 | 130 | 98 | 50 | 43 | 12168 | 0 | 12 | 18 | 24 | 36 | 48 | 60 | 02/10/1998 | 53 | Centerline | 5.9 | 20
21236 | 8 | 29 | 27 | 21 | 17 | 11 | 8 | 6 | 12 | 16 | 1005 | 900 | 1 | 680 | 544 | 432 | 280 | 196 | 149 | 54 | 61 | 15974 | 0 | 12 | 18 | 24 | 36 | 48 | 60 | 05/16/1997 | 25 | Outer Wheel Path | 5.9 | 35
21237 | 8 | 29 | 10 | 8 | 6 | 4 | 3 | 2 | 13 | 16 | 383 | 344 | 1 | 260 | 205 | 162 | 106 | 76 | 56 | 54 | 61 | 6082 | 0 | 12 | 18 | 24 | 36 | 48 | 60 | 05/16/1997 | 35 | Outer Wheel Path | 5.9 | 14
21238 | 8 | 29 | 16 | 13 | 10 | 7 | 5 | 4 | 13 | 16 | 592 | 526 | 1 | 399 | 319 | 252 | 166 | 116 | 89 | 54 | 61 | 9399 | 0 | 12 | 18 | 24 | 36 | 48 | 60 | 05/16/1997 | 35 | Outer Wheel Path | 5.9 | 21
21239 | 8 | 29 | 20 | 16 | 13 | 8 | 6 | 4 | 13 | 16 | 760 | 665 | 1 | 505 | 404 | 321 | 210 | 147 | 112 | 54 | 61 | 12069 | 0 | 12 | 18 | 24 | 36 | 48 | 60 | 05/16/1997 | 35 | Outer Wheel Path | 5.9 | 26
21240 | 8 | 29 | 27 | 21 | 17 | 11 | 8 | 6 | 13 | 16 | 1009 | 889 | 1 | 674 | 543 | 431 | 282 | 196 | 149 | 54 | 61 | 16037 | 0 | 12 | 18 | 24 | 36 | 48 | 60 | 05/16/1997 | 35 | Outer Wheel Path | 5.9 | 35
21241 | 8 | 29 | 10 | 8 | 6 | 4 | 3 | 2 | 13 | 16 | 382 | 345 | 1 | 258 | 205 | 161 | 103 | 72 | 53 | 54 | 61 | 6070 | 0 | 12 | 18 | 24 | 36 | 48 | 60 | 05/16/1997 | 45 | Outer Wheel Path | 5.9 | 14
21242 | 8 | 29 | 16 | 12 | 10 | 6 | 4 | 3 | 13 | 16 | 594 | 526 | 1 | 397 | 317 | 251 | 161 | 112 | 83 | 54 | 61 | 9431 | 0 | 12 | 18 | 24 | 36 | 48 | 60 | 05/16/1997 | 45 | Outer Wheel Path | 5.9 | 21
21243 | 8 | 29 | 20 | 16 | 13 | 8 | 6 | 4 | 13 | 16 | 761 | 662 | 1 | 499 | 402 | 318 | 204 | 141 | 105 | 54 | 61 | 12088 | 0 | 12 | 18 | 24 | 36 | 48 | 60 | 05/16/1997 | 45 | Outer Wheel Path | 5.9 | 26
21244 | 8 | 29 | 26 | 21 | 17 | 11 | 7 | 6 | 13 | 16 | 1005 | 889 | 1 | 668 | 539 | 428 | 275 | 189 | 140 | 54 | 61 | 15974 | 0 | 12 | 18 | 24 | 36 | 48 | 60 | 05/16/1997 | 45 | Outer Wheel Path | 5.9 | 35
21245 | 8 | 29 | 10 | 8 | 7 | 4 | 3 | 2 | 13 | 16 | 380 | 351 | 1 | 262 | 208 | 166 | 106 | 72 | 54 | 55 | 61 | 6030 | 0 | 12 | 18 | 24 | 36 | 48 | 60 | 05/16/1997 | 55 | Outer Wheel Path | 5.9 | 14
21246 | 8 | 29 | 16 | 13 | 10 | 7 | 5 | 3 | 13 | 16 | 591 | 536 | 1 | 406 | 325 | 260 | 167 | 115 | 85 | 55 | 61 | 9391 | 0 | 12 | 18 | 24 | 36 | 48 | 60 | 05/16/1997 | 55 | Outer Wheel Path | 5.9 | 21
21247 | 8 | 29 | 20 | 16 | 13 | 8 | 6 | 4 | 13 | 16 | 760 | 676 | 1 | 512 | 412 | 331 | 212 | 146 | 109 | 55 | 61 | 12077 | 0 | 12 | 18 | 24 | 36 | 48 | 60 | 05/16/1997 | 55 | Outer Wheel Path | 5.9 | 27
21248 | 8 | 29 | 27 | 22 | 18 | 11 | 8 | 6 | 13 | 16 | 1007 | 906 | 1 | 685 | 554 | 445 | 287 | 196 | 146 | 55 | 61 | 16001 | 0 | 12 | 18 | 24 | 36 | 48 | 60 | 05/16/1997 | 55 | Outer Wheel Path | 5.9 | 36
21249 | 8 | 29 | 10 | 9 | 7 | 4 | 3 | 2 | 14 | 16 | 377 | 365 | 1 | 262 | 216 | 171 | 106 | 73 | 55 | 56 | 61 | 5987 | 0 | 12 | 18 | 24 | 36 | 48 | 60 | 05/16/1997 | 65 | Outer Wheel Path | 5.9 | 14
21250 | 8 | 29 | 16 | 13 | 10 | 7 | 5 | 3 | 14 | 16 | 593 | 563 | 1 | 411 | 334 | 265 | 167 | 114 | 86 | 56 | 61 | 9415 | 0 | 12 | 18 | 24 | 36 | 48 | 60 | 05/16/1997 | 65 | Outer Wheel Path | 5.9 | 22
21251 | 8 | 29 | 20 | 17 | 13 | 8 | 6 | 4 | 14 | 16 | 758 | 710 | 1 | 521 | 423 | 336 | 213 | 145 | 109 | 56 | 61 | 12049 | 0 | 12 | 18 | 24 | 36 | 48 | 60 | 05/16/1997 | 65 | Outer Wheel Path | 5.9 | 28
21252 | 8 | 29 | 28 | 22 | 18 | 11 | 8 | 6 | 14 | 16 | 1000 | 954 | 1 | 699 | 570 | 453 | 287 | 194 | 145 | 56 | 61 | 15890 | 0 | 12 | 18 | 24 | 36 | 48 | 60 | 05/16/1997 | 65 | Outer Wheel Path | 5.9 | 38
18785 | 24 | 25 | 11 | 8 | 7 | 4 | 3 | 2 | 40 | 25 | 378 | 371 | 1 | 274 | 215 | 169 | 105 | 75 | 56 | 104 | 77 | 6010 | 0 | 12 | 18 | 24 | 36 | 48 | 60 | 03/18/1997 | 55 | Outer Wheel Path | 5.9 | 15
18786 | 24 | 25 | 15 | 12 | 10 | 6 | 4 | 3 | 40 | 25 | 552 | 523 | 1 | 392 | 311 | 247 | 157 | 112 | 81 | 104 | 77 | 8767 | 0 | 12 | 18 | 24 | 36 | 48 | 60 | 03/18/1997 | 55 | Outer Wheel Path | 5.9 | 21
18787 | 24 | 25 | 20 | 16 | 13 | 8 | 6 | 4 | 40 | 25 | 733 | 675 | 1 | 510 | 405 | 324 | 207 | 147 | 106 | 104 | 77 | 11640 | 0 | 12 | 18 | 24 | 36 | 48 | 60 | 03/18/1997 | 55 | Outer Wheel Path | 5.9 | 27
18788 | 24 | 25 | 27 | 21 | 17 | 11 | 8 | 6 | 40 | 25 | 980 | 900 | 1 | 679 | 544 | 436 | 281 | 198 | 144 | 104 | 77 | 15564 | 0 | 12 | 18 | 24 | 36 | 48 | 60 | 03/18/1997 | 55 | Outer Wheel Path | 5.9 | 35
18789 | 24 | 25 | 11 | 9 | 7 | 4 | 3 | 2 | 39 | 25 | 378 | 380 | 1 | 281 | 221 | 175 | 110 | 75 | 55 | 102 | 77 | 5999 | 0 | 12 | 18 | 24 | 36 | 48 | 60 | 03/18/1997 | 65 | Outer Wheel Path | 5.9 | 15
18791 | 24 | 25 | 20 | 16 | 13 | 8 | 6 | 4 | 39 | 25 | 732 | 692 | 1 | 518 | 416 | 332 | 213 | 146 | 107 | 102 | 77 | 11624 | 0 | 12 | 18 | 24 | 36 | 48 | 60 | 03/18/1997 | 65 | Outer Wheel Path | 5.9 | 27
18792 | 24 | 25 | 27 | 22 | 18 | 11 | 8 | 6 | 39 | 25 | 979 | 931 | 1 | 697 | 562 | 449 | 289 | 199 | 146 | 102 | 77 | 15552 | 0 | 12 | 18 | 24 | 36 | 48 | 60 | 03/18/1997 | 65 | Outer Wheel Path | 5.9 | 37
18793 | 25 | 25 | 10 | 7 | 5 | 3 | 2 | 2 | 47 | 28 | 376 | 362 | 1 | 252 | 187 | 139 | 79 | 55 | 39 | 116 | 82 | 5967 | 0 | 12 | 18 | 24 | 36 | 48 | 60 | 03/18/1997 | 25 | Centerline | 5.9 | 14
18794 | 25 | 25 | 14 | 10 | 8 | 5 | 3 | 2 | 47 | 28 | 549 | 512 | 1 | 352 | 266 | 200 | 114 | 76 | 57 | 116 | 82 | 8716 | 0 | 12 | 18 | 24 | 36 | 48 | 60 | 03/18/1997 | 25 | Centerline | 5.9 | 20
18795 | 25 | 25 | 18 | 14 | 10 | 6 | 4 | 3 | 47 | 28 | 729 | 661 | 1 | 457 | 349 | 263 | 153 | 101 | 76 | 116 | 82 | 11588 | 0 | 12 | 18 | 24 | 36 | 48 | 60 | 03/18/1997 | 25 | Centerline | 5.9 | 26
18796 | 25 | 25 | 24 | 19 | 14 | 8 | 5 | 4 | 47 | 28 | 979 | 887 | 1 | 616 | 472 | 357 | 209 | 139 | 104 | 116 | 82 | 15560 | 0 | 12 | 18 | 24 | 36 | 48 | 60 | 03/18/1997 | 25 | Centerline | 5.9 | 35
18797 | 25 | 25 | 10 | 7 | 5 | 3 | 2 | 2 | 47 | 28 | 373 | 354 | 1 | 248 | 189 | 139 | 81 | 55 | 43 | 117 | 82 | 5923 | 0 | 12 | 18 | 24 | 36 | 48 | 60 | 03/18/1997 | 35 | Centerline | 5.9 | 14
18798 | 25 | 25 | 14 | 11 | 8 | 5 | 3 | 2 | 47 | 28 | 552 | 497 | 1 | 349 | 267 | 200 | 115 | 78 | 59 | 117 | 82 | 8775 | 0 | 12 | 18 | 24 | 36 | 48 | 60 | 03/18/1997 | 35 | Centerline | 5.9 | 20
18799 | 25 | 25 | 18 | 14 | 10 | 6 | 4 | 3 | 47 | 28 | 729 | 637 | 1 | 452 | 347 | 261 | 153 | 101 | 78 | 117 | 82 | 11580 | 0 | 12 | 18 | 24 | 36 | 48 | 60 | 03/18/1997 | 35 | Centerline | 5.9 | 25
18800 | 25 | 25 | 24 | 19 | 14 | 8 | 5 | 4 | 47 | 28 | 981 | 858 | 1 | 607 | 470 | 356 | 210 | 139 | 107 | 117 | 82 | 15584 | 0 | 12 | 18 | 24 | 36 | 48 | 60 | 03/18/1997 | 35 | Centerline | 5.9 | 34
18801 | 25 | 25 | 10 | 7 | 6 | 3 | 2 | 2 | 47 | 28 | 377 | 355 | 1 | 250 | 188 | 141 | 82 | 54 | 41 | 117 | 82 | 5983 | 0 | 12 | 18 | 24 | 36 | 48 | 60 | 03/18/1997 | 45 | Centerline | 5.9 | 14
18802 | 25 | 25 | 14 | 11 | 8 | 5 | 3 | 2 | 47 | 28 | 553 | 504 | 1 | 354 | 269 | 202 | 118 | 78 | 58 | 117 | 82 | 8779 | 0 | 12 | 18 | 24 | 36 | 48 | 60 | 03/18/1997 | 45 | Centerline | 5.9 | 20
18803 | 25 | 25 | 18 | 14 | 10 | 6 | 4 | 3 | 47 | 28 | 731 | 649 | 1 | 456 | 349 | 265 | 155 | 103 | 77 | 117 | 82 | 11616 | 0 | 12 | 18 | 24 | 36 | 48 | 60 | 03/18/1997 | 45 | Centerline | 5.9 | 26
18804 | 25 | 25 | 24 | 19 | 14 | 8 | 6 | 4 | 47 | 28 | 980 | 875 | 1 | 609 | 472 | 359 | 212 | 141 | 106 | 117 | 82 | 15564 | 0 | 12 | 18 | 24 | 36 | 48 | 60 | 03/18/1997 | 45 | Centerline | 5.9 | 34
18805 | 25 | 25 | 9 | 7 | 5 | 3 | 2 | 2 | 47 | 28 | 378 | 338 | 1 | 238 | 180 | 135 | 79 | 54 | 41 | 116 | 82 | 6006 | 0 | 12 | 18 | 24 | 36 | 48 | 60 | 03/18/1997 | 55 | Centerline | 5.9 | 13
18806 | 25 | 25 | 13 | 10 | 8 | 4 | 3 | 2 | 47 | 28 | 550 | 476 | 1 | 331 | 256 | 193 | 112 | 76 | 57 | 116 | 82 | 8744 | 0 | 12 | 18 | 24 | 36 | 48 | 60 | 03/18/1997 | 55 | Centerline | 5.9 | 19
18807 | 25 | 25 | 17 | 13 | 10 | 6 | 4 | 3 | 47 | 28 | 730 | 610 | 1 | 426 | 331 | 251 | 148 | 98 | 77 | 116 | 82 | 11596 | 0 | 12 | 18 | 24 | 36 | 48 | 60 | 03/18/1997 | 55 | Centerline | 5.9 | 24
18808 | 25 | 25 | 23 | 18 | 13 | 8 | 5 | 4 | 47 | 28 | 982 | 816 | 1 | 573 | 446 | 340 | 202 | 134 | 104 | 116 | 82 | 15600 | 0 | 12 | 18 | 24 | 36 | 48 | 60 | 03/18/1997 | 55 | Centerline | 5.9 | 32
18809 | 25 | 25 | 12 | 9 | 7 | 4 | 3 | 2 | 47 | 28 | 371 | 422 | 1 | 296 | 222 | 166 | 95 | 65 | 50 | 117 | 82 | 5891 | 0 | 12 | 18 | 24 | 36 | 48 | 60 | 03/18/1997 | 65 | Centerline | 5.9 | 17
18810 | 25 | 25 | 16 | 12 | 9 | 5 | 4 | 3 | 47 | 28 | 542 | 594 | 1 | 417 | 317 | 236 | 136 | 94 | 70 | 117 | 82 | 8608 | 0 | 12 | 18 | 24 | 36 | 48 | 60 | 03/18/1997 | 65 | Centerline | 5.9 | 23
18811 | 25 | 25 | 21 | 16 | 12 | 7 | 5 | 4 | 47 | 28 | 722 | 774 | 1 | 543 | 417 | 312 | 182 | 123 | 93 | 117 | 82 | 11465 | 0 | 12 | 18 | 24 | 36 | 48 | 60 | 03/18/1997 | 65 | Centerline | 5.9 | 30
18812 | 25 | 25 | 29 | 22 | 17 | 10 | 7 | 5 | 47 | 28 | 968 | 1050 | 1 | 739 | 568 | 427 | 249 | 170 | 127 | 117 | 82 | 15386 | 0 | 12 | 18 | 24 | 36 | 48 | 60 | 03/18/1997 | 65 | Centerline | 5.9 | 41
18813 | 25 | 25 | 10 | 8 | 6 | 4 | 3 | 2 | 42 | 26 | 380 | 326 | 1 | 245 | 196 | 158 | 98 | 69 | 48 | 107 | 78 | 6042 | 0 | 12 | 18 | 24 | 36 | 48 | 60 | 03/18/1997 | 25 | Outer Wheel Path | 5.9 | 13
18814 | 25 | 25 | 14 | 11 | 9 | 6 | 4 | 3 | 42 | 26 | 558 | 464 | 1 | 352 | 283 | 227 | 144 | 99 | 69 | 107 | 78 | 8859 | 0 | 12 | 18 | 24 | 36 | 48 | 60 | 03/18/1997 | 25 | Outer Wheel Path | 5.9 | 18
18815 | 25 | 25 | 18 | 15 | 12 | 8 | 5 | 4 | 42 | 26 | 737 | 604 | 1 | 457 | 370 | 297 | 191 | 127 | 94 | 107 | 78 | 11707 | 0 | 12 | 18 | 24 | 36 | 48 | 60 | 03/18/1997 | 25 | Outer Wheel Path | 5.9 | 24
18816 | 25 | 25 | 24 | 20 | 16 | 10 | 7 | 5 | 42 | 26 | 992 | 821 | 1 | 621 | 505 | 403 | 262 | 173 | 128 | 107 | 78 | 15767 | 0 | 12 | 18 | 24 | 36 | 48 | 60 | 03/18/1997 | 25 | Outer Wheel Path | 5.9 | 32
18817 | 25 | 25 | 10 | 8 | 6 | 4 | 3 | 2 | 41 | 26 | 378 | 335 | 1 | 245 | 196 | 151 | 93 | 63 | 46 | 106 | 78 | 6006 | 0 | 12 | 18 | 24 | 36 | 48 | 60 | 03/18/1997 | 35 | Outer Wheel Path | 5.9 | 13
18818 | 25 | 25 | 14 | 11 | 9 | 5 | 3 | 3 | 41 | 26 | 552 | 471 | 1 | 346 | 276 | 217 | 135 | 88 | 67 | 106 | 78 | 8767 | 0 | 12 | 18 | 24 | 36 | 48 | 60 | 03/18/1997 | 35 | Outer Wheel Path | 5.9 | 19
18819 | 25 | 25 | 18 | 14 | 11 | 7 | 5 | 4 | 41 | 26 | 734 | 612 | 1 | 454 | 361 | 285 | 178 | 121 | 89 | 106 | 78 | 11667 | 0 | 12 | 18 | 24 | 36 | 48 | 60 | 03/18/1997 | 35 | Outer Wheel Path | 5.9 | 24
18820 | 25 | 25 | 24 | 19 | 15 | 10 | 6 | 5 | 41 | 26 | 992 | 830 | 1 | 612 | 491 | 388 | 244 | 164 | 123 | 106 | 78 | 15763 | 0 | 12 | 18 | 24 | 36 | 48 | 60 | 03/18/1997 | 35 | Outer Wheel Path | 5.9 | 33
18821 | 25 | 25 | 10 | 8 | 6 | 4 | 2 | 2 | 41 | 26 | 378 | 327 | 1 | 245 | 195 | 153 | 94 | 63 | 47 | 105 | 78 | 5999 | 0 | 12 | 18 | 24 | 36 | 48 | 60 | 03/18/1997 | 45 | Outer Wheel Path | 5.9 | 13
18822 | 25 | 25 | 14 | 11 | 9 | 5 | 4 | 3 | 41 | 26 | 555 | 465 | 1 | 349 | 279 | 220 | 139 | 92 | 67 | 105 | 78 | 8819 | 0 | 12 | 18 | 24 | 36 | 48 | 60 | 03/18/1997 | 45 | Outer Wheel Path | 5.9 | 18
18823 | 25 | 25 | 18 | 14 | 11 | 7 | 5 | 3 | 41 | 26 | 736 | 605 | 1 | 456 | 366 | 289 | 183 | 123 | 88 | 105 | 78 | 11687 | 0 | 12 | 18 | 24 | 36 | 48 | 60 | 03/18/1997 | 45 | Outer Wheel Path | 5.9 | 24
18824 | 25 | 25 | 24 | 20 | 16 | 10 | 7 | 5 | 41 | 26 | 991 | 819 | 1 | 617 | 499 | 394 | 251 | 166 | 121 | 105 | 78 | 15747 | 0 | 12 | 18 | 24 | 36 | 48 | 60 | 03/18/1997 | 45 | Outer Wheel Path | 5.9 | 32
18825 | 25 | 25 | 10 | 7 | 6 | 4 | 3 | 2 | 42 | 26 | 381 | 324 | 1 | 250 | 187 | 149 | 94 | 66 | 48 | 107 | 78 | 6054 | 0 | 12 | 18 | 24 | 36 | 48 | 60 | 03/18/1997 | 55 | Outer Wheel Path | 5.9 | 13
18826 | 25 | 25 | 13 | 11 | 9 | 6 | 4 | 3 | 42 | 26 | 555 | 456 | 1 | 336 | 279 | 220 | 141 | 95 | 69 | 107 | 78 | 8823 | 0 | 12 | 18 | 24 | 36 | 48 | 60 | 03/18/1997 | 55 | Outer Wheel Path | 5.9 | 18
19044 | 5 | 26 | 24 | 19 | 14 | 9 | 7 | 5 | 4 | 2 | 1028 | 850 | 1 | 613 | 478 | 366 | 232 | 166 | 134 | 38 | 36 | 16335 | 0 | 12 | 18 | 24 | 36 | 48 | 60 | 04/01/1997 | 45 | Centerline | 5.9 | 33
19045 | 5 | 26 | 10 | 8 | 6 | 4 | 3 | 2 | 5 | 2 | 413 | 361 | 1 | 263 | 203 | 158 | 94 | 70 | 58 | 41 | 36 | 6563 | 0 | 12 | 18 | 24 | 36 | 48 | 60 | 04/01/1997 | 55 | Centerline | 5.9 | 14
19046 | 5 | 26 | 15 | 11 | 9 | 6 | 4 | 3 | 5 | 2 | 587 | 499 | 1 | 373 | 291 | 227 | 140 | 101 | 81 | 41 | 36 | 9320 | 0 | 12 | 18 | 24 | 36 | 48 | 60 | 04/01/1997 | 55 | Centerline | 5.9 | 20
19047 | 5 | 26 | 19 | 15 | 12 | 7 | 5 | 4 | 5 | 2 | 781 | 662 | 1 | 492 | 390 | 301 | 189 | 134 | 106 | 41 | 36 | 12410 | 0 | 12 | 18 | 24 | 36 | 48 | 60 | 04/01/1997 | 55 | Centerline | 5.9 | 26
19048 | 5 | 26 | 26 | 20 | 16 | 10 | 7 | 5 | 5 | 2 | 1027 | 885 | 1 | 660 | 520 | 404 | 251 | 177 | 137 | 41 | 36 | 16323 | 0 | 12 | 18 | 24 | 36 | 48 | 60 | 04/01/1997 | 55 | Centerline | 5.9 | 35
19049 | 5 | 26 | 8 | 7 | 6 | 4 | 3 | 2 | 6 | 2 | 412 | 260 | 1 | 207 | 175 | 145 | 99 | 70 | 54 | 42 | 36 | 6543 | 0 | 12 | 18 | 24 | 36 | 48 | 60 | 04/01/1997 | 65 | Centerline | 5.9 | 10
19050 | 5 | 26 | 12 | 10 | 8 | 6 | 4 | 3 | 6 | 2 | 588 | 359 | 1 | 293 | 247 | 205 | 142 | 102 | 77 | 42 | 36 | 9335 | 0 | 12 | 18 | 24 | 36 | 48 | 60 | 04/01/1997 | 65 | Centerline | 5.9 | 14
19051 | 5 | 26 | 15 | 13 | 11 | 7 | 5 | 4 | 6 | 2 | 789 | 481 | 1 | 388 | 328 | 272 | 188 | 133 | 101 | 42 | 36 | 12529 | 0 | 12 | 18 | 24 | 36 | 48 | 60 | 04/01/1997 | 65 | Centerline | 5.9 | 19
19052 | 5 | 26 | 20 | 17 | 14 | 10 | 7 | 5 | 6 | 2 | 1039 | 640 | 1 | 514 | 436 | 362 | 249 | 176 | 133 | 42 | 36 | 16514 | 0 | 12 | 18 | 24 | 36 | 48 | 60 | 04/01/1997 | 65 | Centerline | 5.9 | 25
19053 | 5 | 26 | 12 | 9 | 7 | 4 | 3 | 2 | 5 | 7 | 399 | 468 | 1 | 301 | 225 | 165 | 99 | 71 | 57 | 40 | 44 | 6336 | 0 | 12 | 18 | 24 | 36 | 48 | 60 | 03/31/1997 | 25 | Outer Wheel Path | 5.9 | 18
19054 | 5 | 26 | 17 | 13 | 10 | 6 | 4 | 3 | 5 | 7 | 569 | 633 | 1 | 429 | 319 | 242 | 149 | 105 | 81 | 40 | 44 | 9041 | 0 | 12 | 18 | 24 | 36 | 48 | 60 | 03/31/1997 | 25 | Outer Wheel Path | 5.9 | 25
19055 | 5 | 26 | 22 | 17 | 13 | 8 | 5 | 4 | 5 | 7 | 760 | 829 | 1 | 565 | 427 | 324 | 201 | 139 | 107 | 40 | 44 | 12069 | 0 | 12 | 18 | 24 | 36 | 48 | 60 | 03/31/1997 | 25 | Outer Wheel Path | 5.9 | 33
19056 | 5 | 26 | 29 | 22 | 17 | 11 | 7 | 6 | 5 | 7 | 994 | 1084 | 1 | 744 | 568 | 434 | 269 | 186 | 143 | 40 | 44 | 15791 | 0 | 12 | 18 | 24 | 36 | 48 | 60 | 03/31/1997 | 25 | Outer Wheel Path | 5.9 | 43
19057 | 5 | 26 | 11 | 8 | 6 | 4 | 3 | 2 | 5 | 7 | 400 | 403 | 1 | 274 | 210 | 163 | 99 | 72 | 54 | 41 | 44 | 6348 | 0 | 12 | 18 | 24 | 36 | 48 | 60 | 03/31/1997 | 35 | Outer Wheel Path | 5.9 | 16
19058 | 5 | 26 | 15 | 12 | 9 | 6 | 4 | 3 | 5 | 7 | 575 | 550 | 1 | 383 | 298 | 231 | 144 | 101 | 78 | 41 | 44 | 9137 | 0 | 12 | 18 | 24 | 36 | 48 | 60 | 03/31/1997 | 35 | Outer Wheel Path | 5.9 | 22
19059 | 5 | 26 | 20 | 16 | 12 | 8 | 5 | 4 | 5 | 7 | 768 | 722 | 1 | 505 | 395 | 309 | 192 | 133 | 103 | 41 | 44 | 12204 | 0 | 12 | 18 | 24 | 36 | 48 | 60 | 03/31/1997 | 35 | Outer Wheel Path | 5.9 | 28
19060 | 5 | 26 | 26 | 21 | 16 | 10 | 7 | 5 | 5 | 7 | 1010 | 950 | 1 | 666 | 526 | 414 | 257 | 177 | 137 | 41 | 44 | 16049 | 0 | 12 | 18 | 24 | 36 | 48 | 60 | 03/31/1997 | 35 | Outer Wheel Path | 5.9 | 37
19061 | 5 | 26 | 10 | 8 | 6 | 4 | 3 | 2 | 6 | 7 | 404 | 354 | 1 | 258 | 204 | 157 | 100 | 70 | 54 | 42 | 44 | 6412 | 0 | 12 | 18 | 24 | 36 | 48 | 60 | 03/31/1997 | 45 | Outer Wheel Path | 5.9 | 14
19062 | 5 | 26 | 14 | 11 | 9 | 6 | 4 | 3 | 6 | 7 | 581 | 502 | 1 | 367 | 290 | 226 | 143 | 100 | 78 | 42 | 44 | 9236 | 0 | 12 | 18 | 24 | 36 | 48 | 60 | 03/31/1997 | 45 | Outer Wheel Path | 5.9 | 20
19063 | 5 | 26 | 19 | 15 | 12 | 8 | 5 | 4 | 6 | 7 | 773 | 651 | 1 | 482 | 386 | 301 | 192 | 132 | 103 | 42 | 44 | 12279 | 0 | 12 | 18 | 24 | 36 | 48 | 60 | 03/31/1997 | 45 | Outer Wheel Path | 5.9 | 26
19064 | 5 | 26 | 25 | 20 | 16 | 10 | 7 | 5 | 6 | 7 | 1017 | 865 | 1 | 639 | 512 | 403 | 257 | 178 | 136 | 42 | 44 | 16156 | 0 | 12 | 18 | 24 | 36 | 48 | 60 | 03/31/1997 | 45 | Outer Wheel Path | 5.9 | 34
19065 | 5 | 26 | 11 | 9 | 7 | 4 | 3 | 2 | 5 | 7 | 404 | 371 | 1 | 274 | 222 | 170 | 109 | 73 | 58 | 41 | 44 | 6420 | 0 | 12 | 18 | 24 | 36 | 48 | 60 | 03/31/1997 | 55 | Outer Wheel Path | 5.9 | 15
19066 | 5 | 26 | 15 | 12 | 10 | 6 | 4 | 3 | 5 | 7 | 573 | 513 | 1 | 382 | 309 | 243 | 155 | 106 | 82 | 41 | 44 | 9109 | 0 | 12 | 18 | 24 | 36 | 48 | 60 | 03/31/1997 | 55 | Outer Wheel Path | 5.9 | 20
19067 | 5 | 26 | 20 | 16 | 13 | 8 | 6 | 4 | 5 | 7 | 768 | 678 | 1 | 505 | 411 | 325 | 208 | 141 | 109 | 41 | 44 | 12208 | 0 | 12 | 18 | 24 | 36 | 48 | 60 | 03/31/1997 | 55 | Outer Wheel Path | 5.9 | 27
19068 | 5 | 26 | 26 | 21 | 17 | 11 | 7 | 6 | 5 | 7 | 1009 | 892 | 1 | 667 | 543 | 432 | 277 | 189 | 143 | 41 | 44 | 16033 | 0 | 12 | 18 | 24 | 36 | 48 | 60 | 03/31/1997 | 55 | Outer Wheel Path | 5.9 | 35
19069 | 5 | 26 | 10 | 8 | 6 | 4 | 3 | 2 | 6 | 7 | 403 | 324 | 1 | 243 | 198 | 158 | 100 | 66 | 58 | 42 | 44 | 6400 | 0 | 12 | 18 | 24 | 36 | 48 | 60 | 03/31/1997 | 65 | Outer Wheel Path | 5.9 | 13
19070 | 5 | 26 | 13 | 11 | 9 | 6 | 4 | 3 | 6 | 7 | 578 | 450 | 1 | 341 | 276 | 221 | 144 | 103 | 78 | 42 | 44 | 9177 | 0 | 12 | 18 | 24 | 36 | 48 | 60 | 03/31/1997 | 65 | Outer Wheel Path | 5.9 | 18
19071 | 5 | 26 | 18 | 14 | 12 | 7 | 5 | 4 | 6 | 7 | 771 | 595 | 1 | 448 | 364 | 292 | 190 | 133 | 102 | 42 | 44 | 12255 | 0 | 12 | 18 | 24 | 36 | 48 | 60 | 03/31/1997 | 65 | Outer Wheel Path | 5.9 | 23
19072 | 5 | 26 | 23 | 19 | 15 | 10 | 7 | 5 | 6 | 7 | 1014 | 782 | 1 | 587 | 482 | 384 | 252 | 171 | 138 | 42 | 44 | 16113 | 0 | 12 | 18 | 24 | 36 | 48 | 60 | 03/31/1997 | 65 | Outer Wheel Path | 5.9 | 31
19073 | 6 | 26 | 12 | 9 | 7 | 5 | 3 | 2 | 7 | 3 | 413 | 407 | 1 | 294 | 234 | 183 | 115 | 76 | 55 | 45 | 37 | 6559 | 0 | 12 | 18 | 24 | 36 | 48 | 60 | 04/01/1997 | 25 | Centerline | 5.9 | 16
19074 | 6 | 26 | 17 | 13 | 11 | 7 | 4 | 3 | 7 | 3 | 584 | 572 | 1 | 421 | 336 | 268 | 169 | 112 | 82 | 45 | 37 | 9276 | 0 | 12 | 18 | 24 | 36 | 48 | 60 | 04/01/1997 | 25 | Centerline | 5.9 | 23
19075 | 6 | 26 | 22 | 18 | 14 | 9 | 6 | 4 | 7 | 3 | 774 | 762 | 1 | 558 | 448 | 356 | 226 | 148 | 109 | 45 | 37 | 12303 | 0 | 12 | 18 | 24 | 36 | 48 | 60 | 04/01/1997 | 25 | Centerline | 5.9 | 30
19076 | 6 | 26 | 29 | 24 | 19 | 12 | 8 | 6 | 7 | 3 | 1015 | 1026 | 1 | 749 | 604 | 482 | 304 | 198 | 145 | 45 | 37 | 16128 | 0 | 12 | 18 | 24 | 36 | 48 | 60 | 04/01/1997 | 25 | Centerline | 5.9 | 40
29840 | 37 | 42 | 21 | 17 | 14 | 10 | 7 | 5 | 10 | 6 | 1039 | 664 | 1 | 541 | 440 | 363 | 245 | 171 | 129 | 50 | 43 | 16506 | 0 | 12 | 18 | 24 | 36 | 48 | 60 | 02/10/1998 | 53 | Centerline | 5.9 | 26
29841 | 37 | 42 | 9 | 7 | 6 | 4 | 3 | 2 | 10 | 6 | 400 | 269 | 1 | 227 | 186 | 152 | 104 | 69 | 52 | 50 | 43 | 6360 | 0 | 12 | 18 | 24 | 36 | 48 | 60 | 02/10/1998 | 63 | Centerline | 5.9 | 11
29842 | 37 | 42 | 13 | 11 | 9 | 6 | 4 | 3 | 10 | 6 | 590 | 387 | 1 | 327 | 268 | 220 | 150 | 101 | 75 | 50 | 43 | 9379 | 0 | 12 | 18 | 24 | 36 | 48 | 60 | 02/10/1998 | 63 | Centerline | 5.9 | 15
29843 | 37 | 42 | 17 | 14 | 11 | 8 | 5 | 4 | 10 | 6 | 765 | 508 | 1 | 427 | 353 | 290 | 198 | 133 | 98 | 50 | 43 | 12156 | 0 | 12 | 18 | 24 | 36 | 48 | 60 | 02/10/1998 | 63 | Centerline | 5.9 | 20
29844 | 37 | 42 | 22 | 18 | 15 | 10 | 7 | 5 | 10 | 6 | 1039 | 663 | 1 | 561 | 463 | 381 | 260 | 175 | 127 | 50 | 43 | 16514 | 0 | 12 | 18 | 24 | 36 | 48 | 60 | 02/10/1998 | 63 | Centerline | 5.9 | 26
29845 | 37 | 42 | 10 | 8 | 6 | 4 | 3 | 2 | 10 | 6 | 400 | 313 | 1 | 247 | 197 | 159 | 102 | 68 | 50 | 50 | 43 | 6360 | 0 | 12 | 18 | 24 | 36 | 48 | 60 | 02/10/1998 | 23 | Outer Wheel Path | 5.9 | 12
29846 | 37 | 42 | 14 | 11 | 9 | 6 | 4 | 3 | 10 | 6 | 591 | 459 | 1 | 365 | 292 | 236 | 151 | 102 | 75 | 50 | 43 | 9387 | 0 | 12 | 18 | 24 | 36 | 48 | 60 | 02/10/1998 | 23 | Outer Wheel Path | 5.9 | 18
29847 | 37 | 42 | 19 | 15 | 12 | 8 | 5 | 4 | 10 | 6 | 763 | 603 | 1 | 482 | 389 | 314 | 205 | 136 | 99 | 50 | 43 | 12116 | 0 | 12 | 18 | 24 | 36 | 48 | 60 | 02/10/1998 | 23 | Outer Wheel Path | 5.9 | 24
29848 | 37 | 42 | 25 | 20 | 17 | 11 | 7 | 5 | 10 | 6 | 1037 | 791 | 1 | 636 | 516 | 419 | 278 | 184 | 130 | 50 | 43 | 16470 | 0 | 12 | 18 | 24 | 36 | 48 | 60 | 02/10/1998 | 23 | Outer Wheel Path | 5.9 | 31
29849 | 37 | 42 | 9 | 7 | 6 | 4 | 3 | 2 | 10 | 7 | 401 | 279 | 1 | 226 | 180 | 146 | 98 | 65 | 49 | 50 | 44 | 6368 | 0 | 12 | 18 | 24 | 36 | 48 | 60 | 02/10/1998 | 33 | Outer Wheel Path | 5.9 | 11
29850 | 37 | 42 | 13 | 11 | 9 | 6 | 4 | 3 | 10 | 7 | 595 | 410 | 1 | 334 | 268 | 218 | 146 | 95 | 72 | 50 | 44 | 9455 | 0 | 12 | 18 | 24 | 36 | 48 | 60 | 02/10/1998 | 33 | Outer Wheel Path | 5.9 | 16
29851 | 37 | 42 | 17 | 14 | 12 | 8 | 5 | 4 | 10 | 7 | 778 | 548 | 1 | 444 | 358 | 292 | 196 | 129 | 96 | 50 | 44 | 12366 | 0 | 12 | 18 | 24 | 36 | 48 | 60 | 02/10/1998 | 33 | Outer Wheel Path | 5.9 | 22
29852 | 37 | 42 | 23 | 19 | 15 | 10 | 7 | 5 | 10 | 7 | 1036 | 711 | 1 | 582 | 471 | 387 | 259 | 174 | 127 | 50 | 44 | 16462 | 0 | 12 | 18 | 24 | 36 | 48 | 60 | 02/10/1998 | 33 | Outer Wheel Path | 5.9 | 28
29853 | 37 | 42 | 9 | 7 | 6 | 4 | 3 | 2 | 10 | 6 | 404 | 275 | 1 | 224 | 182 | 149 | 102 | 68 | 52 | 50 | 43 | 6424 | 0 | 12 | 18 | 24 | 36 | 48 | 60 | 02/10/1998 | 43 | Outer Wheel Path | 5.9 | 11
29854 | 37 | 42 | 13 | 11 | 9 | 6 | 4 | 3 | 10 | 6 | 595 | 405 | 1 | 329 | 269 | 220 | 149 | 101 | 76 | 50 | 43 | 9451 | 0 | 12 | 18 | 24 | 36 | 48 | 60 | 02/10/1998 | 43 | Outer Wheel Path | 5.9 | 16
29855 | 37 | 42 | 17 | 14 | 12 | 8 | 5 | 4 | 10 | 6 | 772 | 532 | 1 | 436 | 357 | 293 | 199 | 135 | 101 | 50 | 43 | 12271 | 0 | 12 | 18 | 24 | 36 | 48 | 60 | 02/10/1998 | 43 | Outer Wheel Path | 5.9 | 21
29856 | 37 | 42 | 23 | 18 | 15 | 10 | 7 | 5 | 10 | 6 | 1041 | 695 | 1 | 573 | 470 | 387 | 264 | 181 | 133 | 50 | 43 | 16534 | 0 | 12 | 18 | 24 | 36 | 48 | 60 | 02/10/1998 | 43 | Outer Wheel Path | 5.9 | 27
29857 | 37 | 42 | 9 | 7 | 6 | 4 | 3 | 2 | 10 | 6 | 404 | 272 | 1 | 221 | 180 | 146 | 100 | 69 | 52 | 50 | 42 | 6412 | 0 | 12 | 18 | 24 | 36 | 48 | 60 | 02/10/1998 | 53 | Outer Wheel Path | 5.9 | 11
29858 | 37 | 42 | 13 | 10 | 8 | 6 | 4 | 3 | 10 | 6 | 597 | 397 | 1 | 324 | 264 | 216 | 148 | 101 | 76 | 50 | 42 | 9486 | 0 | 12 | 18 | 24 | 36 | 48 | 60 | 02/10/1998 | 53 | Outer Wheel Path | 5.9 | 16
29859 | 37 | 42 | 17 | 14 | 11 | 8 | 5 | 4 | 10 | 6 | 778 | 526 | 1 | 430 | 351 | 287 | 197 | 134 | 100 | 50 | 42 | 12359 | 0 | 12 | 18 | 24 | 36 | 48 | 60 | 02/10/1998 | 53 | Outer Wheel Path | 5.9 | 21
29860 | 37 | 42 | 22 | 18 | 15 | 10 | 7 | 5 | 10 | 6 | 1041 | 684 | 1 | 564 | 460 | 378 | 256 | 179 | 131 | 50 | 42 | 16546 | 0 | 12 | 18 | 24 | 36 | 48 | 60 | 02/10/1998 | 53 | Outer Wheel Path | 5.9 | 27
29861 | 37 | 42 | 10 | 8 | 6 | 4 | 3 | 2 | 10 | 6 | 402 | 310 | 1 | 265 | 201 | 162 | 107 | 72 | 55 | 49 | 42 | 6388 | 0 | 12 | 18 | 24 | 36 | 48 | 60 | 02/10/1998 | 63 | Outer Wheel Path | 5.9 | 12
29862 | 37 | 42 | 15 | 12 | 9 | 6 | 4 | 3 | 10 | 6 | 591 | 448 | 1 | 382 | 293 | 235 | 155 | 104 | 79 | 49 | 42 | 9395 | 0 | 12 | 18 | 24 | 36 | 48 | 60 | 02/10/1998 | 63 | Outer Wheel Path | 5.9 | 18
29863 | 37 | 42 | 20 | 15 | 12 | 8 | 5 | 4 | 10 | 6 | 774 | 586 | 1 | 501 | 385 | 310 | 203 | 139 | 105 | 49 | 42 | 12299 | 0 | 12 | 18 | 24 | 36 | 48 | 60 | 02/10/1998 | 63 | Outer Wheel Path | 5.9 | 23
29865 | 38 | 42 | 7 | 6 | 5 | 4 | 3 | 2 | 10 | 6 | 405 | 214 | 1 | 184 | 151 | 129 | 93 | 64 | 49 | 50 | 43 | 6436 | 0 | 12 | 18 | 24 | 36 | 48 | 60 | 02/10/1998 | 23 | Centerline | 5.9 | 8
29866 | 38 | 42 | 10 | 9 | 7 | 5 | 4 | 3 | 10 | 6 | 598 | 321 | 1 | 266 | 223 | 188 | 135 | 95 | 71 | 50 | 43 | 9502 | 0 | 12 | 18 | 24 | 36 | 48 | 60 | 02/10/1998 | 23 | Centerline | 5.9 | 13
29867 | 38 | 42 | 14 | 12 | 10 | 7 | 5 | 4 | 10 | 6 | 780 | 422 | 1 | 352 | 296 | 251 | 179 | 128 | 94 | 50 | 43 | 12390 | 0 | 12 | 18 | 24 | 36 | 48 | 60 | 02/10/1998 | 23 | Centerline | 5.9 | 17
29868 | 38 | 42 | 18 | 16 | 13 | 9 | 7 | 5 | 10 | 6 | 1048 | 561 | 1 | 467 | 394 | 335 | 237 | 170 | 124 | 50 | 43 | 16657 | 0 | 12 | 18 | 24 | 36 | 48 | 60 | 02/10/1998 | 23 | Centerline | 5.9 | 22
29869 | 38 | 42 | 7 | 6 | 5 | 4 | 3 | 2 | 11 | 6 | 408 | 213 | 1 | 181 | 153 | 130 | 94 | 67 | 51 | 51 | 43 | 6479 | 0 | 12 | 18 | 24 | 36 | 48 | 60 | 02/10/1998 | 33 | Centerline | 5.9 | 8
29870 | 38 | 42 | 10 | 9 | 7 | 5 | 4 | 3 | 11 | 6 | 596 | 311 | 1 | 262 | 223 | 189 | 137 | 97 | 74 | 51 | 43 | 9471 | 0 | 12 | 18 | 24 | 36 | 48 | 60 | 02/10/1998 | 33 | Centerline | 5.9 | 12
29871 | 38 | 42 | 14 | 12 | 10 | 7 | 5 | 4 | 11 | 6 | 782 | 414 | 1 | 349 | 295 | 250 | 181 | 130 | 97 | 51 | 43 | 12426 | 0 | 12 | 18 | 24 | 36 | 48 | 60 | 02/10/1998 | 33 | Centerline | 5.9 | 16
29872 | 38 | 42 | 18 | 15 | 13 | 9 | 7 | 5 | 11 | 6 | 1050 | 546 | 1 | 461 | 391 | 332 | 239 | 171 | 128 | 51 | 43 | 16685 | 0 | 12 | 18 | 24 | 36 | 48 | 60 | 02/10/1998 | 33 | Centerline | 5.9 | 21
29873 | 38 | 42 | 7 | 6 | 5 | 4 | 2 | 2 | 10 | 7 | 407 | 208 | 1 | 175 | 147 | 124 | 89 | 63 | 48 | 50 | 44 | 6463 | 0 | 12 | 18 | 24 | 36 | 48 | 60 | 02/10/1998 | 43 | Centerline | 5.9 | 8
29874 | 38 | 42 | 10 | 8 | 7 | 5 | 4 | 3 | 10 | 7 | 598 | 303 | 1 | 254 | 214 | 181 | 129 | 91 | 70 | 50 | 44 | 9494 | 0 | 12 | 18 | 24 | 36 | 48 | 60 | 02/10/1998 | 43 | Centerline | 5.9 | 12
29875 | 38 | 42 | 13 | 11 | 9 | 7 | 5 | 4 | 10 | 7 | 768 | 399 | 1 | 336 | 283 | 240 | 171 | 122 | 93 | 50 | 44 | 12208 | 0 | 12 | 18 | 24 | 36 | 48 | 60 | 02/10/1998 | 43 | Centerline | 5.9 | 16
29876 | 38 | 42 | 17 | 15 | 13 | 9 | 6 | 5 | 10 | 7 | 1064 | 529 | 1 | 444 | 374 | 319 | 227 | 163 | 123 | 50 | 44 | 16911 | 0 | 12 | 18 | 24 | 36 | 48 | 60 | 02/10/1998 | 43 | Centerline | 5.9 | 21
29877 | 38 | 42 | 7 | 6 | 5 | 4 | 3 | 2 | 10 | 7 | 407 | 220 | 1 | 186 | 157 | 132 | 94 | 65 | 50 | 50 | 44 | 6463 | 0 | 12 | 18 | 24 | 36 | 48 | 60 | 02/10/1998 | 53 | Centerline | 5.9 | 9
29878 | 38 | 42 | 11 | 9 | 8 | 5 | 4 | 3 | 10 | 7 | 597 | 323 | 1 | 273 | 231 | 195 | 139 | 97 | 72 | 50 | 44 | 9490 | 0 | 12 | 18 | 24 | 36 | 48 | 60 | 02/10/1998 | 53 | Centerline | 5.9 | 13
29879 | 38 | 42 | 14 | 12 | 10 | 7 | 5 | 4 | 10 | 7 | 774 | 427 | 1 | 363 | 307 | 260 | 186 | 129 | 97 | 50 | 44 | 12291 | 0 | 12 | 18 | 24 | 36 | 48 | 60 | 02/10/1998 | 53 | Centerline | 5.9 | 17
29880 | 38 | 42 | 19 | 16 | 14 | 10 | 7 | 5 | 10 | 7 | 1049 | 568 | 1 | 484 | 405 | 347 | 249 | 181 | 126 | 50 | 44 | 16665 | 0 | 12 | 18 | 24 | 36 | 48 | 60 | 02/10/1998 | 53 | Centerline | 5.9 | 22
29881 | 38 | 42 | 8 | 6 | 5 | 4 | 3 | 2 | 10 | 7 | 405 | 228 | 1 | 191 | 161 | 136 | 97 | 67 | 50 | 50 | 44 | 6432 | 0 | 12 | 18 | 24 | 36 | 48 | 60 | 02/10/1998 | 63 | Centerline | 5.9 | 9
29882 | 38 | 42 | 11 | 9 | 8 | 6 | 4 | 3 | 10 | 7 | 598 | 333 | 1 | 280 | 237 | 200 | 143 | 99 | 73 | 50 | 44 | 9498 | 0 | 12 | 18 | 24 | 36 | 48 | 60 | 02/10/1998 | 63 | Centerline | 5.9 | 13
29883 | 38 | 42 | 15 | 12 | 11 | 8 | 5 | 4 | 10 | 7 | 779 | 444 | 1 | 373 | 315 | 267 | 191 | 133 | 97 | 50 | 44 | 12370 | 0 | 12 | 18 | 24 | 36 | 48 | 60 | 02/10/1998 | 63 | Centerline | 5.9 | 17
29884 | 38 | 42 | 19 | 16 | 14 | 10 | 7 | 5 | 10 | 7 | 1046 | 588 | 1 | 495 | 419 | 355 | 254 | 178 | 130 | 50 | 44 | 16621 | 0 | 12 | 18 | 24 | 36 | 48 | 60 | 02/10/1998 | 63 | Centerline | 5.9 | 23
29885 | 38 | 42 | 9 | 7 | 6 | 4 | 3 | 2 | 10 | 7 | 397 | 268 | 1 | 216 | 177 | 146 | 98 | 66 | 49 | 49 | 44 | 6300 | 0 | 12 | 18 | 24 | 36 | 48 | 60 | 02/10/1998 | 23 | Outer Wheel Path | 5.9 | 11
29886 | 38 | 42 | 12 | 10 | 8 | 6 | 4 | 3 | 10 | 7 | 584 | 388 | 1 | 314 | 259 | 214 | 143 | 98 | 73 | 49 | 44 | 9272 | 0 | 12 | 18 | 24 | 36 | 48 | 60 | 02/10/1998 | 23 | Outer Wheel Path | 5.9 | 15
29887 | 38 | 42 | 16 | 14 | 11 | 8 | 5 | 4 | 10 | 7 | 754 | 514 | 1 | 417 | 343 | 285 | 194 | 133 | 98 | 49 | 44 | 11981 | 0 | 12 | 18 | 24 | 36 | 48 | 60 | 02/10/1998 | 23 | Outer Wheel Path | 5.9 | 20
29888 | 38 | 42 | 22 | 18 | 15 | 10 | 7 | 5 | 10 | 7 | 1051 | 672 | 1 | 549 | 452 | 378 | 260 | 179 | 130 | 49 | 44 | 16693 | 0 | 12 | 18 | 24 | 36 | 48 | 60 | 02/10/1998 | 23 | Outer Wheel Path | 5.9 | 26
31036 | 55 | 43 | 23 | 19 | 15 | 9 | 6 | 4 | 24 | 18 | 962 | 759 | 1 | 592 | 481 | 382 | 231 | 151 | 110 | 74 | 64 | 15282 | 0 | 12 | 18 | 24 | 36 | 48 | 60 | 03/04/1998 | 43 | Centerline | 5.9 | 30
31037 | 55 | 43 | 8 | 7 | 5 | 3 | 2 | 2 | 24 | 18 | 371 | 268 | 1 | 211 | 167 | 130 | 78 | 51 | 38 | 74 | 64 | 5899 | 0 | 12 | 18 | 24 | 36 | 48 | 60 | 03/04/1998 | 53 | Centerline | 5.9 | 11
31038 | 55 | 43 | 13 | 10 | 8 | 5 | 3 | 2 | 24 | 18 | 579 | 414 | 1 | 324 | 259 | 204 | 122 | 79 | 58 | 74 | 64 | 9196 | 0 | 12 | 18 | 24 | 36 | 48 | 60 | 03/04/1998 | 53 | Centerline | 5.9 | 16
19733 | 23 | 26 | 8 | 7 | 6 | 4 | 3 | 2 | 13 | 7 | 416 | 255 | 1 | 206 | 171 | 142 | 94 | 66 | 50 | 54 | 45 | 6602 | 0 | 12 | 18 | 24 | 36 | 48 | 60 | 04/01/1997 | 25 | Centerline | 5.9 | 10
19734 | 23 | 26 | 11 | 9 | 8 | 5 | 4 | 3 | 13 | 7 | 588 | 349 | 1 | 285 | 238 | 199 | 133 | 94 | 68 | 54 | 45 | 9343 | 0 | 12 | 18 | 24 | 36 | 48 | 60 | 04/01/1997 | 25 | Centerline | 5.9 | 14
19735 | 23 | 26 | 15 | 12 | 10 | 7 | 5 | 4 | 13 | 7 | 786 | 461 | 1 | 370 | 314 | 261 | 177 | 125 | 91 | 54 | 45 | 12486 | 0 | 12 | 18 | 24 | 36 | 48 | 60 | 04/01/1997 | 25 | Centerline | 5.9 | 18
19736 | 23 | 26 | 19 | 16 | 14 | 9 | 7 | 5 | 13 | 7 | 1038 | 608 | 1 | 491 | 416 | 346 | 237 | 167 | 123 | 54 | 45 | 16498 | 0 | 12 | 18 | 24 | 36 | 48 | 60 | 04/01/1997 | 25 | Centerline | 5.9 | 24
19737 | 23 | 26 | 9 | 7 | 6 | 4 | 3 | 2 | 13 | 7 | 413 | 275 | 1 | 218 | 180 | 147 | 96 | 64 | 51 | 54 | 45 | 6559 | 0 | 12 | 18 | 24 | 36 | 48 | 60 | 04/01/1997 | 35 | Centerline | 5.9 | 11
19738 | 23 | 26 | 12 | 10 | 8 | 5 | 4 | 3 | 13 | 7 | 588 | 379 | 1 | 303 | 252 | 206 | 137 | 92 | 69 | 54 | 45 | 9343 | 0 | 12 | 18 | 24 | 36 | 48 | 60 | 04/01/1997 | 35 | Centerline | 5.9 | 15
19739 | 23 | 26 | 16 | 13 | 11 | 7 | 5 | 4 | 13 | 7 | 783 | 504 | 1 | 400 | 332 | 275 | 182 | 125 | 91 | 54 | 45 | 12442 | 0 | 12 | 18 | 24 | 36 | 48 | 60 | 04/01/1997 | 35 | Centerline | 5.9 | 20
19740 | 23 | 26 | 21 | 17 | 14 | 10 | 7 | 5 | 13 | 7 | 1033 | 667 | 1 | 528 | 442 | 365 | 244 | 167 | 123 | 54 | 45 | 16407 | 0 | 12 | 18 | 24 | 36 | 48 | 60 | 04/01/1997 | 35 | Centerline | 5.9 | 26
19741 | 23 | 26 | 9 | 7 | 6 | 4 | 3 | 2 | 12 | 7 | 414 | 274 | 1 | 220 | 183 | 152 | 101 | 69 | 53 | 54 | 45 | 6571 | 0 | 12 | 18 | 24 | 36 | 48 | 60 | 04/01/1997 | 45 | Centerline | 5.9 | 11
19742 | 23 | 26 | 12 | 10 | 8 | 6 | 4 | 3 | 12 | 7 | 588 | 378 | 1 | 305 | 258 | 212 | 142 | 97 | 73 | 54 | 45 | 9335 | 0 | 12 | 18 | 24 | 36 | 48 | 60 | 04/01/1997 | 45 | Centerline | 5.9 | 15
19743 | 23 | 26 | 16 | 13 | 11 | 7 | 5 | 4 | 12 | 7 | 781 | 502 | 1 | 401 | 339 | 280 | 188 | 130 | 96 | 54 | 45 | 12402 | 0 | 12 | 18 | 24 | 36 | 48 | 60 | 04/01/1997 | 45 | Centerline | 5.9 | 20
19744 | 23 | 26 | 21 | 18 | 15 | 10 | 7 | 5 | 12 | 7 | 1029 | 666 | 1 | 534 | 451 | 374 | 251 | 174 | 129 | 54 | 45 | 16355 | 0 | 12 | 18 | 24 | 36 | 48 | 60 | 04/01/1997 | 45 | Centerline | 5.9 | 26
19745 | 23 | 26 | 8 | 7 | 6 | 4 | 3 | 2 | 13 | 7 | 414 | 249 | 1 | 203 | 171 | 143 | 98 | 69 | 52 | 55 | 45 | 6575 | 0 | 12 | 18 | 24 | 36 | 48 | 60 | 04/01/1997 | 55 | Centerline | 5.9 | 10
19751 | 23 | 26 | 15 | 13 | 11 | 7 | 5 | 4 | 15 | 7 | 784 | 481 | 1 | 388 | 330 | 273 | 186 | 128 | 95 | 59 | 45 | 12450 | 0 | 12 | 18 | 24 | 36 | 48 | 60 | 04/01/1997 | 65 | Centerline | 5.9 | 19
19746 | 23 | 26 | 11 | 9 | 8 | 5 | 4 | 3 | 13 | 7 | 589 | 340 | 1 | 280 | 238 | 200 | 137 | 97 | 72 | 55 | 45 | 9363 | 0 | 12 | 18 | 24 | 36 | 48 | 60 | 04/01/1997 | 55 | Centerline | 5.9 | 13
19747 | 23 | 26 | 14 | 12 | 10 | 7 | 5 | 4 | 13 | 7 | 787 | 453 | 1 | 366 | 314 | 262 | 181 | 127 | 96 | 55 | 45 | 12510 | 0 | 12 | 18 | 24 | 36 | 48 | 60 | 04/01/1997 | 55 | Centerline | 5.9 | 18
19748 | 23 | 26 | 19 | 16 | 14 | 9 | 7 | 5 | 13 | 7 | 1034 | 596 | 1 | 485 | 414 | 347 | 241 | 171 | 128 | 55 | 45 | 16422 | 0 | 12 | 18 | 24 | 36 | 48 | 60 | 04/01/1997 | 55 | Centerline | 5.9 | 23
19749 | 23 | 26 | 8 | 7 | 6 | 4 | 3 | 2 | 15 | 7 | 410 | 265 | 1 | 213 | 179 | 147 | 99 | 68 | 51 | 59 | 45 | 6519 | 0 | 12 | 18 | 24 | 36 | 48 | 60 | 04/01/1997 | 65 | Centerline | 5.9 | 10
19750 | 23 | 26 | 12 | 10 | 8 | 6 | 4 | 3 | 15 | 7 | 587 | 363 | 1 | 297 | 252 | 208 | 140 | 96 | 72 | 59 | 45 | 9328 | 0 | 12 | 18 | 24 | 36 | 48 | 60 | 04/01/1997 | 65 | Centerline | 5.9 | 14
21813 | 23 | 29 | 10 | 8 | 6 | 3 | 2 | 2 | 45 | 32 | 370 | 346 | 1 | 248 | 195 | 146 | 88 | 61 | 46 | 113 | 90 | 5875 | 0 | 12 | 18 | 24 | 36 | 48 | 60 | 05/16/1997 | 25 | Centerline | 5.9 | 14
19752 | 23 | 26 | 20 | 17 | 14 | 10 | 7 | 5 | 15 | 7 | 1032 | 639 | 1 | 515 | 440 | 364 | 248 | 172 | 127 | 59 | 45 | 16399 | 0 | 12 | 18 | 24 | 36 | 48 | 60 | 04/01/1997 | 65 | Centerline | 5.9 | 25
19753 | 23 | 26 | 9 | 7 | 6 | 4 | 3 | 2 | 10 | 8 | 418 | 291 | 1 | 227 | 188 | 156 | 102 | 70 | 52 | 50 | 46 | 6642 | 0 | 12 | 18 | 24 | 36 | 48 | 60 | 04/01/1997 | 25 | Outer Wheel Path | 5.9 | 11
19754 | 23 | 26 | 12 | 10 | 8 | 6 | 4 | 3 | 10 | 8 | 589 | 394 | 1 | 315 | 263 | 215 | 144 | 102 | 73 | 50 | 46 | 9363 | 0 | 12 | 18 | 24 | 36 | 48 | 60 | 04/01/1997 | 25 | Outer Wheel Path | 5.9 | 16
19755 | 23 | 26 | 16 | 14 | 11 | 7 | 5 | 4 | 10 | 8 | 781 | 521 | 1 | 411 | 344 | 283 | 190 | 135 | 98 | 50 | 46 | 12410 | 0 | 12 | 18 | 24 | 36 | 48 | 60 | 04/01/1997 | 25 | Outer Wheel Path | 5.9 | 21
19756 | 23 | 26 | 21 | 18 | 15 | 10 | 7 | 5 | 10 | 8 | 1024 | 684 | 1 | 542 | 456 | 375 | 253 | 181 | 131 | 50 | 46 | 16264 | 0 | 12 | 18 | 24 | 36 | 48 | 60 | 04/01/1997 | 25 | Outer Wheel Path | 5.9 | 27
19757 | 23 | 26 | 10 | 8 | 6 | 4 | 3 | 2 | 11 | 8 | 412 | 323 | 1 | 246 | 198 | 161 | 100 | 70 | 52 | 51 | 46 | 6547 | 0 | 12 | 18 | 24 | 36 | 48 | 60 | 04/01/1997 | 35 | Outer Wheel Path | 5.9 | 13
19758 | 23 | 26 | 13 | 11 | 9 | 6 | 4 | 3 | 11 | 8 | 580 | 446 | 1 | 339 | 277 | 223 | 141 | 97 | 73 | 51 | 46 | 9220 | 0 | 12 | 18 | 24 | 36 | 48 | 60 | 04/01/1997 | 35 | Outer Wheel Path | 5.9 | 18
19759 | 23 | 26 | 18 | 14 | 12 | 7 | 5 | 4 | 11 | 8 | 777 | 589 | 1 | 447 | 365 | 296 | 188 | 130 | 97 | 51 | 46 | 12347 | 0 | 12 | 18 | 24 | 36 | 48 | 60 | 04/01/1997 | 35 | Outer Wheel Path | 5.9 | 23
19760 | 23 | 26 | 23 | 19 | 15 | 10 | 7 | 5 | 11 | 8 | 1022 | 776 | 1 | 592 | 484 | 393 | 251 | 174 | 131 | 51 | 46 | 16240 | 0 | 12 | 18 | 24 | 36 | 48 | 60 | 04/01/1997 | 35 | Outer Wheel Path | 5.9 | 31
19761 | 23 | 26 | 9 | 8 | 6 | 4 | 3 | 2 | 11 | 8 | 414 | 304 | 1 | 237 | 199 | 158 | 103 | 72 | 54 | 51 | 46 | 6571 | 0 | 12 | 18 | 24 | 36 | 48 | 60 | 04/01/1997 | 45 | Outer Wheel Path | 5.9 | 12
19762 | 23 | 26 | 13 | 11 | 9 | 6 | 4 | 3 | 11 | 8 | 583 | 420 | 1 | 329 | 274 | 220 | 145 | 101 | 74 | 51 | 46 | 9264 | 0 | 12 | 18 | 24 | 36 | 48 | 60 | 04/01/1997 | 45 | Outer Wheel Path | 5.9 | 17
19763 | 23 | 26 | 17 | 14 | 11 | 8 | 5 | 4 | 11 | 8 | 776 | 545 | 1 | 431 | 360 | 291 | 192 | 135 | 99 | 51 | 46 | 12335 | 0 | 12 | 18 | 24 | 36 | 48 | 60 | 04/01/1997 | 45 | Outer Wheel Path | 5.9 | 21
19764 | 23 | 26 | 22 | 19 | 15 | 10 | 7 | 5 | 11 | 8 | 1019 | 726 | 1 | 570 | 477 | 387 | 257 | 180 | 134 | 51 | 46 | 16192 | 0 | 12 | 18 | 24 | 36 | 48 | 60 | 04/01/1997 | 45 | Outer Wheel Path | 5.9 | 29
19765 | 23 | 26 | 9 | 7 | 6 | 4 | 3 | 2 | 11 | 8 | 411 | 284 | 1 | 219 | 181 | 148 | 100 | 68 | 54 | 52 | 46 | 6531 | 0 | 12 | 18 | 24 | 36 | 48 | 60 | 04/01/1997 | 55 | Outer Wheel Path | 5.9 | 11
19766 | 23 | 26 | 12 | 10 | 8 | 6 | 4 | 3 | 11 | 8 | 585 | 385 | 1 | 303 | 251 | 208 | 141 | 96 | 75 | 52 | 46 | 9300 | 0 | 12 | 18 | 24 | 36 | 48 | 60 | 04/01/1997 | 55 | Outer Wheel Path | 5.9 | 15
19767 | 23 | 26 | 16 | 13 | 11 | 7 | 5 | 4 | 11 | 8 | 779 | 511 | 1 | 396 | 331 | 273 | 186 | 127 | 99 | 52 | 46 | 12374 | 0 | 12 | 18 | 24 | 36 | 48 | 60 | 04/01/1997 | 55 | Outer Wheel Path | 5.9 | 20
19768 | 23 | 26 | 21 | 17 | 14 | 10 | 7 | 5 | 11 | 8 | 1025 | 671 | 1 | 527 | 440 | 363 | 247 | 172 | 131 | 52 | 46 | 16283 | 0 | 12 | 18 | 24 | 36 | 48 | 60 | 04/01/1997 | 55 | Outer Wheel Path | 5.9 | 26
19769 | 23 | 26 | 9 | 8 | 6 | 4 | 3 | 2 | 11 | 8 | 413 | 294 | 1 | 237 | 197 | 160 | 106 | 72 | 52 | 51 | 46 | 6563 | 0 | 12 | 18 | 24 | 36 | 48 | 60 | 04/01/1997 | 65 | Outer Wheel Path | 5.9 | 12
19770 | 23 | 26 | 13 | 11 | 9 | 6 | 4 | 3 | 11 | 8 | 585 | 413 | 1 | 328 | 275 | 225 | 150 | 102 | 74 | 51 | 46 | 9292 | 0 | 12 | 18 | 24 | 36 | 48 | 60 | 04/01/1997 | 65 | Outer Wheel Path | 5.9 | 16
19771 | 23 | 26 | 17 | 14 | 12 | 8 | 5 | 4 | 11 | 8 | 777 | 543 | 1 | 431 | 364 | 297 | 198 | 136 | 100 | 51 | 46 | 12347 | 0 | 12 | 18 | 24 | 36 | 48 | 60 | 04/01/1997 | 65 | Outer Wheel Path | 5.9 | 21
19772 | 23 | 26 | 23 | 19 | 16 | 11 | 7 | 5 | 11 | 8 | 1027 | 721 | 1 | 573 | 485 | 397 | 267 | 184 | 136 | 51 | 46 | 16311 | 0 | 12 | 18 | 24 | 36 | 48 | 60 | 04/01/1997 | 65 | Outer Wheel Path | 5.9 | 28
19773 | 24 | 26 | 9 | 8 | 6 | 4 | 3 | 2 | 17 | 7 | 409 | 301 | 1 | 236 | 195 | 161 | 105 | 73 | 54 | 62 | 45 | 6499 | 0 | 12 | 18 | 24 | 36 | 48 | 60 | 04/01/1997 | 25 | Centerline | 5.9 | 12
19774 | 24 | 26 | 13 | 11 | 9 | 6 | 4 | 3 | 17 | 7 | 586 | 419 | 1 | 331 | 277 | 229 | 152 | 104 | 77 | 62 | 45 | 9316 | 0 | 12 | 18 | 24 | 36 | 48 | 60 | 04/01/1997 | 25 | Centerline | 5.9 | 16
19775 | 24 | 26 | 17 | 14 | 12 | 8 | 5 | 4 | 17 | 7 | 776 | 551 | 1 | 436 | 365 | 302 | 202 | 138 | 102 | 62 | 45 | 12323 | 0 | 12 | 18 | 24 | 36 | 48 | 60 | 04/01/1997 | 25 | Centerline | 5.9 | 22
19776 | 24 | 26 | 23 | 19 | 16 | 11 | 7 | 5 | 17 | 7 | 1018 | 736 | 1 | 583 | 489 | 406 | 272 | 187 | 137 | 62 | 45 | 16168 | 0 | 12 | 18 | 24 | 36 | 48 | 60 | 04/01/1997 | 25 | Centerline | 5.9 | 29
19777 | 24 | 26 | 9 | 8 | 6 | 4 | 3 | 2 | 17 | 7 | 407 | 313 | 1 | 241 | 200 | 163 | 106 | 72 | 52 | 62 | 45 | 6467 | 0 | 12 | 18 | 24 | 36 | 48 | 60 | 04/01/1997 | 35 | Centerline | 5.9 | 12
19778 | 24 | 26 | 13 | 11 | 9 | 6 | 4 | 3 | 17 | 7 | 584 | 426 | 1 | 341 | 283 | 233 | 151 | 104 | 76 | 62 | 45 | 9276 | 0 | 12 | 18 | 24 | 36 | 48 | 60 | 04/01/1997 | 35 | Centerline | 5.9 | 17
19779 | 24 | 26 | 18 | 15 | 12 | 8 | 5 | 4 | 17 | 7 | 771 | 568 | 1 | 445 | 372 | 305 | 201 | 136 | 100 | 62 | 45 | 12247 | 0 | 12 | 18 | 24 | 36 | 48 | 60 | 04/01/1997 | 35 | Centerline | 5.9 | 22
19780 | 24 | 26 | 23 | 20 | 16 | 11 | 7 | 5 | 17 | 7 | 1013 | 758 | 1 | 595 | 499 | 410 | 271 | 183 | 133 | 62 | 45 | 16093 | 0 | 12 | 18 | 24 | 36 | 48 | 60 | 04/01/1997 | 35 | Centerline | 5.9 | 30
19781 | 24 | 26 | 9 | 8 | 6 | 4 | 3 | 2 | 17 | 7 | 410 | 285 | 1 | 229 | 190 | 158 | 106 | 75 | 54 | 62 | 45 | 6511 | 0 | 12 | 18 | 24 | 36 | 48 | 60 | 04/01/1997 | 45 | Centerline | 5.9 | 11
19782 | 24 | 26 | 13 | 11 | 9 | 6 | 4 | 3 | 17 | 7 | 586 | 397 | 1 | 319 | 270 | 223 | 152 | 107 | 77 | 62 | 45 | 9304 | 0 | 12 | 18 | 24 | 36 | 48 | 60 | 04/01/1997 | 45 | Centerline | 5.9 | 16
20184 | 8 | 27 | 29 | 22 | 16 | 10 | 7 | 5 | 13 | 16 | 970 | 1110 | 1 | 748 | 559 | 415 | 248 | 173 | 135 | 55 | 60 | 15417 | 0 | 12 | 18 | 24 | 36 | 48 | 60 | 04/14/1997 | 45 | Centerline | 5.9 | 44
20185 | 8 | 27 | 13 | 10 | 7 | 4 | 3 | 2 | 13 | 16 | 377 | 485 | 1 | 332 | 242 | 178 | 104 | 72 | 55 | 55 | 60 | 5995 | 0 | 12 | 18 | 24 | 36 | 48 | 60 | 04/14/1997 | 55 | Centerline | 5.9 | 19
20186 | 8 | 27 | 18 | 14 | 10 | 6 | 4 | 3 | 13 | 16 | 537 | 672 | 1 | 464 | 345 | 255 | 150 | 104 | 80 | 55 | 60 | 8533 | 0 | 12 | 18 | 24 | 36 | 48 | 60 | 04/14/1997 | 55 | Centerline | 5.9 | 26
20187 | 8 | 27 | 24 | 18 | 14 | 8 | 5 | 4 | 13 | 16 | 727 | 881 | 1 | 618 | 462 | 344 | 203 | 139 | 107 | 55 | 60 | 11548 | 0 | 12 | 18 | 24 | 36 | 48 | 60 | 04/14/1997 | 55 | Centerline | 5.9 | 35
20188 | 8 | 27 | 33 | 24 | 18 | 11 | 7 | 6 | 13 | 16 | 969 | 1173 | 1 | 825 | 622 | 465 | 274 | 187 | 144 | 55 | 60 | 15394 | 0 | 12 | 18 | 24 | 36 | 48 | 60 | 04/14/1997 | 55 | Centerline | 5.9 | 46
20189 | 8 | 27 | 12 | 8 | 6 | 4 | 3 | 2 | 14 | 16 | 382 | 439 | 1 | 295 | 215 | 162 | 98 | 70 | 53 | 57 | 60 | 6070 | 0 | 12 | 18 | 24 | 36 | 48 | 60 | 04/14/1997 | 65 | Centerline | 5.9 | 17
20190 | 8 | 27 | 16 | 12 | 9 | 6 | 4 | 3 | 14 | 16 | 538 | 602 | 1 | 411 | 306 | 230 | 141 | 99 | 76 | 57 | 60 | 8549 | 0 | 12 | 18 | 24 | 36 | 48 | 60 | 04/14/1997 | 65 | Centerline | 5.9 | 24
20191 | 8 | 27 | 22 | 16 | 12 | 8 | 5 | 4 | 14 | 16 | 726 | 798 | 1 | 550 | 415 | 314 | 191 | 133 | 101 | 57 | 60 | 11540 | 0 | 12 | 18 | 24 | 36 | 48 | 60 | 04/14/1997 | 65 | Centerline | 5.9 | 31
20192 | 8 | 27 | 29 | 22 | 17 | 10 | 7 | 5 | 14 | 16 | 973 | 1068 | 1 | 740 | 564 | 426 | 257 | 178 | 136 | 57 | 60 | 15461 | 0 | 12 | 18 | 24 | 36 | 48 | 60 | 04/14/1997 | 65 | Centerline | 5.9 | 42
20193 | 8 | 27 | 11 | 9 | 7 | 4 | 3 | 2 | 36 | 25 | 387 | 417 | 1 | 290 | 218 | 166 | 102 | 72 | 55 | 96 | 76 | 6142 | 0 | 12 | 18 | 24 | 36 | 48 | 60 | 04/14/1997 | 25 | Outer Wheel Path | 5.9 | 16
20194 | 8 | 27 | 16 | 12 | 9 | 6 | 4 | 3 | 36 | 25 | 549 | 567 | 1 | 397 | 304 | 234 | 146 | 102 | 78 | 96 | 76 | 8716 | 0 | 12 | 18 | 24 | 36 | 48 | 60 | 04/14/1997 | 25 | Outer Wheel Path | 5.9 | 22
20195 | 8 | 27 | 21 | 16 | 12 | 8 | 5 | 4 | 36 | 25 | 734 | 747 | 1 | 526 | 405 | 310 | 193 | 135 | 104 | 96 | 76 | 11663 | 0 | 12 | 18 | 24 | 36 | 48 | 60 | 04/14/1997 | 25 | Outer Wheel Path | 5.9 | 29
20196 | 8 | 27 | 28 | 21 | 17 | 10 | 7 | 5 | 36 | 25 | 974 | 1005 | 1 | 706 | 545 | 420 | 260 | 182 | 140 | 96 | 76 | 15473 | 0 | 12 | 18 | 24 | 36 | 48 | 60 | 04/14/1997 | 25 | Outer Wheel Path | 5.9 | 40
20197 | 8 | 27 | 11 | 9 | 7 | 4 | 3 | 2 | 36 | 25 | 381 | 414 | 1 | 289 | 218 | 166 | 102 | 72 | 54 | 97 | 76 | 6046 | 0 | 12 | 18 | 24 | 36 | 48 | 60 | 04/14/1997 | 35 | Outer Wheel Path | 5.9 | 16
20198 | 8 | 27 | 16 | 12 | 9 | 6 | 4 | 3 | 36 | 25 | 549 | 575 | 1 | 405 | 310 | 238 | 147 | 103 | 79 | 97 | 76 | 8720 | 0 | 12 | 18 | 24 | 36 | 48 | 60 | 04/14/1997 | 35 | Outer Wheel Path | 5.9 | 23
20199 | 8 | 27 | 21 | 16 | 12 | 8 | 5 | 4 | 36 | 25 | 735 | 760 | 1 | 537 | 414 | 317 | 197 | 138 | 105 | 97 | 76 | 11679 | 0 | 12 | 18 | 24 | 36 | 48 | 60 | 04/14/1997 | 35 | Outer Wheel Path | 5.9 | 30
20205 | 8 | 27 | 12 | 9 | 7 | 4 | 3 | 2 | 35 | 25 | 382 | 434 | 1 | 302 | 232 | 175 | 105 | 71 | 54 | 95 | 76 | 6066 | 0 | 12 | 18 | 24 | 36 | 48 | 60 | 04/14/1997 | 55 | Outer Wheel Path | 5.9 | 17
30665 | 23 | 43 | 8 | 6 | 5 | 3 | 2 | 2 | 25 | 17 | 364 | 529 | 1 | 198 | 158 | 128 | 84 | 60 | 46 | 77 | 62 | 5780 | 0 | 12 | 18 | 24 | 36 | 48 | 60 | 03/04/1998 | 25 | Centerline | 5.9 | 21
30666 | 23 | 43 | 13 | 11 | 8 | 5 | 4 | 3 | 25 | 17 | 560 | 739 | 1 | 334 | 269 | 212 | 129 | 90 | 72 | 77 | 62 | 8895 | 0 | 12 | 18 | 24 | 36 | 48 | 60 | 03/04/1998 | 25 | Centerline | 5.9 | 29
30667 | 23 | 43 | 18 | 14 | 11 | 7 | 5 | 4 | 25 | 17 | 754 | 926 | 1 | 466 | 368 | 289 | 179 | 123 | 96 | 77 | 62 | 11985 | 0 | 12 | 18 | 24 | 36 | 48 | 60 | 03/04/1998 | 25 | Centerline | 5.9 | 36
21814 | 23 | 29 | 15 | 12 | 9 | 5 | 4 | 3 | 45 | 32 | 578 | 520 | 1 | 377 | 297 | 226 | 137 | 93 | 71 | 113 | 90 | 9181 | 0 | 12 | 18 | 24 | 36 | 48 | 60 | 05/16/1997 | 25 | Centerline | 5.9 | 20
21815 | 23 | 29 | 19 | 15 | 11 | 7 | 5 | 4 | 45 | 32 | 745 | 657 | 1 | 479 | 376 | 287 | 176 | 120 | 91 | 113 | 90 | 11838 | 0 | 12 | 18 | 24 | 36 | 48 | 60 | 05/16/1997 | 25 | Centerline | 5.9 | 26
21816 | 23 | 29 | 25 | 20 | 15 | 9 | 6 | 5 | 45 | 32 | 994 | 879 | 1 | 640 | 502 | 386 | 238 | 163 | 123 | 113 | 90 | 15791 | 0 | 12 | 18 | 24 | 36 | 48 | 60 | 05/16/1997 | 25 | Centerline | 5.9 | 35
21817 | 23 | 29 | 10 | 8 | 6 | 3 | 2 | 2 | 45 | 32 | 370 | 365 | 1 | 260 | 197 | 150 | 88 | 58 | 45 | 113 | 90 | 5883 | 0 | 12 | 18 | 24 | 36 | 48 | 60 | 05/16/1997 | 35 | Centerline | 5.9 | 14
21818 | 23 | 29 | 15 | 12 | 9 | 5 | 4 | 3 | 45 | 32 | 579 | 552 | 1 | 393 | 300 | 231 | 137 | 91 | 69 | 113 | 90 | 9200 | 0 | 12 | 18 | 24 | 36 | 48 | 60 | 05/16/1997 | 35 | Centerline | 5.9 | 22
21819 | 23 | 29 | 20 | 15 | 12 | 7 | 5 | 4 | 45 | 32 | 744 | 697 | 1 | 496 | 382 | 294 | 176 | 117 | 89 | 113 | 90 | 11818 | 0 | 12 | 18 | 24 | 36 | 48 | 60 | 05/16/1997 | 35 | Centerline | 5.9 | 27
21820 | 23 | 29 | 26 | 20 | 16 | 9 | 6 | 5 | 45 | 32 | 991 | 934 | 1 | 665 | 513 | 397 | 239 | 160 | 121 | 113 | 90 | 15739 | 0 | 12 | 18 | 24 | 36 | 48 | 60 | 05/16/1997 | 35 | Centerline | 5.9 | 37
21821 | 23 | 29 | 11 | 8 | 6 | 4 | 2 | 2 | 45 | 32 | 374 | 380 | 1 | 273 | 207 | 158 | 92 | 63 | 49 | 113 | 90 | 5943 | 0 | 12 | 18 | 24 | 36 | 48 | 60 | 05/16/1997 | 45 | Centerline | 5.9 | 15
21822 | 23 | 29 | 16 | 12 | 10 | 6 | 4 | 3 | 45 | 32 | 581 | 573 | 1 | 407 | 317 | 242 | 145 | 98 | 75 | 113 | 90 | 9228 | 0 | 12 | 18 | 24 | 36 | 48 | 60 | 05/16/1997 | 45 | Centerline | 5.9 | 23
21823 | 23 | 29 | 20 | 16 | 12 | 7 | 5 | 4 | 45 | 32 | 746 | 724 | 1 | 518 | 401 | 311 | 186 | 126 | 95 | 113 | 90 | 11858 | 0 | 12 | 18 | 24 | 36 | 48 | 60 | 05/16/1997 | 45 | Centerline | 5.9 | 29
21824 | 23 | 29 | 27 | 21 | 16 | 10 | 7 | 5 | 45 | 32 | 990 | 975 | 1 | 691 | 537 | 416 | 252 | 170 | 128 | 113 | 90 | 15731 | 0 | 12 | 18 | 24 | 36 | 48 | 60 | 05/16/1997 | 45 | Centerline | 5.9 | 38
21825 | 23 | 29 | 10 | 8 | 6 | 4 | 2 | 2 | 45 | 32 | 372 | 355 | 1 | 257 | 198 | 154 | 94 | 63 | 51 | 113 | 90 | 5907 | 0 | 12 | 18 | 24 | 36 | 48 | 60 | 05/16/1997 | 55 | Centerline | 5.9 | 14
21826 | 23 | 29 | 15 | 12 | 9 | 6 | 4 | 3 | 45 | 32 | 578 | 535 | 1 | 389 | 305 | 236 | 147 | 99 | 76 | 113 | 90 | 9184 | 0 | 12 | 18 | 24 | 36 | 48 | 60 | 05/16/1997 | 55 | Centerline | 5.9 | 21
21827 | 23 | 29 | 19 | 15 | 12 | 7 | 5 | 4 | 45 | 32 | 745 | 675 | 1 | 492 | 386 | 300 | 187 | 128 | 98 | 113 | 90 | 11842 | 0 | 12 | 18 | 24 | 36 | 48 | 60 | 05/16/1997 | 55 | Centerline | 5.9 | 27
21828 | 23 | 29 | 26 | 20 | 16 | 10 | 7 | 5 | 45 | 32 | 989 | 900 | 1 | 656 | 514 | 401 | 252 | 173 | 133 | 113 | 90 | 15711 | 0 | 12 | 18 | 24 | 36 | 48 | 60 | 05/16/1997 | 55 | Centerline | 5.9 | 35
21829 | 23 | 29 | 11 | 8 | 6 | 4 | 3 | 2 | 45 | 32 | 375 | 383 | 1 | 276 | 212 | 162 | 97 | 66 | 50 | 113 | 90 | 5955 | 0 | 12 | 18 | 24 | 36 | 48 | 60 | 05/16/1997 | 65 | Centerline | 5.9 | 15
21830 | 23 | 29 | 16 | 13 | 10 | 6 | 4 | 3 | 45 | 32 | 575 | 570 | 1 | 416 | 322 | 249 | 151 | 102 | 75 | 113 | 90 | 9141 | 0 | 12 | 18 | 24 | 36 | 48 | 60 | 05/16/1997 | 65 | Centerline | 5.9 | 22
21831 | 23 | 29 | 21 | 16 | 13 | 8 | 5 | 4 | 45 | 32 | 743 | 722 | 1 | 527 | 407 | 317 | 193 | 132 | 95 | 113 | 90 | 11806 | 0 | 12 | 18 | 24 | 36 | 48 | 60 | 05/16/1997 | 65 | Centerline | 5.9 | 28
21832 | 23 | 29 | 28 | 21 | 17 | 10 | 7 | 5 | 45 | 32 | 985 | 964 | 1 | 701 | 545 | 423 | 259 | 176 | 130 | 113 | 90 | 15648 | 0 | 12 | 18 | 24 | 36 | 48 | 60 | 05/16/1997 | 65 | Centerline | 5.9 | 38
20200 | 8 | 27 | 28 | 22 | 17 | 10 | 7 | 6 | 36 | 25 | 976 | 1012 | 1 | 713 | 554 | 425 | 263 | 184 | 141 | 97 | 76 | 15509 | 0 | 12 | 18 | 24 | 36 | 48 | 60 | 04/14/1997 | 35 | Outer Wheel Path | 5.9 | 40
20201 | 8 | 27 | 11 | 9 | 6 | 4 | 3 | 2 | 36 | 25 | 386 | 411 | 1 | 287 | 218 | 165 | 100 | 69 | 52 | 96 | 76 | 6134 | 0 | 12 | 18 | 24 | 36 | 48 | 60 | 04/14/1997 | 45 | Outer Wheel Path | 5.9 | 16
20202 | 8 | 27 | 16 | 12 | 9 | 6 | 4 | 3 | 36 | 25 | 550 | 569 | 1 | 402 | 307 | 234 | 140 | 97 | 73 | 96 | 76 | 8740 | 0 | 12 | 18 | 24 | 36 | 48 | 60 | 04/14/1997 | 45 | Outer Wheel Path | 5.9 | 22
20203 | 8 | 27 | 21 | 16 | 12 | 7 | 5 | 4 | 36 | 25 | 737 | 753 | 1 | 530 | 409 | 312 | 189 | 129 | 98 | 96 | 76 | 11715 | 0 | 12 | 18 | 24 | 36 | 48 | 60 | 04/14/1997 | 45 | Outer Wheel Path | 5.9 | 30
20204 | 8 | 27 | 28 | 22 | 17 | 10 | 7 | 5 | 36 | 25 | 974 | 1005 | 1 | 711 | 549 | 420 | 255 | 174 | 131 | 96 | 76 | 15481 | 0 | 12 | 18 | 24 | 36 | 48 | 60 | 04/14/1997 | 45 | Outer Wheel Path | 5.9 | 40
18852 | 26 | 25 | 32 | 25 | 19 | 12 | 8 | 6 | 42 | 30 | 962 | 1137 | 1 | 813 | 635 | 488 | 296 | 200 | 156 | 108 | 85 | 15290 | 0 | 12 | 18 | 24 | 36 | 48 | 60 | 03/18/1997 | 55 | Centerline | 5.9 | 45
18853 | 26 | 25 | 13 | 10 | 7 | 4 | 2 | 2 | 40 | 26 | 374 | 524 | 1 | 337 | 244 | 180 | 102 | 58 | 54 | 103 | 79 | 5939 | 0 | 12 | 18 | 24 | 36 | 48 | 60 | 03/18/1997 | 15 | Outer Wheel Path | 5.9 | 21
18854 | 26 | 25 | 19 | 14 | 11 | 6 | 4 | 3 | 40 | 26 | 545 | 735 | 1 | 481 | 357 | 267 | 154 | 94 | 81 | 103 | 79 | 8660 | 0 | 12 | 18 | 24 | 36 | 48 | 60 | 03/18/1997 | 15 | Outer Wheel Path | 5.9 | 29
18855 | 26 | 25 | 24 | 18 | 14 | 8 | 5 | 4 | 40 | 26 | 721 | 938 | 1 | 619 | 468 | 352 | 200 | 133 | 105 | 103 | 79 | 11461 | 0 | 12 | 18 | 24 | 36 | 48 | 60 | 03/18/1997 | 15 | Outer Wheel Path | 5.9 | 37
18856 | 26 | 25 | 32 | 25 | 19 | 11 | 7 | 6 | 40 | 26 | 965 | 1220 | 1 | 812 | 627 | 473 | 275 | 175 | 143 | 103 | 79 | 15334 | 0 | 12 | 18 | 24 | 36 | 48 | 60 | 03/18/1997 | 15 | Outer Wheel Path | 5.9 | 48
18857 | 26 | 25 | 13 | 10 | 7 | 4 | 3 | 2 | 41 | 26 | 375 | 530 | 1 | 339 | 245 | 185 | 107 | 71 | 57 | 105 | 79 | 5963 | 0 | 12 | 18 | 24 | 36 | 48 | 60 | 03/18/1997 | 25 | Outer Wheel Path | 5.9 | 21
18858 | 26 | 25 | 19 | 14 | 11 | 6 | 4 | 3 | 41 | 26 | 551 | 728 | 1 | 479 | 355 | 268 | 155 | 103 | 82 | 105 | 79 | 8748 | 0 | 12 | 18 | 24 | 36 | 48 | 60 | 03/18/1997 | 25 | Outer Wheel Path | 5.9 | 29
18859 | 26 | 25 | 24 | 18 | 14 | 8 | 5 | 4 | 41 | 26 | 726 | 910 | 1 | 614 | 462 | 352 | 206 | 138 | 109 | 105 | 79 | 11540 | 0 | 12 | 18 | 24 | 36 | 48 | 60 | 03/18/1997 | 25 | Outer Wheel Path | 5.9 | 36
18860 | 26 | 25 | 32 | 24 | 19 | 11 | 7 | 6 | 41 | 26 | 972 | 1177 | 1 | 810 | 618 | 476 | 282 | 189 | 149 | 105 | 79 | 15437 | 0 | 12 | 18 | 24 | 36 | 48 | 60 | 03/18/1997 | 25 | Outer Wheel Path | 5.9 | 46
18861 | 26 | 25 | 12 | 9 | 7 | 4 | 3 | 2 | 39 | 26 | 380 | 455 | 1 | 300 | 223 | 167 | 96 | 63 | 47 | 102 | 79 | 6038 | 0 | 12 | 18 | 24 | 36 | 48 | 60 | 03/18/1997 | 35 | Outer Wheel Path | 5.9 | 18
18862 | 26 | 25 | 17 | 13 | 10 | 6 | 4 | 3 | 39 | 26 | 555 | 641 | 1 | 433 | 329 | 250 | 148 | 98 | 73 | 102 | 79 | 8815 | 0 | 12 | 18 | 24 | 36 | 48 | 60 | 03/18/1997 | 35 | Outer Wheel Path | 5.9 | 25
18863 | 26 | 25 | 22 | 17 | 13 | 8 | 5 | 4 | 39 | 26 | 727 | 812 | 1 | 560 | 431 | 329 | 196 | 131 | 99 | 102 | 79 | 11548 | 0 | 12 | 18 | 24 | 36 | 48 | 60 | 03/18/1997 | 35 | Outer Wheel Path | 5.9 | 32
18864 | 26 | 25 | 29 | 23 | 18 | 11 | 7 | 5 | 39 | 26 | 968 | 1061 | 1 | 743 | 576 | 445 | 267 | 180 | 135 | 102 | 79 | 15386 | 0 | 12 | 18 | 24 | 36 | 48 | 60 | 03/18/1997 | 35 | Outer Wheel Path | 5.9 | 42
18865 | 26 | 25 | 11 | 8 | 7 | 4 | 3 | 2 | 36 | 26 | 375 | 367 | 1 | 271 | 216 | 172 | 106 | 74 | 49 | 96 | 79 | 5959 | 0 | 12 | 18 | 24 | 36 | 48 | 60 | 03/18/1997 | 45 | Outer Wheel Path | 5.9 | 14
18866 | 26 | 25 | 15 | 12 | 10 | 6 | 4 | 3 | 36 | 26 | 551 | 520 | 1 | 391 | 313 | 247 | 156 | 103 | 78 | 96 | 79 | 8759 | 0 | 12 | 18 | 24 | 36 | 48 | 60 | 03/18/1997 | 45 | Outer Wheel Path | 5.9 | 20
18867 | 26 | 25 | 20 | 16 | 13 | 8 | 5 | 4 | 36 | 26 | 732 | 673 | 1 | 505 | 406 | 325 | 204 | 138 | 102 | 96 | 79 | 11624 | 0 | 12 | 18 | 24 | 36 | 48 | 60 | 03/18/1997 | 45 | Outer Wheel Path | 5.9 | 26
18868 | 26 | 25 | 27 | 22 | 17 | 11 | 7 | 5 | 36 | 26 | 979 | 908 | 1 | 676 | 548 | 441 | 279 | 186 | 139 | 96 | 79 | 15552 | 0 | 12 | 18 | 24 | 36 | 48 | 60 | 03/18/1997 | 45 | Outer Wheel Path | 5.9 | 36
18869 | 26 | 25 | 11 | 9 | 7 | 5 | 3 | 2 | 37 | 26 | 375 | 381 | 1 | 287 | 235 | 185 | 119 | 81 | 62 | 98 | 79 | 5951 | 0 | 12 | 18 | 24 | 36 | 48 | 60 | 03/18/1997 | 55 | Outer Wheel Path | 5.9 | 15
18870 | 26 | 25 | 16 | 13 | 10 | 7 | 5 | 3 | 37 | 26 | 545 | 535 | 1 | 407 | 332 | 264 | 169 | 116 | 87 | 98 | 79 | 8664 | 0 | 12 | 18 | 24 | 36 | 48 | 60 | 03/18/1997 | 55 | Outer Wheel Path | 5.9 | 21
18871 | 26 | 25 | 21 | 17 | 14 | 9 | 6 | 5 | 37 | 26 | 728 | 693 | 1 | 530 | 433 | 345 | 222 | 152 | 114 | 98 | 79 | 11564 | 0 | 12 | 18 | 24 | 36 | 48 | 60 | 03/18/1997 | 55 | Outer Wheel Path | 5.9 | 27
18872 | 26 | 25 | 28 | 23 | 18 | 12 | 8 | 6 | 37 | 26 | 975 | 930 | 1 | 710 | 583 | 465 | 300 | 204 | 153 | 98 | 79 | 15485 | 0 | 12 | 18 | 24 | 36 | 48 | 60 | 03/18/1997 | 55 | Outer Wheel Path | 5.9 | 37
19033 | 5 | 26 | 10 | 8 | 6 | 4 | 3 | 2 | 6 | 2 | 415 | 371 | 1 | 257 | 194 | 144 | 90 | 65 | 54 | 43 | 36 | 6586 | 0 | 12 | 18 | 24 | 36 | 48 | 60 | 04/01/1997 | 25 | Centerline | 5.9 | 15
19034 | 5 | 26 | 14 | 11 | 8 | 5 | 4 | 3 | 6 | 2 | 592 | 514 | 1 | 362 | 275 | 208 | 128 | 95 | 77 | 43 | 36 | 9399 | 0 | 12 | 18 | 24 | 36 | 48 | 60 | 04/01/1997 | 25 | Centerline | 5.9 | 20
19035 | 5 | 26 | 19 | 14 | 11 | 7 | 5 | 4 | 6 | 2 | 783 | 675 | 1 | 476 | 367 | 276 | 170 | 122 | 100 | 43 | 36 | 12434 | 0 | 12 | 18 | 24 | 36 | 48 | 60 | 04/01/1997 | 25 | Centerline | 5.9 | 27
19036 | 5 | 26 | 25 | 19 | 15 | 9 | 6 | 5 | 6 | 2 | 1031 | 893 | 1 | 637 | 492 | 372 | 227 | 162 | 131 | 43 | 36 | 16375 | 0 | 12 | 18 | 24 | 36 | 48 | 60 | 04/01/1997 | 25 | Centerline | 5.9 | 35
19037 | 5 | 26 | 9 | 7 | 6 | 4 | 3 | 2 | 4 | 2 | 413 | 327 | 1 | 234 | 183 | 141 | 90 | 64 | 50 | 39 | 36 | 6559 | 0 | 12 | 18 | 24 | 36 | 48 | 60 | 04/01/1997 | 35 | Centerline | 5.9 | 13
30051 | 54 | 42 | 20 | 16 | 13 | 8 | 5 | 4 | 22 | 13 | 764 | 630 | 1 | 511 | 411 | 333 | 213 | 138 | 99 | 71 | 54 | 12136 | 0 | 12 | 18 | 24 | 36 | 48 | 60 | 02/11/1998 | 33 | Outer Wheel Path | 5.9 | 25
18846 | 26 | 25 | 18 | 14 | 11 | 6 | 4 | 3 | 43 | 30 | 546 | 688 | 1 | 469 | 358 | 268 | 154 | 103 | 78 | 108 | 85 | 8672 | 0 | 12 | 18 | 24 | 36 | 48 | 60 | 03/18/1997 | 45 | Centerline | 5.9 | 27
18847 | 26 | 25 | 24 | 18 | 14 | 8 | 5 | 4 | 43 | 30 | 721 | 882 | 1 | 603 | 467 | 352 | 203 | 135 | 103 | 108 | 85 | 11457 | 0 | 12 | 18 | 24 | 36 | 48 | 60 | 03/18/1997 | 45 | Centerline | 5.9 | 35
18848 | 26 | 25 | 32 | 25 | 19 | 11 | 7 | 6 | 43 | 30 | 964 | 1171 | 1 | 808 | 630 | 479 | 278 | 184 | 141 | 108 | 85 | 15322 | 0 | 12 | 18 | 24 | 36 | 48 | 60 | 03/18/1997 | 45 | Centerline | 5.9 | 46
18849 | 26 | 25 | 13 | 10 | 8 | 5 | 3 | 2 | 42 | 30 | 378 | 485 | 1 | 339 | 256 | 194 | 114 | 79 | 60 | 108 | 85 | 6010 | 0 | 12 | 18 | 24 | 36 | 48 | 60 | 03/18/1997 | 55 | Centerline | 5.9 | 19
18850 | 26 | 25 | 19 | 14 | 11 | 7 | 5 | 3 | 42 | 30 | 545 | 669 | 1 | 473 | 363 | 276 | 165 | 114 | 88 | 108 | 85 | 8652 | 0 | 12 | 18 | 24 | 36 | 48 | 60 | 03/18/1997 | 55 | Centerline | 5.9 | 26
29836 | 37 | 42 | 22 | 18 | 15 | 10 | 7 | 5 | 10 | 6 | 1042 | 698 | 1 | 571 | 467 | 386 | 262 | 178 | 129 | 50 | 42 | 16550 | 0 | 12 | 18 | 24 | 36 | 48 | 60 | 02/10/1998 | 43 | Centerline | 5.9 | 27
29837 | 37 | 42 | 8 | 7 | 6 | 4 | 3 | 2 | 10 | 6 | 398 | 262 | 1 | 211 | 172 | 140 | 96 | 67 | 50 | 50 | 43 | 6316 | 0 | 12 | 18 | 24 | 36 | 48 | 60 | 02/10/1998 | 53 | Centerline | 5.9 | 10
29838 | 37 | 42 | 12 | 10 | 8 | 6 | 4 | 3 | 10 | 6 | 589 | 384 | 1 | 309 | 252 | 206 | 141 | 98 | 74 | 50 | 43 | 9351 | 0 | 12 | 18 | 24 | 36 | 48 | 60 | 02/10/1998 | 53 | Centerline | 5.9 | 15
30052 | 54 | 42 | 26 | 21 | 17 | 11 | 7 | 5 | 22 | 13 | 1011 | 816 | 1 | 661 | 532 | 439 | 282 | 187 | 129 | 71 | 54 | 16065 | 0 | 12 | 18 | 24 | 36 | 48 | 60 | 02/11/1998 | 33 | Outer Wheel Path | 5.9 | 32
30053 | 54 | 42 | 11 | 9 | 7 | 5 | 3 | 2 | 21 | 13 | 399 | 356 | 1 | 280 | 223 | 178 | 115 | 70 | 53 | 70 | 55 | 6336 | 0 | 12 | 18 | 24 | 36 | 48 | 60 | 02/11/1998 | 43 | Outer Wheel Path | 5.9 | 14
30054 | 54 | 42 | 16 | 13 | 10 | 7 | 4 | 3 | 21 | 13 | 590 | 509 | 1 | 409 | 328 | 264 | 168 | 106 | 77 | 70 | 55 | 9375 | 0 | 12 | 18 | 24 | 36 | 48 | 60 | 02/11/1998 | 43 | Outer Wheel Path | 5.9 | 20
30055 | 54 | 42 | 21 | 17 | 14 | 9 | 6 | 4 | 21 | 13 | 758 | 664 | 1 | 535 | 431 | 349 | 229 | 144 | 105 | 70 | 55 | 12049 | 0 | 12 | 18 | 24 | 36 | 48 | 60 | 02/11/1998 | 43 | Outer Wheel Path | 5.9 | 26
30056 | 54 | 42 | 27 | 22 | 18 | 12 | 8 | 5 | 21 | 13 | 1013 | 864 | 1 | 697 | 563 | 457 | 298 | 193 | 137 | 70 | 55 | 16089 | 0 | 12 | 18 | 24 | 36 | 48 | 60 | 02/11/1998 | 43 | Outer Wheel Path | 5.9 | 34
30057 | 54 | 42 | 11 | 9 | 7 | 4 | 3 | 2 | 23 | 13 | 394 | 349 | 1 | 280 | 222 | 177 | 112 | 71 | 55 | 73 | 55 | 6261 | 0 | 12 | 18 | 24 | 36 | 48 | 60 | 02/11/1998 | 53 | Outer Wheel Path | 5.9 | 14
30058 | 54 | 42 | 16 | 13 | 10 | 7 | 4 | 3 | 23 | 13 | 585 | 513 | 1 | 409 | 327 | 262 | 168 | 108 | 81 | 73 | 55 | 9288 | 0 | 12 | 18 | 24 | 36 | 48 | 60 | 02/11/1998 | 53 | Outer Wheel Path | 5.9 | 20
30059 | 54 | 42 | 21 | 17 | 14 | 9 | 6 | 4 | 23 | 13 | 756 | 662 | 1 | 535 | 430 | 347 | 224 | 145 | 106 | 73 | 55 | 12013 | 0 | 12 | 18 | 24 | 36 | 48 | 60 | 02/11/1998 | 53 | Outer Wheel Path | 5.9 | 26
30060 | 54 | 42 | 27 | 22 | 18 | 12 | 8 | 5 | 23 | 13 | 1011 | 852 | 1 | 694 | 558 | 454 | 299 | 203 | 136 | 73 | 55 | 16069 | 0 | 12 | 18 | 24 | 36 | 48 | 60 | 02/11/1998 | 53 | Outer Wheel Path | 5.9 | 34
30061 | 54 | 42 | 14 | 8 | 6 | 4 | 3 | 2 | 23 | 12 | 394 | 385 | 1 | 358 | 191 | 157 | 106 | 69 | 52 | 73 | 54 | 6253 | 0 | 12 | 18 | 24 | 36 | 48 | 60 | 02/11/1998 | 63 | Outer Wheel Path | 5.9 | 15
30062 | 54 | 42 | 20 | 11 | 9 | 6 | 4 | 3 | 23 | 12 | 582 | 556 | 1 | 511 | 286 | 234 | 157 | 103 | 77 | 73 | 54 | 9244 | 0 | 12 | 18 | 24 | 36 | 48 | 60 | 02/11/1998 | 63 | Outer Wheel Path | 5.9 | 22
30063 | 54 | 42 | 26 | 15 | 12 | 8 | 6 | 4 | 23 | 12 | 758 | 720 | 1 | 662 | 386 | 317 | 212 | 142 | 104 | 73 | 54 | 12049 | 0 | 12 | 18 | 24 | 36 | 48 | 60 | 02/11/1998 | 63 | Outer Wheel Path | 5.9 | 28
30064 | 54 | 42 | 33 | 20 | 17 | 11 | 7 | 5 | 23 | 12 | 1003 | 926 | 1 | 849 | 513 | 422 | 282 | 186 | 138 | 73 | 54 | 15942 | 0 | 12 | 18 | 24 | 36 | 48 | 60 | 02/11/1998 | 63 | Outer Wheel Path | 5.9 | 36
29915 | 39 | 42 | 13 | 11 | 10 | 7 | 5 | 4 | 9 | 6 | 781 | 399 | 1 | 337 | 285 | 242 | 174 | 124 | 93 | 47 | 42 | 12406 | 0 | 12 | 18 | 24 | 36 | 48 | 60 | 02/10/1998 | 43 | Centerline | 5.9 | 16
30678 | 23 | 43 | 13 | 11 | 9 | 6 | 4 | 3 | 25 | 17 | 577 | 424 | 1 | 339 | 278 | 222 | 142 | 97 | 73 | 77 | 62 | 9165 | 0 | 12 | 18 | 24 | 36 | 48 | 60 | 03/04/1998 | 55 | Centerline | 5.9 | 17
19128 | 7 | 26 | 18 | 16 | 13 | 9 | 7 | 5 | 10 | 4 | 1045 | 577 | 1 | 468 | 403 | 339 | 241 | 173 | 135 | 50 | 38 | 16609 | 0 | 12 | 18 | 24 | 36 | 48 | 60 | 04/01/1997 | 55 | Centerline | 5.9 | 23
19129 | 7 | 26 | 8 | 7 | 5 | 4 | 3 | 2 | 11 | 4 | 411 | 262 | 1 | 204 | 171 | 139 | 96 | 69 | 54 | 51 | 38 | 6531 | 0 | 12 | 18 | 24 | 36 | 48 | 60 | 04/01/1997 | 65 | Centerline | 5.9 | 10
19130 | 7 | 26 | 11 | 10 | 8 | 5 | 4 | 3 | 11 | 4 | 588 | 369 | 1 | 291 | 243 | 199 | 138 | 99 | 77 | 51 | 38 | 9339 | 0 | 12 | 18 | 24 | 36 | 48 | 60 | 04/01/1997 | 65 | Centerline | 5.9 | 15
19131 | 7 | 26 | 15 | 13 | 10 | 7 | 5 | 4 | 11 | 4 | 784 | 493 | 1 | 385 | 322 | 264 | 182 | 130 | 100 | 51 | 38 | 12454 | 0 | 12 | 18 | 24 | 36 | 48 | 60 | 04/01/1997 | 65 | Centerline | 5.9 | 19
19132 | 7 | 26 | 20 | 17 | 14 | 10 | 7 | 5 | 11 | 4 | 1041 | 660 | 1 | 519 | 436 | 357 | 245 | 174 | 132 | 51 | 38 | 16542 | 0 | 12 | 18 | 24 | 36 | 48 | 60 | 04/01/1997 | 65 | Centerline | 5.9 | 26
19133 | 7 | 26 | 10 | 8 | 6 | 4 | 3 | 2 | 9 | 7 | 413 | 346 | 1 | 255 | 203 | 164 | 105 | 76 | 54 | 47 | 45 | 6555 | 0 | 12 | 18 | 24 | 36 | 48 | 60 | 03/31/1997 | 25 | Outer Wheel Path | 5.9 | 14
19134 | 7 | 26 | 14 | 11 | 9 | 6 | 4 | 3 | 9 | 7 | 582 | 477 | 1 | 351 | 284 | 231 | 150 | 105 | 77 | 47 | 45 | 9252 | 0 | 12 | 18 | 24 | 36 | 48 | 60 | 03/31/1997 | 25 | Outer Wheel Path | 5.9 | 19
19135 | 7 | 26 | 18 | 15 | 12 | 8 | 5 | 4 | 9 | 7 | 777 | 629 | 1 | 460 | 373 | 302 | 199 | 139 | 102 | 47 | 45 | 12343 | 0 | 12 | 18 | 24 | 36 | 48 | 60 | 03/31/1997 | 25 | Outer Wheel Path | 5.9 | 25
19136 | 7 | 26 | 24 | 19 | 16 | 10 | 7 | 5 | 9 | 7 | 1025 | 827 | 1 | 607 | 493 | 399 | 265 | 184 | 135 | 47 | 45 | 16291 | 0 | 12 | 18 | 24 | 36 | 48 | 60 | 03/31/1997 | 25 | Outer Wheel Path | 5.9 | 33
19137 | 7 | 26 | 10 | 8 | 6 | 4 | 3 | 2 | 9 | 7 | 413 | 319 | 1 | 241 | 194 | 155 | 101 | 71 | 54 | 47 | 45 | 6563 | 0 | 12 | 18 | 24 | 36 | 48 | 60 | 03/31/1997 | 35 | Outer Wheel Path | 5.9 | 13
19138 | 7 | 26 | 13 | 11 | 9 | 6 | 4 | 3 | 9 | 7 | 587 | 443 | 1 | 335 | 272 | 218 | 144 | 100 | 77 | 47 | 45 | 9320 | 0 | 12 | 18 | 24 | 36 | 48 | 60 | 03/31/1997 | 35 | Outer Wheel Path | 5.9 | 17
19139 | 7 | 26 | 17 | 14 | 11 | 8 | 5 | 4 | 9 | 7 | 777 | 589 | 1 | 442 | 360 | 288 | 191 | 131 | 101 | 47 | 45 | 12343 | 0 | 12 | 18 | 24 | 36 | 48 | 60 | 03/31/1997 | 35 | Outer Wheel Path | 5.9 | 23
19140 | 7 | 26 | 23 | 19 | 15 | 10 | 7 | 5 | 9 | 7 | 1016 | 774 | 1 | 585 | 476 | 383 | 252 | 175 | 133 | 47 | 45 | 16140 | 0 | 12 | 18 | 24 | 36 | 48 | 60 | 03/31/1997 | 35 | Outer Wheel Path | 5.9 | 30
19141 | 7 | 26 | 10 | 8 | 7 | 4 | 3 | 2 | 10 | 7 | 406 | 345 | 1 | 257 | 208 | 165 | 108 | 73 | 57 | 50 | 45 | 6455 | 0 | 12 | 18 | 24 | 36 | 48 | 60 | 03/31/1997 | 45 | Outer Wheel Path | 5.9 | 14
19142 | 7 | 26 | 14 | 12 | 9 | 6 | 4 | 3 | 10 | 7 | 581 | 480 | 1 | 361 | 292 | 236 | 153 | 106 | 79 | 50 | 45 | 9232 | 0 | 12 | 18 | 24 | 36 | 48 | 60 | 03/31/1997 | 45 | Outer Wheel Path | 5.9 | 19
19143 | 7 | 26 | 19 | 15 | 12 | 8 | 5 | 4 | 10 | 7 | 775 | 639 | 1 | 477 | 387 | 312 | 204 | 139 | 105 | 50 | 45 | 12307 | 0 | 12 | 18 | 24 | 36 | 48 | 60 | 03/31/1997 | 45 | Outer Wheel Path | 5.9 | 25
19144 | 7 | 26 | 25 | 20 | 16 | 11 | 7 | 5 | 10 | 7 | 1018 | 844 | 1 | 630 | 514 | 414 | 271 | 185 | 139 | 50 | 45 | 16176 | 0 | 12 | 18 | 24 | 36 | 48 | 60 | 03/31/1997 | 45 | Outer Wheel Path | 5.9 | 33
19145 | 7 | 26 | 10 | 8 | 7 | 4 | 3 | 2 | 11 | 7 | 407 | 347 | 1 | 257 | 207 | 166 | 107 | 76 | 61 | 52 | 45 | 6459 | 0 | 12 | 18 | 24 | 36 | 48 | 60 | 03/31/1997 | 55 | Outer Wheel Path | 5.9 | 14
19146 | 7 | 26 | 14 | 12 | 9 | 6 | 4 | 3 | 11 | 7 | 579 | 484 | 1 | 359 | 293 | 237 | 154 | 110 | 86 | 52 | 45 | 9192 | 0 | 12 | 18 | 24 | 36 | 48 | 60 | 03/31/1997 | 55 | Outer Wheel Path | 5.9 | 19
19147 | 7 | 26 | 19 | 15 | 12 | 8 | 6 | 4 | 11 | 7 | 773 | 638 | 1 | 472 | 385 | 312 | 203 | 143 | 112 | 52 | 45 | 12275 | 0 | 12 | 18 | 24 | 36 | 48 | 60 | 03/31/1997 | 55 | Outer Wheel Path | 5.9 | 25
19148 | 7 | 26 | 24 | 20 | 16 | 11 | 7 | 6 | 11 | 7 | 1021 | 839 | 1 | 621 | 508 | 411 | 268 | 188 | 147 | 52 | 45 | 16220 | 0 | 12 | 18 | 24 | 36 | 48 | 60 | 03/31/1997 | 55 | Outer Wheel Path | 5.9 | 33
19149 | 7 | 26 | 10 | 8 | 6 | 4 | 3 | 2 | 12 | 7 | 405 | 346 | 1 | 256 | 201 | 157 | 103 | 72 | 55 | 53 | 45 | 6439 | 0 | 12 | 18 | 24 | 36 | 48 | 60 | 03/31/1997 | 65 | Outer Wheel Path | 5.9 | 14
19150 | 7 | 26 | 14 | 11 | 9 | 6 | 4 | 3 | 12 | 7 | 578 | 492 | 1 | 360 | 285 | 224 | 149 | 104 | 80 | 53 | 45 | 9181 | 0 | 12 | 18 | 24 | 36 | 48 | 60 | 03/31/1997 | 65 | Outer Wheel Path | 5.9 | 19
19151 | 7 | 26 | 19 | 15 | 12 | 8 | 5 | 4 | 12 | 7 | 773 | 640 | 1 | 473 | 376 | 296 | 195 | 137 | 104 | 53 | 45 | 12283 | 0 | 12 | 18 | 24 | 36 | 48 | 60 | 03/31/1997 | 65 | Outer Wheel Path | 5.9 | 25
19152 | 7 | 26 | 25 | 20 | 15 | 10 | 7 | 5 | 12 | 7 | 1018 | 846 | 1 | 623 | 497 | 392 | 259 | 181 | 138 | 53 | 45 | 16176 | 0 | 12 | 18 | 24 | 36 | 48 | 60 | 03/31/1997 | 65 | Outer Wheel Path | 5.9 | 33
19153 | 8 | 26 | 11 | 9 | 6 | 4 | 3 | 2 | 11 | 4 | 410 | 408 | 1 | 287 | 218 | 164 | 99 | 70 | 56 | 51 | 39 | 6519 | 0 | 12 | 18 | 24 | 36 | 48 | 60 | 04/01/1997 | 25 | Centerline | 5.9 | 16
19154 | 8 | 26 | 16 | 12 | 9 | 6 | 4 | 3 | 11 | 4 | 582 | 559 | 1 | 399 | 306 | 232 | 141 | 99 | 77 | 51 | 39 | 9240 | 0 | 12 | 18 | 24 | 36 | 48 | 60 | 04/01/1997 | 25 | Centerline | 5.9 | 22
19155 | 8 | 26 | 21 | 16 | 12 | 7 | 5 | 4 | 11 | 4 | 771 | 735 | 1 | 524 | 406 | 308 | 187 | 131 | 103 | 51 | 39 | 12255 | 0 | 12 | 18 | 24 | 36 | 48 | 60 | 04/01/1997 | 25 | Centerline | 5.9 | 29
19156 | 8 | 26 | 28 | 22 | 16 | 10 | 7 | 5 | 11 | 4 | 1015 | 977 | 1 | 705 | 548 | 419 | 253 | 176 | 136 | 51 | 39 | 16125 | 0 | 12 | 18 | 24 | 36 | 48 | 60 | 04/01/1997 | 25 | Centerline | 5.9 | 38
19157 | 8 | 26 | 12 | 9 | 7 | 4 | 3 | 2 | 10 | 4 | 408 | 406 | 1 | 305 | 234 | 178 | 107 | 74 | 57 | 50 | 39 | 6483 | 0 | 12 | 18 | 24 | 36 | 48 | 60 | 04/01/1997 | 35 | Centerline | 5.9 | 16
19158 | 8 | 26 | 17 | 13 | 10 | 6 | 4 | 3 | 10 | 4 | 578 | 574 | 1 | 426 | 331 | 255 | 153 | 105 | 81 | 50 | 39 | 9184 | 0 | 12 | 18 | 24 | 36 | 48 | 60 | 04/01/1997 | 35 | Centerline | 5.9 | 23
19159 | 8 | 26 | 22 | 17 | 13 | 8 | 6 | 4 | 10 | 4 | 770 | 753 | 1 | 559 | 441 | 341 | 207 | 140 | 108 | 50 | 39 | 12235 | 0 | 12 | 18 | 24 | 36 | 48 | 60 | 04/01/1997 | 35 | Centerline | 5.9 | 30
19160 | 8 | 26 | 30 | 23 | 18 | 11 | 7 | 6 | 10 | 4 | 1016 | 1021 | 1 | 755 | 596 | 465 | 283 | 190 | 145 | 50 | 39 | 16144 | 0 | 12 | 18 | 24 | 36 | 48 | 60 | 04/01/1997 | 35 | Centerline | 5.9 | 40
20206 | 8 | 27 | 17 | 13 | 10 | 6 | 4 | 3 | 35 | 25 | 549 | 596 | 1 | 424 | 327 | 249 | 150 | 101 | 76 | 95 | 76 | 8724 | 0 | 12 | 18 | 24 | 36 | 48 | 60 | 04/14/1997 | 55 | Outer Wheel Path | 5.9 | 23
20207 | 8 | 27 | 22 | 17 | 13 | 8 | 5 | 4 | 35 | 25 | 735 | 786 | 1 | 560 | 435 | 333 | 200 | 135 | 102 | 95 | 76 | 11671 | 0 | 12 | 18 | 24 | 36 | 48 | 60 | 04/14/1997 | 55 | Outer Wheel Path | 5.9 | 31
20208 | 8 | 27 | 29 | 23 | 18 | 11 | 7 | 5 | 35 | 25 | 972 | 1050 | 1 | 746 | 582 | 446 | 269 | 181 | 136 | 95 | 76 | 15441 | 0 | 12 | 18 | 24 | 36 | 48 | 60 | 04/14/1997 | 55 | Outer Wheel Path | 5.9 | 41
20209 | 8 | 27 | 12 | 9 | 7 | 4 | 3 | 2 | 36 | 25 | 383 | 437 | 1 | 293 | 219 | 167 | 101 | 70 | 52 | 97 | 76 | 6082 | 0 | 12 | 18 | 24 | 36 | 48 | 60 | 04/14/1997 | 65 | Outer Wheel Path | 5.9 | 17
20210 | 8 | 27 | 16 | 12 | 9 | 6 | 4 | 3 | 36 | 25 | 548 | 605 | 1 | 411 | 311 | 238 | 146 | 100 | 74 | 97 | 76 | 8708 | 0 | 12 | 18 | 24 | 36 | 48 | 60 | 04/14/1997 | 65 | Outer Wheel Path | 5.9 | 24
20211 | 8 | 27 | 21 | 16 | 12 | 8 | 5 | 4 | 36 | 25 | 735 | 793 | 1 | 542 | 417 | 317 | 196 | 132 | 100 | 97 | 76 | 11683 | 0 | 12 | 18 | 24 | 36 | 48 | 60 | 04/14/1997 | 65 | Outer Wheel Path | 5.9 | 31
20212 | 8 | 27 | 29 | 22 | 17 | 10 | 7 | 5 | 36 | 25 | 969 | 1060 | 1 | 728 | 560 | 429 | 264 | 179 | 136 | 97 | 76 | 15394 | 0 | 12 | 18 | 24 | 36 | 48 | 60 | 04/14/1997 | 65 | Outer Wheel Path | 5.9 | 42
18827 | 25 | 25 | 18 | 14 | 11 | 7 | 5 | 4 | 42 | 26 | 743 | 599 | 1 | 446 | 368 | 290 | 186 | 123 | 92 | 107 | 78 | 11798 | 0 | 12 | 18 | 24 | 36 | 48 | 60 | 03/18/1997 | 55 | Outer Wheel Path | 5.9 | 24
18828 | 25 | 25 | 24 | 20 | 16 | 10 | 7 | 5 | 42 | 26 | 990 | 808 | 1 | 605 | 499 | 397 | 252 | 168 | 125 | 107 | 78 | 15735 | 0 | 12 | 18 | 24 | 36 | 48 | 60 | 03/18/1997 | 55 | Outer Wheel Path | 5.9 | 32
18829 | 25 | 25 | 10 | 8 | 7 | 4 | 3 | 2 | 43 | 26 | 375 | 337 | 1 | 264 | 214 | 168 | 104 | 70 | 51 | 108 | 78 | 5955 | 0 | 12 | 18 | 24 | 36 | 48 | 60 | 03/18/1997 | 65 | Outer Wheel Path | 5.9 | 13
18830 | 25 | 25 | 15 | 12 | 9 | 6 | 4 | 3 | 43 | 26 | 552 | 479 | 1 | 375 | 305 | 241 | 151 | 99 | 74 | 108 | 78 | 8767 | 0 | 12 | 18 | 24 | 36 | 48 | 60 | 03/18/1997 | 65 | Outer Wheel Path | 5.9 | 19
18831 | 25 | 25 | 19 | 16 | 13 | 8 | 5 | 4 | 43 | 26 | 737 | 625 | 1 | 486 | 401 | 321 | 202 | 133 | 99 | 108 | 78 | 11703 | 0 | 12 | 18 | 24 | 36 | 48 | 60 | 03/18/1997 | 65 | Outer Wheel Path | 5.9 | 25
18832 | 25 | 25 | 26 | 21 | 17 | 11 | 7 | 5 | 43 | 26 | 989 | 842 | 1 | 655 | 540 | 434 | 273 | 182 | 136 | 108 | 78 | 15707 | 0 | 12 | 18 | 24 | 36 | 48 | 60 | 03/18/1997 | 65 | Outer Wheel Path | 5.9 | 33
18833 | 26 | 25 | 14 | 10 | 7 | 4 | 3 | 2 | 45 | 30 | 376 | 505 | 1 | 350 | 256 | 189 | 110 | 77 | 53 | 113 | 85 | 5979 | 0 | 12 | 18 | 24 | 36 | 48 | 60 | 03/18/1997 | 15 | Centerline | 5.9 | 20
18834 | 26 | 25 | 19 | 14 | 11 | 6 | 4 | 3 | 45 | 30 | 546 | 698 | 1 | 490 | 364 | 274 | 155 | 105 | 78 | 113 | 85 | 8672 | 0 | 12 | 18 | 24 | 36 | 48 | 60 | 03/18/1997 | 15 | Centerline | 5.9 | 28
18835 | 26 | 25 | 25 | 19 | 14 | 8 | 5 | 4 | 45 | 30 | 719 | 898 | 1 | 635 | 475 | 360 | 205 | 136 | 104 | 113 | 85 | 11421 | 0 | 12 | 18 | 24 | 36 | 48 | 60 | 03/18/1997 | 15 | Centerline | 5.9 | 35
18836 | 26 | 25 | 33 | 25 | 19 | 11 | 7 | 6 | 45 | 30 | 963 | 1201 | 1 | 850 | 640 | 488 | 279 | 186 | 141 | 113 | 85 | 15294 | 0 | 12 | 18 | 24 | 36 | 48 | 60 | 03/18/1997 | 15 | Centerline | 5.9 | 47
18837 | 26 | 25 | 13 | 10 | 8 | 4 | 3 | 2 | 44 | 30 | 378 | 487 | 1 | 339 | 259 | 191 | 113 | 76 | 56 | 111 | 85 | 5999 | 0 | 12 | 18 | 24 | 36 | 48 | 60 | 03/18/1997 | 25 | Centerline | 5.9 | 19
18838 | 26 | 25 | 19 | 14 | 11 | 6 | 4 | 3 | 44 | 30 | 544 | 671 | 1 | 471 | 366 | 270 | 159 | 106 | 82 | 111 | 85 | 8648 | 0 | 12 | 18 | 24 | 36 | 48 | 60 | 03/18/1997 | 25 | Centerline | 5.9 | 26
18839 | 26 | 25 | 24 | 19 | 14 | 8 | 6 | 4 | 44 | 30 | 716 | 868 | 1 | 612 | 477 | 357 | 211 | 140 | 107 | 111 | 85 | 11377 | 0 | 12 | 18 | 24 | 36 | 48 | 60 | 03/18/1997 | 25 | Centerline | 5.9 | 34
18840 | 26 | 25 | 32 | 25 | 19 | 11 | 8 | 6 | 44 | 30 | 962 | 1159 | 1 | 820 | 641 | 483 | 287 | 192 | 147 | 111 | 85 | 15290 | 0 | 12 | 18 | 24 | 36 | 48 | 60 | 03/18/1997 | 25 | Centerline | 5.9 | 46
18841 | 26 | 25 | 13 | 10 | 7 | 4 | 3 | 2 | 43 | 30 | 377 | 476 | 1 | 334 | 245 | 184 | 104 | 70 | 49 | 109 | 85 | 5995 | 0 | 12 | 18 | 24 | 36 | 48 | 60 | 03/18/1997 | 35 | Centerline | 5.9 | 19
18842 | 26 | 25 | 18 | 14 | 10 | 6 | 4 | 3 | 43 | 30 | 545 | 656 | 1 | 461 | 350 | 261 | 148 | 98 | 75 | 109 | 85 | 8656 | 0 | 12 | 18 | 24 | 36 | 48 | 60 | 03/18/1997 | 35 | Centerline | 5.9 | 26
18843 | 26 | 25 | 23 | 18 | 13 | 8 | 5 | 4 | 43 | 30 | 720 | 842 | 1 | 595 | 454 | 343 | 197 | 131 | 100 | 109 | 85 | 11433 | 0 | 12 | 18 | 24 | 36 | 48 | 60 | 03/18/1997 | 35 | Centerline | 5.9 | 33
18844 | 26 | 25 | 31 | 24 | 18 | 11 | 7 | 5 | 43 | 30 | 962 | 1119 | 1 | 795 | 613 | 464 | 270 | 180 | 136 | 109 | 85 | 15290 | 0 | 12 | 18 | 24 | 36 | 48 | 60 | 03/18/1997 | 35 | Centerline | 5.9 | 44
18845 | 26 | 25 | 13 | 10 | 7 | 4 | 3 | 2 | 43 | 30 | 376 | 501 | 1 | 332 | 251 | 186 | 104 | 70 | 54 | 108 | 85 | 5975 | 0 | 12 | 18 | 24 | 36 | 48 | 60 | 03/18/1997 | 45 | Centerline | 5.9 | 20
19038 | 5 | 26 | 13 | 10 | 8 | 5 | 4 | 3 | 4 | 2 | 588 | 452 | 1 | 330 | 259 | 202 | 128 | 91 | 72 | 39 | 36 | 9339 | 0 | 12 | 18 | 24 | 36 | 48 | 60 | 04/01/1997 | 35 | Centerline | 5.9 | 18
19039 | 5 | 26 | 17 | 14 | 11 | 7 | 5 | 4 | 4 | 2 | 784 | 606 | 1 | 436 | 346 | 270 | 171 | 119 | 94 | 39 | 36 | 12462 | 0 | 12 | 18 | 24 | 36 | 48 | 60 | 04/01/1997 | 35 | Centerline | 5.9 | 24
19040 | 5 | 26 | 23 | 18 | 14 | 9 | 6 | 5 | 4 | 2 | 1035 | 814 | 1 | 588 | 467 | 366 | 230 | 161 | 123 | 39 | 36 | 16438 | 0 | 12 | 18 | 24 | 36 | 48 | 60 | 04/01/1997 | 35 | Centerline | 5.9 | 32
19041 | 5 | 26 | 10 | 7 | 6 | 4 | 3 | 2 | 4 | 2 | 415 | 348 | 1 | 247 | 186 | 143 | 91 | 67 | 55 | 38 | 36 | 6590 | 0 | 12 | 18 | 24 | 36 | 48 | 60 | 04/01/1997 | 45 | Centerline | 5.9 | 14
19042 | 5 | 26 | 14 | 10 | 8 | 5 | 4 | 3 | 4 | 2 | 588 | 483 | 1 | 345 | 266 | 203 | 130 | 96 | 79 | 38 | 36 | 9343 | 0 | 12 | 18 | 24 | 36 | 48 | 60 | 04/01/1997 | 45 | Centerline | 5.9 | 19
18851 | 26 | 25 | 24 | 19 | 14 | 9 | 6 | 5 | 42 | 30 | 722 | 860 | 1 | 612 | 472 | 363 | 218 | 148 | 114 | 108 | 85 | 11473 | 0 | 12 | 18 | 24 | 36 | 48 | 60 | 03/18/1997 | 55 | Centerline | 5.9 | 34
30673 | 23 | 43 | 10 | 8 | 6 | 3 | 2 | 2 | 25 | 17 | 370 | 365 | 1 | 261 | 199 | 148 | 86 | 58 | 45 | 77 | 62 | 5879 | 0 | 12 | 18 | 24 | 36 | 48 | 60 | 03/04/1998 | 45 | Centerline | 5.9 | 14
30674 | 23 | 43 | 15 | 12 | 9 | 5 | 4 | 3 | 25 | 17 | 564 | 545 | 1 | 389 | 299 | 228 | 134 | 91 | 68 | 77 | 62 | 8966 | 0 | 12 | 18 | 24 | 36 | 48 | 60 | 03/04/1998 | 45 | Centerline | 5.9 | 21
30675 | 23 | 43 | 20 | 16 | 12 | 7 | 5 | 4 | 25 | 17 | 755 | 699 | 1 | 508 | 394 | 301 | 179 | 120 | 92 | 77 | 62 | 11993 | 0 | 12 | 18 | 24 | 36 | 48 | 60 | 03/04/1998 | 45 | Centerline | 5.9 | 28
30676 | 23 | 43 | 25 | 20 | 15 | 9 | 6 | 5 | 25 | 17 | 972 | 865 | 1 | 647 | 504 | 388 | 232 | 157 | 120 | 77 | 62 | 15437 | 0 | 12 | 18 | 24 | 36 | 48 | 60 | 03/04/1998 | 45 | Centerline | 5.9 | 34
30677 | 23 | 43 | 9 | 7 | 6 | 4 | 2 | 2 | 25 | 17 | 370 | 274 | 1 | 225 | 182 | 145 | 92 | 63 | 48 | 77 | 62 | 5879 | 0 | 12 | 18 | 24 | 36 | 48 | 60 | 03/04/1998 | 55 | Centerline | 5.9 | 11
30679 | 23 | 43 | 17 | 14 | 12 | 7 | 5 | 4 | 25 | 17 | 758 | 554 | 1 | 443 | 364 | 293 | 189 | 129 | 97 | 77 | 62 | 12045 | 0 | 12 | 18 | 24 | 36 | 48 | 60 | 03/04/1998 | 55 | Centerline | 5.9 | 22
30680 | 23 | 43 | 22 | 18 | 15 | 10 | 7 | 5 | 25 | 17 | 974 | 708 | 1 | 564 | 464 | 374 | 243 | 168 | 126 | 77 | 62 | 15477 | 0 | 12 | 18 | 24 | 36 | 48 | 60 | 03/04/1998 | 55 | Centerline | 5.9 | 28
30681 | 23 | 43 | 12 | 8 | 6 | 4 | 3 | 2 | 25 | 17 | 365 | 394 | 1 | 296 | 191 | 148 | 91 | 67 | 50 | 77 | 62 | 5796 | 0 | 12 | 18 | 24 | 36 | 48 | 60 | 03/04/1998 | 65 | Centerline | 5.9 | 16
30682 | 23 | 43 | 18 | 12 | 9 | 6 | 4 | 3 | 25 | 17 | 569 | 590 | 1 | 449 | 307 | 235 | 142 | 101 | 77 | 77 | 62 | 9034 | 0 | 12 | 18 | 24 | 36 | 48 | 60 | 03/04/1998 | 65 | Centerline | 5.9 | 23
30683 | 23 | 43 | 23 | 16 | 13 | 8 | 5 | 4 | 25 | 17 | 759 | 770 | 1 | 593 | 418 | 319 | 191 | 133 | 103 | 77 | 62 | 12065 | 0 | 12 | 18 | 24 | 36 | 48 | 60 | 03/04/1998 | 65 | Centerline | 5.9 | 30
30684 | 23 | 43 | 30 | 22 | 17 | 10 | 7 | 5 | 25 | 17 | 982 | 978 | 1 | 763 | 552 | 422 | 250 | 174 | 134 | 77 | 62 | 15600 | 0 | 12 | 18 | 24 | 36 | 48 | 60 | 03/04/1998 | 65 | Centerline | 5.9 | 39
30685 | 23 | 43 | 10 | 8 | 6 | 4 | 3 | 2 | 18 | 16 | 376 | 471 | 1 | 254 | 199 | 154 | 95 | 64 | 49 | 64 | 61 | 5975 | 0 | 12 | 18 | 24 | 36 | 48 | 60 | 03/04/1998 | 25 | Outer Wheel Path | 5.9 | 19
30686 | 23 | 43 | 15 | 12 | 9 | 6 | 4 | 3 | 18 | 16 | 568 | 658 | 1 | 387 | 303 | 236 | 145 | 98 | 74 | 64 | 61 | 9018 | 0 | 12 | 18 | 24 | 36 | 48 | 60 | 03/04/1998 | 25 | Outer Wheel Path | 5.9 | 26
30687 | 23 | 43 | 20 | 16 | 12 | 8 | 5 | 4 | 18 | 16 | 767 | 809 | 1 | 510 | 400 | 314 | 195 | 131 | 99 | 64 | 61 | 12188 | 0 | 12 | 18 | 24 | 36 | 48 | 60 | 03/04/1998 | 25 | Outer Wheel Path | 5.9 | 32
30688 | 23 | 43 | 26 | 20 | 16 | 10 | 7 | 5 | 18 | 16 | 981 | 977 | 1 | 651 | 512 | 403 | 251 | 170 | 129 | 64 | 61 | 15592 | 0 | 12 | 18 | 24 | 36 | 48 | 60 | 03/04/1998 | 25 | Outer Wheel Path | 5.9 | 38
30689 | 23 | 43 | 10 | 8 | 6 | 4 | 2 | 2 | 18 | 16 | 371 | 342 | 1 | 258 | 199 | 152 | 89 | 61 | 45 | 64 | 61 | 5887 | 0 | 12 | 18 | 24 | 36 | 48 | 60 | 03/04/1998 | 35 | Outer Wheel Path | 5.9 | 13
30690 | 23 | 43 | 15 | 12 | 9 | 5 | 4 | 3 | 18 | 16 | 571 | 516 | 1 | 387 | 301 | 232 | 138 | 94 | 69 | 64 | 61 | 9077 | 0 | 12 | 18 | 24 | 36 | 48 | 60 | 03/04/1998 | 35 | Outer Wheel Path | 5.9 | 20
30691 | 23 | 43 | 20 | 15 | 12 | 7 | 5 | 4 | 18 | 16 | 764 | 664 | 1 | 500 | 392 | 303 | 183 | 124 | 92 | 64 | 61 | 12140 | 0 | 12 | 18 | 24 | 36 | 48 | 60 | 03/04/1998 | 35 | Outer Wheel Path | 5.9 | 26
30692 | 23 | 43 | 25 | 20 | 15 | 9 | 6 | 5 | 18 | 16 | 989 | 839 | 1 | 633 | 501 | 388 | 237 | 161 | 120 | 64 | 61 | 15719 | 0 | 12 | 18 | 24 | 36 | 48 | 60 | 03/04/1998 | 35 | Outer Wheel Path | 5.9 | 33
30693 | 23 | 43 | 9 | 7 | 6 | 4 | 3 | 2 | 18 | 16 | 369 | 275 | 1 | 223 | 186 | 149 | 96 | 65 | 48 | 64 | 61 | 5867 | 0 | 12 | 18 | 24 | 36 | 48 | 60 | 03/04/1998 | 45 | Outer Wheel Path | 5.9 | 11
30694 | 23 | 43 | 13 | 11 | 9 | 6 | 4 | 3 | 18 | 16 | 574 | 419 | 1 | 340 | 282 | 229 | 149 | 101 | 75 | 64 | 61 | 9113 | 0 | 12 | 18 | 24 | 36 | 48 | 60 | 03/04/1998 | 45 | Outer Wheel Path | 5.9 | 16
30695 | 23 | 43 | 18 | 15 | 12 | 8 | 5 | 4 | 18 | 16 | 769 | 552 | 1 | 444 | 371 | 302 | 198 | 135 | 100 | 64 | 61 | 12212 | 0 | 12 | 18 | 24 | 36 | 48 | 60 | 03/04/1998 | 45 | Outer Wheel Path | 5.9 | 22
30696 | 23 | 43 | 23 | 19 | 15 | 10 | 7 | 5 | 18 | 16 | 992 | 711 | 1 | 573 | 478 | 391 | 258 | 177 | 131 | 64 | 61 | 15763 | 0 | 12 | 18 | 24 | 36 | 48 | 60 | 03/04/1998 | 45 | Outer Wheel Path | 5.9 | 28
30697 | 23 | 43 | 8 | 7 | 5 | 4 | 3 | 2 | 18 | 16 | 372 | 245 | 1 | 203 | 168 | 139 | 92 | 65 | 46 | 64 | 61 | 5911 | 0 | 12 | 18 | 24 | 36 | 48 | 60 | 03/04/1998 | 55 | Outer Wheel Path | 5.9 | 10
30698 | 23 | 43 | 12 | 10 | 8 | 6 | 4 | 3 | 18 | 16 | 576 | 371 | 1 | 305 | 256 | 211 | 140 | 98 | 71 | 64 | 61 | 9145 | 0 | 12 | 18 | 24 | 36 | 48 | 60 | 03/04/1998 | 55 | Outer Wheel Path | 5.9 | 15
30699 | 23 | 43 | 16 | 13 | 11 | 7 | 5 | 4 | 18 | 16 | 773 | 488 | 1 | 398 | 335 | 277 | 187 | 130 | 96 | 64 | 61 | 12283 | 0 | 12 | 18 | 24 | 36 | 48 | 60 | 03/04/1998 | 55 | Outer Wheel Path | 5.9 | 19
30700 | 23 | 43 | 20 | 17 | 14 | 9 | 7 | 5 | 18 | 16 | 1003 | 625 | 1 | 509 | 431 | 357 | 240 | 168 | 125 | 64 | 61 | 15942 | 0 | 12 | 18 | 24 | 36 | 48 | 60 | 03/04/1998 | 55 | Outer Wheel Path | 5.9 | 25
30701 | 23 | 43 | 10 | 7 | 6 | 3 | 2 | 2 | 18 | 16 | 372 | 447 | 1 | 246 | 188 | 146 | 88 | 63 | 48 | 64 | 61 | 5903 | 0 | 12 | 18 | 24 | 36 | 48 | 60 | 03/04/1998 | 65 | Outer Wheel Path | 5.9 | 18
30702 | 23 | 43 | 15 | 11 | 9 | 5 | 4 | 3 | 18 | 16 | 570 | 644 | 1 | 379 | 292 | 227 | 137 | 97 | 73 | 64 | 61 | 9049 | 0 | 12 | 18 | 24 | 36 | 48 | 60 | 03/04/1998 | 65 | Outer Wheel Path | 5.9 | 25
30703 | 23 | 43 | 20 | 15 | 12 | 7 | 5 | 4 | 18 | 16 | 759 | 822 | 1 | 498 | 389 | 303 | 184 | 129 | 98 | 64 | 61 | 12061 | 0 | 12 | 18 | 24 | 36 | 48 | 60 | 03/04/1998 | 65 | Outer Wheel Path | 5.9 | 32
30704 | 23 | 43 | 25 | 20 | 16 | 9 | 7 | 5 | 18 | 16 | 981 | 1026 | 1 | 639 | 503 | 394 | 241 | 168 | 128 | 64 | 61 | 15580 | 0 | 12 | 18 | 24 | 36 | 48 | 60 | 03/04/1998 | 65 | Outer Wheel Path | 5.9 | 40
30705 | 35 | 43 | 8 | 6 | 5 | 3 | 2 | 2 | 24 | 20 | 371 | 263 | 1 | 203 | 164 | 130 | 83 | 58 | 45 | 75 | 68 | 5891 | 0 | 12 | 18 | 24 | 36 | 48 | 60 | 03/04/1998 | 23 | Centerline | 5.9 | 10
30706 | 35 | 43 | 12 | 10 | 8 | 5 | 3 | 3 | 24 | 20 | 571 | 400 | 1 | 303 | 246 | 195 | 124 | 88 | 68 | 75 | 68 | 9065 | 0 | 12 | 18 | 24 | 36 | 48 | 60 | 03/04/1998 | 23 | Centerline | 5.9 | 16
30707 | 35 | 43 | 16 | 13 | 10 | 6 | 4 | 3 | 24 | 20 | 754 | 522 | 1 | 399 | 323 | 257 | 162 | 113 | 88 | 75 | 68 | 11973 | 0 | 12 | 18 | 24 | 36 | 48 | 60 | 03/04/1998 | 23 | Centerline | 5.9 | 21
30708 | 35 | 43 | 21 | 17 | 13 | 9 | 6 | 5 | 24 | 20 | 995 | 696 | 1 | 529 | 432 | 343 | 219 | 151 | 117 | 75 | 68 | 15815 | 0 | 12 | 18 | 24 | 36 | 48 | 60 | 03/04/1998 | 23 | Centerline | 5.9 | 27
30709 | 35 | 43 | 8 | 6 | 5 | 3 | 2 | 2 | 24 | 20 | 366 | 255 | 1 | 197 | 160 | 129 | 83 | 57 | 44 | 75 | 68 | 5820 | 0 | 12 | 18 | 24 | 36 | 48 | 60 | 03/04/1998 | 33 | Centerline | 5.9 | 10
30710 | 35 | 43 | 12 | 10 | 8 | 5 | 3 | 3 | 24 | 20 | 571 | 383 | 1 | 299 | 242 | 196 | 127 | 88 | 68 | 75 | 68 | 9077 | 0 | 12 | 18 | 24 | 36 | 48 | 60 | 03/04/1998 | 33 | Centerline | 5.9 | 15
30711 | 35 | 43 | 15 | 13 | 10 | 7 | 5 | 3 | 24 | 20 | 756 | 503 | 1 | 390 | 319 | 257 | 166 | 115 | 88 | 75 | 68 | 12017 | 0 | 12 | 18 | 24 | 36 | 48 | 60 | 03/04/1998 | 33 | Centerline | 5.9 | 20
30712 | 35 | 43 | 20 | 17 | 13 | 9 | 6 | 5 | 24 | 20 | 996 | 669 | 1 | 518 | 423 | 341 | 221 | 152 | 115 | 75 | 68 | 15823 | 0 | 12 | 18 | 24 | 36 | 48 | 60 | 03/04/1998 | 33 | Centerline | 5.9 | 26
30713 | 35 | 43 | 8 | 6 | 5 | 3 | 2 | 2 | 24 | 20 | 368 | 265 | 1 | 203 | 163 | 130 | 83 | 57 | 46 | 75 | 68 | 5852 | 0 | 12 | 18 | 24 | 36 | 48 | 60 | 03/04/1998 | 43 | Centerline | 5.9 | 10
30714 | 35 | 43 | 12 | 10 | 8 | 5 | 3 | 3 | 24 | 20 | 567 | 399 | 1 | 304 | 245 | 196 | 127 | 88 | 69 | 75 | 68 | 9006 | 0 | 12 | 18 | 24 | 36 | 48 | 60 | 03/04/1998 | 43 | Centerline | 5.9 | 16
30715 | 35 | 43 | 16 | 13 | 10 | 7 | 5 | 4 | 24 | 20 | 759 | 528 | 1 | 399 | 323 | 258 | 167 | 117 | 91 | 75 | 68 | 12057 | 0 | 12 | 18 | 24 | 36 | 48 | 60 | 03/04/1998 | 43 | Centerline | 5.9 | 21
30716 | 35 | 43 | 21 | 17 | 14 | 9 | 6 | 5 | 24 | 20 | 1006 | 702 | 1 | 532 | 431 | 344 | 222 | 155 | 120 | 75 | 68 | 15982 | 0 | 12 | 18 | 24 | 36 | 48 | 60 | 03/04/1998 | 43 | Centerline | 5.9 | 28
19783 | 24 | 26 | 16 | 14 | 12 | 8 | 6 | 4 | 17 | 7 | 775 | 523 | 1 | 418 | 353 | 293 | 199 | 140 | 101 | 62 | 45 | 12319 | 0 | 12 | 18 | 24 | 36 | 48 | 60 | 04/01/1997 | 45 | Centerline | 5.9 | 21
19784 | 24 | 26 | 22 | 19 | 16 | 11 | 7 | 5 | 17 | 7 | 1018 | 698 | 1 | 559 | 474 | 394 | 268 | 188 | 136 | 62 | 45 | 16180 | 0 | 12 | 18 | 24 | 36 | 48 | 60 | 04/01/1997 | 45 | Centerline | 5.9 | 27
19785 | 24 | 26 | 10 | 8 | 6 | 4 | 3 | 2 | 17 | 7 | 410 | 308 | 1 | 242 | 204 | 165 | 109 | 73 | 53 | 62 | 45 | 6511 | 0 | 12 | 18 | 24 | 36 | 48 | 60 | 04/01/1997 | 55 | Centerline | 5.9 | 12
19786 | 24 | 26 | 13 | 11 | 9 | 6 | 4 | 3 | 17 | 7 | 584 | 423 | 1 | 341 | 287 | 237 | 156 | 107 | 77 | 62 | 45 | 9280 | 0 | 12 | 18 | 24 | 36 | 48 | 60 | 04/01/1997 | 55 | Centerline | 5.9 | 17
19787 | 24 | 26 | 18 | 15 | 12 | 8 | 5 | 4 | 17 | 7 | 773 | 558 | 1 | 447 | 378 | 310 | 205 | 139 | 102 | 62 | 45 | 12275 | 0 | 12 | 18 | 24 | 36 | 48 | 60 | 04/01/1997 | 55 | Centerline | 5.9 | 22
19788 | 24 | 26 | 23 | 20 | 16 | 11 | 7 | 5 | 17 | 7 | 1018 | 745 | 1 | 595 | 506 | 415 | 277 | 187 | 138 | 62 | 45 | 16172 | 0 | 12 | 18 | 24 | 36 | 48 | 60 | 04/01/1997 | 55 | Centerline | 5.9 | 29
19789 | 24 | 26 | 10 | 8 | 7 | 4 | 3 | 2 | 19 | 7 | 409 | 316 | 1 | 254 | 210 | 170 | 111 | 74 | 57 | 65 | 45 | 6491 | 0 | 12 | 18 | 24 | 36 | 48 | 60 | 04/01/1997 | 65 | Centerline | 5.9 | 12
19790 | 24 | 26 | 14 | 12 | 10 | 6 | 4 | 3 | 19 | 7 | 588 | 447 | 1 | 359 | 296 | 243 | 158 | 108 | 79 | 65 | 45 | 9339 | 0 | 12 | 18 | 24 | 36 | 48 | 60 | 04/01/1997 | 65 | Centerline | 5.9 | 18
19791 | 24 | 26 | 18 | 15 | 12 | 8 | 6 | 4 | 19 | 7 | 774 | 583 | 1 | 466 | 389 | 317 | 208 | 141 | 105 | 65 | 45 | 12291 | 0 | 12 | 18 | 24 | 36 | 48 | 60 | 04/01/1997 | 65 | Centerline | 5.9 | 23
19792 | 24 | 26 | 25 | 21 | 17 | 11 | 7 | 6 | 19 | 7 | 1026 | 781 | 1 | 626 | 523 | 428 | 282 | 190 | 141 | 65 | 45 | 16307 | 0 | 12 | 18 | 24 | 36 | 48 | 60 | 04/01/1997 | 65 | Centerline | 5.9 | 31
19793 | 24 | 26 | 10 | 9 | 7 | 4 | 3 | 2 | 11 | 8 | 406 | 369 | 1 | 265 | 218 | 171 | 112 | 79 | 59 | 51 | 46 | 6455 | 0 | 12 | 18 | 24 | 36 | 48 | 60 | 04/01/1997 | 25 | Outer Wheel Path | 5.9 | 15
19794 | 24 | 26 | 15 | 12 | 10 | 6 | 5 | 3 | 11 | 8 | 580 | 497 | 1 | 370 | 307 | 244 | 162 | 114 | 85 | 51 | 46 | 9220 | 0 | 12 | 18 | 24 | 36 | 48 | 60 | 04/01/1997 | 25 | Outer Wheel Path | 5.9 | 20
19795 | 24 | 26 | 19 | 16 | 13 | 8 | 6 | 4 | 11 | 8 | 771 | 649 | 1 | 482 | 401 | 322 | 214 | 151 | 113 | 51 | 46 | 12251 | 0 | 12 | 18 | 24 | 36 | 48 | 60 | 04/01/1997 | 25 | Outer Wheel Path | 5.9 | 26
19796 | 24 | 26 | 25 | 21 | 17 | 11 | 8 | 6 | 11 | 8 | 1010 | 856 | 1 | 638 | 532 | 429 | 286 | 203 | 150 | 51 | 46 | 16045 | 0 | 12 | 18 | 24 | 36 | 48 | 60 | 04/01/1997 | 25 | Outer Wheel Path | 5.9 | 34
19797 | 24 | 26 | 10 | 8 | 7 | 4 | 3 | 2 | 10 | 8 | 408 | 365 | 1 | 261 | 208 | 166 | 107 | 74 | 59 | 50 | 46 | 6475 | 0 | 12 | 18 | 24 | 36 | 48 | 60 | 04/01/1997 | 35 | Outer Wheel Path | 5.9 | 14
19798 | 24 | 26 | 14 | 12 | 9 | 6 | 4 | 3 | 10 | 8 | 579 | 481 | 1 | 363 | 292 | 234 | 153 | 108 | 82 | 50 | 46 | 9200 | 0 | 12 | 18 | 24 | 36 | 48 | 60 | 04/01/1997 | 35 | Outer Wheel Path | 5.9 | 19
19799 | 24 | 26 | 19 | 15 | 12 | 8 | 6 | 4 | 10 | 8 | 770 | 630 | 1 | 477 | 385 | 311 | 201 | 145 | 106 | 50 | 46 | 12231 | 0 | 12 | 18 | 24 | 36 | 48 | 60 | 04/01/1997 | 35 | Outer Wheel Path | 5.9 | 25
19800 | 24 | 26 | 25 | 20 | 16 | 11 | 8 | 6 | 10 | 8 | 1010 | 836 | 1 | 629 | 513 | 414 | 273 | 193 | 143 | 50 | 46 | 16053 | 0 | 12 | 18 | 24 | 36 | 48 | 60 | 04/01/1997 | 35 | Outer Wheel Path | 5.9 | 33
19801 | 24 | 26 | 10 | 8 | 7 | 4 | 3 | 2 | 11 | 8 | 411 | 350 | 1 | 258 | 208 | 166 | 109 | 77 | 59 | 51 | 46 | 6527 | 0 | 12 | 18 | 24 | 36 | 48 | 60 | 04/01/1997 | 45 | Outer Wheel Path | 5.9 | 14
19802 | 24 | 26 | 14 | 12 | 9 | 6 | 4 | 3 | 11 | 8 | 581 | 468 | 1 | 359 | 294 | 236 | 158 | 111 | 83 | 51 | 46 | 9228 | 0 | 12 | 18 | 24 | 36 | 48 | 60 | 04/01/1997 | 45 | Outer Wheel Path | 5.9 | 18
19803 | 24 | 26 | 19 | 15 | 12 | 8 | 6 | 4 | 11 | 8 | 773 | 620 | 1 | 470 | 387 | 314 | 208 | 147 | 109 | 51 | 46 | 12279 | 0 | 12 | 18 | 24 | 36 | 48 | 60 | 04/01/1997 | 45 | Outer Wheel Path | 5.9 | 24
19804 | 24 | 26 | 25 | 20 | 16 | 11 | 8 | 6 | 11 | 8 | 1012 | 818 | 1 | 623 | 514 | 419 | 280 | 197 | 146 | 51 | 46 | 16081 | 0 | 12 | 18 | 24 | 36 | 48 | 60 | 04/01/1997 | 45 | Outer Wheel Path | 5.9 | 32
19805 | 24 | 26 | 10 | 8 | 6 | 4 | 3 | 2 | 10 | 8 | 407 | 351 | 1 | 266 | 208 | 165 | 110 | 78 | 59 | 50 | 46 | 6471 | 0 | 12 | 18 | 24 | 36 | 48 | 60 | 04/01/1997 | 55 | Outer Wheel Path | 5.9 | 14
19806 | 24 | 26 | 15 | 12 | 9 | 6 | 4 | 3 | 10 | 8 | 581 | 494 | 1 | 371 | 295 | 235 | 158 | 109 | 84 | 50 | 46 | 9232 | 0 | 12 | 18 | 24 | 36 | 48 | 60 | 04/01/1997 | 55 | Outer Wheel Path | 5.9 | 19
28985 | 54 | 41 | 10 | 8 | 6 | 4 | 3 | 2 | 16 | 11 | 405 | 321 | 1 | 250 | 203 | 164 | 104 | 71 | 51 | 61 | 51 | 6432 | 0 | 12 | 18 | 24 | 36 | 48 | 60 | 01/29/1998 | 23 | Centerline | 5.9 | 13
28986 | 54 | 41 | 14 | 12 | 10 | 6 | 4 | 3 | 16 | 11 | 595 | 465 | 1 | 365 | 300 | 242 | 153 | 105 | 76 | 61 | 51 | 9459 | 0 | 12 | 18 | 24 | 36 | 48 | 60 | 01/29/1998 | 23 | Centerline | 5.9 | 18
28987 | 54 | 41 | 19 | 15 | 12 | 8 | 5 | 4 | 16 | 11 | 755 | 603 | 1 | 473 | 391 | 316 | 200 | 137 | 99 | 61 | 51 | 11993 | 0 | 12 | 18 | 24 | 36 | 48 | 60 | 01/29/1998 | 23 | Centerline | 5.9 | 24
28988 | 54 | 41 | 25 | 21 | 17 | 11 | 7 | 5 | 16 | 11 | 1042 | 801 | 1 | 632 | 522 | 425 | 273 | 186 | 136 | 61 | 51 | 16561 | 0 | 12 | 18 | 24 | 36 | 48 | 60 | 01/29/1998 | 23 | Centerline | 5.9 | 32
28989 | 54 | 41 | 9 | 7 | 6 | 4 | 3 | 2 | 18 | 12 | 405 | 296 | 1 | 229 | 190 | 153 | 97 | 67 | 48 | 63 | 53 | 6439 | 0 | 12 | 18 | 24 | 36 | 48 | 60 | 01/29/1998 | 33 | Centerline | 5.9 | 12
28990 | 54 | 41 | 13 | 11 | 9 | 6 | 4 | 3 | 18 | 12 | 595 | 418 | 1 | 334 | 277 | 224 | 144 | 99 | 71 | 63 | 53 | 9459 | 0 | 12 | 18 | 24 | 36 | 48 | 60 | 01/29/1998 | 33 | Centerline | 5.9 | 16
28991 | 54 | 41 | 17 | 14 | 11 | 7 | 5 | 4 | 18 | 12 | 766 | 543 | 1 | 431 | 359 | 291 | 189 | 129 | 93 | 63 | 53 | 12172 | 0 | 12 | 18 | 24 | 36 | 48 | 60 | 01/29/1998 | 33 | Centerline | 5.9 | 21
28992 | 54 | 41 | 22 | 19 | 15 | 10 | 7 | 5 | 18 | 12 | 1038 | 716 | 1 | 571 | 477 | 388 | 253 | 175 | 126 | 63 | 53 | 16498 | 0 | 12 | 18 | 24 | 36 | 48 | 60 | 01/29/1998 | 33 | Centerline | 5.9 | 28
28993 | 54 | 41 | 9 | 8 | 6 | 4 | 3 | 2 | 17 | 12 | 403 | 304 | 1 | 237 | 197 | 160 | 103 | 70 | 49 | 63 | 53 | 6400 | 0 | 12 | 18 | 24 | 36 | 48 | 60 | 01/29/1998 | 43 | Centerline | 5.9 | 12
28994 | 54 | 41 | 14 | 11 | 9 | 6 | 4 | 3 | 17 | 12 | 596 | 446 | 1 | 350 | 290 | 237 | 153 | 105 | 74 | 63 | 53 | 9471 | 0 | 12 | 18 | 24 | 36 | 48 | 60 | 01/29/1998 | 43 | Centerline | 5.9 | 18
28995 | 54 | 41 | 18 | 15 | 12 | 8 | 6 | 4 | 17 | 12 | 764 | 579 | 1 | 455 | 378 | 312 | 203 | 140 | 99 | 63 | 53 | 12132 | 0 | 12 | 18 | 24 | 36 | 48 | 60 | 01/29/1998 | 43 | Centerline | 5.9 | 23
28996 | 54 | 41 | 24 | 20 | 16 | 11 | 7 | 5 | 17 | 12 | 1047 | 771 | 1 | 608 | 507 | 418 | 273 | 188 | 134 | 63 | 53 | 16641 | 0 | 12 | 18 | 24 | 36 | 48 | 60 | 01/29/1998 | 43 | Centerline | 5.9 | 30
28997 | 54 | 41 | 10 | 8 | 6 | 4 | 3 | 2 | 17 | 12 | 406 | 317 | 1 | 248 | 205 | 164 | 106 | 73 | 53 | 62 | 53 | 6443 | 0 | 12 | 18 | 24 | 36 | 48 | 60 | 01/29/1998 | 53 | Centerline | 5.9 | 12
28998 | 54 | 41 | 14 | 12 | 10 | 6 | 4 | 3 | 17 | 12 | 600 | 459 | 1 | 363 | 300 | 243 | 155 | 107 | 78 | 62 | 53 | 9526 | 0 | 12 | 18 | 24 | 36 | 48 | 60 | 01/29/1998 | 53 | Centerline | 5.9 | 18
28999 | 54 | 41 | 19 | 15 | 13 | 8 | 6 | 4 | 17 | 12 | 769 | 597 | 1 | 473 | 393 | 319 | 206 | 142 | 104 | 62 | 53 | 12212 | 0 | 12 | 18 | 24 | 36 | 48 | 60 | 01/29/1998 | 53 | Centerline | 5.9 | 24
29000 | 54 | 41 | 25 | 21 | 17 | 11 | 8 | 5 | 17 | 12 | 1034 | 792 | 1 | 629 | 523 | 426 | 277 | 192 | 139 | 62 | 53 | 16422 | 0 | 12 | 18 | 24 | 36 | 48 | 60 | 01/29/1998 | 53 | Centerline | 5.9 | 31
29001 | 54 | 41 | 11 | 8 | 7 | 4 | 3 | 2 | 18 | 12 | 427 | 332 | 1 | 283 | 210 | 172 | 112 | 75 | 52 | 64 | 53 | 6789 | 0 | 12 | 18 | 24 | 36 | 48 | 60 | 01/29/1998 | 63 | Centerline | 5.9 | 13
29002 | 54 | 41 | 16 | 12 | 10 | 7 | 4 | 3 | 18 | 12 | 605 | 490 | 1 | 417 | 317 | 259 | 168 | 113 | 78 | 64 | 53 | 9614 | 0 | 12 | 18 | 24 | 36 | 48 | 60 | 01/29/1998 | 63 | Centerline | 5.9 | 19
29003 | 54 | 41 | 21 | 16 | 13 | 9 | 6 | 4 | 18 | 12 | 748 | 633 | 1 | 537 | 412 | 337 | 221 | 148 | 104 | 64 | 53 | 11886 | 0 | 12 | 18 | 24 | 36 | 48 | 60 | 01/29/1998 | 63 | Centerline | 5.9 | 25
29004 | 54 | 41 | 28 | 22 | 18 | 12 | 8 | 6 | 18 | 12 | 1054 | 826 | 1 | 710 | 552 | 454 | 295 | 198 | 140 | 64 | 53 | 16748 | 0 | 12 | 18 | 24 | 36 | 48 | 60 | 01/29/1998 | 63 | Centerline | 5.9 | 33
29005 | 54 | 41 | 10 | 8 | 7 | 4 | 3 | 2 | 12 | 10 | 409 | 329 | 1 | 259 | 214 | 174 | 110 | 73 | 53 | 53 | 49 | 6499 | 0 | 12 | 18 | 24 | 36 | 48 | 60 | 01/29/1998 | 23 | Outer Wheel Path | 5.9 | 13
29006 | 54 | 41 | 15 | 13 | 10 | 7 | 4 | 3 | 12 | 10 | 610 | 477 | 1 | 381 | 318 | 256 | 165 | 111 | 81 | 53 | 49 | 9697 | 0 | 12 | 18 | 24 | 36 | 48 | 60 | 01/29/1998 | 23 | Outer Wheel Path | 5.9 | 19
29007 | 54 | 41 | 19 | 16 | 13 | 8 | 6 | 4 | 12 | 10 | 776 | 619 | 1 | 492 | 410 | 334 | 215 | 144 | 102 | 53 | 49 | 12323 | 0 | 12 | 18 | 24 | 36 | 48 | 60 | 01/29/1998 | 23 | Outer Wheel Path | 5.9 | 24
29008 | 54 | 41 | 26 | 22 | 17 | 11 | 8 | 6 | 12 | 10 | 1035 | 817 | 1 | 653 | 546 | 444 | 290 | 196 | 140 | 53 | 49 | 16450 | 0 | 12 | 18 | 24 | 36 | 48 | 60 | 01/29/1998 | 23 | Outer Wheel Path | 5.9 | 32
30985 | 54 | 43 | 10 | 8 | 6 | 4 | 2 | 2 | 24 | 17 | 371 | 327 | 1 | 250 | 205 | 160 | 95 | 60 | 46 | 75 | 62 | 5887 | 0 | 12 | 18 | 24 | 36 | 48 | 60 | 03/04/1998 | 23 | Centerline | 5.9 | 13
30986 | 54 | 43 | 15 | 12 | 10 | 6 | 4 | 3 | 24 | 17 | 578 | 505 | 1 | 385 | 317 | 248 | 149 | 93 | 72 | 75 | 62 | 9184 | 0 | 12 | 18 | 24 | 36 | 48 | 60 | 03/04/1998 | 23 | Centerline | 5.9 | 20
30987 | 54 | 43 | 20 | 17 | 13 | 8 | 5 | 4 | 24 | 17 | 758 | 660 | 1 | 509 | 420 | 329 | 201 | 126 | 97 | 75 | 62 | 12049 | 0 | 12 | 18 | 24 | 36 | 48 | 60 | 03/04/1998 | 23 | Centerline | 5.9 | 26
30988 | 54 | 43 | 26 | 21 | 17 | 10 | 7 | 5 | 24 | 17 | 969 | 845 | 1 | 656 | 542 | 426 | 262 | 167 | 125 | 75 | 62 | 15398 | 0 | 12 | 18 | 24 | 36 | 48 | 60 | 03/04/1998 | 23 | Centerline | 5.9 | 33
30989 | 54 | 43 | 10 | 8 | 6 | 4 | 2 | 2 | 24 | 17 | 373 | 309 | 1 | 244 | 196 | 152 | 94 | 61 | 45 | 75 | 62 | 5931 | 0 | 12 | 18 | 24 | 36 | 48 | 60 | 03/04/1998 | 33 | Centerline | 5.9 | 12
30990 | 54 | 43 | 15 | 12 | 9 | 6 | 4 | 3 | 24 | 17 | 579 | 469 | 1 | 370 | 300 | 235 | 144 | 95 | 69 | 75 | 62 | 9200 | 0 | 12 | 18 | 24 | 36 | 48 | 60 | 03/04/1998 | 33 | Centerline | 5.9 | 18
30991 | 54 | 43 | 19 | 16 | 12 | 8 | 5 | 4 | 24 | 17 | 771 | 613 | 1 | 486 | 396 | 312 | 193 | 126 | 92 | 75 | 62 | 12255 | 0 | 12 | 18 | 24 | 36 | 48 | 60 | 03/04/1998 | 33 | Centerline | 5.9 | 24
30992 | 54 | 43 | 24 | 20 | 16 | 10 | 6 | 5 | 24 | 17 | 986 | 781 | 1 | 621 | 508 | 401 | 250 | 164 | 119 | 75 | 62 | 15664 | 0 | 12 | 18 | 24 | 36 | 48 | 60 | 03/04/1998 | 33 | Centerline | 5.9 | 31
30993 | 54 | 43 | 10 | 8 | 7 | 4 | 3 | 2 | 24 | 17 | 369 | 316 | 1 | 255 | 204 | 165 | 100 | 69 | 47 | 75 | 62 | 5856 | 0 | 12 | 18 | 24 | 36 | 48 | 60 | 03/04/1998 | 43 | Centerline | 5.9 | 12
30994 | 54 | 43 | 15 | 12 | 10 | 6 | 4 | 3 | 24 | 17 | 567 | 484 | 1 | 387 | 313 | 251 | 153 | 101 | 71 | 75 | 62 | 9006 | 0 | 12 | 18 | 24 | 36 | 48 | 60 | 03/04/1998 | 43 | Centerline | 5.9 | 19
30995 | 54 | 43 | 20 | 16 | 13 | 8 | 5 | 4 | 24 | 17 | 760 | 644 | 1 | 515 | 415 | 337 | 206 | 137 | 96 | 75 | 62 | 12077 | 0 | 12 | 18 | 24 | 36 | 48 | 60 | 03/04/1998 | 43 | Centerline | 5.9 | 25
30996 | 54 | 43 | 26 | 21 | 17 | 11 | 7 | 5 | 24 | 17 | 983 | 830 | 1 | 659 | 537 | 433 | 268 | 177 | 126 | 75 | 62 | 15620 | 0 | 12 | 18 | 24 | 36 | 48 | 60 | 03/04/1998 | 43 | Centerline | 5.9 | 33
30997 | 54 | 43 | 10 | 8 | 6 | 4 | 3 | 2 | 24 | 17 | 364 | 331 | 1 | 260 | 206 | 163 | 101 | 67 | 48 | 75 | 62 | 5776 | 0 | 12 | 18 | 24 | 36 | 48 | 60 | 03/04/1998 | 53 | Centerline | 5.9 | 13
30998 | 54 | 43 | 16 | 13 | 10 | 6 | 4 | 3 | 24 | 17 | 569 | 508 | 1 | 395 | 319 | 253 | 156 | 102 | 75 | 75 | 62 | 9041 | 0 | 12 | 18 | 24 | 36 | 48 | 60 | 03/04/1998 | 53 | Centerline | 5.9 | 20
30999 | 54 | 43 | 21 | 17 | 13 | 8 | 5 | 4 | 24 | 17 | 753 | 669 | 1 | 523 | 423 | 337 | 212 | 138 | 101 | 75 | 62 | 11969 | 0 | 12 | 18 | 24 | 36 | 48 | 60 | 03/04/1998 | 53 | Centerline | 5.9 | 26
31000 | 54 | 43 | 27 | 22 | 17 | 11 | 7 | 5 | 24 | 17 | 965 | 862 | 1 | 673 | 548 | 438 | 275 | 180 | 133 | 75 | 62 | 15338 | 0 | 12 | 18 | 24 | 36 | 48 | 60 | 03/04/1998 | 53 | Centerline | 5.9 | 34
31001 | 54 | 43 | 14 | 9 | 7 | 4 | 3 | 2 | 24 | 17 | 363 | 416 | 1 | 364 | 221 | 177 | 111 | 72 | 50 | 75 | 62 | 5760 | 0 | 12 | 18 | 24 | 36 | 48 | 60 | 03/04/1998 | 63 | Centerline | 5.9 | 16
31002 | 54 | 43 | 21 | 13 | 11 | 7 | 4 | 3 | 24 | 17 | 561 | 618 | 1 | 532 | 342 | 278 | 177 | 113 | 77 | 75 | 62 | 8918 | 0 | 12 | 18 | 24 | 36 | 48 | 60 | 03/04/1998 | 63 | Centerline | 5.9 | 24
31003 | 54 | 43 | 27 | 18 | 15 | 9 | 6 | 4 | 24 | 17 | 751 | 812 | 1 | 693 | 462 | 374 | 239 | 152 | 104 | 75 | 62 | 11933 | 0 | 12 | 18 | 24 | 36 | 48 | 60 | 03/04/1998 | 63 | Centerline | 5.9 | 32
31004 | 54 | 43 | 35 | 24 | 19 | 12 | 8 | 5 | 24 | 17 | 960 | 1029 | 1 | 877 | 599 | 484 | 308 | 195 | 136 | 75 | 62 | 15251 | 0 | 12 | 18 | 24 | 36 | 48 | 60 | 03/04/1998 | 63 | Centerline | 5.9 | 41
31005 | 54 | 43 | 9 | 8 | 6 | 4 | 3 | 2 | 19 | 15 | 376 | 295 | 1 | 237 | 199 | 161 | 104 | 68 | 52 | 65 | 59 | 5971 | 0 | 12 | 18 | 24 | 36 | 48 | 60 | 03/04/1998 | 23 | Outer Wheel Path | 5.9 | 12
31006 | 54 | 43 | 14 | 12 | 10 | 6 | 4 | 3 | 19 | 15 | 575 | 450 | 1 | 360 | 307 | 250 | 160 | 105 | 80 | 65 | 59 | 9129 | 0 | 12 | 18 | 24 | 36 | 48 | 60 | 03/04/1998 | 23 | Outer Wheel Path | 5.9 | 18
31007 | 54 | 43 | 19 | 16 | 13 | 8 | 6 | 4 | 19 | 15 | 759 | 592 | 1 | 477 | 404 | 331 | 215 | 142 | 106 | 65 | 59 | 12053 | 0 | 12 | 18 | 24 | 36 | 48 | 60 | 03/04/1998 | 23 | Outer Wheel Path | 5.9 | 23
31008 | 54 | 43 | 24 | 20 | 17 | 11 | 7 | 5 | 19 | 15 | 967 | 753 | 1 | 613 | 518 | 426 | 279 | 186 | 137 | 65 | 59 | 15370 | 0 | 12 | 18 | 24 | 36 | 48 | 60 | 03/04/1998 | 23 | Outer Wheel Path | 5.9 | 30
31009 | 54 | 43 | 9 | 8 | 6 | 4 | 3 | 2 | 19 | 15 | 376 | 288 | 1 | 235 | 193 | 156 | 99 | 69 | 48 | 65 | 59 | 5967 | 0 | 12 | 18 | 24 | 36 | 48 | 60 | 03/04/1998 | 33 | Outer Wheel Path | 5.9 | 11
31010 | 54 | 43 | 14 | 12 | 9 | 6 | 4 | 3 | 19 | 15 | 581 | 441 | 1 | 356 | 295 | 239 | 154 | 105 | 74 | 65 | 59 | 9228 | 0 | 12 | 18 | 24 | 36 | 48 | 60 | 03/04/1998 | 33 | Outer Wheel Path | 5.9 | 17
31011 | 54 | 43 | 18 | 15 | 12 | 8 | 5 | 4 | 19 | 15 | 774 | 576 | 1 | 466 | 388 | 316 | 205 | 138 | 99 | 65 | 59 | 12303 | 0 | 12 | 18 | 24 | 36 | 48 | 60 | 03/04/1998 | 33 | Outer Wheel Path | 5.9 | 23
31012 | 54 | 43 | 24 | 20 | 16 | 10 | 7 | 5 | 19 | 15 | 978 | 743 | 1 | 597 | 500 | 408 | 266 | 180 | 130 | 65 | 59 | 15545 | 0 | 12 | 18 | 24 | 36 | 48 | 60 | 03/04/1998 | 33 | Outer Wheel Path | 5.9 | 29
31013 | 54 | 43 | 10 | 8 | 6 | 4 | 3 | 2 | 19 | 15 | 378 | 307 | 1 | 246 | 201 | 162 | 102 | 70 | 50 | 65 | 59 | 5999 | 0 | 12 | 18 | 24 | 36 | 48 | 60 | 03/04/1998 | 43 | Outer Wheel Path | 5.9 | 12
31014 | 54 | 43 | 15 | 12 | 10 | 6 | 4 | 3 | 19 | 15 | 577 | 465 | 1 | 376 | 305 | 247 | 157 | 108 | 77 | 65 | 59 | 9173 | 0 | 12 | 18 | 24 | 36 | 48 | 60 | 03/04/1998 | 43 | Outer Wheel Path | 5.9 | 18
31015 | 54 | 43 | 19 | 16 | 13 | 8 | 6 | 4 | 19 | 15 | 769 | 611 | 1 | 491 | 405 | 328 | 211 | 142 | 103 | 65 | 59 | 12212 | 0 | 12 | 18 | 24 | 36 | 48 | 60 | 03/04/1998 | 43 | Outer Wheel Path | 5.9 | 24
31016 | 54 | 43 | 25 | 21 | 17 | 11 | 7 | 5 | 19 | 15 | 983 | 782 | 1 | 630 | 524 | 426 | 274 | 186 | 134 | 65 | 59 | 15612 | 0 | 12 | 18 | 24 | 36 | 48 | 60 | 03/04/1998 | 43 | Outer Wheel Path | 5.9 | 31
31017 | 54 | 43 | 10 | 8 | 6 | 4 | 3 | 2 | 19 | 15 | 381 | 298 | 1 | 242 | 200 | 160 | 103 | 73 | 51 | 65 | 59 | 6050 | 0 | 12 | 18 | 24 | 36 | 48 | 60 | 03/04/1998 | 53 | Outer Wheel Path | 5.9 | 12
31039 | 55 | 43 | 17 | 14 | 11 | 6 | 4 | 3 | 24 | 18 | 764 | 542 | 1 | 425 | 345 | 271 | 164 | 105 | 77 | 74 | 64 | 12140 | 0 | 12 | 18 | 24 | 36 | 48 | 60 | 03/04/1998 | 53 | Centerline | 5.9 | 21
31040 | 55 | 43 | 22 | 18 | 14 | 8 | 5 | 4 | 24 | 18 | 988 | 695 | 1 | 549 | 446 | 353 | 214 | 138 | 100 | 74 | 64 | 15699 | 0 | 12 | 18 | 24 | 36 | 48 | 60 | 03/04/1998 | 53 | Centerline | 5.9 | 27
31041 | 55 | 43 | 11 | 8 | 6 | 4 | 2 | 2 | 24 | 18 | 371 | 340 | 1 | 268 | 212 | 163 | 93 | 59 | 45 | 74 | 64 | 5891 | 0 | 12 | 18 | 24 | 36 | 48 | 60 | 03/04/1998 | 63 | Centerline | 5.9 | 13
31042 | 55 | 43 | 16 | 13 | 10 | 6 | 4 | 3 | 24 | 18 | 571 | 516 | 1 | 402 | 324 | 253 | 146 | 90 | 70 | 74 | 64 | 9077 | 0 | 12 | 18 | 24 | 36 | 48 | 60 | 03/04/1998 | 63 | Centerline | 5.9 | 20
31043 | 55 | 43 | 21 | 17 | 13 | 8 | 5 | 4 | 24 | 18 | 761 | 674 | 1 | 528 | 429 | 336 | 199 | 122 | 93 | 74 | 64 | 12088 | 0 | 12 | 18 | 24 | 36 | 48 | 60 | 03/04/1998 | 63 | Centerline | 5.9 | 27
31044 | 55 | 43 | 27 | 22 | 17 | 10 | 6 | 5 | 24 | 18 | 983 | 853 | 1 | 674 | 552 | 435 | 263 | 160 | 121 | 74 | 64 | 15616 | 0 | 12 | 18 | 24 | 36 | 48 | 60 | 03/04/1998 | 63 | Centerline | 5.9 | 34
31045 | 55 | 43 | 8 | 7 | 6 | 4 | 2 | 2 | 19 | 16 | 376 | 277 | 1 | 214 | 180 | 144 | 91 | 60 | 45 | 65 | 61 | 5971 | 0 | 12 | 18 | 24 | 36 | 48 | 60 | 03/04/1998 | 23 | Outer Wheel Path | 5.9 | 11
31046 | 55 | 43 | 13 | 11 | 9 | 6 | 4 | 3 | 19 | 16 | 583 | 422 | 1 | 333 | 276 | 223 | 142 | 94 | 68 | 65 | 61 | 9268 | 0 | 12 | 18 | 24 | 36 | 48 | 60 | 03/04/1998 | 23 | Outer Wheel Path | 5.9 | 17
31047 | 55 | 43 | 17 | 14 | 12 | 8 | 5 | 4 | 19 | 16 | 771 | 560 | 1 | 441 | 368 | 298 | 191 | 126 | 92 | 65 | 61 | 12247 | 0 | 12 | 18 | 24 | 36 | 48 | 60 | 03/04/1998 | 23 | Outer Wheel Path | 5.9 | 22
31048 | 55 | 43 | 23 | 19 | 15 | 10 | 7 | 5 | 19 | 16 | 1001 | 720 | 1 | 572 | 476 | 388 | 249 | 167 | 120 | 65 | 61 | 15902 | 0 | 12 | 18 | 24 | 36 | 48 | 60 | 03/04/1998 | 23 | Outer Wheel Path | 5.9 | 28
31049 | 55 | 43 | 8 | 7 | 5 | 3 | 2 | 2 | 19 | 16 | 380 | 252 | 1 | 200 | 167 | 133 | 84 | 56 | 43 | 65 | 61 | 6034 | 0 | 12 | 18 | 24 | 36 | 48 | 60 | 03/04/1998 | 33 | Outer Wheel Path | 5.9 | 10
31050 | 55 | 43 | 12 | 10 | 8 | 5 | 3 | 3 | 19 | 16 | 579 | 391 | 1 | 307 | 257 | 207 | 131 | 87 | 66 | 65 | 61 | 9204 | 0 | 12 | 18 | 24 | 36 | 48 | 60 | 03/04/1998 | 33 | Outer Wheel Path | 5.9 | 15
31051 | 55 | 43 | 16 | 13 | 11 | 7 | 5 | 4 | 19 | 16 | 769 | 515 | 1 | 404 | 341 | 274 | 176 | 115 | 89 | 65 | 61 | 12223 | 0 | 12 | 18 | 24 | 36 | 48 | 60 | 03/04/1998 | 33 | Outer Wheel Path | 5.9 | 20
31052 | 55 | 43 | 20 | 17 | 14 | 9 | 6 | 5 | 19 | 16 | 986 | 661 | 1 | 520 | 438 | 355 | 229 | 153 | 115 | 65 | 61 | 15664 | 0 | 12 | 18 | 24 | 36 | 48 | 60 | 03/04/1998 | 33 | Outer Wheel Path | 5.9 | 26
31053 | 55 | 43 | 8 | 6 | 5 | 3 | 2 | 2 | 19 | 16 | 375 | 248 | 1 | 200 | 160 | 129 | 84 | 61 | 40 | 65 | 61 | 5959 | 0 | 12 | 18 | 24 | 36 | 48 | 60 | 03/04/1998 | 43 | Outer Wheel Path | 5.9 | 10
31054 | 55 | 43 | 12 | 10 | 8 | 5 | 3 | 2 | 19 | 16 | 579 | 385 | 1 | 306 | 252 | 204 | 130 | 88 | 63 | 65 | 61 | 9196 | 0 | 12 | 18 | 24 | 36 | 48 | 60 | 03/04/1998 | 43 | Outer Wheel Path | 5.9 | 15
31055 | 55 | 43 | 16 | 13 | 11 | 7 | 5 | 3 | 19 | 16 | 775 | 509 | 1 | 403 | 330 | 270 | 175 | 120 | 84 | 65 | 61 | 12307 | 0 | 12 | 18 | 24 | 36 | 48 | 60 | 03/04/1998 | 43 | Outer Wheel Path | 5.9 | 20
31056 | 55 | 43 | 20 | 17 | 14 | 9 | 6 | 4 | 19 | 16 | 1007 | 650 | 1 | 520 | 430 | 352 | 228 | 154 | 110 | 65 | 61 | 15997 | 0 | 12 | 18 | 24 | 36 | 48 | 60 | 03/04/1998 | 43 | Outer Wheel Path | 5.9 | 26
31057 | 55 | 43 | 8 | 6 | 5 | 3 | 2 | 2 | 19 | 16 | 380 | 256 | 1 | 201 | 163 | 131 | 83 | 57 | 42 | 65 | 61 | 6030 | 0 | 12 | 18 | 24 | 36 | 48 | 60 | 03/04/1998 | 53 | Outer Wheel Path | 5.9 | 10
31058 | 55 | 43 | 12 | 10 | 8 | 5 | 3 | 3 | 19 | 16 | 581 | 392 | 1 | 307 | 251 | 203 | 129 | 87 | 64 | 65 | 61 | 9232 | 0 | 12 | 18 | 24 | 36 | 48 | 60 | 03/04/1998 | 53 | Outer Wheel Path | 5.9 | 15
31059 | 55 | 43 | 16 | 13 | 11 | 7 | 5 | 3 | 19 | 16 | 776 | 517 | 1 | 408 | 336 | 272 | 174 | 118 | 86 | 65 | 61 | 12327 | 0 | 12 | 18 | 24 | 36 | 48 | 60 | 03/04/1998 | 53 | Outer Wheel Path | 5.9 | 20
31060 | 55 | 43 | 21 | 17 | 14 | 9 | 6 | 4 | 19 | 16 | 1002 | 660 | 1 | 526 | 435 | 354 | 227 | 155 | 112 | 65 | 61 | 15918 | 0 | 12 | 18 | 24 | 36 | 48 | 60 | 03/04/1998 | 53 | Outer Wheel Path | 5.9 | 26
31061 | 55 | 43 | 10 | 8 | 7 | 4 | 2 | 2 | 19 | 16 | 376 | 294 | 1 | 241 | 204 | 167 | 105 | 63 | 49 | 65 | 61 | 5975 | 0 | 12 | 18 | 24 | 36 | 48 | 60 | 03/04/1998 | 63 | Outer Wheel Path | 5.9 | 12
31062 | 55 | 43 | 14 | 12 | 10 | 6 | 4 | 3 | 19 | 16 | 574 | 448 | 1 | 363 | 309 | 254 | 161 | 95 | 73 | 65 | 61 | 9125 | 0 | 12 | 18 | 24 | 36 | 48 | 60 | 03/04/1998 | 63 | Outer Wheel Path | 5.9 | 18
31063 | 55 | 43 | 19 | 16 | 13 | 8 | 5 | 4 | 19 | 16 | 763 | 588 | 1 | 477 | 408 | 336 | 215 | 127 | 99 | 65 | 61 | 12116 | 0 | 12 | 18 | 24 | 36 | 48 | 60 | 03/04/1998 | 63 | Outer Wheel Path | 5.9 | 23
31064 | 55 | 43 | 24 | 21 | 17 | 11 | 7 | 5 | 19 | 16 | 965 | 750 | 1 | 615 | 526 | 433 | 280 | 167 | 128 | 65 | 61 | 15326 | 0 | 12 | 18 | 24 | 36 | 48 | 60 | 03/04/1998 | 63 | Outer Wheel Path | 5.9 | 30
31065 | 56 | 43 | 14 | 10 | 8 | 4 | 3 | 2 | 24 | 19 | 367 | 499 | 1 | 344 | 264 | 196 | 111 | 71 | 53 | 74 | 65 | 5828 | 0 | 12 | 18 | 24 | 36 | 48 | 60 | 03/04/1998 | 23 | Centerline | 5.9 | 20
31066 | 56 | 43 | 20 | 16 | 12 | 7 | 4 | 3 | 24 | 19 | 566 | 731 | 1 | 514 | 398 | 301 | 169 | 108 | 81 | 74 | 65 | 8990 | 0 | 12 | 18 | 24 | 36 | 48 | 60 | 03/04/1998 | 23 | Centerline | 5.9 | 29
31067 | 56 | 43 | 26 | 21 | 16 | 9 | 6 | 4 | 24 | 19 | 746 | 938 | 1 | 669 | 525 | 399 | 228 | 144 | 108 | 74 | 65 | 11846 | 0 | 12 | 18 | 24 | 36 | 48 | 60 | 03/04/1998 | 23 | Centerline | 5.9 | 37
20072 | 5 | 27 | 24 | 19 | 15 | 10 | 7 | 5 | -995 | 17 | 978 | 825 | 1 | 604 | 487 | 387 | 248 | 176 | 136 | -995 | 63 | 15537 | 0 | 12 | 18 | 24 | 36 | 48 | 60 | 04/14/1997 | 65 | Centerline | 5.9 | 32
20073 | 5 | 27 | 12 | 9 | 6 | 4 | 3 | 2 | 37 | 23 | 388 | 469 | 1 | 306 | 222 | 162 | 97 | 69 | 55 | 98 | 73 | 6169 | 0 | 12 | 18 | 24 | 36 | 48 | 60 | 04/14/1997 | 25 | Outer Wheel Path | 5.9 | 18
20074 | 5 | 27 | 17 | 12 | 9 | 6 | 4 | 3 | 37 | 23 | 551 | 640 | 1 | 423 | 312 | 232 | 140 | 100 | 78 | 98 | 73 | 8759 | 0 | 12 | 18 | 24 | 36 | 48 | 60 | 04/14/1997 | 25 | Outer Wheel Path | 5.9 | 25
2686 | 5 | 4 | 16 | 11 | 8 | 4 | 4 | 3 | 48 | 27 | 584 | 753 | 1 | 409 | 282 | 200 | 109 | 93 | 75 | 118 | 80 | 9272 | 0 | 12 | 18 | 24 | 36 | 48 | 60 | 05/13/1996 | 65 | Outer Wheel Path | 5.9 | 30
2687 | 5 | 4 | 21 | 15 | 10 | 6 | 4 | 4 | 48 | 27 | 778 | 947 | 1 | 541 | 370 | 259 | 159 | 114 | 105 | 118 | 80 | 12359 | 0 | 12 | 18 | 24 | 36 | 48 | 60 | 05/13/1996 | 65 | Outer Wheel Path | 5.9 | 37
2688 | 5 | 4 | 27 | 19 | 14 | 8 | 6 | 5 | 48 | 27 | 1000 | 1199 | 1 | 677 | 480 | 348 | 195 | 154 | 127 | 118 | 80 | 15886 | 0 | 12 | 18 | 24 | 36 | 48 | 60 | 05/13/1996 | 65 | Outer Wheel Path | 5.9 | 47
2689 | 6 | 4 | 14 | 10 | 7 | 4 | 3 | 2 | 42 | 27 | 394 | 618 | 1 | 360 | 256 | 185 | 105 | 69 | 53 | 108 | 81 | 6265 | 0 | 12 | 18 | 24 | 36 | 48 | 60 | 05/13/1996 | 25 | Centerline | 5.9 | 24
2690 | 6 | 4 | 21 | 15 | 11 | 7 | 4 | 3 | 42 | 27 | 585 | 906 | 1 | 541 | 392 | 287 | 165 | 112 | 86 | 108 | 81 | 9300 | 0 | 12 | 18 | 24 | 36 | 48 | 60 | 05/13/1996 | 25 | Centerline | 5.9 | 36
2691 | 6 | 4 | 28 | 21 | 15 | 9 | 6 | 4 | 42 | 27 | 776 | 1192 | 1 | 719 | 524 | 386 | 223 | 148 | 112 | 108 | 81 | 12327 | 0 | 12 | 18 | 24 | 36 | 48 | 60 | 05/13/1996 | 25 | Centerline | 5.9 | 47
2692 | 6 | 4 | 37 | 27 | 20 | 12 | 8 | 6 | 42 | 27 | 996 | 1529 | 1 | 932 | 685 | 505 | 293 | 192 | 145 | 108 | 81 | 15831 | 0 | 12 | 18 | 24 | 36 | 48 | 60 | 05/13/1996 | 25 | Centerline | 5.9 | 60
2693 | 6 | 4 | 12 | 9 | 6 | 4 | 3 | 2 | 43 | 27 | 393 | 537 | 1 | 314 | 221 | 160 | 95 | 65 | 51 | 108 | 81 | 6249 | 0 | 12 | 18 | 24 | 36 | 48 | 60 | 05/13/1996 | 35 | Centerline | 5.9 | 21
2694 | 6 | 4 | 19 | 13 | 10 | 6 | 4 | 3 | 43 | 27 | 589 | 796 | 1 | 474 | 340 | 252 | 152 | 107 | 83 | 108 | 81 | 9351 | 0 | 12 | 18 | 24 | 36 | 48 | 60 | 05/13/1996 | 35 | Centerline | 5.9 | 31
2695 | 6 | 4 | 25 | 18 | 13 | 8 | 5 | 4 | 43 | 27 | 777 | 1062 | 1 | 629 | 455 | 337 | 202 | 139 | 107 | 108 | 81 | 12343 | 0 | 12 | 18 | 24 | 36 | 48 | 60 | 05/13/1996 | 35 | Centerline | 5.9 | 42
2696 | 6 | 4 | 32 | 24 | 17 | 10 | 7 | 5 | 43 | 27 | 1001 | 1370 | 1 | 823 | 598 | 442 | 262 | 180 | 139 | 108 | 81 | 15898 | 0 | 12 | 18 | 24 | 36 | 48 | 60 | 05/13/1996 | 35 | Centerline | 5.9 | 54
2697 | 6 | 4 | 13 | 9 | 6 | 4 | 3 | 2 | 44 | 27 | 393 | 562 | 1 | 322 | 221 | 160 | 93 | 65 | 54 | 110 | 81 | 6237 | 0 | 12 | 18 | 24 | 36 | 48 | 60 | 05/13/1996 | 46 | Centerline | 5.9 | 22
2698 | 6 | 4 | 19 | 13 | 10 | 6 | 4 | 3 | 44 | 27 | 587 | 823 | 1 | 479 | 342 | 248 | 148 | 104 | 86 | 110 | 81 | 9328 | 0 | 12 | 18 | 24 | 36 | 48 | 60 | 05/13/1996 | 46 | Centerline | 5.9 | 32
2699 | 6 | 4 | 25 | 18 | 13 | 8 | 5 | 4 | 44 | 27 | 780 | 1083 | 1 | 636 | 456 | 333 | 196 | 136 | 110 | 110 | 81 | 12390 | 0 | 12 | 18 | 24 | 36 | 48 | 60 | 05/13/1996 | 46 | Centerline | 5.9 | 43
2700 | 6 | 4 | 32 | 24 | 17 | 10 | 7 | 6 | 44 | 27 | 1005 | 1392 | 1 | 824 | 597 | 435 | 257 | 174 | 140 | 110 | 81 | 15970 | 0 | 12 | 18 | 24 | 36 | 48 | 60 | 05/13/1996 | 46 | Centerline | 5.9 | 55
2701 | 6 | 4 | 13 | 10 | 7 | 4 | 3 | 2 | 44 | 27 | 394 | 580 | 1 | 341 | 246 | 181 | 104 | 70 | 54 | 110 | 81 | 6253 | 0 | 12 | 18 | 24 | 36 | 48 | 60 | 05/13/1996 | 55 | Centerline | 5.9 | 23
2702 | 6 | 4 | 20 | 15 | 11 | 6 | 4 | 3 | 44 | 27 | 585 | 855 | 1 | 512 | 377 | 281 | 164 | 110 | 85 | 110 | 81 | 9292 | 0 | 12 | 18 | 24 | 36 | 48 | 60 | 05/13/1996 | 55 | Centerline | 5.9 | 34
2703 | 6 | 4 | 27 | 20 | 15 | 9 | 6 | 4 | 44 | 27 | 776 | 1127 | 1 | 681 | 501 | 375 | 219 | 145 | 111 | 110 | 81 | 12335 | 0 | 12 | 18 | 24 | 36 | 48 | 60 | 05/13/1996 | 55 | Centerline | 5.9 | 44
2704 | 6 | 4 | 35 | 26 | 19 | 11 | 8 | 6 | 44 | 27 | 998 | 1452 | 1 | 890 | 660 | 491 | 287 | 191 | 146 | 110 | 81 | 15858 | 0 | 12 | 18 | 24 | 36 | 48 | 60 | 05/13/1996 | 55 | Centerline | 5.9 | 57
2705 | 6 | 4 | 13 | 9 | 7 | 4 | 3 | 2 | 43 | 27 | 395 | 559 | 1 | 333 | 236 | 173 | 100 | 68 | 54 | 109 | 81 | 6281 | 0 | 12 | 18 | 24 | 36 | 48 | 60 | 05/13/1996 | 65 | Centerline | 5.9 | 22
2706 | 6 | 4 | 19 | 14 | 10 | 6 | 4 | 3 | 43 | 27 | 585 | 822 | 1 | 495 | 357 | 263 | 154 | 105 | 82 | 109 | 81 | 9300 | 0 | 12 | 18 | 24 | 36 | 48 | 60 | 05/13/1996 | 65 | Centerline | 5.9 | 32
2707 | 6 | 4 | 26 | 19 | 14 | 8 | 6 | 4 | 43 | 27 | 777 | 1086 | 1 | 657 | 478 | 353 | 207 | 141 | 108 | 109 | 81 | 12351 | 0 | 12 | 18 | 24 | 36 | 48 | 60 | 05/13/1996 | 65 | Centerline | 5.9 | 43
2708 | 6 | 4 | 34 | 25 | 18 | 11 | 7 | 6 | 43 | 27 | 1001 | 1415 | 1 | 857 | 627 | 463 | 272 | 182 | 141 | 109 | 81 | 15898 | 0 | 12 | 18 | 24 | 36 | 48 | 60 | 05/13/1996 | 65 | Centerline | 5.9 | 56
2709 | 6 | 4 | 14 | 10 | 7 | 4 | 3 | 2 | 49 | 27 | 398 | 619 | 1 | 366 | 248 | 177 | 94 | 65 | 52 | 119 | 80 | 6324 | 0 | 12 | 18 | 24 | 36 | 48 | 60 | 05/13/1996 | 25 | Outer Wheel Path | 5.9 | 24
2710 | 6 | 4 | 22 | 15 | 11 | 6 | 4 | 3 | 49 | 27 | 590 | 882 | 1 | 550 | 387 | 278 | 153 | 105 | 85 | 119 | 80 | 9367 | 0 | 12 | 18 | 24 | 36 | 48 | 60 | 05/13/1996 | 25 | Outer Wheel Path | 5.9 | 35
2711 | 6 | 4 | 28 | 20 | 15 | 8 | 6 | 4 | 49 | 27 | 784 | 1139 | 1 | 720 | 519 | 373 | 207 | 141 | 108 | 119 | 80 | 12454 | 0 | 12 | 18 | 24 | 36 | 48 | 60 | 05/13/1996 | 25 | Outer Wheel Path | 5.9 | 45
2712 | 6 | 4 | 36 | 26 | 19 | 11 | 7 | 6 | 49 | 27 | 993 | 1418 | 1 | 918 | 671 | 492 | 273 | 183 | 143 | 119 | 80 | 15779 | 0 | 12 | 18 | 24 | 36 | 48 | 60 | 05/13/1996 | 25 | Outer Wheel Path | 5.9 | 56
2713 | 6 | 4 | 13 | 9 | 6 | 3 | 2 | 2 | 49 | 27 | 400 | 536 | 1 | 324 | 223 | 152 | 86 | 56 | 52 | 119 | 80 | 6356 | 0 | 12 | 18 | 24 | 36 | 48 | 60 | 05/13/1996 | 35 | Outer Wheel Path | 5.9 | 21
2714 | 6 | 4 | 19 | 14 | 10 | 6 | 4 | 3 | 49 | 27 | 593 | 774 | 1 | 488 | 348 | 248 | 140 | 98 | 82 | 119 | 80 | 9415 | 0 | 12 | 18 | 24 | 36 | 48 | 60 | 05/13/1996 | 35 | Outer Wheel Path | 5.9 | 30
2715 | 6 | 4 | 25 | 18 | 13 | 7 | 5 | 4 | 49 | 27 | 789 | 984 | 1 | 636 | 460 | 331 | 186 | 131 | 101 | 119 | 80 | 12533 | 0 | 12 | 18 | 24 | 36 | 48 | 60 | 05/13/1996 | 35 | Outer Wheel Path | 5.9 | 39
2716 | 6 | 4 | 32 | 23 | 17 | 10 | 7 | 5 | 49 | 27 | 999 | 1241 | 1 | 808 | 594 | 433 | 246 | 168 | 133 | 119 | 80 | 15870 | 0 | 12 | 18 | 24 | 36 | 48 | 60 | 05/13/1996 | 35 | Outer Wheel Path | 5.9 | 49
2717 | 6 | 4 | 14 | 9 | 7 | 3 | 3 | 2 | 49 | 27 | 377 | 631 | 1 | 352 | 240 | 166 | 87 | 69 | 54 | 119 | 80 | 5991 | 0 | 12 | 18 | 24 | 36 | 48 | 60 | 05/13/1996 | 45 | Outer Wheel Path | 5.9 | 25
2718 | 6 | 4 | 21 | 15 | 10 | 6 | 4 | 3 | 49 | 27 | 566 | 908 | 1 | 523 | 371 | 263 | 154 | 92 | 81 | 119 | 80 | 8990 | 0 | 12 | 18 | 24 | 36 | 48 | 60 | 05/13/1996 | 45 | Outer Wheel Path | 5.9 | 36
2719 | 6 | 4 | 27 | 19 | 14 | 8 | 5 | 4 | 49 | 27 | 760 | 1154 | 1 | 687 | 493 | 352 | 203 | 126 | 104 | 119 | 80 | 12069 | 0 | 12 | 18 | 24 | 36 | 48 | 60 | 05/13/1996 | 45 | Outer Wheel Path | 5.9 | 45
2720 | 6 | 4 | 35 | 25 | 18 | 10 | 7 | 5 | 49 | 27 | 976 | 1440 | 1 | 882 | 637 | 467 | 266 | 175 | 138 | 119 | 80 | 15509 | 0 | 12 | 18 | 24 | 36 | 48 | 60 | 05/13/1996 | 45 | Outer Wheel Path | 5.9 | 57
2721 | 6 | 4 | 15 | 11 | 8 | 4 | 3 | 2 | 49 | 27 | 384 | 711 | 1 | 392 | 281 | 196 | 101 | 64 | 52 | 119 | 80 | 6102 | 0 | 12 | 18 | 24 | 36 | 48 | 60 | 05/13/1996 | 55 | Outer Wheel Path | 5.9 | 28
2722 | 6 | 4 | 23 | 16 | 12 | 6 | 4 | 3 | 49 | 27 | 576 | 1014 | 1 | 584 | 418 | 294 | 159 | 104 | 83 | 119 | 80 | 9145 | 0 | 12 | 18 | 24 | 36 | 48 | 60 | 05/13/1996 | 55 | Outer Wheel Path | 5.9 | 40
2723 | 6 | 4 | 30 | 22 | 16 | 8 | 5 | 4 | 49 | 27 | 764 | 1277 | 1 | 764 | 556 | 396 | 209 | 139 | 110 | 119 | 80 | 12136 | 0 | 12 | 18 | 24 | 36 | 48 | 60 | 05/13/1996 | 55 | Outer Wheel Path | 5.9 | 50
2724 | 6 | 4 | 38 | 28 | 20 | 11 | 7 | 6 | 49 | 27 | 978 | 1582 | 1 | 964 | 717 | 518 | 281 | 183 | 142 | 119 | 80 | 15545 | 0 | 12 | 18 | 24 | 36 | 48 | 60 | 05/13/1996 | 55 | Outer Wheel Path | 5.9 | 62
2725 | 6 | 4 | 14 | 9 | 6 | 4 | 3 | 2 | 49 | 27 | 385 | 638 | 1 | 354 | 238 | 164 | 93 | 69 | 54 | 119 | 80 | 6110 | 0 | 12 | 18 | 24 | 36 | 48 | 60 | 05/13/1996 | 65 | Outer Wheel Path | 5.9 | 25
2726 | 6 | 4 | 21 | 14 | 10 | 6 | 4 | 3 | 49 | 27 | 578 | 917 | 1 | 523 | 361 | 257 | 143 | 103 | 82 | 119 | 80 | 9184 | 0 | 12 | 18 | 24 | 36 | 48 | 60 | 05/13/1996 | 65 | Outer Wheel Path | 5.9 | 36
2727 | 6 | 4 | 27 | 19 | 14 | 8 | 5 | 4 | 49 | 27 | 770 | 1185 | 1 | 681 | 479 | 345 | 193 | 134 | 107 | 119 | 80 | 12227 | 0 | 12 | 18 | 24 | 36 | 48 | 60 | 05/13/1996 | 65 | Outer Wheel Path | 5.9 | 47
2728 | 6 | 4 | 34 | 24 | 18 | 10 | 7 | 5 | 49 | 27 | 987 | 1479 | 1 | 861 | 619 | 448 | 254 | 176 | 138 | 119 | 80 | 15680 | 0 | 12 | 18 | 24 | 36 | 48 | 60 | 05/13/1996 | 65 | Outer Wheel Path | 5.9 | 58
2729 | 7 | 4 | 13 | 9 | 7 | 4 | 3 | 2 | 42 | 27 | 395 | 532 | 1 | 322 | 229 | 167 | 93 | 67 | 51 | 108 | 81 | 6281 | 0 | 12 | 18 | 24 | 36 | 48 | 60 | 05/13/1996 | 25 | Centerline | 5.9 | 21
2730 | 7 | 4 | 19 | 14 | 10 | 6 | 4 | 3 | 42 | 27 | 591 | 783 | 1 | 484 | 350 | 255 | 148 | 101 | 76 | 108 | 81 | 9395 | 0 | 12 | 18 | 24 | 36 | 48 | 60 | 05/13/1996 | 25 | Centerline | 5.9 | 31
2731 | 7 | 4 | 25 | 18 | 13 | 8 | 5 | 4 | 42 | 27 | 780 | 1041 | 1 | 643 | 468 | 343 | 198 | 138 | 102 | 108 | 81 | 12394 | 0 | 12 | 18 | 24 | 36 | 48 | 60 | 05/13/1996 | 25 | Centerline | 5.9 | 41
2732 | 7 | 4 | 33 | 24 | 18 | 10 | 7 | 5 | 42 | 27 | 1001 | 1356 | 1 | 840 | 614 | 449 | 261 | 176 | 132 | 108 | 81 | 15902 | 0 | 12 | 18 | 24 | 36 | 48 | 60 | 05/13/1996 | 25 | Centerline | 5.9 | 53
2733 | 7 | 4 | 12 | 9 | 6 | 4 | 3 | 2 | 43 | 27 | 393 | 529 | 1 | 309 | 219 | 157 | 95 | 67 | 52 | 108 | 81 | 6249 | 0 | 12 | 18 | 24 | 36 | 48 | 60 | 05/13/1996 | 35 | Centerline | 5.9 | 21
372 | 7 | 1 | 22 | 17 | 14 | 9 | 6 | 5 | 16 | -995 | 990 | 723 | 1 | 548 | 443 | 356 | 226 | 158 | 120 | 60 | -995 | 15723 | 0 | 12 | 18 | 24 | 36 | 48 | 60 | 03/11/1996 | 15 | Outer Wheel Path | 5.9 | 28
373 | 7 | 1 | 9 | 7 | 6 | 4 | 2 | 2 | 16 | -995 | 411 | 298 | 1 | 226 | 184 | 144 | 92 | 61 | 45 | 61 | -995 | 6523 | 0 | 12 | 18 | 24 | 36 | 48 | 60 | 03/11/1996 | 24 | Outer Wheel Path | 5.9 | 12
30048 | 54 | 42 | 28 | 23 | 18 | 12 | 8 | 5 | 22 | 13 | 1011 | 870 | 1 | 701 | 573 | 463 | 306 | 196 | 140 | 71 | 54 | 16069 | 0 | 12 | 18 | 24 | 36 | 48 | 60 | 02/11/1998 | 23 | Outer Wheel Path | 5.9 | 34
30049 | 54 | 42 | 11 | 8 | 7 | 4 | 3 | 2 | 22 | 13 | 399 | 338 | 1 | 270 | 215 | 172 | 108 | 69 | 49 | 71 | 54 | 6336 | 0 | 12 | 18 | 24 | 36 | 48 | 60 | 02/11/1998 | 33 | Outer Wheel Path | 5.9 | 13
30050 | 54 | 42 | 15 | 12 | 10 | 6 | 4 | 3 | 22 | 13 | 593 | 489 | 1 | 392 | 314 | 253 | 161 | 103 | 72 | 71 | 54 | 9419 | 0 | 12 | 18 | 24 | 36 | 48 | 60 | 02/11/1998 | 33 | Outer Wheel Path | 5.9 | 19
30668 | 23 | 43 | 24 | 19 | 15 | 9 | 6 | 5 | 25 | 17 | 956 | 1146 | 1 | 619 | 487 | 386 | 237 | 163 | 123 | 77 | 62 | 15187 | 0 | 12 | 18 | 24 | 36 | 48 | 60 | 03/04/1998 | 25 | Centerline | 5.9 | 45
30669 | 23 | 43 | 10 | 8 | 6 | 4 | 2 | 2 | 25 | 17 | 365 | 346 | 1 | 259 | 202 | 155 | 91 | 60 | 44 | 77 | 62 | 5804 | 0 | 12 | 18 | 24 | 36 | 48 | 60 | 03/04/1998 | 35 | Centerline | 5.9 | 14
30670 | 23 | 43 | 15 | 12 | 9 | 6 | 4 | 3 | 25 | 17 | 567 | 517 | 1 | 384 | 303 | 234 | 140 | 92 | 69 | 77 | 62 | 9010 | 0 | 12 | 18 | 24 | 36 | 48 | 60 | 03/04/1998 | 35 | Centerline | 5.9 | 20
30671 | 23 | 43 | 20 | 16 | 12 | 7 | 5 | 4 | 25 | 17 | 754 | 675 | 1 | 501 | 399 | 309 | 186 | 123 | 92 | 77 | 62 | 11985 | 0 | 12 | 18 | 24 | 36 | 48 | 60 | 03/04/1998 | 35 | Centerline | 5.9 | 27
30672 | 23 | 43 | 25 | 20 | 16 | 10 | 6 | 5 | 25 | 17 | 974 | 890 | 1 | 640 | 511 | 398 | 243 | 162 | 121 | 77 | 62 | 15481 | 0 | 12 | 18 | 24 | 36 | 48 | 60 | 03/04/1998 | 35 | Centerline | 5.9 | 35
29892 | 38 | 42 | 21 | 18 | 15 | 10 | 7 | 5 | 10 | 7 | 1041 | 666 | 1 | 546 | 451 | 377 | 259 | 183 | 134 | 49 | 44 | 16534 | 0 | 12 | 18 | 24 | 36 | 48 | 60 | 02/10/1998 | 33 | Outer Wheel Path | 5.9 | 26
30767 | 36 | 43 | 25 | 20 | 15 | 9 | 6 | 4 | 21 | 14 | 762 | 835 | 1 | 628 | 501 | 388 | 221 | 140 | 108 | 69 | 57 | 12108 | 0 | 12 | 18 | 24 | 36 | 48 | 60 | 03/04/1998 | 23 | Outer Wheel Path | 5.9 | 33
30768 | 36 | 43 | 33 | 26 | 20 | 12 | 8 | 6 | 21 | 14 | 980 | 1093 | 1 | 826 | 661 | 514 | 301 | 191 | 144 | 69 | 57 | 15564 | 0 | 12 | 18 | 24 | 36 | 48 | 60 | 03/04/1998 | 23 | Outer Wheel Path | 5.9 | 43
30769 | 36 | 43 | 14 | 10 | 8 | 4 | 3 | 2 | 21 | 14 | 366 | 573 | 1 | 360 | 264 | 192 | 104 | 68 | 53 | 69 | 57 | 5812 | 0 | 12 | 18 | 24 | 36 | 48 | 60 | 03/04/1998 | 33 | Outer Wheel Path | 5.9 | 23
30770 | 36 | 43 | 21 | 16 | 12 | 6 | 4 | 3 | 21 | 14 | 556 | 826 | 1 | 535 | 403 | 297 | 164 | 106 | 83 | 69 | 57 | 8827 | 0 | 12 | 18 | 24 | 36 | 48 | 60 | 03/04/1998 | 33 | Outer Wheel Path | 5.9 | 33
30771 | 36 | 43 | 27 | 21 | 15 | 9 | 6 | 4 | 21 | 14 | 733 | 1049 | 1 | 692 | 529 | 394 | 220 | 143 | 110 | 69 | 57 | 11651 | 0 | 12 | 18 | 24 | 36 | 48 | 60 | 03/04/1998 | 33 | Outer Wheel Path | 5.9 | 41
30772 | 36 | 43 | 35 | 27 | 20 | 12 | 8 | 6 | 21 | 14 | 963 | 1324 | 1 | 895 | 691 | 520 | 295 | 190 | 147 | 69 | 57 | 15306 | 0 | 12 | 18 | 24 | 36 | 48 | 60 | 03/04/1998 | 33 | Outer Wheel Path | 5.9 | 52
30773 | 36 | 43 | 12 | 10 | 7 | 4 | 3 | 2 | 21 | 14 | 372 | 444 | 1 | 312 | 241 | 182 | 103 | 65 | 51 | 69 | 57 | 5911 | 0 | 12 | 18 | 24 | 36 | 48 | 60 | 03/04/1998 | 43 | Outer Wheel Path | 5.9 | 17
30774 | 36 | 43 | 18 | 14 | 11 | 6 | 4 | 3 | 21 | 14 | 573 | 658 | 1 | 470 | 368 | 280 | 162 | 104 | 81 | 69 | 57 | 9097 | 0 | 12 | 18 | 24 | 36 | 48 | 60 | 03/04/1998 | 43 | Outer Wheel Path | 5.9 | 26
30775 | 36 | 43 | 24 | 19 | 14 | 8 | 5 | 4 | 21 | 14 | 759 | 841 | 1 | 604 | 477 | 367 | 214 | 137 | 105 | 69 | 57 | 12053 | 0 | 12 | 18 | 24 | 36 | 48 | 60 | 03/04/1998 | 43 | Outer Wheel Path | 5.9 | 33
30776 | 36 | 43 | 31 | 25 | 19 | 11 | 7 | 5 | 21 | 14 | 1001 | 1093 | 1 | 788 | 626 | 483 | 286 | 183 | 139 | 69 | 57 | 15902 | 0 | 12 | 18 | 24 | 36 | 48 | 60 | 03/04/1998 | 43 | Outer Wheel Path | 5.9 | 43
30777 | 36 | 43 | 12 | 9 | 7 | 4 | 2 | 2 | 21 | 14 | 373 | 420 | 1 | 300 | 231 | 173 | 99 | 62 | 49 | 69 | 57 | 5919 | 0 | 12 | 18 | 24 | 36 | 48 | 60 | 03/04/1998 | 53 | Outer Wheel Path | 5.9 | 17
30778 | 36 | 43 | 18 | 14 | 11 | 6 | 4 | 3 | 21 | 14 | 574 | 622 | 1 | 450 | 351 | 267 | 155 | 99 | 78 | 69 | 57 | 9125 | 0 | 12 | 18 | 24 | 36 | 48 | 60 | 03/04/1998 | 53 | Outer Wheel Path | 5.9 | 24
30779 | 36 | 43 | 23 | 18 | 14 | 8 | 5 | 4 | 21 | 14 | 748 | 794 | 1 | 579 | 456 | 349 | 205 | 133 | 102 | 69 | 57 | 11882 | 0 | 12 | 18 | 24 | 36 | 48 | 60 | 03/04/1998 | 53 | Outer Wheel Path | 5.9 | 31
30780 | 36 | 43 | 30 | 24 | 18 | 11 | 7 | 5 | 21 | 14 | 1010 | 1023 | 1 | 754 | 597 | 459 | 272 | 177 | 136 | 69 | 57 | 16053 | 0 | 12 | 18 | 24 | 36 | 48 | 60 | 03/04/1998 | 53 | Outer Wheel Path | 5.9 | 40
30781 | 36 | 43 | 14 | 11 | 8 | 4 | 3 | 2 | 21 | 14 | 370 | 477 | 1 | 353 | 277 | 210 | 106 | 77 | 60 | 69 | 57 | 5871 | 0 | 12 | 18 | 24 | 36 | 48 | 60 | 03/04/1998 | 63 | Outer Wheel Path | 5.9 | 19
30782 | 36 | 43 | 21 | 16 | 13 | 7 | 5 | 4 | 21 | 14 | 569 | 704 | 1 | 527 | 417 | 320 | 165 | 119 | 92 | 69 | 57 | 9034 | 0 | 12 | 18 | 24 | 36 | 48 | 60 | 03/04/1998 | 63 | Outer Wheel Path | 5.9 | 28
30783 | 36 | 43 | 27 | 21 | 17 | 9 | 6 | 5 | 21 | 14 | 758 | 914 | 1 | 685 | 546 | 421 | 222 | 160 | 122 | 69 | 57 | 12041 | 0 | 12 | 18 | 24 | 36 | 48 | 60 | 03/04/1998 | 63 | Outer Wheel Path | 5.9 | 36
30784 | 36 | 43 | 35 | 28 | 22 | 12 | 8 | 6 | 21 | 14 | 979 | 1184 | 1 | 886 | 709 | 553 | 295 | 213 | 161 | 69 | 57 | 15556 | 0 | 12 | 18 | 24 | 36 | 48 | 60 | 03/04/1998 | 63 | Outer Wheel Path | 5.9 | 47
30785 | 37 | 43 | 11 | 8 | 6 | 4 | 2 | 2 | 24 | 20 | 364 | 370 | 1 | 273 | 207 | 157 | 89 | 59 | 43 | 74 | 67 | 5788 | 0 | 12 | 18 | 24 | 36 | 48 | 60 | 03/04/1998 | 23 | Centerline | 5.9 | 15
30786 | 37 | 43 | 16 | 13 | 10 | 6 | 4 | 3 | 24 | 20 | 566 | 562 | 1 | 418 | 324 | 246 | 142 | 90 | 65 | 74 | 67 | 8998 | 0 | 12 | 18 | 24 | 36 | 48 | 60 | 03/04/1998 | 23 | Centerline | 5.9 | 22
30787 | 37 | 43 | 22 | 17 | 13 | 7 | 5 | 3 | 24 | 20 | 750 | 737 | 1 | 551 | 431 | 328 | 190 | 120 | 87 | 74 | 67 | 11910 | 0 | 12 | 18 | 24 | 36 | 48 | 60 | 03/04/1998 | 23 | Centerline | 5.9 | 29
30788 | 37 | 43 | 29 | 23 | 17 | 10 | 6 | 5 | 24 | 20 | 991 | 977 | 1 | 733 | 579 | 443 | 257 | 162 | 117 | 74 | 67 | 15751 | 0 | 12 | 18 | 24 | 36 | 48 | 60 | 03/04/1998 | 23 | Centerline | 5.9 | 38
30789 | 37 | 43 | 10 | 8 | 6 | 4 | 2 | 2 | 24 | 20 | 369 | 349 | 1 | 261 | 203 | 151 | 92 | 61 | 43 | 74 | 67 | 5859 | 0 | 12 | 18 | 24 | 36 | 48 | 60 | 03/04/1998 | 33 | Centerline | 5.9 | 14
18717 | 23 | 25 | 10 | 8 | 6 | 4 | 2 | 2 | 45 | 29 | 382 | 362 | 1 | 265 | 206 | 155 | 92 | 60 | 46 | 113 | 84 | 6062 | 0 | 12 | 18 | 24 | 36 | 48 | 60 | 03/18/1997 | 35 | Centerline | 5.9 | 14
18718 | 23 | 25 | 15 | 12 | 9 | 5 | 3 | 3 | 45 | 29 | 554 | 506 | 1 | 373 | 292 | 222 | 132 | 87 | 66 | 113 | 84 | 8795 | 0 | 12 | 18 | 24 | 36 | 48 | 60 | 03/18/1997 | 35 | Centerline | 5.9 | 20
18719 | 23 | 25 | 19 | 15 | 11 | 7 | 5 | 3 | 45 | 29 | 736 | 653 | 1 | 484 | 379 | 291 | 174 | 116 | 87 | 113 | 84 | 11687 | 0 | 12 | 18 | 24 | 36 | 48 | 60 | 03/18/1997 | 35 | Centerline | 5.9 | 26
30793 | 37 | 43 | 10 | 8 | 6 | 4 | 2 | 2 | 24 | 20 | 369 | 358 | 1 | 265 | 204 | 156 | 92 | 60 | 46 | 74 | 67 | 5867 | 0 | 12 | 18 | 24 | 36 | 48 | 60 | 03/04/1998 | 43 | Centerline | 5.9 | 14
20076 | 5 | 27 | 29 | 22 | 16 | 10 | 7 | 5 | 37 | 23 | 968 | 1109 | 1 | 746 | 559 | 417 | 250 | 174 | 137 | 98 | 73 | 15382 | 0 | 12 | 18 | 24 | 36 | 48 | 60 | 04/14/1997 | 25 | Outer Wheel Path | 5.9 | 44
20077 | 5 | 27 | 11 | 8 | 6 | 4 | 3 | 2 | 40 | 23 | 388 | 430 | 1 | 283 | 211 | 158 | 95 | 68 | 52 | 103 | 73 | 6165 | 0 | 12 | 18 | 24 | 36 | 48 | 60 | 04/14/1997 | 35 | Outer Wheel Path | 5.9 | 17
20078 | 5 | 27 | 16 | 12 | 9 | 5 | 4 | 3 | 40 | 23 | 551 | 589 | 1 | 398 | 298 | 226 | 136 | 96 | 75 | 103 | 73 | 8759 | 0 | 12 | 18 | 24 | 36 | 48 | 60 | 04/14/1997 | 35 | Outer Wheel Path | 5.9 | 23
20079 | 5 | 27 | 21 | 16 | 12 | 7 | 5 | 4 | 40 | 23 | 741 | 776 | 1 | 525 | 398 | 302 | 183 | 127 | 100 | 103 | 73 | 11771 | 0 | 12 | 18 | 24 | 36 | 48 | 60 | 04/14/1997 | 35 | Outer Wheel Path | 5.9 | 31
20080 | 5 | 27 | 27 | 21 | 16 | 10 | 7 | 5 | 40 | 23 | 976 | 1039 | 1 | 698 | 533 | 406 | 246 | 170 | 133 | 103 | 73 | 15513 | 0 | 12 | 18 | 24 | 36 | 48 | 60 | 04/14/1997 | 35 | Outer Wheel Path | 5.9 | 41
20081 | 5 | 27 | 11 | 8 | 6 | 4 | 3 | 2 | 39 | 23 | 386 | 400 | 1 | 271 | 200 | 153 | 91 | 66 | 52 | 101 | 73 | 6130 | 0 | 12 | 18 | 24 | 36 | 48 | 60 | 04/14/1997 | 45 | Outer Wheel Path | 5.9 | 16
20082 | 5 | 27 | 15 | 11 | 9 | 5 | 4 | 3 | 39 | 23 | 549 | 549 | 1 | 377 | 287 | 216 | 131 | 94 | 76 | 101 | 73 | 8724 | 0 | 12 | 18 | 24 | 36 | 48 | 60 | 04/14/1997 | 45 | Outer Wheel Path | 5.9 | 22
20083 | 5 | 27 | 20 | 15 | 11 | 7 | 5 | 4 | 39 | 23 | 741 | 728 | 1 | 500 | 383 | 290 | 177 | 124 | 101 | 101 | 73 | 11767 | 0 | 12 | 18 | 24 | 36 | 48 | 60 | 04/14/1997 | 45 | Outer Wheel Path | 5.9 | 29
18713 | 23 | 25 | 10 | 8 | 6 | 4 | 2 | 2 | 45 | 29 | 380 | 337 | 1 | 248 | 195 | 150 | 91 | 60 | 46 | 113 | 84 | 6034 | 0 | 12 | 18 | 24 | 36 | 48 | 60 | 03/18/1997 | 25 | Centerline | 5.9 | 13
18714 | 23 | 25 | 14 | 11 | 8 | 5 | 3 | 3 | 45 | 29 | 556 | 472 | 1 | 354 | 276 | 214 | 129 | 87 | 65 | 113 | 84 | 8839 | 0 | 12 | 18 | 24 | 36 | 48 | 60 | 03/18/1997 | 25 | Centerline | 5.9 | 19
18715 | 23 | 25 | 18 | 14 | 11 | 7 | 4 | 3 | 45 | 29 | 740 | 606 | 1 | 452 | 358 | 278 | 171 | 114 | 87 | 113 | 84 | 11755 | 0 | 12 | 18 | 24 | 36 | 48 | 60 | 03/18/1997 | 25 | Centerline | 5.9 | 24
18716 | 23 | 25 | 24 | 19 | 15 | 9 | 6 | 5 | 45 | 29 | 986 | 814 | 1 | 607 | 478 | 374 | 230 | 155 | 119 | 113 | 84 | 15668 | 0 | 12 | 18 | 24 | 36 | 48 | 60 | 03/18/1997 | 25 | Centerline | 5.9 | 32
18720 | 23 | 25 | 25 | 20 | 15 | 9 | 6 | 5 | 45 | 29 | 981 | 873 | 1 | 644 | 509 | 392 | 236 | 157 | 119 | 113 | 84 | 15588 | 0 | 12 | 18 | 24 | 36 | 48 | 60 | 03/18/1997 | 35 | Centerline | 5.9 | 34
29889 | 38 | 42 | 8 | 7 | 6 | 4 | 3 | 2 | 10 | 7 | 395 | 263 | 1 | 214 | 176 | 146 | 99 | 70 | 53 | 49 | 44 | 6277 | 0 | 12 | 18 | 24 | 36 | 48 | 60 | 02/10/1998 | 33 | Outer Wheel Path | 5.9 | 10
29890 | 38 | 42 | 12 | 10 | 8 | 6 | 4 | 3 | 10 | 7 | 586 | 382 | 1 | 312 | 259 | 214 | 145 | 102 | 77 | 49 | 44 | 9316 | 0 | 12 | 18 | 24 | 36 | 48 | 60 | 02/10/1998 | 33 | Outer Wheel Path | 5.9 | 15
29891 | 38 | 42 | 16 | 13 | 11 | 8 | 5 | 4 | 10 | 7 | 762 | 506 | 1 | 414 | 343 | 284 | 195 | 136 | 102 | 49 | 44 | 12100 | 0 | 12 | 18 | 24 | 36 | 48 | 60 | 02/10/1998 | 33 | Outer Wheel Path | 5.9 | 20
29893 | 38 | 42 | 8 | 7 | 6 | 4 | 3 | 2 | 9 | 7 | 395 | 268 | 1 | 214 | 175 | 143 | 97 | 66 | 50 | 48 | 44 | 6269 | 0 | 12 | 18 | 24 | 36 | 48 | 60 | 02/10/1998 | 43 | Outer Wheel Path | 5.9 | 11
29894 | 38 | 42 | 12 | 10 | 8 | 6 | 4 | 3 | 9 | 7 | 585 | 384 | 1 | 312 | 255 | 211 | 143 | 98 | 73 | 48 | 44 | 9296 | 0 | 12 | 18 | 24 | 36 | 48 | 60 | 02/10/1998 | 43 | Outer Wheel Path | 5.9 | 15
29895 | 38 | 42 | 16 | 13 | 11 | 8 | 5 | 4 | 9 | 7 | 760 | 507 | 1 | 412 | 337 | 280 | 190 | 132 | 97 | 48 | 44 | 12080 | 0 | 12 | 18 | 24 | 36 | 48 | 60 | 02/10/1998 | 43 | Outer Wheel Path | 5.9 | 20
29896 | 38 | 42 | 21 | 18 | 15 | 10 | 7 | 5 | 9 | 7 | 1036 | 672 | 1 | 544 | 447 | 372 | 255 | 177 | 129 | 48 | 44 | 16454 | 0 | 12 | 18 | 24 | 36 | 48 | 60 | 02/10/1998 | 43 | Outer Wheel Path | 5.9 | 26
29897 | 38 | 42 | 9 | 7 | 6 | 4 | 3 | 2 | 9 | 7 | 394 | 279 | 1 | 226 | 184 | 151 | 102 | 69 | 52 | 48 | 45 | 6261 | 0 | 12 | 18 | 24 | 36 | 48 | 60 | 02/10/1998 | 53 | Outer Wheel Path | 5.9 | 11
29898 | 38 | 42 | 13 | 11 | 9 | 6 | 4 | 3 | 9 | 7 | 583 | 405 | 1 | 329 | 268 | 221 | 150 | 102 | 76 | 48 | 45 | 9260 | 0 | 12 | 18 | 24 | 36 | 48 | 60 | 02/10/1998 | 53 | Outer Wheel Path | 5.9 | 16
29899 | 38 | 42 | 17 | 14 | 12 | 8 | 5 | 4 | 9 | 7 | 764 | 534 | 1 | 436 | 356 | 295 | 201 | 137 | 101 | 48 | 45 | 12140 | 0 | 12 | 18 | 24 | 36 | 48 | 60 | 02/10/1998 | 53 | Outer Wheel Path | 5.9 | 21
29900 | 38 | 42 | 23 | 19 | 15 | 11 | 7 | 5 | 9 | 7 | 1033 | 706 | 1 | 577 | 471 | 391 | 267 | 184 | 136 | 48 | 45 | 16415 | 0 | 12 | 18 | 24 | 36 | 48 | 60 | 02/10/1998 | 53 | Outer Wheel Path | 5.9 | 28
29901 | 38 | 42 | 9 | 7 | 6 | 4 | 3 | 2 | 10 | 7 | 394 | 280 | 1 | 227 | 184 | 150 | 101 | 68 | 50 | 49 | 44 | 6265 | 0 | 12 | 18 | 24 | 36 | 48 | 60 | 02/10/1998 | 63 | Outer Wheel Path | 5.9 | 11
29902 | 38 | 42 | 13 | 11 | 9 | 6 | 4 | 3 | 10 | 7 | 587 | 411 | 1 | 333 | 273 | 222 | 149 | 100 | 73 | 49 | 44 | 9324 | 0 | 12 | 18 | 24 | 36 | 48 | 60 | 02/10/1998 | 63 | Outer Wheel Path | 5.9 | 16
29903 | 38 | 42 | 17 | 14 | 12 | 8 | 5 | 4 | 10 | 7 | 766 | 547 | 1 | 441 | 363 | 295 | 199 | 136 | 97 | 49 | 44 | 12172 | 0 | 12 | 18 | 24 | 36 | 48 | 60 | 02/10/1998 | 63 | Outer Wheel Path | 5.9 | 22
29904 | 38 | 42 | 23 | 19 | 16 | 11 | 7 | 5 | 10 | 7 | 1036 | 727 | 1 | 589 | 485 | 395 | 267 | 183 | 129 | 49 | 44 | 16454 | 0 | 12 | 18 | 24 | 36 | 48 | 60 | 02/10/1998 | 63 | Outer Wheel Path | 5.9 | 29
29905 | 39 | 42 | 7 | 6 | 5 | 4 | 3 | 2 | 9 | 6 | 401 | 221 | 1 | 185 | 156 | 132 | 94 | 67 | 50 | 47 | 43 | 6376 | 0 | 12 | 18 | 24 | 36 | 48 | 60 | 02/10/1998 | 23 | Centerline | 5.9 | 9
29906 | 39 | 42 | 11 | 9 | 8 | 5 | 4 | 3 | 9 | 6 | 590 | 319 | 1 | 269 | 228 | 193 | 137 | 98 | 73 | 47 | 43 | 9375 | 0 | 12 | 18 | 24 | 36 | 48 | 60 | 02/10/1998 | 23 | Centerline | 5.9 | 13
29907 | 39 | 42 | 14 | 12 | 10 | 7 | 5 | 4 | 9 | 6 | 773 | 423 | 1 | 358 | 303 | 258 | 185 | 131 | 97 | 47 | 43 | 12283 | 0 | 12 | 18 | 24 | 36 | 48 | 60 | 02/10/1998 | 23 | Centerline | 5.9 | 17
29908 | 39 | 42 | 19 | 16 | 13 | 10 | 7 | 5 | 9 | 6 | 1042 | 558 | 1 | 472 | 398 | 342 | 246 | 175 | 128 | 47 | 43 | 16558 | 0 | 12 | 18 | 24 | 36 | 48 | 60 | 02/10/1998 | 23 | Centerline | 5.9 | 22
29909 | 39 | 42 | 7 | 6 | 5 | 4 | 3 | 2 | 9 | 6 | 404 | 219 | 1 | 184 | 154 | 130 | 92 | 64 | 47 | 47 | 42 | 6424 | 0 | 12 | 18 | 24 | 36 | 48 | 60 | 02/10/1998 | 33 | Centerline | 5.9 | 9
29910 | 39 | 42 | 11 | 9 | 8 | 5 | 4 | 3 | 9 | 6 | 595 | 322 | 1 | 269 | 226 | 190 | 136 | 95 | 69 | 47 | 42 | 9455 | 0 | 12 | 18 | 24 | 36 | 48 | 60 | 02/10/1998 | 33 | Centerline | 5.9 | 13
29911 | 39 | 42 | 14 | 12 | 10 | 7 | 5 | 4 | 9 | 6 | 777 | 424 | 1 | 356 | 300 | 253 | 181 | 126 | 92 | 47 | 42 | 12339 | 0 | 12 | 18 | 24 | 36 | 48 | 60 | 02/10/1998 | 33 | Centerline | 5.9 | 17
29912 | 39 | 42 | 18 | 16 | 13 | 9 | 7 | 5 | 9 | 6 | 1043 | 560 | 1 | 468 | 395 | 334 | 239 | 170 | 124 | 47 | 42 | 16569 | 0 | 12 | 18 | 24 | 36 | 48 | 60 | 02/10/1998 | 33 | Centerline | 5.9 | 22
29913 | 39 | 42 | 7 | 6 | 5 | 4 | 3 | 2 | 9 | 6 | 402 | 206 | 1 | 174 | 147 | 125 | 89 | 64 | 48 | 47 | 42 | 6388 | 0 | 12 | 18 | 24 | 36 | 48 | 60 | 02/10/1998 | 43 | Centerline | 5.9 | 8
29914 | 39 | 42 | 10 | 8 | 7 | 5 | 4 | 3 | 9 | 6 | 597 | 303 | 1 | 254 | 215 | 183 | 131 | 94 | 70 | 47 | 42 | 9486 | 0 | 12 | 18 | 24 | 36 | 48 | 60 | 02/10/1998 | 43 | Centerline | 5.9 | 12
29009 | 54 | 41 | 10 | 8 | 6 | 4 | 3 | 2 | 12 | 9 | 412 | 308 | 1 | 246 | 204 | 165 | 101 | 70 | 49 | 53 | 48 | 6547 | 0 | 12 | 18 | 24 | 36 | 48 | 60 | 01/29/1998 | 33 | Outer Wheel Path | 5.9 | 12
29916 | 39 | 42 | 18 | 15 | 13 | 9 | 6 | 5 | 9 | 6 | 1052 | 526 | 1 | 446 | 377 | 321 | 231 | 164 | 123 | 47 | 42 | 16712 | 0 | 12 | 18 | 24 | 36 | 48 | 60 | 02/10/1998 | 43 | Centerline | 5.9 | 21
29917 | 39 | 42 | 7 | 6 | 5 | 3 | 2 | 2 | 9 | 6 | 405 | 199 | 1 | 167 | 141 | 119 | 86 | 59 | 44 | 47 | 42 | 6436 | 0 | 12 | 18 | 24 | 36 | 48 | 60 | 02/10/1998 | 53 | Centerline | 5.9 | 8
29918 | 39 | 42 | 10 | 8 | 7 | 5 | 3 | 3 | 9 | 6 | 596 | 290 | 1 | 244 | 208 | 175 | 124 | 87 | 65 | 47 | 42 | 9474 | 0 | 12 | 18 | 24 | 36 | 48 | 60 | 02/10/1998 | 53 | Centerline | 5.9 | 11
29919 | 39 | 42 | 13 | 11 | 9 | 7 | 5 | 3 | 9 | 6 | 783 | 384 | 1 | 323 | 275 | 232 | 166 | 116 | 86 | 47 | 42 | 12442 | 0 | 12 | 18 | 24 | 36 | 48 | 60 | 02/10/1998 | 53 | Centerline | 5.9 | 15
29920 | 39 | 42 | 17 | 14 | 12 | 9 | 6 | 4 | 9 | 6 | 1051 | 504 | 1 | 426 | 363 | 307 | 220 | 154 | 113 | 47 | 42 | 16697 | 0 | 12 | 18 | 24 | 36 | 48 | 60 | 02/10/1998 | 53 | Centerline | 5.9 | 20
29921 | 39 | 42 | 7 | 6 | 5 | 4 | 3 | 2 | 9 | 5 | 404 | 202 | 1 | 173 | 148 | 127 | 91 | 64 | 46 | 47 | 41 | 6424 | 0 | 12 | 18 | 24 | 36 | 48 | 60 | 02/10/1998 | 63 | Centerline | 5.9 | 8
29922 | 39 | 42 | 10 | 9 | 7 | 5 | 4 | 3 | 9 | 5 | 598 | 295 | 1 | 252 | 217 | 185 | 134 | 94 | 67 | 47 | 41 | 9502 | 0 | 12 | 18 | 24 | 36 | 48 | 60 | 02/10/1998 | 63 | Centerline | 5.9 | 12
29923 | 39 | 42 | 13 | 11 | 10 | 7 | 5 | 4 | 9 | 5 | 786 | 391 | 1 | 333 | 287 | 245 | 177 | 125 | 89 | 47 | 41 | 12482 | 0 | 12 | 18 | 24 | 36 | 48 | 60 | 02/10/1998 | 63 | Centerline | 5.9 | 15
29924 | 39 | 42 | 17 | 15 | 13 | 9 | 7 | 5 | 9 | 5 | 1051 | 513 | 1 | 439 | 378 | 325 | 235 | 166 | 119 | 47 | 41 | 16705 | 0 | 12 | 18 | 24 | 36 | 48 | 60 | 02/10/1998 | 63 | Centerline | 5.9 | 20
29925 | 39 | 42 | 8 | 6 | 5 | 4 | 3 | 2 | 8 | 5 | 395 | 224 | 1 | 193 | 161 | 136 | 94 | 67 | 50 | 46 | 41 | 6277 | 0 | 12 | 18 | 24 | 36 | 48 | 60 | 02/10/1998 | 23 | Outer Wheel Path | 5.9 | 9
29926 | 39 | 42 | 11 | 9 | 8 | 5 | 4 | 3 | 8 | 5 | 585 | 340 | 1 | 284 | 236 | 202 | 139 | 100 | 74 | 46 | 41 | 9300 | 0 | 12 | 18 | 24 | 36 | 48 | 60 | 02/10/1998 | 23 | Outer Wheel Path | 5.9 | 13
29927 | 39 | 42 | 15 | 12 | 11 | 7 | 5 | 4 | 8 | 5 | 759 | 450 | 1 | 376 | 314 | 268 | 186 | 134 | 99 | 46 | 41 | 12053 | 0 | 12 | 18 | 24 | 36 | 48 | 60 | 02/10/1998 | 23 | Outer Wheel Path | 5.9 | 18
29928 | 39 | 42 | 19 | 16 | 14 | 10 | 7 | 5 | 8 | 5 | 1038 | 590 | 1 | 494 | 413 | 353 | 245 | 179 | 130 | 46 | 41 | 16498 | 0 | 12 | 18 | 24 | 36 | 48 | 60 | 02/10/1998 | 23 | Outer Wheel Path | 5.9 | 23
29929 | 39 | 42 | 8 | 6 | 5 | 4 | 3 | 2 | 9 | 5 | 398 | 234 | 1 | 195 | 162 | 136 | 96 | 66 | 48 | 47 | 41 | 6324 | 0 | 12 | 18 | 24 | 36 | 48 | 60 | 02/10/1998 | 33 | Outer Wheel Path | 5.9 | 9
29930 | 39 | 42 | 11 | 9 | 8 | 5 | 4 | 3 | 9 | 5 | 588 | 341 | 1 | 284 | 239 | 199 | 139 | 97 | 72 | 47 | 41 | 9343 | 0 | 12 | 18 | 24 | 36 | 48 | 60 | 02/10/1998 | 33 | Outer Wheel Path | 5.9 | 13
29931 | 39 | 42 | 15 | 12 | 10 | 7 | 5 | 4 | 9 | 5 | 763 | 451 | 1 | 376 | 316 | 266 | 187 | 131 | 96 | 47 | 41 | 12120 | 0 | 12 | 18 | 24 | 36 | 48 | 60 | 02/10/1998 | 33 | Outer Wheel Path | 5.9 | 18
29932 | 39 | 42 | 20 | 16 | 14 | 10 | 7 | 5 | 9 | 5 | 1044 | 595 | 1 | 496 | 414 | 352 | 251 | 177 | 127 | 47 | 41 | 16585 | 0 | 12 | 18 | 24 | 36 | 48 | 60 | 02/10/1998 | 33 | Outer Wheel Path | 5.9 | 23
29933 | 39 | 42 | 7 | 6 | 5 | 4 | 2 | 2 | 8 | 5 | 401 | 219 | 1 | 182 | 152 | 128 | 92 | 63 | 48 | 46 | 41 | 6372 | 0 | 12 | 18 | 24 | 36 | 48 | 60 | 02/10/1998 | 43 | Outer Wheel Path | 5.9 | 9
29934 | 39 | 42 | 10 | 9 | 7 | 5 | 4 | 3 | 8 | 5 | 589 | 315 | 1 | 264 | 222 | 187 | 133 | 93 | 70 | 46 | 41 | 9355 | 0 | 12 | 18 | 24 | 36 | 48 | 60 | 02/10/1998 | 43 | Outer Wheel Path | 5.9 | 12
29935 | 39 | 42 | 14 | 12 | 10 | 7 | 5 | 4 | 8 | 5 | 770 | 418 | 1 | 351 | 294 | 249 | 176 | 125 | 93 | 46 | 41 | 12235 | 0 | 12 | 18 | 24 | 36 | 48 | 60 | 02/10/1998 | 43 | Outer Wheel Path | 5.9 | 16
29936 | 39 | 42 | 18 | 15 | 13 | 9 | 7 | 5 | 8 | 5 | 1039 | 551 | 1 | 462 | 389 | 328 | 232 | 166 | 123 | 46 | 41 | 16510 | 0 | 12 | 18 | 24 | 36 | 48 | 60 | 02/10/1998 | 43 | Outer Wheel Path | 5.9 | 22
29937 | 39 | 42 | 7 | 6 | 5 | 3 | 2 | 2 | 8 | 5 | 399 | 208 | 1 | 175 | 147 | 122 | 88 | 58 | 44 | 45 | 41 | 6344 | 0 | 12 | 18 | 24 | 36 | 48 | 60 | 02/10/1998 | 53 | Outer Wheel Path | 5.9 | 8
29938 | 39 | 42 | 10 | 8 | 7 | 5 | 3 | 3 | 8 | 5 | 594 | 305 | 1 | 256 | 215 | 181 | 126 | 88 | 66 | 45 | 41 | 9431 | 0 | 12 | 18 | 24 | 36 | 48 | 60 | 02/10/1998 | 53 | Outer Wheel Path | 5.9 | 12
29939 | 39 | 42 | 13 | 11 | 9 | 7 | 5 | 3 | 8 | 5 | 775 | 405 | 1 | 340 | 286 | 241 | 169 | 119 | 88 | 45 | 41 | 12319 | 0 | 12 | 18 | 24 | 36 | 48 | 60 | 02/10/1998 | 53 | Outer Wheel Path | 5.9 | 16
29940 | 39 | 42 | 18 | 15 | 13 | 9 | 6 | 5 | 8 | 5 | 1043 | 539 | 1 | 451 | 379 | 321 | 225 | 160 | 116 | 45 | 41 | 16569 | 0 | 12 | 18 | 24 | 36 | 48 | 60 | 02/10/1998 | 53 | Outer Wheel Path | 5.9 | 21
29941 | 39 | 42 | 7 | 6 | 5 | 4 | 3 | 2 | 8 | 5 | 400 | 220 | 1 | 185 | 154 | 130 | 94 | 64 | 46 | 45 | 41 | 6352 | 0 | 12 | 18 | 24 | 36 | 48 | 60 | 02/10/1998 | 63 | Outer Wheel Path | 5.9 | 9
30794 | 37 | 43 | 16 | 12 | 9 | 6 | 4 | 3 | 24 | 20 | 575 | 536 | 1 | 397 | 313 | 241 | 143 | 93 | 69 | 74 | 67 | 9141 | 0 | 12 | 18 | 24 | 36 | 48 | 60 | 03/04/1998 | 43 | Centerline | 5.9 | 21
30795 | 37 | 43 | 20 | 16 | 12 | 7 | 5 | 4 | 24 | 20 | 758 | 701 | 1 | 515 | 410 | 317 | 189 | 123 | 92 | 74 | 67 | 12037 | 0 | 12 | 18 | 24 | 36 | 48 | 60 | 03/04/1998 | 43 | Centerline | 5.9 | 28
30796 | 37 | 43 | 27 | 21 | 17 | 10 | 7 | 5 | 24 | 20 | 988 | 928 | 1 | 677 | 542 | 422 | 254 | 167 | 124 | 74 | 67 | 15695 | 0 | 12 | 18 | 24 | 36 | 48 | 60 | 03/04/1998 | 43 | Centerline | 5.9 | 37
30797 | 37 | 43 | 11 | 8 | 6 | 4 | 3 | 2 | 24 | 20 | 372 | 361 | 1 | 273 | 213 | 164 | 98 | 67 | 51 | 74 | 67 | 5915 | 0 | 12 | 18 | 24 | 36 | 48 | 60 | 03/04/1998 | 53 | Centerline | 5.9 | 14
30798 | 37 | 43 | 16 | 13 | 10 | 6 | 4 | 3 | 24 | 20 | 572 | 538 | 1 | 404 | 320 | 249 | 148 | 100 | 77 | 74 | 67 | 9093 | 0 | 12 | 18 | 24 | 36 | 48 | 60 | 03/04/1998 | 53 | Centerline | 5.9 | 21
30799 | 37 | 43 | 21 | 16 | 13 | 8 | 5 | 4 | 24 | 20 | 757 | 693 | 1 | 521 | 416 | 324 | 193 | 130 | 101 | 74 | 67 | 12029 | 0 | 12 | 18 | 24 | 36 | 48 | 60 | 03/04/1998 | 53 | Centerline | 5.9 | 27
30800 | 37 | 43 | 27 | 22 | 17 | 10 | 7 | 5 | 24 | 20 | 1003 | 906 | 1 | 687 | 546 | 425 | 258 | 173 | 132 | 74 | 67 | 15934 | 0 | 12 | 18 | 24 | 36 | 48 | 60 | 03/04/1998 | 53 | Centerline | 5.9 | 36
30801 | 37 | 43 | 10 | 8 | 6 | 4 | 3 | 2 | 24 | 20 | 375 | 325 | 1 | 253 | 201 | 156 | 96 | 69 | 51 | 74 | 67 | 5951 | 0 | 12 | 18 | 24 | 36 | 48 | 60 | 03/04/1998 | 63 | Centerline | 5.9 | 13
30802 | 37 | 43 | 15 | 12 | 9 | 6 | 4 | 3 | 24 | 20 | 575 | 481 | 1 | 378 | 300 | 236 | 146 | 103 | 78 | 74 | 67 | 9129 | 0 | 12 | 18 | 24 | 36 | 48 | 60 | 03/04/1998 | 63 | Centerline | 5.9 | 19
30803 | 37 | 43 | 19 | 15 | 12 | 8 | 5 | 4 | 24 | 20 | 758 | 625 | 1 | 487 | 393 | 308 | 191 | 127 | 99 | 74 | 67 | 12041 | 0 | 12 | 18 | 24 | 36 | 48 | 60 | 03/04/1998 | 63 | Centerline | 5.9 | 25
30804 | 37 | 43 | 25 | 20 | 16 | 10 | 7 | 5 | 24 | 20 | 998 | 811 | 1 | 636 | 517 | 406 | 253 | 167 | 130 | 74 | 67 | 15854 | 0 | 12 | 18 | 24 | 36 | 48 | 60 | 03/04/1998 | 63 | Centerline | 5.9 | 32
30805 | 37 | 43 | 11 | 8 | 6 | 4 | 3 | 2 | 20 | 13 | 376 | 373 | 1 | 281 | 215 | 160 | 92 | 64 | 48 | 67 | 55 | 5967 | 0 | 12 | 18 | 24 | 36 | 48 | 60 | 03/04/1998 | 23 | Outer Wheel Path | 5.9 | 15
30806 | 37 | 43 | 17 | 13 | 10 | 6 | 4 | 3 | 20 | 13 | 574 | 559 | 1 | 420 | 326 | 245 | 143 | 98 | 72 | 67 | 55 | 9117 | 0 | 12 | 18 | 24 | 36 | 48 | 60 | 03/04/1998 | 23 | Outer Wheel Path | 5.9 | 22
30807 | 37 | 43 | 21 | 17 | 13 | 8 | 5 | 4 | 20 | 13 | 744 | 723 | 1 | 544 | 429 | 324 | 191 | 128 | 96 | 67 | 55 | 11818 | 0 | 12 | 18 | 24 | 36 | 48 | 60 | 03/04/1998 | 23 | Outer Wheel Path | 5.9 | 28
30808 | 37 | 43 | 28 | 22 | 17 | 10 | 7 | 5 | 20 | 13 | 1007 | 944 | 1 | 719 | 568 | 432 | 257 | 174 | 128 | 67 | 55 | 15993 | 0 | 12 | 18 | 24 | 36 | 48 | 60 | 03/04/1998 | 23 | Outer Wheel Path | 5.9 | 37
30809 | 37 | 43 | 10 | 8 | 6 | 4 | 2 | 2 | 20 | 13 | 371 | 331 | 1 | 253 | 195 | 151 | 90 | 63 | 45 | 67 | 55 | 5891 | 0 | 12 | 18 | 24 | 36 | 48 | 60 | 03/04/1998 | 33 | Outer Wheel Path | 5.9 | 13
30810 | 37 | 43 | 15 | 12 | 9 | 5 | 4 | 3 | 20 | 13 | 576 | 498 | 1 | 382 | 298 | 231 | 139 | 97 | 70 | 67 | 55 | 9145 | 0 | 12 | 18 | 24 | 36 | 48 | 60 | 03/04/1998 | 33 | Outer Wheel Path | 5.9 | 20
30811 | 37 | 43 | 19 | 15 | 12 | 7 | 5 | 4 | 20 | 13 | 763 | 645 | 1 | 495 | 388 | 303 | 184 | 126 | 93 | 67 | 55 | 12124 | 0 | 12 | 18 | 24 | 36 | 48 | 60 | 03/04/1998 | 33 | Outer Wheel Path | 5.9 | 25
30812 | 37 | 43 | 26 | 20 | 16 | 10 | 7 | 5 | 20 | 13 | 1002 | 843 | 1 | 648 | 512 | 401 | 245 | 168 | 124 | 67 | 55 | 15918 | 0 | 12 | 18 | 24 | 36 | 48 | 60 | 03/04/1998 | 33 | Outer Wheel Path | 5.9 | 33
30813 | 37 | 43 | 10 | 8 | 6 | 4 | 2 | 2 | 20 | 13 | 374 | 332 | 1 | 249 | 195 | 150 | 93 | 63 | 48 | 67 | 55 | 5943 | 0 | 12 | 18 | 24 | 36 | 48 | 60 | 03/04/1998 | 43 | Outer Wheel Path | 5.9 | 13
30814 | 37 | 43 | 15 | 12 | 9 | 6 | 4 | 3 | 20 | 13 | 578 | 500 | 1 | 379 | 297 | 231 | 145 | 100 | 74 | 67 | 55 | 9184 | 0 | 12 | 18 | 24 | 36 | 48 | 60 | 03/04/1998 | 43 | Outer Wheel Path | 5.9 | 20
30815 | 37 | 43 | 19 | 15 | 12 | 8 | 5 | 4 | 20 | 13 | 757 | 647 | 1 | 491 | 388 | 305 | 190 | 130 | 97 | 67 | 55 | 12025 | 0 | 12 | 18 | 24 | 36 | 48 | 60 | 03/04/1998 | 43 | Outer Wheel Path | 5.9 | 25
30816 | 37 | 43 | 25 | 20 | 16 | 10 | 7 | 5 | 20 | 13 | 996 | 856 | 1 | 643 | 513 | 405 | 253 | 173 | 129 | 67 | 55 | 15831 | 0 | 12 | 18 | 24 | 36 | 48 | 60 | 03/04/1998 | 43 | Outer Wheel Path | 5.9 | 34
31068 | 56 | 43 | 33 | 26 | 20 | 12 | 7 | 6 | 24 | 19 | 956 | 1167 | 1 | 847 | 669 | 513 | 297 | 189 | 141 | 74 | 65 | 15191 | 0 | 12 | 18 | 24 | 36 | 48 | 60 | 03/04/1998 | 23 | Centerline | 5.9 | 46
31069 | 56 | 43 | 14 | 10 | 8 | 4 | 3 | 2 | 24 | 19 | 366 | 453 | 1 | 346 | 260 | 194 | 106 | 68 | 52 | 74 | 65 | 5816 | 0 | 12 | 18 | 24 | 36 | 48 | 60 | 03/04/1998 | 33 | Centerline | 5.9 | 18
31070 | 56 | 43 | 20 | 15 | 12 | 6 | 4 | 3 | 24 | 19 | 566 | 673 | 1 | 514 | 392 | 296 | 164 | 105 | 77 | 74 | 65 | 8990 | 0 | 12 | 18 | 24 | 36 | 48 | 60 | 03/04/1998 | 33 | Centerline | 5.9 | 26
31071 | 56 | 43 | 26 | 20 | 15 | 9 | 6 | 4 | 24 | 19 | 753 | 873 | 1 | 666 | 513 | 389 | 220 | 141 | 104 | 74 | 65 | 11961 | 0 | 12 | 18 | 24 | 36 | 48 | 60 | 03/04/1998 | 33 | Centerline | 5.9 | 34
31072 | 56 | 43 | 33 | 26 | 20 | 11 | 7 | 5 | 24 | 19 | 968 | 1095 | 1 | 840 | 653 | 500 | 285 | 182 | 136 | 74 | 65 | 15386 | 0 | 12 | 18 | 24 | 36 | 48 | 60 | 03/04/1998 | 33 | Centerline | 5.9 | 43
31073 | 56 | 43 | 14 | 10 | 8 | 4 | 3 | 2 | 24 | 19 | 369 | 498 | 1 | 344 | 263 | 195 | 105 | 67 | 51 | 74 | 65 | 5863 | 0 | 12 | 18 | 24 | 36 | 48 | 60 | 03/04/1998 | 43 | Centerline | 5.9 | 20
31074 | 56 | 43 | 21 | 16 | 12 | 7 | 4 | 3 | 24 | 19 | 572 | 755 | 1 | 521 | 402 | 302 | 166 | 103 | 79 | 74 | 65 | 9081 | 0 | 12 | 18 | 24 | 36 | 48 | 60 | 03/04/1998 | 43 | Centerline | 5.9 | 30
31075 | 56 | 43 | 27 | 21 | 16 | 9 | 6 | 4 | 24 | 19 | 758 | 929 | 1 | 677 | 530 | 401 | 223 | 140 | 106 | 74 | 65 | 12045 | 0 | 12 | 18 | 24 | 36 | 48 | 60 | 03/04/1998 | 43 | Centerline | 5.9 | 37
31076 | 56 | 43 | 34 | 27 | 20 | 11 | 7 | 5 | 24 | 19 | 953 | 1188 | 1 | 860 | 677 | 517 | 290 | 183 | 138 | 74 | 65 | 15135 | 0 | 12 | 18 | 24 | 36 | 48 | 60 | 03/04/1998 | 43 | Centerline | 5.9 | 47
31077 | 56 | 43 | 19 | 12 | 8 | 4 | 3 | 2 | 24 | 19 | 358 | 840 | 1 | 484 | 305 | 212 | 110 | 77 | 60 | 74 | 65 | 5685 | 0 | 12 | 18 | 24 | 36 | 48 | 60 | 03/04/1998 | 53 | Centerline | 5.9 | 33
31078 | 56 | 43 | 29 | 19 | 13 | 7 | 5 | 4 | 24 | 19 | 543 | 1202 | 1 | 724 | 476 | 334 | 169 | 117 | 91 | 74 | 65 | 8628 | 0 | 12 | 18 | 24 | 36 | 48 | 60 | 03/04/1998 | 53 | Centerline | 5.9 | 47
31079 | 56 | 43 | 37 | 25 | 18 | 9 | 6 | 5 | 24 | 19 | 730 | 1525 | 1 | 946 | 641 | 452 | 230 | 158 | 125 | 74 | 65 | 11604 | 0 | 12 | 18 | 24 | 36 | 48 | 60 | 03/04/1998 | 53 | Centerline | 5.9 | 60
31080 | 56 | 43 | 47 | 33 | 23 | 12 | 8 | 6 | 24 | 19 | 940 | 1895 | 1 | 1200 | 832 | 591 | 300 | 208 | 163 | 74 | 65 | 14933 | 0 | 12 | 18 | 24 | 36 | 48 | 60 | 03/04/1998 | 53 | Centerline | 5.9 | 75
31081 | 56 | 43 | 20 | 12 | 8 | 4 | 3 | 2 | 24 | 19 | 353 | 794 | 1 | 518 | 308 | 207 | 104 | 67 | 51 | 74 | 65 | 5601 | 0 | 12 | 18 | 24 | 36 | 48 | 60 | 03/04/1998 | 63 | Centerline | 5.9 | 31
31082 | 56 | 43 | 31 | 19 | 13 | 6 | 4 | 3 | 24 | 19 | 543 | 1161 | 1 | 786 | 495 | 336 | 164 | 104 | 79 | 74 | 65 | 8628 | 0 | 12 | 18 | 24 | 36 | 48 | 60 | 03/04/1998 | 63 | Centerline | 5.9 | 46
31083 | 56 | 43 | 40 | 26 | 18 | 9 | 6 | 4 | 24 | 19 | 723 | 1492 | 1 | 1026 | 669 | 457 | 220 | 141 | 107 | 74 | 65 | 11489 | 0 | 12 | 18 | 24 | 36 | 48 | 60 | 03/04/1998 | 63 | Centerline | 5.9 | 59
31084 | 56 | 43 | 51 | 34 | 24 | 11 | 7 | 6 | 24 | 19 | 919 | 1847 | 1 | 1295 | 875 | 601 | 290 | 182 | 140 | 74 | 65 | 14599 | 0 | 12 | 18 | 24 | 36 | 48 | 60 | 03/04/1998 | 63 | Centerline | 5.9 | 73
31085 | 56 | 43 | 12 | 9 | 7 | 4 | 3 | 2 | 20 | 16 | 369 | 425 | 1 | 294 | 227 | 172 | 102 | 68 | 52 | 68 | 61 | 5856 | 0 | 12 | 18 | 24 | 36 | 48 | 60 | 03/04/1998 | 23 | Outer Wheel Path | 5.9 | 17
31086 | 56 | 43 | 17 | 14 | 10 | 6 | 4 | 3 | 20 | 16 | 569 | 630 | 1 | 441 | 345 | 263 | 158 | 103 | 79 | 68 | 61 | 9038 | 0 | 12 | 18 | 24 | 36 | 48 | 60 | 03/04/1998 | 23 | Outer Wheel Path | 5.9 | 25
31087 | 56 | 43 | 23 | 18 | 14 | 8 | 5 | 4 | 20 | 16 | 766 | 817 | 1 | 578 | 458 | 351 | 212 | 138 | 107 | 68 | 61 | 12176 | 0 | 12 | 18 | 24 | 36 | 48 | 60 | 03/04/1998 | 23 | Outer Wheel Path | 5.9 | 32
31088 | 56 | 43 | 29 | 23 | 18 | 11 | 7 | 5 | 20 | 16 | 959 | 1027 | 1 | 737 | 586 | 451 | 274 | 180 | 137 | 68 | 61 | 15235 | 0 | 12 | 18 | 24 | 36 | 48 | 60 | 03/04/1998 | 23 | Outer Wheel Path | 5.9 | 40
31089 | 56 | 43 | 11 | 9 | 7 | 4 | 3 | 2 | 20 | 16 | 370 | 366 | 1 | 281 | 220 | 169 | 99 | 66 | 48 | 68 | 61 | 5883 | 0 | 12 | 18 | 24 | 36 | 48 | 60 | 03/04/1998 | 33 | Outer Wheel Path | 5.9 | 14
31090 | 56 | 43 | 17 | 13 | 10 | 6 | 4 | 3 | 20 | 16 | 574 | 546 | 1 | 420 | 330 | 257 | 152 | 101 | 73 | 68 | 61 | 9117 | 0 | 12 | 18 | 24 | 36 | 48 | 60 | 03/04/1998 | 33 | Outer Wheel Path | 5.9 | 21
31091 | 56 | 43 | 21 | 17 | 13 | 8 | 5 | 4 | 20 | 16 | 760 | 706 | 1 | 543 | 430 | 337 | 202 | 134 | 98 | 68 | 61 | 12069 | 0 | 12 | 18 | 24 | 36 | 48 | 60 | 03/04/1998 | 33 | Outer Wheel Path | 5.9 | 28
31092 | 56 | 43 | 27 | 22 | 17 | 10 | 7 | 5 | 20 | 16 | 978 | 899 | 1 | 689 | 550 | 432 | 262 | 173 | 128 | 68 | 61 | 15541 | 0 | 12 | 18 | 24 | 36 | 48 | 60 | 03/04/1998 | 33 | Outer Wheel Path | 5.9 | 35
31093 | 56 | 43 | 12 | 9 | 7 | 4 | 2 | 2 | 20 | 16 | 370 | 448 | 1 | 316 | 240 | 178 | 98 | 63 | 49 | 68 | 61 | 5879 | 0 | 12 | 18 | 24 | 36 | 48 | 60 | 03/04/1998 | 43 | Outer Wheel Path | 5.9 | 18
31097 | 56 | 43 | 14 | 10 | 7 | 4 | 3 | 2 | 20 | 16 | 366 | 606 | 1 | 367 | 259 | 173 | 99 | 70 | 57 | 68 | 61 | 5820 | 0 | 12 | 18 | 24 | 36 | 48 | 60 | 03/04/1998 | 53 | Outer Wheel Path | 5.9 | 24
18721 | 23 | 25 | 11 | 8 | 6 | 4 | 3 | 2 | 45 | 29 | 378 | 375 | 1 | 275 | 210 | 161 | 92 | 65 | 48 | 113 | 84 | 6010 | 0 | 12 | 18 | 24 | 36 | 48 | 60 | 03/18/1997 | 45 | Centerline | 5.9 | 15
18722 | 23 | 25 | 15 | 12 | 9 | 5 | 4 | 3 | 45 | 29 | 554 | 531 | 1 | 385 | 298 | 229 | 134 | 90 | 69 | 113 | 84 | 8807 | 0 | 12 | 18 | 24 | 36 | 48 | 60 | 03/18/1997 | 45 | Centerline | 5.9 | 21
18723 | 23 | 25 | 20 | 15 | 12 | 7 | 5 | 4 | 45 | 29 | 734 | 684 | 1 | 497 | 388 | 299 | 178 | 119 | 91 | 113 | 84 | 11659 | 0 | 12 | 18 | 24 | 36 | 48 | 60 | 03/18/1997 | 45 | Centerline | 5.9 | 27
18724 | 23 | 25 | 26 | 21 | 16 | 9 | 6 | 5 | 45 | 29 | 981 | 925 | 1 | 669 | 521 | 403 | 241 | 164 | 125 | 113 | 84 | 15580 | 0 | 12 | 18 | 24 | 36 | 48 | 60 | 03/18/1997 | 45 | Centerline | 5.9 | 36
18725 | 23 | 25 | 10 | 8 | 6 | 4 | 2 | 2 | 46 | 29 | 382 | 333 | 1 | 251 | 196 | 151 | 92 | 62 | 48 | 114 | 84 | 6074 | 0 | 12 | 18 | 24 | 36 | 48 | 60 | 03/18/1997 | 55 | Centerline | 5.9 | 13
18726 | 23 | 25 | 14 | 11 | 8 | 5 | 4 | 3 | 46 | 29 | 556 | 465 | 1 | 352 | 276 | 214 | 131 | 89 | 68 | 114 | 84 | 8835 | 0 | 12 | 18 | 24 | 36 | 48 | 60 | 03/18/1997 | 55 | Centerline | 5.9 | 18
19178 | 8 | 26 | 15 | 12 | 9 | 6 | 4 | 3 | 9 | 7 | 575 | 500 | 1 | 376 | 300 | 241 | 155 | 108 | 83 | 48 | 44 | 9141 | 0 | 12 | 18 | 24 | 36 | 48 | 60 | 03/31/1997 | 35 | Outer Wheel Path | 5.9 | 20
19179 | 8 | 26 | 20 | 16 | 13 | 8 | 6 | 4 | 9 | 7 | 772 | 666 | 1 | 498 | 401 | 322 | 208 | 144 | 111 | 48 | 44 | 12259 | 0 | 12 | 18 | 24 | 36 | 48 | 60 | 03/31/1997 | 35 | Outer Wheel Path | 5.9 | 26
19180 | 8 | 26 | 26 | 21 | 17 | 11 | 8 | 6 | 9 | 7 | 1015 | 880 | 1 | 661 | 534 | 430 | 276 | 192 | 146 | 48 | 44 | 16128 | 0 | 12 | 18 | 24 | 36 | 48 | 60 | 03/31/1997 | 35 | Outer Wheel Path | 5.9 | 35
19181 | 8 | 26 | 11 | 9 | 7 | 4 | 3 | 2 | 9 | 7 | 404 | 360 | 1 | 270 | 219 | 172 | 107 | 73 | 56 | 48 | 44 | 6420 | 0 | 12 | 18 | 24 | 36 | 48 | 60 | 03/31/1997 | 45 | Outer Wheel Path | 5.9 | 14
19182 | 8 | 26 | 15 | 12 | 10 | 6 | 4 | 3 | 9 | 7 | 577 | 501 | 1 | 377 | 308 | 244 | 152 | 105 | 77 | 48 | 44 | 9161 | 0 | 12 | 18 | 24 | 36 | 48 | 60 | 03/31/1997 | 45 | Outer Wheel Path | 5.9 | 20
19183 | 8 | 26 | 20 | 16 | 13 | 8 | 5 | 4 | 9 | 7 | 769 | 663 | 1 | 499 | 409 | 325 | 204 | 140 | 103 | 48 | 44 | 12220 | 0 | 12 | 18 | 24 | 36 | 48 | 60 | 03/31/1997 | 45 | Outer Wheel Path | 5.9 | 26
19184 | 8 | 26 | 26 | 21 | 17 | 11 | 7 | 5 | 9 | 7 | 1011 | 877 | 1 | 661 | 544 | 433 | 274 | 186 | 138 | 48 | 44 | 16069 | 0 | 12 | 18 | 24 | 36 | 48 | 60 | 03/31/1997 | 45 | Outer Wheel Path | 5.9 | 35
19185 | 8 | 26 | 11 | 9 | 7 | 4 | 3 | 2 | 9 | 7 | 403 | 366 | 1 | 276 | 222 | 177 | 113 | 75 | 57 | 48 | 44 | 6408 | 0 | 12 | 18 | 24 | 36 | 48 | 60 | 03/31/1997 | 55 | Outer Wheel Path | 5.9 | 14
19186 | 8 | 26 | 15 | 12 | 10 | 6 | 4 | 3 | 9 | 7 | 577 | 506 | 1 | 385 | 313 | 251 | 161 | 109 | 81 | 48 | 44 | 9169 | 0 | 12 | 18 | 24 | 36 | 48 | 60 | 03/31/1997 | 55 | Outer Wheel Path | 5.9 | 20
19187 | 8 | 26 | 20 | 16 | 13 | 8 | 6 | 4 | 9 | 7 | 767 | 673 | 1 | 510 | 416 | 334 | 215 | 144 | 108 | 48 | 44 | 12188 | 0 | 12 | 18 | 24 | 36 | 48 | 60 | 03/31/1997 | 55 | Outer Wheel Path | 5.9 | 26
19188 | 8 | 26 | 27 | 22 | 18 | 11 | 8 | 6 | 9 | 7 | 1014 | 894 | 1 | 677 | 555 | 447 | 288 | 194 | 144 | 48 | 44 | 16105 | 0 | 12 | 18 | 24 | 36 | 48 | 60 | 03/31/1997 | 55 | Outer Wheel Path | 5.9 | 35
19189 | 8 | 26 | 11 | 8 | 7 | 4 | 3 | 2 | 10 | 7 | 401 | 380 | 1 | 271 | 215 | 170 | 109 | 74 | 57 | 49 | 44 | 6372 | 0 | 12 | 18 | 24 | 36 | 48 | 60 | 03/31/1997 | 65 | Outer Wheel Path | 5.9 | 15
19190 | 8 | 26 | 15 | 12 | 10 | 6 | 4 | 3 | 10 | 7 | 576 | 523 | 1 | 386 | 308 | 243 | 154 | 106 | 80 | 49 | 44 | 9157 | 0 | 12 | 18 | 24 | 36 | 48 | 60 | 03/31/1997 | 65 | Outer Wheel Path | 5.9 | 21
19191 | 8 | 26 | 20 | 16 | 13 | 8 | 6 | 4 | 10 | 7 | 766 | 693 | 1 | 509 | 408 | 324 | 205 | 141 | 107 | 49 | 44 | 12176 | 0 | 12 | 18 | 24 | 36 | 48 | 60 | 03/31/1997 | 65 | Outer Wheel Path | 5.9 | 27
19192 | 8 | 26 | 27 | 22 | 17 | 11 | 7 | 6 | 10 | 7 | 1005 | 919 | 1 | 677 | 546 | 434 | 276 | 188 | 142 | 49 | 44 | 15966 | 0 | 12 | 18 | 24 | 36 | 48 | 60 | 03/31/1997 | 65 | Outer Wheel Path | 5.9 | 36
19833 | 25 | 26 | 9 | 7 | 6 | 4 | 3 | 2 | 11 | 8 | 408 | 280 | 1 | 222 | 185 | 152 | 100 | 69 | 51 | 51 | 46 | 6479 | 0 | 12 | 18 | 24 | 36 | 48 | 60 | 04/01/1997 | 25 | Outer Wheel Path | 5.9 | 11
19834 | 25 | 26 | 12 | 10 | 8 | 6 | 4 | 3 | 11 | 8 | 584 | 390 | 1 | 311 | 261 | 215 | 146 | 100 | 70 | 51 | 46 | 9272 | 0 | 12 | 18 | 24 | 36 | 48 | 60 | 04/01/1997 | 25 | Outer Wheel Path | 5.9 | 15
19835 | 25 | 26 | 16 | 14 | 11 | 8 | 5 | 4 | 11 | 8 | 782 | 521 | 1 | 409 | 345 | 285 | 193 | 133 | 94 | 51 | 46 | 12418 | 0 | 12 | 18 | 24 | 36 | 48 | 60 | 04/01/1997 | 25 | Outer Wheel Path | 5.9 | 20
19836 | 25 | 26 | 21 | 18 | 15 | 10 | 7 | 5 | 11 | 8 | 1035 | 686 | 1 | 543 | 460 | 380 | 258 | 177 | 127 | 51 | 46 | 16446 | 0 | 12 | 18 | 24 | 36 | 48 | 60 | 04/01/1997 | 25 | Outer Wheel Path | 5.9 | 27
19837 | 25 | 26 | 9 | 7 | 6 | 4 | 3 | 2 | 10 | 8 | 411 | 295 | 1 | 228 | 185 | 150 | 97 | 67 | 51 | 50 | 46 | 6523 | 0 | 12 | 18 | 24 | 36 | 48 | 60 | 04/01/1997 | 35 | Outer Wheel Path | 5.9 | 12
19838 | 25 | 26 | 12 | 10 | 8 | 5 | 4 | 3 | 10 | 8 | 583 | 407 | 1 | 316 | 260 | 212 | 139 | 95 | 70 | 50 | 46 | 9256 | 0 | 12 | 18 | 24 | 36 | 48 | 60 | 04/01/1997 | 35 | Outer Wheel Path | 5.9 | 16
19839 | 25 | 26 | 16 | 14 | 11 | 7 | 5 | 4 | 10 | 8 | 780 | 542 | 1 | 414 | 343 | 281 | 185 | 127 | 93 | 50 | 46 | 12394 | 0 | 12 | 18 | 24 | 36 | 48 | 60 | 04/01/1997 | 35 | Outer Wheel Path | 5.9 | 21
19840 | 25 | 26 | 22 | 18 | 15 | 10 | 7 | 5 | 10 | 8 | 1030 | 712 | 1 | 551 | 458 | 375 | 249 | 172 | 125 | 50 | 46 | 16359 | 0 | 12 | 18 | 24 | 36 | 48 | 60 | 04/01/1997 | 35 | Outer Wheel Path | 5.9 | 28
19841 | 25 | 26 | 9 | 7 | 6 | 4 | 3 | 2 | 11 | 8 | 407 | 276 | 1 | 216 | 182 | 148 | 97 | 67 | 50 | 51 | 46 | 6471 | 0 | 12 | 18 | 24 | 36 | 48 | 60 | 04/01/1997 | 45 | Outer Wheel Path | 5.9 | 11
19842 | 25 | 26 | 12 | 10 | 8 | 6 | 4 | 3 | 11 | 8 | 581 | 387 | 1 | 304 | 257 | 210 | 141 | 96 | 69 | 51 | 46 | 9228 | 0 | 12 | 18 | 24 | 36 | 48 | 60 | 04/01/1997 | 45 | Outer Wheel Path | 5.9 | 15
19843 | 25 | 26 | 16 | 13 | 11 | 7 | 5 | 4 | 11 | 8 | 776 | 509 | 1 | 400 | 338 | 278 | 186 | 128 | 93 | 51 | 46 | 12335 | 0 | 12 | 18 | 24 | 36 | 48 | 60 | 04/01/1997 | 45 | Outer Wheel Path | 5.9 | 20
19844 | 25 | 26 | 21 | 18 | 15 | 10 | 7 | 5 | 11 | 8 | 1029 | 677 | 1 | 533 | 452 | 372 | 252 | 173 | 125 | 51 | 46 | 16347 | 0 | 12 | 18 | 24 | 36 | 48 | 60 | 04/01/1997 | 45 | Outer Wheel Path | 5.9 | 27
19845 | 25 | 26 | 8 | 7 | 6 | 4 | 3 | 2 | 10 | 8 | 410 | 272 | 1 | 215 | 180 | 147 | 99 | 70 | 52 | 50 | 46 | 6507 | 0 | 12 | 18 | 24 | 36 | 48 | 60 | 04/01/1997 | 55 | Outer Wheel Path | 5.9 | 11
19846 | 25 | 26 | 12 | 10 | 8 | 6 | 4 | 3 | 10 | 8 | 589 | 374 | 1 | 305 | 256 | 211 | 142 | 99 | 73 | 50 | 46 | 9351 | 0 | 12 | 18 | 24 | 36 | 48 | 60 | 04/01/1997 | 55 | Outer Wheel Path | 5.9 | 15
19847 | 25 | 26 | 16 | 13 | 11 | 7 | 5 | 4 | 10 | 8 | 780 | 503 | 1 | 405 | 339 | 281 | 190 | 133 | 96 | 50 | 46 | 12398 | 0 | 12 | 18 | 24 | 36 | 48 | 60 | 04/01/1997 | 55 | Outer Wheel Path | 5.9 | 20
19848 | 25 | 26 | 21 | 18 | 15 | 10 | 7 | 5 | 10 | 8 | 1030 | 666 | 1 | 539 | 455 | 377 | 256 | 180 | 130 | 50 | 46 | 16367 | 0 | 12 | 18 | 24 | 36 | 48 | 60 | 04/01/1997 | 55 | Outer Wheel Path | 5.9 | 26
19849 | 25 | 26 | 9 | 8 | 6 | 4 | 3 | 2 | 11 | 8 | 409 | 293 | 1 | 237 | 198 | 165 | 108 | 74 | 56 | 52 | 46 | 6503 | 0 | 12 | 18 | 24 | 36 | 48 | 60 | 04/01/1997 | 65 | Outer Wheel Path | 5.9 | 12
19850 | 25 | 26 | 13 | 11 | 9 | 6 | 4 | 3 | 11 | 8 | 581 | 413 | 1 | 329 | 278 | 229 | 153 | 105 | 76 | 52 | 46 | 9224 | 0 | 12 | 18 | 24 | 36 | 48 | 60 | 04/01/1997 | 65 | Outer Wheel Path | 5.9 | 16
19851 | 25 | 26 | 17 | 14 | 12 | 8 | 6 | 4 | 11 | 8 | 780 | 543 | 1 | 434 | 368 | 305 | 205 | 141 | 103 | 52 | 46 | 12386 | 0 | 12 | 18 | 24 | 36 | 48 | 60 | 04/01/1997 | 65 | Outer Wheel Path | 5.9 | 21
19852 | 25 | 26 | 23 | 19 | 16 | 11 | 7 | 5 | 11 | 8 | 1028 | 718 | 1 | 574 | 489 | 405 | 274 | 188 | 138 | 52 | 46 | 16331 | 0 | 12 | 18 | 24 | 36 | 48 | 60 | 04/01/1997 | 65 | Outer Wheel Path | 5.9 | 28
19853 | 26 | 26 | 10 | 8 | 7 | 4 | 3 | 2 | 20 | 9 | 408 | 355 | 1 | 262 | 209 | 166 | 106 | 74 | 58 | 68 | 48 | 6475 | 0 | 12 | 18 | 24 | 36 | 48 | 60 | 04/01/1997 | 15 | Centerline | 5.9 | 14
19854 | 26 | 26 | 14 | 12 | 9 | 6 | 4 | 3 | 20 | 9 | 577 | 482 | 1 | 367 | 298 | 238 | 153 | 104 | 77 | 68 | 48 | 9173 | 0 | 12 | 18 | 24 | 36 | 48 | 60 | 04/01/1997 | 15 | Centerline | 5.9 | 19
19855 | 26 | 26 | 19 | 16 | 13 | 8 | 5 | 4 | 20 | 9 | 770 | 639 | 1 | 488 | 398 | 318 | 204 | 138 | 103 | 68 | 48 | 12235 | 0 | 12 | 18 | 24 | 36 | 48 | 60 | 04/01/1997 | 15 | Centerline | 5.9 | 25
19856 | 26 | 26 | 26 | 21 | 17 | 11 | 7 | 5 | 20 | 9 | 1008 | 857 | 1 | 651 | 534 | 428 | 276 | 186 | 139 | 68 | 48 | 16021 | 0 | 12 | 18 | 24 | 36 | 48 | 60 | 04/01/1997 | 15 | Centerline | 5.9 | 34
19857 | 26 | 26 | 10 | 8 | 7 | 4 | 3 | 2 | 21 | 9 | 413 | 350 | 1 | 259 | 216 | 171 | 114 | 78 | 60 | 69 | 48 | 6559 | 0 | 12 | 18 | 24 | 36 | 48 | 60 | 04/01/1997 | 25 | Centerline | 5.9 | 14
19858 | 26 | 26 | 15 | 12 | 10 | 6 | 4 | 3 | 21 | 9 | 584 | 482 | 1 | 371 | 303 | 244 | 157 | 109 | 81 | 69 | 48 | 9284 | 0 | 12 | 18 | 24 | 36 | 48 | 60 | 04/01/1997 | 25 | Centerline | 5.9 | 19
19859 | 26 | 26 | 19 | 16 | 13 | 8 | 6 | 4 | 21 | 9 | 772 | 643 | 1 | 486 | 400 | 323 | 209 | 144 | 108 | 69 | 48 | 12259 | 0 | 12 | 18 | 24 | 36 | 48 | 60 | 04/01/1997 | 25 | Centerline | 5.9 | 25
19860 | 26 | 26 | 26 | 21 | 17 | 11 | 8 | 6 | 21 | 9 | 1005 | 856 | 1 | 649 | 536 | 431 | 282 | 193 | 145 | 69 | 48 | 15966 | 0 | 12 | 18 | 24 | 36 | 48 | 60 | 04/01/1997 | 25 | Centerline | 5.9 | 34
19861 | 26 | 26 | 10 | 8 | 6 | 4 | 3 | 2 | 21 | 9 | 413 | 352 | 1 | 259 | 206 | 162 | 109 | 70 | 55 | 69 | 48 | 6555 | 0 | 12 | 18 | 24 | 36 | 48 | 60 | 04/01/1997 | 35 | Centerline | 5.9 | 14
19862 | 26 | 26 | 14 | 11 | 9 | 6 | 4 | 3 | 21 | 9 | 590 | 473 | 1 | 363 | 291 | 232 | 147 | 102 | 75 | 69 | 48 | 9375 | 0 | 12 | 18 | 24 | 36 | 48 | 60 | 04/01/1997 | 35 | Centerline | 5.9 | 19
19863 | 26 | 26 | 19 | 15 | 12 | 8 | 5 | 4 | 21 | 9 | 773 | 638 | 1 | 472 | 381 | 304 | 198 | 134 | 99 | 69 | 48 | 12275 | 0 | 12 | 18 | 24 | 36 | 48 | 60 | 04/01/1997 | 35 | Centerline | 5.9 | 25
19864 | 26 | 26 | 25 | 20 | 16 | 10 | 7 | 5 | 21 | 9 | 1009 | 845 | 1 | 631 | 511 | 409 | 265 | 181 | 134 | 69 | 48 | 16029 | 0 | 12 | 18 | 24 | 36 | 48 | 60 | 04/01/1997 | 35 | Centerline | 5.9 | 33
19865 | 26 | 26 | 10 | 8 | 7 | 4 | 3 | 2 | 21 | 9 | 406 | 372 | 1 | 264 | 216 | 168 | 107 | 73 | 55 | 69 | 48 | 6451 | 0 | 12 | 18 | 24 | 36 | 48 | 60 | 04/01/1997 | 45 | Centerline | 5.9 | 15
19866 | 26 | 26 | 15 | 12 | 9 | 6 | 4 | 3 | 21 | 9 | 582 | 497 | 1 | 373 | 304 | 240 | 152 | 104 | 79 | 69 | 48 | 9248 | 0 | 12 | 18 | 24 | 36 | 48 | 60 | 04/01/1997 | 45 | Centerline | 5.9 | 20
19867 | 26 | 26 | 19 | 16 | 12 | 8 | 5 | 4 | 21 | 9 | 767 | 656 | 1 | 490 | 399 | 317 | 202 | 138 | 103 | 69 | 48 | 12188 | 0 | 12 | 18 | 24 | 36 | 48 | 60 | 04/01/1997 | 45 | Centerline | 5.9 | 26
29942 | 39 | 42 | 11 | 9 | 8 | 5 | 4 | 3 | 8 | 5 | 589 | 320 | 1 | 269 | 226 | 191 | 136 | 95 | 68 | 45 | 41 | 9355 | 0 | 12 | 18 | 24 | 36 | 48 | 60 | 02/10/1998 | 63 | Outer Wheel Path | 5.9 | 13
29943 | 39 | 42 | 14 | 12 | 10 | 7 | 5 | 4 | 8 | 5 | 774 | 427 | 1 | 358 | 301 | 254 | 181 | 127 | 91 | 45 | 41 | 12295 | 0 | 12 | 18 | 24 | 36 | 48 | 60 | 02/10/1998 | 63 | Outer Wheel Path | 5.9 | 17
29944 | 39 | 42 | 19 | 16 | 13 | 9 | 7 | 5 | 8 | 5 | 1044 | 570 | 1 | 475 | 402 | 339 | 240 | 169 | 122 | 45 | 41 | 16593 | 0 | 12 | 18 | 24 | 36 | 48 | 60 | 02/10/1998 | 63 | Outer Wheel Path | 5.9 | 22
19871 | 26 | 26 | 20 | 16 | 13 | 9 | 6 | 5 | 20 | 9 | 767 | 653 | 1 | 498 | 407 | 333 | 219 | 150 | 114 | 67 | 48 | 12188 | 0 | 12 | 18 | 24 | 36 | 48 | 60 | 04/01/1997 | 55 | Centerline | 5.9 | 26
30790 | 37 | 43 | 16 | 12 | 9 | 6 | 4 | 3 | 24 | 20 | 573 | 530 | 1 | 401 | 317 | 240 | 143 | 92 | 67 | 74 | 67 | 9097 | 0 | 12 | 18 | 24 | 36 | 48 | 60 | 03/04/1998 | 33 | Centerline | 5.9 | 21
30791 | 37 | 43 | 21 | 17 | 13 | 7 | 5 | 3 | 24 | 20 | 755 | 693 | 1 | 529 | 421 | 323 | 190 | 121 | 89 | 74 | 67 | 11997 | 0 | 12 | 18 | 24 | 36 | 48 | 60 | 03/04/1998 | 33 | Centerline | 5.9 | 27
30792 | 37 | 43 | 28 | 22 | 17 | 10 | 6 | 5 | 24 | 20 | 1001 | 920 | 1 | 702 | 562 | 433 | 256 | 163 | 119 | 74 | 67 | 15910 | 0 | 12 | 18 | 24 | 36 | 48 | 60 | 03/04/1998 | 33 | Centerline | 5.9 | 36
31098 | 56 | 43 | 22 | 16 | 11 | 6 | 4 | 3 | 20 | 16 | 554 | 874 | 1 | 552 | 399 | 273 | 153 | 105 | 86 | 68 | 61 | 8803 | 0 | 12 | 18 | 24 | 36 | 48 | 60 | 03/04/1998 | 53 | Outer Wheel Path | 5.9 | 34
31099 | 56 | 43 | 28 | 21 | 14 | 8 | 6 | 5 | 20 | 16 | 736 | 1091 | 1 | 720 | 527 | 365 | 205 | 141 | 115 | 68 | 61 | 11699 | 0 | 12 | 18 | 24 | 36 | 48 | 60 | 03/04/1998 | 53 | Outer Wheel Path | 5.9 | 43
31100 | 56 | 43 | 36 | 27 | 19 | 11 | 7 | 6 | 20 | 16 | 933 | 1305 | 1 | 915 | 677 | 475 | 268 | 186 | 150 | 68 | 61 | 14825 | 0 | 12 | 18 | 24 | 36 | 48 | 60 | 03/04/1998 | 53 | Outer Wheel Path | 5.9 | 51
31101 | 56 | 43 | 17 | 12 | 7 | 4 | 3 | 2 | 20 | 16 | 357 | 821 | 1 | 436 | 300 | 178 | 99 | 67 | 54 | 68 | 61 | 5677 | 0 | 12 | 18 | 24 | 36 | 48 | 60 | 03/04/1998 | 63 | Outer Wheel Path | 5.9 | 32
31102 | 56 | 43 | 27 | 19 | 11 | 6 | 4 | 3 | 20 | 16 | 540 | 1182 | 1 | 673 | 473 | 284 | 155 | 104 | 83 | 68 | 61 | 8577 | 0 | 12 | 18 | 24 | 36 | 48 | 60 | 03/04/1998 | 63 | Outer Wheel Path | 5.9 | 47
31103 | 56 | 43 | 35 | 25 | 15 | 8 | 5 | 4 | 20 | 16 | 718 | 1510 | 1 | 880 | 626 | 379 | 208 | 140 | 111 | 68 | 61 | 11409 | 0 | 12 | 18 | 24 | 36 | 48 | 60 | 03/04/1998 | 63 | Outer Wheel Path | 5.9 | 59
31104 | 56 | 43 | 45 | 32 | 19 | 11 | 7 | 6 | 20 | 16 | 921 | 1926 | 1 | 1132 | 812 | 493 | 275 | 188 | 145 | 68 | 61 | 14631 | 0 | 12 | 18 | 24 | 36 | 48 | 60 | 03/04/1998 | 63 | Outer Wheel Path | 5.9 | 76
18728 | 23 | 25 | 24 | 19 | 15 | 9 | 6 | 5 | 46 | 29 | 985 | 807 | 1 | 606 | 481 | 376 | 234 | 160 | 124 | 114 | 84 | 15652 | 0 | 12 | 18 | 24 | 36 | 48 | 60 | 03/18/1997 | 55 | Centerline | 5.9 | 32
19868 | 26 | 26 | 26 | 21 | 17 | 11 | 7 | 5 | 21 | 9 | 1005 | 880 | 1 | 655 | 537 | 427 | 274 | 186 | 140 | 69 | 48 | 15966 | 0 | 12 | 18 | 24 | 36 | 48 | 60 | 04/01/1997 | 45 | Centerline | 5.9 | 35
19869 | 26 | 26 | 11 | 9 | 7 | 5 | 3 | 3 | 20 | 9 | 409 | 366 | 1 | 277 | 222 | 183 | 119 | 82 | 67 | 67 | 48 | 6499 | 0 | 12 | 18 | 24 | 36 | 48 | 60 | 04/01/1997 | 55 | Centerline | 5.9 | 14
19870 | 26 | 26 | 15 | 12 | 10 | 6 | 5 | 3 | 20 | 9 | 580 | 494 | 1 | 382 | 310 | 254 | 164 | 115 | 89 | 67 | 48 | 9212 | 0 | 12 | 18 | 24 | 36 | 48 | 60 | 04/01/1997 | 55 | Centerline | 5.9 | 19
19872 | 26 | 26 | 26 | 21 | 18 | 12 | 8 | 6 | 20 | 9 | 1007 | 866 | 1 | 664 | 543 | 445 | 293 | 201 | 151 | 67 | 48 | 15997 | 0 | 12 | 18 | 24 | 36 | 48 | 60 | 04/01/1997 | 55 | Centerline | 5.9 | 34
19873 | 26 | 26 | 10 | 8 | 7 | 4 | 3 | 2 | 7 | 8 | 412 | 365 | 1 | 266 | 215 | 172 | 109 | 78 | 59 | 45 | 46 | 6539 | 0 | 12 | 18 | 24 | 36 | 48 | 60 | 04/01/1997 | 15 | Outer Wheel Path | 5.9 | 14
19874 | 26 | 26 | 14 | 12 | 9 | 6 | 4 | 3 | 7 | 8 | 581 | 489 | 1 | 366 | 298 | 241 | 154 | 106 | 81 | 45 | 46 | 9224 | 0 | 12 | 18 | 24 | 36 | 48 | 60 | 04/01/1997 | 15 | Outer Wheel Path | 5.9 | 19
19875 | 26 | 26 | 19 | 15 | 12 | 8 | 6 | 4 | 7 | 8 | 773 | 647 | 1 | 477 | 393 | 317 | 204 | 141 | 106 | 45 | 46 | 12283 | 0 | 12 | 18 | 24 | 36 | 48 | 60 | 04/01/1997 | 15 | Outer Wheel Path | 5.9 | 25
19876 | 26 | 26 | 25 | 21 | 17 | 11 | 7 | 6 | 7 | 8 | 1017 | 848 | 1 | 629 | 521 | 421 | 274 | 187 | 142 | 45 | 46 | 16156 | 0 | 12 | 18 | 24 | 36 | 48 | 60 | 04/01/1997 | 15 | Outer Wheel Path | 5.9 | 33
19877 | 26 | 26 | 11 | 9 | 7 | 4 | 3 | 2 | 8 | 8 | 411 | 358 | 1 | 271 | 218 | 176 | 112 | 77 | 61 | 45 | 46 | 6527 | 0 | 12 | 18 | 24 | 36 | 48 | 60 | 04/01/1997 | 25 | Outer Wheel Path | 5.9 | 14
19878 | 26 | 26 | 15 | 12 | 10 | 6 | 4 | 3 | 8 | 8 | 579 | 490 | 1 | 374 | 303 | 245 | 158 | 108 | 82 | 45 | 46 | 9192 | 0 | 12 | 18 | 24 | 36 | 48 | 60 | 04/01/1997 | 25 | Outer Wheel Path | 5.9 | 19
19879 | 26 | 26 | 19 | 16 | 13 | 8 | 6 | 4 | 8 | 8 | 771 | 643 | 1 | 487 | 400 | 323 | 210 | 145 | 109 | 45 | 46 | 12255 | 0 | 12 | 18 | 24 | 36 | 48 | 60 | 04/01/1997 | 25 | Outer Wheel Path | 5.9 | 25
19880 | 26 | 26 | 25 | 21 | 17 | 11 | 8 | 6 | 8 | 8 | 1011 | 835 | 1 | 639 | 525 | 427 | 279 | 194 | 145 | 45 | 46 | 16061 | 0 | 12 | 18 | 24 | 36 | 48 | 60 | 04/01/1997 | 25 | Outer Wheel Path | 5.9 | 33
19881 | 26 | 26 | 10 | 8 | 7 | 4 | 3 | 2 | 10 | 8 | 410 | 337 | 1 | 253 | 207 | 166 | 108 | 74 | 55 | 50 | 46 | 6519 | 0 | 12 | 18 | 24 | 36 | 48 | 60 | 04/01/1997 | 35 | Outer Wheel Path | 5.9 | 13
19882 | 26 | 26 | 14 | 11 | 9 | 6 | 4 | 3 | 10 | 8 | 582 | 459 | 1 | 346 | 285 | 231 | 150 | 104 | 76 | 50 | 46 | 9252 | 0 | 12 | 18 | 24 | 36 | 48 | 60 | 04/01/1997 | 35 | Outer Wheel Path | 5.9 | 18
29864 | 37 | 42 | 26 | 20 | 16 | 11 | 7 | 5 | 10 | 6 | 1040 | 761 | 1 | 654 | 503 | 406 | 267 | 182 | 137 | 49 | 42 | 16518 | 0 | 12 | 18 | 24 | 36 | 48 | 60 | 02/10/1998 | 63 | Outer Wheel Path | 5.9 | 30
30025 | 54 | 42 | 11 | 8 | 7 | 4 | 3 | 2 | 25 | 14 | 394 | 347 | 1 | 274 | 214 | 168 | 105 | 66 | 51 | 76 | 56 | 6253 | 0 | 12 | 18 | 24 | 36 | 48 | 60 | 02/11/1998 | 23 | Centerline | 5.9 | 14
30026 | 54 | 42 | 16 | 12 | 10 | 6 | 4 | 3 | 25 | 14 | 587 | 503 | 1 | 400 | 315 | 249 | 157 | 100 | 75 | 76 | 56 | 9331 | 0 | 12 | 18 | 24 | 36 | 48 | 60 | 02/11/1998 | 23 | Centerline | 5.9 | 20
30027 | 54 | 42 | 21 | 16 | 13 | 8 | 5 | 4 | 25 | 14 | 763 | 663 | 1 | 528 | 419 | 332 | 211 | 136 | 100 | 76 | 56 | 12128 | 0 | 12 | 18 | 24 | 36 | 48 | 60 | 02/11/1998 | 23 | Centerline | 5.9 | 26
30028 | 54 | 42 | 27 | 22 | 17 | 11 | 7 | 5 | 25 | 14 | 1008 | 867 | 1 | 691 | 552 | 440 | 281 | 184 | 134 | 76 | 56 | 16021 | 0 | 12 | 18 | 24 | 36 | 48 | 60 | 02/11/1998 | 23 | Centerline | 5.9 | 34
30029 | 54 | 42 | 10 | 8 | 6 | 4 | 3 | 2 | 25 | 13 | 394 | 327 | 1 | 262 | 207 | 164 | 103 | 67 | 49 | 76 | 55 | 6265 | 0 | 12 | 18 | 24 | 36 | 48 | 60 | 02/11/1998 | 33 | Centerline | 5.9 | 13
30030 | 54 | 42 | 15 | 12 | 10 | 6 | 4 | 3 | 25 | 13 | 586 | 477 | 1 | 384 | 305 | 243 | 154 | 100 | 72 | 76 | 55 | 9308 | 0 | 12 | 18 | 24 | 36 | 48 | 60 | 02/11/1998 | 33 | Centerline | 5.9 | 19
30031 | 54 | 42 | 20 | 16 | 13 | 8 | 5 | 4 | 25 | 13 | 761 | 625 | 1 | 506 | 404 | 324 | 208 | 136 | 98 | 76 | 55 | 12084 | 0 | 12 | 18 | 24 | 36 | 48 | 60 | 02/11/1998 | 33 | Centerline | 5.9 | 25
30032 | 54 | 42 | 26 | 21 | 17 | 11 | 7 | 5 | 25 | 13 | 1011 | 820 | 1 | 666 | 531 | 430 | 278 | 184 | 132 | 76 | 55 | 16061 | 0 | 12 | 18 | 24 | 36 | 48 | 60 | 02/11/1998 | 33 | Centerline | 5.9 | 32
30033 | 54 | 42 | 10 | 8 | 6 | 4 | 3 | 2 | 25 | 15 | 393 | 326 | 1 | 260 | 207 | 164 | 104 | 67 | 50 | 76 | 58 | 6245 | 0 | 12 | 18 | 24 | 36 | 48 | 60 | 02/11/1998 | 43 | Centerline | 5.9 | 13
30034 | 54 | 42 | 15 | 12 | 10 | 6 | 4 | 3 | 25 | 15 | 585 | 471 | 1 | 382 | 304 | 244 | 155 | 100 | 73 | 76 | 58 | 9296 | 0 | 12 | 18 | 24 | 36 | 48 | 60 | 02/11/1998 | 43 | Centerline | 5.9 | 19
30035 | 54 | 42 | 20 | 16 | 13 | 8 | 5 | 4 | 25 | 15 | 764 | 623 | 1 | 506 | 404 | 326 | 209 | 137 | 99 | 76 | 58 | 12132 | 0 | 12 | 18 | 24 | 36 | 48 | 60 | 02/11/1998 | 43 | Centerline | 5.9 | 25
30036 | 54 | 42 | 26 | 21 | 17 | 11 | 7 | 5 | 25 | 15 | 1012 | 812 | 1 | 661 | 530 | 430 | 279 | 184 | 132 | 76 | 58 | 16085 | 0 | 12 | 18 | 24 | 36 | 48 | 60 | 02/11/1998 | 43 | Centerline | 5.9 | 32
30037 | 54 | 42 | 11 | 8 | 7 | 4 | 3 | 2 | 24 | 15 | 386 | 340 | 1 | 268 | 212 | 169 | 109 | 71 | 49 | 75 | 59 | 6138 | 0 | 12 | 18 | 24 | 36 | 48 | 60 | 02/11/1998 | 53 | Centerline | 5.9 | 13
30038 | 54 | 42 | 16 | 12 | 10 | 6 | 4 | 3 | 24 | 15 | 576 | 499 | 1 | 397 | 313 | 251 | 158 | 108 | 75 | 75 | 59 | 9145 | 0 | 12 | 18 | 24 | 36 | 48 | 60 | 02/11/1998 | 53 | Centerline | 5.9 | 20
30039 | 54 | 42 | 21 | 16 | 13 | 8 | 6 | 4 | 24 | 15 | 746 | 653 | 1 | 525 | 415 | 335 | 213 | 146 | 103 | 75 | 59 | 11858 | 0 | 12 | 18 | 24 | 36 | 48 | 60 | 02/11/1998 | 53 | Centerline | 5.9 | 26
30040 | 54 | 42 | 27 | 22 | 18 | 11 | 8 | 5 | 24 | 15 | 1021 | 853 | 1 | 688 | 546 | 446 | 286 | 199 | 137 | 75 | 59 | 16216 | 0 | 12 | 18 | 24 | 36 | 48 | 60 | 02/11/1998 | 53 | Centerline | 5.9 | 34
30041 | 54 | 42 | 15 | 9 | 7 | 5 | 3 | 2 | 24 | 14 | 385 | 416 | 1 | 372 | 231 | 188 | 121 | 78 | 53 | 74 | 56 | 6110 | 0 | 12 | 18 | 24 | 36 | 48 | 60 | 02/11/1998 | 63 | Centerline | 5.9 | 16
30042 | 54 | 42 | 21 | 14 | 11 | 7 | 5 | 3 | 24 | 14 | 574 | 597 | 1 | 533 | 348 | 283 | 181 | 116 | 78 | 74 | 56 | 9117 | 0 | 12 | 18 | 24 | 36 | 48 | 60 | 02/11/1998 | 63 | Centerline | 5.9 | 24
30043 | 54 | 42 | 27 | 18 | 15 | 10 | 6 | 4 | 24 | 14 | 745 | 777 | 1 | 692 | 465 | 380 | 244 | 156 | 106 | 74 | 56 | 11838 | 0 | 12 | 18 | 24 | 36 | 48 | 60 | 02/11/1998 | 63 | Centerline | 5.9 | 31
30044 | 54 | 42 | 35 | 24 | 20 | 13 | 8 | 6 | 24 | 14 | 1010 | 1010 | 1 | 894 | 613 | 503 | 323 | 209 | 142 | 74 | 56 | 16041 | 0 | 12 | 18 | 24 | 36 | 48 | 60 | 02/11/1998 | 63 | Centerline | 5.9 | 40
30045 | 54 | 42 | 11 | 9 | 7 | 5 | 3 | 2 | 22 | 13 | 399 | 353 | 1 | 283 | 228 | 182 | 117 | 72 | 54 | 71 | 54 | 6340 | 0 | 12 | 18 | 24 | 36 | 48 | 60 | 02/11/1998 | 23 | Outer Wheel Path | 5.9 | 14
30046 | 54 | 42 | 16 | 13 | 10 | 7 | 4 | 3 | 22 | 13 | 590 | 509 | 1 | 411 | 331 | 266 | 171 | 111 | 77 | 71 | 54 | 9367 | 0 | 12 | 18 | 24 | 36 | 48 | 60 | 02/11/1998 | 23 | Outer Wheel Path | 5.9 | 20
30047 | 54 | 42 | 21 | 17 | 14 | 9 | 6 | 4 | 22 | 13 | 761 | 672 | 1 | 540 | 437 | 352 | 231 | 149 | 103 | 71 | 54 | 12092 | 0 | 12 | 18 | 24 | 36 | 48 | 60 | 02/11/1998 | 23 | Outer Wheel Path | 5.9 | 26
31094 | 56 | 43 | 19 | 14 | 11 | 6 | 4 | 3 | 20 | 16 | 569 | 657 | 1 | 470 | 362 | 272 | 151 | 97 | 74 | 68 | 61 | 9034 | 0 | 12 | 18 | 24 | 36 | 48 | 60 | 03/04/1998 | 43 | Outer Wheel Path | 5.9 | 26
31095 | 56 | 43 | 24 | 19 | 14 | 8 | 5 | 4 | 20 | 16 | 741 | 838 | 1 | 607 | 473 | 357 | 203 | 129 | 100 | 68 | 61 | 11775 | 0 | 12 | 18 | 24 | 36 | 48 | 60 | 03/04/1998 | 43 | Outer Wheel Path | 5.9 | 33
31096 | 56 | 43 | 30 | 24 | 18 | 10 | 7 | 5 | 20 | 16 | 960 | 1029 | 1 | 771 | 603 | 460 | 265 | 170 | 131 | 68 | 61 | 15255 | 0 | 12 | 18 | 24 | 36 | 48 | 60 | 03/04/1998 | 43 | Outer Wheel Path | 5.9 | 41
18729 | 23 | 25 | 11 | 8 | 6 | 4 | 3 | 2 | 44 | 29 | 378 | 360 | 1 | 269 | 209 | 161 | 93 | 64 | 49 | 111 | 84 | 6002 | 0 | 12 | 18 | 24 | 36 | 48 | 60 | 03/18/1997 | 65 | Centerline | 5.9 | 14
18730 | 23 | 25 | 15 | 12 | 9 | 5 | 4 | 3 | 44 | 29 | 554 | 502 | 1 | 380 | 297 | 227 | 135 | 92 | 70 | 111 | 84 | 8799 | 0 | 12 | 18 | 24 | 36 | 48 | 60 | 03/18/1997 | 65 | Centerline | 5.9 | 20
18731 | 23 | 25 | 19 | 15 | 12 | 7 | 5 | 4 | 44 | 29 | 734 | 653 | 1 | 493 | 386 | 298 | 179 | 122 | 93 | 111 | 84 | 11667 | 0 | 12 | 18 | 24 | 36 | 48 | 60 | 03/18/1997 | 65 | Centerline | 5.9 | 26
18732 | 23 | 25 | 26 | 21 | 16 | 10 | 7 | 5 | 44 | 29 | 981 | 880 | 1 | 660 | 521 | 402 | 244 | 167 | 127 | 111 | 84 | 15592 | 0 | 12 | 18 | 24 | 36 | 48 | 60 | 03/18/1997 | 65 | Centerline | 5.9 | 35
18733 | 23 | 25 | 10 | 8 | 6 | 4 | 3 | 2 | 35 | 26 | 378 | 309 | 1 | 242 | 192 | 154 | 95 | 64 | 47 | 94 | 78 | 6002 | 0 | 12 | 18 | 24 | 36 | 48 | 60 | 03/18/1997 | 25 | Outer Wheel Path | 5.9 | 12
18734 | 23 | 25 | 13 | 11 | 9 | 5 | 4 | 3 | 35 | 26 | 557 | 440 | 1 | 337 | 272 | 220 | 138 | 97 | 69 | 94 | 78 | 8851 | 0 | 12 | 18 | 24 | 36 | 48 | 60 | 03/18/1997 | 25 | Outer Wheel Path | 5.9 | 17
18735 | 23 | 25 | 17 | 14 | 11 | 7 | 5 | 4 | 35 | 26 | 737 | 565 | 1 | 436 | 356 | 285 | 183 | 123 | 92 | 94 | 78 | 11707 | 0 | 12 | 18 | 24 | 36 | 48 | 60 | 03/18/1997 | 25 | Outer Wheel Path | 5.9 | 22
18736 | 23 | 25 | 23 | 19 | 15 | 10 | 7 | 5 | 35 | 26 | 989 | 772 | 1 | 585 | 479 | 386 | 249 | 172 | 126 | 94 | 78 | 15707 | 0 | 12 | 18 | 24 | 36 | 48 | 60 | 03/18/1997 | 25 | Outer Wheel Path | 5.9 | 30
18737 | 23 | 25 | 10 | 8 | 6 | 4 | 3 | 2 | 41 | 26 | 379 | 341 | 1 | 257 | 200 | 157 | 94 | 64 | 49 | 106 | 78 | 6014 | 0 | 12 | 18 | 24 | 36 | 48 | 60 | 03/18/1997 | 35 | Outer Wheel Path | 5.9 | 13
18738 | 23 | 25 | 14 | 11 | 9 | 5 | 4 | 3 | 41 | 26 | 553 | 482 | 1 | 356 | 284 | 221 | 134 | 92 | 67 | 106 | 78 | 8791 | 0 | 12 | 18 | 24 | 36 | 48 | 60 | 03/18/1997 | 35 | Outer Wheel Path | 5.9 | 19
18739 | 23 | 25 | 18 | 15 | 11 | 7 | 5 | 4 | 41 | 26 | 735 | 628 | 1 | 464 | 372 | 290 | 178 | 122 | 90 | 106 | 78 | 11679 | 0 | 12 | 18 | 24 | 36 | 48 | 60 | 03/18/1997 | 35 | Outer Wheel Path | 5.9 | 25
18740 | 23 | 25 | 25 | 20 | 16 | 10 | 7 | 5 | 41 | 26 | 985 | 847 | 1 | 624 | 501 | 394 | 245 | 166 | 124 | 106 | 78 | 15644 | 0 | 12 | 18 | 24 | 36 | 48 | 60 | 03/18/1997 | 35 | Outer Wheel Path | 5.9 | 33
18741 | 23 | 25 | 10 | 8 | 6 | 4 | 3 | 2 | 41 | 26 | 377 | 326 | 1 | 247 | 197 | 156 | 98 | 66 | 49 | 106 | 78 | 5983 | 0 | 12 | 18 | 24 | 36 | 48 | 60 | 03/18/1997 | 45 | Outer Wheel Path | 5.9 | 13
18742 | 23 | 25 | 14 | 11 | 9 | 6 | 4 | 3 | 41 | 26 | 555 | 466 | 1 | 351 | 281 | 222 | 140 | 96 | 70 | 106 | 78 | 8811 | 0 | 12 | 18 | 24 | 36 | 48 | 60 | 03/18/1997 | 45 | Outer Wheel Path | 5.9 | 18
18743 | 23 | 25 | 18 | 14 | 11 | 7 | 5 | 4 | 41 | 26 | 735 | 606 | 1 | 455 | 368 | 291 | 185 | 128 | 93 | 106 | 78 | 11675 | 0 | 12 | 18 | 24 | 36 | 48 | 60 | 03/18/1997 | 45 | Outer Wheel Path | 5.9 | 24
18744 | 23 | 25 | 24 | 20 | 16 | 10 | 7 | 5 | 41 | 26 | 980 | 823 | 1 | 614 | 498 | 395 | 252 | 172 | 128 | 106 | 78 | 15568 | 0 | 12 | 18 | 24 | 36 | 48 | 60 | 03/18/1997 | 45 | Outer Wheel Path | 5.9 | 32
18745 | 23 | 25 | 9 | 7 | 6 | 4 | 2 | 2 | 40 | 26 | 379 | 296 | 1 | 230 | 184 | 147 | 92 | 63 | 47 | 104 | 78 | 6018 | 0 | 12 | 18 | 24 | 36 | 48 | 60 | 03/18/1997 | 56 | Outer Wheel Path | 5.9 | 12
18746 | 23 | 25 | 13 | 10 | 8 | 5 | 4 | 3 | 40 | 26 | 556 | 417 | 1 | 323 | 262 | 210 | 133 | 92 | 70 | 104 | 78 | 8839 | 0 | 12 | 18 | 24 | 36 | 48 | 60 | 03/18/1997 | 56 | Outer Wheel Path | 5.9 | 16
18747 | 23 | 25 | 17 | 13 | 11 | 7 | 5 | 4 | 40 | 26 | 738 | 541 | 1 | 421 | 343 | 276 | 177 | 121 | 93 | 104 | 78 | 11723 | 0 | 12 | 18 | 24 | 36 | 48 | 60 | 03/18/1997 | 56 | Outer Wheel Path | 5.9 | 21
18748 | 23 | 25 | 22 | 18 | 15 | 9 | 6 | 5 | 40 | 26 | 989 | 728 | 1 | 563 | 460 | 371 | 238 | 162 | 126 | 104 | 78 | 15711 | 0 | 12 | 18 | 24 | 36 | 48 | 60 | 03/18/1997 | 56 | Outer Wheel Path | 5.9 | 29
18749 | 23 | 25 | 10 | 8 | 6 | 4 | 3 | 2 | 41 | 26 | 380 | 324 | 1 | 245 | 203 | 154 | 97 | 68 | 49 | 106 | 78 | 6030 | 0 | 12 | 18 | 24 | 36 | 48 | 60 | 03/18/1997 | 65 | Outer Wheel Path | 5.9 | 13
18750 | 23 | 25 | 14 | 11 | 9 | 6 | 4 | 3 | 41 | 26 | 553 | 458 | 1 | 349 | 284 | 226 | 145 | 97 | 72 | 106 | 78 | 8779 | 0 | 12 | 18 | 24 | 36 | 48 | 60 | 03/18/1997 | 65 | Outer Wheel Path | 5.9 | 18
18751 | 23 | 25 | 18 | 15 | 12 | 7 | 5 | 4 | 41 | 26 | 737 | 599 | 1 | 456 | 374 | 296 | 189 | 129 | 95 | 106 | 78 | 11707 | 0 | 12 | 18 | 24 | 36 | 48 | 60 | 03/18/1997 | 65 | Outer Wheel Path | 5.9 | 24
18752 | 23 | 25 | 24 | 20 | 16 | 10 | 7 | 5 | 41 | 26 | 986 | 808 | 1 | 616 | 506 | 402 | 258 | 176 | 130 | 106 | 78 | 15660 | 0 | 12 | 18 | 24 | 36 | 48 | 60 | 03/18/1997 | 65 | Outer Wheel Path | 5.9 | 32
18753 | 24 | 25 | 11 | 9 | 7 | 4 | 3 | 2 | 44 | 29 | 381 | 378 | 1 | 277 | 223 | 172 | 107 | 68 | 51 | 110 | 83 | 6058 | 0 | 12 | 18 | 24 | 36 | 48 | 60 | 03/18/1997 | 25 | Centerline | 5.9 | 15
18754 | 24 | 25 | 16 | 12 | 10 | 6 | 4 | 3 | 44 | 29 | 555 | 531 | 1 | 397 | 316 | 248 | 152 | 102 | 75 | 110 | 83 | 8815 | 0 | 12 | 18 | 24 | 36 | 48 | 60 | 03/18/1997 | 25 | Centerline | 5.9 | 21
18755 | 24 | 25 | 20 | 16 | 13 | 8 | 5 | 4 | 44 | 29 | 734 | 689 | 1 | 515 | 412 | 326 | 200 | 135 | 99 | 110 | 83 | 11667 | 0 | 12 | 18 | 24 | 36 | 48 | 60 | 03/18/1997 | 25 | Centerline | 5.9 | 27
18756 | 24 | 25 | 27 | 22 | 17 | 11 | 7 | 5 | 44 | 29 | 977 | 924 | 1 | 688 | 557 | 438 | 273 | 182 | 136 | 110 | 83 | 15517 | 0 | 12 | 18 | 24 | 36 | 48 | 60 | 03/18/1997 | 25 | Centerline | 5.9 | 36
18757 | 24 | 25 | 11 | 9 | 7 | 4 | 3 | 2 | 44 | 29 | 377 | 396 | 1 | 291 | 231 | 177 | 108 | 66 | 50 | 111 | 83 | 5995 | 0 | 12 | 18 | 24 | 36 | 48 | 60 | 03/18/1997 | 35 | Centerline | 5.9 | 16
18758 | 24 | 25 | 16 | 13 | 10 | 6 | 4 | 3 | 44 | 29 | 548 | 555 | 1 | 412 | 326 | 254 | 152 | 98 | 73 | 111 | 83 | 8704 | 0 | 12 | 18 | 24 | 36 | 48 | 60 | 03/18/1997 | 35 | Centerline | 5.9 | 22
18759 | 24 | 25 | 21 | 17 | 13 | 8 | 5 | 4 | 44 | 29 | 729 | 722 | 1 | 538 | 427 | 333 | 205 | 130 | 99 | 111 | 83 | 11584 | 0 | 12 | 18 | 24 | 36 | 48 | 60 | 03/18/1997 | 35 | Centerline | 5.9 | 28
18760 | 24 | 25 | 28 | 23 | 18 | 11 | 7 | 5 | 44 | 29 | 974 | 972 | 1 | 722 | 576 | 449 | 278 | 176 | 134 | 111 | 83 | 15469 | 0 | 12 | 18 | 24 | 36 | 48 | 60 | 03/18/1997 | 35 | Centerline | 5.9 | 38
18761 | 24 | 25 | 11 | 9 | 7 | 4 | 3 | 2 | 44 | 29 | 377 | 376 | 1 | 277 | 222 | 175 | 107 | 71 | 52 | 111 | 83 | 5983 | 0 | 12 | 18 | 24 | 36 | 48 | 60 | 03/18/1997 | 45 | Centerline | 5.9 | 15
18762 | 24 | 25 | 15 | 12 | 10 | 6 | 4 | 3 | 44 | 29 | 550 | 528 | 1 | 392 | 317 | 248 | 155 | 102 | 75 | 111 | 83 | 8744 | 0 | 12 | 18 | 24 | 36 | 48 | 60 | 03/18/1997 | 45 | Centerline | 5.9 | 21
18763 | 24 | 25 | 20 | 16 | 13 | 8 | 5 | 4 | 44 | 29 | 729 | 683 | 1 | 510 | 413 | 325 | 205 | 135 | 100 | 111 | 83 | 11580 | 0 | 12 | 18 | 24 | 36 | 48 | 60 | 03/18/1997 | 45 | Centerline | 5.9 | 27
18764 | 24 | 25 | 27 | 22 | 17 | 11 | 7 | 5 | 44 | 29 | 978 | 915 | 1 | 685 | 556 | 441 | 278 | 184 | 136 | 111 | 83 | 15533 | 0 | 12 | 18 | 24 | 36 | 48 | 60 | 03/18/1997 | 45 | Centerline | 5.9 | 36
18765 | 24 | 25 | 12 | 9 | 7 | 4 | 3 | 2 | 44 | 29 | 376 | 404 | 1 | 297 | 236 | 181 | 105 | 75 | 52 | 110 | 83 | 5979 | 0 | 12 | 18 | 24 | 36 | 48 | 60 | 03/18/1997 | 55 | Centerline | 5.9 | 16
18766 | 24 | 25 | 16 | 13 | 10 | 6 | 4 | 3 | 44 | 29 | 550 | 569 | 1 | 418 | 335 | 258 | 155 | 103 | 76 | 110 | 83 | 8732 | 0 | 12 | 18 | 24 | 36 | 48 | 60 | 03/18/1997 | 55 | Centerline | 5.9 | 22
18767 | 24 | 25 | 21 | 17 | 13 | 8 | 5 | 4 | 44 | 29 | 726 | 732 | 1 | 543 | 436 | 339 | 204 | 134 | 100 | 110 | 83 | 11528 | 0 | 12 | 18 | 24 | 36 | 48 | 60 | 03/18/1997 | 55 | Centerline | 5.9 | 29
18768 | 24 | 25 | 29 | 23 | 18 | 11 | 7 | 5 | 44 | 29 | 973 | 984 | 1 | 726 | 588 | 456 | 279 | 183 | 136 | 110 | 83 | 15465 | 0 | 12 | 18 | 24 | 36 | 48 | 60 | 03/18/1997 | 55 | Centerline | 5.9 | 39
18769 | 24 | 25 | 12 | 10 | 7 | 4 | 3 | 2 | 44 | 29 | 371 | 422 | 1 | 314 | 244 | 190 | 110 | 72 | 54 | 111 | 83 | 5895 | 0 | 12 | 18 | 24 | 36 | 48 | 60 | 03/18/1997 | 65 | Centerline | 5.9 | 17
18770 | 24 | 25 | 18 | 14 | 11 | 6 | 4 | 3 | 44 | 29 | 546 | 599 | 1 | 445 | 349 | 271 | 159 | 105 | 77 | 111 | 83 | 8676 | 0 | 12 | 18 | 24 | 36 | 48 | 60 | 03/18/1997 | 65 | Centerline | 5.9 | 24
18771 | 24 | 25 | 23 | 18 | 14 | 8 | 6 | 4 | 44 | 29 | 723 | 775 | 1 | 576 | 455 | 354 | 211 | 140 | 103 | 111 | 83 | 11493 | 0 | 12 | 18 | 24 | 36 | 48 | 60 | 03/18/1997 | 65 | Centerline | 5.9 | 31
18772 | 24 | 25 | 30 | 24 | 19 | 11 | 7 | 6 | 44 | 29 | 970 | 1042 | 1 | 772 | 615 | 479 | 288 | 188 | 141 | 111 | 83 | 15413 | 0 | 12 | 18 | 24 | 36 | 48 | 60 | 03/18/1997 | 65 | Centerline | 5.9 | 41
18773 | 24 | 25 | 11 | 9 | 7 | 4 | 3 | 2 | 40 | 25 | 379 | 372 | 1 | 276 | 221 | 171 | 109 | 74 | 55 | 104 | 77 | 6022 | 0 | 12 | 18 | 24 | 36 | 48 | 60 | 03/18/1997 | 25 | Outer Wheel Path | 5.9 | 15
18774 | 24 | 25 | 15 | 12 | 10 | 6 | 4 | 3 | 40 | 25 | 551 | 524 | 1 | 393 | 315 | 250 | 161 | 112 | 82 | 104 | 77 | 8748 | 0 | 12 | 18 | 24 | 36 | 48 | 60 | 03/18/1997 | 25 | Outer Wheel Path | 5.9 | 21
18775 | 24 | 25 | 20 | 16 | 13 | 8 | 6 | 4 | 40 | 25 | 731 | 675 | 1 | 509 | 411 | 327 | 212 | 147 | 107 | 104 | 77 | 11616 | 0 | 12 | 18 | 24 | 36 | 48 | 60 | 03/18/1997 | 25 | Outer Wheel Path | 5.9 | 27
18776 | 24 | 25 | 27 | 22 | 17 | 11 | 8 | 6 | 40 | 25 | 979 | 908 | 1 | 684 | 556 | 443 | 290 | 200 | 148 | 104 | 77 | 15560 | 0 | 12 | 18 | 24 | 36 | 48 | 60 | 03/18/1997 | 25 | Outer Wheel Path | 5.9 | 36
3502 | 26 | 4 | 19 | 14 | 11 | 6 | 4 | 3 | 34 | 27 | 593 | 762 | 1 | 491 | 366 | 272 | 157 | 105 | 79 | 92 | 81 | 9415 | 0 | 12 | 18 | 24 | 36 | 48 | 60 | 05/14/1996 | 45 | Centerline | 5.9 | 30
3503 | 26 | 4 | 25 | 19 | 14 | 8 | 6 | 4 | 34 | 27 | 783 | 995 | 1 | 647 | 487 | 364 | 211 | 140 | 105 | 92 | 81 | 12434 | 0 | 12 | 18 | 24 | 36 | 48 | 60 | 05/14/1996 | 45 | Centerline | 5.9 | 39
3504 | 26 | 4 | 33 | 25 | 19 | 11 | 7 | 5 | 34 | 27 | 1008 | 1280 | 1 | 837 | 633 | 477 | 278 | 182 | 136 | 92 | 81 | 16009 | 0 | 12 | 18 | 24 | 36 | 48 | 60 | 05/14/1996 | 45 | Centerline | 5.9 | 50
3505 | 26 | 4 | 13 | 9 | 7 | 4 | 3 | 2 | 34 | 27 | 391 | 498 | 1 | 318 | 239 | 179 | 107 | 73 | 55 | 92 | 81 | 6205 | 0 | 12 | 18 | 24 | 36 | 48 | 60 | 05/14/1996 | 55 | Centerline | 5.9 | 20
3506 | 26 | 4 | 19 | 14 | 11 | 6 | 4 | 3 | 34 | 27 | 593 | 729 | 1 | 475 | 358 | 273 | 162 | 109 | 81 | 92 | 81 | 9419 | 0 | 12 | 18 | 24 | 36 | 48 | 60 | 05/14/1996 | 55 | Centerline | 5.9 | 29
3507 | 26 | 4 | 25 | 19 | 14 | 9 | 6 | 4 | 34 | 27 | 786 | 963 | 1 | 626 | 476 | 367 | 218 | 147 | 107 | 92 | 81 | 12482 | 0 | 12 | 18 | 24 | 36 | 48 | 60 | 05/14/1996 | 55 | Centerline | 5.9 | 38
3508 | 26 | 4 | 32 | 24 | 19 | 11 | 8 | 6 | 34 | 27 | 1011 | 1239 | 1 | 807 | 619 | 477 | 286 | 191 | 140 | 92 | 81 | 16069 | 0 | 12 | 18 | 24 | 36 | 48 | 60 | 05/14/1996 | 55 | Centerline | 5.9 | 49
3509 | 26 | 4 | 15 | 11 | 8 | 4 | 3 | 2 | 47 | 28 | 394 | 599 | 1 | 387 | 276 | 195 | 106 | 69 | 51 | 116 | 82 | 6257 | 0 | 12 | 18 | 24 | 36 | 48 | 60 | 05/14/1996 | 15 | Outer Wheel Path | 5.9 | 24
3510 | 26 | 4 | 22 | 16 | 12 | 6 | 4 | 3 | 47 | 28 | 593 | 850 | 1 | 564 | 411 | 298 | 163 | 104 | 80 | 116 | 82 | 9427 | 0 | 12 | 18 | 24 | 36 | 48 | 60 | 05/14/1996 | 15 | Outer Wheel Path | 5.9 | 33
3511 | 26 | 4 | 29 | 21 | 16 | 9 | 6 | 4 | 47 | 28 | 790 | 1087 | 1 | 733 | 542 | 398 | 220 | 143 | 108 | 116 | 82 | 12557 | 0 | 12 | 18 | 24 | 36 | 48 | 60 | 05/14/1996 | 15 | Outer Wheel Path | 5.9 | 43
3512 | 26 | 4 | 36 | 27 | 20 | 11 | 7 | 6 | 47 | 28 | 1006 | 1354 | 1 | 918 | 690 | 513 | 288 | 186 | 141 | 116 | 82 | 15985 | 0 | 12 | 18 | 24 | 36 | 48 | 60 | 05/14/1996 | 15 | Outer Wheel Path | 5.9 | 53
3513 | 26 | 4 | 14 | 10 | 8 | 4 | 3 | 2 | 47 | 28 | 401 | 521 | 1 | 359 | 263 | 190 | 109 | 71 | 54 | 116 | 82 | 6372 | 0 | 12 | 18 | 24 | 36 | 48 | 60 | 05/14/1996 | 25 | Outer Wheel Path | 5.9 | 21
3514 | 26 | 4 | 21 | 15 | 11 | 6 | 4 | 3 | 47 | 28 | 601 | 749 | 1 | 524 | 390 | 287 | 162 | 106 | 82 | 116 | 82 | 9542 | 0 | 12 | 18 | 24 | 36 | 48 | 60 | 05/14/1996 | 25 | Outer Wheel Path | 5.9 | 29
20132 | 6 | 27 | 29 | 22 | 17 | 11 | 7 | 6 | 40 | 22 | 965 | 1037 | 1 | 727 | 551 | 435 | 275 | 178 | 146 | 103 | 72 | 15334 | 0 | 12 | 18 | 24 | 36 | 48 | 60 | 04/14/1997 | 65 | Outer Wheel Path | 5.9 | 41
20133 | 7 | 27 | 10 | 8 | 6 | 4 | 3 | 2 | -995 | 16 | 385 | 364 | 1 | 255 | 200 | 155 | 95 | 65 | 48 | -995 | 61 | 6122 | 0 | 12 | 18 | 24 | 36 | 48 | 60 | 04/14/1997 | 25 | Centerline | 5.9 | 14
18727 | 23 | 25 | 18 | 14 | 11 | 7 | 5 | 4 | 46 | 29 | 737 | 602 | 1 | 453 | 359 | 280 | 173 | 118 | 91 | 114 | 84 | 11707 | 0 | 12 | 18 | 24 | 36 | 48 | 60 | 03/18/1997 | 55 | Centerline | 5.9 | 24
4863 | 23 | 6 | 27 | 19 | 13 | 7 | 5 | 4 | 60 | 31 | 778 | 1124 | 1 | 687 | 481 | 329 | 180 | 120 | 96 | 140 | 88 | 12359 | 0 | 12 | 18 | 24 | 36 | 48 | 60 | 06/10/1996 | 65 | Outer Wheel Path | 5.9 | 44
4864 | 23 | 6 | 35 | 25 | 17 | 9 | 6 | 5 | 60 | 31 | 1002 | 1417 | 1 | 882 | 624 | 433 | 237 | 160 | 126 | 140 | 88 | 15926 | 0 | 12 | 18 | 24 | 36 | 48 | 60 | 06/10/1996 | 65 | Outer Wheel Path | 5.9 | 56
4865 | 24 | 6 | 16 | 12 | 8 | 4 | 3 | 2 | 54 | 35 | 372 | 676 | 1 | 408 | 292 | 204 | 111 | 74 | 57 | 128 | 94 | 5915 | 0 | 12 | 18 | 24 | 36 | 48 | 60 | 06/10/1996 | 25 | Centerline | 5.9 | 27
4866 | 24 | 6 | 24 | 18 | 13 | 7 | 4 | 3 | 54 | 35 | 569 | 987 | 1 | 616 | 447 | 319 | 175 | 114 | 86 | 128 | 94 | 9045 | 0 | 12 | 18 | 24 | 36 | 48 | 60 | 06/10/1996 | 25 | Centerline | 5.9 | 39
4867 | 24 | 6 | 32 | 23 | 17 | 9 | 6 | 5 | 54 | 35 | 769 | 1283 | 1 | 812 | 594 | 431 | 238 | 153 | 117 | 128 | 94 | 12216 | 0 | 12 | 18 | 24 | 36 | 48 | 60 | 06/10/1996 | 25 | Centerline | 5.9 | 51
4868 | 24 | 6 | 42 | 31 | 22 | 12 | 8 | 6 | 54 | 35 | 989 | 1642 | 1 | 1054 | 778 | 568 | 314 | 201 | 151 | 128 | 94 | 15707 | 0 | 12 | 18 | 24 | 36 | 48 | 60 | 06/10/1996 | 25 | Centerline | 5.9 | 65
4869 | 24 | 6 | 17 | 12 | 8 | 5 | 3 | 2 | 54 | 35 | 371 | 714 | 1 | 431 | 302 | 215 | 117 | 77 | 56 | 128 | 94 | 5891 | 0 | 12 | 18 | 24 | 36 | 48 | 60 | 06/10/1996 | 35 | Centerline | 5.9 | 28
4870 | 24 | 6 | 25 | 18 | 13 | 7 | 5 | 4 | 54 | 35 | 568 | 1031 | 1 | 639 | 461 | 339 | 181 | 122 | 89 | 128 | 94 | 9026 | 0 | 12 | 18 | 24 | 36 | 48 | 60 | 06/10/1996 | 35 | Centerline | 5.9 | 41
4871 | 24 | 6 | 33 | 24 | 18 | 10 | 6 | 5 | 54 | 35 | 764 | 1342 | 1 | 844 | 618 | 455 | 247 | 163 | 120 | 128 | 94 | 12144 | 0 | 12 | 18 | 24 | 36 | 48 | 60 | 06/10/1996 | 35 | Centerline | 5.9 | 53
4872 | 24 | 6 | 43 | 32 | 23 | 13 | 8 | 6 | 54 | 35 | 980 | 1741 | 1 | 1096 | 808 | 592 | 329 | 210 | 158 | 128 | 94 | 15576 | 0 | 12 | 18 | 24 | 36 | 48 | 60 | 06/10/1996 | 35 | Centerline | 5.9 | 69
4873 | 24 | 6 | 16 | 11 | 8 | 4 | 3 | 2 | 53 | 35 | 367 | 679 | 1 | 401 | 284 | 204 | 113 | 76 | 56 | 126 | 94 | 5832 | 0 | 12 | 18 | 24 | 36 | 48 | 60 | 06/10/1996 | 45 | Centerline | 5.9 | 27
4874 | 24 | 6 | 24 | 17 | 12 | 7 | 5 | 3 | 53 | 35 | 567 | 978 | 1 | 598 | 431 | 315 | 178 | 117 | 81 | 126 | 94 | 9014 | 0 | 12 | 18 | 24 | 36 | 48 | 60 | 06/10/1996 | 45 | Centerline | 5.9 | 39
4875 | 24 | 6 | 31 | 23 | 17 | 9 | 6 | 4 | 53 | 35 | 774 | 1275 | 1 | 790 | 579 | 425 | 240 | 157 | 114 | 126 | 94 | 12291 | 0 | 12 | 18 | 24 | 36 | 48 | 60 | 06/10/1996 | 45 | Centerline | 5.9 | 50
4876 | 24 | 6 | 40 | 30 | 22 | 13 | 8 | 6 | 53 | 35 | 985 | 1631 | 1 | 1019 | 755 | 559 | 318 | 206 | 150 | 126 | 94 | 15652 | 0 | 12 | 18 | 24 | 36 | 48 | 60 | 06/10/1996 | 45 | Centerline | 5.9 | 64
4877 | 24 | 6 | 15 | 11 | 7 | 4 | 3 | 2 | 53 | 35 | 373 | 665 | 1 | 392 | 279 | 188 | 105 | 66 | 52 | 127 | 94 | 5919 | 0 | 12 | 18 | 24 | 36 | 48 | 60 | 06/10/1996 | 55 | Centerline | 5.9 | 26
4878 | 24 | 6 | 23 | 17 | 12 | 6 | 4 | 3 | 53 | 35 | 565 | 967 | 1 | 586 | 421 | 295 | 161 | 105 | 80 | 127 | 94 | 8978 | 0 | 12 | 18 | 24 | 36 | 48 | 60 | 06/10/1996 | 55 | Centerline | 5.9 | 38
4879 | 24 | 6 | 30 | 22 | 16 | 9 | 6 | 4 | 53 | 35 | 763 | 1261 | 1 | 774 | 564 | 401 | 218 | 144 | 108 | 127 | 94 | 12120 | 0 | 12 | 18 | 24 | 36 | 48 | 60 | 06/10/1996 | 55 | Centerline | 5.9 | 50
4880 | 24 | 6 | 40 | 29 | 21 | 11 | 7 | 6 | 53 | 35 | 986 | 1615 | 1 | 1004 | 739 | 528 | 290 | 189 | 143 | 127 | 94 | 15660 | 0 | 12 | 18 | 24 | 36 | 48 | 60 | 06/10/1996 | 55 | Centerline | 5.9 | 64
4881 | 24 | 6 | 18 | 12 | 9 | 5 | 3 | 2 | 53 | 35 | 376 | 728 | 1 | 446 | 315 | 216 | 122 | 77 | 59 | 126 | 94 | 5971 | 0 | 12 | 18 | 24 | 36 | 48 | 60 | 06/10/1996 | 65 | Centerline | 5.9 | 29
4882 | 24 | 6 | 26 | 19 | 13 | 7 | 5 | 3 | 53 | 35 | 568 | 1058 | 1 | 663 | 477 | 332 | 181 | 115 | 85 | 126 | 94 | 9018 | 0 | 12 | 18 | 24 | 36 | 48 | 60 | 06/10/1996 | 65 | Centerline | 5.9 | 42
4883 | 24 | 6 | 34 | 25 | 18 | 10 | 6 | 4 | 53 | 35 | 760 | 1363 | 1 | 867 | 632 | 445 | 244 | 156 | 114 | 126 | 94 | 12077 | 0 | 12 | 18 | 24 | 36 | 48 | 60 | 06/10/1996 | 65 | Centerline | 5.9 | 54
4884 | 24 | 6 | 44 | 33 | 23 | 13 | 8 | 6 | 53 | 35 | 983 | 1740 | 1 | 1121 | 828 | 589 | 323 | 206 | 151 | 126 | 94 | 15612 | 0 | 12 | 18 | 24 | 36 | 48 | 60 | 06/10/1996 | 65 | Centerline | 5.9 | 69
4885 | 24 | 6 | 16 | 11 | 8 | 4 | 3 | 2 | 58 | 31 | 375 | 691 | 1 | 418 | 286 | 199 | 110 | 75 | 58 | 136 | 88 | 5951 | 0 | 12 | 18 | 24 | 36 | 48 | 60 | 06/10/1996 | 25 | Outer Wheel Path | 5.9 | 27
4886 | 24 | 6 | 25 | 18 | 12 | 7 | 5 | 4 | 58 | 31 | 573 | 1000 | 1 | 625 | 446 | 315 | 178 | 120 | 91 | 136 | 88 | 9105 | 0 | 12 | 18 | 24 | 36 | 48 | 60 | 06/10/1996 | 25 | Outer Wheel Path | 5.9 | 39
4887 | 24 | 6 | 32 | 24 | 17 | 10 | 6 | 5 | 58 | 31 | 776 | 1306 | 1 | 825 | 597 | 427 | 241 | 159 | 121 | 136 | 88 | 12331 | 0 | 12 | 18 | 24 | 36 | 48 | 60 | 06/10/1996 | 25 | Outer Wheel Path | 5.9 | 51
4888 | 24 | 6 | 41 | 30 | 22 | 13 | 8 | 6 | 58 | 31 | 993 | 1657 | 1 | 1054 | 773 | 555 | 319 | 208 | 160 | 136 | 88 | 15775 | 0 | 12 | 18 | 24 | 36 | 48 | 60 | 06/10/1996 | 25 | Outer Wheel Path | 5.9 | 65
4889 | 24 | 6 | 18 | 12 | 8 | 4 | 3 | 2 | 59 | 31 | 369 | 777 | 1 | 446 | 305 | 207 | 112 | 79 | 55 | 137 | 88 | 5863 | 0 | 12 | 18 | 24 | 36 | 48 | 60 | 06/10/1996 | 35 | Outer Wheel Path | 5.9 | 31
4890 | 24 | 6 | 26 | 18 | 13 | 7 | 5 | 4 | 59 | 31 | 569 | 1120 | 1 | 663 | 467 | 326 | 178 | 123 | 92 | 137 | 88 | 9038 | 0 | 12 | 18 | 24 | 36 | 48 | 60 | 06/10/1996 | 35 | Outer Wheel Path | 5.9 | 44
4891 | 24 | 6 | 34 | 24 | 17 | 10 | 6 | 5 | 59 | 31 | 763 | 1410 | 1 | 863 | 621 | 438 | 244 | 164 | 126 | 137 | 88 | 12124 | 0 | 12 | 18 | 24 | 36 | 48 | 60 | 06/10/1996 | 35 | Outer Wheel Path | 5.9 | 56
4892 | 24 | 6 | 43 | 32 | 23 | 13 | 9 | 6 | 59 | 31 | 988 | 1766 | 1 | 1099 | 802 | 576 | 323 | 218 | 165 | 137 | 88 | 15699 | 0 | 12 | 18 | 24 | 36 | 48 | 60 | 06/10/1996 | 35 | Outer Wheel Path | 5.9 | 70
4893 | 24 | 6 | 16 | 11 | 8 | 4 | 3 | 2 | 58 | 31 | 371 | 743 | 1 | 419 | 285 | 194 | 109 | 71 | 51 | 136 | 88 | 5891 | 0 | 12 | 18 | 24 | 36 | 48 | 60 | 06/10/1996 | 45 | Outer Wheel Path | 5.9 | 29
4894 | 24 | 6 | 25 | 17 | 12 | 7 | 4 | 3 | 58 | 31 | 570 | 1055 | 1 | 624 | 436 | 307 | 168 | 113 | 83 | 136 | 88 | 9053 | 0 | 12 | 18 | 24 | 36 | 48 | 60 | 06/10/1996 | 45 | Outer Wheel Path | 5.9 | 42
4895 | 24 | 6 | 32 | 23 | 16 | 9 | 6 | 4 | 58 | 31 | 770 | 1347 | 1 | 812 | 583 | 414 | 230 | 153 | 112 | 136 | 88 | 12231 | 0 | 12 | 18 | 24 | 36 | 48 | 60 | 06/10/1996 | 45 | Outer Wheel Path | 5.9 | 53
4896 | 24 | 6 | 41 | 30 | 21 | 12 | 8 | 6 | 58 | 31 | 980 | 1681 | 1 | 1031 | 751 | 542 | 303 | 199 | 148 | 136 | 88 | 15568 | 0 | 12 | 18 | 24 | 36 | 48 | 60 | 06/10/1996 | 45 | Outer Wheel Path | 5.9 | 66
4897 | 24 | 6 | 17 | 11 | 8 | 4 | 3 | 2 | 59 | 31 | 366 | 781 | 1 | 424 | 278 | 192 | 99 | 68 | 49 | 137 | 88 | 5816 | 0 | 12 | 18 | 24 | 36 | 48 | 60 | 06/10/1996 | 55 | Outer Wheel Path | 5.9 | 31
4898 | 24 | 6 | 25 | 17 | 12 | 7 | 4 | 3 | 59 | 31 | 566 | 1127 | 1 | 646 | 444 | 310 | 165 | 112 | 83 | 137 | 88 | 8986 | 0 | 12 | 18 | 24 | 36 | 48 | 60 | 06/10/1996 | 55 | Outer Wheel Path | 5.9 | 44
4899 | 24 | 6 | 33 | 23 | 16 | 9 | 6 | 4 | 59 | 31 | 756 | 1435 | 1 | 837 | 586 | 416 | 223 | 149 | 112 | 137 | 88 | 12017 | 0 | 12 | 18 | 24 | 36 | 48 | 60 | 06/10/1996 | 55 | Outer Wheel Path | 5.9 | 57
4900 | 24 | 6 | 42 | 30 | 21 | 12 | 8 | 6 | 59 | 31 | 971 | 1817 | 1 | 1065 | 760 | 544 | 297 | 195 | 148 | 137 | 88 | 15421 | 0 | 12 | 18 | 24 | 36 | 48 | 60 | 06/10/1996 | 55 | Outer Wheel Path | 5.9 | 72
4901 | 24 | 6 | 17 | 11 | 8 | 4 | 3 | 1 | 58 | 31 | 362 | 821 | 1 | 440 | 288 | 196 | 100 | 68 | 37 | 136 | 88 | 5744 | 0 | 12 | 18 | 24 | 36 | 48 | 60 | 06/10/1996 | 65 | Outer Wheel Path | 5.9 | 32
4902 | 24 | 6 | 27 | 19 | 12 | 7 | 5 | 4 | 58 | 31 | 551 | 1183 | 1 | 690 | 475 | 312 | 175 | 117 | 105 | 136 | 88 | 8751 | 0 | 12 | 18 | 24 | 36 | 48 | 60 | 06/10/1996 | 65 | Outer Wheel Path | 5.9 | 47
4903 | 24 | 6 | 35 | 25 | 17 | 9 | 6 | 4 | 58 | 31 | 739 | 1453 | 1 | 890 | 623 | 442 | 238 | 150 | 104 | 136 | 88 | 11747 | 0 | 12 | 18 | 24 | 36 | 48 | 60 | 06/10/1996 | 65 | Outer Wheel Path | 5.9 | 57
4904 | 24 | 6 | 45 | 32 | 22 | 12 | 8 | 6 | 58 | 31 | 950 | 1833 | 1 | 1147 | 823 | 570 | 316 | 205 | 155 | 136 | 88 | 15088 | 0 | 12 | 18 | 24 | 36 | 48 | 60 | 06/10/1996 | 65 | Outer Wheel Path | 5.9 | 72
4905 | 25 | 6 | 13 | 9 | 6 | 3 | 2 | 2 | 53 | 34 | 374 | 630 | 1 | 324 | 222 | 148 | 79 | 53 | 42 | 127 | 92 | 5943 | 0 | 12 | 18 | 24 | 36 | 48 | 60 | 06/10/1996 | 25 | Centerline | 5.9 | 25
4906 | 25 | 6 | 19 | 14 | 9 | 5 | 3 | 2 | 53 | 34 | 571 | 917 | 1 | 495 | 344 | 238 | 124 | 81 | 63 | 127 | 92 | 9077 | 0 | 12 | 18 | 24 | 36 | 48 | 60 | 06/10/1996 | 25 | Centerline | 5.9 | 36
4907 | 25 | 6 | 25 | 18 | 13 | 7 | 4 | 3 | 53 | 34 | 763 | 1170 | 1 | 647 | 458 | 320 | 169 | 111 | 84 | 127 | 92 | 12128 | 0 | 12 | 18 | 24 | 36 | 48 | 60 | 06/10/1996 | 25 | Centerline | 5.9 | 46
4908 | 25 | 6 | 33 | 24 | 17 | 9 | 6 | 4 | 53 | 34 | 995 | 1485 | 1 | 835 | 600 | 424 | 224 | 147 | 112 | 127 | 92 | 15807 | 0 | 12 | 18 | 24 | 36 | 48 | 60 | 06/10/1996 | 25 | Centerline | 5.9 | 58
4915 | 25 | 6 | 23 | 16 | 11 | 6 | 4 | 3 | 54 | 34 | 769 | 1044 | 1 | 582 | 402 | 276 | 142 | 96 | 73 | 128 | 92 | 12212 | 0 | 12 | 18 | 24 | 36 | 48 | 60 | 06/10/1996 | 45 | Centerline | 5.9 | 41
3515 | 26 | 4 | 27 | 20 | 15 | 9 | 6 | 4 | 47 | 28 | 792 | 960 | 1 | 681 | 515 | 383 | 221 | 143 | 109 | 116 | 82 | 12585 | 0 | 12 | 18 | 24 | 36 | 48 | 60 | 05/14/1996 | 25 | Outer Wheel Path | 5.9 | 38
3516 | 26 | 4 | 34 | 26 | 19 | 11 | 7 | 6 | 47 | 28 | 1007 | 1202 | 1 | 858 | 657 | 493 | 289 | 187 | 143 | 116 | 82 | 15997 | 0 | 12 | 18 | 24 | 36 | 48 | 60 | 05/14/1996 | 25 | Outer Wheel Path | 5.9 | 47
3517 | 26 | 4 | 13 | 10 | 7 | 4 | 3 | 2 | 46 | 28 | 400 | 516 | 1 | 340 | 244 | 179 | 99 | 66 | 48 | 114 | 82 | 6352 | 0 | 12 | 18 | 24 | 36 | 48 | 60 | 05/14/1996 | 35 | Outer Wheel Path | 5.9 | 20
3518 | 26 | 4 | 20 | 14 | 11 | 6 | 4 | 3 | 46 | 28 | 597 | 737 | 1 | 500 | 366 | 270 | 150 | 99 | 73 | 114 | 82 | 9486 | 0 | 12 | 18 | 24 | 36 | 48 | 60 | 05/14/1996 | 35 | Outer Wheel Path | 5.9 | 29
3519 | 26 | 4 | 26 | 19 | 14 | 8 | 5 | 4 | 46 | 28 | 791 | 943 | 1 | 654 | 486 | 363 | 207 | 135 | 99 | 114 | 82 | 12569 | 0 | 12 | 18 | 24 | 36 | 48 | 60 | 05/14/1996 | 35 | Outer Wheel Path | 5.9 | 37
3520 | 26 | 4 | 32 | 24 | 18 | 11 | 7 | 5 | 46 | 28 | 1017 | 1174 | 1 | 822 | 621 | 469 | 271 | 178 | 130 | 114 | 82 | 16152 | 0 | 12 | 18 | 24 | 36 | 48 | 60 | 05/14/1996 | 35 | Outer Wheel Path | 5.9 | 46
3626 | 7 | 5 | 19 | 14 | 11 | 6 | 4 | 3 | 34 | 27 | 568 | 659 | 1 | 481 | 364 | 281 | 159 | 97 | 74 | 92 | 81 | 9030 | 0 | 12 | 18 | 24 | 36 | 48 | 60 | 05/29/1996 | 25 | Centerline | 5.9 | 26
3627 | 7 | 5 | 24 | 19 | 14 | 8 | 5 | 4 | 34 | 27 | 721 | 852 | 1 | 620 | 472 | 367 | 209 | 131 | 99 | 92 | 81 | 11461 | 0 | 12 | 18 | 24 | 36 | 48 | 60 | 05/29/1996 | 25 | Centerline | 5.9 | 34
3628 | 7 | 5 | 32 | 24 | 19 | 11 | 7 | 5 | 34 | 27 | 991 | 1111 | 1 | 813 | 622 | 485 | 277 | 175 | 133 | 92 | 81 | 15739 | 0 | 12 | 18 | 24 | 36 | 48 | 60 | 05/29/1996 | 25 | Centerline | 5.9 | 44
3629 | 7 | 5 | 13 | 9 | 7 | 4 | 3 | 2 | 31 | 28 | 382 | 450 | 1 | 323 | 239 | 181 | 100 | 64 | 52 | 88 | 82 | 6070 | 0 | 12 | 18 | 24 | 36 | 48 | 60 | 05/29/1996 | 65 | Centerline | 5.9 | 18
3630 | 7 | 5 | 19 | 14 | 11 | 6 | 4 | 3 | 31 | 28 | 560 | 652 | 1 | 473 | 352 | 268 | 149 | 94 | 74 | 88 | 82 | 8898 | 0 | 12 | 18 | 24 | 36 | 48 | 60 | 05/29/1996 | 65 | Centerline | 5.9 | 26
3631 | 7 | 5 | 24 | 18 | 14 | 8 | 5 | 4 | 31 | 28 | 718 | 841 | 1 | 613 | 460 | 353 | 198 | 126 | 99 | 88 | 82 | 11409 | 0 | 12 | 18 | 24 | 36 | 48 | 60 | 05/29/1996 | 65 | Centerline | 5.9 | 33
3632 | 7 | 5 | 32 | 24 | 18 | 10 | 7 | 5 | 31 | 28 | 995 | 1100 | 1 | 805 | 608 | 468 | 264 | 167 | 128 | 88 | 82 | 15807 | 0 | 12 | 18 | 24 | 36 | 48 | 60 | 05/29/1996 | 65 | Centerline | 5.9 | 43
3633 | 7 | 5 | 13 | 10 | 7 | 4 | 3 | 2 | 32 | 29 | 383 | 496 | 1 | 334 | 242 | 180 | 98 | 63 | 50 | 90 | 83 | 6086 | 0 | 12 | 18 | 24 | 36 | 48 | 60 | 05/29/1996 | 25 | Outer Wheel Path | 5.9 | 20
3634 | 7 | 5 | 19 | 14 | 11 | 6 | 4 | 3 | 32 | 29 | 560 | 705 | 1 | 483 | 356 | 269 | 149 | 97 | 76 | 90 | 83 | 8898 | 0 | 12 | 18 | 24 | 36 | 48 | 60 | 05/29/1996 | 25 | Outer Wheel Path | 5.9 | 28
3635 | 7 | 5 | 24 | 18 | 14 | 8 | 5 | 4 | 32 | 29 | 720 | 894 | 1 | 618 | 460 | 350 | 197 | 128 | 99 | 90 | 83 | 11437 | 0 | 12 | 18 | 24 | 36 | 48 | 60 | 05/29/1996 | 25 | Outer Wheel Path | 5.9 | 35
3636 | 7 | 5 | 31 | 24 | 18 | 10 | 7 | 5 | 32 | 29 | 992 | 1154 | 1 | 800 | 602 | 462 | 263 | 170 | 132 | 90 | 83 | 15763 | 0 | 12 | 18 | 24 | 36 | 48 | 60 | 05/29/1996 | 25 | Outer Wheel Path | 5.9 | 45
3637 | 7 | 5 | 13 | 9 | 7 | 4 | 2 | 2 | 38 | 30 | 427 | 512 | 1 | 332 | 226 | 166 | 90 | 62 | 51 | 100 | 85 | 6777 | 0 | 12 | 18 | 24 | 36 | 48 | 60 | 05/29/1996 | 65 | Outer Wheel Path | 5.9 | 20
3638 | 7 | 5 | 19 | 13 | 10 | 5 | 3 | 3 | 38 | 30 | 585 | 712 | 1 | 474 | 330 | 245 | 135 | 89 | 74 | 100 | 85 | 9292 | 0 | 12 | 18 | 24 | 36 | 48 | 60 | 05/29/1996 | 65 | Outer Wheel Path | 5.9 | 28
3639 | 7 | 5 | 23 | 17 | 13 | 7 | 5 | 4 | 38 | 30 | 721 | 879 | 1 | 596 | 433 | 318 | 181 | 135 | 110 | 100 | 85 | 11449 | 0 | 12 | 18 | 24 | 36 | 48 | 60 | 05/29/1996 | 65 | Outer Wheel Path | 5.9 | 35
3640 | 7 | 5 | 31 | 22 | 17 | 10 | 7 | 5 | 38 | 30 | 1018 | 1169 | 1 | 783 | 567 | 425 | 241 | 168 | 136 | 100 | 85 | 16176 | 0 | 12 | 18 | 24 | 36 | 48 | 60 | 05/29/1996 | 65 | Outer Wheel Path | 5.9 | 46
3641 | 8 | 5 | 14 | 10 | 7 | 4 | 3 | 2 | 31 | 29 | 393 | 538 | 1 | 362 | 250 | 180 | 99 | 68 | 56 | 88 | 83 | 6237 | 0 | 12 | 18 | 24 | 36 | 48 | 60 | 05/29/1996 | 25 | Centerline | 5.9 | 21
3642 | 8 | 5 | 21 | 15 | 11 | 6 | 4 | 3 | 31 | 29 | 569 | 762 | 1 | 525 | 370 | 271 | 150 | 102 | 84 | 88 | 83 | 9038 | 0 | 12 | 18 | 24 | 36 | 48 | 60 | 05/29/1996 | 25 | Centerline | 5.9 | 30
3643 | 8 | 5 | 27 | 19 | 14 | 8 | 5 | 4 | 31 | 29 | 734 | 972 | 1 | 677 | 483 | 357 | 198 | 136 | 113 | 88 | 83 | 11659 | 0 | 12 | 18 | 24 | 36 | 48 | 60 | 05/29/1996 | 25 | Centerline | 5.9 | 38
3644 | 8 | 5 | 35 | 25 | 19 | 10 | 7 | 6 | 31 | 29 | 986 | 1257 | 1 | 887 | 643 | 479 | 266 | 180 | 145 | 88 | 83 | 15668 | 0 | 12 | 18 | 24 | 36 | 48 | 60 | 05/29/1996 | 25 | Centerline | 5.9 | 50
3645 | 8 | 5 | 13 | 10 | 7 | 4 | 3 | 2 | 31 | 29 | 387 | 505 | 1 | 340 | 241 | 179 | 101 | 70 | 53 | 87 | 83 | 6153 | 0 | 12 | 18 | 24 | 36 | 48 | 60 | 05/29/1996 | 65 | Centerline | 5.9 | 20
3646 | 8 | 5 | 19 | 14 | 10 | 6 | 4 | 3 | 31 | 29 | 562 | 715 | 1 | 493 | 356 | 266 | 151 | 100 | 78 | 87 | 83 | 8934 | 0 | 12 | 18 | 24 | 36 | 48 | 60 | 05/29/1996 | 65 | Centerline | 5.9 | 28
3647 | 8 | 5 | 25 | 18 | 14 | 8 | 5 | 4 | 31 | 29 | 713 | 918 | 1 | 638 | 465 | 350 | 200 | 136 | 104 | 87 | 83 | 11330 | 0 | 12 | 18 | 24 | 36 | 48 | 60 | 05/29/1996 | 65 | Centerline | 5.9 | 36
3648 | 8 | 5 | 33 | 24 | 18 | 11 | 7 | 5 | 31 | 29 | 983 | 1199 | 1 | 841 | 619 | 467 | 269 | 180 | 138 | 87 | 83 | 15620 | 0 | 12 | 18 | 24 | 36 | 48 | 60 | 05/29/1996 | 65 | Centerline | 5.9 | 47
3649 | 8 | 5 | 16 | 10 | 7 | 4 | 3 | 2 | 39 | 30 | 381 | 691 | 1 | 413 | 261 | 178 | 96 | 66 | 51 | 101 | 86 | 6054 | 0 | 12 | 18 | 24 | 36 | 48 | 60 | 05/29/1996 | 25 | Outer Wheel Path | 5.9 | 27
3650 | 8 | 5 | 23 | 15 | 11 | 6 | 4 | 3 | 39 | 30 | 551 | 955 | 1 | 590 | 386 | 270 | 148 | 104 | 82 | 101 | 86 | 8755 | 0 | 12 | 18 | 24 | 36 | 48 | 60 | 05/29/1996 | 25 | Outer Wheel Path | 5.9 | 38
3651 | 8 | 5 | 29 | 20 | 14 | 8 | 5 | 4 | 39 | 30 | 718 | 1175 | 1 | 746 | 504 | 356 | 200 | 139 | 106 | 101 | 86 | 11413 | 0 | 12 | 18 | 24 | 36 | 48 | 60 | 05/29/1996 | 25 | Outer Wheel Path | 5.9 | 46
4115 | 5 | 6 | 26 | 18 | 13 | 7 | 5 | 4 | 50 | 26 | 786 | 972 | 1 | 649 | 453 | 322 | 190 | 137 | 111 | 121 | 78 | 12486 | 0 | 12 | 18 | 24 | 36 | 48 | 60 | 06/11/1996 | 45 | Centerline | 5.9 | 38
4116 | 5 | 6 | 34 | 24 | 17 | 10 | 7 | 6 | 50 | 26 | 1012 | 1247 | 1 | 854 | 600 | 429 | 252 | 176 | 143 | 121 | 78 | 16081 | 0 | 12 | 18 | 24 | 36 | 48 | 60 | 06/11/1996 | 45 | Centerline | 5.9 | 49
4117 | 5 | 6 | 13 | 9 | 7 | 4 | 3 | 2 | 50 | 26 | 380 | 513 | 1 | 340 | 240 | 174 | 101 | 73 | 56 | 121 | 78 | 6034 | 0 | 12 | 18 | 24 | 36 | 48 | 60 | 06/11/1996 | 55 | Centerline | 5.9 | 20
4118 | 5 | 6 | 20 | 15 | 11 | 6 | 4 | 3 | 50 | 26 | 583 | 762 | 1 | 518 | 372 | 270 | 156 | 111 | 87 | 121 | 78 | 9268 | 0 | 12 | 18 | 24 | 36 | 48 | 60 | 06/11/1996 | 55 | Centerline | 5.9 | 30
4119 | 5 | 6 | 27 | 20 | 14 | 8 | 6 | 5 | 50 | 26 | 785 | 1004 | 1 | 694 | 502 | 367 | 212 | 148 | 116 | 121 | 78 | 12470 | 0 | 12 | 18 | 24 | 36 | 48 | 60 | 06/11/1996 | 55 | Centerline | 5.9 | 40
4120 | 5 | 6 | 36 | 26 | 19 | 11 | 7 | 6 | 50 | 26 | 1013 | 1297 | 1 | 906 | 665 | 487 | 281 | 189 | 151 | 121 | 78 | 16101 | 0 | 12 | 18 | 24 | 36 | 48 | 60 | 06/11/1996 | 55 | Centerline | 5.9 | 51
4107 | 5 | 6 | 26 | 18 | 13 | 7 | 5 | 4 | 49 | 26 | 785 | 1004 | 1 | 651 | 467 | 327 | 189 | 136 | 111 | 120 | 78 | 12466 | 0 | 12 | 18 | 24 | 36 | 48 | 60 | 06/11/1996 | 25 | Centerline | 5.9 | 40
4108 | 5 | 6 | 34 | 24 | 17 | 10 | 7 | 6 | 49 | 26 | 1014 | 1272 | 1 | 852 | 617 | 437 | 249 | 178 | 143 | 120 | 78 | 16117 | 0 | 12 | 18 | 24 | 36 | 48 | 60 | 06/11/1996 | 25 | Centerline | 5.9 | 50
4109 | 5 | 6 | 12 | 8 | 5 | 3 | 2 | 2 | 50 | 26 | 380 | 498 | 1 | 300 | 204 | 138 | 80 | 57 | 49 | 121 | 78 | 6042 | 0 | 12 | 18 | 24 | 36 | 48 | 60 | 06/11/1996 | 35 | Centerline | 5.9 | 20
4110 | 5 | 6 | 18 | 12 | 9 | 5 | 4 | 3 | 50 | 26 | 583 | 724 | 1 | 452 | 312 | 216 | 124 | 90 | 77 | 121 | 78 | 9256 | 0 | 12 | 18 | 24 | 36 | 48 | 60 | 06/11/1996 | 35 | Centerline | 5.9 | 28
4111 | 5 | 6 | 24 | 17 | 12 | 7 | 5 | 4 | 50 | 26 | 787 | 947 | 1 | 603 | 420 | 295 | 167 | 122 | 100 | 121 | 78 | 12510 | 0 | 12 | 18 | 24 | 36 | 48 | 60 | 06/11/1996 | 35 | Centerline | 5.9 | 37
4112 | 5 | 6 | 31 | 22 | 15 | 9 | 6 | 5 | 50 | 26 | 1017 | 1224 | 1 | 787 | 554 | 392 | 220 | 160 | 130 | 121 | 78 | 16152 | 0 | 12 | 18 | 24 | 36 | 48 | 60 | 06/11/1996 | 35 | Centerline | 5.9 | 48
4113 | 5 | 6 | 12 | 9 | 6 | 3 | 3 | 2 | 50 | 26 | 380 | 499 | 1 | 316 | 218 | 154 | 88 | 65 | 53 | 121 | 78 | 6030 | 0 | 12 | 18 | 24 | 36 | 48 | 60 | 06/11/1996 | 45 | Centerline | 5.9 | 20
4114 | 5 | 6 | 19 | 13 | 9 | 6 | 4 | 3 | 50 | 26 | 585 | 735 | 1 | 484 | 336 | 239 | 141 | 104 | 84 | 121 | 78 | 9296 | 0 | 12 | 18 | 24 | 36 | 48 | 60 | 06/11/1996 | 45 | Centerline | 5.9 | 29
4909 | 25 | 6 | 12 | 8 | 5 | 3 | 2 | 2 | 54 | 34 | 374 | 585 | 1 | 311 | 211 | 137 | 77 | 48 | 41 | 128 | 92 | 5939 | 0 | 12 | 18 | 24 | 36 | 48 | 60 | 06/10/1996 | 35 | Centerline | 5.9 | 23
4910 | 25 | 6 | 18 | 13 | 9 | 5 | 3 | 2 | 54 | 34 | 579 | 830 | 1 | 462 | 320 | 221 | 116 | 78 | 60 | 128 | 92 | 9196 | 0 | 12 | 18 | 24 | 36 | 48 | 60 | 06/10/1996 | 35 | Centerline | 5.9 | 33
4911 | 25 | 6 | 23 | 17 | 12 | 6 | 4 | 3 | 54 | 34 | 769 | 1061 | 1 | 596 | 422 | 293 | 157 | 103 | 81 | 128 | 92 | 12212 | 0 | 12 | 18 | 24 | 36 | 48 | 60 | 06/10/1996 | 35 | Centerline | 5.9 | 42
4912 | 25 | 6 | 30 | 22 | 15 | 8 | 5 | 4 | 54 | 34 | 1000 | 1362 | 1 | 773 | 549 | 388 | 209 | 139 | 107 | 128 | 92 | 15890 | 0 | 12 | 18 | 24 | 36 | 48 | 60 | 06/10/1996 | 35 | Centerline | 5.9 | 54
4913 | 25 | 6 | 12 | 8 | 5 | 3 | 2 | 1 | 54 | 34 | 373 | 602 | 1 | 317 | 210 | 136 | 68 | 47 | 37 | 128 | 92 | 5927 | 0 | 12 | 18 | 24 | 36 | 48 | 60 | 06/10/1996 | 45 | Centerline | 5.9 | 24
4914 | 25 | 6 | 18 | 12 | 8 | 4 | 3 | 2 | 54 | 34 | 568 | 835 | 1 | 458 | 310 | 208 | 105 | 70 | 55 | 128 | 92 | 9022 | 0 | 12 | 18 | 24 | 36 | 48 | 60 | 06/10/1996 | 45 | Centerline | 5.9 | 33
4121 | 5 | 6 | 10 | 7 | 5 | 3 | 2 | 2 | 50 | 26 | 377 | 391 | 1 | 253 | 188 | 137 | 81 | 60 | 50 | 121 | 78 | 5983 | 0 | 12 | 18 | 24 | 36 | 48 | 60 | 06/11/1996 | 65 | Centerline | 5.9 | 15
4916 | 25 | 6 | 29 | 20 | 14 | 7 | 5 | 4 | 54 | 34 | 1005 | 1304 | 1 | 741 | 517 | 358 | 189 | 125 | 96 | 128 | 92 | 15974 | 0 | 12 | 18 | 24 | 36 | 48 | 60 | 06/10/1996 | 45 | Centerline | 5.9 | 51
4917 | 25 | 6 | 8 | 5 | 4 | 2 | 2 | 2 | 53 | 34 | 378 | 459 | 1 | 208 | 136 | 94 | 59 | 45 | 39 | 127 | 92 | 5999 | 0 | 12 | 18 | 24 | 36 | 48 | 60 | 06/10/1996 | 55 | Centerline | 5.9 | 18
4918 | 25 | 6 | 12 | 8 | 6 | 3 | 3 | 2 | 53 | 34 | 583 | 647 | 1 | 301 | 207 | 143 | 86 | 65 | 55 | 127 | 92 | 9260 | 0 | 12 | 18 | 24 | 36 | 48 | 60 | 06/10/1996 | 55 | Centerline | 5.9 | 25
4919 | 25 | 6 | 15 | 11 | 8 | 5 | 3 | 3 | 53 | 34 | 772 | 818 | 1 | 390 | 271 | 190 | 115 | 87 | 72 | 127 | 92 | 12271 | 0 | 12 | 18 | 24 | 36 | 48 | 60 | 06/10/1996 | 55 | Centerline | 5.9 | 32
4920 | 25 | 6 | 20 | 14 | 10 | 6 | 4 | 4 | 53 | 34 | 1014 | 1033 | 1 | 503 | 353 | 252 | 152 | 114 | 94 | 127 | 92 | 16105 | 0 | 12 | 18 | 24 | 36 | 48 | 60 | 06/10/1996 | 55 | Centerline | 5.9 | 41
4921 | 25 | 6 | 10 | 7 | 5 | 3 | 2 | 2 | 52 | 34 | 379 | 501 | 1 | 261 | 177 | 127 | 73 | 58 | 45 | 126 | 92 | 6022 | 0 | 12 | 18 | 24 | 36 | 48 | 60 | 06/10/1996 | 65 | Centerline | 5.9 | 20
4922 | 25 | 6 | 15 | 11 | 8 | 4 | 3 | 3 | 52 | 34 | 572 | 710 | 1 | 382 | 267 | 192 | 110 | 84 | 65 | 126 | 92 | 9093 | 0 | 12 | 18 | 24 | 36 | 48 | 60 | 06/10/1996 | 65 | Centerline | 5.9 | 28
4923 | 25 | 6 | 19 | 14 | 10 | 6 | 4 | 3 | 52 | 34 | 768 | 894 | 1 | 490 | 349 | 253 | 148 | 109 | 87 | 126 | 92 | 12208 | 0 | 12 | 18 | 24 | 36 | 48 | 60 | 06/10/1996 | 65 | Centerline | 5.9 | 35
4924 | 25 | 6 | 25 | 18 | 13 | 8 | 6 | 4 | 52 | 34 | 1008 | 1142 | 1 | 634 | 458 | 336 | 196 | 143 | 114 | 126 | 92 | 16021 | 0 | 12 | 18 | 24 | 36 | 48 | 60 | 06/10/1996 | 65 | Centerline | 5.9 | 45
4925 | 25 | 6 | 11 | 7 | 4 | 2 | 2 | 1 | 62 | 31 | 368 | 532 | 1 | 277 | 174 | 108 | 62 | 43 | 35 | 143 | 88 | 5848 | 0 | 12 | 18 | 24 | 36 | 48 | 60 | 06/10/1996 | 25 | Outer Wheel Path | 5.9 | 21
4926 | 25 | 6 | 16 | 10 | 7 | 4 | 3 | 2 | 62 | 31 | 573 | 758 | 1 | 407 | 264 | 170 | 97 | 66 | 54 | 143 | 88 | 9101 | 0 | 12 | 18 | 24 | 36 | 48 | 60 | 06/10/1996 | 25 | Outer Wheel Path | 5.9 | 30
4927 | 25 | 6 | 21 | 14 | 9 | 5 | 4 | 3 | 62 | 31 | 781 | 960 | 1 | 525 | 352 | 233 | 132 | 90 | 74 | 143 | 88 | 12414 | 0 | 12 | 18 | 24 | 36 | 48 | 60 | 06/10/1996 | 25 | Outer Wheel Path | 5.9 | 38
4928 | 25 | 6 | 26 | 18 | 12 | 7 | 5 | 4 | 62 | 31 | 1011 | 1186 | 1 | 669 | 456 | 309 | 175 | 120 | 97 | 143 | 88 | 16065 | 0 | 12 | 18 | 24 | 36 | 48 | 60 | 06/10/1996 | 25 | Outer Wheel Path | 5.9 | 47
4929 | 25 | 6 | 12 | 8 | 5 | 3 | 2 | 1 | 62 | 31 | 367 | 545 | 1 | 298 | 191 | 123 | 66 | 47 | 38 | 143 | 88 | 5836 | 0 | 12 | 18 | 24 | 36 | 48 | 60 | 06/10/1996 | 35 | Outer Wheel Path | 5.9 | 21
4930 | 25 | 6 | 17 | 11 | 8 | 4 | 3 | 2 | 62 | 31 | 574 | 769 | 1 | 438 | 291 | 194 | 102 | 73 | 57 | 143 | 88 | 9113 | 0 | 12 | 18 | 24 | 36 | 48 | 60 | 06/10/1996 | 35 | Outer Wheel Path | 5.9 | 30
4931 | 25 | 6 | 22 | 15 | 10 | 6 | 4 | 3 | 62 | 31 | 777 | 974 | 1 | 570 | 389 | 265 | 141 | 99 | 76 | 143 | 88 | 12343 | 0 | 12 | 18 | 24 | 36 | 48 | 60 | 06/10/1996 | 35 | Outer Wheel Path | 5.9 | 38
4932 | 25 | 6 | 29 | 20 | 14 | 8 | 5 | 4 | 62 | 31 | 1008 | 1227 | 1 | 725 | 507 | 350 | 191 | 131 | 101 | 143 | 88 | 16017 | 0 | 12 | 18 | 24 | 36 | 48 | 60 | 06/10/1996 | 35 | Outer Wheel Path | 5.9 | 48
4933 | 25 | 6 | 11 | 7 | 5 | 2 | 2 | 1 | 62 | 31 | 368 | 493 | 1 | 288 | 185 | 123 | 61 | 44 | 35 | 144 | 88 | 5840 | 0 | 12 | 18 | 24 | 36 | 48 | 60 | 06/10/1996 | 45 | Outer Wheel Path | 5.9 | 19
4934 | 25 | 6 | 16 | 11 | 8 | 4 | 3 | 2 | 62 | 31 | 574 | 686 | 1 | 417 | 281 | 190 | 99 | 70 | 54 | 144 | 88 | 9121 | 0 | 12 | 18 | 24 | 36 | 48 | 60 | 06/10/1996 | 45 | Outer Wheel Path | 5.9 | 27
4935 | 25 | 6 | 21 | 15 | 10 | 5 | 4 | 3 | 62 | 31 | 786 | 870 | 1 | 536 | 370 | 258 | 136 | 94 | 73 | 144 | 88 | 12482 | 0 | 12 | 18 | 24 | 36 | 48 | 60 | 06/10/1996 | 45 | Outer Wheel Path | 5.9 | 34
4936 | 25 | 6 | 27 | 19 | 13 | 7 | 5 | 4 | 62 | 31 | 1013 | 1089 | 1 | 678 | 478 | 337 | 181 | 125 | 97 | 144 | 88 | 16097 | 0 | 12 | 18 | 24 | 36 | 48 | 60 | 06/10/1996 | 45 | Outer Wheel Path | 5.9 | 43
4937 | 25 | 6 | 9 | 6 | 4 | 2 | 2 | 1 | 62 | 31 | 371 | 448 | 1 | 219 | 144 | 95 | 57 | 44 | 37 | 143 | 88 | 5887 | 0 | 12 | 18 | 24 | 36 | 48 | 60 | 06/10/1996 | 55 | Outer Wheel Path | 5.9 | 18
4938 | 25 | 6 | 13 | 9 | 6 | 3 | 3 | 2 | 62 | 31 | 575 | 612 | 1 | 319 | 217 | 147 | 88 | 67 | 57 | 143 | 88 | 9141 | 0 | 12 | 18 | 24 | 36 | 48 | 60 | 06/10/1996 | 55 | Outer Wheel Path | 5.9 | 24
4939 | 25 | 6 | 17 | 11 | 8 | 5 | 4 | 3 | 62 | 31 | 785 | 772 | 1 | 421 | 289 | 202 | 121 | 89 | 76 | 143 | 88 | 12474 | 0 | 12 | 18 | 24 | 36 | 48 | 60 | 06/10/1996 | 55 | Outer Wheel Path | 5.9 | 30
4940 | 25 | 6 | 21 | 15 | 11 | 6 | 5 | 4 | 62 | 31 | 1022 | 971 | 1 | 535 | 377 | 268 | 157 | 117 | 98 | 143 | 88 | 16236 | 0 | 12 | 18 | 24 | 36 | 48 | 60 | 06/10/1996 | 55 | Outer Wheel Path | 5.9 | 38
4941 | 25 | 6 | 9 | 6 | 4 | 3 | 2 | 2 | 60 | 31 | 372 | 450 | 1 | 236 | 157 | 104 | 65 | 49 | 43 | 139 | 88 | 5911 | 0 | 12 | 18 | 24 | 36 | 48 | 60 | 06/10/1996 | 65 | Outer Wheel Path | 5.9 | 18
4942 | 25 | 6 | 14 | 9 | 6 | 4 | 3 | 2 | 60 | 31 | 572 | 613 | 1 | 344 | 233 | 160 | 95 | 74 | 63 | 139 | 88 | 9085 | 0 | 12 | 18 | 24 | 36 | 48 | 60 | 06/10/1996 | 65 | Outer Wheel Path | 5.9 | 24
4943 | 25 | 6 | 18 | 12 | 8 | 5 | 4 | 3 | 60 | 31 | 786 | 751 | 1 | 447 | 312 | 216 | 128 | 98 | 85 | 139 | 88 | 12486 | 0 | 12 | 18 | 24 | 36 | 48 | 60 | 06/10/1996 | 65 | Outer Wheel Path | 5.9 | 30
4944 | 25 | 6 | 23 | 16 | 11 | 7 | 5 | 4 | 60 | 31 | 1019 | 927 | 1 | 576 | 408 | 286 | 170 | 129 | 109 | 139 | 88 | 16196 | 0 | 12 | 18 | 24 | 36 | 48 | 60 | 06/10/1996 | 65 | Outer Wheel Path | 5.9 | 36
4945 | 26 | 6 | 19 | 13 | 9 | 5 | 3 | 2 | 52 | 33 | 371 | 805 | 1 | 473 | 324 | 226 | 118 | 80 | 58 | 125 | 91 | 5895 | 0 | 12 | 18 | 24 | 36 | 48 | 60 | 06/10/1996 | 15 | Centerline | 5.9 | 32
4946 | 26 | 6 | 28 | 19 | 13 | 7 | 5 | 3 | 52 | 33 | 554 | 1160 | 1 | 702 | 489 | 342 | 184 | 119 | 88 | 125 | 91 | 8799 | 0 | 12 | 18 | 24 | 36 | 48 | 60 | 06/10/1996 | 15 | Centerline | 5.9 | 46
4947 | 26 | 6 | 36 | 25 | 18 | 10 | 6 | 5 | 52 | 33 | 751 | 1492 | 1 | 910 | 645 | 458 | 246 | 159 | 118 | 125 | 91 | 11926 | 0 | 12 | 18 | 24 | 36 | 48 | 60 | 06/10/1996 | 15 | Centerline | 5.9 | 59
4948 | 26 | 6 | 46 | 33 | 24 | 13 | 8 | 6 | 52 | 33 | 977 | 1900 | 1 | 1174 | 840 | 603 | 326 | 210 | 157 | 125 | 91 | 15525 | 0 | 12 | 18 | 24 | 36 | 48 | 60 | 06/10/1996 | 15 | Centerline | 5.9 | 75
4949 | 26 | 6 | 18 | 13 | 9 | 5 | 3 | 2 | 51 | 33 | 368 | 789 | 1 | 450 | 320 | 218 | 120 | 80 | 60 | 123 | 91 | 5848 | 0 | 12 | 18 | 24 | 36 | 48 | 60 | 06/10/1996 | 25 | Centerline | 5.9 | 31
4950 | 26 | 6 | 27 | 19 | 13 | 7 | 5 | 4 | 51 | 33 | 560 | 1148 | 1 | 674 | 486 | 338 | 185 | 120 | 92 | 123 | 91 | 8895 | 0 | 12 | 18 | 24 | 36 | 48 | 60 | 06/10/1996 | 25 | Centerline | 5.9 | 45
4951 | 26 | 6 | 35 | 25 | 18 | 10 | 6 | 5 | 51 | 33 | 753 | 1466 | 1 | 878 | 643 | 455 | 250 | 161 | 122 | 123 | 91 | 11965 | 0 | 12 | 18 | 24 | 36 | 48 | 60 | 06/10/1996 | 25 | Centerline | 5.9 | 58
4952 | 26 | 6 | 44 | 33 | 23 | 13 | 8 | 6 | 51 | 33 | 982 | 1852 | 1 | 1125 | 834 | 595 | 330 | 214 | 161 | 123 | 91 | 15600 | 0 | 12 | 18 | 24 | 36 | 48 | 60 | 06/10/1996 | 25 | Centerline | 5.9 | 73
4953 | 26 | 6 | 15 | 10 | 7 | 4 | 3 | 2 | 52 | 33 | 368 | 678 | 1 | 389 | 265 | 184 | 103 | 68 | 51 | 125 | 91 | 5840 | 0 | 12 | 18 | 24 | 36 | 48 | 60 | 06/10/1996 | 35 | Centerline | 5.9 | 27
4954 | 26 | 6 | 23 | 16 | 11 | 6 | 4 | 3 | 52 | 33 | 571 | 998 | 1 | 580 | 409 | 289 | 159 | 104 | 77 | 125 | 91 | 9065 | 0 | 12 | 18 | 24 | 36 | 48 | 60 | 06/10/1996 | 35 | Centerline | 5.9 | 39
4955 | 26 | 6 | 30 | 21 | 15 | 8 | 6 | 4 | 52 | 33 | 760 | 1289 | 1 | 760 | 543 | 387 | 213 | 141 | 105 | 125 | 91 | 12073 | 0 | 12 | 18 | 24 | 36 | 48 | 60 | 06/10/1996 | 35 | Centerline | 5.9 | 51
4956 | 26 | 6 | 39 | 28 | 20 | 11 | 7 | 5 | 52 | 33 | 990 | 1669 | 1 | 988 | 717 | 516 | 285 | 184 | 139 | 125 | 91 | 15727 | 0 | 12 | 18 | 24 | 36 | 48 | 60 | 06/10/1996 | 35 | Centerline | 5.9 | 66
4957 | 26 | 6 | 16 | 10 | 7 | 4 | 3 | 2 | 51 | 33 | 370 | 701 | 1 | 394 | 265 | 184 | 106 | 69 | 56 | 124 | 91 | 5871 | 0 | 12 | 18 | 24 | 36 | 48 | 60 | 06/10/1996 | 45 | Centerline | 5.9 | 28
4958 | 26 | 6 | 23 | 16 | 11 | 6 | 4 | 3 | 51 | 33 | 565 | 1022 | 1 | 590 | 409 | 288 | 161 | 105 | 82 | 124 | 91 | 8978 | 0 | 12 | 18 | 24 | 36 | 48 | 60 | 06/10/1996 | 45 | Centerline | 5.9 | 40
4959 | 26 | 6 | 31 | 22 | 15 | 8 | 6 | 4 | 51 | 33 | 758 | 1314 | 1 | 779 | 546 | 393 | 216 | 144 | 109 | 124 | 91 | 12049 | 0 | 12 | 18 | 24 | 36 | 48 | 60 | 06/10/1996 | 45 | Centerline | 5.9 | 52
4960 | 26 | 6 | 40 | 28 | 20 | 11 | 7 | 6 | 51 | 33 | 981 | 1678 | 1 | 1012 | 722 | 520 | 289 | 188 | 145 | 124 | 91 | 15580 | 0 | 12 | 18 | 24 | 36 | 48 | 60 | 06/10/1996 | 45 | Centerline | 5.9 | 66
4961 | 26 | 6 | 15 | 11 | 8 | 4 | 3 | 2 | 51 | 33 | 366 | 671 | 1 | 386 | 269 | 194 | 109 | 77 | 56 | 124 | 91 | 5812 | 0 | 12 | 18 | 24 | 36 | 48 | 60 | 06/10/1996 | 55 | Centerline | 5.9 | 26
4968 | 26 | 6 | 44 | 32 | 22 | 12 | 8 | 6 | 60 | 31 | 963 | 1862 | 1 | 1128 | 801 | 566 | 305 | 202 | 152 | 140 | 88 | 15302 | 0 | 12 | 18 | 24 | 36 | 48 | 60 | 06/10/1996 | 15 | Outer Wheel Path | 5.9 | 73
3619 | 6 | 5 | 30 | 21 | 15 | 8 | 5 | 4 | 37 | 31 | 714 | 1202 | 1 | 757 | 536 | 392 | 210 | 135 | 110 | 98 | 88 | 11342 | 0 | 12 | 18 | 24 | 36 | 48 | 60 | 05/29/1996 | 25 | Outer Wheel Path | 5.9 | 47
3620 | 6 | 5 | 39 | 28 | 21 | 11 | 7 | 6 | 37 | 31 | 988 | 1530 | 1 | 985 | 706 | 523 | 286 | 186 | 147 | 98 | 88 | 15692 | 0 | 12 | 18 | 24 | 36 | 48 | 60 | 05/29/1996 | 25 | Outer Wheel Path | 5.9 | 60
3621 | 6 | 5 | 14 | 10 | 7 | 4 | 2 | 2 | 35 | 30 | 409 | 558 | 1 | 359 | 248 | 177 | 95 | 63 | 57 | 95 | 86 | 6491 | 0 | 12 | 18 | 24 | 36 | 48 | 60 | 05/29/1996 | 65 | Outer Wheel Path | 5.9 | 22
3622 | 6 | 5 | 20 | 15 | 11 | 6 | 4 | 3 | 35 | 30 | 557 | 792 | 1 | 520 | 368 | 268 | 146 | 96 | 83 | 95 | 86 | 8855 | 0 | 12 | 18 | 24 | 36 | 48 | 60 | 05/29/1996 | 65 | Outer Wheel Path | 5.9 | 31
3623 | 6 | 5 | 26 | 19 | 14 | 8 | 5 | 4 | 35 | 30 | 721 | 987 | 1 | 662 | 479 | 354 | 194 | 127 | 110 | 95 | 86 | 11453 | 0 | 12 | 18 | 24 | 36 | 48 | 60 | 05/29/1996 | 65 | Outer Wheel Path | 5.9 | 39
3624 | 6 | 5 | 34 | 25 | 19 | 10 | 7 | 6 | 35 | 30 | 1011 | 1265 | 1 | 858 | 627 | 471 | 261 | 172 | 145 | 95 | 86 | 16069 | 0 | 12 | 18 | 24 | 36 | 48 | 60 | 05/29/1996 | 65 | Outer Wheel Path | 5.9 | 50
4106 | 5 | 6 | 19 | 14 | 10 | 5 | 4 | 3 | 49 | 26 | 586 | 764 | 1 | 489 | 345 | 242 | 139 | 104 | 86 | 120 | 78 | 9308 | 0 | 12 | 18 | 24 | 36 | 48 | 60 | 06/11/1996 | 25 | Centerline | 5.9 | 30
4257 | 8 | 6 | 17 | 11 | 8 | 4 | 3 | 2 | 49 | 31 | 366 | 789 | 1 | 438 | 284 | 197 | 112 | 79 | 58 | 120 | 87 | 5820 | 0 | 12 | 18 | 24 | 36 | 48 | 60 | 06/10/1996 | 55 | Outer Wheel Path | 5.9 | 31
4258 | 8 | 6 | 26 | 17 | 12 | 7 | 5 | 4 | 49 | 31 | 559 | 1125 | 1 | 649 | 437 | 303 | 171 | 117 | 90 | 120 | 87 | 8875 | 0 | 12 | 18 | 24 | 36 | 48 | 60 | 06/10/1996 | 55 | Outer Wheel Path | 5.9 | 44
4259 | 8 | 6 | 34 | 23 | 16 | 9 | 6 | 5 | 49 | 31 | 751 | 1421 | 1 | 854 | 590 | 413 | 234 | 158 | 122 | 120 | 87 | 11930 | 0 | 12 | 18 | 24 | 36 | 48 | 60 | 06/10/1996 | 55 | Outer Wheel Path | 5.9 | 56
4260 | 8 | 6 | 43 | 31 | 21 | 12 | 8 | 6 | 49 | 31 | 973 | 1732 | 1 | 1099 | 775 | 543 | 308 | 206 | 160 | 120 | 87 | 15457 | 0 | 12 | 18 | 24 | 36 | 48 | 60 | 06/10/1996 | 55 | Outer Wheel Path | 5.9 | 68
4261 | 8 | 6 | 15 | 10 | 7 | 4 | 3 | 2 | 48 | 31 | 367 | 744 | 1 | 388 | 249 | 174 | 96 | 69 | 53 | 117 | 87 | 5836 | 0 | 12 | 18 | 24 | 36 | 48 | 60 | 06/10/1996 | 65 | Outer Wheel Path | 5.9 | 29
4122 | 5 | 6 | 15 | 11 | 8 | 5 | 4 | 3 | 50 | 26 | 586 | 579 | 1 | 387 | 286 | 212 | 128 | 95 | 79 | 121 | 78 | 9304 | 0 | 12 | 18 | 24 | 36 | 48 | 60 | 06/11/1996 | 65 | Centerline | 5.9 | 23
4123 | 5 | 6 | 20 | 15 | 11 | 7 | 5 | 4 | 50 | 26 | 788 | 761 | 1 | 511 | 381 | 279 | 171 | 123 | 103 | 121 | 78 | 12513 | 0 | 12 | 18 | 24 | 36 | 48 | 60 | 06/11/1996 | 65 | Centerline | 5.9 | 30
4124 | 5 | 6 | 26 | 20 | 14 | 9 | 6 | 5 | 50 | 26 | 1021 | 983 | 1 | 667 | 497 | 367 | 221 | 157 | 130 | 121 | 78 | 16220 | 0 | 12 | 18 | 24 | 36 | 48 | 60 | 06/11/1996 | 65 | Centerline | 5.9 | 39
4125 | 5 | 6 | 15 | 10 | 6 | 4 | 3 | 2 | 49 | 31 | 373 | 731 | 1 | 390 | 245 | 161 | 96 | 69 | 55 | 120 | 87 | 5923 | 0 | 12 | 18 | 24 | 36 | 48 | 60 | 06/10/1996 | 25 | Outer Wheel Path | 5.9 | 29
4126 | 5 | 6 | 23 | 15 | 10 | 6 | 4 | 4 | 49 | 31 | 566 | 1052 | 1 | 586 | 381 | 256 | 146 | 110 | 92 | 120 | 87 | 8986 | 0 | 12 | 18 | 24 | 36 | 48 | 60 | 06/10/1996 | 25 | Outer Wheel Path | 5.9 | 41
4127 | 5 | 6 | 31 | 20 | 14 | 8 | 6 | 5 | 49 | 31 | 770 | 1366 | 1 | 777 | 517 | 353 | 196 | 145 | 119 | 120 | 87 | 12227 | 0 | 12 | 18 | 24 | 36 | 48 | 60 | 06/10/1996 | 25 | Outer Wheel Path | 5.9 | 54
4128 | 5 | 6 | 40 | 27 | 19 | 10 | 7 | 6 | 49 | 31 | 982 | 1730 | 1 | 1004 | 684 | 471 | 260 | 187 | 153 | 120 | 87 | 15608 | 0 | 12 | 18 | 24 | 36 | 48 | 60 | 06/10/1996 | 25 | Outer Wheel Path | 5.9 | 68
4129 | 5 | 6 | 13 | 8 | 6 | 3 | 2 | 2 | 50 | 31 | 362 | 651 | 1 | 326 | 203 | 144 | 79 | 55 | 40 | 122 | 87 | 5748 | 0 | 12 | 18 | 24 | 36 | 48 | 60 | 06/10/1996 | 35 | Outer Wheel Path | 5.9 | 26
4130 | 5 | 6 | 20 | 13 | 8 | 5 | 4 | 3 | 50 | 31 | 562 | 926 | 1 | 502 | 325 | 213 | 125 | 97 | 86 | 122 | 87 | 8930 | 0 | 12 | 18 | 24 | 36 | 48 | 60 | 06/10/1996 | 35 | Outer Wheel Path | 5.9 | 36
4131 | 5 | 6 | 26 | 17 | 12 | 7 | 5 | 4 | 50 | 31 | 765 | 1174 | 1 | 660 | 440 | 297 | 169 | 128 | 102 | 122 | 87 | 12152 | 0 | 12 | 18 | 24 | 36 | 48 | 60 | 06/10/1996 | 35 | Outer Wheel Path | 5.9 | 46
4132 | 5 | 6 | 34 | 23 | 15 | 9 | 7 | 5 | 50 | 31 | 982 | 1529 | 1 | 864 | 582 | 390 | 225 | 167 | 139 | 122 | 87 | 15608 | 0 | 12 | 18 | 24 | 36 | 48 | 60 | 06/10/1996 | 35 | Outer Wheel Path | 5.9 | 60
4133 | 5 | 6 | 13 | 8 | 6 | 3 | 2 | 2 | 50 | 31 | 362 | 708 | 1 | 340 | 211 | 143 | 73 | 63 | 46 | 121 | 87 | 5752 | 0 | 12 | 18 | 24 | 36 | 48 | 60 | 06/10/1996 | 45 | Outer Wheel Path | 5.9 | 28
4134 | 5 | 6 | 21 | 13 | 9 | 5 | 4 | 3 | 50 | 31 | 558 | 1015 | 1 | 523 | 338 | 224 | 131 | 101 | 81 | 121 | 87 | 8859 | 0 | 12 | 18 | 24 | 36 | 48 | 60 | 06/10/1996 | 45 | Outer Wheel Path | 5.9 | 40
4135 | 5 | 6 | 27 | 18 | 12 | 7 | 5 | 4 | 50 | 31 | 759 | 1291 | 1 | 691 | 457 | 309 | 174 | 134 | 108 | 121 | 87 | 12061 | 0 | 12 | 18 | 24 | 36 | 48 | 60 | 06/10/1996 | 45 | Outer Wheel Path | 5.9 | 51
4136 | 5 | 6 | 35 | 24 | 16 | 9 | 7 | 6 | 50 | 31 | 975 | 1621 | 1 | 894 | 606 | 411 | 234 | 172 | 143 | 121 | 87 | 15493 | 0 | 12 | 18 | 24 | 36 | 48 | 60 | 06/10/1996 | 45 | Outer Wheel Path | 5.9 | 64
4137 | 5 | 6 | 15 | 10 | 6 | 4 | 3 | 2 | 50 | 31 | 376 | 716 | 1 | 385 | 243 | 162 | 96 | 68 | 53 | 122 | 87 | 5971 | 0 | 12 | 18 | 24 | 36 | 48 | 60 | 06/10/1996 | 55 | Outer Wheel Path | 5.9 | 28
4138 | 5 | 6 | 23 | 15 | 10 | 6 | 4 | 3 | 50 | 31 | 561 | 1016 | 1 | 577 | 378 | 257 | 147 | 108 | 87 | 122 | 87 | 8918 | 0 | 12 | 18 | 24 | 36 | 48 | 60 | 06/10/1996 | 55 | Outer Wheel Path | 5.9 | 40
4139 | 5 | 6 | 30 | 20 | 14 | 8 | 6 | 5 | 50 | 31 | 763 | 1302 | 1 | 766 | 509 | 353 | 200 | 143 | 115 | 122 | 87 | 12120 | 0 | 12 | 18 | 24 | 36 | 48 | 60 | 06/10/1996 | 55 | Outer Wheel Path | 5.9 | 51
4140 | 5 | 6 | 39 | 27 | 19 | 10 | 7 | 6 | 50 | 31 | 982 | 1661 | 1 | 991 | 675 | 470 | 266 | 187 | 150 | 122 | 87 | 15600 | 0 | 12 | 18 | 24 | 36 | 48 | 60 | 06/10/1996 | 55 | Outer Wheel Path | 5.9 | 65
4141 | 5 | 6 | 12 | 8 | 5 | 3 | 3 | 2 | 50 | 31 | 373 | 581 | 1 | 309 | 198 | 132 | 76 | 64 | 52 | 121 | 87 | 5919 | 0 | 12 | 18 | 24 | 36 | 48 | 60 | 06/10/1996 | 65 | Outer Wheel Path | 5.9 | 23
4142 | 5 | 6 | 18 | 12 | 8 | 5 | 4 | 3 | 50 | 31 | 568 | 835 | 1 | 451 | 302 | 202 | 120 | 96 | 83 | 121 | 87 | 9018 | 0 | 12 | 18 | 24 | 36 | 48 | 60 | 06/10/1996 | 65 | Outer Wheel Path | 5.9 | 33
4143 | 5 | 6 | 24 | 16 | 11 | 6 | 5 | 4 | 50 | 31 | 775 | 1078 | 1 | 597 | 404 | 274 | 159 | 125 | 107 | 121 | 87 | 12307 | 0 | 12 | 18 | 24 | 36 | 48 | 60 | 06/10/1996 | 65 | Outer Wheel Path | 5.9 | 42
4144 | 5 | 6 | 30 | 21 | 14 | 8 | 6 | 5 | 50 | 31 | 999 | 1396 | 1 | 769 | 529 | 362 | 210 | 162 | 137 | 121 | 87 | 15878 | 0 | 12 | 18 | 24 | 36 | 48 | 60 | 06/10/1996 | 65 | Outer Wheel Path | 5.9 | 55
4145 | 6 | 6 | 15 | 11 | 8 | 4 | 3 | 2 | 51 | 25 | 376 | 566 | 1 | 371 | 270 | 197 | 112 | 75 | 55 | 123 | 77 | 5971 | 0 | 12 | 18 | 24 | 36 | 48 | 60 | 06/11/1996 | 25 | Centerline | 5.9 | 22
4146 | 6 | 6 | 23 | 17 | 12 | 7 | 5 | 4 | 51 | 25 | 575 | 859 | 1 | 573 | 424 | 313 | 180 | 120 | 90 | 123 | 77 | 9129 | 0 | 12 | 18 | 24 | 36 | 48 | 60 | 06/11/1996 | 25 | Centerline | 5.9 | 34
4147 | 6 | 6 | 30 | 23 | 17 | 10 | 6 | 5 | 51 | 25 | 775 | 1147 | 1 | 772 | 576 | 427 | 243 | 160 | 119 | 123 | 77 | 12307 | 0 | 12 | 18 | 24 | 36 | 48 | 60 | 06/11/1996 | 25 | Centerline | 5.9 | 45
4148 | 6 | 6 | 40 | 30 | 22 | 13 | 8 | 6 | 51 | 25 | 996 | 1494 | 1 | 1015 | 764 | 568 | 324 | 208 | 155 | 123 | 77 | 15823 | 0 | 12 | 18 | 24 | 36 | 48 | 60 | 06/11/1996 | 25 | Centerline | 5.9 | 59
4149 | 6 | 6 | 13 | 10 | 7 | 4 | 3 | 2 | 51 | 25 | 377 | 505 | 1 | 332 | 249 | 179 | 105 | 67 | 54 | 123 | 77 | 5995 | 0 | 12 | 18 | 24 | 36 | 48 | 60 | 06/11/1996 | 35 | Centerline | 5.9 | 20
4150 | 6 | 6 | 20 | 15 | 11 | 6 | 4 | 3 | 51 | 25 | 578 | 757 | 1 | 512 | 385 | 283 | 162 | 111 | 85 | 123 | 77 | 9177 | 0 | 12 | 18 | 24 | 36 | 48 | 60 | 06/11/1996 | 35 | Centerline | 5.9 | 30
4151 | 6 | 6 | 27 | 21 | 15 | 9 | 6 | 4 | 51 | 25 | 781 | 1016 | 1 | 690 | 523 | 387 | 221 | 148 | 114 | 123 | 77 | 12414 | 0 | 12 | 18 | 24 | 36 | 48 | 60 | 06/11/1996 | 35 | Centerline | 5.9 | 40
4152 | 6 | 6 | 36 | 27 | 20 | 12 | 8 | 6 | 51 | 25 | 1004 | 1324 | 1 | 906 | 691 | 514 | 292 | 194 | 147 | 123 | 77 | 15946 | 0 | 12 | 18 | 24 | 36 | 48 | 60 | 06/11/1996 | 35 | Centerline | 5.9 | 52
4153 | 6 | 6 | 13 | 10 | 7 | 4 | 3 | 2 | 51 | 25 | 372 | 514 | 1 | 336 | 243 | 173 | 98 | 64 | 52 | 123 | 77 | 5911 | 0 | 12 | 18 | 24 | 36 | 48 | 60 | 06/11/1996 | 45 | Centerline | 5.9 | 20
4154 | 6 | 6 | 20 | 15 | 11 | 6 | 4 | 3 | 51 | 25 | 578 | 766 | 1 | 508 | 372 | 272 | 153 | 104 | 85 | 123 | 77 | 9184 | 0 | 12 | 18 | 24 | 36 | 48 | 60 | 06/11/1996 | 45 | Centerline | 5.9 | 30
4155 | 6 | 6 | 27 | 20 | 15 | 8 | 5 | 4 | 51 | 25 | 777 | 1014 | 1 | 689 | 505 | 369 | 209 | 139 | 111 | 123 | 77 | 12351 | 0 | 12 | 18 | 24 | 36 | 48 | 60 | 06/11/1996 | 45 | Centerline | 5.9 | 40
4156 | 6 | 6 | 35 | 26 | 19 | 11 | 7 | 6 | 51 | 25 | 1009 | 1315 | 1 | 898 | 668 | 487 | 278 | 180 | 144 | 123 | 77 | 16025 | 0 | 12 | 18 | 24 | 36 | 48 | 60 | 06/11/1996 | 45 | Centerline | 5.9 | 52
4157 | 6 | 6 | 14 | 10 | 8 | 4 | 3 | 2 | 51 | 25 | 372 | 561 | 1 | 356 | 266 | 194 | 109 | 73 | 53 | 123 | 77 | 5911 | 0 | 12 | 18 | 24 | 36 | 48 | 60 | 06/11/1996 | 55 | Centerline | 5.9 | 22
4158 | 6 | 6 | 21 | 16 | 12 | 7 | 5 | 3 | 51 | 25 | 568 | 831 | 1 | 543 | 409 | 302 | 172 | 115 | 87 | 123 | 77 | 9022 | 0 | 12 | 18 | 24 | 36 | 48 | 60 | 06/11/1996 | 55 | Centerline | 5.9 | 33
4159 | 6 | 6 | 29 | 22 | 16 | 9 | 6 | 5 | 51 | 25 | 766 | 1103 | 1 | 734 | 555 | 414 | 234 | 155 | 115 | 123 | 77 | 12168 | 0 | 12 | 18 | 24 | 36 | 48 | 60 | 06/11/1996 | 55 | Centerline | 5.9 | 43
4160 | 6 | 6 | 38 | 29 | 22 | 12 | 8 | 6 | 51 | 25 | 991 | 1429 | 1 | 958 | 732 | 546 | 311 | 201 | 151 | 123 | 77 | 15739 | 0 | 12 | 18 | 24 | 36 | 48 | 60 | 06/11/1996 | 55 | Centerline | 5.9 | 56
4161 | 6 | 6 | 14 | 10 | 7 | 4 | 3 | 2 | 50 | 25 | 371 | 536 | 1 | 354 | 258 | 187 | 105 | 71 | 54 | 122 | 77 | 5891 | 0 | 12 | 18 | 24 | 36 | 48 | 60 | 06/11/1996 | 65 | Centerline | 5.9 | 21
4162 | 6 | 6 | 21 | 16 | 11 | 6 | 4 | 3 | 50 | 25 | 578 | 802 | 1 | 540 | 398 | 291 | 164 | 111 | 84 | 122 | 77 | 9177 | 0 | 12 | 18 | 24 | 36 | 48 | 60 | 06/11/1996 | 65 | Centerline | 5.9 | 32
4163 | 6 | 6 | 28 | 21 | 16 | 9 | 6 | 4 | 50 | 25 | 777 | 1065 | 1 | 720 | 538 | 394 | 225 | 147 | 112 | 122 | 77 | 12347 | 0 | 12 | 18 | 24 | 36 | 48 | 60 | 06/11/1996 | 65 | Centerline | 5.9 | 42
4164 | 6 | 6 | 37 | 28 | 21 | 12 | 8 | 6 | 50 | 25 | 1004 | 1385 | 1 | 940 | 708 | 522 | 298 | 192 | 147 | 122 | 77 | 15958 | 0 | 12 | 18 | 24 | 36 | 48 | 60 | 06/11/1996 | 65 | Centerline | 5.9 | 55
4165 | 6 | 6 | 16 | 11 | 7 | 4 | 2 | 2 | 50 | 31 | 361 | 794 | 1 | 416 | 276 | 171 | 111 | 58 | 43 | 122 | 87 | 5728 | 0 | 12 | 18 | 24 | 36 | 48 | 60 | 06/10/1996 | 25 | Outer Wheel Path | 5.9 | 31
4166 | 6 | 6 | 25 | 17 | 12 | 7 | 4 | 4 | 50 | 31 | 554 | 1147 | 1 | 631 | 435 | 297 | 167 | 113 | 90 | 122 | 87 | 8803 | 0 | 12 | 18 | 24 | 36 | 48 | 60 | 06/10/1996 | 25 | Outer Wheel Path | 5.9 | 45
4167 | 6 | 6 | 33 | 23 | 16 | 9 | 6 | 5 | 50 | 31 | 755 | 1479 | 1 | 827 | 589 | 418 | 220 | 148 | 116 | 122 | 87 | 11993 | 0 | 12 | 18 | 24 | 36 | 48 | 60 | 06/10/1996 | 25 | Outer Wheel Path | 5.9 | 58
4962 | 26 | 6 | 22 | 16 | 12 | 7 | 4 | 3 | 51 | 33 | 559 | 964 | 1 | 569 | 406 | 293 | 167 | 112 | 85 | 124 | 91 | 8883 | 0 | 12 | 18 | 24 | 36 | 48 | 60 | 06/10/1996 | 55 | Centerline | 5.9 | 38
4963 | 26 | 6 | 30 | 21 | 16 | 9 | 6 | 4 | 51 | 33 | 761 | 1255 | 1 | 753 | 545 | 397 | 225 | 153 | 112 | 124 | 91 | 12084 | 0 | 12 | 18 | 24 | 36 | 48 | 60 | 06/10/1996 | 55 | Centerline | 5.9 | 49
4964 | 26 | 6 | 39 | 28 | 21 | 12 | 8 | 6 | 51 | 33 | 988 | 1610 | 1 | 978 | 714 | 526 | 297 | 201 | 146 | 124 | 91 | 15695 | 0 | 12 | 18 | 24 | 36 | 48 | 60 | 06/10/1996 | 55 | Centerline | 5.9 | 63
4965 | 26 | 6 | 18 | 12 | 8 | 4 | 3 | 2 | 60 | 31 | 363 | 796 | 1 | 449 | 297 | 200 | 103 | 72 | 53 | 140 | 88 | 5768 | 0 | 12 | 18 | 24 | 36 | 48 | 60 | 06/10/1996 | 15 | Outer Wheel Path | 5.9 | 31
4966 | 26 | 6 | 27 | 18 | 13 | 7 | 4 | 3 | 60 | 31 | 556 | 1160 | 1 | 674 | 469 | 318 | 168 | 112 | 85 | 140 | 88 | 8839 | 0 | 12 | 18 | 24 | 36 | 48 | 60 | 06/10/1996 | 15 | Outer Wheel Path | 5.9 | 46
4967 | 26 | 6 | 35 | 24 | 17 | 9 | 6 | 5 | 60 | 31 | 758 | 1492 | 1 | 889 | 622 | 432 | 234 | 152 | 117 | 140 | 88 | 12037 | 0 | 12 | 18 | 24 | 36 | 48 | 60 | 06/10/1996 | 15 | Outer Wheel Path | 5.9 | 59
4262 | 8 | 6 | 23 | 15 | 11 | 6 | 4 | 3 | 48 | 31 | 560 | 1076 | 1 | 584 | 388 | 267 | 155 | 107 | 83 | 117 | 87 | 8898 | 0 | 12 | 18 | 24 | 36 | 48 | 60 | 06/10/1996 | 65 | Outer Wheel Path | 5.9 | 42
4969 | 26 | 6 | 17 | 11 | 8 | 4 | 3 | 2 | 60 | 31 | 366 | 735 | 1 | 425 | 288 | 196 | 107 | 68 | 55 | 139 | 88 | 5808 | 0 | 12 | 18 | 24 | 36 | 48 | 60 | 06/10/1996 | 25 | Outer Wheel Path | 5.9 | 29
4970 | 26 | 6 | 25 | 17 | 12 | 7 | 4 | 3 | 60 | 31 | 558 | 1062 | 1 | 634 | 443 | 310 | 168 | 113 | 86 | 139 | 88 | 8871 | 0 | 12 | 18 | 24 | 36 | 48 | 60 | 06/10/1996 | 25 | Outer Wheel Path | 5.9 | 42
4971 | 26 | 6 | 33 | 23 | 17 | 9 | 6 | 5 | 60 | 31 | 760 | 1369 | 1 | 834 | 590 | 420 | 230 | 152 | 117 | 139 | 88 | 12069 | 0 | 12 | 18 | 24 | 36 | 48 | 60 | 06/10/1996 | 25 | Outer Wheel Path | 5.9 | 54
4972 | 26 | 6 | 42 | 30 | 22 | 12 | 8 | 6 | 60 | 31 | 970 | 1727 | 1 | 1066 | 764 | 550 | 303 | 196 | 154 | 139 | 88 | 15413 | 0 | 12 | 18 | 24 | 36 | 48 | 60 | 06/10/1996 | 25 | Outer Wheel Path | 5.9 | 68
4973 | 26 | 6 | 15 | 10 | 7 | 4 | 3 | 2 | 60 | 31 | 367 | 704 | 1 | 385 | 257 | 177 | 98 | 65 | 47 | 140 | 88 | 5832 | 0 | 12 | 18 | 24 | 36 | 48 | 60 | 06/10/1996 | 35 | Outer Wheel Path | 5.9 | 28
4974 | 26 | 6 | 23 | 16 | 11 | 6 | 4 | 3 | 60 | 31 | 568 | 1004 | 1 | 574 | 397 | 278 | 163 | 97 | 74 | 140 | 88 | 9026 | 0 | 12 | 18 | 24 | 36 | 48 | 60 | 06/10/1996 | 35 | Outer Wheel Path | 5.9 | 40
4975 | 26 | 6 | 30 | 21 | 15 | 9 | 5 | 4 | 60 | 31 | 760 | 1305 | 1 | 756 | 533 | 382 | 220 | 136 | 104 | 140 | 88 | 12080 | 0 | 12 | 18 | 24 | 36 | 48 | 60 | 06/10/1996 | 35 | Outer Wheel Path | 5.9 | 51
4976 | 26 | 6 | 38 | 27 | 20 | 12 | 7 | 5 | 60 | 31 | 979 | 1647 | 1 | 963 | 691 | 500 | 294 | 178 | 136 | 140 | 88 | 15552 | 0 | 12 | 18 | 24 | 36 | 48 | 60 | 06/10/1996 | 35 | Outer Wheel Path | 5.9 | 65
4977 | 26 | 6 | 15 | 10 | 7 | 4 | 2 | 2 | 61 | 31 | 363 | 675 | 1 | 377 | 255 | 175 | 93 | 63 | 44 | 142 | 88 | 5772 | 0 | 12 | 18 | 24 | 36 | 48 | 60 | 06/10/1996 | 45 | Outer Wheel Path | 5.9 | 27
4978 | 26 | 6 | 22 | 16 | 11 | 6 | 4 | 3 | 61 | 31 | 548 | 968 | 1 | 571 | 403 | 281 | 150 | 98 | 83 | 142 | 88 | 8708 | 0 | 12 | 18 | 24 | 36 | 48 | 60 | 06/10/1996 | 45 | Outer Wheel Path | 5.9 | 38
4979 | 26 | 6 | 30 | 21 | 15 | 8 | 5 | 4 | 61 | 31 | 738 | 1256 | 1 | 759 | 545 | 384 | 213 | 137 | 111 | 142 | 88 | 11727 | 0 | 12 | 18 | 24 | 36 | 48 | 60 | 06/10/1996 | 45 | Outer Wheel Path | 5.9 | 49
4980 | 26 | 6 | 39 | 29 | 19 | 11 | 7 | 6 | 61 | 31 | 947 | 1508 | 1 | 983 | 725 | 488 | 288 | 184 | 148 | 142 | 88 | 15048 | 0 | 12 | 18 | 24 | 36 | 48 | 60 | 06/10/1996 | 45 | Outer Wheel Path | 5.9 | 59
4981 | 26 | 6 | 15 | 11 | 7 | 4 | 3 | 2 | 60 | 31 | 371 | 618 | 1 | 383 | 271 | 182 | 108 | 76 | 58 | 139 | 88 | 5891 | 0 | 12 | 18 | 24 | 36 | 48 | 60 | 06/10/1996 | 55 | Outer Wheel Path | 5.9 | 24
4982 | 26 | 6 | 23 | 16 | 12 | 6 | 4 | 3 | 60 | 31 | 565 | 928 | 1 | 583 | 418 | 293 | 163 | 111 | 85 | 139 | 88 | 8974 | 0 | 12 | 18 | 24 | 36 | 48 | 60 | 06/10/1996 | 55 | Outer Wheel Path | 5.9 | 37
4983 | 26 | 6 | 30 | 22 | 16 | 9 | 6 | 4 | 60 | 31 | 758 | 1212 | 1 | 772 | 561 | 400 | 226 | 151 | 114 | 139 | 88 | 12045 | 0 | 12 | 18 | 24 | 36 | 48 | 60 | 06/10/1996 | 55 | Outer Wheel Path | 5.9 | 48
4984 | 26 | 6 | 39 | 29 | 21 | 12 | 8 | 6 | 60 | 31 | 974 | 1540 | 1 | 990 | 730 | 526 | 302 | 200 | 150 | 139 | 88 | 15469 | 0 | 12 | 18 | 24 | 36 | 48 | 60 | 06/10/1996 | 55 | Outer Wheel Path | 5.9 | 61
5162 | 5 | 8 | 15 | 10 | 7 | 5 | 4 | 3 | 49 | 34 | 570 | 783 | 1 | 376 | 262 | 181 | 118 | 95 | 80 | 119 | 93 | 9049 | 0 | 12 | 18 | 24 | 36 | 48 | 60 | 07/08/1996 | 66 | Centerline | 5.9 | 31
11401 | 23 | 18 | 7 | 6 | 5 | 3 | 2 | 2 | 11 | 15 | 387 | 218 | 1 | 179 | 151 | 126 | 86 | 59 | 41 | 52 | 58 | 6153 | 0 | 12 | 18 | 24 | 36 | 48 | 60 | 11/22/1996 | 25 | Centerline | 5.9 | 9
11402 | 23 | 18 | 10 | 8 | 7 | 5 | 3 | 2 | 11 | 15 | 545 | 300 | 1 | 246 | 208 | 175 | 120 | 81 | 58 | 52 | 58 | 8652 | 0 | 12 | 18 | 24 | 36 | 48 | 60 | 11/22/1996 | 25 | Centerline | 5.9 | 12
11403 | 23 | 18 | 13 | 11 | 9 | 7 | 4 | 3 | 11 | 15 | 764 | 413 | 1 | 337 | 287 | 241 | 165 | 112 | 83 | 52 | 58 | 12136 | 0 | 12 | 18 | 24 | 36 | 48 | 60 | 11/22/1996 | 25 | Centerline | 5.9 | 16
11404 | 23 | 18 | 18 | 15 | 13 | 9 | 6 | 4 | 11 | 15 | 1010 | 545 | 1 | 445 | 379 | 319 | 218 | 150 | 111 | 52 | 58 | 16045 | 0 | 12 | 18 | 24 | 36 | 48 | 60 | 11/22/1996 | 25 | Centerline | 5.9 | 21
11405 | 23 | 18 | 8 | 7 | 5 | 3 | 2 | 2 | 13 | 15 | 390 | 245 | 1 | 195 | 168 | 132 | 87 | 60 | 44 | 54 | 58 | 6201 | 0 | 12 | 18 | 24 | 36 | 48 | 60 | 11/22/1996 | 35 | Centerline | 5.9 | 10
11406 | 23 | 18 | 10 | 9 | 7 | 5 | 3 | 2 | 13 | 15 | 542 | 328 | 1 | 266 | 224 | 183 | 120 | 82 | 60 | 54 | 58 | 8605 | 0 | 12 | 18 | 24 | 36 | 48 | 60 | 11/22/1996 | 35 | Centerline | 5.9 | 13
11407 | 23 | 18 | 14 | 12 | 10 | 7 | 5 | 3 | 13 | 15 | 762 | 452 | 1 | 366 | 310 | 253 | 168 | 115 | 84 | 54 | 58 | 12108 | 0 | 12 | 18 | 24 | 36 | 48 | 60 | 11/22/1996 | 35 | Centerline | 5.9 | 18
11408 | 23 | 18 | 19 | 16 | 13 | 9 | 6 | 4 | 13 | 15 | 1006 | 596 | 1 | 483 | 410 | 335 | 223 | 154 | 113 | 54 | 58 | 15982 | 0 | 12 | 18 | 24 | 36 | 48 | 60 | 11/22/1996 | 35 | Centerline | 5.9 | 23
11409 | 23 | 18 | 8 | 6 | 5 | 3 | 2 | 2 | 11 | 15 | 389 | 237 | 1 | 194 | 162 | 134 | 89 | 60 | 44 | 52 | 58 | 6185 | 0 | 12 | 18 | 24 | 36 | 48 | 60 | 11/22/1996 | 45 | Centerline | 5.9 | 9
11410 | 23 | 18 | 10 | 9 | 7 | 5 | 3 | 2 | 11 | 15 | 538 | 326 | 1 | 263 | 222 | 183 | 121 | 82 | 60 | 52 | 58 | 8553 | 0 | 12 | 18 | 24 | 36 | 48 | 60 | 11/22/1996 | 45 | Centerline | 5.9 | 13
3432 | 24 | 4 | 34 | 26 | 20 | 12 | 8 | 6 | 45 | 29 | 1014 | 1245 | 1 | 876 | 670 | 513 | 301 | 195 | 149 | 113 | 83 | 16105 | 0 | 12 | 18 | 24 | 36 | 48 | 60 | 05/14/1996 | 25 | Outer Wheel Path | 5.9 | 49
4263 | 8 | 6 | 30 | 21 | 14 | 8 | 6 | 4 | 48 | 31 | 753 | 1395 | 1 | 768 | 524 | 366 | 209 | 143 | 112 | 117 | 87 | 11961 | 0 | 12 | 18 | 24 | 36 | 48 | 60 | 06/10/1996 | 65 | Outer Wheel Path | 5.9 | 55
4264 | 8 | 6 | 39 | 27 | 19 | 11 | 8 | 6 | 48 | 31 | 971 | 1762 | 1 | 995 | 690 | 481 | 277 | 192 | 147 | 117 | 87 | 15433 | 0 | 12 | 18 | 24 | 36 | 48 | 60 | 06/10/1996 | 65 | Outer Wheel Path | 5.9 | 69
5156 | 5 | 8 | 35 | 23 | 17 | 10 | 7 | 6 | 50 | 34 | 1034 | 1673 | 1 | 878 | 597 | 421 | 249 | 184 | 152 | 121 | 93 | 16434 | 0 | 12 | 18 | 24 | 36 | 48 | 60 | 07/08/1996 | 45 | Centerline | 5.9 | 66
5157 | 5 | 8 | 11 | 8 | 6 | 4 | 3 | 2 | 49 | 34 | 372 | 599 | 1 | 286 | 203 | 152 | 93 | 72 | 59 | 120 | 93 | 5903 | 0 | 12 | 18 | 24 | 36 | 48 | 60 | 07/08/1996 | 55 | Centerline | 5.9 | 24
5158 | 5 | 8 | 17 | 12 | 9 | 6 | 4 | 4 | 49 | 34 | 569 | 885 | 1 | 440 | 315 | 235 | 145 | 108 | 92 | 120 | 93 | 9045 | 0 | 12 | 18 | 24 | 36 | 48 | 60 | 07/08/1996 | 55 | Centerline | 5.9 | 35
5159 | 5 | 8 | 24 | 17 | 13 | 8 | 6 | 5 | 49 | 34 | 766 | 1176 | 1 | 599 | 432 | 319 | 195 | 144 | 118 | 120 | 93 | 12168 | 0 | 12 | 18 | 24 | 36 | 48 | 60 | 07/08/1996 | 55 | Centerline | 5.9 | 46
5160 | 5 | 8 | 33 | 24 | 18 | 11 | 8 | 6 | 49 | 34 | 1030 | 1593 | 1 | 837 | 604 | 446 | 270 | 194 | 156 | 120 | 93 | 16363 | 0 | 12 | 18 | 24 | 36 | 48 | 60 | 07/08/1996 | 55 | Centerline | 5.9 | 63
5161 | 5 | 8 | 10 | 7 | 5 | 3 | 3 | 2 | 49 | 34 | 376 | 545 | 1 | 258 | 175 | 123 | 83 | 69 | 60 | 119 | 93 | 5979 | 0 | 12 | 18 | 24 | 36 | 48 | 60 | 07/08/1996 | 66 | Centerline | 5.9 | 21
4226 | 8 | 6 | 21 | 15 | 10 | 6 | 4 | 3 | 50 | 25 | 575 | 780 | 1 | 522 | 371 | 264 | 159 | 112 | 85 | 122 | 76 | 9129 | 0 | 12 | 18 | 24 | 36 | 48 | 60 | 06/11/1996 | 25 | Centerline | 5.9 | 31
5163 | 5 | 8 | 20 | 14 | 10 | 6 | 5 | 4 | 49 | 34 | 766 | 1013 | 1 | 500 | 347 | 242 | 153 | 124 | 105 | 119 | 93 | 12164 | 0 | 12 | 18 | 24 | 36 | 48 | 60 | 07/08/1996 | 66 | Centerline | 5.9 | 40
5865 | 23 | 8 | 11 | 7 | 5 | 3 | 2 | 2 | 60 | 36 | 386 | 434 | 1 | 270 | 183 | 128 | 71 | 52 | 43 | 139 | 97 | 6134 | 0 | 12 | 18 | 24 | 36 | 48 | 60 | 07/09/1996 | 25 | Centerline | 5.9 | 17
5866 | 23 | 8 | 16 | 11 | 8 | 4 | 3 | 2 | 60 | 36 | 587 | 641 | 1 | 400 | 280 | 198 | 110 | 78 | 63 | 139 | 97 | 9320 | 0 | 12 | 18 | 24 | 36 | 48 | 60 | 07/09/1996 | 25 | Centerline | 5.9 | 25
5867 | 23 | 8 | 21 | 15 | 10 | 6 | 4 | 3 | 60 | 36 | 786 | 833 | 1 | 525 | 375 | 266 | 151 | 105 | 85 | 139 | 97 | 12490 | 0 | 12 | 18 | 24 | 36 | 48 | 60 | 07/09/1996 | 25 | Centerline | 5.9 | 33
5868 | 23 | 8 | 27 | 19 | 14 | 8 | 5 | 4 | 60 | 36 | 1003 | 1061 | 1 | 683 | 489 | 351 | 198 | 138 | 110 | 139 | 97 | 15934 | 0 | 12 | 18 | 24 | 36 | 48 | 60 | 07/09/1996 | 25 | Centerline | 5.9 | 42
5869 | 23 | 8 | 11 | 8 | 5 | 3 | 2 | 2 | 60 | 36 | 384 | 461 | 1 | 278 | 191 | 134 | 79 | 54 | 44 | 140 | 97 | 6102 | 0 | 12 | 18 | 24 | 36 | 48 | 60 | 07/09/1996 | 35 | Centerline | 5.9 | 18
5870 | 23 | 8 | 17 | 12 | 8 | 5 | 3 | 3 | 60 | 36 | 589 | 684 | 1 | 420 | 295 | 209 | 119 | 82 | 66 | 140 | 97 | 9359 | 0 | 12 | 18 | 24 | 36 | 48 | 60 | 07/09/1996 | 35 | Centerline | 5.9 | 27
5871 | 23 | 8 | 22 | 16 | 11 | 6 | 4 | 3 | 60 | 36 | 785 | 894 | 1 | 558 | 394 | 285 | 160 | 111 | 86 | 140 | 97 | 12466 | 0 | 12 | 18 | 24 | 36 | 48 | 60 | 07/09/1996 | 35 | Centerline | 5.9 | 35
3433 | 24 | 4 | 16 | 12 | 8 | 4 | 3 | 2 | 45 | 29 | 398 | 639 | 1 | 419 | 292 | 203 | 110 | 77 | 57 | 113 | 83 | 6324 | 0 | 12 | 18 | 24 | 36 | 48 | 60 | 05/14/1996 | 35 | Outer Wheel Path | 5.9 | 25
3434 | 24 | 4 | 24 | 17 | 12 | 7 | 4 | 3 | 45 | 29 | 595 | 900 | 1 | 611 | 440 | 310 | 171 | 114 | 88 | 113 | 83 | 9447 | 0 | 12 | 18 | 24 | 36 | 48 | 60 | 05/14/1996 | 35 | Outer Wheel Path | 5.9 | 35
3435 | 24 | 4 | 31 | 23 | 17 | 9 | 6 | 5 | 45 | 29 | 789 | 1126 | 1 | 793 | 584 | 419 | 233 | 155 | 118 | 113 | 83 | 12529 | 0 | 12 | 18 | 24 | 36 | 48 | 60 | 05/14/1996 | 35 | Outer Wheel Path | 5.9 | 44
3436 | 24 | 4 | 39 | 29 | 22 | 12 | 8 | 6 | 45 | 29 | 1009 | 1370 | 1 | 988 | 744 | 547 | 306 | 204 | 154 | 113 | 83 | 16037 | 0 | 12 | 18 | 24 | 36 | 48 | 60 | 05/14/1996 | 35 | Outer Wheel Path | 5.9 | 54
3437 | 24 | 4 | 15 | 10 | 8 | 4 | 3 | 2 | 46 | 29 | 400 | 573 | 1 | 377 | 266 | 191 | 111 | 72 | 54 | 114 | 83 | 6360 | 0 | 12 | 18 | 24 | 36 | 48 | 60 | 05/14/1996 | 45 | Outer Wheel Path | 5.9 | 23
3438 | 24 | 4 | 21 | 16 | 11 | 7 | 4 | 3 | 46 | 29 | 598 | 809 | 1 | 546 | 400 | 289 | 167 | 109 | 81 | 114 | 83 | 9498 | 0 | 12 | 18 | 24 | 36 | 48 | 60 | 05/14/1996 | 45 | Outer Wheel Path | 5.9 | 32
3439 | 24 | 4 | 28 | 21 | 15 | 9 | 6 | 4 | 46 | 29 | 790 | 1019 | 1 | 706 | 529 | 388 | 224 | 145 | 109 | 114 | 83 | 12549 | 0 | 12 | 18 | 24 | 36 | 48 | 60 | 05/14/1996 | 45 | Outer Wheel Path | 5.9 | 40
3440 | 24 | 4 | 35 | 27 | 20 | 12 | 7 | 6 | 46 | 29 | 1014 | 1323 | 1 | 884 | 675 | 502 | 294 | 190 | 142 | 114 | 83 | 16117 | 0 | 12 | 18 | 24 | 36 | 48 | 60 | 05/14/1996 | 45 | Outer Wheel Path | 5.9 | 52
3441 | 24 | 4 | 15 | 10 | 7 | 4 | 3 | 2 | 46 | 29 | 404 | 568 | 1 | 368 | 263 | 183 | 102 | 69 | 53 | 114 | 83 | 6416 | 0 | 12 | 18 | 24 | 36 | 48 | 60 | 05/14/1996 | 55 | Outer Wheel Path | 5.9 | 22
3442 | 24 | 4 | 22 | 16 | 11 | 6 | 4 | 3 | 46 | 29 | 601 | 808 | 1 | 546 | 396 | 280 | 156 | 105 | 79 | 114 | 83 | 9550 | 0 | 12 | 18 | 24 | 36 | 48 | 60 | 05/14/1996 | 55 | Outer Wheel Path | 5.9 | 32
3443 | 24 | 4 | 28 | 21 | 15 | 8 | 6 | 4 | 46 | 29 | 793 | 1029 | 1 | 711 | 524 | 377 | 213 | 142 | 106 | 114 | 83 | 12601 | 0 | 12 | 18 | 24 | 36 | 48 | 60 | 05/14/1996 | 55 | Outer Wheel Path | 5.9 | 41
3444 | 24 | 4 | 35 | 26 | 19 | 11 | 7 | 6 | 46 | 29 | 1008 | 1275 | 1 | 893 | 671 | 490 | 282 | 187 | 141 | 114 | 83 | 16009 | 0 | 12 | 18 | 24 | 36 | 48 | 60 | 05/14/1996 | 55 | Outer Wheel Path | 5.9 | 50
3445 | 24 | 4 | 15 | 11 | 7 | 4 | 3 | 2 | 45 | 29 | 399 | 584 | 1 | 378 | 267 | 190 | 106 | 72 | 55 | 113 | 83 | 6332 | 0 | 12 | 18 | 24 | 36 | 48 | 60 | 05/14/1996 | 65 | Outer Wheel Path | 5.9 | 23
3446 | 24 | 4 | 22 | 16 | 11 | 6 | 4 | 3 | 45 | 29 | 602 | 822 | 1 | 555 | 403 | 289 | 161 | 105 | 80 | 113 | 83 | 9570 | 0 | 12 | 18 | 24 | 36 | 48 | 60 | 05/14/1996 | 65 | Outer Wheel Path | 5.9 | 32
3447 | 24 | 4 | 29 | 21 | 15 | 9 | 6 | 4 | 45 | 29 | 789 | 1044 | 1 | 724 | 537 | 391 | 221 | 146 | 109 | 113 | 83 | 12529 | 0 | 12 | 18 | 24 | 36 | 48 | 60 | 05/14/1996 | 65 | Outer Wheel Path | 5.9 | 41
3448 | 24 | 4 | 36 | 27 | 20 | 11 | 7 | 6 | 45 | 29 | 1000 | 1296 | 1 | 911 | 691 | 508 | 289 | 189 | 144 | 113 | 83 | 15886 | 0 | 12 | 18 | 24 | 36 | 48 | 60 | 05/14/1996 | 65 | Outer Wheel Path | 5.9 | 51
3449 | 25 | 4 | 12 | 9 | 6 | 3 | 2 | 1 | 38 | 27 | 397 | 470 | 1 | 300 | 218 | 157 | 83 | 52 | 38 | 100 | 81 | 6304 | 0 | 12 | 18 | 24 | 36 | 48 | 60 | 05/14/1996 | 25 | Centerline | 5.9 | 19
3450 | 25 | 4 | 17 | 13 | 9 | 5 | 3 | 2 | 38 | 27 | 592 | 682 | 1 | 438 | 328 | 238 | 129 | 79 | 59 | 100 | 81 | 9403 | 0 | 12 | 18 | 24 | 36 | 48 | 60 | 05/14/1996 | 25 | Centerline | 5.9 | 27
3451 | 25 | 4 | 23 | 17 | 12 | 7 | 4 | 3 | 38 | 27 | 787 | 894 | 1 | 577 | 432 | 317 | 173 | 107 | 78 | 100 | 81 | 12502 | 0 | 12 | 18 | 24 | 36 | 48 | 60 | 05/14/1996 | 25 | Centerline | 5.9 | 35
3452 | 25 | 4 | 29 | 22 | 16 | 9 | 5 | 4 | 38 | 27 | 1017 | 1159 | 1 | 737 | 559 | 410 | 227 | 139 | 102 | 100 | 81 | 16160 | 0 | 12 | 18 | 24 | 36 | 48 | 60 | 05/14/1996 | 25 | Centerline | 5.9 | 46
3453 | 25 | 4 | 11 | 8 | 6 | 3 | 2 | 2 | 38 | 27 | 394 | 455 | 1 | 291 | 213 | 155 | 80 | 52 | 38 | 100 | 81 | 6265 | 0 | 12 | 18 | 24 | 36 | 48 | 60 | 05/14/1996 | 35 | Centerline | 5.9 | 18
3454 | 25 | 4 | 17 | 12 | 9 | 5 | 3 | 2 | 38 | 27 | 589 | 658 | 1 | 424 | 315 | 231 | 123 | 78 | 59 | 100 | 81 | 9359 | 0 | 12 | 18 | 24 | 36 | 48 | 60 | 05/14/1996 | 35 | Centerline | 5.9 | 26
3455 | 25 | 4 | 22 | 16 | 12 | 6 | 4 | 3 | 38 | 27 | 790 | 861 | 1 | 554 | 413 | 306 | 164 | 103 | 77 | 100 | 81 | 12553 | 0 | 12 | 18 | 24 | 36 | 48 | 60 | 05/14/1996 | 35 | Centerline | 5.9 | 34
3456 | 25 | 4 | 28 | 21 | 16 | 8 | 5 | 4 | 38 | 27 | 1017 | 1124 | 1 | 711 | 533 | 394 | 213 | 135 | 101 | 100 | 81 | 16160 | 0 | 12 | 18 | 24 | 36 | 48 | 60 | 05/14/1996 | 35 | Centerline | 5.9 | 44
3457 | 25 | 4 | 12 | 9 | 6 | 3 | 2 | 1 | 38 | 27 | 395 | 459 | 1 | 302 | 218 | 155 | 79 | 49 | 37 | 99 | 81 | 6269 | 0 | 12 | 18 | 24 | 36 | 48 | 60 | 05/14/1996 | 45 | Centerline | 5.9 | 18
3458 | 25 | 4 | 17 | 13 | 9 | 5 | 3 | 2 | 38 | 27 | 591 | 661 | 1 | 435 | 321 | 230 | 121 | 75 | 55 | 99 | 81 | 9387 | 0 | 12 | 18 | 24 | 36 | 48 | 60 | 05/14/1996 | 45 | Centerline | 5.9 | 26
3459 | 25 | 4 | 22 | 16 | 12 | 6 | 4 | 3 | 38 | 27 | 787 | 861 | 1 | 565 | 419 | 302 | 163 | 98 | 74 | 99 | 81 | 12506 | 0 | 12 | 18 | 24 | 36 | 48 | 60 | 05/14/1996 | 45 | Centerline | 5.9 | 34
3460 | 25 | 4 | 28 | 21 | 15 | 8 | 5 | 4 | 38 | 27 | 1017 | 1104 | 1 | 721 | 537 | 389 | 211 | 128 | 96 | 99 | 81 | 16152 | 0 | 12 | 18 | 24 | 36 | 48 | 60 | 05/14/1996 | 45 | Centerline | 5.9 | 43
3461 | 25 | 4 | 8 | 6 | 4 | 2 | 2 | 1 | 37 | 27 | 398 | 350 | 1 | 208 | 146 | 103 | 59 | 44 | 35 | 98 | 81 | 6316 | 0 | 12 | 18 | 24 | 36 | 48 | 60 | 05/14/1996 | 55 | Centerline | 5.9 | 14
3462 | 25 | 4 | 12 | 8 | 6 | 3 | 2 | 2 | 37 | 27 | 597 | 500 | 1 | 300 | 215 | 154 | 89 | 63 | 52 | 98 | 81 | 9490 | 0 | 12 | 18 | 24 | 36 | 48 | 60 | 05/14/1996 | 55 | Centerline | 5.9 | 20
3463 | 25 | 4 | 15 | 11 | 8 | 5 | 3 | 3 | 37 | 27 | 794 | 642 | 1 | 390 | 281 | 203 | 118 | 84 | 68 | 98 | 81 | 12613 | 0 | 12 | 18 | 24 | 36 | 48 | 60 | 05/14/1996 | 55 | Centerline | 5.9 | 25
3464 | 25 | 4 | 20 | 14 | 10 | 6 | 4 | 3 | 37 | 27 | 1026 | 825 | 1 | 496 | 360 | 262 | 153 | 108 | 88 | 98 | 81 | 16299 | 0 | 12 | 18 | 24 | 36 | 48 | 60 | 05/14/1996 | 55 | Centerline | 5.9 | 32
3465 | 25 | 4 | 9 | 7 | 5 | 3 | 2 | 2 | 35 | 27 | 395 | 371 | 1 | 237 | 175 | 128 | 77 | 53 | 44 | 95 | 81 | 6277 | 0 | 12 | 18 | 24 | 36 | 48 | 60 | 05/14/1996 | 65 | Centerline | 5.9 | 15
3466 | 25 | 4 | 14 | 10 | 8 | 4 | 3 | 3 | 35 | 27 | 592 | 529 | 1 | 344 | 258 | 191 | 113 | 80 | 64 | 95 | 81 | 9411 | 0 | 12 | 18 | 24 | 36 | 48 | 60 | 05/14/1996 | 65 | Centerline | 5.9 | 21
3467 | 25 | 4 | 18 | 13 | 10 | 6 | 4 | 3 | 35 | 27 | 791 | 688 | 1 | 451 | 339 | 254 | 150 | 106 | 84 | 95 | 81 | 12565 | 0 | 12 | 18 | 24 | 36 | 48 | 60 | 05/14/1996 | 65 | Centerline | 5.9 | 27
3468 | 25 | 4 | 23 | 17 | 13 | 8 | 5 | 4 | 35 | 27 | 1027 | 880 | 1 | 579 | 438 | 329 | 196 | 137 | 109 | 95 | 81 | 16311 | 0 | 12 | 18 | 24 | 36 | 48 | 60 | 05/14/1996 | 65 | Centerline | 5.9 | 35
3469 | 25 | 4 | 10 | 8 | 5 | 3 | 2 | 1 | 47 | 28 | 405 | 389 | 1 | 266 | 192 | 138 | 72 | 48 | 36 | 116 | 82 | 6439 | 0 | 12 | 18 | 24 | 36 | 48 | 60 | 05/14/1996 | 25 | Outer Wheel Path | 5.9 | 15
3470 | 25 | 4 | 15 | 11 | 8 | 5 | 3 | 2 | 47 | 28 | 607 | 550 | 1 | 387 | 287 | 206 | 118 | 72 | 56 | 116 | 82 | 9649 | 0 | 12 | 18 | 24 | 36 | 48 | 60 | 05/14/1996 | 25 | Outer Wheel Path | 5.9 | 22
3471 | 25 | 4 | 20 | 15 | 11 | 6 | 4 | 3 | 47 | 28 | 801 | 715 | 1 | 495 | 369 | 271 | 153 | 97 | 74 | 116 | 82 | 12724 | 0 | 12 | 18 | 24 | 36 | 48 | 60 | 05/14/1996 | 25 | Outer Wheel Path | 5.9 | 28
3472 | 25 | 4 | 25 | 19 | 14 | 8 | 5 | 4 | 47 | 28 | 1025 | 901 | 1 | 627 | 470 | 349 | 200 | 128 | 98 | 116 | 82 | 16283 | 0 | 12 | 18 | 24 | 36 | 48 | 60 | 05/14/1996 | 25 | Outer Wheel Path | 5.9 | 35
3473 | 25 | 4 | 12 | 8 | 6 | 3 | 2 | 2 | 46 | 28 | 403 | 432 | 1 | 293 | 212 | 154 | 78 | 50 | 40 | 114 | 82 | 6400 | 0 | 12 | 18 | 24 | 36 | 48 | 60 | 05/14/1996 | 35 | Outer Wheel Path | 5.9 | 17
3474 | 25 | 4 | 17 | 12 | 9 | 5 | 3 | 2 | 46 | 28 | 608 | 611 | 1 | 428 | 315 | 232 | 123 | 79 | 59 | 114 | 82 | 9661 | 0 | 12 | 18 | 24 | 36 | 48 | 60 | 05/14/1996 | 35 | Outer Wheel Path | 5.9 | 24
3475 | 25 | 4 | 22 | 16 | 12 | 7 | 4 | 3 | 46 | 28 | 802 | 771 | 1 | 548 | 408 | 303 | 166 | 105 | 84 | 114 | 82 | 12740 | 0 | 12 | 18 | 24 | 36 | 48 | 60 | 05/14/1996 | 35 | Outer Wheel Path | 5.9 | 30
3476 | 25 | 4 | 27 | 20 | 15 | 9 | 5 | 4 | 46 | 28 | 1022 | 1004 | 1 | 687 | 518 | 386 | 217 | 139 | 106 | 114 | 82 | 16244 | 0 | 12 | 18 | 24 | 36 | 48 | 60 | 05/14/1996 | 35 | Outer Wheel Path | 5.9 | 40
3477 | 25 | 4 | 11 | 8 | 6 | 3 | 2 | 1 | 46 | 28 | 402 | 412 | 1 | 279 | 204 | 143 | 74 | 47 | 36 | 115 | 82 | 6384 | 0 | 12 | 18 | 24 | 36 | 48 | 60 | 05/14/1996 | 45 | Outer Wheel Path | 5.9 | 16
3478 | 25 | 4 | 16 | 12 | 8 | 4 | 3 | 2 | 46 | 28 | 605 | 574 | 1 | 403 | 299 | 214 | 112 | 70 | 56 | 115 | 82 | 9618 | 0 | 12 | 18 | 24 | 36 | 48 | 60 | 05/14/1996 | 45 | Outer Wheel Path | 5.9 | 23
3485 | 25 | 4 | 9 | 7 | 5 | 3 | 2 | 2 | 43 | 28 | 398 | 372 | 1 | 231 | 176 | 123 | 68 | 50 | 46 | 109 | 82 | 6324 | 0 | 12 | 18 | 24 | 36 | 48 | 60 | 05/14/1996 | 65 | Outer Wheel Path | 5.9 | 15
4227 | 8 | 6 | 27 | 20 | 14 | 8 | 6 | 4 | 50 | 25 | 777 | 1026 | 1 | 690 | 499 | 355 | 214 | 148 | 114 | 122 | 76 | 12339 | 0 | 12 | 18 | 24 | 36 | 48 | 60 | 06/11/1996 | 25 | Centerline | 5.9 | 40
4228 | 8 | 6 | 36 | 26 | 19 | 11 | 8 | 6 | 50 | 25 | 1004 | 1325 | 1 | 903 | 659 | 471 | 284 | 192 | 147 | 122 | 76 | 15958 | 0 | 12 | 18 | 24 | 36 | 48 | 60 | 06/11/1996 | 25 | Centerline | 5.9 | 52
4229 | 8 | 6 | 14 | 10 | 7 | 4 | 3 | 2 | 50 | 25 | 368 | 571 | 1 | 361 | 251 | 178 | 103 | 70 | 54 | 122 | 76 | 5844 | 0 | 12 | 18 | 24 | 36 | 48 | 60 | 06/11/1996 | 35 | Centerline | 5.9 | 22
4230 | 8 | 6 | 22 | 15 | 11 | 6 | 4 | 3 | 50 | 25 | 573 | 844 | 1 | 549 | 387 | 281 | 159 | 107 | 83 | 122 | 76 | 9097 | 0 | 12 | 18 | 24 | 36 | 48 | 60 | 06/11/1996 | 35 | Centerline | 5.9 | 33
4231 | 8 | 6 | 29 | 21 | 15 | 8 | 6 | 4 | 50 | 25 | 772 | 1109 | 1 | 734 | 523 | 382 | 214 | 146 | 110 | 122 | 76 | 12267 | 0 | 12 | 18 | 24 | 36 | 48 | 60 | 06/11/1996 | 35 | Centerline | 5.9 | 44
4232 | 8 | 6 | 38 | 27 | 20 | 11 | 8 | 6 | 50 | 25 | 999 | 1435 | 1 | 962 | 695 | 508 | 284 | 192 | 144 | 122 | 76 | 15866 | 0 | 12 | 18 | 24 | 36 | 48 | 60 | 06/11/1996 | 35 | Centerline | 5.9 | 57
4233 | 8 | 6 | 13 | 9 | 6 | 4 | 3 | 2 | 50 | 25 | 371 | 518 | 1 | 323 | 226 | 161 | 98 | 68 | 54 | 121 | 76 | 5895 | 0 | 12 | 18 | 24 | 36 | 48 | 60 | 06/11/1996 | 45 | Centerline | 5.9 | 20
4234 | 8 | 6 | 19 | 13 | 10 | 6 | 4 | 3 | 50 | 25 | 576 | 753 | 1 | 484 | 341 | 249 | 146 | 105 | 80 | 121 | 76 | 9157 | 0 | 12 | 18 | 24 | 36 | 48 | 60 | 06/11/1996 | 45 | Centerline | 5.9 | 30
4235 | 8 | 6 | 25 | 18 | 13 | 8 | 5 | 4 | 50 | 25 | 781 | 988 | 1 | 640 | 462 | 336 | 198 | 139 | 109 | 121 | 76 | 12410 | 0 | 12 | 18 | 24 | 36 | 48 | 60 | 06/11/1996 | 45 | Centerline | 5.9 | 39
4236 | 8 | 6 | 33 | 24 | 17 | 10 | 7 | 6 | 50 | 25 | 1008 | 1270 | 1 | 836 | 609 | 444 | 262 | 181 | 142 | 121 | 76 | 16021 | 0 | 12 | 18 | 24 | 36 | 48 | 60 | 06/11/1996 | 45 | Centerline | 5.9 | 50
4237 | 8 | 6 | 15 | 10 | 8 | 4 | 3 | 2 | 51 | 25 | 373 | 585 | 1 | 379 | 265 | 191 | 113 | 78 | 58 | 123 | 76 | 5923 | 0 | 12 | 18 | 24 | 36 | 48 | 60 | 06/11/1996 | 55 | Centerline | 5.9 | 23
4238 | 8 | 6 | 23 | 16 | 12 | 7 | 5 | 4 | 51 | 25 | 575 | 864 | 1 | 575 | 410 | 299 | 176 | 120 | 92 | 123 | 76 | 9137 | 0 | 12 | 18 | 24 | 36 | 48 | 60 | 06/11/1996 | 55 | Centerline | 5.9 | 34
4239 | 8 | 6 | 30 | 22 | 16 | 9 | 6 | 5 | 51 | 25 | 774 | 1143 | 1 | 768 | 554 | 404 | 236 | 160 | 122 | 123 | 76 | 12291 | 0 | 12 | 18 | 24 | 36 | 48 | 60 | 06/11/1996 | 55 | Centerline | 5.9 | 45
4240 | 8 | 6 | 40 | 29 | 21 | 12 | 8 | 6 | 51 | 25 | 1000 | 1459 | 1 | 1005 | 733 | 536 | 310 | 210 | 159 | 123 | 76 | 15894 | 0 | 12 | 18 | 24 | 36 | 48 | 60 | 06/11/1996 | 55 | Centerline | 5.9 | 57
4241 | 8 | 6 | 13 | 9 | 7 | 4 | 3 | 2 | 50 | 25 | 379 | 521 | 1 | 333 | 233 | 170 | 100 | 69 | 53 | 121 | 76 | 6018 | 0 | 12 | 18 | 24 | 36 | 48 | 60 | 06/11/1996 | 65 | Centerline | 5.9 | 21
4242 | 8 | 6 | 20 | 14 | 10 | 6 | 4 | 3 | 50 | 25 | 581 | 769 | 1 | 509 | 359 | 264 | 157 | 106 | 81 | 121 | 76 | 9224 | 0 | 12 | 18 | 24 | 36 | 48 | 60 | 06/11/1996 | 65 | Centerline | 5.9 | 30
4243 | 8 | 6 | 27 | 19 | 14 | 8 | 6 | 4 | 50 | 25 | 783 | 1014 | 1 | 676 | 486 | 356 | 213 | 141 | 112 | 121 | 76 | 12434 | 0 | 12 | 18 | 24 | 36 | 48 | 60 | 06/11/1996 | 65 | Centerline | 5.9 | 40
4244 | 8 | 6 | 35 | 25 | 19 | 11 | 7 | 6 | 50 | 25 | 1004 | 1297 | 1 | 888 | 643 | 476 | 280 | 187 | 145 | 121 | 76 | 15958 | 0 | 12 | 18 | 24 | 36 | 48 | 60 | 06/11/1996 | 65 | Centerline | 5.9 | 51
4245 | 8 | 6 | 16 | 10 | 7 | 4 | 3 | 2 | 49 | 31 | 365 | 752 | 1 | 409 | 263 | 175 | 103 | 79 | 58 | 119 | 87 | 5804 | 0 | 12 | 18 | 24 | 36 | 48 | 60 | 06/10/1996 | 25 | Outer Wheel Path | 5.9 | 30
4246 | 8 | 6 | 24 | 16 | 11 | 6 | 4 | 3 | 49 | 31 | 564 | 1059 | 1 | 602 | 401 | 272 | 156 | 113 | 87 | 119 | 87 | 8954 | 0 | 12 | 18 | 24 | 36 | 48 | 60 | 06/10/1996 | 25 | Outer Wheel Path | 5.9 | 42
4247 | 8 | 6 | 31 | 21 | 15 | 8 | 6 | 5 | 49 | 31 | 762 | 1353 | 1 | 792 | 543 | 368 | 214 | 150 | 117 | 119 | 87 | 12108 | 0 | 12 | 18 | 24 | 36 | 48 | 60 | 06/10/1996 | 25 | Outer Wheel Path | 5.9 | 53
4248 | 8 | 6 | 40 | 28 | 19 | 11 | 8 | 6 | 49 | 31 | 984 | 1692 | 1 | 1013 | 708 | 486 | 281 | 196 | 152 | 119 | 87 | 15636 | 0 | 12 | 18 | 24 | 36 | 48 | 60 | 06/10/1996 | 25 | Outer Wheel Path | 5.9 | 67
4249 | 8 | 6 | 15 | 10 | 7 | 4 | 3 | 2 | 49 | 31 | 371 | 688 | 1 | 384 | 251 | 174 | 100 | 73 | 55 | 119 | 87 | 5895 | 0 | 12 | 18 | 24 | 36 | 48 | 60 | 06/10/1996 | 35 | Outer Wheel Path | 5.9 | 27
4250 | 8 | 6 | 23 | 15 | 11 | 6 | 4 | 3 | 49 | 31 | 570 | 984 | 1 | 579 | 388 | 273 | 153 | 109 | 87 | 119 | 87 | 9049 | 0 | 12 | 18 | 24 | 36 | 48 | 60 | 06/10/1996 | 35 | Outer Wheel Path | 5.9 | 39
4251 | 8 | 6 | 30 | 21 | 15 | 8 | 6 | 5 | 49 | 31 | 763 | 1269 | 1 | 763 | 528 | 371 | 211 | 146 | 117 | 119 | 87 | 12120 | 0 | 12 | 18 | 24 | 36 | 48 | 60 | 06/10/1996 | 35 | Outer Wheel Path | 5.9 | 50
4252 | 8 | 6 | 39 | 27 | 19 | 11 | 8 | 6 | 49 | 31 | 989 | 1605 | 1 | 989 | 692 | 491 | 275 | 192 | 153 | 119 | 87 | 15711 | 0 | 12 | 18 | 24 | 36 | 48 | 60 | 06/10/1996 | 35 | Outer Wheel Path | 5.9 | 63
4253 | 8 | 6 | 15 | 10 | 6 | 4 | 3 | 2 | 49 | 31 | 370 | 672 | 1 | 370 | 242 | 163 | 94 | 68 | 52 | 120 | 87 | 5875 | 0 | 12 | 18 | 24 | 36 | 48 | 60 | 06/10/1996 | 45 | Outer Wheel Path | 5.9 | 26
4254 | 8 | 6 | 22 | 15 | 10 | 6 | 4 | 3 | 49 | 31 | 569 | 955 | 1 | 551 | 370 | 253 | 146 | 103 | 79 | 120 | 87 | 9041 | 0 | 12 | 18 | 24 | 36 | 48 | 60 | 06/10/1996 | 45 | Outer Wheel Path | 5.9 | 38
4255 | 8 | 6 | 29 | 20 | 14 | 8 | 5 | 4 | 49 | 31 | 769 | 1222 | 1 | 726 | 498 | 344 | 197 | 139 | 107 | 120 | 87 | 12216 | 0 | 12 | 18 | 24 | 36 | 48 | 60 | 06/10/1996 | 45 | Outer Wheel Path | 5.9 | 48
4256 | 8 | 6 | 37 | 26 | 18 | 10 | 7 | 5 | 49 | 31 | 991 | 1543 | 1 | 937 | 651 | 456 | 260 | 184 | 136 | 120 | 87 | 15739 | 0 | 12 | 18 | 24 | 36 | 48 | 60 | 06/10/1996 | 45 | Outer Wheel Path | 5.9 | 61
10027 | 23 | 16 | 17 | 14 | 11 | 7 | 5 | 4 | 4 | 7 | 803 | 542 | 1 | 425 | 354 | 288 | 188 | 126 | 92 | 39 | 45 | 12752 | 0 | 12 | 18 | 24 | 36 | 48 | 60 | 10/29/1996 | 35 | Outer Wheel Path | 5.9 | 21
10028 | 23 | 16 | 21 | 18 | 14 | 9 | 6 | 5 | 4 | 7 | 1013 | 685 | 1 | 536 | 448 | 364 | 239 | 161 | 118 | 39 | 45 | 16089 | 0 | 12 | 18 | 24 | 36 | 48 | 60 | 10/29/1996 | 35 | Outer Wheel Path | 5.9 | 27
10029 | 23 | 16 | 9 | 7 | 6 | 4 | 3 | 2 | 4 | 7 | 411 | 270 | 1 | 218 | 181 | 147 | 97 | 65 | 48 | 39 | 45 | 6527 | 0 | 12 | 18 | 24 | 36 | 48 | 60 | 10/29/1996 | 45 | Outer Wheel Path | 5.9 | 11
10030 | 23 | 16 | 12 | 10 | 8 | 5 | 4 | 3 | 4 | 7 | 580 | 372 | 1 | 299 | 249 | 203 | 134 | 93 | 67 | 39 | 45 | 9208 | 0 | 12 | 18 | 24 | 36 | 48 | 60 | 10/29/1996 | 45 | Outer Wheel Path | 5.9 | 15
10031 | 23 | 16 | 16 | 13 | 11 | 7 | 5 | 4 | 4 | 7 | 804 | 507 | 1 | 405 | 339 | 278 | 185 | 127 | 93 | 39 | 45 | 12768 | 0 | 12 | 18 | 24 | 36 | 48 | 60 | 10/29/1996 | 45 | Outer Wheel Path | 5.9 | 20
10032 | 23 | 16 | 20 | 17 | 14 | 9 | 6 | 5 | 4 | 7 | 1013 | 642 | 1 | 512 | 429 | 351 | 236 | 161 | 119 | 39 | 45 | 16089 | 0 | 12 | 18 | 24 | 36 | 48 | 60 | 10/29/1996 | 45 | Outer Wheel Path | 5.9 | 25
10033 | 23 | 16 | 8 | 7 | 6 | 4 | 3 | 2 | 4 | 7 | 411 | 259 | 1 | 207 | 173 | 141 | 95 | 66 | 48 | 39 | 45 | 6523 | 0 | 12 | 18 | 24 | 36 | 48 | 60 | 10/29/1996 | 55 | Outer Wheel Path | 5.9 | 10
10034 | 23 | 16 | 11 | 9 | 8 | 5 | 4 | 3 | 4 | 7 | 576 | 354 | 1 | 282 | 237 | 195 | 131 | 91 | 67 | 39 | 45 | 9157 | 0 | 12 | 18 | 24 | 36 | 48 | 60 | 10/29/1996 | 55 | Outer Wheel Path | 5.9 | 14
10035 | 23 | 16 | 15 | 13 | 11 | 7 | 5 | 4 | 4 | 7 | 803 | 482 | 1 | 384 | 324 | 267 | 180 | 125 | 92 | 39 | 45 | 12764 | 0 | 12 | 18 | 24 | 36 | 48 | 60 | 10/29/1996 | 55 | Outer Wheel Path | 5.9 | 19
10036 | 23 | 16 | 19 | 16 | 13 | 9 | 6 | 5 | 4 | 7 | 1013 | 611 | 1 | 485 | 410 | 338 | 229 | 160 | 118 | 39 | 45 | 16097 | 0 | 12 | 18 | 24 | 36 | 48 | 60 | 10/29/1996 | 55 | Outer Wheel Path | 5.9 | 24
10037 | 23 | 16 | 9 | 7 | 6 | 4 | 3 | 2 | 4 | 7 | 409 | 272 | 1 | 216 | 182 | 149 | 98 | 68 | 49 | 39 | 45 | 6495 | 0 | 12 | 18 | 24 | 36 | 48 | 60 | 10/29/1996 | 65 | Outer Wheel Path | 5.9 | 11
10038 | 23 | 16 | 12 | 10 | 8 | 5 | 4 | 3 | 4 | 7 | 578 | 378 | 1 | 299 | 252 | 207 | 138 | 94 | 69 | 39 | 45 | 9181 | 0 | 12 | 18 | 24 | 36 | 48 | 60 | 10/29/1996 | 65 | Outer Wheel Path | 5.9 | 15
10039 | 23 | 16 | 16 | 14 | 11 | 7 | 5 | 4 | 4 | 7 | 804 | 516 | 1 | 410 | 344 | 285 | 190 | 131 | 96 | 39 | 45 | 12768 | 0 | 12 | 18 | 24 | 36 | 48 | 60 | 10/29/1996 | 65 | Outer Wheel Path | 5.9 | 20
10040 | 23 | 16 | 20 | 17 | 14 | 10 | 7 | 5 | 4 | 7 | 1008 | 651 | 1 | 517 | 435 | 360 | 242 | 166 | 122 | 39 | 45 | 16021 | 0 | 12 | 18 | 24 | 36 | 48 | 60 | 10/29/1996 | 65 | Outer Wheel Path | 5.9 | 26
10041 | 24 | 16 | 9 | 7 | 6 | 4 | 3 | 2 | 4 | 7 | 408 | 286 | 1 | 226 | 190 | 156 | 104 | 73 | 53 | 38 | 44 | 6475 | 0 | 12 | 18 | 24 | 36 | 48 | 60 | 10/29/1996 | 25 | Centerline | 5.9 | 11
10042 | 24 | 16 | 12 | 10 | 9 | 6 | 4 | 3 | 4 | 7 | 575 | 393 | 1 | 312 | 263 | 217 | 147 | 103 | 75 | 38 | 44 | 9141 | 0 | 12 | 18 | 24 | 36 | 48 | 60 | 10/29/1996 | 25 | Centerline | 5.9 | 15
10043 | 24 | 16 | 17 | 14 | 12 | 8 | 6 | 4 | 4 | 7 | 800 | 527 | 1 | 424 | 359 | 298 | 202 | 141 | 102 | 38 | 44 | 12716 | 0 | 12 | 18 | 24 | 36 | 48 | 60 | 10/29/1996 | 25 | Centerline | 5.9 | 21
10044 | 24 | 16 | 21 | 18 | 15 | 10 | 7 | 5 | 4 | 7 | 1010 | 669 | 1 | 538 | 457 | 380 | 259 | 180 | 132 | 38 | 44 | 16049 | 0 | 12 | 18 | 24 | 36 | 48 | 60 | 10/29/1996 | 25 | Centerline | 5.9 | 26
10045 | 24 | 16 | 9 | 8 | 6 | 4 | 3 | 2 | 4 | 7 | 411 | 288 | 1 | 239 | 200 | 163 | 106 | 69 | 53 | 38 | 44 | 6527 | 0 | 12 | 18 | 24 | 36 | 48 | 60 | 10/29/1996 | 35 | Centerline | 5.9 | 11
10046 | 24 | 16 | 13 | 11 | 9 | 6 | 4 | 3 | 4 | 7 | 570 | 395 | 1 | 324 | 275 | 227 | 148 | 95 | 73 | 38 | 44 | 9061 | 0 | 12 | 18 | 24 | 36 | 48 | 60 | 10/29/1996 | 35 | Centerline | 5.9 | 16
10047 | 24 | 16 | 17 | 15 | 12 | 8 | 5 | 4 | 4 | 7 | 800 | 537 | 1 | 443 | 377 | 311 | 206 | 134 | 102 | 38 | 44 | 12704 | 0 | 12 | 18 | 24 | 36 | 48 | 60 | 10/29/1996 | 35 | Centerline | 5.9 | 21
10048 | 24 | 16 | 22 | 19 | 15 | 10 | 7 | 5 | 4 | 7 | 1010 | 676 | 1 | 556 | 476 | 394 | 262 | 171 | 130 | 38 | 44 | 16053 | 0 | 12 | 18 | 24 | 36 | 48 | 60 | 10/29/1996 | 35 | Centerline | 5.9 | 27
10049 | 24 | 16 | 9 | 8 | 6 | 4 | 2 | 2 | 4 | 7 | 404 | 266 | 1 | 228 | 195 | 160 | 106 | 63 | 53 | 38 | 44 | 6424 | 0 | 12 | 18 | 24 | 36 | 48 | 60 | 10/29/1996 | 45 | Centerline | 5.9 | 10
10050 | 24 | 16 | 12 | 10 | 9 | 6 | 4 | 3 | 4 | 7 | 575 | 375 | 1 | 309 | 265 | 219 | 148 | 96 | 74 | 38 | 44 | 9137 | 0 | 12 | 18 | 24 | 36 | 48 | 60 | 10/29/1996 | 45 | Centerline | 5.9 | 15
10051 | 24 | 16 | 17 | 14 | 12 | 8 | 5 | 4 | 4 | 7 | 798 | 513 | 1 | 426 | 367 | 304 | 204 | 131 | 101 | 38 | 44 | 12672 | 0 | 12 | 18 | 24 | 36 | 48 | 60 | 10/29/1996 | 45 | Centerline | 5.9 | 20
10052 | 24 | 16 | 21 | 18 | 15 | 10 | 7 | 5 | 4 | 7 | 1004 | 647 | 1 | 537 | 463 | 384 | 260 | 168 | 131 | 38 | 44 | 15958 | 0 | 12 | 18 | 24 | 36 | 48 | 60 | 10/29/1996 | 45 | Centerline | 5.9 | 25
10053 | 24 | 16 | 9 | 8 | 6 | 4 | 3 | 2 | 4 | 7 | 405 | 276 | 1 | 231 | 195 | 163 | 107 | 74 | 53 | 38 | 44 | 6439 | 0 | 12 | 18 | 24 | 36 | 48 | 60 | 10/29/1996 | 55 | Centerline | 5.9 | 11
10054 | 24 | 16 | 12 | 11 | 9 | 6 | 4 | 3 | 4 | 7 | 570 | 382 | 1 | 313 | 268 | 224 | 151 | 103 | 75 | 38 | 44 | 9057 | 0 | 12 | 18 | 24 | 36 | 48 | 60 | 10/29/1996 | 55 | Centerline | 5.9 | 15
10055 | 24 | 16 | 17 | 14 | 12 | 8 | 6 | 4 | 4 | 7 | 797 | 520 | 1 | 431 | 367 | 308 | 208 | 141 | 103 | 38 | 44 | 12664 | 0 | 12 | 18 | 24 | 36 | 48 | 60 | 10/29/1996 | 55 | Centerline | 5.9 | 20
10056 | 24 | 16 | 21 | 18 | 15 | 10 | 7 | 5 | 4 | 7 | 1003 | 656 | 1 | 544 | 464 | 389 | 264 | 179 | 132 | 38 | 44 | 15942 | 0 | 12 | 18 | 24 | 36 | 48 | 60 | 10/29/1996 | 55 | Centerline | 5.9 | 26
10057 | 24 | 16 | 10 | 8 | 6 | 4 | 3 | 2 | 4 | 7 | 403 | 292 | 1 | 244 | 202 | 165 | 108 | 70 | 52 | 38 | 44 | 6404 | 0 | 12 | 18 | 24 | 36 | 48 | 60 | 10/29/1996 | 65 | Centerline | 5.9 | 12
10058 | 24 | 16 | 13 | 11 | 9 | 6 | 4 | 3 | 4 | 7 | 567 | 406 | 1 | 334 | 281 | 229 | 151 | 98 | 73 | 38 | 44 | 9010 | 0 | 12 | 18 | 24 | 36 | 48 | 60 | 10/29/1996 | 65 | Centerline | 5.9 | 16
10059 | 24 | 16 | 18 | 15 | 12 | 8 | 5 | 4 | 4 | 7 | 797 | 555 | 1 | 458 | 386 | 316 | 210 | 135 | 102 | 38 | 44 | 12664 | 0 | 12 | 18 | 24 | 36 | 48 | 60 | 10/29/1996 | 65 | Centerline | 5.9 | 22
10060 | 24 | 16 | 23 | 19 | 16 | 11 | 7 | 5 | 4 | 7 | 1007 | 700 | 1 | 577 | 488 | 400 | 267 | 175 | 130 | 38 | 44 | 15997 | 0 | 12 | 18 | 24 | 36 | 48 | 60 | 10/29/1996 | 65 | Centerline | 5.9 | 28
10061 | 24 | 16 | 10 | 8 | 7 | 4 | 3 | 2 | 4 | 7 | 412 | 313 | 1 | 246 | 205 | 168 | 109 | 70 | 56 | 39 | 45 | 6547 | 0 | 12 | 18 | 24 | 36 | 48 | 60 | 10/29/1996 | 25 | Outer Wheel Path | 5.9 | 12
10062 | 24 | 16 | 13 | 11 | 9 | 6 | 4 | 3 | 4 | 7 | 575 | 424 | 1 | 334 | 280 | 231 | 155 | 102 | 79 | 39 | 45 | 9137 | 0 | 12 | 18 | 24 | 36 | 48 | 60 | 10/29/1996 | 25 | Outer Wheel Path | 5.9 | 17
10063 | 24 | 16 | 18 | 15 | 12 | 8 | 6 | 4 | 4 | 7 | 803 | 574 | 1 | 454 | 383 | 316 | 213 | 142 | 110 | 39 | 45 | 12764 | 0 | 12 | 18 | 24 | 36 | 48 | 60 | 10/29/1996 | 25 | Outer Wheel Path | 5.9 | 23
10064 | 24 | 16 | 22 | 19 | 16 | 11 | 7 | 5 | 4 | 7 | 1005 | 720 | 1 | 570 | 483 | 399 | 269 | 181 | 139 | 39 | 45 | 15962 | 0 | 12 | 18 | 24 | 36 | 48 | 60 | 10/29/1996 | 25 | Outer Wheel Path | 5.9 | 28
10065 | 24 | 16 | 10 | 8 | 7 | 4 | 3 | 2 | 5 | 7 | 407 | 329 | 1 | 257 | 211 | 168 | 106 | 64 | 54 | 40 | 45 | 6467 | 0 | 12 | 18 | 24 | 36 | 48 | 60 | 10/29/1996 | 35 | Outer Wheel Path | 5.9 | 13
10066 | 24 | 16 | 14 | 11 | 9 | 6 | 4 | 3 | 5 | 7 | 575 | 451 | 1 | 348 | 290 | 232 | 151 | 92 | 75 | 40 | 45 | 9133 | 0 | 12 | 18 | 24 | 36 | 48 | 60 | 10/29/1996 | 35 | Outer Wheel Path | 5.9 | 18
10067 | 24 | 16 | 19 | 16 | 13 | 8 | 5 | 4 | 5 | 7 | 798 | 605 | 1 | 473 | 396 | 318 | 209 | 131 | 106 | 40 | 45 | 12684 | 0 | 12 | 18 | 24 | 36 | 48 | 60 | 10/29/1996 | 35 | Outer Wheel Path | 5.9 | 24
10068 | 24 | 16 | 23 | 20 | 16 | 10 | 7 | 5 | 5 | 7 | 1002 | 752 | 1 | 592 | 497 | 400 | 266 | 171 | 135 | 40 | 45 | 15922 | 0 | 12 | 18 | 24 | 36 | 48 | 60 | 10/29/1996 | 35 | Outer Wheel Path | 5.9 | 30
10069 | 24 | 16 | 9 | 8 | 6 | 4 | 3 | 2 | 5 | 7 | 408 | 299 | 1 | 237 | 199 | 163 | 109 | 75 | 55 | 40 | 45 | 6487 | 0 | 12 | 18 | 24 | 36 | 48 | 60 | 10/29/1996 | 45 | Outer Wheel Path | 5.9 | 12
10070 | 24 | 16 | 13 | 11 | 9 | 6 | 4 | 3 | 5 | 7 | 574 | 409 | 1 | 326 | 275 | 227 | 153 | 104 | 77 | 40 | 45 | 9117 | 0 | 12 | 18 | 24 | 36 | 48 | 60 | 10/29/1996 | 45 | Outer Wheel Path | 5.9 | 16
3426 | 24 | 4 | 20 | 16 | 12 | 7 | 4 | 3 | 38 | 27 | 589 | 733 | 1 | 518 | 397 | 300 | 169 | 108 | 79 | 99 | 81 | 9351 | 0 | 12 | 18 | 24 | 36 | 48 | 60 | 05/14/1996 | 65 | Centerline | 5.9 | 29
3427 | 24 | 4 | 27 | 21 | 16 | 9 | 6 | 4 | 38 | 27 | 781 | 964 | 1 | 682 | 529 | 401 | 229 | 145 | 106 | 99 | 81 | 12410 | 0 | 12 | 18 | 24 | 36 | 48 | 60 | 05/14/1996 | 65 | Centerline | 5.9 | 38
3428 | 24 | 4 | 35 | 27 | 21 | 12 | 7 | 5 | 38 | 27 | 1007 | 1241 | 1 | 878 | 687 | 523 | 301 | 189 | 139 | 99 | 81 | 15997 | 0 | 12 | 18 | 24 | 36 | 48 | 60 | 05/14/1996 | 65 | Centerline | 5.9 | 49
3429 | 24 | 4 | 14 | 10 | 8 | 4 | 3 | 2 | 45 | 29 | 402 | 553 | 1 | 362 | 259 | 192 | 112 | 74 | 56 | 113 | 83 | 6380 | 0 | 12 | 18 | 24 | 36 | 48 | 60 | 05/14/1996 | 25 | Outer Wheel Path | 5.9 | 22
3430 | 24 | 4 | 21 | 16 | 12 | 7 | 4 | 3 | 45 | 29 | 602 | 787 | 1 | 536 | 394 | 292 | 167 | 110 | 86 | 113 | 83 | 9562 | 0 | 12 | 18 | 24 | 36 | 48 | 60 | 05/14/1996 | 25 | Outer Wheel Path | 5.9 | 31
3431 | 24 | 4 | 27 | 21 | 16 | 9 | 6 | 4 | 45 | 29 | 795 | 1001 | 1 | 697 | 525 | 395 | 228 | 149 | 113 | 113 | 83 | 12629 | 0 | 12 | 18 | 24 | 36 | 48 | 60 | 05/14/1996 | 25 | Outer Wheel Path | 5.9 | 39
3486 | 25 | 4 | 14 | 10 | 7 | 4 | 3 | 2 | 43 | 28 | 603 | 520 | 1 | 344 | 258 | 187 | 106 | 74 | 58 | 109 | 82 | 9586 | 0 | 12 | 18 | 24 | 36 | 48 | 60 | 05/14/1996 | 65 | Outer Wheel Path | 5.9 | 20
3487 | 25 | 4 | 18 | 13 | 10 | 6 | 4 | 3 | 43 | 28 | 800 | 656 | 1 | 450 | 337 | 248 | 144 | 101 | 88 | 109 | 82 | 12704 | 0 | 12 | 18 | 24 | 36 | 48 | 60 | 05/14/1996 | 65 | Outer Wheel Path | 5.9 | 26
3488 | 25 | 4 | 22 | 17 | 13 | 7 | 5 | 4 | 43 | 28 | 1022 | 838 | 1 | 566 | 432 | 321 | 188 | 130 | 105 | 109 | 82 | 16240 | 0 | 12 | 18 | 24 | 36 | 48 | 60 | 05/14/1996 | 65 | Outer Wheel Path | 5.9 | 33
3489 | 26 | 4 | 14 | 10 | 8 | 4 | 3 | 2 | 35 | 27 | 392 | 526 | 1 | 348 | 259 | 192 | 108 | 75 | 55 | 95 | 81 | 6233 | 0 | 12 | 18 | 24 | 36 | 48 | 60 | 05/14/1996 | 15 | Centerline | 5.9 | 21
3490 | 26 | 4 | 20 | 16 | 12 | 7 | 4 | 3 | 35 | 27 | 591 | 778 | 1 | 520 | 394 | 295 | 169 | 113 | 82 | 95 | 81 | 9395 | 0 | 12 | 18 | 24 | 36 | 48 | 60 | 05/14/1996 | 15 | Centerline | 5.9 | 31
3491 | 26 | 4 | 27 | 21 | 16 | 9 | 6 | 4 | 35 | 27 | 782 | 1029 | 1 | 689 | 526 | 395 | 229 | 149 | 111 | 95 | 81 | 12430 | 0 | 12 | 18 | 24 | 36 | 48 | 60 | 05/14/1996 | 15 | Centerline | 5.9 | 41
3492 | 26 | 4 | 35 | 27 | 20 | 12 | 8 | 6 | 35 | 27 | 1004 | 1330 | 1 | 890 | 681 | 514 | 300 | 196 | 144 | 95 | 81 | 15954 | 0 | 12 | 18 | 24 | 36 | 48 | 60 | 05/14/1996 | 15 | Centerline | 5.9 | 52
3493 | 26 | 4 | 14 | 10 | 8 | 4 | 3 | 2 | 36 | 27 | 392 | 522 | 1 | 346 | 258 | 194 | 112 | 74 | 57 | 96 | 81 | 6225 | 0 | 12 | 18 | 24 | 36 | 48 | 60 | 05/14/1996 | 25 | Centerline | 5.9 | 21
3494 | 26 | 4 | 20 | 15 | 12 | 7 | 4 | 3 | 36 | 27 | 588 | 769 | 1 | 516 | 390 | 294 | 171 | 111 | 83 | 96 | 81 | 9339 | 0 | 12 | 18 | 24 | 36 | 48 | 60 | 05/14/1996 | 25 | Centerline | 5.9 | 30
3495 | 26 | 4 | 27 | 20 | 16 | 9 | 6 | 4 | 36 | 27 | 781 | 1016 | 1 | 685 | 520 | 394 | 230 | 149 | 112 | 96 | 81 | 12402 | 0 | 12 | 18 | 24 | 36 | 48 | 60 | 05/14/1996 | 25 | Centerline | 5.9 | 40
3496 | 26 | 4 | 35 | 27 | 20 | 12 | 8 | 6 | 36 | 27 | 1007 | 1332 | 1 | 885 | 675 | 513 | 301 | 196 | 148 | 96 | 81 | 15993 | 0 | 12 | 18 | 24 | 36 | 48 | 60 | 05/14/1996 | 25 | Centerline | 5.9 | 52
3497 | 26 | 4 | 12 | 9 | 7 | 4 | 3 | 2 | 35 | 27 | 394 | 491 | 1 | 315 | 233 | 173 | 101 | 65 | 49 | 94 | 81 | 6257 | 0 | 12 | 18 | 24 | 36 | 48 | 60 | 05/14/1996 | 35 | Centerline | 5.9 | 19
3498 | 26 | 4 | 18 | 14 | 10 | 6 | 4 | 3 | 35 | 27 | 592 | 717 | 1 | 470 | 351 | 262 | 154 | 100 | 73 | 94 | 81 | 9411 | 0 | 12 | 18 | 24 | 36 | 48 | 60 | 05/14/1996 | 35 | Centerline | 5.9 | 28
3499 | 26 | 4 | 24 | 19 | 14 | 8 | 5 | 4 | 35 | 27 | 786 | 956 | 1 | 621 | 473 | 352 | 207 | 133 | 100 | 94 | 81 | 12490 | 0 | 12 | 18 | 24 | 36 | 48 | 60 | 05/14/1996 | 35 | Centerline | 5.9 | 38
3500 | 26 | 4 | 32 | 24 | 18 | 11 | 7 | 5 | 35 | 27 | 1015 | 1235 | 1 | 805 | 611 | 460 | 272 | 177 | 130 | 94 | 81 | 16121 | 0 | 12 | 18 | 24 | 36 | 48 | 60 | 05/14/1996 | 35 | Centerline | 5.9 | 49
3501 | 26 | 4 | 13 | 9 | 7 | 4 | 3 | 2 | 34 | 27 | 390 | 515 | 1 | 328 | 241 | 177 | 100 | 68 | 52 | 92 | 81 | 6201 | 0 | 12 | 18 | 24 | 36 | 48 | 60 | 05/14/1996 | 45 | Centerline | 5.9 | 20
10071 | 24 | 16 | 17 | 15 | 12 | 8 | 6 | 4 | 5 | 7 | 800 | 551 | 1 | 441 | 374 | 311 | 211 | 143 | 106 | 40 | 45 | 12704 | 0 | 12 | 18 | 24 | 36 | 48 | 60 | 10/29/1996 | 45 | Outer Wheel Path | 5.9 | 22
10072 | 24 | 16 | 22 | 19 | 15 | 11 | 7 | 5 | 5 | 7 | 1003 | 689 | 1 | 552 | 470 | 391 | 267 | 183 | 135 | 40 | 45 | 15942 | 0 | 12 | 18 | 24 | 36 | 48 | 60 | 10/29/1996 | 45 | Outer Wheel Path | 5.9 | 27
10073 | 24 | 16 | 10 | 8 | 7 | 4 | 3 | 2 | 5 | 7 | 407 | 306 | 1 | 243 | 201 | 165 | 109 | 73 | 56 | 40 | 45 | 6463 | 0 | 12 | 18 | 24 | 36 | 48 | 60 | 10/29/1996 | 55 | Outer Wheel Path | 5.9 | 12
10074 | 24 | 16 | 13 | 11 | 9 | 6 | 4 | 3 | 5 | 7 | 573 | 418 | 1 | 332 | 276 | 229 | 153 | 104 | 78 | 40 | 45 | 9105 | 0 | 12 | 18 | 24 | 36 | 48 | 60 | 10/29/1996 | 55 | Outer Wheel Path | 5.9 | 16
10075 | 24 | 16 | 18 | 15 | 12 | 8 | 6 | 4 | 5 | 7 | 799 | 567 | 1 | 452 | 379 | 315 | 211 | 144 | 107 | 40 | 45 | 12692 | 0 | 12 | 18 | 24 | 36 | 48 | 60 | 10/29/1996 | 55 | Outer Wheel Path | 5.9 | 22
10076 | 24 | 16 | 22 | 19 | 16 | 11 | 7 | 5 | 5 | 7 | 1001 | 712 | 1 | 568 | 477 | 397 | 269 | 182 | 137 | 40 | 45 | 15898 | 0 | 12 | 18 | 24 | 36 | 48 | 60 | 10/29/1996 | 55 | Outer Wheel Path | 5.9 | 28
10521 | 5 | 18 | 10 | 7 | 6 | 3 | 2 | 2 | 6 | 10 | 392 | 347 | 1 | 248 | 187 | 146 | 88 | 62 | 51 | 42 | 49 | 6229 | 0 | 12 | 18 | 24 | 36 | 48 | 60 | 11/22/1996 | 25 | Centerline | 5.9 | 14
10522 | 5 | 18 | 13 | 10 | 8 | 5 | 3 | 3 | 6 | 10 | 541 | 462 | 1 | 335 | 257 | 200 | 125 | 88 | 68 | 42 | 49 | 8601 | 0 | 12 | 18 | 24 | 36 | 48 | 60 | 11/22/1996 | 25 | Centerline | 5.9 | 18
10523 | 5 | 18 | 18 | 14 | 11 | 7 | 5 | 4 | 6 | 10 | 753 | 620 | 1 | 452 | 350 | 274 | 170 | 119 | 94 | 42 | 49 | 11961 | 0 | 12 | 18 | 24 | 36 | 48 | 60 | 11/22/1996 | 25 | Centerline | 5.9 | 24
10524 | 5 | 18 | 23 | 18 | 14 | 9 | 6 | 5 | 6 | 10 | 993 | 815 | 1 | 597 | 464 | 364 | 225 | 157 | 124 | 42 | 49 | 15775 | 0 | 12 | 18 | 24 | 36 | 48 | 60 | 11/22/1996 | 25 | Centerline | 5.9 | 32
10525 | 5 | 18 | 8 | 6 | 5 | 3 | 2 | 2 | 8 | 10 | 389 | 279 | 1 | 204 | 161 | 128 | 82 | 60 | 46 | 45 | 49 | 6173 | 0 | 12 | 18 | 24 | 36 | 48 | 60 | 11/22/1996 | 35 | Centerline | 5.9 | 11
10526 | 5 | 18 | 11 | 9 | 7 | 5 | 3 | 3 | 8 | 10 | 541 | 375 | 1 | 276 | 225 | 178 | 120 | 83 | 66 | 45 | 49 | 8597 | 0 | 12 | 18 | 24 | 36 | 48 | 60 | 11/22/1996 | 35 | Centerline | 5.9 | 15
10527 | 5 | 18 | 15 | 12 | 10 | 6 | 4 | 3 | 8 | 10 | 756 | 508 | 1 | 377 | 306 | 245 | 162 | 114 | 88 | 45 | 49 | 12005 | 0 | 12 | 18 | 24 | 36 | 48 | 60 | 11/22/1996 | 35 | Centerline | 5.9 | 20
3479 | 25 | 4 | 20 | 15 | 11 | 6 | 4 | 3 | 46 | 28 | 798 | 721 | 1 | 512 | 385 | 279 | 149 | 94 | 74 | 115 | 82 | 12676 | 0 | 12 | 18 | 24 | 36 | 48 | 60 | 05/14/1996 | 45 | Outer Wheel Path | 5.9 | 28
3480 | 25 | 4 | 25 | 19 | 14 | 8 | 5 | 4 | 46 | 28 | 1017 | 886 | 1 | 634 | 485 | 356 | 195 | 123 | 97 | 115 | 82 | 16160 | 0 | 12 | 18 | 24 | 36 | 48 | 60 | 05/14/1996 | 45 | Outer Wheel Path | 5.9 | 35
3481 | 25 | 4 | 9 | 7 | 5 | 3 | 2 | 2 | 46 | 28 | 409 | 329 | 1 | 232 | 172 | 122 | 69 | 44 | 44 | 115 | 82 | 6491 | 0 | 12 | 18 | 24 | 36 | 48 | 60 | 05/14/1996 | 55 | Outer Wheel Path | 5.9 | 13
3482 | 25 | 4 | 13 | 10 | 7 | 4 | 3 | 2 | 46 | 28 | 610 | 476 | 1 | 335 | 248 | 180 | 102 | 69 | 59 | 115 | 82 | 9689 | 0 | 12 | 18 | 24 | 36 | 48 | 60 | 05/14/1996 | 55 | Outer Wheel Path | 5.9 | 19
3483 | 25 | 4 | 17 | 13 | 9 | 5 | 4 | 3 | 46 | 28 | 800 | 603 | 1 | 428 | 324 | 240 | 139 | 91 | 77 | 115 | 82 | 12712 | 0 | 12 | 18 | 24 | 36 | 48 | 60 | 05/14/1996 | 55 | Outer Wheel Path | 5.9 | 24
3484 | 25 | 4 | 21 | 16 | 12 | 7 | 5 | 4 | 46 | 28 | 1021 | 779 | 1 | 537 | 412 | 308 | 179 | 124 | 99 | 115 | 82 | 16216 | 0 | 12 | 18 | 24 | 36 | 48 | 60 | 05/14/1996 | 55 | Outer Wheel Path | 5.9 | 31
3593 | 5 | 5 | 14 | 9 | 6 | 3 | 3 | 2 | 38 | 22 | 389 | 544 | 1 | 357 | 231 | 163 | 87 | 65 | 56 | 100 | 71 | 6177 | 0 | 12 | 18 | 24 | 36 | 48 | 60 | 05/29/1996 | 25 | Centerline | 5.9 | 21
3594 | 5 | 5 | 20 | 14 | 10 | 5 | 4 | 3 | 38 | 22 | 564 | 771 | 1 | 518 | 347 | 249 | 131 | 96 | 82 | 100 | 71 | 8966 | 0 | 12 | 18 | 24 | 36 | 48 | 60 | 05/29/1996 | 25 | Centerline | 5.9 | 30
3595 | 5 | 5 | 26 | 18 | 13 | 7 | 5 | 4 | 38 | 22 | 722 | 977 | 1 | 664 | 453 | 327 | 175 | 127 | 108 | 100 | 71 | 11469 | 0 | 12 | 18 | 24 | 36 | 48 | 60 | 05/29/1996 | 25 | Centerline | 5.9 | 38
3596 | 5 | 5 | 34 | 24 | 17 | 9 | 7 | 6 | 38 | 22 | 997 | 1271 | 1 | 872 | 606 | 442 | 236 | 169 | 144 | 100 | 71 | 15838 | 0 | 12 | 18 | 24 | 36 | 48 | 60 | 05/29/1996 | 25 | Centerline | 5.9 | 50
3597 | 5 | 5 | 10 | 7 | 6 | 3 | 2 | 2 | 31 | 24 | 396 | 381 | 1 | 260 | 190 | 144 | 82 | 60 | 50 | 87 | 74 | 6289 | 0 | 12 | 18 | 24 | 36 | 48 | 60 | 05/29/1996 | 65 | Centerline | 5.9 | 15
3598 | 5 | 5 | 15 | 11 | 8 | 5 | 3 | 3 | 31 | 24 | 576 | 547 | 1 | 376 | 278 | 212 | 121 | 87 | 73 | 87 | 74 | 9157 | 0 | 12 | 18 | 24 | 36 | 48 | 60 | 05/29/1996 | 65 | Centerline | 5.9 | 22
3599 | 5 | 5 | 19 | 14 | 11 | 6 | 4 | 4 | 31 | 24 | 738 | 698 | 1 | 482 | 359 | 274 | 158 | 112 | 94 | 87 | 74 | 11723 | 0 | 12 | 18 | 24 | 36 | 48 | 60 | 05/29/1996 | 65 | Centerline | 5.9 | 27
3600 | 5 | 5 | 25 | 19 | 14 | 8 | 6 | 5 | 31 | 24 | 1003 | 912 | 1 | 630 | 471 | 361 | 208 | 146 | 123 | 87 | 74 | 15934 | 0 | 12 | 18 | 24 | 36 | 48 | 60 | 05/29/1996 | 65 | Centerline | 5.9 | 36
3601 | 5 | 5 | 17 | 11 | 7 | 3 | 3 | 2 | 40 | 31 | 389 | 725 | 1 | 427 | 269 | 177 | 88 | 66 | 56 | 103 | 87 | 6185 | 0 | 12 | 18 | 24 | 36 | 48 | 60 | 05/29/1996 | 25 | Outer Wheel Path | 5.9 | 29
3602 | 5 | 5 | 24 | 16 | 11 | 5 | 4 | 3 | 40 | 31 | 557 | 994 | 1 | 607 | 397 | 270 | 138 | 101 | 86 | 103 | 87 | 8851 | 0 | 12 | 18 | 24 | 36 | 48 | 60 | 05/29/1996 | 25 | Outer Wheel Path | 5.9 | 39
3369 | 23 | 4 | 11 | 9 | 6 | 3 | 2 | 2 | 40 | 27 | 394 | 435 | 1 | 292 | 221 | 162 | 87 | 51 | 47 | 103 | 81 | 6261 | 0 | 12 | 18 | 24 | 36 | 48 | 60 | 05/14/1996 | 25 | Centerline | 5.9 | 17
3370 | 23 | 4 | 17 | 13 | 10 | 5 | 3 | 3 | 40 | 27 | 596 | 630 | 1 | 433 | 329 | 245 | 138 | 84 | 69 | 103 | 81 | 9463 | 0 | 12 | 18 | 24 | 36 | 48 | 60 | 05/14/1996 | 25 | Centerline | 5.9 | 25
3371 | 23 | 4 | 22 | 17 | 13 | 7 | 5 | 4 | 40 | 27 | 792 | 825 | 1 | 568 | 427 | 324 | 188 | 127 | 90 | 103 | 81 | 12581 | 0 | 12 | 18 | 24 | 36 | 48 | 60 | 05/14/1996 | 25 | Centerline | 5.9 | 32
3372 | 23 | 4 | 29 | 22 | 16 | 10 | 6 | 5 | 40 | 27 | 1023 | 1058 | 1 | 726 | 554 | 418 | 244 | 160 | 120 | 103 | 81 | 16256 | 0 | 12 | 18 | 24 | 36 | 48 | 60 | 05/14/1996 | 25 | Centerline | 5.9 | 42
4168 | 6 | 6 | 42 | 30 | 22 | 12 | 8 | 6 | 50 | 31 | 967 | 1916 | 1 | 1070 | 772 | 549 | 293 | 195 | 154 | 122 | 87 | 15366 | 0 | 12 | 18 | 24 | 36 | 48 | 60 | 06/10/1996 | 25 | Outer Wheel Path | 5.9 | 75
4169 | 6 | 6 | 14 | 9 | 6 | 3 | 3 | 2 | 49 | 31 | 372 | 638 | 1 | 356 | 240 | 164 | 87 | 65 | 49 | 120 | 87 | 5903 | 0 | 12 | 18 | 24 | 36 | 48 | 60 | 06/10/1996 | 35 | Outer Wheel Path | 5.9 | 25
4170 | 6 | 6 | 21 | 15 | 10 | 6 | 4 | 3 | 49 | 31 | 570 | 920 | 1 | 534 | 374 | 261 | 147 | 101 | 85 | 120 | 87 | 9053 | 0 | 12 | 18 | 24 | 36 | 48 | 60 | 06/10/1996 | 35 | Outer Wheel Path | 5.9 | 36
4171 | 6 | 6 | 28 | 20 | 14 | 8 | 5 | 4 | 49 | 31 | 763 | 1189 | 1 | 706 | 501 | 355 | 193 | 138 | 110 | 120 | 87 | 12128 | 0 | 12 | 18 | 24 | 36 | 48 | 60 | 06/10/1996 | 35 | Outer Wheel Path | 5.9 | 47
4172 | 6 | 6 | 36 | 26 | 18 | 10 | 7 | 6 | 49 | 31 | 988 | 1513 | 1 | 915 | 656 | 470 | 260 | 180 | 145 | 120 | 87 | 15699 | 0 | 12 | 18 | 24 | 36 | 48 | 60 | 06/10/1996 | 35 | Outer Wheel Path | 5.9 | 60
4173 | 6 | 6 | 15 | 10 | 7 | 4 | 3 | 2 | 49 | 31 | 367 | 723 | 1 | 384 | 258 | 178 | 94 | 67 | 46 | 120 | 87 | 5832 | 0 | 12 | 18 | 24 | 36 | 48 | 60 | 06/10/1996 | 45 | Outer Wheel Path | 5.9 | 28
3379 | 23 | 4 | 25 | 19 | 14 | 8 | 5 | 4 | 40 | 27 | 787 | 925 | 1 | 627 | 478 | 356 | 203 | 128 | 95 | 103 | 81 | 12506 | 0 | 12 | 18 | 24 | 36 | 48 | 60 | 05/14/1996 | 45 | Centerline | 5.9 | 36
4174 | 6 | 6 | 23 | 16 | 11 | 6 | 4 | 4 | 49 | 31 | 563 | 1035 | 1 | 578 | 403 | 281 | 154 | 108 | 94 | 120 | 87 | 8938 | 0 | 12 | 18 | 24 | 36 | 48 | 60 | 06/10/1996 | 45 | Outer Wheel Path | 5.9 | 41
5164 | 5 | 8 | 27 | 19 | 13 | 8 | 6 | 6 | 49 | 34 | 1046 | 1376 | 1 | 692 | 483 | 339 | 210 | 165 | 142 | 119 | 93 | 16625 | 0 | 12 | 18 | 24 | 36 | 48 | 60 | 07/08/1996 | 66 | Centerline | 5.9 | 54
5165 | 5 | 8 | 14 | 9 | 6 | 4 | 3 | 2 | 62 | 38 | 378 | 827 | 1 | 364 | 222 | 147 | 91 | 71 | 60 | 144 | 100 | 6006 | 0 | 12 | 18 | 24 | 36 | 48 | 60 | 07/08/1996 | 25 | Outer Wheel Path | 5.9 | 33
5166 | 5 | 8 | 21 | 14 | 9 | 5 | 4 | 4 | 62 | 38 | 566 | 1165 | 1 | 544 | 347 | 226 | 136 | 108 | 89 | 144 | 100 | 8986 | 0 | 12 | 18 | 24 | 36 | 48 | 60 | 07/08/1996 | 25 | Outer Wheel Path | 5.9 | 46
5167 | 5 | 8 | 28 | 18 | 12 | 7 | 6 | 5 | 62 | 38 | 757 | 1480 | 1 | 719 | 465 | 308 | 182 | 140 | 119 | 144 | 100 | 12021 | 0 | 12 | 18 | 24 | 36 | 48 | 60 | 07/08/1996 | 25 | Outer Wheel Path | 5.9 | 58
5168 | 5 | 8 | 39 | 26 | 17 | 10 | 8 | 6 | 62 | 38 | 1020 | 1943 | 1 | 995 | 660 | 441 | 252 | 192 | 161 | 144 | 100 | 16212 | 0 | 12 | 18 | 24 | 36 | 48 | 60 | 07/08/1996 | 25 | Outer Wheel Path | 5.9 | 77
5169 | 5 | 8 | 12 | 7 | 5 | 3 | 2 | 2 | 63 | 38 | 376 | 717 | 1 | 317 | 185 | 128 | 77 | 59 | 49 | 145 | 100 | 5975 | 0 | 12 | 18 | 24 | 36 | 48 | 60 | 07/08/1996 | 35 | Outer Wheel Path | 5.9 | 28
5170 | 5 | 8 | 19 | 12 | 8 | 5 | 4 | 3 | 63 | 38 | 567 | 999 | 1 | 475 | 292 | 199 | 122 | 95 | 79 | 145 | 100 | 9010 | 0 | 12 | 18 | 24 | 36 | 48 | 60 | 07/08/1996 | 35 | Outer Wheel Path | 5.9 | 39
5171 | 5 | 8 | 24 | 15 | 10 | 6 | 5 | 4 | 63 | 38 | 759 | 1240 | 1 | 622 | 392 | 266 | 161 | 126 | 104 | 145 | 100 | 12057 | 0 | 12 | 18 | 24 | 36 | 48 | 60 | 07/08/1996 | 35 | Outer Wheel Path | 5.9 | 49
5172 | 5 | 8 | 34 | 22 | 15 | 9 | 7 | 6 | 63 | 38 | 1027 | 1581 | 1 | 857 | 558 | 375 | 225 | 175 | 143 | 145 | 100 | 16323 | 0 | 12 | 18 | 24 | 36 | 48 | 60 | 07/08/1996 | 35 | Outer Wheel Path | 5.9 | 62
5173 | 5 | 8 | 12 | 8 | 5 | 3 | 2 | 2 | 64 | 38 | 370 | 742 | 1 | 316 | 192 | 126 | 83 | 63 | 53 | 146 | 100 | 5871 | 0 | 12 | 18 | 24 | 36 | 48 | 60 | 07/08/1996 | 45 | Outer Wheel Path | 5.9 | 29
5174 | 5 | 8 | 19 | 12 | 8 | 5 | 4 | 3 | 64 | 38 | 562 | 1035 | 1 | 483 | 303 | 201 | 128 | 99 | 88 | 146 | 100 | 8926 | 0 | 12 | 18 | 24 | 36 | 48 | 60 | 07/08/1996 | 45 | Outer Wheel Path | 5.9 | 41
5175 | 5 | 8 | 25 | 16 | 11 | 7 | 5 | 4 | 64 | 38 | 755 | 1310 | 1 | 629 | 405 | 270 | 169 | 131 | 114 | 146 | 100 | 11989 | 0 | 12 | 18 | 24 | 36 | 48 | 60 | 07/08/1996 | 45 | Outer Wheel Path | 5.9 | 52
10528 | 5 | 18 | 20 | 16 | 13 | 8 | 6 | 5 | 8 | 10 | 998 | 668 | 1 | 500 | 406 | 325 | 214 | 150 | 116 | 45 | 49 | 15850 | 0 | 12 | 18 | 24 | 36 | 48 | 60 | 11/22/1996 | 35 | Centerline | 5.9 | 26
10529 | 5 | 18 | 9 | 7 | 5 | 3 | 2 | 2 | 8 | 10 | 396 | 314 | 1 | 224 | 172 | 134 | 85 | 63 | 50 | 46 | 49 | 6285 | 0 | 12 | 18 | 24 | 36 | 48 | 60 | 11/22/1996 | 45 | Centerline | 5.9 | 12
10530 | 5 | 18 | 12 | 9 | 7 | 5 | 3 | 3 | 8 | 10 | 540 | 420 | 1 | 302 | 235 | 184 | 119 | 86 | 69 | 46 | 49 | 8581 | 0 | 12 | 18 | 24 | 36 | 48 | 60 | 11/22/1996 | 45 | Centerline | 5.9 | 17
10531 | 5 | 18 | 16 | 13 | 10 | 6 | 5 | 4 | 8 | 10 | 756 | 569 | 1 | 413 | 323 | 254 | 164 | 118 | 94 | 46 | 49 | 12005 | 0 | 12 | 18 | 24 | 36 | 48 | 60 | 11/22/1996 | 45 | Centerline | 5.9 | 22
3380 | 23 | 4 | 32 | 24 | 18 | 10 | 7 | 5 | 40 | 27 | 1016 | 1190 | 1 | 802 | 614 | 461 | 264 | 167 | 125 | 103 | 81 | 16136 | 0 | 12 | 18 | 24 | 36 | 48 | 60 | 05/14/1996 | 45 | Centerline | 5.9 | 47
3381 | 23 | 4 | 10 | 8 | 5 | 3 | 2 | 2 | 39 | 27 | 388 | 411 | 1 | 264 | 193 | 139 | 76 | 50 | 40 | 102 | 81 | 6169 | 0 | 12 | 18 | 24 | 36 | 48 | 60 | 05/14/1996 | 55 | Centerline | 5.9 | 16
3382 | 23 | 4 | 15 | 12 | 8 | 5 | 3 | 2 | 39 | 27 | 591 | 605 | 1 | 394 | 292 | 215 | 120 | 79 | 62 | 102 | 81 | 9395 | 0 | 12 | 18 | 24 | 36 | 48 | 60 | 05/14/1996 | 55 | Centerline | 5.9 | 24
3383 | 23 | 4 | 20 | 15 | 11 | 6 | 4 | 3 | 39 | 27 | 788 | 787 | 1 | 514 | 385 | 284 | 161 | 106 | 83 | 102 | 81 | 12525 | 0 | 12 | 18 | 24 | 36 | 48 | 60 | 05/14/1996 | 55 | Centerline | 5.9 | 31
3384 | 23 | 4 | 26 | 20 | 15 | 8 | 5 | 4 | 39 | 27 | 1021 | 1009 | 1 | 660 | 497 | 369 | 211 | 139 | 109 | 102 | 81 | 16220 | 0 | 12 | 18 | 24 | 36 | 48 | 60 | 05/14/1996 | 55 | Centerline | 5.9 | 40
3385 | 23 | 4 | 11 | 8 | 6 | 3 | 2 | 2 | 39 | 27 | 395 | 433 | 1 | 281 | 205 | 146 | 78 | 52 | 41 | 101 | 81 | 6273 | 0 | 12 | 18 | 24 | 36 | 48 | 60 | 05/14/1996 | 65 | Centerline | 5.9 | 17
3386 | 23 | 4 | 16 | 12 | 9 | 5 | 3 | 2 | 39 | 27 | 592 | 632 | 1 | 417 | 310 | 224 | 123 | 81 | 63 | 101 | 81 | 9407 | 0 | 12 | 18 | 24 | 36 | 48 | 60 | 05/14/1996 | 65 | Centerline | 5.9 | 25
3387 | 23 | 4 | 22 | 16 | 12 | 7 | 4 | 3 | 39 | 27 | 791 | 829 | 1 | 550 | 412 | 301 | 168 | 109 | 85 | 101 | 81 | 12573 | 0 | 12 | 18 | 24 | 36 | 48 | 60 | 05/14/1996 | 65 | Centerline | 5.9 | 33
3388 | 23 | 4 | 28 | 21 | 15 | 9 | 6 | 4 | 39 | 27 | 1023 | 1063 | 1 | 706 | 534 | 392 | 220 | 143 | 111 | 101 | 81 | 16260 | 0 | 12 | 18 | 24 | 36 | 48 | 60 | 05/14/1996 | 65 | Centerline | 5.9 | 42
3389 | 23 | 4 | 12 | 9 | 7 | 4 | 2 | 2 | 48 | 29 | 403 | 439 | 1 | 311 | 235 | 173 | 93 | 56 | 45 | 118 | 83 | 6408 | 0 | 12 | 18 | 24 | 36 | 48 | 60 | 05/14/1996 | 25 | Outer Wheel Path | 5.9 | 17
3390 | 23 | 4 | 18 | 14 | 10 | 6 | 4 | 3 | 48 | 29 | 602 | 642 | 1 | 460 | 350 | 261 | 145 | 90 | 68 | 118 | 83 | 9570 | 0 | 12 | 18 | 24 | 36 | 48 | 60 | 05/14/1996 | 25 | Outer Wheel Path | 5.9 | 25
3391 | 23 | 4 | 24 | 18 | 14 | 8 | 5 | 4 | 48 | 29 | 804 | 830 | 1 | 602 | 464 | 348 | 197 | 127 | 92 | 118 | 83 | 12768 | 0 | 12 | 18 | 24 | 36 | 48 | 60 | 05/14/1996 | 25 | Outer Wheel Path | 5.9 | 33
3392 | 23 | 4 | 30 | 23 | 18 | 10 | 6 | 5 | 48 | 29 | 1031 | 1035 | 1 | 757 | 588 | 446 | 255 | 162 | 121 | 118 | 83 | 16379 | 0 | 12 | 18 | 24 | 36 | 48 | 60 | 05/14/1996 | 25 | Outer Wheel Path | 5.9 | 41
3393 | 23 | 4 | 14 | 10 | 7 | 4 | 2 | 2 | 48 | 29 | 397 | 546 | 1 | 361 | 260 | 185 | 98 | 57 | 47 | 118 | 83 | 6312 | 0 | 12 | 18 | 24 | 36 | 48 | 60 | 05/14/1996 | 35 | Outer Wheel Path | 5.9 | 22
3394 | 23 | 4 | 21 | 15 | 11 | 6 | 4 | 3 | 48 | 29 | 592 | 786 | 1 | 526 | 390 | 282 | 150 | 93 | 70 | 118 | 83 | 9399 | 0 | 12 | 18 | 24 | 36 | 48 | 60 | 05/14/1996 | 35 | Outer Wheel Path | 5.9 | 31
3395 | 23 | 4 | 27 | 20 | 15 | 8 | 5 | 4 | 48 | 29 | 784 | 1003 | 1 | 679 | 511 | 374 | 202 | 125 | 93 | 118 | 83 | 12458 | 0 | 12 | 18 | 24 | 36 | 48 | 60 | 05/14/1996 | 35 | Outer Wheel Path | 5.9 | 40
3396 | 23 | 4 | 33 | 26 | 19 | 10 | 6 | 5 | 48 | 29 | 1010 | 1229 | 1 | 851 | 648 | 478 | 264 | 164 | 124 | 118 | 83 | 16041 | 0 | 12 | 18 | 24 | 36 | 48 | 60 | 05/14/1996 | 35 | Outer Wheel Path | 5.9 | 48
3397 | 23 | 4 | 14 | 10 | 7 | 4 | 2 | 2 | 49 | 29 | 401 | 492 | 1 | 347 | 260 | 186 | 102 | 61 | 46 | 119 | 83 | 6376 | 0 | 12 | 18 | 24 | 36 | 48 | 60 | 05/14/1996 | 45 | Outer Wheel Path | 5.9 | 19
3398 | 23 | 4 | 20 | 15 | 11 | 6 | 4 | 3 | 49 | 29 | 603 | 707 | 1 | 510 | 384 | 280 | 151 | 92 | 70 | 119 | 83 | 9586 | 0 | 12 | 18 | 24 | 36 | 48 | 60 | 05/14/1996 | 45 | Outer Wheel Path | 5.9 | 28
3399 | 23 | 4 | 26 | 20 | 15 | 8 | 5 | 4 | 49 | 29 | 796 | 913 | 1 | 665 | 505 | 373 | 203 | 125 | 93 | 119 | 83 | 12653 | 0 | 12 | 18 | 24 | 36 | 48 | 60 | 05/14/1996 | 45 | Outer Wheel Path | 5.9 | 36
3400 | 23 | 4 | 33 | 25 | 19 | 10 | 6 | 5 | 49 | 29 | 1024 | 1143 | 1 | 831 | 641 | 476 | 266 | 163 | 123 | 119 | 83 | 16275 | 0 | 12 | 18 | 24 | 36 | 48 | 60 | 05/14/1996 | 45 | Outer Wheel Path | 5.9 | 45
3401 | 23 | 4 | 12 | 9 | 6 | 3 | 2 | 2 | 48 | 29 | 406 | 411 | 1 | 292 | 217 | 155 | 84 | 55 | 44 | 117 | 83 | 6447 | 0 | 12 | 18 | 24 | 36 | 48 | 60 | 05/14/1996 | 55 | Outer Wheel Path | 5.9 | 16
3402 | 23 | 4 | 17 | 13 | 9 | 5 | 3 | 3 | 48 | 29 | 609 | 601 | 1 | 433 | 326 | 234 | 129 | 86 | 64 | 117 | 83 | 9669 | 0 | 12 | 18 | 24 | 36 | 48 | 60 | 05/14/1996 | 55 | Outer Wheel Path | 5.9 | 24
3403 | 23 | 4 | 22 | 17 | 12 | 7 | 5 | 3 | 48 | 29 | 803 | 773 | 1 | 561 | 428 | 311 | 176 | 114 | 86 | 117 | 83 | 12764 | 0 | 12 | 18 | 24 | 36 | 48 | 60 | 05/14/1996 | 55 | Outer Wheel Path | 5.9 | 30
3404 | 23 | 4 | 28 | 21 | 16 | 9 | 6 | 4 | 48 | 29 | 1021 | 972 | 1 | 704 | 542 | 398 | 227 | 151 | 114 | 117 | 83 | 16216 | 0 | 12 | 18 | 24 | 36 | 48 | 60 | 05/14/1996 | 55 | Outer Wheel Path | 5.9 | 38
3405 | 23 | 4 | 12 | 9 | 6 | 3 | 2 | 2 | 48 | 29 | 403 | 426 | 1 | 301 | 221 | 157 | 84 | 54 | 44 | 117 | 83 | 6408 | 0 | 12 | 18 | 24 | 36 | 48 | 60 | 05/14/1996 | 65 | Outer Wheel Path | 5.9 | 17
3406 | 23 | 4 | 18 | 13 | 10 | 5 | 3 | 3 | 48 | 29 | 605 | 626 | 1 | 451 | 336 | 246 | 133 | 84 | 68 | 117 | 83 | 9614 | 0 | 12 | 18 | 24 | 36 | 48 | 60 | 05/14/1996 | 65 | Outer Wheel Path | 5.9 | 25
3407 | 23 | 4 | 23 | 17 | 13 | 7 | 4 | 3 | 48 | 29 | 803 | 812 | 1 | 587 | 444 | 330 | 182 | 113 | 89 | 117 | 83 | 12764 | 0 | 12 | 18 | 24 | 36 | 48 | 60 | 05/14/1996 | 65 | Outer Wheel Path | 5.9 | 32
3408 | 23 | 4 | 29 | 22 | 17 | 9 | 6 | 5 | 48 | 29 | 1026 | 1028 | 1 | 744 | 570 | 427 | 239 | 149 | 116 | 117 | 83 | 16307 | 0 | 12 | 18 | 24 | 36 | 48 | 60 | 05/14/1996 | 65 | Outer Wheel Path | 5.9 | 40
3409 | 24 | 4 | 13 | 10 | 8 | 4 | 3 | 2 | 39 | 27 | 393 | 472 | 1 | 324 | 256 | 195 | 109 | 66 | 51 | 102 | 81 | 6245 | 0 | 12 | 18 | 24 | 36 | 48 | 60 | 05/14/1996 | 25 | Centerline | 5.9 | 19
3410 | 24 | 4 | 19 | 15 | 12 | 7 | 4 | 3 | 39 | 27 | 589 | 691 | 1 | 485 | 386 | 295 | 170 | 104 | 79 | 102 | 81 | 9363 | 0 | 12 | 18 | 24 | 36 | 48 | 60 | 05/14/1996 | 25 | Centerline | 5.9 | 27
3411 | 24 | 4 | 25 | 20 | 15 | 9 | 5 | 4 | 39 | 27 | 784 | 912 | 1 | 643 | 511 | 393 | 227 | 139 | 106 | 102 | 81 | 12462 | 0 | 12 | 18 | 24 | 36 | 48 | 60 | 05/14/1996 | 25 | Centerline | 5.9 | 36
3412 | 24 | 4 | 33 | 26 | 20 | 12 | 7 | 6 | 39 | 27 | 1010 | 1202 | 1 | 830 | 662 | 511 | 297 | 183 | 140 | 102 | 81 | 16041 | 0 | 12 | 18 | 24 | 36 | 48 | 60 | 05/14/1996 | 25 | Centerline | 5.9 | 47
3413 | 24 | 4 | 14 | 10 | 8 | 4 | 3 | 2 | 39 | 27 | 388 | 513 | 1 | 348 | 266 | 201 | 114 | 75 | 56 | 102 | 81 | 6161 | 0 | 12 | 18 | 24 | 36 | 48 | 60 | 05/14/1996 | 35 | Centerline | 5.9 | 20
3414 | 24 | 4 | 21 | 16 | 12 | 7 | 4 | 3 | 39 | 27 | 588 | 756 | 1 | 525 | 402 | 309 | 174 | 113 | 83 | 102 | 81 | 9343 | 0 | 12 | 18 | 24 | 36 | 48 | 60 | 05/14/1996 | 35 | Centerline | 5.9 | 30
3415 | 24 | 4 | 27 | 21 | 16 | 9 | 6 | 4 | 39 | 27 | 781 | 996 | 1 | 696 | 537 | 412 | 236 | 154 | 112 | 102 | 81 | 12414 | 0 | 12 | 18 | 24 | 36 | 48 | 60 | 05/14/1996 | 35 | Centerline | 5.9 | 39
3416 | 24 | 4 | 35 | 27 | 21 | 12 | 8 | 6 | 39 | 27 | 998 | 1282 | 1 | 896 | 695 | 536 | 310 | 201 | 147 | 102 | 81 | 15858 | 0 | 12 | 18 | 24 | 36 | 48 | 60 | 05/14/1996 | 35 | Centerline | 5.9 | 50
3417 | 24 | 4 | 12 | 10 | 7 | 4 | 3 | 2 | 38 | 27 | 389 | 463 | 1 | 316 | 246 | 186 | 112 | 72 | 53 | 100 | 81 | 6173 | 0 | 12 | 18 | 24 | 36 | 48 | 60 | 05/14/1996 | 45 | Centerline | 5.9 | 18
3418 | 24 | 4 | 19 | 15 | 11 | 7 | 4 | 3 | 38 | 27 | 591 | 680 | 1 | 477 | 372 | 285 | 170 | 111 | 81 | 100 | 81 | 9383 | 0 | 12 | 18 | 24 | 36 | 48 | 60 | 05/14/1996 | 45 | Centerline | 5.9 | 27
3419 | 24 | 4 | 25 | 20 | 15 | 9 | 6 | 4 | 38 | 27 | 786 | 898 | 1 | 632 | 497 | 383 | 229 | 151 | 109 | 100 | 81 | 12482 | 0 | 12 | 18 | 24 | 36 | 48 | 60 | 05/14/1996 | 45 | Centerline | 5.9 | 35
3420 | 24 | 4 | 32 | 25 | 20 | 12 | 8 | 6 | 38 | 27 | 1005 | 1163 | 1 | 812 | 642 | 496 | 299 | 196 | 142 | 100 | 81 | 15966 | 0 | 12 | 18 | 24 | 36 | 48 | 60 | 05/14/1996 | 45 | Centerline | 5.9 | 46
3421 | 24 | 4 | 13 | 10 | 7 | 4 | 3 | 2 | 38 | 27 | 393 | 493 | 1 | 336 | 249 | 186 | 104 | 68 | 50 | 99 | 81 | 6241 | 0 | 12 | 18 | 24 | 36 | 48 | 60 | 05/14/1996 | 55 | Centerline | 5.9 | 19
3422 | 24 | 4 | 20 | 15 | 11 | 6 | 4 | 3 | 38 | 27 | 592 | 720 | 1 | 498 | 377 | 283 | 161 | 102 | 76 | 99 | 81 | 9399 | 0 | 12 | 18 | 24 | 36 | 48 | 60 | 05/14/1996 | 55 | Centerline | 5.9 | 28
3423 | 24 | 4 | 26 | 20 | 15 | 9 | 5 | 4 | 38 | 27 | 783 | 949 | 1 | 657 | 503 | 379 | 218 | 138 | 101 | 99 | 81 | 12434 | 0 | 12 | 18 | 24 | 36 | 48 | 60 | 05/14/1996 | 55 | Centerline | 5.9 | 37
3424 | 24 | 4 | 33 | 26 | 19 | 11 | 7 | 5 | 38 | 27 | 1004 | 1212 | 1 | 845 | 651 | 493 | 286 | 181 | 134 | 99 | 81 | 15958 | 0 | 12 | 18 | 24 | 36 | 48 | 60 | 05/14/1996 | 55 | Centerline | 5.9 | 48
3425 | 24 | 4 | 14 | 10 | 8 | 4 | 3 | 2 | 38 | 27 | 393 | 501 | 1 | 347 | 265 | 199 | 111 | 72 | 53 | 99 | 81 | 6237 | 0 | 12 | 18 | 24 | 36 | 48 | 60 | 05/14/1996 | 65 | Centerline | 5.9 | 20
4220 | 7 | 6 | 35 | 25 | 18 | 11 | 8 | 6 | 49 | 31 | 993 | 1442 | 1 | 878 | 626 | 451 | 268 | 198 | 161 | 120 | 87 | 15775 | 0 | 12 | 18 | 24 | 36 | 48 | 60 | 06/10/1996 | 55 | Outer Wheel Path | 5.9 | 57
4221 | 7 | 6 | 13 | 8 | 6 | 4 | 3 | 2 | 47 | 31 | 375 | 563 | 1 | 325 | 214 | 150 | 89 | 66 | 50 | 117 | 87 | 5959 | 0 | 12 | 18 | 24 | 36 | 48 | 60 | 06/10/1996 | 65 | Outer Wheel Path | 5.9 | 22
4222 | 7 | 6 | 19 | 13 | 9 | 6 | 4 | 3 | 47 | 31 | 575 | 813 | 1 | 486 | 334 | 237 | 142 | 107 | 84 | 117 | 87 | 9133 | 0 | 12 | 18 | 24 | 36 | 48 | 60 | 06/10/1996 | 65 | Outer Wheel Path | 5.9 | 32
4223 | 7 | 6 | 25 | 18 | 13 | 8 | 6 | 4 | 47 | 31 | 779 | 1050 | 1 | 643 | 448 | 318 | 194 | 141 | 110 | 117 | 87 | 12378 | 0 | 12 | 18 | 24 | 36 | 48 | 60 | 06/10/1996 | 65 | Outer Wheel Path | 5.9 | 41
4224 | 7 | 6 | 33 | 23 | 16 | 10 | 7 | 6 | 47 | 31 | 996 | 1338 | 1 | 827 | 585 | 416 | 256 | 181 | 143 | 117 | 87 | 15831 | 0 | 12 | 18 | 24 | 36 | 48 | 60 | 06/10/1996 | 65 | Outer Wheel Path | 5.9 | 53
4225 | 8 | 6 | 14 | 10 | 7 | 4 | 3 | 2 | 50 | 25 | 375 | 529 | 1 | 345 | 242 | 170 | 103 | 74 | 54 | 122 | 76 | 5963 | 0 | 12 | 18 | 24 | 36 | 48 | 60 | 06/11/1996 | 25 | Centerline | 5.9 | 21
4175 | 6 | 6 | 30 | 21 | 15 | 8 | 6 | 5 | 49 | 31 | 767 | 1327 | 1 | 764 | 543 | 384 | 209 | 145 | 118 | 120 | 87 | 12184 | 0 | 12 | 18 | 24 | 36 | 48 | 60 | 06/10/1996 | 45 | Outer Wheel Path | 5.9 | 52
4176 | 6 | 6 | 39 | 28 | 20 | 11 | 7 | 6 | 49 | 31 | 980 | 1636 | 1 | 984 | 709 | 505 | 276 | 190 | 145 | 120 | 87 | 15564 | 0 | 12 | 18 | 24 | 36 | 48 | 60 | 06/10/1996 | 45 | Outer Wheel Path | 5.9 | 64
4177 | 6 | 6 | 16 | 11 | 7 | 4 | 3 | 2 | 50 | 31 | 369 | 749 | 1 | 405 | 274 | 182 | 100 | 67 | 53 | 121 | 87 | 5859 | 0 | 12 | 18 | 24 | 36 | 48 | 60 | 06/10/1996 | 55 | Outer Wheel Path | 5.9 | 29
4178 | 6 | 6 | 24 | 17 | 11 | 6 | 4 | 3 | 50 | 31 | 564 | 1068 | 1 | 612 | 422 | 290 | 159 | 110 | 88 | 121 | 87 | 8958 | 0 | 12 | 18 | 24 | 36 | 48 | 60 | 06/10/1996 | 55 | Outer Wheel Path | 5.9 | 42
4179 | 6 | 6 | 32 | 22 | 15 | 8 | 6 | 5 | 50 | 31 | 763 | 1377 | 1 | 806 | 564 | 393 | 212 | 146 | 115 | 121 | 87 | 12128 | 0 | 12 | 18 | 24 | 36 | 48 | 60 | 06/10/1996 | 55 | Outer Wheel Path | 5.9 | 54
4180 | 6 | 6 | 41 | 29 | 20 | 11 | 8 | 6 | 50 | 31 | 979 | 1739 | 1 | 1039 | 739 | 518 | 283 | 192 | 152 | 121 | 87 | 15552 | 0 | 12 | 18 | 24 | 36 | 48 | 60 | 06/10/1996 | 55 | Outer Wheel Path | 5.9 | 68
4181 | 6 | 6 | 15 | 10 | 7 | 3 | 2 | 2 | 50 | 31 | 364 | 727 | 1 | 385 | 255 | 175 | 83 | 62 | 40 | 122 | 87 | 5788 | 0 | 12 | 18 | 24 | 36 | 48 | 60 | 06/10/1996 | 65 | Outer Wheel Path | 5.9 | 29
4182 | 6 | 6 | 23 | 15 | 10 | 7 | 4 | 4 | 50 | 31 | 545 | 1043 | 1 | 583 | 388 | 261 | 166 | 114 | 94 | 122 | 87 | 8664 | 0 | 12 | 18 | 24 | 36 | 48 | 60 | 06/10/1996 | 65 | Outer Wheel Path | 5.9 | 41
4183 | 6 | 6 | 30 | 21 | 15 | 8 | 6 | 4 | 50 | 31 | 743 | 1339 | 1 | 764 | 529 | 368 | 201 | 141 | 108 | 122 | 87 | 11806 | 0 | 12 | 18 | 24 | 36 | 48 | 60 | 06/10/1996 | 65 | Outer Wheel Path | 5.9 | 53
4184 | 6 | 6 | 39 | 27 | 19 | 11 | 7 | 6 | 50 | 31 | 958 | 1710 | 1 | 984 | 696 | 488 | 271 | 184 | 144 | 122 | 87 | 15219 | 0 | 12 | 18 | 24 | 36 | 48 | 60 | 06/10/1996 | 65 | Outer Wheel Path | 5.9 | 67
4185 | 7 | 6 | 13 | 10 | 7 | 4 | 3 | 2 | 50 | 25 | 373 | 473 | 1 | 334 | 243 | 176 | 102 | 69 | 49 | 121 | 76 | 5927 | 0 | 12 | 18 | 24 | 36 | 48 | 60 | 06/11/1996 | 25 | Centerline | 5.9 | 19
4186 | 7 | 6 | 20 | 15 | 11 | 6 | 4 | 3 | 50 | 25 | 580 | 711 | 1 | 499 | 370 | 270 | 158 | 106 | 79 | 121 | 76 | 9220 | 0 | 12 | 18 | 24 | 36 | 48 | 60 | 06/11/1996 | 25 | Centerline | 5.9 | 28
4187 | 7 | 6 | 26 | 20 | 15 | 8 | 6 | 4 | 50 | 25 | 785 | 944 | 1 | 668 | 501 | 369 | 214 | 144 | 107 | 121 | 76 | 12466 | 0 | 12 | 18 | 24 | 36 | 48 | 60 | 06/11/1996 | 25 | Centerline | 5.9 | 37
4188 | 7 | 6 | 34 | 26 | 19 | 11 | 7 | 5 | 50 | 25 | 1012 | 1216 | 1 | 870 | 657 | 490 | 281 | 189 | 138 | 121 | 76 | 16085 | 0 | 12 | 18 | 24 | 36 | 48 | 60 | 06/11/1996 | 25 | Centerline | 5.9 | 48
4189 | 7 | 6 | 13 | 10 | 7 | 4 | 3 | 2 | 49 | 25 | 377 | 485 | 1 | 328 | 242 | 178 | 98 | 67 | 50 | 120 | 76 | 5983 | 0 | 12 | 18 | 24 | 36 | 48 | 60 | 06/11/1996 | 35 | Centerline | 5.9 | 19
4190 | 7 | 6 | 20 | 15 | 11 | 6 | 4 | 3 | 49 | 25 | 582 | 723 | 1 | 497 | 374 | 275 | 154 | 104 | 79 | 120 | 76 | 9248 | 0 | 12 | 18 | 24 | 36 | 48 | 60 | 06/11/1996 | 35 | Centerline | 5.9 | 28
4191 | 7 | 6 | 26 | 20 | 15 | 8 | 6 | 4 | 49 | 25 | 786 | 955 | 1 | 659 | 505 | 372 | 209 | 140 | 106 | 120 | 76 | 12490 | 0 | 12 | 18 | 24 | 36 | 48 | 60 | 06/11/1996 | 35 | Centerline | 5.9 | 38
4192 | 7 | 6 | 34 | 26 | 19 | 11 | 7 | 5 | 49 | 25 | 1013 | 1215 | 1 | 860 | 663 | 491 | 278 | 183 | 138 | 120 | 76 | 16089 | 0 | 12 | 18 | 24 | 36 | 48 | 60 | 06/11/1996 | 35 | Centerline | 5.9 | 48
4193 | 7 | 6 | 13 | 10 | 7 | 4 | 3 | 2 | 49 | 25 | 376 | 451 | 1 | 328 | 245 | 182 | 106 | 73 | 54 | 120 | 76 | 5971 | 0 | 12 | 18 | 24 | 36 | 48 | 60 | 06/11/1996 | 45 | Centerline | 5.9 | 18
4194 | 7 | 6 | 19 | 15 | 11 | 7 | 4 | 3 | 49 | 25 | 583 | 678 | 1 | 490 | 374 | 280 | 167 | 112 | 86 | 120 | 76 | 9260 | 0 | 12 | 18 | 24 | 36 | 48 | 60 | 06/11/1996 | 45 | Centerline | 5.9 | 27
4195 | 7 | 6 | 26 | 20 | 15 | 9 | 6 | 5 | 49 | 25 | 784 | 894 | 1 | 651 | 500 | 378 | 224 | 148 | 116 | 120 | 76 | 12450 | 0 | 12 | 18 | 24 | 36 | 48 | 60 | 06/11/1996 | 45 | Centerline | 5.9 | 35
4196 | 7 | 6 | 33 | 26 | 20 | 12 | 8 | 6 | 49 | 25 | 1012 | 1158 | 1 | 847 | 655 | 497 | 295 | 195 | 149 | 120 | 76 | 16085 | 0 | 12 | 18 | 24 | 36 | 48 | 60 | 06/11/1996 | 45 | Centerline | 5.9 | 46
4197 | 7 | 6 | 12 | 9 | 6 | 4 | 3 | 2 | 49 | 25 | 379 | 432 | 1 | 303 | 222 | 164 | 100 | 68 | 56 | 119 | 76 | 6018 | 0 | 12 | 18 | 24 | 36 | 48 | 60 | 06/11/1996 | 55 | Centerline | 5.9 | 17
4198 | 7 | 6 | 18 | 13 | 10 | 6 | 4 | 4 | 49 | 25 | 580 | 643 | 1 | 455 | 336 | 253 | 153 | 109 | 90 | 119 | 76 | 9212 | 0 | 12 | 18 | 24 | 36 | 48 | 60 | 06/11/1996 | 55 | Centerline | 5.9 | 25
4199 | 7 | 6 | 24 | 18 | 13 | 8 | 6 | 4 | 49 | 25 | 784 | 847 | 1 | 602 | 450 | 338 | 204 | 143 | 114 | 119 | 76 | 12462 | 0 | 12 | 18 | 24 | 36 | 48 | 60 | 06/11/1996 | 55 | Centerline | 5.9 | 33
4200 | 7 | 6 | 31 | 23 | 17 | 10 | 7 | 6 | 49 | 25 | 1015 | 1095 | 1 | 777 | 587 | 441 | 262 | 184 | 149 | 119 | 76 | 16132 | 0 | 12 | 18 | 24 | 36 | 48 | 60 | 06/11/1996 | 55 | Centerline | 5.9 | 43
4201 | 7 | 6 | 13 | 9 | 7 | 4 | 3 | 2 | 48 | 25 | 370 | 474 | 1 | 326 | 240 | 167 | 99 | 68 | 52 | 118 | 76 | 5883 | 0 | 12 | 18 | 24 | 36 | 48 | 60 | 06/11/1996 | 65 | Centerline | 5.9 | 19
4202 | 7 | 6 | 19 | 15 | 10 | 6 | 4 | 3 | 48 | 25 | 574 | 713 | 1 | 494 | 373 | 260 | 155 | 109 | 82 | 118 | 76 | 9125 | 0 | 12 | 18 | 24 | 36 | 48 | 60 | 06/11/1996 | 65 | Centerline | 5.9 | 28
4203 | 7 | 6 | 26 | 20 | 14 | 8 | 6 | 4 | 48 | 25 | 774 | 938 | 1 | 658 | 499 | 351 | 206 | 144 | 100 | 118 | 76 | 12303 | 0 | 12 | 18 | 24 | 36 | 48 | 60 | 06/11/1996 | 65 | Centerline | 5.9 | 37
4204 | 7 | 6 | 34 | 26 | 19 | 11 | 7 | 6 | 48 | 25 | 1010 | 1223 | 1 | 857 | 653 | 471 | 274 | 186 | 141 | 118 | 76 | 16045 | 0 | 12 | 18 | 24 | 36 | 48 | 60 | 06/11/1996 | 65 | Centerline | 5.9 | 48
4205 | 7 | 6 | 14 | 10 | 7 | 4 | 3 | 2 | 49 | 31 | 369 | 736 | 1 | 360 | 244 | 165 | 95 | 68 | 57 | 119 | 87 | 5859 | 0 | 12 | 18 | 24 | 36 | 48 | 60 | 06/10/1996 | 25 | Outer Wheel Path | 5.9 | 29
4206 | 7 | 6 | 21 | 14 | 10 | 6 | 4 | 3 | 49 | 31 | 561 | 1027 | 1 | 530 | 364 | 257 | 146 | 99 | 78 | 119 | 87 | 8910 | 0 | 12 | 18 | 24 | 36 | 48 | 60 | 06/10/1996 | 25 | Outer Wheel Path | 5.9 | 40
4207 | 7 | 6 | 27 | 19 | 14 | 8 | 5 | 4 | 49 | 31 | 760 | 1297 | 1 | 697 | 491 | 348 | 199 | 137 | 107 | 119 | 87 | 12073 | 0 | 12 | 18 | 24 | 36 | 48 | 60 | 06/10/1996 | 25 | Outer Wheel Path | 5.9 | 51
4208 | 7 | 6 | 35 | 25 | 18 | 10 | 7 | 5 | 49 | 31 | 977 | 1625 | 1 | 894 | 638 | 459 | 261 | 179 | 136 | 119 | 87 | 15517 | 0 | 12 | 18 | 24 | 36 | 48 | 60 | 06/10/1996 | 25 | Outer Wheel Path | 5.9 | 64
4209 | 7 | 6 | 13 | 9 | 6 | 3 | 3 | 2 | 49 | 31 | 368 | 574 | 1 | 332 | 223 | 157 | 88 | 68 | 51 | 120 | 87 | 5848 | 0 | 12 | 18 | 24 | 36 | 48 | 60 | 06/10/1996 | 35 | Outer Wheel Path | 5.9 | 23
4210 | 7 | 6 | 20 | 14 | 10 | 6 | 4 | 3 | 49 | 31 | 570 | 832 | 1 | 499 | 343 | 245 | 142 | 108 | 81 | 120 | 87 | 9053 | 0 | 12 | 18 | 24 | 36 | 48 | 60 | 06/10/1996 | 35 | Outer Wheel Path | 5.9 | 33
4211 | 7 | 6 | 26 | 18 | 13 | 8 | 6 | 4 | 49 | 31 | 772 | 1083 | 1 | 660 | 462 | 332 | 193 | 142 | 111 | 120 | 87 | 12263 | 0 | 12 | 18 | 24 | 36 | 48 | 60 | 06/10/1996 | 35 | Outer Wheel Path | 5.9 | 43
4212 | 7 | 6 | 34 | 24 | 17 | 10 | 7 | 6 | 49 | 31 | 990 | 1398 | 1 | 854 | 607 | 437 | 253 | 183 | 144 | 120 | 87 | 15727 | 0 | 12 | 18 | 24 | 36 | 48 | 60 | 06/10/1996 | 35 | Outer Wheel Path | 5.9 | 55
4213 | 7 | 6 | 15 | 10 | 7 | 4 | 3 | 2 | 49 | 31 | 368 | 599 | 1 | 370 | 256 | 177 | 102 | 74 | 55 | 120 | 87 | 5840 | 0 | 12 | 18 | 24 | 36 | 48 | 60 | 06/10/1996 | 45 | Outer Wheel Path | 5.9 | 24
4214 | 7 | 6 | 22 | 15 | 11 | 6 | 5 | 4 | 49 | 31 | 572 | 871 | 1 | 553 | 387 | 274 | 158 | 114 | 90 | 120 | 87 | 9093 | 0 | 12 | 18 | 24 | 36 | 48 | 60 | 06/10/1996 | 45 | Outer Wheel Path | 5.9 | 34
4215 | 7 | 6 | 29 | 20 | 15 | 8 | 6 | 5 | 49 | 31 | 771 | 1134 | 1 | 727 | 520 | 370 | 213 | 151 | 119 | 120 | 87 | 12251 | 0 | 12 | 18 | 24 | 36 | 48 | 60 | 06/10/1996 | 45 | Outer Wheel Path | 5.9 | 45
4216 | 7 | 6 | 37 | 27 | 19 | 11 | 8 | 6 | 49 | 31 | 988 | 1455 | 1 | 938 | 680 | 486 | 280 | 199 | 155 | 120 | 87 | 15703 | 0 | 12 | 18 | 24 | 36 | 48 | 60 | 06/10/1996 | 45 | Outer Wheel Path | 5.9 | 57
4217 | 7 | 6 | 14 | 9 | 6 | 4 | 3 | 2 | 49 | 31 | 369 | 597 | 1 | 343 | 236 | 163 | 98 | 72 | 58 | 120 | 87 | 5867 | 0 | 12 | 18 | 24 | 36 | 48 | 60 | 06/10/1996 | 55 | Outer Wheel Path | 5.9 | 23
4218 | 7 | 6 | 20 | 14 | 10 | 6 | 5 | 4 | 49 | 31 | 574 | 867 | 1 | 515 | 359 | 257 | 154 | 118 | 95 | 120 | 87 | 9125 | 0 | 12 | 18 | 24 | 36 | 48 | 60 | 06/10/1996 | 55 | Outer Wheel Path | 5.9 | 34
4219 | 7 | 6 | 27 | 19 | 14 | 8 | 6 | 5 | 49 | 31 | 769 | 1122 | 1 | 679 | 479 | 343 | 206 | 153 | 125 | 120 | 87 | 12220 | 0 | 12 | 18 | 24 | 36 | 48 | 60 | 06/10/1996 | 55 | Outer Wheel Path | 5.9 | 44
5234 | 7 | 8 | 18 | 13 | 9 | 6 | 4 | 3 | 36 | 34 | 571 | 896 | 1 | 455 | 323 | 239 | 147 | 108 | 82 | 97 | 92 | 9073 | 0 | 12 | 18 | 24 | 36 | 48 | 60 | 07/08/1996 | 45 | Centerline | 5.9 | 35
3373 | 23 | 4 | 13 | 9 | 7 | 4 | 2 | 2 | 39 | 27 | 395 | 467 | 1 | 321 | 232 | 171 | 96 | 57 | 41 | 102 | 81 | 6269 | 0 | 12 | 18 | 24 | 36 | 48 | 60 | 05/14/1996 | 35 | Centerline | 5.9 | 18
3374 | 23 | 4 | 18 | 14 | 10 | 6 | 3 | 3 | 39 | 27 | 594 | 679 | 1 | 466 | 349 | 259 | 143 | 88 | 66 | 102 | 81 | 9431 | 0 | 12 | 18 | 24 | 36 | 48 | 60 | 05/14/1996 | 35 | Centerline | 5.9 | 27
3375 | 23 | 4 | 24 | 18 | 14 | 8 | 5 | 4 | 39 | 27 | 788 | 886 | 1 | 612 | 459 | 345 | 191 | 123 | 95 | 102 | 81 | 12525 | 0 | 12 | 18 | 24 | 36 | 48 | 60 | 05/14/1996 | 35 | Centerline | 5.9 | 35
3376 | 23 | 4 | 31 | 23 | 18 | 10 | 6 | 5 | 39 | 27 | 1021 | 1130 | 1 | 781 | 590 | 445 | 252 | 161 | 123 | 102 | 81 | 16216 | 0 | 12 | 18 | 24 | 36 | 48 | 60 | 05/14/1996 | 35 | Centerline | 5.9 | 45
3377 | 23 | 4 | 13 | 9 | 7 | 4 | 2 | 2 | 40 | 27 | 393 | 486 | 1 | 322 | 240 | 174 | 94 | 61 | 45 | 103 | 81 | 6249 | 0 | 12 | 18 | 24 | 36 | 48 | 60 | 05/14/1996 | 45 | Centerline | 5.9 | 19
3378 | 23 | 4 | 19 | 14 | 10 | 6 | 4 | 3 | 40 | 27 | 586 | 704 | 1 | 475 | 361 | 265 | 149 | 94 | 70 | 103 | 81 | 9308 | 0 | 12 | 18 | 24 | 36 | 48 | 60 | 05/14/1996 | 45 | Centerline | 5.9 | 28
3907 | 24 | 5 | 30 | 21 | 16 | 9 | 6 | 4 | 41 | 28 | 694 | 1148 | 1 | 759 | 534 | 394 | 218 | 146 | 112 | 106 | 82 | 11032 | 0 | 12 | 18 | 24 | 36 | 48 | 60 | 05/29/1996 | 25 | Outer Wheel Path | 5.9 | 45
3908 | 24 | 5 | 38 | 27 | 21 | 12 | 8 | 6 | 41 | 28 | 988 | 1464 | 1 | 975 | 697 | 524 | 294 | 196 | 153 | 106 | 82 | 15695 | 0 | 12 | 18 | 24 | 36 | 48 | 60 | 05/29/1996 | 25 | Outer Wheel Path | 5.9 | 58
3909 | 24 | 5 | 16 | 11 | 8 | 4 | 3 | 2 | 44 | 29 | 410 | 653 | 1 | 408 | 271 | 195 | 108 | 73 | 57 | 110 | 83 | 6515 | 0 | 12 | 18 | 24 | 36 | 48 | 60 | 05/29/1996 | 65 | Outer Wheel Path | 5.9 | 26
3910 | 24 | 5 | 23 | 16 | 11 | 6 | 4 | 3 | 44 | 29 | 558 | 905 | 1 | 586 | 399 | 290 | 162 | 108 | 84 | 110 | 83 | 8871 | 0 | 12 | 18 | 24 | 36 | 48 | 60 | 05/29/1996 | 65 | Outer Wheel Path | 5.9 | 36
3911 | 24 | 5 | 30 | 21 | 15 | 8 | 6 | 4 | 44 | 29 | 692 | 1134 | 1 | 749 | 521 | 382 | 215 | 144 | 112 | 110 | 83 | 11000 | 0 | 12 | 18 | 24 | 36 | 48 | 60 | 05/29/1996 | 65 | Outer Wheel Path | 5.9 | 45
3912 | 24 | 5 | 38 | 27 | 20 | 11 | 8 | 6 | 44 | 29 | 995 | 1442 | 1 | 974 | 685 | 510 | 290 | 196 | 152 | 110 | 83 | 15811 | 0 | 12 | 18 | 24 | 36 | 48 | 60 | 05/29/1996 | 65 | Outer Wheel Path | 5.9 | 57
3913 | 25 | 5 | 13 | 9 | 6 | 3 | 2 | 1 | 45 | 30 | 391 | 514 | 1 | 329 | 223 | 160 | 80 | 50 | 38 | 113 | 86 | 6209 | 0 | 12 | 18 | 24 | 36 | 48 | 60 | 05/29/1996 | 25 | Centerline | 5.9 | 20
3914 | 25 | 5 | 19 | 13 | 9 | 5 | 3 | 2 | 45 | 30 | 570 | 732 | 1 | 474 | 327 | 237 | 122 | 75 | 57 | 113 | 86 | 9057 | 0 | 12 | 18 | 24 | 36 | 48 | 60 | 05/29/1996 | 25 | Centerline | 5.9 | 29
3915 | 25 | 5 | 24 | 17 | 12 | 6 | 4 | 3 | 45 | 30 | 728 | 930 | 1 | 603 | 422 | 310 | 161 | 100 | 76 | 113 | 86 | 11572 | 0 | 12 | 18 | 24 | 36 | 48 | 60 | 05/29/1996 | 25 | Centerline | 5.9 | 37
3916 | 25 | 5 | 31 | 22 | 16 | 9 | 5 | 4 | 45 | 30 | 978 | 1210 | 1 | 786 | 554 | 409 | 217 | 136 | 103 | 113 | 86 | 15537 | 0 | 12 | 18 | 24 | 36 | 48 | 60 | 05/29/1996 | 25 | Centerline | 5.9 | 48
3917 | 25 | 5 | 10 | 7 | 5 | 3 | 2 | 2 | 44 | 30 | 389 | 410 | 1 | 259 | 178 | 132 | 74 | 51 | 42 | 111 | 85 | 6173 | 0 | 12 | 18 | 24 | 36 | 48 | 60 | 05/29/1996 | 65 | Centerline | 5.9 | 16
3918 | 25 | 5 | 14 | 10 | 8 | 4 | 3 | 3 | 44 | 30 | 567 | 574 | 1 | 368 | 259 | 195 | 110 | 77 | 64 | 111 | 85 | 9014 | 0 | 12 | 18 | 24 | 36 | 48 | 60 | 05/29/1996 | 65 | Centerline | 5.9 | 23
3919 | 25 | 5 | 18 | 13 | 10 | 6 | 4 | 3 | 44 | 30 | 731 | 723 | 1 | 468 | 332 | 253 | 144 | 101 | 82 | 111 | 85 | 11608 | 0 | 12 | 18 | 24 | 36 | 48 | 60 | 05/29/1996 | 65 | Centerline | 5.9 | 28
3920 | 25 | 5 | 24 | 17 | 13 | 8 | 5 | 4 | 44 | 30 | 991 | 938 | 1 | 614 | 439 | 337 | 193 | 136 | 111 | 111 | 85 | 15751 | 0 | 12 | 18 | 24 | 36 | 48 | 60 | 05/29/1996 | 65 | Centerline | 5.9 | 37
3921 | 25 | 5 | 11 | 7 | 5 | 2 | 1 | 1 | 45 | 29 | 377 | 512 | 1 | 270 | 172 | 116 | 60 | 36 | 28 | 112 | 84 | 5987 | 0 | 12 | 18 | 24 | 36 | 48 | 60 | 05/29/1996 | 25 | Outer Wheel Path | 5.9 | 20
3922 | 25 | 5 | 15 | 10 | 7 | 4 | 2 | 2 | 45 | 29 | 559 | 694 | 1 | 385 | 252 | 179 | 94 | 62 | 49 | 112 | 84 | 8883 | 0 | 12 | 18 | 24 | 36 | 48 | 60 | 05/29/1996 | 25 | Outer Wheel Path | 5.9 | 27
3923 | 25 | 5 | 19 | 13 | 9 | 5 | 3 | 3 | 45 | 29 | 711 | 838 | 1 | 483 | 323 | 235 | 126 | 84 | 65 | 112 | 84 | 11290 | 0 | 12 | 18 | 24 | 36 | 48 | 60 | 05/29/1996 | 25 | Outer Wheel Path | 5.9 | 33
3924 | 25 | 5 | 25 | 17 | 12 | 7 | 4 | 3 | 45 | 29 | 991 | 1101 | 1 | 629 | 429 | 313 | 171 | 113 | 87 | 112 | 84 | 15739 | 0 | 12 | 18 | 24 | 36 | 48 | 60 | 05/29/1996 | 25 | Outer Wheel Path | 5.9 | 43
3925 | 25 | 5 | 9 | 6 | 4 | 2 | 2 | 2 | 44 | 30 | 429 | 439 | 1 | 232 | 151 | 107 | 62 | 45 | 45 | 110 | 85 | 6817 | 0 | 12 | 18 | 24 | 36 | 48 | 60 | 05/29/1996 | 65 | Outer Wheel Path | 5.9 | 17
3926 | 25 | 5 | 13 | 9 | 6 | 4 | 3 | 2 | 44 | 30 | 570 | 598 | 1 | 333 | 224 | 158 | 92 | 68 | 54 | 110 | 85 | 9049 | 0 | 12 | 18 | 24 | 36 | 48 | 60 | 05/29/1996 | 65 | Outer Wheel Path | 5.9 | 24
3927 | 25 | 5 | 16 | 11 | 8 | 5 | 4 | 3 | 44 | 30 | 699 | 734 | 1 | 418 | 286 | 214 | 124 | 92 | 80 | 110 | 85 | 11099 | 0 | 12 | 18 | 24 | 36 | 48 | 60 | 05/29/1996 | 65 | Outer Wheel Path | 5.9 | 29
3928 | 25 | 5 | 22 | 15 | 11 | 7 | 5 | 4 | 44 | 30 | 1004 | 955 | 1 | 551 | 385 | 286 | 167 | 122 | 99 | 110 | 85 | 15946 | 0 | 12 | 18 | 24 | 36 | 48 | 60 | 05/29/1996 | 65 | Outer Wheel Path | 5.9 | 38
3929 | 26 | 5 | 18 | 12 | 9 | 4 | 3 | 2 | 45 | 29 | 386 | 712 | 1 | 457 | 313 | 226 | 114 | 71 | 57 | 113 | 84 | 6126 | 0 | 12 | 18 | 24 | 36 | 48 | 60 | 05/29/1996 | 15 | Centerline | 5.9 | 28
3930 | 26 | 5 | 26 | 18 | 13 | 7 | 4 | 3 | 45 | 29 | 555 | 1010 | 1 | 656 | 458 | 333 | 173 | 109 | 86 | 113 | 84 | 8823 | 0 | 12 | 18 | 24 | 36 | 48 | 60 | 05/29/1996 | 15 | Centerline | 5.9 | 40
3931 | 26 | 5 | 33 | 23 | 17 | 9 | 6 | 5 | 45 | 29 | 714 | 1289 | 1 | 840 | 593 | 433 | 229 | 146 | 116 | 113 | 84 | 11342 | 0 | 12 | 18 | 24 | 36 | 48 | 60 | 05/29/1996 | 15 | Centerline | 5.9 | 51
3932 | 26 | 5 | 43 | 31 | 23 | 12 | 8 | 6 | 45 | 29 | 968 | 1682 | 1 | 1102 | 783 | 573 | 306 | 197 | 153 | 113 | 84 | 15382 | 0 | 12 | 18 | 24 | 36 | 48 | 60 | 05/29/1996 | 15 | Centerline | 5.9 | 66
3933 | 26 | 5 | 14 | 10 | 7 | 4 | 3 | 2 | 37 | 30 | 390 | 567 | 1 | 359 | 245 | 180 | 101 | 67 | 52 | 98 | 86 | 6197 | 0 | 12 | 18 | 24 | 36 | 48 | 60 | 05/29/1996 | 55 | Centerline | 5.9 | 22
3934 | 26 | 5 | 21 | 14 | 11 | 6 | 4 | 3 | 37 | 30 | 563 | 810 | 1 | 523 | 363 | 270 | 153 | 101 | 78 | 98 | 86 | 8942 | 0 | 12 | 18 | 24 | 36 | 48 | 60 | 05/29/1996 | 55 | Centerline | 5.9 | 32
3935 | 26 | 5 | 27 | 19 | 14 | 8 | 5 | 4 | 37 | 30 | 717 | 1039 | 1 | 673 | 473 | 355 | 202 | 133 | 103 | 98 | 86 | 11385 | 0 | 12 | 18 | 24 | 36 | 48 | 60 | 05/29/1996 | 55 | Centerline | 5.9 | 41
3936 | 26 | 5 | 35 | 25 | 19 | 11 | 7 | 5 | 37 | 30 | 969 | 1364 | 1 | 889 | 629 | 476 | 274 | 180 | 138 | 98 | 86 | 15402 | 0 | 12 | 18 | 24 | 36 | 48 | 60 | 05/29/1996 | 55 | Centerline | 5.9 | 54
3937 | 26 | 5 | 16 | 11 | 8 | 4 | 3 | 2 | 44 | 30 | 395 | 655 | 1 | 417 | 283 | 200 | 104 | 68 | 55 | 110 | 85 | 6281 | 0 | 12 | 18 | 24 | 36 | 48 | 60 | 05/29/1996 | 15 | Outer Wheel Path | 5.9 | 26
3938 | 26 | 5 | 24 | 16 | 12 | 6 | 4 | 3 | 44 | 30 | 551 | 911 | 1 | 599 | 415 | 300 | 159 | 104 | 84 | 110 | 85 | 8751 | 0 | 12 | 18 | 24 | 36 | 48 | 60 | 05/29/1996 | 15 | Outer Wheel Path | 5.9 | 36
3939 | 26 | 5 | 30 | 21 | 15 | 8 | 5 | 4 | 44 | 30 | 693 | 1149 | 1 | 762 | 536 | 393 | 211 | 138 | 113 | 110 | 85 | 11016 | 0 | 12 | 18 | 24 | 36 | 48 | 60 | 05/29/1996 | 15 | Outer Wheel Path | 5.9 | 45
3940 | 26 | 5 | 39 | 28 | 21 | 11 | 7 | 6 | 44 | 30 | 986 | 1478 | 1 | 994 | 705 | 521 | 285 | 189 | 150 | 110 | 85 | 15668 | 0 | 12 | 18 | 24 | 36 | 48 | 60 | 05/29/1996 | 15 | Outer Wheel Path | 5.9 | 58
3941 | 26 | 5 | 15 | 10 | 7 | 4 | 3 | 2 | 44 | 28 | 405 | 647 | 1 | 378 | 260 | 189 | 104 | 69 | 53 | 110 | 82 | 6436 | 0 | 12 | 18 | 24 | 36 | 48 | 60 | 05/29/1996 | 55 | Outer Wheel Path | 5.9 | 25
3942 | 26 | 5 | 21 | 15 | 11 | 6 | 4 | 3 | 44 | 28 | 555 | 912 | 1 | 545 | 382 | 283 | 158 | 105 | 82 | 110 | 82 | 8819 | 0 | 12 | 18 | 24 | 36 | 48 | 60 | 05/29/1996 | 55 | Outer Wheel Path | 5.9 | 36
3943 | 26 | 5 | 27 | 20 | 15 | 8 | 6 | 4 | 44 | 28 | 687 | 1158 | 1 | 695 | 496 | 372 | 210 | 141 | 109 | 110 | 82 | 10920 | 0 | 12 | 18 | 24 | 36 | 48 | 60 | 05/29/1996 | 55 | Outer Wheel Path | 5.9 | 46
3944 | 26 | 5 | 35 | 26 | 19 | 11 | 7 | 6 | 44 | 28 | 979 | 1492 | 1 | 901 | 653 | 493 | 282 | 188 | 147 | 110 | 82 | 15552 | 0 | 12 | 18 | 24 | 36 | 48 | 60 | 05/29/1996 | 55 | Outer Wheel Path | 5.9 | 59
5228 | 7 | 8 | 34 | 24 | 17 | 10 | 7 | 5 | 38 | 34 | 1024 | 1701 | 1 | 861 | 609 | 437 | 257 | 173 | 136 | 100 | 92 | 16275 | 0 | 12 | 18 | 24 | 36 | 48 | 60 | 07/08/1996 | 25 | Centerline | 5.9 | 67
5229 | 7 | 8 | 11 | 8 | 6 | 3 | 2 | 2 | 37 | 34 | 372 | 621 | 1 | 281 | 199 | 146 | 87 | 63 | 53 | 99 | 92 | 5911 | 0 | 12 | 18 | 24 | 36 | 48 | 60 | 07/08/1996 | 35 | Centerline | 5.9 | 24
5230 | 7 | 8 | 17 | 12 | 9 | 5 | 4 | 3 | 37 | 34 | 570 | 915 | 1 | 428 | 307 | 224 | 134 | 97 | 77 | 99 | 92 | 9053 | 0 | 12 | 18 | 24 | 36 | 48 | 60 | 07/08/1996 | 35 | Centerline | 5.9 | 36
5231 | 7 | 8 | 23 | 16 | 12 | 7 | 5 | 4 | 37 | 34 | 759 | 1189 | 1 | 577 | 414 | 304 | 180 | 129 | 102 | 99 | 92 | 12065 | 0 | 12 | 18 | 24 | 36 | 48 | 60 | 07/08/1996 | 35 | Centerline | 5.9 | 47
5232 | 7 | 8 | 32 | 23 | 17 | 10 | 7 | 5 | 37 | 34 | 1029 | 1623 | 1 | 813 | 586 | 430 | 250 | 179 | 138 | 99 | 92 | 16351 | 0 | 12 | 18 | 24 | 36 | 48 | 60 | 07/08/1996 | 35 | Centerline | 5.9 | 64
5233 | 7 | 8 | 12 | 8 | 6 | 4 | 3 | 2 | 36 | 34 | 372 | 610 | 1 | 301 | 211 | 157 | 96 | 73 | 55 | 97 | 92 | 5915 | 0 | 12 | 18 | 24 | 36 | 48 | 60 | 07/08/1996 | 45 | Centerline | 5.9 | 24
5235 | 7 | 8 | 24 | 17 | 13 | 8 | 6 | 4 | 36 | 34 | 764 | 1175 | 1 | 608 | 436 | 320 | 196 | 143 | 110 | 97 | 92 | 12144 | 0 | 12 | 18 | 24 | 36 | 48 | 60 | 07/08/1996 | 45 | Centerline | 5.9 | 46
5236 | 7 | 8 | 33 | 24 | 18 | 11 | 8 | 6 | 36 | 34 | 1037 | 1605 | 1 | 846 | 616 | 448 | 271 | 194 | 151 | 97 | 92 | 16470 | 0 | 12 | 18 | 24 | 36 | 48 | 60 | 07/08/1996 | 45 | Centerline | 5.9 | 63
5237 | 7 | 8 | 10 | 8 | 6 | 4 | 3 | 2 | 35 | 34 | 375 | 572 | 1 | 264 | 192 | 140 | 91 | 72 | 59 | 95 | 92 | 5955 | 0 | 12 | 18 | 24 | 36 | 48 | 60 | 07/08/1996 | 55 | Centerline | 5.9 | 23
5238 | 7 | 8 | 16 | 11 | 8 | 5 | 4 | 4 | 35 | 34 | 572 | 833 | 1 | 400 | 289 | 215 | 137 | 107 | 90 | 95 | 92 | 9085 | 0 | 12 | 18 | 24 | 36 | 48 | 60 | 07/08/1996 | 55 | Centerline | 5.9 | 33
5239 | 7 | 8 | 21 | 15 | 11 | 7 | 5 | 5 | 35 | 34 | 767 | 1088 | 1 | 529 | 389 | 283 | 178 | 138 | 117 | 95 | 92 | 12184 | 0 | 12 | 18 | 24 | 36 | 48 | 60 | 07/08/1996 | 55 | Centerline | 5.9 | 43
5240 | 7 | 8 | 29 | 21 | 16 | 10 | 7 | 6 | 35 | 34 | 1038 | 1521 | 1 | 738 | 542 | 396 | 244 | 184 | 156 | 95 | 92 | 16486 | 0 | 12 | 18 | 24 | 36 | 48 | 60 | 07/08/1996 | 55 | Centerline | 5.9 | 60
5241 | 7 | 8 | 11 | 8 | 6 | 4 | 3 | 2 | 34 | 34 | 377 | 553 | 1 | 271 | 197 | 146 | 97 | 70 | 54 | 92 | 92 | 5991 | 0 | 12 | 18 | 24 | 36 | 48 | 60 | 07/08/1996 | 65 | Centerline | 5.9 | 22
5242 | 7 | 8 | 16 | 12 | 9 | 6 | 4 | 3 | 34 | 34 | 578 | 815 | 1 | 414 | 299 | 225 | 142 | 103 | 81 | 92 | 92 | 9184 | 0 | 12 | 18 | 24 | 36 | 48 | 60 | 07/08/1996 | 65 | Centerline | 5.9 | 32
5243 | 7 | 8 | 22 | 16 | 12 | 7 | 5 | 4 | 34 | 34 | 770 | 1063 | 1 | 551 | 400 | 301 | 186 | 133 | 106 | 92 | 92 | 12235 | 0 | 12 | 18 | 24 | 36 | 48 | 60 | 07/08/1996 | 65 | Centerline | 5.9 | 42
5244 | 7 | 8 | 31 | 22 | 17 | 10 | 7 | 6 | 34 | 34 | 1041 | 1467 | 1 | 779 | 568 | 425 | 256 | 182 | 143 | 92 | 92 | 16546 | 0 | 12 | 18 | 24 | 36 | 48 | 60 | 07/08/1996 | 65 | Centerline | 5.9 | 58
5245 | 7 | 8 | 11 | 7 | 5 | 3 | 2 | 2 | 61 | 37 | 365 | 696 | 1 | 290 | 184 | 132 | 81 | 63 | 49 | 141 | 98 | 5792 | 0 | 12 | 18 | 24 | 36 | 48 | 60 | 07/08/1996 | 25 | Outer Wheel Path | 5.9 | 27
5246 | 7 | 8 | 17 | 12 | 8 | 5 | 4 | 3 | 61 | 37 | 548 | 966 | 1 | 441 | 300 | 212 | 129 | 92 | 75 | 141 | 98 | 8708 | 0 | 12 | 18 | 24 | 36 | 48 | 60 | 07/08/1996 | 25 | Outer Wheel Path | 5.9 | 38
5247 | 7 | 8 | 23 | 16 | 11 | 7 | 5 | 4 | 61 | 37 | 742 | 1231 | 1 | 581 | 402 | 291 | 174 | 135 | 99 | 141 | 98 | 11783 | 0 | 12 | 18 | 24 | 36 | 48 | 60 | 07/08/1996 | 25 | Outer Wheel Path | 5.9 | 48
5248 | 7 | 8 | 32 | 22 | 16 | 10 | 7 | 5 | 61 | 37 | 1006 | 1634 | 1 | 803 | 566 | 407 | 243 | 173 | 138 | 141 | 98 | 15982 | 0 | 12 | 18 | 24 | 36 | 48 | 60 | 07/08/1996 | 25 | Outer Wheel Path | 5.9 | 64
5249 | 7 | 8 | 12 | 8 | 5 | 3 | 3 | 2 | 63 | 37 | 369 | 697 | 1 | 307 | 204 | 138 | 87 | 63 | 49 | 144 | 98 | 5867 | 0 | 12 | 18 | 24 | 36 | 48 | 60 | 07/08/1996 | 35 | Outer Wheel Path | 5.9 | 27
5250 | 7 | 8 | 18 | 12 | 9 | 5 | 4 | 3 | 63 | 37 | 555 | 974 | 1 | 462 | 312 | 218 | 133 | 101 | 83 | 144 | 98 | 8823 | 0 | 12 | 18 | 24 | 36 | 48 | 60 | 07/08/1996 | 35 | Outer Wheel Path | 5.9 | 38
5251 | 7 | 8 | 24 | 17 | 12 | 7 | 5 | 4 | 63 | 37 | 746 | 1210 | 1 | 602 | 422 | 295 | 180 | 134 | 104 | 144 | 98 | 11854 | 0 | 12 | 18 | 24 | 36 | 48 | 60 | 07/08/1996 | 35 | Outer Wheel Path | 5.9 | 48
5252 | 7 | 8 | 33 | 23 | 16 | 10 | 7 | 6 | 63 | 37 | 1010 | 1635 | 1 | 827 | 594 | 417 | 253 | 183 | 147 | 144 | 98 | 16053 | 0 | 12 | 18 | 24 | 36 | 48 | 60 | 07/08/1996 | 35 | Outer Wheel Path | 5.9 | 64
5253 | 7 | 8 | 13 | 9 | 6 | 4 | 3 | 2 | 57 | 37 | 379 | 650 | 1 | 331 | 225 | 161 | 99 | 73 | 56 | 135 | 98 | 6014 | 0 | 12 | 18 | 24 | 36 | 48 | 60 | 07/08/1996 | 45 | Outer Wheel Path | 5.9 | 26
5254 | 7 | 8 | 19 | 13 | 10 | 6 | 4 | 3 | 57 | 37 | 574 | 928 | 1 | 494 | 342 | 245 | 148 | 108 | 84 | 135 | 98 | 9121 | 0 | 12 | 18 | 24 | 36 | 48 | 60 | 07/08/1996 | 45 | Outer Wheel Path | 5.9 | 37
5255 | 7 | 8 | 25 | 18 | 13 | 8 | 6 | 4 | 57 | 37 | 768 | 1183 | 1 | 648 | 456 | 328 | 197 | 144 | 112 | 135 | 98 | 12204 | 0 | 12 | 18 | 24 | 36 | 48 | 60 | 07/08/1996 | 45 | Outer Wheel Path | 5.9 | 47
5256 | 7 | 8 | 35 | 25 | 18 | 11 | 8 | 6 | 57 | 37 | 1033 | 1598 | 1 | 896 | 639 | 460 | 273 | 194 | 155 | 135 | 98 | 16418 | 0 | 12 | 18 | 24 | 36 | 48 | 60 | 07/08/1996 | 45 | Outer Wheel Path | 5.9 | 63
5257 | 7 | 8 | 13 | 9 | 6 | 4 | 3 | 2 | 60 | 37 | 373 | 686 | 1 | 330 | 223 | 154 | 97 | 75 | 61 | 140 | 98 | 5931 | 0 | 12 | 18 | 24 | 36 | 48 | 60 | 07/08/1996 | 55 | Outer Wheel Path | 5.9 | 27
5258 | 7 | 8 | 19 | 13 | 9 | 6 | 5 | 4 | 60 | 37 | 569 | 984 | 1 | 486 | 336 | 238 | 146 | 115 | 94 | 140 | 98 | 9045 | 0 | 12 | 18 | 24 | 36 | 48 | 60 | 07/08/1996 | 55 | Outer Wheel Path | 5.9 | 39
5259 | 7 | 8 | 25 | 18 | 13 | 8 | 6 | 5 | 60 | 37 | 762 | 1259 | 1 | 640 | 447 | 321 | 197 | 151 | 122 | 140 | 98 | 12104 | 0 | 12 | 18 | 24 | 36 | 48 | 60 | 07/08/1996 | 55 | Outer Wheel Path | 5.9 | 50
5260 | 7 | 8 | 35 | 25 | 18 | 11 | 8 | 6 | 60 | 37 | 1032 | 1676 | 1 | 885 | 626 | 448 | 268 | 202 | 165 | 140 | 98 | 16395 | 0 | 12 | 18 | 24 | 36 | 48 | 60 | 07/08/1996 | 55 | Outer Wheel Path | 5.9 | 66
5261 | 7 | 8 | 12 | 8 | 5 | 4 | 3 | 2 | 58 | 37 | 379 | 630 | 1 | 299 | 203 | 135 | 93 | 70 | 55 | 136 | 98 | 6018 | 0 | 12 | 18 | 24 | 36 | 48 | 60 | 07/08/1996 | 65 | Outer Wheel Path | 5.9 | 25
5262 | 7 | 8 | 18 | 12 | 9 | 5 | 4 | 3 | 58 | 37 | 576 | 895 | 1 | 445 | 304 | 220 | 138 | 106 | 84 | 136 | 98 | 9157 | 0 | 12 | 18 | 24 | 36 | 48 | 60 | 07/08/1996 | 65 | Outer Wheel Path | 5.9 | 35
5263 | 7 | 8 | 23 | 16 | 12 | 7 | 5 | 4 | 58 | 37 | 767 | 1137 | 1 | 582 | 403 | 292 | 182 | 137 | 108 | 136 | 98 | 12192 | 0 | 12 | 18 | 24 | 36 | 48 | 60 | 07/08/1996 | 65 | Outer Wheel Path | 5.9 | 45
5264 | 7 | 8 | 32 | 22 | 16 | 10 | 7 | 6 | 58 | 37 | 1038 | 1524 | 1 | 808 | 569 | 412 | 250 | 186 | 147 | 136 | 98 | 16494 | 0 | 12 | 18 | 24 | 36 | 48 | 60 | 07/08/1996 | 65 | Outer Wheel Path | 5.9 | 60
5265 | 8 | 8 | 13 | 8 | 6 | 4 | 3 | 2 | 31 | 31 | 374 | 662 | 1 | 319 | 211 | 148 | 91 | 68 | 56 | 88 | 88 | 5947 | 0 | 12 | 18 | 24 | 36 | 48 | 60 | 07/08/1996 | 25 | Centerline | 5.9 | 26
5266 | 8 | 8 | 19 | 13 | 9 | 6 | 4 | 3 | 31 | 31 | 570 | 965 | 1 | 486 | 328 | 229 | 140 | 101 | 82 | 88 | 88 | 9049 | 0 | 12 | 18 | 24 | 36 | 48 | 60 | 07/08/1996 | 25 | Centerline | 5.9 | 38
5267 | 8 | 8 | 25 | 17 | 12 | 7 | 5 | 4 | 31 | 31 | 761 | 1247 | 1 | 645 | 440 | 310 | 187 | 134 | 107 | 88 | 88 | 12092 | 0 | 12 | 18 | 24 | 36 | 48 | 60 | 07/08/1996 | 25 | Centerline | 5.9 | 49
5268 | 8 | 8 | 36 | 25 | 17 | 10 | 7 | 6 | 31 | 31 | 1036 | 1682 | 1 | 902 | 623 | 438 | 261 | 184 | 148 | 88 | 88 | 16458 | 0 | 12 | 18 | 24 | 36 | 48 | 60 | 07/08/1996 | 25 | Centerline | 5.9 | 66
5269 | 8 | 8 | 14 | 9 | 6 | 4 | 3 | 2 | 30 | 31 | 374 | 670 | 1 | 359 | 232 | 163 | 95 | 71 | 56 | 86 | 88 | 5947 | 0 | 12 | 18 | 24 | 36 | 48 | 60 | 07/08/1996 | 35 | Centerline | 5.9 | 26
5270 | 8 | 8 | 21 | 14 | 10 | 6 | 4 | 3 | 30 | 31 | 570 | 978 | 1 | 537 | 361 | 250 | 148 | 103 | 82 | 86 | 88 | 9053 | 0 | 12 | 18 | 24 | 36 | 48 | 60 | 07/08/1996 | 35 | Centerline | 5.9 | 38
5271 | 8 | 8 | 28 | 19 | 13 | 8 | 5 | 4 | 30 | 31 | 759 | 1271 | 1 | 712 | 484 | 339 | 196 | 136 | 110 | 86 | 88 | 12057 | 0 | 12 | 18 | 24 | 36 | 48 | 60 | 07/08/1996 | 35 | Centerline | 5.9 | 50
5272 | 8 | 8 | 39 | 27 | 19 | 11 | 7 | 6 | 30 | 31 | 1036 | 1724 | 1 | 992 | 683 | 480 | 276 | 190 | 151 | 86 | 88 | 16462 | 0 | 12 | 18 | 24 | 36 | 48 | 60 | 07/08/1996 | 35 | Centerline | 5.9 | 68
5273 | 8 | 8 | 12 | 8 | 6 | 3 | 3 | 2 | 30 | 31 | 373 | 598 | 1 | 302 | 198 | 146 | 85 | 66 | 50 | 86 | 88 | 5927 | 0 | 12 | 18 | 24 | 36 | 48 | 60 | 07/08/1996 | 45 | Centerline | 5.9 | 24
5274 | 8 | 8 | 18 | 12 | 9 | 5 | 4 | 3 | 30 | 31 | 570 | 871 | 1 | 450 | 306 | 224 | 133 | 98 | 81 | 86 | 88 | 9061 | 0 | 12 | 18 | 24 | 36 | 48 | 60 | 07/08/1996 | 45 | Centerline | 5.9 | 34
5275 | 8 | 8 | 24 | 16 | 12 | 7 | 5 | 4 | 30 | 31 | 762 | 1117 | 1 | 597 | 408 | 299 | 177 | 130 | 104 | 86 | 88 | 12104 | 0 | 12 | 18 | 24 | 36 | 48 | 60 | 07/08/1996 | 45 | Centerline | 5.9 | 44
5276 | 8 | 8 | 33 | 23 | 16 | 10 | 7 | 6 | 30 | 31 | 1041 | 1513 | 1 | 830 | 573 | 413 | 249 | 178 | 142 | 86 | 88 | 16542 | 0 | 12 | 18 | 24 | 36 | 48 | 60 | 07/08/1996 | 45 | Centerline | 5.9 | 60
5277 | 8 | 8 | 15 | 10 | 7 | 4 | 3 | 2 | 30 | 31 | 376 | 679 | 1 | 370 | 245 | 172 | 104 | 74 | 57 | 85 | 88 | 5967 | 0 | 12 | 18 | 24 | 36 | 48 | 60 | 07/08/1996 | 55 | Centerline | 5.9 | 27
5278 | 8 | 8 | 22 | 15 | 10 | 6 | 4 | 3 | 30 | 31 | 563 | 994 | 1 | 555 | 376 | 265 | 157 | 110 | 87 | 85 | 88 | 8942 | 0 | 12 | 18 | 24 | 36 | 48 | 60 | 07/08/1996 | 55 | Centerline | 5.9 | 39
5279 | 8 | 8 | 29 | 20 | 14 | 8 | 6 | 5 | 30 | 31 | 757 | 1294 | 1 | 738 | 504 | 360 | 210 | 147 | 115 | 85 | 88 | 12025 | 0 | 12 | 18 | 24 | 36 | 48 | 60 | 07/08/1996 | 55 | Centerline | 5.9 | 51
5280 | 8 | 8 | 40 | 28 | 20 | 11 | 8 | 6 | 30 | 31 | 1032 | 1751 | 1 | 1025 | 710 | 506 | 290 | 203 | 158 | 85 | 88 | 16391 | 0 | 12 | 18 | 24 | 36 | 48 | 60 | 07/08/1996 | 55 | Centerline | 5.9 | 69
10532 | 5 | 18 | 22 | 17 | 13 | 9 | 6 | 5 | 8 | 10 | 994 | 753 | 1 | 547 | 431 | 339 | 219 | 156 | 123 | 46 | 49 | 15787 | 0 | 12 | 18 | 24 | 36 | 48 | 60 | 11/22/1996 | 45 | Centerline | 5.9 | 30
14663 | 25 | 21 | 13 | 11 | 9 | 7 | 5 | 3 | 16 | 17 | 749 | 404 | 1 | 335 | 287 | 240 | 167 | 115 | 85 | 61 | 62 | 11894 | 0 | 12 | 18 | 24 | 36 | 48 | 60 | 01/09/1997 | 45 | Outer Wheel Path | 5.9 | 16
5281 | 8 | 8 | 13 | 8 | 6 | 4 | 3 | 2 | 27 | 31 | 373 | 617 | 1 | 324 | 214 | 151 | 89 | 67 | 53 | 81 | 88 | 5927 | 0 | 12 | 18 | 24 | 36 | 48 | 60 | 07/08/1996 | 65 | Centerline | 5.9 | 24
5282 | 8 | 8 | 19 | 13 | 9 | 5 | 4 | 3 | 27 | 31 | 573 | 902 | 1 | 486 | 331 | 232 | 138 | 100 | 79 | 81 | 88 | 9105 | 0 | 12 | 18 | 24 | 36 | 48 | 60 | 07/08/1996 | 65 | Centerline | 5.9 | 36
5283 | 8 | 8 | 25 | 17 | 12 | 7 | 5 | 4 | 27 | 31 | 768 | 1176 | 1 | 643 | 442 | 314 | 186 | 133 | 105 | 81 | 88 | 12196 | 0 | 12 | 18 | 24 | 36 | 48 | 60 | 07/08/1996 | 65 | Centerline | 5.9 | 46
5284 | 8 | 8 | 35 | 24 | 17 | 10 | 7 | 6 | 27 | 31 | 1038 | 1598 | 1 | 892 | 619 | 442 | 260 | 183 | 144 | 81 | 88 | 16486 | 0 | 12 | 18 | 24 | 36 | 48 | 60 | 07/08/1996 | 65 | Centerline | 5.9 | 63
5285 | 8 | 8 | 13 | 9 | 6 | 4 | 3 | 2 | 61 | 36 | 372 | 683 | 1 | 337 | 221 | 156 | 98 | 72 | 60 | 141 | 97 | 5907 | 0 | 12 | 18 | 24 | 36 | 48 | 60 | 07/08/1996 | 25 | Outer Wheel Path | 5.9 | 27
5286 | 8 | 8 | 20 | 13 | 9 | 6 | 4 | 3 | 61 | 36 | 568 | 969 | 1 | 497 | 337 | 240 | 147 | 103 | 87 | 141 | 97 | 9018 | 0 | 12 | 18 | 24 | 36 | 48 | 60 | 07/08/1996 | 25 | Outer Wheel Path | 5.9 | 38
5287 | 8 | 8 | 26 | 18 | 13 | 8 | 6 | 4 | 61 | 36 | 756 | 1228 | 1 | 661 | 449 | 323 | 195 | 141 | 112 | 141 | 97 | 12017 | 0 | 12 | 18 | 24 | 36 | 48 | 60 | 07/08/1996 | 25 | Outer Wheel Path | 5.9 | 48
13657 | 26 | 20 | 9 | 7 | 6 | 4 | 3 | 2 | 16 | 14 | 387 | 274 | 1 | 226 | 190 | 161 | 108 | 76 | 60 | 60 | 56 | 6146 | 0 | 12 | 18 | 24 | 36 | 48 | 60 | 12/19/1996 | 25 | Outer Wheel Path | 5.9 | 11
13936 | 7 | 21 | 18 | 15 | 13 | 9 | 7 | 5 | 4 | 8 | 1002 | 555 | 1 | 455 | 393 | 334 | 236 | 170 | 127 | 39 | 46 | 15914 | 0 | 12 | 18 | 24 | 36 | 48 | 60 | 01/10/1997 | 25 | Outer Wheel Path | 5.9 | 22
13930 | 7 | 21 | 11 | 9 | 8 | 5 | 4 | 3 | 16 | 15 | 534 | 348 | 1 | 283 | 238 | 196 | 135 | 97 | 74 | 60 | 58 | 8489 | 0 | 12 | 18 | 24 | 36 | 48 | 60 | 01/10/1997 | 65 | Centerline | 5.9 | 14
13931 | 7 | 21 | 15 | 12 | 10 | 7 | 5 | 4 | 16 | 15 | 734 | 464 | 1 | 377 | 317 | 262 | 179 | 128 | 98 | 60 | 58 | 11655 | 0 | 12 | 18 | 24 | 36 | 48 | 60 | 01/10/1997 | 65 | Centerline | 5.9 | 18
13932 | 7 | 21 | 19 | 16 | 13 | 9 | 7 | 5 | 16 | 15 | 960 | 604 | 1 | 491 | 414 | 342 | 233 | 166 | 126 | 60 | 58 | 15259 | 0 | 12 | 18 | 24 | 36 | 48 | 60 | 01/10/1997 | 65 | Centerline | 5.9 | 24
13933 | 7 | 21 | 8 | 6 | 5 | 4 | 3 | 2 | 4 | 8 | 399 | 233 | 1 | 192 | 164 | 138 | 97 | 71 | 53 | 39 | 46 | 6332 | 0 | 12 | 18 | 24 | 36 | 48 | 60 | 01/10/1997 | 25 | Outer Wheel Path | 5.9 | 9
13934 | 7 | 21 | 10 | 9 | 8 | 5 | 4 | 3 | 4 | 8 | 564 | 321 | 1 | 265 | 227 | 193 | 136 | 98 | 73 | 39 | 46 | 8954 | 0 | 12 | 18 | 24 | 36 | 48 | 60 | 01/10/1997 | 25 | Outer Wheel Path | 5.9 | 13
13935 | 7 | 21 | 14 | 12 | 10 | 7 | 5 | 4 | 4 | 8 | 770 | 429 | 1 | 352 | 304 | 257 | 183 | 131 | 99 | 39 | 46 | 12239 | 0 | 12 | 18 | 24 | 36 | 48 | 60 | 01/10/1997 | 25 | Outer Wheel Path | 5.9 | 17
3881 | 23 | 5 | 12 | 8 | 6 | 3 | 2 | 2 | 46 | 30 | 390 | 473 | 1 | 306 | 212 | 156 | 82 | 55 | 43 | 115 | 86 | 6189 | 0 | 12 | 18 | 24 | 36 | 48 | 60 | 05/29/1996 | 25 | Centerline | 5.9 | 19
3882 | 23 | 5 | 18 | 12 | 9 | 5 | 3 | 3 | 46 | 30 | 573 | 678 | 1 | 445 | 313 | 232 | 124 | 84 | 67 | 115 | 86 | 9105 | 0 | 12 | 18 | 24 | 36 | 48 | 60 | 05/29/1996 | 25 | Centerline | 5.9 | 27
3883 | 23 | 5 | 23 | 16 | 12 | 7 | 4 | 4 | 46 | 30 | 729 | 870 | 1 | 573 | 407 | 304 | 165 | 112 | 89 | 115 | 86 | 11584 | 0 | 12 | 18 | 24 | 36 | 48 | 60 | 05/29/1996 | 25 | Centerline | 5.9 | 34
3884 | 23 | 5 | 30 | 21 | 16 | 9 | 6 | 5 | 46 | 30 | 983 | 1140 | 1 | 752 | 539 | 403 | 224 | 150 | 119 | 115 | 86 | 15616 | 0 | 12 | 18 | 24 | 36 | 48 | 60 | 05/29/1996 | 25 | Centerline | 5.9 | 45
3885 | 23 | 5 | 11 | 8 | 5 | 3 | 2 | 2 | 47 | 30 | 388 | 463 | 1 | 292 | 194 | 138 | 74 | 50 | 43 | 116 | 85 | 6165 | 0 | 12 | 18 | 24 | 36 | 48 | 60 | 05/29/1996 | 65 | Centerline | 5.9 | 18
3886 | 23 | 5 | 17 | 11 | 8 | 4 | 3 | 3 | 47 | 30 | 570 | 664 | 1 | 424 | 288 | 208 | 113 | 76 | 65 | 116 | 85 | 9061 | 0 | 12 | 18 | 24 | 36 | 48 | 60 | 05/29/1996 | 65 | Centerline | 5.9 | 26
3887 | 23 | 5 | 22 | 15 | 11 | 6 | 4 | 3 | 47 | 30 | 734 | 850 | 1 | 547 | 378 | 276 | 151 | 102 | 86 | 116 | 85 | 11667 | 0 | 12 | 18 | 24 | 36 | 48 | 60 | 05/29/1996 | 65 | Centerline | 5.9 | 33
3888 | 23 | 5 | 28 | 20 | 15 | 8 | 5 | 5 | 47 | 30 | 981 | 1113 | 1 | 718 | 502 | 370 | 203 | 137 | 114 | 116 | 85 | 15588 | 0 | 12 | 18 | 24 | 36 | 48 | 60 | 05/29/1996 | 65 | Centerline | 5.9 | 44
3895 | 23 | 5 | 24 | 17 | 12 | 7 | 4 | 3 | 44 | 29 | 712 | 898 | 1 | 606 | 421 | 308 | 167 | 112 | 87 | 110 | 83 | 11318 | 0 | 12 | 18 | 24 | 36 | 48 | 60 | 05/29/1996 | 65 | Outer Wheel Path | 5.9 | 35
5288 | 8 | 8 | 36 | 25 | 18 | 11 | 8 | 6 | 61 | 36 | 1025 | 1637 | 1 | 912 | 634 | 456 | 272 | 194 | 153 | 141 | 97 | 16279 | 0 | 12 | 18 | 24 | 36 | 48 | 60 | 07/08/1996 | 25 | Outer Wheel Path | 5.9 | 64
5289 | 8 | 8 | 14 | 9 | 6 | 4 | 3 | 2 | 63 | 36 | 372 | 684 | 1 | 353 | 225 | 160 | 100 | 67 | 54 | 144 | 97 | 5903 | 0 | 12 | 18 | 24 | 36 | 48 | 60 | 07/08/1996 | 35 | Outer Wheel Path | 5.9 | 27
5290 | 8 | 8 | 20 | 13 | 10 | 6 | 4 | 3 | 63 | 36 | 570 | 978 | 1 | 512 | 340 | 243 | 149 | 102 | 85 | 144 | 97 | 9049 | 0 | 12 | 18 | 24 | 36 | 48 | 60 | 07/08/1996 | 35 | Outer Wheel Path | 5.9 | 39
5291 | 8 | 8 | 26 | 18 | 13 | 8 | 6 | 4 | 63 | 36 | 759 | 1246 | 1 | 671 | 457 | 328 | 197 | 140 | 111 | 144 | 97 | 12057 | 0 | 12 | 18 | 24 | 36 | 48 | 60 | 07/08/1996 | 35 | Outer Wheel Path | 5.9 | 49
5292 | 8 | 8 | 37 | 25 | 18 | 11 | 7 | 6 | 63 | 36 | 1026 | 1647 | 1 | 930 | 646 | 463 | 273 | 190 | 154 | 144 | 97 | 16295 | 0 | 12 | 18 | 24 | 36 | 48 | 60 | 07/08/1996 | 35 | Outer Wheel Path | 5.9 | 65
5293 | 8 | 8 | 13 | 9 | 6 | 4 | 3 | 2 | 58 | 36 | 378 | 627 | 1 | 331 | 221 | 156 | 97 | 68 | 55 | 136 | 97 | 5999 | 0 | 12 | 18 | 24 | 36 | 48 | 60 | 07/08/1996 | 45 | Outer Wheel Path | 5.9 | 25
5294 | 8 | 8 | 20 | 13 | 10 | 6 | 4 | 3 | 58 | 36 | 576 | 901 | 1 | 496 | 335 | 241 | 140 | 102 | 80 | 136 | 97 | 9145 | 0 | 12 | 18 | 24 | 36 | 48 | 60 | 07/08/1996 | 45 | Outer Wheel Path | 5.9 | 35
5295 | 8 | 8 | 26 | 18 | 13 | 7 | 5 | 4 | 58 | 36 | 763 | 1153 | 1 | 649 | 446 | 324 | 189 | 135 | 108 | 136 | 97 | 12128 | 0 | 12 | 18 | 24 | 36 | 48 | 60 | 07/08/1996 | 45 | Outer Wheel Path | 5.9 | 45
5296 | 8 | 8 | 35 | 25 | 18 | 10 | 7 | 6 | 58 | 36 | 1041 | 1536 | 1 | 897 | 628 | 455 | 265 | 186 | 147 | 136 | 97 | 16542 | 0 | 12 | 18 | 24 | 36 | 48 | 60 | 07/08/1996 | 45 | Outer Wheel Path | 5.9 | 60
5297 | 8 | 8 | 14 | 10 | 7 | 4 | 3 | 2 | 63 | 36 | 379 | 669 | 1 | 363 | 251 | 177 | 105 | 74 | 60 | 145 | 97 | 6014 | 0 | 12 | 18 | 24 | 36 | 48 | 60 | 07/08/1996 | 55 | Outer Wheel Path | 5.9 | 26
5298 | 8 | 8 | 22 | 15 | 11 | 6 | 4 | 3 | 63 | 36 | 576 | 966 | 1 | 546 | 381 | 272 | 158 | 111 | 87 | 145 | 97 | 9149 | 0 | 12 | 18 | 24 | 36 | 48 | 60 | 07/08/1996 | 55 | Outer Wheel Path | 5.9 | 38
5299 | 8 | 8 | 28 | 20 | 14 | 8 | 6 | 5 | 63 | 36 | 761 | 1232 | 1 | 723 | 510 | 364 | 212 | 147 | 115 | 145 | 97 | 12096 | 0 | 12 | 18 | 24 | 36 | 48 | 60 | 07/08/1996 | 55 | Outer Wheel Path | 5.9 | 49
5300 | 8 | 8 | 39 | 28 | 20 | 12 | 8 | 6 | 63 | 36 | 1037 | 1684 | 1 | 1000 | 718 | 512 | 296 | 202 | 159 | 145 | 97 | 16474 | 0 | 12 | 18 | 24 | 36 | 48 | 60 | 07/08/1996 | 55 | Outer Wheel Path | 5.9 | 66
5301 | 8 | 8 | 13 | 9 | 6 | 4 | 3 | 2 | 59 | 36 | 382 | 618 | 1 | 334 | 222 | 163 | 101 | 75 | 55 | 138 | 97 | 6062 | 0 | 12 | 18 | 24 | 36 | 48 | 60 | 07/08/1996 | 65 | Outer Wheel Path | 5.9 | 24
5302 | 8 | 8 | 19 | 13 | 10 | 6 | 4 | 3 | 59 | 36 | 577 | 886 | 1 | 492 | 341 | 245 | 148 | 106 | 86 | 138 | 97 | 9173 | 0 | 12 | 18 | 24 | 36 | 48 | 60 | 07/08/1996 | 65 | Outer Wheel Path | 5.9 | 35
5303 | 8 | 8 | 26 | 18 | 13 | 8 | 6 | 4 | 59 | 36 | 767 | 1149 | 1 | 653 | 454 | 333 | 200 | 141 | 110 | 138 | 97 | 12184 | 0 | 12 | 18 | 24 | 36 | 48 | 60 | 07/08/1996 | 65 | Outer Wheel Path | 5.9 | 45
5304 | 8 | 8 | 36 | 25 | 19 | 11 | 8 | 6 | 59 | 36 | 1038 | 1562 | 1 | 909 | 639 | 470 | 279 | 194 | 150 | 138 | 97 | 16494 | 0 | 12 | 18 | 24 | 36 | 48 | 60 | 07/08/1996 | 65 | Outer Wheel Path | 5.9 | 61
13937 | 7 | 21 | 8 | 7 | 5 | 4 | 3 | 2 | 5 | 8 | 397 | 239 | 1 | 195 | 167 | 139 | 97 | 70 | 53 | 40 | 46 | 6300 | 0 | 12 | 18 | 24 | 36 | 48 | 60 | 01/10/1997 | 35 | Outer Wheel Path | 5.9 | 9
13938 | 7 | 21 | 11 | 9 | 8 | 5 | 4 | 3 | 5 | 8 | 562 | 331 | 1 | 270 | 230 | 195 | 136 | 97 | 74 | 40 | 46 | 8934 | 0 | 12 | 18 | 24 | 36 | 48 | 60 | 01/10/1997 | 35 | Outer Wheel Path | 5.9 | 13
13939 | 7 | 21 | 14 | 12 | 10 | 7 | 5 | 4 | 5 | 8 | 768 | 437 | 1 | 359 | 305 | 259 | 180 | 130 | 98 | 40 | 46 | 12204 | 0 | 12 | 18 | 24 | 36 | 48 | 60 | 01/10/1997 | 35 | Outer Wheel Path | 5.9 | 17
13940 | 7 | 21 | 18 | 16 | 13 | 9 | 7 | 5 | 5 | 8 | 999 | 568 | 1 | 466 | 397 | 336 | 235 | 170 | 126 | 40 | 46 | 15874 | 0 | 12 | 18 | 24 | 36 | 48 | 60 | 01/10/1997 | 35 | Outer Wheel Path | 5.9 | 22
13941 | 7 | 21 | 8 | 7 | 6 | 4 | 3 | 2 | 4 | 8 | 399 | 242 | 1 | 202 | 172 | 146 | 100 | 73 | 53 | 39 | 46 | 6332 | 0 | 12 | 18 | 24 | 36 | 48 | 60 | 01/10/1997 | 45 | Outer Wheel Path | 5.9 | 10
13942 | 7 | 21 | 11 | 9 | 8 | 6 | 4 | 3 | 4 | 8 | 566 | 336 | 1 | 279 | 239 | 203 | 142 | 102 | 76 | 39 | 46 | 8986 | 0 | 12 | 18 | 24 | 36 | 48 | 60 | 01/10/1997 | 45 | Outer Wheel Path | 5.9 | 13
13943 | 7 | 21 | 15 | 13 | 11 | 7 | 5 | 4 | 4 | 8 | 767 | 446 | 1 | 370 | 318 | 269 | 190 | 135 | 102 | 39 | 46 | 12188 | 0 | 12 | 18 | 24 | 36 | 48 | 60 | 01/10/1997 | 45 | Outer Wheel Path | 5.9 | 18
13944 | 7 | 21 | 19 | 16 | 14 | 10 | 7 | 5 | 4 | 8 | 999 | 580 | 1 | 480 | 414 | 351 | 248 | 176 | 133 | 39 | 46 | 15870 | 0 | 12 | 18 | 24 | 36 | 48 | 60 | 01/10/1997 | 45 | Outer Wheel Path | 5.9 | 23
13945 | 7 | 21 | 8 | 7 | 6 | 4 | 3 | 2 | 4 | 8 | 398 | 245 | 1 | 201 | 173 | 145 | 103 | 73 | 57 | 38 | 46 | 6328 | 0 | 12 | 18 | 24 | 36 | 48 | 60 | 01/10/1997 | 55 | Outer Wheel Path | 5.9 | 10
13946 | 7 | 21 | 11 | 9 | 8 | 6 | 4 | 3 | 4 | 8 | 559 | 339 | 1 | 282 | 241 | 204 | 145 | 105 | 82 | 38 | 46 | 8883 | 0 | 12 | 18 | 24 | 36 | 48 | 60 | 01/10/1997 | 55 | Outer Wheel Path | 5.9 | 13
13947 | 7 | 21 | 15 | 13 | 11 | 8 | 6 | 4 | 4 | 8 | 765 | 450 | 1 | 372 | 319 | 271 | 191 | 141 | 108 | 38 | 46 | 12156 | 0 | 12 | 18 | 24 | 36 | 48 | 60 | 01/10/1997 | 55 | Outer Wheel Path | 5.9 | 18
13948 | 7 | 21 | 19 | 16 | 14 | 10 | 7 | 6 | 4 | 8 | 1000 | 585 | 1 | 482 | 415 | 351 | 249 | 182 | 140 | 38 | 46 | 15886 | 0 | 12 | 18 | 24 | 36 | 48 | 60 | 01/10/1997 | 55 | Outer Wheel Path | 5.9 | 23
13949 | 7 | 21 | 8 | 7 | 6 | 4 | 3 | 2 | 4 | 8 | 395 | 252 | 1 | 203 | 172 | 140 | 96 | 69 | 51 | 38 | 46 | 6281 | 0 | 12 | 18 | 24 | 36 | 48 | 60 | 01/10/1997 | 65 | Outer Wheel Path | 5.9 | 10
13950 | 7 | 21 | 11 | 9 | 8 | 5 | 4 | 3 | 4 | 8 | 562 | 353 | 1 | 288 | 241 | 200 | 137 | 102 | 77 | 38 | 46 | 8930 | 0 | 12 | 18 | 24 | 36 | 48 | 60 | 01/10/1997 | 65 | Outer Wheel Path | 5.9 | 14
13951 | 7 | 21 | 15 | 13 | 10 | 7 | 5 | 4 | 4 | 8 | 764 | 466 | 1 | 379 | 319 | 263 | 182 | 133 | 102 | 38 | 46 | 12140 | 0 | 12 | 18 | 24 | 36 | 48 | 60 | 01/10/1997 | 65 | Outer Wheel Path | 5.9 | 18
13952 | 7 | 21 | 19 | 16 | 14 | 9 | 7 | 5 | 4 | 8 | 995 | 606 | 1 | 493 | 416 | 343 | 238 | 174 | 131 | 38 | 46 | 15815 | 0 | 12 | 18 | 24 | 36 | 48 | 60 | 01/10/1997 | 65 | Outer Wheel Path | 5.9 | 24
13953 | 8 | 21 | 11 | 8 | 6 | 3 | 2 | 2 | 13 | 13 | 375 | 398 | 1 | 269 | 202 | 149 | 89 | 62 | 51 | 55 | 55 | 5951 | 0 | 12 | 18 | 24 | 36 | 48 | 60 | 01/10/1997 | 25 | Centerline | 5.9 | 16
13954 | 8 | 21 | 14 | 11 | 8 | 5 | 4 | 3 | 13 | 13 | 532 | 538 | 1 | 367 | 277 | 206 | 123 | 89 | 72 | 55 | 55 | 8450 | 0 | 12 | 18 | 24 | 36 | 48 | 60 | 01/10/1997 | 25 | Centerline | 5.9 | 21
13955 | 8 | 21 | 19 | 14 | 11 | 7 | 5 | 4 | 13 | 13 | 725 | 704 | 1 | 483 | 368 | 277 | 166 | 120 | 96 | 55 | 55 | 11512 | 0 | 12 | 18 | 24 | 36 | 48 | 60 | 01/10/1997 | 25 | Centerline | 5.9 | 28
13956 | 8 | 21 | 25 | 19 | 14 | 9 | 6 | 5 | 13 | 13 | 945 | 914 | 1 | 631 | 482 | 364 | 218 | 157 | 125 | 55 | 55 | 15016 | 0 | 12 | 18 | 24 | 36 | 48 | 60 | 01/10/1997 | 25 | Centerline | 5.9 | 36
13957 | 8 | 21 | 12 | 9 | 7 | 4 | 3 | 2 | 13 | 13 | 374 | 409 | 1 | 294 | 224 | 167 | 96 | 66 | 51 | 55 | 55 | 5939 | 0 | 12 | 18 | 24 | 36 | 48 | 60 | 01/10/1997 | 35 | Centerline | 5.9 | 16
13958 | 8 | 21 | 16 | 12 | 9 | 5 | 4 | 3 | 13 | 13 | 531 | 556 | 1 | 405 | 311 | 233 | 137 | 96 | 74 | 55 | 55 | 8442 | 0 | 12 | 18 | 24 | 36 | 48 | 60 | 01/10/1997 | 35 | Centerline | 5.9 | 22
12546 | 24 | 19 | 13 | 11 | 9 | 6 | 4 | 3 | 3 | 3 | 580 | 441 | 1 | 342 | 281 | 234 | 158 | 113 | 82 | 36 | 36 | 9216 | 0 | 12 | 18 | 24 | 36 | 48 | 60 | 12/07/1996 | 45 | Outer Wheel Path | 5.9 | 17
12547 | 24 | 19 | 18 | 15 | 12 | 8 | 6 | 4 | 3 | 3 | 756 | 575 | 1 | 448 | 370 | 309 | 210 | 150 | 109 | 36 | 36 | 12017 | 0 | 12 | 18 | 24 | 36 | 48 | 60 | 12/07/1996 | 45 | Outer Wheel Path | 5.9 | 23
12548 | 24 | 19 | 23 | 19 | 16 | 11 | 8 | 6 | 3 | 3 | 1012 | 744 | 1 | 581 | 482 | 403 | 275 | 196 | 143 | 36 | 36 | 16077 | 0 | 12 | 18 | 24 | 36 | 48 | 60 | 12/07/1996 | 45 | Outer Wheel Path | 5.9 | 29
12549 | 24 | 19 | 10 | 8 | 6 | 4 | 3 | 2 | 3 | 3 | 405 | 330 | 1 | 248 | 201 | 159 | 105 | 75 | 55 | 37 | 36 | 6428 | 0 | 12 | 18 | 24 | 36 | 48 | 60 | 12/07/1996 | 55 | Outer Wheel Path | 5.9 | 13
12550 | 24 | 19 | 14 | 11 | 9 | 6 | 4 | 3 | 3 | 3 | 576 | 465 | 1 | 349 | 284 | 227 | 151 | 107 | 79 | 37 | 36 | 9153 | 0 | 12 | 18 | 24 | 36 | 48 | 60 | 12/07/1996 | 55 | Outer Wheel Path | 5.9 | 18
12551 | 24 | 19 | 18 | 15 | 12 | 8 | 6 | 4 | 3 | 3 | 747 | 602 | 1 | 456 | 373 | 301 | 202 | 143 | 105 | 37 | 36 | 11874 | 0 | 12 | 18 | 24 | 36 | 48 | 60 | 12/07/1996 | 55 | Outer Wheel Path | 5.9 | 24
12552 | 24 | 19 | 23 | 19 | 15 | 10 | 7 | 5 | 3 | 3 | 1023 | 778 | 1 | 591 | 485 | 393 | 265 | 188 | 138 | 37 | 36 | 16256 | 0 | 12 | 18 | 24 | 36 | 48 | 60 | 12/07/1996 | 55 | Outer Wheel Path | 5.9 | 31
12553 | 24 | 19 | 11 | 8 | 7 | 4 | 3 | 2 | 3 | 3 | 401 | 398 | 1 | 275 | 211 | 167 | 102 | 73 | 58 | 37 | 36 | 6368 | 0 | 12 | 18 | 24 | 36 | 48 | 60 | 12/07/1996 | 65 | Outer Wheel Path | 5.9 | 16
12554 | 24 | 19 | 15 | 12 | 9 | 6 | 4 | 3 | 3 | 3 | 583 | 540 | 1 | 387 | 301 | 239 | 149 | 107 | 85 | 37 | 36 | 9264 | 0 | 12 | 18 | 24 | 36 | 48 | 60 | 12/07/1996 | 65 | Outer Wheel Path | 5.9 | 21
12555 | 24 | 19 | 20 | 16 | 12 | 8 | 6 | 4 | 3 | 3 | 778 | 704 | 1 | 504 | 398 | 312 | 201 | 143 | 102 | 37 | 36 | 12355 | 0 | 12 | 18 | 24 | 36 | 48 | 60 | 12/07/1996 | 65 | Outer Wheel Path | 5.9 | 28
12556 | 24 | 19 | 26 | 20 | 16 | 10 | 7 | 6 | 3 | 3 | 1041 | 895 | 1 | 648 | 513 | 410 | 262 | 188 | 148 | 37 | 36 | 16538 | 0 | 12 | 18 | 24 | 36 | 48 | 60 | 12/07/1996 | 65 | Outer Wheel Path | 5.9 | 35
12557 | 25 | 19 | 7 | 6 | 5 | 3 | 2 | 2 | 3 | 3 | 422 | 222 | 1 | 181 | 156 | 130 | 88 | 62 | 45 | 36 | 36 | 6698 | 0 | 12 | 18 | 24 | 36 | 48 | 60 | 12/07/1996 | 25 | Centerline | 5.9 | 9
12558 | 25 | 19 | 10 | 9 | 7 | 5 | 4 | 3 | 3 | 3 | 609 | 317 | 1 | 262 | 224 | 188 | 128 | 90 | 64 | 36 | 36 | 9681 | 0 | 12 | 18 | 24 | 36 | 48 | 60 | 12/07/1996 | 25 | Centerline | 5.9 | 12
12559 | 25 | 19 | 14 | 12 | 10 | 7 | 5 | 3 | 3 | 3 | 811 | 420 | 1 | 346 | 298 | 250 | 171 | 120 | 86 | 36 | 36 | 12891 | 0 | 12 | 18 | 24 | 36 | 48 | 60 | 12/07/1996 | 25 | Centerline | 5.9 | 17
12560 | 25 | 19 | 18 | 15 | 13 | 9 | 6 | 4 | 3 | 3 | 1052 | 540 | 1 | 447 | 384 | 324 | 222 | 158 | 112 | 36 | 36 | 16708 | 0 | 12 | 18 | 24 | 36 | 48 | 60 | 12/07/1996 | 25 | Centerline | 5.9 | 21
12561 | 25 | 19 | 7 | 6 | 5 | 3 | 2 | 2 | 3 | 3 | 420 | 215 | 1 | 174 | 150 | 126 | 86 | 60 | 43 | 36 | 36 | 6674 | 0 | 12 | 18 | 24 | 36 | 48 | 60 | 12/07/1996 | 35 | Centerline | 5.9 | 8
12562 | 25 | 19 | 10 | 9 | 7 | 5 | 3 | 2 | 3 | 3 | 610 | 306 | 1 | 253 | 217 | 182 | 125 | 88 | 62 | 36 | 36 | 9693 | 0 | 12 | 18 | 24 | 36 | 48 | 60 | 12/07/1996 | 35 | Centerline | 5.9 | 12
12563 | 25 | 19 | 13 | 11 | 9 | 7 | 5 | 3 | 3 | 3 | 807 | 404 | 1 | 332 | 286 | 241 | 166 | 117 | 83 | 36 | 36 | 12823 | 0 | 12 | 18 | 24 | 36 | 48 | 60 | 12/07/1996 | 35 | Centerline | 5.9 | 16
12564 | 25 | 19 | 17 | 15 | 12 | 8 | 6 | 4 | 3 | 3 | 1046 | 519 | 1 | 427 | 368 | 311 | 215 | 152 | 108 | 36 | 36 | 16617 | 0 | 12 | 18 | 24 | 36 | 48 | 60 | 12/07/1996 | 35 | Centerline | 5.9 | 20
12565 | 25 | 19 | 7 | 6 | 5 | 3 | 2 | 2 | 2 | 4 | 427 | 202 | 1 | 167 | 144 | 122 | 83 | 58 | 40 | 36 | 38 | 6777 | 0 | 12 | 18 | 24 | 36 | 48 | 60 | 12/07/1996 | 45 | Centerline | 5.9 | 8
12566 | 25 | 19 | 9 | 8 | 7 | 5 | 3 | 2 | 2 | 4 | 609 | 288 | 1 | 239 | 206 | 174 | 119 | 85 | 61 | 36 | 38 | 9681 | 0 | 12 | 18 | 24 | 36 | 48 | 60 | 12/07/1996 | 45 | Centerline | 5.9 | 11
12567 | 25 | 19 | 12 | 11 | 9 | 6 | 4 | 3 | 2 | 4 | 809 | 380 | 1 | 316 | 272 | 230 | 159 | 113 | 80 | 36 | 38 | 12851 | 0 | 12 | 18 | 24 | 36 | 48 | 60 | 12/07/1996 | 45 | Centerline | 5.9 | 15
12568 | 25 | 19 | 16 | 14 | 12 | 8 | 6 | 4 | 2 | 4 | 1042 | 488 | 1 | 405 | 349 | 296 | 205 | 147 | 104 | 36 | 38 | 16550 | 0 | 12 | 18 | 24 | 36 | 48 | 60 | 12/07/1996 | 45 | Centerline | 5.9 | 19
12569 | 25 | 19 | 6 | 5 | 4 | 3 | 2 | 2 | 2 | 3 | 427 | 177 | 1 | 142 | 122 | 103 | 70 | 51 | 39 | 36 | 37 | 6785 | 0 | 12 | 18 | 24 | 36 | 48 | 60 | 12/07/1996 | 55 | Centerline | 5.9 | 7
5181 | 5 | 8 | 11 | 7 | 4 | 3 | 3 | 2 | 63 | 38 | 381 | 529 | 1 | 268 | 166 | 113 | 78 | 65 | 54 | 145 | 100 | 6054 | 0 | 12 | 18 | 24 | 36 | 48 | 60 | 07/08/1996 | 65 | Outer Wheel Path | 5.9 | 21
13662 | 26 | 20 | 12 | 10 | 8 | 5 | 4 | 3 | 15 | 14 | 529 | 360 | 1 | 292 | 253 | 209 | 139 | 97 | 72 | 58 | 56 | 8406 | 0 | 12 | 18 | 24 | 36 | 48 | 60 | 12/19/1996 | 35 | Outer Wheel Path | 5.9 | 14
3896 | 23 | 5 | 31 | 22 | 16 | 9 | 6 | 5 | 44 | 29 | 997 | 1160 | 1 | 791 | 558 | 411 | 226 | 152 | 117 | 110 | 83 | 15838 | 0 | 12 | 18 | 24 | 36 | 48 | 60 | 05/29/1996 | 65 | Outer Wheel Path | 5.9 | 46
3897 | 24 | 5 | 16 | 11 | 8 | 4 | 3 | 2 | 44 | 30 | 392 | 597 | 1 | 403 | 288 | 215 | 113 | 73 | 56 | 111 | 85 | 6229 | 0 | 12 | 18 | 24 | 36 | 48 | 60 | 05/29/1996 | 25 | Centerline | 5.9 | 24
3898 | 24 | 5 | 23 | 16 | 12 | 7 | 4 | 3 | 44 | 30 | 562 | 843 | 1 | 580 | 417 | 316 | 169 | 110 | 85 | 111 | 85 | 8926 | 0 | 12 | 18 | 24 | 36 | 48 | 60 | 05/29/1996 | 25 | Centerline | 5.9 | 33
3899 | 24 | 5 | 29 | 21 | 16 | 9 | 6 | 4 | 44 | 30 | 705 | 1080 | 1 | 744 | 541 | 415 | 224 | 144 | 113 | 111 | 85 | 11203 | 0 | 12 | 18 | 24 | 36 | 48 | 60 | 05/29/1996 | 25 | Centerline | 5.9 | 43
3900 | 24 | 5 | 38 | 28 | 22 | 12 | 8 | 6 | 44 | 30 | 990 | 1408 | 1 | 976 | 711 | 549 | 299 | 191 | 150 | 111 | 85 | 15723 | 0 | 12 | 18 | 24 | 36 | 48 | 60 | 05/29/1996 | 25 | Centerline | 5.9 | 55
3901 | 24 | 5 | 16 | 12 | 8 | 4 | 3 | 2 | 46 | 31 | 392 | 627 | 1 | 418 | 297 | 215 | 114 | 79 | 57 | 114 | 87 | 6221 | 0 | 12 | 18 | 24 | 36 | 48 | 60 | 05/29/1996 | 65 | Centerline | 5.9 | 25
3902 | 24 | 5 | 24 | 17 | 12 | 7 | 4 | 3 | 46 | 31 | 562 | 890 | 1 | 597 | 427 | 314 | 166 | 107 | 85 | 114 | 87 | 8934 | 0 | 12 | 18 | 24 | 36 | 48 | 60 | 05/29/1996 | 65 | Centerline | 5.9 | 35
3903 | 24 | 5 | 30 | 22 | 16 | 9 | 6 | 4 | 46 | 31 | 709 | 1143 | 1 | 770 | 556 | 412 | 221 | 145 | 113 | 114 | 87 | 11270 | 0 | 12 | 18 | 24 | 36 | 48 | 60 | 05/29/1996 | 65 | Centerline | 5.9 | 45
3904 | 24 | 5 | 40 | 29 | 21 | 12 | 8 | 6 | 46 | 31 | 978 | 1485 | 1 | 1008 | 733 | 546 | 295 | 194 | 150 | 114 | 87 | 15533 | 0 | 12 | 18 | 24 | 36 | 48 | 60 | 05/29/1996 | 65 | Centerline | 5.9 | 58
3905 | 24 | 5 | 16 | 11 | 8 | 4 | 3 | 2 | 41 | 28 | 393 | 660 | 1 | 419 | 281 | 201 | 111 | 74 | 59 | 106 | 82 | 6237 | 0 | 12 | 18 | 24 | 36 | 48 | 60 | 05/29/1996 | 25 | Outer Wheel Path | 5.9 | 26
3906 | 24 | 5 | 24 | 16 | 12 | 6 | 4 | 3 | 41 | 28 | 565 | 913 | 1 | 597 | 412 | 300 | 164 | 110 | 85 | 106 | 82 | 8982 | 0 | 12 | 18 | 24 | 36 | 48 | 60 | 05/29/1996 | 25 | Outer Wheel Path | 5.9 | 36
5176 | 5 | 8 | 34 | 23 | 15 | 9 | 7 | 6 | 64 | 38 | 1024 | 1744 | 1 | 860 | 572 | 383 | 231 | 181 | 155 | 146 | 100 | 16275 | 0 | 12 | 18 | 24 | 36 | 48 | 60 | 07/08/1996 | 45 | Outer Wheel Path | 5.9 | 69
5177 | 5 | 8 | 13 | 8 | 6 | 4 | 3 | 2 | 63 | 38 | 379 | 651 | 1 | 332 | 212 | 144 | 90 | 70 | 56 | 145 | 100 | 6018 | 0 | 12 | 18 | 24 | 36 | 48 | 60 | 07/08/1996 | 55 | Outer Wheel Path | 5.9 | 26
5178 | 5 | 8 | 20 | 13 | 9 | 6 | 4 | 4 | 63 | 38 | 571 | 932 | 1 | 503 | 330 | 227 | 140 | 106 | 93 | 145 | 100 | 9069 | 0 | 12 | 18 | 24 | 36 | 48 | 60 | 07/08/1996 | 55 | Outer Wheel Path | 5.9 | 37
5179 | 5 | 8 | 26 | 18 | 12 | 7 | 5 | 5 | 63 | 38 | 765 | 1195 | 1 | 665 | 445 | 306 | 185 | 138 | 118 | 145 | 100 | 12152 | 0 | 12 | 18 | 24 | 36 | 48 | 60 | 07/08/1996 | 55 | Outer Wheel Path | 5.9 | 47
5180 | 5 | 8 | 36 | 25 | 17 | 10 | 7 | 6 | 63 | 38 | 1033 | 1622 | 1 | 924 | 631 | 439 | 258 | 189 | 164 | 145 | 100 | 16418 | 0 | 12 | 18 | 24 | 36 | 48 | 60 | 07/08/1996 | 55 | Outer Wheel Path | 5.9 | 64
5182 | 5 | 8 | 16 | 10 | 7 | 5 | 4 | 3 | 63 | 38 | 577 | 755 | 1 | 401 | 255 | 172 | 116 | 96 | 82 | 145 | 100 | 9161 | 0 | 12 | 18 | 24 | 36 | 48 | 60 | 07/08/1996 | 65 | Outer Wheel Path | 5.9 | 30
5183 | 5 | 8 | 21 | 13 | 9 | 6 | 5 | 4 | 63 | 38 | 772 | 972 | 1 | 531 | 341 | 232 | 148 | 123 | 106 | 145 | 100 | 12271 | 0 | 12 | 18 | 24 | 36 | 48 | 60 | 07/08/1996 | 65 | Outer Wheel Path | 5.9 | 38
5184 | 5 | 8 | 29 | 19 | 13 | 8 | 6 | 6 | 63 | 38 | 1044 | 1312 | 1 | 732 | 482 | 327 | 204 | 165 | 142 | 145 | 100 | 16581 | 0 | 12 | 18 | 24 | 36 | 48 | 60 | 07/08/1996 | 65 | Outer Wheel Path | 5.9 | 52
5185 | 6 | 8 | 14 | 9 | 7 | 4 | 3 | 2 | 47 | 34 | 369 | 707 | 1 | 362 | 241 | 172 | 102 | 72 | 54 | 116 | 92 | 5859 | 0 | 12 | 18 | 24 | 36 | 48 | 60 | 07/08/1996 | 25 | Centerline | 5.9 | 28
5186 | 6 | 8 | 22 | 15 | 11 | 7 | 5 | 3 | 47 | 34 | 565 | 1039 | 1 | 561 | 380 | 272 | 167 | 116 | 88 | 116 | 92 | 8974 | 0 | 12 | 18 | 24 | 36 | 48 | 60 | 07/08/1996 | 25 | Centerline | 5.9 | 41
5187 | 6 | 8 | 30 | 20 | 15 | 9 | 6 | 5 | 47 | 34 | 754 | 1345 | 1 | 750 | 517 | 369 | 219 | 148 | 115 | 116 | 92 | 11981 | 0 | 12 | 18 | 24 | 36 | 48 | 60 | 07/08/1996 | 25 | Centerline | 5.9 | 53
5188 | 6 | 8 | 41 | 29 | 21 | 12 | 8 | 6 | 47 | 34 | 1018 | 1840 | 1 | 1053 | 735 | 526 | 304 | 205 | 158 | 116 | 92 | 16176 | 0 | 12 | 18 | 24 | 36 | 48 | 60 | 07/08/1996 | 25 | Centerline | 5.9 | 72
5189 | 6 | 8 | 14 | 9 | 6 | 4 | 3 | 2 | 46 | 34 | 372 | 705 | 1 | 360 | 218 | 161 | 95 | 66 | 50 | 115 | 92 | 5903 | 0 | 12 | 18 | 24 | 36 | 48 | 60 | 07/08/1996 | 35 | Centerline | 5.9 | 28
5190 | 6 | 8 | 21 | 14 | 10 | 6 | 4 | 3 | 46 | 34 | 564 | 1036 | 1 | 535 | 364 | 261 | 153 | 106 | 87 | 115 | 92 | 8958 | 0 | 12 | 18 | 24 | 36 | 48 | 60 | 07/08/1996 | 35 | Centerline | 5.9 | 41
5191 | 6 | 8 | 28 | 19 | 14 | 8 | 6 | 4 | 46 | 34 | 753 | 1352 | 1 | 716 | 491 | 353 | 204 | 140 | 111 | 115 | 92 | 11969 | 0 | 12 | 18 | 24 | 36 | 48 | 60 | 07/08/1996 | 35 | Centerline | 5.9 | 53
5192 | 6 | 8 | 39 | 27 | 20 | 11 | 8 | 6 | 46 | 34 | 1015 | 1828 | 1 | 999 | 696 | 502 | 287 | 194 | 154 | 115 | 92 | 16121 | 0 | 12 | 18 | 24 | 36 | 48 | 60 | 07/08/1996 | 35 | Centerline | 5.9 | 72
5193 | 6 | 8 | 12 | 8 | 6 | 3 | 3 | 2 | 46 | 34 | 373 | 658 | 1 | 306 | 205 | 145 | 83 | 66 | 52 | 115 | 92 | 5927 | 0 | 12 | 18 | 24 | 36 | 48 | 60 | 07/08/1996 | 45 | Centerline | 5.9 | 26
5194 | 6 | 8 | 19 | 13 | 9 | 5 | 4 | 3 | 46 | 34 | 567 | 956 | 1 | 473 | 325 | 230 | 137 | 103 | 83 | 115 | 92 | 9010 | 0 | 12 | 18 | 24 | 36 | 48 | 60 | 07/08/1996 | 45 | Centerline | 5.9 | 38
5195 | 6 | 8 | 25 | 17 | 12 | 7 | 5 | 4 | 46 | 34 | 757 | 1240 | 1 | 630 | 439 | 312 | 181 | 133 | 108 | 115 | 92 | 12021 | 0 | 12 | 18 | 24 | 36 | 48 | 60 | 07/08/1996 | 45 | Centerline | 5.9 | 49
5196 | 6 | 8 | 35 | 25 | 17 | 10 | 7 | 6 | 46 | 34 | 1029 | 1689 | 1 | 880 | 622 | 441 | 256 | 183 | 150 | 115 | 92 | 16355 | 0 | 12 | 18 | 24 | 36 | 48 | 60 | 07/08/1996 | 45 | Centerline | 5.9 | 67
5197 | 6 | 8 | 14 | 9 | 6 | 4 | 3 | 2 | 44 | 34 | 374 | 693 | 1 | 344 | 240 | 163 | 93 | 69 | 55 | 111 | 92 | 5939 | 0 | 12 | 18 | 24 | 36 | 48 | 60 | 07/08/1996 | 55 | Centerline | 5.9 | 27
5198 | 6 | 8 | 21 | 15 | 10 | 6 | 4 | 3 | 44 | 34 | 563 | 1017 | 1 | 526 | 372 | 259 | 151 | 107 | 87 | 111 | 92 | 8946 | 0 | 12 | 18 | 24 | 36 | 48 | 60 | 07/08/1996 | 55 | Centerline | 5.9 | 40
5199 | 6 | 8 | 28 | 20 | 14 | 8 | 6 | 4 | 44 | 34 | 756 | 1328 | 1 | 706 | 502 | 352 | 203 | 141 | 111 | 111 | 92 | 12017 | 0 | 12 | 18 | 24 | 36 | 48 | 60 | 07/08/1996 | 55 | Centerline | 5.9 | 52
5200 | 6 | 8 | 39 | 28 | 20 | 11 | 8 | 6 | 44 | 34 | 1027 | 1797 | 1 | 984 | 707 | 497 | 284 | 194 | 153 | 111 | 92 | 16311 | 0 | 12 | 18 | 24 | 36 | 48 | 60 | 07/08/1996 | 55 | Centerline | 5.9 | 71
5201 | 6 | 8 | 13 | 9 | 6 | 4 | 3 | 2 | 41 | 34 | 372 | 655 | 1 | 335 | 225 | 156 | 92 | 69 | 54 | 106 | 92 | 5907 | 0 | 12 | 18 | 24 | 36 | 48 | 60 | 07/08/1996 | 65 | Centerline | 5.9 | 26
5202 | 6 | 8 | 20 | 14 | 10 | 6 | 4 | 3 | 41 | 34 | 562 | 962 | 1 | 508 | 349 | 247 | 145 | 105 | 81 | 106 | 92 | 8922 | 0 | 12 | 18 | 24 | 36 | 48 | 60 | 07/08/1996 | 65 | Centerline | 5.9 | 38
5203 | 6 | 8 | 27 | 19 | 13 | 8 | 5 | 4 | 41 | 34 | 761 | 1265 | 1 | 684 | 474 | 334 | 195 | 138 | 108 | 106 | 92 | 12092 | 0 | 12 | 18 | 24 | 36 | 48 | 60 | 07/08/1996 | 65 | Centerline | 5.9 | 50
5204 | 6 | 8 | 37 | 26 | 19 | 11 | 7 | 6 | 41 | 34 | 1028 | 1720 | 1 | 949 | 665 | 472 | 271 | 190 | 148 | 106 | 92 | 16331 | 0 | 12 | 18 | 24 | 36 | 48 | 60 | 07/08/1996 | 65 | Centerline | 5.9 | 68
5205 | 6 | 8 | 14 | 9 | 6 | 4 | 3 | 2 | 64 | 39 | 373 | 704 | 1 | 356 | 231 | 161 | 91 | 66 | 56 | 146 | 101 | 5931 | 0 | 12 | 18 | 24 | 36 | 48 | 60 | 07/08/1996 | 25 | Outer Wheel Path | 5.9 | 28
5206 | 6 | 8 | 22 | 15 | 10 | 6 | 5 | 4 | 64 | 39 | 574 | 1019 | 1 | 552 | 370 | 258 | 154 | 114 | 92 | 146 | 101 | 9113 | 0 | 12 | 18 | 24 | 36 | 48 | 60 | 07/08/1996 | 25 | Outer Wheel Path | 5.9 | 40
5207 | 6 | 8 | 29 | 20 | 14 | 8 | 6 | 5 | 64 | 39 | 761 | 1305 | 1 | 728 | 496 | 347 | 204 | 143 | 116 | 146 | 101 | 12092 | 0 | 12 | 18 | 24 | 36 | 48 | 60 | 07/08/1996 | 25 | Outer Wheel Path | 5.9 | 51
5208 | 6 | 8 | 40 | 28 | 19 | 11 | 8 | 6 | 64 | 39 | 1022 | 1752 | 1 | 1010 | 704 | 491 | 288 | 202 | 161 | 146 | 101 | 16236 | 0 | 12 | 18 | 24 | 36 | 48 | 60 | 07/08/1996 | 25 | Outer Wheel Path | 5.9 | 69
5209 | 6 | 8 | 13 | 8 | 6 | 3 | 2 | 2 | 65 | 39 | 381 | 618 | 1 | 340 | 210 | 146 | 82 | 63 | 52 | 148 | 101 | 6050 | 0 | 12 | 18 | 24 | 36 | 48 | 60 | 07/08/1996 | 35 | Outer Wheel Path | 5.9 | 24
5210 | 6 | 8 | 20 | 13 | 9 | 5 | 4 | 4 | 65 | 39 | 573 | 906 | 1 | 516 | 340 | 233 | 136 | 106 | 89 | 148 | 101 | 9101 | 0 | 12 | 18 | 24 | 36 | 48 | 60 | 07/08/1996 | 35 | Outer Wheel Path | 5.9 | 36
5211 | 6 | 8 | 27 | 18 | 12 | 7 | 5 | 4 | 65 | 39 | 764 | 1152 | 1 | 676 | 452 | 314 | 177 | 135 | 114 | 148 | 101 | 12140 | 0 | 12 | 18 | 24 | 36 | 48 | 60 | 07/08/1996 | 35 | Outer Wheel Path | 5.9 | 45
5212 | 6 | 8 | 37 | 25 | 18 | 10 | 7 | 6 | 65 | 39 | 1028 | 1532 | 1 | 928 | 641 | 445 | 252 | 188 | 158 | 148 | 101 | 16339 | 0 | 12 | 18 | 24 | 36 | 48 | 60 | 07/08/1996 | 35 | Outer Wheel Path | 5.9 | 60
5213 | 6 | 8 | 14 | 9 | 6 | 3 | 3 | 2 | 65 | 39 | 363 | 762 | 1 | 367 | 218 | 141 | 79 | 65 | 51 | 148 | 101 | 5768 | 0 | 12 | 18 | 24 | 36 | 48 | 60 | 07/08/1996 | 45 | Outer Wheel Path | 5.9 | 30
5214 | 6 | 8 | 22 | 14 | 10 | 5 | 4 | 3 | 65 | 39 | 543 | 1114 | 1 | 562 | 361 | 244 | 138 | 106 | 87 | 148 | 101 | 8632 | 0 | 12 | 18 | 24 | 36 | 48 | 60 | 07/08/1996 | 45 | Outer Wheel Path | 5.9 | 44
5215 | 6 | 8 | 29 | 19 | 13 | 7 | 5 | 4 | 65 | 39 | 726 | 1413 | 1 | 730 | 484 | 333 | 183 | 134 | 113 | 148 | 101 | 11540 | 0 | 12 | 18 | 24 | 36 | 48 | 60 | 07/08/1996 | 45 | Outer Wheel Path | 5.9 | 56
5216 | 6 | 8 | 39 | 27 | 19 | 10 | 7 | 6 | 65 | 39 | 993 | 1807 | 1 | 1001 | 678 | 471 | 261 | 188 | 156 | 148 | 101 | 15783 | 0 | 12 | 18 | 24 | 36 | 48 | 60 | 07/08/1996 | 45 | Outer Wheel Path | 5.9 | 71
5217 | 6 | 8 | 15 | 9 | 6 | 4 | 2 | 2 | 62 | 39 | 372 | 820 | 1 | 374 | 233 | 159 | 90 | 63 | 58 | 144 | 101 | 5903 | 0 | 12 | 18 | 24 | 36 | 48 | 60 | 07/08/1996 | 55 | Outer Wheel Path | 5.9 | 32
5218 | 6 | 8 | 22 | 14 | 10 | 6 | 4 | 3 | 62 | 39 | 560 | 1149 | 1 | 563 | 364 | 250 | 143 | 108 | 82 | 144 | 101 | 8902 | 0 | 12 | 18 | 24 | 36 | 48 | 60 | 07/08/1996 | 55 | Outer Wheel Path | 5.9 | 45
5219 | 6 | 8 | 29 | 19 | 13 | 8 | 6 | 4 | 62 | 39 | 747 | 1469 | 1 | 739 | 491 | 337 | 193 | 140 | 111 | 144 | 101 | 11866 | 0 | 12 | 18 | 24 | 36 | 48 | 60 | 07/08/1996 | 55 | Outer Wheel Path | 5.9 | 58
5220 | 6 | 8 | 40 | 27 | 19 | 11 | 8 | 6 | 62 | 39 | 1009 | 1880 | 1 | 1014 | 692 | 478 | 269 | 193 | 152 | 144 | 101 | 16025 | 0 | 12 | 18 | 24 | 36 | 48 | 60 | 07/08/1996 | 55 | Outer Wheel Path | 5.9 | 74
5221 | 6 | 8 | 14 | 9 | 6 | 4 | 3 | 2 | 62 | 39 | 378 | 646 | 1 | 344 | 220 | 148 | 93 | 70 | 58 | 143 | 101 | 6002 | 0 | 12 | 18 | 24 | 36 | 48 | 60 | 07/08/1996 | 66 | Outer Wheel Path | 5.9 | 25
5222 | 6 | 8 | 21 | 14 | 9 | 6 | 4 | 4 | 62 | 39 | 571 | 925 | 1 | 523 | 350 | 240 | 143 | 107 | 90 | 143 | 101 | 9073 | 0 | 12 | 18 | 24 | 36 | 48 | 60 | 07/08/1996 | 66 | Outer Wheel Path | 5.9 | 36
5223 | 6 | 8 | 27 | 18 | 13 | 8 | 6 | 5 | 62 | 39 | 765 | 1164 | 1 | 688 | 468 | 323 | 191 | 141 | 115 | 143 | 101 | 12148 | 0 | 12 | 18 | 24 | 36 | 48 | 60 | 07/08/1996 | 66 | Outer Wheel Path | 5.9 | 46
5224 | 6 | 8 | 37 | 26 | 18 | 11 | 8 | 6 | 62 | 39 | 1027 | 1578 | 1 | 950 | 660 | 459 | 268 | 192 | 155 | 143 | 101 | 16311 | 0 | 12 | 18 | 24 | 36 | 48 | 60 | 07/08/1996 | 66 | Outer Wheel Path | 5.9 | 62
5225 | 7 | 8 | 12 | 8 | 6 | 3 | 3 | 2 | 38 | 34 | 371 | 671 | 1 | 298 | 204 | 146 | 87 | 66 | 47 | 100 | 92 | 5899 | 0 | 12 | 18 | 24 | 36 | 48 | 60 | 07/08/1996 | 25 | Centerline | 5.9 | 26
5226 | 7 | 8 | 18 | 12 | 9 | 5 | 4 | 3 | 38 | 34 | 563 | 980 | 1 | 455 | 316 | 225 | 135 | 95 | 74 | 100 | 92 | 8942 | 0 | 12 | 18 | 24 | 36 | 48 | 60 | 07/08/1996 | 25 | Centerline | 5.9 | 39
5227 | 7 | 8 | 24 | 17 | 12 | 7 | 5 | 4 | 38 | 34 | 757 | 1266 | 1 | 614 | 430 | 309 | 183 | 129 | 98 | 100 | 92 | 12021 | 0 | 12 | 18 | 24 | 36 | 48 | 60 | 07/08/1996 | 25 | Centerline | 5.9 | 50
4848 | 23 | 6 | 34 | 24 | 17 | 9 | 6 | 5 | 61 | 31 | 1006 | 1272 | 1 | 854 | 606 | 428 | 239 | 164 | 127 | 141 | 88 | 15989 | 0 | 12 | 18 | 24 | 36 | 48 | 60 | 06/10/1996 | 25 | Outer Wheel Path | 5.9 | 50
4849 | 23 | 6 | 16 | 10 | 7 | 3 | 2 | 2 | 61 | 31 | 367 | 694 | 1 | 406 | 257 | 171 | 88 | 62 | 50 | 141 | 88 | 5824 | 0 | 12 | 18 | 24 | 36 | 48 | 60 | 06/10/1996 | 35 | Outer Wheel Path | 5.9 | 27
4850 | 23 | 6 | 24 | 15 | 11 | 5 | 4 | 3 | 61 | 31 | 573 | 989 | 1 | 597 | 393 | 267 | 137 | 93 | 73 | 141 | 88 | 9105 | 0 | 12 | 18 | 24 | 36 | 48 | 60 | 06/10/1996 | 35 | Outer Wheel Path | 5.9 | 39
4851 | 23 | 6 | 31 | 21 | 14 | 7 | 5 | 4 | 61 | 31 | 767 | 1260 | 1 | 784 | 525 | 365 | 190 | 129 | 101 | 141 | 88 | 12184 | 0 | 12 | 18 | 24 | 36 | 48 | 60 | 06/10/1996 | 35 | Outer Wheel Path | 5.9 | 50
4852 | 23 | 6 | 39 | 27 | 19 | 10 | 7 | 5 | 61 | 31 | 991 | 1568 | 1 | 995 | 683 | 477 | 251 | 171 | 134 | 141 | 88 | 15743 | 0 | 12 | 18 | 24 | 36 | 48 | 60 | 06/10/1996 | 35 | Outer Wheel Path | 5.9 | 62
4853 | 23 | 6 | 15 | 10 | 7 | 3 | 3 | 2 | 60 | 31 | 373 | 660 | 1 | 388 | 256 | 171 | 88 | 66 | 47 | 140 | 88 | 5931 | 0 | 12 | 18 | 24 | 36 | 48 | 60 | 06/10/1996 | 45 | Outer Wheel Path | 5.9 | 26
4854 | 23 | 6 | 23 | 15 | 10 | 6 | 4 | 3 | 60 | 31 | 573 | 949 | 1 | 575 | 393 | 263 | 141 | 93 | 73 | 140 | 88 | 9101 | 0 | 12 | 18 | 24 | 36 | 48 | 60 | 06/10/1996 | 45 | Outer Wheel Path | 5.9 | 37
4105 | 5 | 6 | 13 | 9 | 6 | 4 | 3 | 2 | 49 | 26 | 377 | 520 | 1 | 324 | 223 | 155 | 90 | 68 | 54 | 120 | 78 | 5983 | 0 | 12 | 18 | 24 | 36 | 48 | 60 | 06/11/1996 | 25 | Centerline | 5.9 | 20
4855 | 23 | 6 | 30 | 21 | 14 | 8 | 5 | 4 | 60 | 31 | 772 | 1209 | 1 | 749 | 521 | 355 | 192 | 126 | 98 | 140 | 88 | 12267 | 0 | 12 | 18 | 24 | 36 | 48 | 60 | 06/10/1996 | 45 | Outer Wheel Path | 5.9 | 48
4856 | 23 | 6 | 38 | 27 | 18 | 10 | 7 | 5 | 60 | 31 | 997 | 1516 | 1 | 956 | 673 | 464 | 253 | 167 | 130 | 140 | 88 | 15846 | 0 | 12 | 18 | 24 | 36 | 48 | 60 | 06/10/1996 | 45 | Outer Wheel Path | 5.9 | 60
4857 | 23 | 6 | 14 | 9 | 6 | 3 | 2 | 2 | 61 | 31 | 373 | 630 | 1 | 346 | 227 | 146 | 84 | 58 | 45 | 141 | 88 | 5923 | 0 | 12 | 18 | 24 | 36 | 48 | 60 | 06/10/1996 | 55 | Outer Wheel Path | 5.9 | 25
4858 | 23 | 6 | 20 | 13 | 8 | 5 | 3 | 3 | 61 | 31 | 574 | 876 | 1 | 504 | 340 | 213 | 133 | 88 | 69 | 141 | 88 | 9125 | 0 | 12 | 18 | 24 | 36 | 48 | 60 | 06/10/1996 | 55 | Outer Wheel Path | 5.9 | 34
4859 | 23 | 6 | 26 | 18 | 12 | 7 | 5 | 4 | 61 | 31 | 774 | 1099 | 1 | 656 | 451 | 295 | 177 | 121 | 92 | 141 | 88 | 12295 | 0 | 12 | 18 | 24 | 36 | 48 | 60 | 06/10/1996 | 55 | Outer Wheel Path | 5.9 | 43
4860 | 23 | 6 | 33 | 23 | 15 | 9 | 6 | 5 | 61 | 31 | 999 | 1356 | 1 | 834 | 584 | 388 | 233 | 160 | 123 | 141 | 88 | 15878 | 0 | 12 | 18 | 24 | 36 | 48 | 60 | 06/10/1996 | 55 | Outer Wheel Path | 5.9 | 53
4861 | 23 | 6 | 14 | 9 | 6 | 3 | 2 | 2 | 60 | 31 | 381 | 615 | 1 | 351 | 234 | 158 | 83 | 58 | 48 | 140 | 88 | 6050 | 0 | 12 | 18 | 24 | 36 | 48 | 60 | 06/10/1996 | 65 | Outer Wheel Path | 5.9 | 24
5872 | 23 | 8 | 29 | 20 | 15 | 8 | 6 | 4 | 60 | 36 | 1001 | 1144 | 1 | 724 | 520 | 373 | 213 | 143 | 114 | 140 | 97 | 15910 | 0 | 12 | 18 | 24 | 36 | 48 | 60 | 07/09/1996 | 35 | Centerline | 5.9 | 45
5873 | 23 | 8 | 11 | 8 | 5 | 3 | 2 | 2 | 60 | 36 | 380 | 471 | 1 | 283 | 196 | 139 | 75 | 55 | 43 | 139 | 97 | 6034 | 0 | 12 | 18 | 24 | 36 | 48 | 60 | 07/09/1996 | 45 | Centerline | 5.9 | 19
5874 | 23 | 8 | 17 | 12 | 8 | 5 | 3 | 3 | 60 | 36 | 587 | 698 | 1 | 428 | 304 | 215 | 117 | 82 | 65 | 139 | 97 | 9320 | 0 | 12 | 18 | 24 | 36 | 48 | 60 | 07/09/1996 | 45 | Centerline | 5.9 | 27
5875 | 23 | 8 | 23 | 16 | 12 | 6 | 4 | 3 | 60 | 36 | 786 | 919 | 1 | 574 | 412 | 293 | 161 | 111 | 86 | 139 | 97 | 12486 | 0 | 12 | 18 | 24 | 36 | 48 | 60 | 07/09/1996 | 45 | Centerline | 5.9 | 36
5876 | 23 | 8 | 29 | 21 | 15 | 8 | 6 | 5 | 60 | 36 | 997 | 1176 | 1 | 739 | 540 | 385 | 215 | 142 | 115 | 139 | 97 | 15846 | 0 | 12 | 18 | 24 | 36 | 48 | 60 | 07/09/1996 | 45 | Centerline | 5.9 | 46
5877 | 23 | 8 | 9 | 6 | 4 | 2 | 2 | 2 | 60 | 36 | 386 | 401 | 1 | 233 | 159 | 108 | 62 | 45 | 40 | 140 | 97 | 6134 | 0 | 12 | 18 | 24 | 36 | 48 | 60 | 07/09/1996 | 55 | Centerline | 5.9 | 16
5878 | 23 | 8 | 14 | 10 | 7 | 4 | 3 | 2 | 60 | 36 | 589 | 591 | 1 | 353 | 246 | 169 | 95 | 68 | 58 | 140 | 97 | 9355 | 0 | 12 | 18 | 24 | 36 | 48 | 60 | 07/09/1996 | 55 | Centerline | 5.9 | 23
5879 | 23 | 8 | 18 | 13 | 9 | 5 | 4 | 3 | 60 | 36 | 784 | 767 | 1 | 466 | 328 | 229 | 128 | 95 | 76 | 140 | 97 | 12462 | 0 | 12 | 18 | 24 | 36 | 48 | 60 | 07/09/1996 | 55 | Centerline | 5.9 | 30
5880 | 23 | 8 | 24 | 17 | 12 | 7 | 5 | 4 | 60 | 36 | 1009 | 991 | 1 | 605 | 431 | 304 | 170 | 121 | 99 | 140 | 97 | 16037 | 0 | 12 | 18 | 24 | 36 | 48 | 60 | 07/09/1996 | 55 | Centerline | 5.9 | 39
5881 | 23 | 8 | 10 | 7 | 5 | 3 | 2 | 2 | 59 | 36 | 383 | 440 | 1 | 264 | 177 | 123 | 68 | 50 | 41 | 137 | 97 | 6090 | 0 | 12 | 18 | 24 | 36 | 48 | 60 | 07/09/1996 | 65 | Centerline | 5.9 | 17
5882 | 23 | 8 | 16 | 11 | 8 | 4 | 3 | 2 | 59 | 36 | 586 | 646 | 1 | 396 | 271 | 191 | 104 | 76 | 61 | 137 | 97 | 9312 | 0 | 12 | 18 | 24 | 36 | 48 | 60 | 07/09/1996 | 65 | Centerline | 5.9 | 25
5883 | 23 | 8 | 21 | 14 | 10 | 6 | 4 | 3 | 59 | 36 | 784 | 842 | 1 | 521 | 365 | 257 | 142 | 100 | 84 | 137 | 97 | 12458 | 0 | 12 | 18 | 24 | 36 | 48 | 60 | 07/09/1996 | 65 | Centerline | 5.9 | 33
5884 | 23 | 8 | 27 | 19 | 13 | 7 | 5 | 4 | 59 | 36 | 1004 | 1069 | 1 | 679 | 480 | 342 | 187 | 131 | 108 | 137 | 97 | 15950 | 0 | 12 | 18 | 24 | 36 | 48 | 60 | 07/09/1996 | 65 | Centerline | 5.9 | 42
5885 | 23 | 8 | 11 | 7 | 5 | 3 | 2 | 2 | 59 | 36 | 381 | 502 | 1 | 287 | 185 | 124 | 72 | 54 | 41 | 137 | 97 | 6058 | 0 | 12 | 18 | 24 | 36 | 48 | 60 | 07/09/1996 | 25 | Outer Wheel Path | 5.9 | 20
5886 | 23 | 8 | 17 | 11 | 8 | 4 | 3 | 3 | 59 | 36 | 580 | 726 | 1 | 430 | 286 | 193 | 114 | 80 | 65 | 137 | 97 | 9216 | 0 | 12 | 18 | 24 | 36 | 48 | 60 | 07/09/1996 | 25 | Outer Wheel Path | 5.9 | 29
5887 | 23 | 8 | 22 | 15 | 10 | 6 | 4 | 3 | 59 | 36 | 777 | 928 | 1 | 563 | 382 | 262 | 151 | 108 | 86 | 137 | 97 | 12351 | 0 | 12 | 18 | 24 | 36 | 48 | 60 | 07/09/1996 | 25 | Outer Wheel Path | 5.9 | 37
5888 | 23 | 8 | 29 | 20 | 14 | 8 | 6 | 4 | 59 | 36 | 996 | 1177 | 1 | 728 | 504 | 350 | 198 | 142 | 113 | 137 | 97 | 15823 | 0 | 12 | 18 | 24 | 36 | 48 | 60 | 07/09/1996 | 25 | Outer Wheel Path | 5.9 | 46
5889 | 23 | 8 | 13 | 8 | 6 | 3 | 2 | 2 | 60 | 36 | 373 | 634 | 1 | 339 | 215 | 147 | 80 | 57 | 46 | 140 | 97 | 5919 | 0 | 12 | 18 | 24 | 36 | 48 | 60 | 07/09/1996 | 36 | Outer Wheel Path | 5.9 | 25
5890 | 23 | 8 | 20 | 13 | 9 | 5 | 3 | 3 | 60 | 36 | 573 | 906 | 1 | 497 | 326 | 220 | 120 | 85 | 68 | 140 | 97 | 9109 | 0 | 12 | 18 | 24 | 36 | 48 | 60 | 07/09/1996 | 36 | Outer Wheel Path | 5.9 | 36
5891 | 23 | 8 | 26 | 17 | 12 | 6 | 5 | 4 | 60 | 36 | 769 | 1159 | 1 | 658 | 440 | 304 | 164 | 118 | 92 | 140 | 97 | 12216 | 0 | 12 | 18 | 24 | 36 | 48 | 60 | 07/09/1996 | 36 | Outer Wheel Path | 5.9 | 46
5892 | 23 | 8 | 33 | 22 | 16 | 8 | 6 | 5 | 60 | 36 | 980 | 1436 | 1 | 835 | 570 | 396 | 214 | 147 | 119 | 140 | 97 | 15568 | 0 | 12 | 18 | 24 | 36 | 48 | 60 | 07/09/1996 | 36 | Outer Wheel Path | 5.9 | 57
5893 | 23 | 8 | 13 | 8 | 6 | 3 | 2 | 1 | 60 | 36 | 373 | 610 | 1 | 323 | 200 | 146 | 81 | 55 | 38 | 140 | 97 | 5923 | 0 | 12 | 18 | 24 | 36 | 48 | 60 | 07/09/1996 | 45 | Outer Wheel Path | 5.9 | 24
5894 | 23 | 8 | 19 | 13 | 8 | 5 | 3 | 3 | 60 | 36 | 567 | 880 | 1 | 491 | 318 | 215 | 117 | 85 | 66 | 140 | 97 | 9002 | 0 | 12 | 18 | 24 | 36 | 48 | 60 | 07/09/1996 | 45 | Outer Wheel Path | 5.9 | 35
5895 | 23 | 8 | 25 | 17 | 12 | 6 | 4 | 4 | 60 | 36 | 762 | 1131 | 1 | 646 | 431 | 293 | 161 | 113 | 90 | 140 | 97 | 12108 | 0 | 12 | 18 | 24 | 36 | 48 | 60 | 07/09/1996 | 45 | Outer Wheel Path | 5.9 | 45
5896 | 23 | 8 | 33 | 22 | 15 | 8 | 6 | 5 | 60 | 36 | 979 | 1409 | 1 | 831 | 566 | 383 | 211 | 146 | 117 | 140 | 97 | 15552 | 0 | 12 | 18 | 24 | 36 | 48 | 60 | 07/09/1996 | 45 | Outer Wheel Path | 5.9 | 55
5897 | 23 | 8 | 11 | 7 | 5 | 3 | 2 | 2 | 60 | 36 | 371 | 576 | 1 | 280 | 179 | 120 | 70 | 51 | 41 | 140 | 97 | 5887 | 0 | 12 | 18 | 24 | 36 | 48 | 60 | 07/09/1996 | 55 | Outer Wheel Path | 5.9 | 23
5904 | 23 | 8 | 29 | 20 | 14 | 8 | 5 | 4 | 60 | 36 | 986 | 1343 | 1 | 745 | 516 | 355 | 196 | 139 | 113 | 140 | 97 | 15668 | 0 | 12 | 18 | 24 | 36 | 48 | 60 | 07/09/1996 | 65 | Outer Wheel Path | 5.9 | 53
12570 | 25 | 19 | 8 | 7 | 6 | 4 | 3 | 2 | 2 | 3 | 618 | 251 | 1 | 204 | 174 | 146 | 101 | 73 | 54 | 36 | 37 | 9812 | 0 | 12 | 18 | 24 | 36 | 48 | 60 | 12/07/1996 | 55 | Centerline | 5.9 | 10
12571 | 25 | 19 | 10 | 9 | 8 | 5 | 4 | 3 | 2 | 3 | 814 | 330 | 1 | 266 | 228 | 192 | 133 | 96 | 72 | 36 | 37 | 12939 | 0 | 12 | 18 | 24 | 36 | 48 | 60 | 12/07/1996 | 55 | Centerline | 5.9 | 13
12572 | 25 | 19 | 13 | 11 | 10 | 7 | 5 | 4 | 2 | 3 | 1047 | 422 | 1 | 340 | 292 | 245 | 171 | 124 | 93 | 36 | 37 | 16629 | 0 | 12 | 18 | 24 | 36 | 48 | 60 | 12/07/1996 | 55 | Centerline | 5.9 | 17
12573 | 25 | 19 | 8 | 7 | 6 | 4 | 3 | 2 | 2 | 4 | 420 | 240 | 1 | 199 | 170 | 143 | 96 | 68 | 50 | 36 | 38 | 6670 | 0 | 12 | 18 | 24 | 36 | 48 | 60 | 12/07/1996 | 65 | Centerline | 5.9 | 9
12574 | 25 | 19 | 11 | 10 | 8 | 5 | 4 | 3 | 2 | 4 | 608 | 339 | 1 | 283 | 244 | 205 | 139 | 98 | 72 | 36 | 38 | 9661 | 0 | 12 | 18 | 24 | 36 | 48 | 60 | 12/07/1996 | 65 | Centerline | 5.9 | 13
5145 | 5 | 8 | 11 | 7 | 5 | 3 | 3 | 2 | 50 | 34 | 372 | 605 | 1 | 285 | 183 | 132 | 83 | 71 | 56 | 121 | 93 | 5911 | 0 | 12 | 18 | 24 | 36 | 48 | 60 | 07/08/1996 | 25 | Centerline | 5.9 | 24
5146 | 5 | 8 | 17 | 11 | 8 | 5 | 4 | 3 | 50 | 34 | 570 | 885 | 1 | 435 | 280 | 202 | 128 | 100 | 81 | 121 | 93 | 9061 | 0 | 12 | 18 | 24 | 36 | 48 | 60 | 07/08/1996 | 25 | Centerline | 5.9 | 35
5147 | 5 | 8 | 23 | 15 | 11 | 7 | 5 | 4 | 50 | 34 | 764 | 1139 | 1 | 579 | 379 | 272 | 169 | 131 | 107 | 121 | 93 | 12132 | 0 | 12 | 18 | 24 | 36 | 48 | 60 | 07/08/1996 | 25 | Centerline | 5.9 | 45
5148 | 5 | 8 | 32 | 21 | 15 | 9 | 7 | 6 | 50 | 34 | 1037 | 1549 | 1 | 813 | 540 | 385 | 232 | 178 | 146 | 121 | 93 | 16474 | 0 | 12 | 18 | 24 | 36 | 48 | 60 | 07/08/1996 | 25 | Centerline | 5.9 | 61
5149 | 5 | 8 | 11 | 7 | 5 | 3 | 2 | 2 | 50 | 34 | 378 | 587 | 1 | 278 | 176 | 122 | 76 | 61 | 50 | 122 | 93 | 6002 | 0 | 12 | 18 | 24 | 36 | 48 | 60 | 07/08/1996 | 35 | Centerline | 5.9 | 23
5150 | 5 | 8 | 16 | 11 | 7 | 5 | 4 | 3 | 50 | 34 | 570 | 857 | 1 | 416 | 271 | 187 | 117 | 92 | 77 | 122 | 93 | 9061 | 0 | 12 | 18 | 24 | 36 | 48 | 60 | 07/08/1996 | 35 | Centerline | 5.9 | 34
5151 | 5 | 8 | 22 | 14 | 10 | 6 | 5 | 4 | 50 | 34 | 766 | 1114 | 1 | 556 | 367 | 254 | 155 | 119 | 100 | 122 | 93 | 12172 | 0 | 12 | 18 | 24 | 36 | 48 | 60 | 07/08/1996 | 35 | Centerline | 5.9 | 44
5152 | 5 | 8 | 31 | 21 | 14 | 8 | 6 | 5 | 50 | 34 | 1039 | 1517 | 1 | 781 | 521 | 359 | 215 | 163 | 136 | 122 | 93 | 16502 | 0 | 12 | 18 | 24 | 36 | 48 | 60 | 07/08/1996 | 35 | Centerline | 5.9 | 60
5153 | 5 | 8 | 12 | 8 | 6 | 3 | 3 | 2 | 50 | 34 | 371 | 647 | 1 | 312 | 201 | 140 | 88 | 70 | 54 | 121 | 93 | 5891 | 0 | 12 | 18 | 24 | 36 | 48 | 60 | 07/08/1996 | 45 | Centerline | 5.9 | 25
5154 | 5 | 8 | 18 | 12 | 9 | 5 | 4 | 3 | 50 | 34 | 565 | 948 | 1 | 470 | 311 | 218 | 135 | 103 | 85 | 121 | 93 | 8970 | 0 | 12 | 18 | 24 | 36 | 48 | 60 | 07/08/1996 | 45 | Centerline | 5.9 | 37
5155 | 5 | 8 | 25 | 17 | 12 | 7 | 5 | 4 | 50 | 34 | 759 | 1236 | 1 | 625 | 419 | 296 | 177 | 134 | 111 | 121 | 93 | 12057 | 0 | 12 | 18 | 24 | 36 | 48 | 60 | 07/08/1996 | 45 | Centerline | 5.9 | 49
5898 | 23 | 8 | 17 | 11 | 7 | 4 | 3 | 2 | 60 | 36 | 572 | 821 | 1 | 424 | 279 | 185 | 105 | 79 | 61 | 140 | 97 | 9085 | 0 | 12 | 18 | 24 | 36 | 48 | 60 | 07/09/1996 | 55 | Outer Wheel Path | 5.9 | 32
5899 | 23 | 8 | 22 | 15 | 10 | 6 | 4 | 3 | 60 | 36 | 768 | 1029 | 1 | 556 | 373 | 251 | 142 | 105 | 82 | 140 | 97 | 12200 | 0 | 12 | 18 | 24 | 36 | 48 | 60 | 07/09/1996 | 55 | Outer Wheel Path | 5.9 | 40
5900 | 23 | 8 | 28 | 19 | 13 | 7 | 5 | 4 | 60 | 36 | 986 | 1290 | 1 | 712 | 490 | 333 | 188 | 137 | 108 | 140 | 97 | 15668 | 0 | 12 | 18 | 24 | 36 | 48 | 60 | 07/09/1996 | 55 | Outer Wheel Path | 5.9 | 51
5901 | 23 | 8 | 12 | 8 | 5 | 2 | 2 | 1 | 60 | 36 | 374 | 586 | 1 | 298 | 191 | 117 | 62 | 38 | 34 | 140 | 97 | 5939 | 0 | 12 | 18 | 24 | 36 | 48 | 60 | 07/09/1996 | 65 | Outer Wheel Path | 5.9 | 23
5902 | 23 | 8 | 17 | 11 | 8 | 5 | 4 | 3 | 60 | 36 | 574 | 838 | 1 | 428 | 287 | 203 | 115 | 89 | 69 | 140 | 97 | 9121 | 0 | 12 | 18 | 24 | 36 | 48 | 60 | 07/09/1996 | 65 | Outer Wheel Path | 5.9 | 33
5903 | 23 | 8 | 23 | 15 | 11 | 6 | 4 | 3 | 60 | 36 | 769 | 1059 | 1 | 575 | 391 | 268 | 148 | 103 | 86 | 140 | 97 | 12216 | 0 | 12 | 18 | 24 | 36 | 48 | 60 | 07/09/1996 | 65 | Outer Wheel Path | 5.9 | 42
5905 | 24 | 8 | 12 | 9 | 7 | 4 | 3 | 2 | 62 | 37 | 385 | 499 | 1 | 316 | 230 | 168 | 94 | 68 | 53 | 144 | 99 | 6114 | 0 | 12 | 18 | 24 | 36 | 48 | 60 | 07/09/1996 | 25 | Centerline | 5.9 | 20
5906 | 24 | 8 | 19 | 14 | 10 | 6 | 4 | 3 | 62 | 37 | 592 | 740 | 1 | 478 | 352 | 258 | 147 | 101 | 79 | 144 | 99 | 9403 | 0 | 12 | 18 | 24 | 36 | 48 | 60 | 07/09/1996 | 25 | Centerline | 5.9 | 29
5907 | 24 | 8 | 25 | 19 | 14 | 8 | 5 | 4 | 62 | 37 | 785 | 973 | 1 | 632 | 471 | 346 | 195 | 132 | 106 | 144 | 99 | 12478 | 0 | 12 | 18 | 24 | 36 | 48 | 60 | 07/09/1996 | 25 | Centerline | 5.9 | 38
5908 | 24 | 8 | 32 | 24 | 18 | 10 | 7 | 5 | 62 | 37 | 996 | 1249 | 1 | 822 | 617 | 457 | 259 | 175 | 135 | 144 | 99 | 15823 | 0 | 12 | 18 | 24 | 36 | 48 | 60 | 07/09/1996 | 25 | Centerline | 5.9 | 49
5909 | 24 | 8 | 13 | 9 | 7 | 4 | 3 | 2 | 62 | 37 | 383 | 500 | 1 | 324 | 232 | 168 | 98 | 68 | 54 | 143 | 99 | 6090 | 0 | 12 | 18 | 24 | 36 | 48 | 60 | 07/09/1996 | 35 | Centerline | 5.9 | 20
5910 | 24 | 8 | 19 | 14 | 10 | 6 | 4 | 3 | 62 | 37 | 585 | 747 | 1 | 487 | 355 | 256 | 150 | 101 | 78 | 143 | 99 | 9292 | 0 | 12 | 18 | 24 | 36 | 48 | 60 | 07/09/1996 | 35 | Centerline | 5.9 | 29
5911 | 24 | 8 | 26 | 19 | 14 | 8 | 5 | 4 | 62 | 37 | 785 | 982 | 1 | 648 | 477 | 346 | 202 | 136 | 105 | 143 | 99 | 12474 | 0 | 12 | 18 | 24 | 36 | 48 | 60 | 07/09/1996 | 35 | Centerline | 5.9 | 39
5912 | 24 | 8 | 33 | 25 | 18 | 10 | 7 | 5 | 62 | 37 | 999 | 1270 | 1 | 846 | 629 | 457 | 265 | 176 | 137 | 143 | 99 | 15870 | 0 | 12 | 18 | 24 | 36 | 48 | 60 | 07/09/1996 | 35 | Centerline | 5.9 | 50
5913 | 24 | 8 | 13 | 9 | 6 | 4 | 3 | 2 | 60 | 37 | 385 | 521 | 1 | 321 | 228 | 164 | 97 | 64 | 51 | 139 | 99 | 6110 | 0 | 12 | 18 | 24 | 36 | 48 | 60 | 07/09/1996 | 45 | Centerline | 5.9 | 21
5914 | 24 | 8 | 19 | 14 | 10 | 6 | 4 | 3 | 60 | 37 | 581 | 783 | 1 | 482 | 350 | 255 | 153 | 104 | 78 | 139 | 99 | 9232 | 0 | 12 | 18 | 24 | 36 | 48 | 60 | 07/09/1996 | 45 | Centerline | 5.9 | 31
5915 | 24 | 8 | 25 | 19 | 13 | 8 | 5 | 4 | 60 | 37 | 775 | 1010 | 1 | 639 | 472 | 342 | 204 | 138 | 104 | 139 | 99 | 12319 | 0 | 12 | 18 | 24 | 36 | 48 | 60 | 07/09/1996 | 45 | Centerline | 5.9 | 40
5916 | 24 | 8 | 33 | 24 | 18 | 11 | 7 | 5 | 60 | 37 | 990 | 1321 | 1 | 835 | 621 | 455 | 272 | 178 | 135 | 139 | 99 | 15727 | 0 | 12 | 18 | 24 | 36 | 48 | 60 | 07/09/1996 | 45 | Centerline | 5.9 | 52
5917 | 24 | 8 | 12 | 9 | 6 | 3 | 3 | 2 | 59 | 37 | 380 | 513 | 1 | 314 | 218 | 163 | 87 | 64 | 48 | 137 | 99 | 6034 | 0 | 12 | 18 | 24 | 36 | 48 | 60 | 07/09/1996 | 55 | Centerline | 5.9 | 20
5918 | 24 | 8 | 19 | 13 | 10 | 5 | 4 | 3 | 59 | 37 | 584 | 763 | 1 | 473 | 337 | 247 | 137 | 93 | 74 | 137 | 99 | 9280 | 0 | 12 | 18 | 24 | 36 | 48 | 60 | 07/09/1996 | 55 | Centerline | 5.9 | 30
5919 | 24 | 8 | 25 | 18 | 13 | 7 | 5 | 4 | 59 | 37 | 779 | 1003 | 1 | 629 | 454 | 335 | 183 | 125 | 96 | 137 | 99 | 12382 | 0 | 12 | 18 | 24 | 36 | 48 | 60 | 07/09/1996 | 55 | Centerline | 5.9 | 40
5920 | 24 | 8 | 32 | 23 | 17 | 10 | 6 | 5 | 59 | 37 | 990 | 1292 | 1 | 820 | 596 | 438 | 243 | 164 | 126 | 137 | 99 | 15735 | 0 | 12 | 18 | 24 | 36 | 48 | 60 | 07/09/1996 | 55 | Centerline | 5.9 | 51
5921 | 24 | 8 | 13 | 10 | 7 | 4 | 3 | 2 | 60 | 37 | 382 | 549 | 1 | 342 | 246 | 176 | 98 | 70 | 51 | 140 | 99 | 6074 | 0 | 12 | 18 | 24 | 36 | 48 | 60 | 07/09/1996 | 65 | Centerline | 5.9 | 22
12575 | 25 | 19 | 15 | 13 | 11 | 7 | 5 | 4 | 2 | 4 | 798 | 446 | 1 | 372 | 321 | 270 | 185 | 130 | 95 | 36 | 38 | 12672 | 0 | 12 | 18 | 24 | 36 | 48 | 60 | 12/07/1996 | 65 | Centerline | 5.9 | 18
3652 | 8 | 5 | 38 | 26 | 19 | 10 | 7 | 5 | 39 | 30 | 991 | 1495 | 1 | 965 | 661 | 474 | 260 | 167 | 124 | 101 | 86 | 15739 | 0 | 12 | 18 | 24 | 36 | 48 | 60 | 05/29/1996 | 25 | Outer Wheel Path | 5.9 | 59
3653 | 8 | 5 | 15 | 10 | 7 | 4 | 3 | 2 | 37 | 31 | 383 | 680 | 1 | 391 | 247 | 172 | 95 | 68 | 54 | 99 | 88 | 6078 | 0 | 12 | 18 | 24 | 36 | 48 | 60 | 05/29/1996 | 65 | Outer Wheel Path | 5.9 | 27
3654 | 8 | 5 | 22 | 14 | 10 | 6 | 4 | 3 | 37 | 31 | 557 | 942 | 1 | 565 | 367 | 262 | 146 | 101 | 82 | 99 | 88 | 8843 | 0 | 12 | 18 | 24 | 36 | 48 | 60 | 05/29/1996 | 65 | Outer Wheel Path | 5.9 | 37
3655 | 8 | 5 | 28 | 19 | 14 | 8 | 5 | 4 | 37 | 31 | 715 | 1168 | 1 | 718 | 484 | 343 | 191 | 137 | 108 | 99 | 88 | 11361 | 0 | 12 | 18 | 24 | 36 | 48 | 60 | 05/29/1996 | 65 | Outer Wheel Path | 5.9 | 46
3656 | 8 | 5 | 37 | 25 | 18 | 10 | 7 | 6 | 37 | 31 | 988 | 1482 | 1 | 929 | 634 | 463 | 257 | 182 | 143 | 99 | 88 | 15692 | 0 | 12 | 18 | 24 | 36 | 48 | 60 | 05/29/1996 | 65 | Outer Wheel Path | 5.9 | 58
3521 | 26 | 4 | 13 | 9 | 7 | 4 | 3 | 2 | 44 | 28 | 404 | 493 | 1 | 329 | 240 | 174 | 97 | 65 | 49 | 111 | 82 | 6424 | 0 | 12 | 18 | 24 | 36 | 48 | 60 | 05/14/1996 | 45 | Outer Wheel Path | 5.9 | 19
4825 | 23 | 6 | 13 | 9 | 6 | 3 | 2 | 2 | 59 | 35 | 373 | 588 | 1 | 332 | 219 | 145 | 83 | 57 | 45 | 138 | 95 | 5919 | 0 | 12 | 18 | 24 | 36 | 48 | 60 | 06/10/1996 | 25 | Centerline | 5.9 | 23
4826 | 23 | 6 | 19 | 13 | 9 | 5 | 3 | 3 | 59 | 35 | 564 | 847 | 1 | 485 | 334 | 232 | 127 | 88 | 71 | 138 | 95 | 8966 | 0 | 12 | 18 | 24 | 36 | 48 | 60 | 06/10/1996 | 25 | Centerline | 5.9 | 33
4827 | 23 | 6 | 25 | 18 | 12 | 7 | 5 | 4 | 59 | 35 | 764 | 1091 | 1 | 638 | 446 | 314 | 174 | 120 | 94 | 138 | 95 | 12136 | 0 | 12 | 18 | 24 | 36 | 48 | 60 | 06/10/1996 | 25 | Centerline | 5.9 | 43
4828 | 23 | 6 | 32 | 23 | 16 | 9 | 6 | 5 | 59 | 35 | 999 | 1396 | 1 | 823 | 584 | 414 | 232 | 159 | 126 | 138 | 95 | 15870 | 0 | 12 | 18 | 24 | 36 | 48 | 60 | 06/10/1996 | 25 | Centerline | 5.9 | 55
4829 | 23 | 6 | 14 | 9 | 6 | 3 | 2 | 2 | 59 | 35 | 375 | 621 | 1 | 355 | 239 | 161 | 87 | 58 | 47 | 138 | 95 | 5959 | 0 | 12 | 18 | 24 | 36 | 48 | 60 | 06/10/1996 | 35 | Centerline | 5.9 | 24
4830 | 23 | 6 | 21 | 14 | 10 | 5 | 4 | 3 | 59 | 35 | 569 | 904 | 1 | 531 | 367 | 255 | 134 | 93 | 72 | 138 | 95 | 9034 | 0 | 12 | 18 | 24 | 36 | 48 | 60 | 06/10/1996 | 35 | Centerline | 5.9 | 36
4831 | 23 | 6 | 27 | 19 | 14 | 7 | 5 | 4 | 59 | 35 | 762 | 1160 | 1 | 695 | 488 | 343 | 184 | 125 | 96 | 138 | 95 | 12104 | 0 | 12 | 18 | 24 | 36 | 48 | 60 | 06/10/1996 | 35 | Centerline | 5.9 | 46
4832 | 23 | 6 | 35 | 25 | 18 | 10 | 7 | 5 | 59 | 35 | 997 | 1490 | 1 | 900 | 642 | 455 | 245 | 166 | 128 | 138 | 95 | 15838 | 0 | 12 | 18 | 24 | 36 | 48 | 60 | 06/10/1996 | 35 | Centerline | 5.9 | 59
4833 | 23 | 6 | 14 | 10 | 7 | 3 | 2 | 2 | 59 | 35 | 371 | 628 | 1 | 357 | 246 | 168 | 89 | 60 | 46 | 137 | 95 | 5895 | 0 | 12 | 18 | 24 | 36 | 48 | 60 | 06/10/1996 | 45 | Centerline | 5.9 | 25
4834 | 23 | 6 | 21 | 15 | 11 | 5 | 4 | 3 | 59 | 35 | 571 | 917 | 1 | 543 | 379 | 268 | 139 | 94 | 72 | 137 | 95 | 9065 | 0 | 12 | 18 | 24 | 36 | 48 | 60 | 06/10/1996 | 45 | Centerline | 5.9 | 36
4835 | 23 | 6 | 28 | 20 | 14 | 8 | 5 | 4 | 59 | 35 | 767 | 1175 | 1 | 716 | 507 | 361 | 192 | 129 | 97 | 137 | 95 | 12184 | 0 | 12 | 18 | 24 | 36 | 48 | 60 | 06/10/1996 | 45 | Centerline | 5.9 | 46
4836 | 23 | 6 | 36 | 26 | 19 | 10 | 7 | 5 | 59 | 35 | 998 | 1486 | 1 | 922 | 663 | 475 | 256 | 169 | 129 | 137 | 95 | 15858 | 0 | 12 | 18 | 24 | 36 | 48 | 60 | 06/10/1996 | 45 | Centerline | 5.9 | 59
4837 | 23 | 6 | 12 | 8 | 5 | 3 | 2 | 2 | 58 | 35 | 372 | 544 | 1 | 293 | 195 | 131 | 74 | 50 | 42 | 136 | 95 | 5907 | 0 | 12 | 18 | 24 | 36 | 48 | 60 | 06/10/1996 | 55 | Centerline | 5.9 | 21
4838 | 23 | 6 | 17 | 12 | 8 | 4 | 3 | 2 | 58 | 35 | 567 | 782 | 1 | 437 | 298 | 204 | 110 | 78 | 62 | 136 | 95 | 9010 | 0 | 12 | 18 | 24 | 36 | 48 | 60 | 06/10/1996 | 55 | Centerline | 5.9 | 31
4839 | 23 | 6 | 23 | 16 | 11 | 6 | 4 | 3 | 58 | 35 | 768 | 1013 | 1 | 572 | 401 | 279 | 152 | 107 | 84 | 136 | 95 | 12204 | 0 | 12 | 18 | 24 | 36 | 48 | 60 | 06/10/1996 | 55 | Centerline | 5.9 | 40
4840 | 23 | 6 | 29 | 21 | 15 | 8 | 6 | 4 | 58 | 35 | 1003 | 1297 | 1 | 738 | 523 | 369 | 203 | 142 | 112 | 136 | 95 | 15942 | 0 | 12 | 18 | 24 | 36 | 48 | 60 | 06/10/1996 | 55 | Centerline | 5.9 | 51
4841 | 23 | 6 | 12 | 8 | 5 | 3 | 2 | 2 | 57 | 35 | 375 | 578 | 1 | 310 | 204 | 134 | 73 | 50 | 44 | 134 | 95 | 5959 | 0 | 12 | 18 | 24 | 36 | 48 | 60 | 06/10/1996 | 65 | Centerline | 5.9 | 23
4842 | 23 | 6 | 18 | 12 | 8 | 5 | 3 | 3 | 57 | 35 | 572 | 838 | 1 | 466 | 314 | 209 | 114 | 80 | 66 | 134 | 95 | 9081 | 0 | 12 | 18 | 24 | 36 | 48 | 60 | 06/10/1996 | 65 | Centerline | 5.9 | 33
4843 | 23 | 6 | 24 | 16 | 11 | 6 | 4 | 3 | 57 | 35 | 764 | 1067 | 1 | 607 | 416 | 286 | 153 | 110 | 88 | 134 | 95 | 12132 | 0 | 12 | 18 | 24 | 36 | 48 | 60 | 06/10/1996 | 65 | Centerline | 5.9 | 42
4844 | 23 | 6 | 31 | 22 | 15 | 8 | 6 | 5 | 57 | 35 | 999 | 1361 | 1 | 784 | 546 | 379 | 206 | 143 | 117 | 134 | 95 | 15874 | 0 | 12 | 18 | 24 | 36 | 48 | 60 | 06/10/1996 | 65 | Centerline | 5.9 | 54
4845 | 23 | 6 | 14 | 9 | 6 | 3 | 2 | 2 | 61 | 31 | 380 | 562 | 1 | 346 | 229 | 155 | 85 | 60 | 46 | 141 | 88 | 6038 | 0 | 12 | 18 | 24 | 36 | 48 | 60 | 06/10/1996 | 25 | Outer Wheel Path | 5.9 | 22
4846 | 23 | 6 | 20 | 14 | 9 | 5 | 4 | 3 | 61 | 31 | 583 | 801 | 1 | 507 | 349 | 241 | 133 | 91 | 72 | 141 | 88 | 9268 | 0 | 12 | 18 | 24 | 36 | 48 | 60 | 06/10/1996 | 25 | Outer Wheel Path | 5.9 | 32
4847 | 23 | 6 | 26 | 18 | 13 | 7 | 5 | 4 | 61 | 31 | 785 | 1021 | 1 | 665 | 466 | 325 | 182 | 123 | 97 | 141 | 88 | 12470 | 0 | 12 | 18 | 24 | 36 | 48 | 60 | 06/10/1996 | 25 | Outer Wheel Path | 5.9 | 40
4862 | 23 | 6 | 20 | 14 | 10 | 5 | 3 | 3 | 60 | 31 | 573 | 872 | 1 | 520 | 358 | 242 | 129 | 88 | 70 | 140 | 88 | 9101 | 0 | 12 | 18 | 24 | 36 | 48 | 60 | 06/10/1996 | 65 | Outer Wheel Path | 5.9 | 34
12576 | 25 | 19 | 19 | 16 | 14 | 9 | 7 | 5 | 2 | 4 | 1027 | 575 | 1 | 480 | 414 | 349 | 240 | 169 | 124 | 36 | 38 | 16319 | 0 | 12 | 18 | 24 | 36 | 48 | 60 | 12/07/1996 | 65 | Centerline | 5.9 | 23
12577 | 25 | 19 | 7 | 6 | 5 | 4 | 3 | 2 | 3 | 3 | 422 | 224 | 1 | 182 | 157 | 134 | 92 | 67 | 48 | 36 | 36 | 6706 | 0 | 12 | 18 | 24 | 36 | 48 | 60 | 12/07/1996 | 25 | Outer Wheel Path | 5.9 | 9
12578 | 25 | 19 | 10 | 9 | 8 | 5 | 4 | 3 | 3 | 3 | 614 | 320 | 1 | 264 | 227 | 193 | 135 | 97 | 69 | 36 | 36 | 9753 | 0 | 12 | 18 | 24 | 36 | 48 | 60 | 12/07/1996 | 25 | Outer Wheel Path | 5.9 | 13
12579 | 25 | 19 | 14 | 12 | 10 | 7 | 5 | 4 | 3 | 3 | 804 | 423 | 1 | 347 | 300 | 255 | 179 | 129 | 92 | 36 | 36 | 12776 | 0 | 12 | 18 | 24 | 36 | 48 | 60 | 12/07/1996 | 25 | Outer Wheel Path | 5.9 | 17
12580 | 25 | 19 | 18 | 15 | 13 | 9 | 7 | 5 | 3 | 3 | 1042 | 548 | 1 | 451 | 390 | 332 | 234 | 168 | 121 | 36 | 36 | 16558 | 0 | 12 | 18 | 24 | 36 | 48 | 60 | 12/07/1996 | 25 | Outer Wheel Path | 5.9 | 22
12581 | 25 | 19 | 8 | 6 | 5 | 4 | 3 | 2 | 3 | 3 | 418 | 236 | 1 | 192 | 164 | 137 | 93 | 66 | 47 | 36 | 36 | 6642 | 0 | 12 | 18 | 24 | 36 | 48 | 60 | 12/07/1996 | 35 | Outer Wheel Path | 5.9 | 9
12582 | 25 | 19 | 11 | 9 | 8 | 5 | 4 | 3 | 3 | 3 | 611 | 339 | 1 | 277 | 238 | 199 | 136 | 96 | 68 | 36 | 36 | 9713 | 0 | 12 | 18 | 24 | 36 | 48 | 60 | 12/07/1996 | 35 | Outer Wheel Path | 5.9 | 13
12583 | 25 | 19 | 14 | 12 | 10 | 7 | 5 | 4 | 3 | 3 | 804 | 446 | 1 | 364 | 312 | 262 | 179 | 127 | 90 | 36 | 36 | 12780 | 0 | 12 | 18 | 24 | 36 | 48 | 60 | 12/07/1996 | 35 | Outer Wheel Path | 5.9 | 18
12584 | 25 | 19 | 19 | 16 | 13 | 9 | 7 | 5 | 3 | 3 | 1044 | 575 | 1 | 471 | 404 | 339 | 233 | 166 | 117 | 36 | 36 | 16593 | 0 | 12 | 18 | 24 | 36 | 48 | 60 | 12/07/1996 | 35 | Outer Wheel Path | 5.9 | 23
12585 | 25 | 19 | 7 | 6 | 5 | 3 | 2 | 2 | 3 | 3 | 422 | 212 | 1 | 176 | 152 | 127 | 89 | 62 | 44 | 36 | 37 | 6710 | 0 | 12 | 18 | 24 | 36 | 48 | 60 | 12/07/1996 | 45 | Outer Wheel Path | 5.9 | 8
12586 | 25 | 19 | 10 | 9 | 7 | 5 | 4 | 3 | 3 | 3 | 617 | 306 | 1 | 254 | 219 | 185 | 129 | 91 | 64 | 36 | 37 | 9808 | 0 | 12 | 18 | 24 | 36 | 48 | 60 | 12/07/1996 | 45 | Outer Wheel Path | 5.9 | 12
12587 | 25 | 19 | 13 | 11 | 10 | 7 | 5 | 3 | 3 | 3 | 816 | 400 | 1 | 333 | 288 | 243 | 170 | 120 | 86 | 36 | 37 | 12958 | 0 | 12 | 18 | 24 | 36 | 48 | 60 | 12/07/1996 | 45 | Outer Wheel Path | 5.9 | 16
12588 | 25 | 19 | 17 | 14 | 12 | 9 | 6 | 4 | 3 | 3 | 1052 | 511 | 1 | 425 | 368 | 311 | 218 | 156 | 111 | 36 | 37 | 16716 | 0 | 12 | 18 | 24 | 36 | 48 | 60 | 12/07/1996 | 45 | Outer Wheel Path | 5.9 | 20
12589 | 25 | 19 | 6 | 5 | 5 | 3 | 2 | 2 | 2 | 3 | 422 | 195 | 1 | 159 | 137 | 116 | 80 | 58 | 43 | 36 | 37 | 6698 | 0 | 12 | 18 | 24 | 36 | 48 | 60 | 12/07/1996 | 55 | Outer Wheel Path | 5.9 | 8
12590 | 25 | 19 | 9 | 8 | 7 | 5 | 3 | 2 | 2 | 3 | 615 | 277 | 1 | 228 | 197 | 167 | 116 | 84 | 61 | 36 | 37 | 9768 | 0 | 12 | 18 | 24 | 36 | 48 | 60 | 12/07/1996 | 55 | Outer Wheel Path | 5.9 | 11
12591 | 25 | 19 | 12 | 10 | 9 | 6 | 4 | 3 | 2 | 3 | 814 | 363 | 1 | 299 | 259 | 219 | 153 | 111 | 81 | 36 | 37 | 12939 | 0 | 12 | 18 | 24 | 36 | 48 | 60 | 12/07/1996 | 55 | Outer Wheel Path | 5.9 | 14
12592 | 25 | 19 | 15 | 13 | 11 | 8 | 6 | 4 | 2 | 3 | 1051 | 463 | 1 | 382 | 330 | 280 | 196 | 142 | 104 | 36 | 37 | 16697 | 0 | 12 | 18 | 24 | 36 | 48 | 60 | 12/07/1996 | 55 | Outer Wheel Path | 5.9 | 18
12593 | 25 | 19 | 7 | 7 | 6 | 4 | 3 | 2 | 2 | 3 | 418 | 225 | 1 | 190 | 166 | 142 | 97 | 69 | 50 | 36 | 37 | 6642 | 0 | 12 | 18 | 24 | 36 | 48 | 60 | 12/07/1996 | 65 | Outer Wheel Path | 5.9 | 9
12594 | 25 | 19 | 11 | 9 | 8 | 6 | 4 | 3 | 2 | 3 | 613 | 323 | 1 | 276 | 241 | 206 | 143 | 102 | 74 | 36 | 37 | 9745 | 0 | 12 | 18 | 24 | 36 | 48 | 60 | 12/07/1996 | 65 | Outer Wheel Path | 5.9 | 13
12595 | 25 | 19 | 14 | 13 | 11 | 8 | 5 | 4 | 2 | 3 | 815 | 427 | 1 | 364 | 318 | 273 | 190 | 136 | 98 | 36 | 37 | 12950 | 0 | 12 | 18 | 24 | 36 | 48 | 60 | 12/07/1996 | 65 | Outer Wheel Path | 5.9 | 17
3522 | 26 | 4 | 19 | 14 | 11 | 6 | 4 | 3 | 44 | 28 | 603 | 714 | 1 | 488 | 363 | 267 | 152 | 101 | 82 | 111 | 82 | 9578 | 0 | 12 | 18 | 24 | 36 | 48 | 60 | 05/14/1996 | 45 | Outer Wheel Path | 5.9 | 28
3523 | 26 | 4 | 25 | 19 | 14 | 8 | 5 | 4 | 44 | 28 | 790 | 922 | 1 | 639 | 483 | 359 | 207 | 137 | 106 | 111 | 82 | 12557 | 0 | 12 | 18 | 24 | 36 | 48 | 60 | 05/14/1996 | 45 | Outer Wheel Path | 5.9 | 36
3524 | 26 | 4 | 32 | 24 | 18 | 11 | 7 | 5 | 44 | 28 | 998 | 1161 | 1 | 812 | 621 | 467 | 272 | 180 | 137 | 111 | 82 | 15858 | 0 | 12 | 18 | 24 | 36 | 48 | 60 | 05/14/1996 | 45 | Outer Wheel Path | 5.9 | 46
3525 | 26 | 4 | 14 | 10 | 8 | 4 | 3 | 2 | 44 | 28 | 398 | 540 | 1 | 362 | 265 | 193 | 111 | 73 | 56 | 110 | 82 | 6324 | 0 | 12 | 18 | 24 | 36 | 48 | 60 | 05/14/1996 | 55 | Outer Wheel Path | 5.9 | 21
3526 | 26 | 4 | 21 | 16 | 12 | 7 | 4 | 3 | 44 | 28 | 602 | 771 | 1 | 528 | 397 | 293 | 168 | 110 | 83 | 110 | 82 | 9570 | 0 | 12 | 18 | 24 | 36 | 48 | 60 | 05/14/1996 | 55 | Outer Wheel Path | 5.9 | 30
3527 | 26 | 4 | 27 | 21 | 15 | 9 | 6 | 4 | 44 | 28 | 791 | 982 | 1 | 688 | 524 | 392 | 228 | 148 | 111 | 110 | 82 | 12573 | 0 | 12 | 18 | 24 | 36 | 48 | 60 | 05/14/1996 | 55 | Outer Wheel Path | 5.9 | 39
3528 | 26 | 4 | 34 | 26 | 20 | 12 | 8 | 6 | 44 | 28 | 1014 | 1244 | 1 | 866 | 671 | 507 | 298 | 193 | 145 | 110 | 82 | 16117 | 0 | 12 | 18 | 24 | 36 | 48 | 60 | 05/14/1996 | 55 | Outer Wheel Path | 5.9 | 49
3603 | 5 | 5 | 30 | 20 | 14 | 7 | 5 | 4 | 40 | 31 | 716 | 1238 | 1 | 768 | 515 | 357 | 184 | 133 | 113 | 103 | 87 | 11369 | 0 | 12 | 18 | 24 | 36 | 48 | 60 | 05/29/1996 | 25 | Outer Wheel Path | 5.9 | 49
3604 | 5 | 5 | 39 | 27 | 19 | 10 | 7 | 6 | 40 | 31 | 991 | 1564 | 1 | 986 | 677 | 480 | 251 | 181 | 151 | 103 | 87 | 15747 | 0 | 12 | 18 | 24 | 36 | 48 | 60 | 05/29/1996 | 25 | Outer Wheel Path | 5.9 | 62
3605 | 5 | 5 | 12 | 8 | 6 | 3 | 2 | 2 | 37 | 31 | 399 | 511 | 1 | 303 | 203 | 146 | 79 | 58 | 52 | 98 | 88 | 6332 | 0 | 12 | 18 | 24 | 36 | 48 | 60 | 05/29/1996 | 65 | Outer Wheel Path | 5.9 | 20
3606 | 5 | 5 | 17 | 12 | 8 | 5 | 3 | 3 | 37 | 31 | 563 | 690 | 1 | 427 | 293 | 212 | 117 | 85 | 76 | 98 | 88 | 8950 | 0 | 12 | 18 | 24 | 36 | 48 | 60 | 05/29/1996 | 65 | Outer Wheel Path | 5.9 | 27
3607 | 5 | 5 | 21 | 15 | 11 | 6 | 4 | 4 | 37 | 31 | 729 | 880 | 1 | 540 | 377 | 275 | 153 | 110 | 99 | 98 | 88 | 11580 | 0 | 12 | 18 | 24 | 36 | 48 | 60 | 05/29/1996 | 65 | Outer Wheel Path | 5.9 | 35
3608 | 5 | 5 | 28 | 19 | 14 | 8 | 6 | 5 | 37 | 31 | 1009 | 1122 | 1 | 699 | 493 | 363 | 203 | 146 | 128 | 98 | 88 | 16025 | 0 | 12 | 18 | 24 | 36 | 48 | 60 | 05/29/1996 | 65 | Outer Wheel Path | 5.9 | 44
3609 | 6 | 5 | 16 | 11 | 8 | 4 | 3 | 2 | 37 | 26 | 384 | 630 | 1 | 417 | 290 | 209 | 109 | 69 | 55 | 99 | 78 | 6106 | 0 | 12 | 18 | 24 | 36 | 48 | 60 | 05/29/1996 | 25 | Centerline | 5.9 | 25
3610 | 6 | 5 | 24 | 17 | 12 | 6 | 4 | 3 | 37 | 26 | 562 | 909 | 1 | 612 | 430 | 314 | 165 | 106 | 84 | 99 | 78 | 8922 | 0 | 12 | 18 | 24 | 36 | 48 | 60 | 05/29/1996 | 25 | Centerline | 5.9 | 36
3611 | 6 | 5 | 31 | 22 | 16 | 9 | 6 | 4 | 37 | 26 | 718 | 1167 | 1 | 792 | 565 | 416 | 220 | 140 | 111 | 99 | 78 | 11405 | 0 | 12 | 18 | 24 | 36 | 48 | 60 | 05/29/1996 | 25 | Centerline | 5.9 | 46
3612 | 6 | 5 | 41 | 29 | 22 | 12 | 7 | 6 | 37 | 26 | 973 | 1522 | 1 | 1039 | 748 | 555 | 296 | 188 | 148 | 99 | 78 | 15465 | 0 | 12 | 18 | 24 | 36 | 48 | 60 | 05/29/1996 | 25 | Centerline | 5.9 | 60
3613 | 6 | 5 | 15 | 10 | 8 | 4 | 3 | 2 | 31 | 27 | 389 | 555 | 1 | 373 | 264 | 195 | 103 | 68 | 55 | 88 | 81 | 6181 | 0 | 12 | 18 | 24 | 36 | 48 | 60 | 05/29/1996 | 65 | Centerline | 5.9 | 22
3614 | 6 | 5 | 21 | 15 | 11 | 6 | 4 | 3 | 31 | 27 | 566 | 795 | 1 | 543 | 390 | 291 | 156 | 101 | 81 | 88 | 81 | 8998 | 0 | 12 | 18 | 24 | 36 | 48 | 60 | 05/29/1996 | 65 | Centerline | 5.9 | 31
3615 | 6 | 5 | 28 | 20 | 15 | 8 | 5 | 4 | 31 | 27 | 728 | 1022 | 1 | 701 | 509 | 381 | 206 | 133 | 107 | 88 | 81 | 11560 | 0 | 12 | 18 | 24 | 36 | 48 | 60 | 05/29/1996 | 65 | Centerline | 5.9 | 40
3616 | 6 | 5 | 36 | 27 | 20 | 11 | 7 | 6 | 31 | 27 | 991 | 1335 | 1 | 922 | 674 | 506 | 278 | 179 | 142 | 88 | 81 | 15739 | 0 | 12 | 18 | 24 | 36 | 48 | 60 | 05/29/1996 | 65 | Centerline | 5.9 | 53
3617 | 6 | 5 | 16 | 11 | 8 | 4 | 3 | 2 | 37 | 31 | 394 | 681 | 1 | 409 | 277 | 194 | 100 | 65 | 54 | 98 | 88 | 6265 | 0 | 12 | 18 | 24 | 36 | 48 | 60 | 05/29/1996 | 25 | Outer Wheel Path | 5.9 | 27
3618 | 6 | 5 | 23 | 16 | 12 | 6 | 4 | 3 | 37 | 31 | 547 | 932 | 1 | 591 | 408 | 299 | 158 | 103 | 84 | 98 | 88 | 8692 | 0 | 12 | 18 | 24 | 36 | 48 | 60 | 05/29/1996 | 25 | Outer Wheel Path | 5.9 | 37
3625 | 7 | 5 | 13 | 10 | 7 | 4 | 3 | 2 | 34 | 27 | 390 | 455 | 1 | 329 | 246 | 189 | 106 | 64 | 49 | 92 | 81 | 6189 | 0 | 12 | 18 | 24 | 36 | 48 | 60 | 05/29/1996 | 25 | Centerline | 5.9 | 18
16673 | 24 | 23 | 10 | 8 | 6 | 4 | 3 | 2 | 25 | 19 | 378 | 318 | 1 | 243 | 197 | 159 | 102 | 68 | 48 | 77 | 65 | 6002 | 0 | 12 | 18 | 24 | 36 | 48 | 60 | 02/19/1997 | 25 | Centerline | 5.9 | 13
16674 | 24 | 23 | 13 | 11 | 9 | 6 | 4 | 3 | 25 | 19 | 533 | 429 | 1 | 332 | 273 | 221 | 143 | 98 | 71 | 77 | 65 | 8461 | 0 | 12 | 18 | 24 | 36 | 48 | 60 | 02/19/1997 | 25 | Centerline | 5.9 | 17
16675 | 24 | 23 | 17 | 14 | 12 | 8 | 5 | 4 | 25 | 19 | 722 | 575 | 1 | 443 | 366 | 297 | 192 | 132 | 95 | 77 | 65 | 11473 | 0 | 12 | 18 | 24 | 36 | 48 | 60 | 02/19/1997 | 25 | Centerline | 5.9 | 23
16676 | 24 | 23 | 23 | 19 | 16 | 10 | 7 | 5 | 25 | 19 | 959 | 768 | 1 | 593 | 492 | 399 | 260 | 177 | 127 | 77 | 65 | 15243 | 0 | 12 | 18 | 24 | 36 | 48 | 60 | 02/19/1997 | 25 | Centerline | 5.9 | 30
16677 | 24 | 23 | 10 | 8 | 6 | 4 | 3 | 2 | 25 | 19 | 377 | 312 | 1 | 242 | 199 | 159 | 100 | 67 | 48 | 76 | 65 | 5995 | 0 | 12 | 18 | 24 | 36 | 48 | 60 | 02/19/1997 | 35 | Centerline | 5.9 | 12
16678 | 24 | 23 | 13 | 11 | 9 | 6 | 4 | 3 | 25 | 19 | 531 | 432 | 1 | 336 | 277 | 222 | 142 | 95 | 69 | 76 | 65 | 8442 | 0 | 12 | 18 | 24 | 36 | 48 | 60 | 02/19/1997 | 35 | Centerline | 5.9 | 17
16679 | 24 | 23 | 18 | 14 | 12 | 8 | 5 | 4 | 25 | 19 | 721 | 572 | 1 | 446 | 368 | 297 | 191 | 127 | 92 | 76 | 65 | 11449 | 0 | 12 | 18 | 24 | 36 | 48 | 60 | 02/19/1997 | 35 | Centerline | 5.9 | 23
16680 | 24 | 23 | 23 | 19 | 16 | 10 | 7 | 5 | 25 | 19 | 958 | 769 | 1 | 596 | 494 | 399 | 257 | 172 | 125 | 76 | 65 | 15227 | 0 | 12 | 18 | 24 | 36 | 48 | 60 | 02/19/1997 | 35 | Centerline | 5.9 | 30
16681 | 24 | 23 | 9 | 7 | 6 | 4 | 3 | 2 | 25 | 19 | 382 | 294 | 1 | 229 | 185 | 151 | 101 | 65 | 51 | 77 | 65 | 6070 | 0 | 12 | 18 | 24 | 36 | 48 | 60 | 02/19/1997 | 45 | Centerline | 5.9 | 12
16682 | 24 | 23 | 12 | 10 | 8 | 6 | 4 | 3 | 25 | 19 | 536 | 398 | 1 | 314 | 260 | 212 | 141 | 98 | 70 | 77 | 65 | 8513 | 0 | 12 | 18 | 24 | 36 | 48 | 60 | 02/19/1997 | 45 | Centerline | 5.9 | 16
16683 | 24 | 23 | 16 | 14 | 11 | 7 | 5 | 4 | 25 | 19 | 724 | 527 | 1 | 417 | 347 | 285 | 189 | 129 | 94 | 77 | 65 | 11508 | 0 | 12 | 18 | 24 | 36 | 48 | 60 | 02/19/1997 | 45 | Centerline | 5.9 | 21
16684 | 24 | 23 | 22 | 18 | 15 | 10 | 7 | 5 | 25 | 19 | 964 | 707 | 1 | 557 | 465 | 383 | 254 | 175 | 127 | 77 | 65 | 15314 | 0 | 12 | 18 | 24 | 36 | 48 | 60 | 02/19/1997 | 45 | Centerline | 5.9 | 28
16685 | 24 | 23 | 9 | 8 | 6 | 4 | 3 | 2 | 25 | 19 | 379 | 302 | 1 | 235 | 196 | 159 | 102 | 68 | 49 | 76 | 65 | 6018 | 0 | 12 | 18 | 24 | 36 | 48 | 60 | 02/19/1997 | 55 | Centerline | 5.9 | 12
16686 | 24 | 23 | 13 | 11 | 9 | 6 | 4 | 3 | 25 | 19 | 526 | 411 | 1 | 326 | 271 | 220 | 146 | 97 | 71 | 76 | 65 | 8358 | 0 | 12 | 18 | 24 | 36 | 48 | 60 | 02/19/1997 | 55 | Centerline | 5.9 | 16
16687 | 24 | 23 | 17 | 14 | 12 | 8 | 5 | 4 | 25 | 19 | 720 | 542 | 1 | 429 | 360 | 294 | 191 | 131 | 94 | 76 | 65 | 11433 | 0 | 12 | 18 | 24 | 36 | 48 | 60 | 02/19/1997 | 55 | Centerline | 5.9 | 21
16688 | 24 | 23 | 23 | 19 | 16 | 10 | 7 | 5 | 25 | 19 | 962 | 732 | 1 | 575 | 484 | 395 | 259 | 176 | 128 | 76 | 65 | 15286 | 0 | 12 | 18 | 24 | 36 | 48 | 60 | 02/19/1997 | 55 | Centerline | 5.9 | 29
16689 | 24 | 23 | 10 | 8 | 7 | 4 | 3 | 2 | 25 | 19 | 375 | 336 | 1 | 266 | 210 | 175 | 106 | 71 | 50 | 76 | 65 | 5955 | 0 | 12 | 18 | 24 | 36 | 48 | 60 | 02/19/1997 | 65 | Centerline | 5.9 | 13
16690 | 24 | 23 | 14 | 12 | 10 | 6 | 4 | 3 | 25 | 19 | 528 | 466 | 1 | 365 | 295 | 242 | 150 | 99 | 72 | 76 | 65 | 8394 | 0 | 12 | 18 | 24 | 36 | 48 | 60 | 02/19/1997 | 65 | Centerline | 5.9 | 18
16691 | 24 | 23 | 19 | 15 | 13 | 8 | 5 | 4 | 25 | 19 | 716 | 612 | 1 | 482 | 391 | 323 | 200 | 134 | 97 | 76 | 65 | 11377 | 0 | 12 | 18 | 24 | 36 | 48 | 60 | 02/19/1997 | 65 | Centerline | 5.9 | 24
16692 | 24 | 23 | 25 | 21 | 17 | 11 | 7 | 5 | 25 | 19 | 958 | 822 | 1 | 644 | 526 | 434 | 272 | 179 | 132 | 76 | 65 | 15215 | 0 | 12 | 18 | 24 | 36 | 48 | 60 | 02/19/1997 | 65 | Centerline | 5.9 | 32
16693 | 24 | 23 | 11 | 8 | 6 | 4 | 3 | 2 | 20 | 19 | 376 | 373 | 1 | 272 | 214 | 162 | 105 | 70 | 63 | 68 | 65 | 5979 | 0 | 12 | 18 | 24 | 36 | 48 | 60 | 02/19/1997 | 25 | Outer Wheel Path | 5.9 | 15
16694 | 24 | 23 | 15 | 12 | 9 | 6 | 4 | 3 | 20 | 19 | 528 | 505 | 1 | 371 | 294 | 229 | 151 | 104 | 81 | 68 | 65 | 8390 | 0 | 12 | 18 | 24 | 36 | 48 | 60 | 02/19/1997 | 25 | Outer Wheel Path | 5.9 | 20
16695 | 24 | 23 | 19 | 15 | 12 | 8 | 6 | 4 | 20 | 19 | 714 | 664 | 1 | 491 | 390 | 310 | 203 | 141 | 104 | 68 | 65 | 11350 | 0 | 12 | 18 | 24 | 36 | 48 | 60 | 02/19/1997 | 25 | Outer Wheel Path | 5.9 | 26
16696 | 24 | 23 | 26 | 20 | 16 | 11 | 8 | 6 | 20 | 19 | 945 | 880 | 1 | 652 | 519 | 415 | 274 | 191 | 144 | 68 | 65 | 15008 | 0 | 12 | 18 | 24 | 36 | 48 | 60 | 02/19/1997 | 25 | Outer Wheel Path | 5.9 | 35
16697 | 24 | 23 | 10 | 8 | 6 | 4 | 3 | 2 | 21 | 19 | 377 | 350 | 1 | 250 | 197 | 154 | 99 | 68 | 50 | 70 | 65 | 5983 | 0 | 12 | 18 | 24 | 36 | 48 | 60 | 02/19/1997 | 35 | Outer Wheel Path | 5.9 | 14
16703 | 24 | 23 | 18 | 15 | 12 | 8 | 5 | 4 | 22 | 19 | 720 | 588 | 1 | 446 | 369 | 297 | 197 | 139 | 101 | 72 | 65 | 11437 | 0 | 12 | 18 | 24 | 36 | 48 | 60 | 02/19/1997 | 45 | Outer Wheel Path | 5.9 | 23
16704 | 24 | 23 | 23 | 19 | 16 | 10 | 7 | 5 | 22 | 19 | 958 | 787 | 1 | 594 | 495 | 402 | 265 | 187 | 138 | 72 | 65 | 15219 | 0 | 12 | 18 | 24 | 36 | 48 | 60 | 02/19/1997 | 45 | Outer Wheel Path | 5.9 | 31
14873 | 5 | 22 | 11 | 8 | 6 | 3 | 3 | 2 | 17 | 11 | 387 | 409 | 1 | 282 | 204 | 151 | 88 | 67 | 45 | 62 | 52 | 6142 | 0 | 12 | 18 | 24 | 36 | 48 | 60 | 01/30/1997 | 25 | Centerline | 5.9 | 16
14874 | 5 | 22 | 15 | 11 | 8 | 5 | 3 | 3 | 17 | 11 | 541 | 544 | 1 | 378 | 279 | 207 | 123 | 88 | 71 | 62 | 52 | 8593 | 0 | 12 | 18 | 24 | 36 | 48 | 60 | 01/30/1997 | 25 | Centerline | 5.9 | 21
12899 | 7 | 20 | 14 | 12 | 10 | 7 | 5 | 4 | 3 | 0 | 776 | 421 | 1 | 347 | 300 | 255 | 183 | 132 | 98 | 36 | 31 | 12327 | 0 | 12 | 18 | 24 | 36 | 48 | 60 | 12/19/1996 | 25 | Outer Wheel Path | 5.9 | 17
12900 | 7 | 20 | 18 | 15 | 13 | 9 | 7 | 5 | 3 | 0 | 1007 | 541 | 1 | 448 | 387 | 330 | 237 | 171 | 127 | 36 | 31 | 16001 | 0 | 12 | 18 | 24 | 36 | 48 | 60 | 12/19/1996 | 25 | Outer Wheel Path | 5.9 | 21
12901 | 7 | 20 | 8 | 6 | 6 | 4 | 3 | 2 | 3 | 0 | 402 | 230 | 1 | 192 | 164 | 140 | 96 | 68 | 52 | 37 | 31 | 6380 | 0 | 12 | 18 | 24 | 36 | 48 | 60 | 12/19/1996 | 35 | Outer Wheel Path | 5.9 | 9
12902 | 7 | 20 | 10 | 9 | 7 | 5 | 4 | 3 | 3 | 0 | 550 | 310 | 1 | 259 | 222 | 189 | 131 | 94 | 71 | 37 | 31 | 8744 | 0 | 12 | 18 | 24 | 36 | 48 | 60 | 12/19/1996 | 35 | Outer Wheel Path | 5.9 | 12
12903 | 7 | 20 | 14 | 12 | 10 | 7 | 5 | 4 | 3 | 0 | 772 | 420 | 1 | 352 | 302 | 257 | 180 | 130 | 97 | 37 | 31 | 12271 | 0 | 12 | 18 | 24 | 36 | 48 | 60 | 12/19/1996 | 35 | Outer Wheel Path | 5.9 | 17
12904 | 7 | 20 | 18 | 15 | 13 | 9 | 7 | 5 | 3 | 0 | 1004 | 538 | 1 | 453 | 390 | 333 | 233 | 168 | 126 | 37 | 31 | 15954 | 0 | 12 | 18 | 24 | 36 | 48 | 60 | 12/19/1996 | 35 | Outer Wheel Path | 5.9 | 21
12905 | 7 | 20 | 8 | 7 | 6 | 4 | 3 | 2 | 3 | 0 | 397 | 246 | 1 | 201 | 171 | 146 | 101 | 73 | 53 | 37 | 31 | 6312 | 0 | 12 | 18 | 24 | 36 | 48 | 60 | 12/19/1996 | 45 | Outer Wheel Path | 5.9 | 10
12906 | 7 | 20 | 11 | 9 | 8 | 5 | 4 | 3 | 3 | 0 | 547 | 334 | 1 | 271 | 232 | 197 | 138 | 98 | 74 | 37 | 31 | 8684 | 0 | 12 | 18 | 24 | 36 | 48 | 60 | 12/19/1996 | 45 | Outer Wheel Path | 5.9 | 13
12907 | 7 | 20 | 15 | 13 | 11 | 7 | 5 | 4 | 3 | 0 | 770 | 454 | 1 | 370 | 317 | 270 | 189 | 136 | 102 | 37 | 31 | 12239 | 0 | 12 | 18 | 24 | 36 | 48 | 60 | 12/19/1996 | 45 | Outer Wheel Path | 5.9 | 18
12908 | 7 | 20 | 19 | 16 | 14 | 10 | 7 | 5 | 3 | 0 | 1001 | 578 | 1 | 474 | 409 | 347 | 245 | 175 | 132 | 37 | 31 | 15902 | 0 | 12 | 18 | 24 | 36 | 48 | 60 | 12/19/1996 | 45 | Outer Wheel Path | 5.9 | 23
12909 | 7 | 20 | 8 | 7 | 6 | 4 | 3 | 2 | 3 | 0 | 403 | 230 | 1 | 191 | 166 | 141 | 102 | 72 | 56 | 37 | 31 | 6396 | 0 | 12 | 18 | 24 | 36 | 48 | 60 | 12/19/1996 | 55 | Outer Wheel Path | 5.9 | 9
12910 | 7 | 20 | 10 | 9 | 8 | 5 | 4 | 3 | 3 | 0 | 552 | 308 | 1 | 261 | 224 | 193 | 138 | 102 | 78 | 37 | 31 | 8763 | 0 | 12 | 18 | 24 | 36 | 48 | 60 | 12/19/1996 | 55 | Outer Wheel Path | 5.9 | 12
12911 | 7 | 20 | 14 | 12 | 10 | 7 | 5 | 4 | 3 | 0 | 772 | 421 | 1 | 352 | 306 | 261 | 188 | 137 | 105 | 37 | 31 | 12263 | 0 | 12 | 18 | 24 | 36 | 48 | 60 | 12/19/1996 | 55 | Outer Wheel Path | 5.9 | 17
12912 | 7 | 20 | 18 | 16 | 13 | 10 | 7 | 5 | 3 | 0 | 1003 | 543 | 1 | 454 | 394 | 337 | 242 | 177 | 135 | 37 | 31 | 15942 | 0 | 12 | 18 | 24 | 36 | 48 | 60 | 12/19/1996 | 55 | Outer Wheel Path | 5.9 | 21
12913 | 7 | 20 | 8 | 7 | 5 | 4 | 3 | 2 | 3 | 0 | 401 | 244 | 1 | 201 | 167 | 139 | 95 | 69 | 50 | 36 | 31 | 6368 | 0 | 12 | 18 | 24 | 36 | 48 | 60 | 12/19/1996 | 65 | Outer Wheel Path | 5.9 | 10
12914 | 7 | 20 | 11 | 9 | 8 | 5 | 4 | 3 | 3 | 0 | 551 | 330 | 1 | 271 | 230 | 191 | 132 | 96 | 73 | 36 | 31 | 8755 | 0 | 12 | 18 | 24 | 36 | 48 | 60 | 12/19/1996 | 65 | Outer Wheel Path | 5.9 | 13
12915 | 7 | 20 | 14 | 12 | 10 | 7 | 5 | 4 | 3 | 0 | 771 | 447 | 1 | 368 | 310 | 259 | 179 | 130 | 98 | 36 | 31 | 12243 | 0 | 12 | 18 | 24 | 36 | 48 | 60 | 12/19/1996 | 65 | Outer Wheel Path | 5.9 | 18
12916 | 7 | 20 | 19 | 16 | 13 | 9 | 7 | 5 | 3 | 0 | 1005 | 577 | 1 | 474 | 400 | 335 | 232 | 169 | 127 | 36 | 31 | 15962 | 0 | 12 | 18 | 24 | 36 | 48 | 60 | 12/19/1996 | 65 | Outer Wheel Path | 5.9 | 23
12917 | 8 | 20 | 10 | 8 | 5 | 3 | 2 | 2 | 13 | 8 | 376 | 363 | 1 | 252 | 194 | 139 | 85 | 61 | 50 | 55 | 46 | 5967 | 0 | 12 | 18 | 24 | 36 | 48 | 60 | 12/19/1996 | 25 | Centerline | 5.9 | 14
12918 | 8 | 20 | 13 | 10 | 7 | 5 | 3 | 3 | 13 | 8 | 511 | 478 | 1 | 334 | 261 | 190 | 116 | 83 | 65 | 55 | 46 | 8112 | 0 | 12 | 18 | 24 | 36 | 48 | 60 | 12/19/1996 | 25 | Centerline | 5.9 | 19
12919 | 8 | 20 | 18 | 14 | 10 | 6 | 4 | 4 | 13 | 8 | 719 | 646 | 1 | 457 | 354 | 262 | 158 | 113 | 91 | 55 | 46 | 11421 | 0 | 12 | 18 | 24 | 36 | 48 | 60 | 12/19/1996 | 25 | Centerline | 5.9 | 25
12920 | 8 | 20 | 24 | 18 | 14 | 8 | 6 | 5 | 13 | 8 | 939 | 851 | 1 | 603 | 468 | 348 | 210 | 148 | 118 | 55 | 46 | 14921 | 0 | 12 | 18 | 24 | 36 | 48 | 60 | 12/19/1996 | 25 | Centerline | 5.9 | 34
12921 | 8 | 20 | 11 | 8 | 6 | 4 | 3 | 2 | 11 | 8 | 374 | 391 | 1 | 276 | 212 | 160 | 93 | 64 | 49 | 52 | 46 | 5947 | 0 | 12 | 18 | 24 | 36 | 48 | 60 | 12/19/1996 | 35 | Centerline | 5.9 | 15
12922 | 8 | 20 | 14 | 11 | 8 | 5 | 3 | 3 | 11 | 8 | 507 | 515 | 1 | 366 | 281 | 214 | 125 | 85 | 67 | 52 | 46 | 8060 | 0 | 12 | 18 | 24 | 36 | 48 | 60 | 12/19/1996 | 35 | Centerline | 5.9 | 20
12923 | 8 | 20 | 20 | 15 | 12 | 7 | 5 | 4 | 11 | 8 | 714 | 699 | 1 | 499 | 387 | 295 | 174 | 118 | 93 | 52 | 46 | 11346 | 0 | 12 | 18 | 24 | 36 | 48 | 60 | 12/19/1996 | 35 | Centerline | 5.9 | 28
12924 | 8 | 20 | 26 | 20 | 15 | 9 | 6 | 5 | 11 | 8 | 936 | 914 | 1 | 659 | 513 | 393 | 231 | 156 | 122 | 52 | 46 | 14873 | 0 | 12 | 18 | 24 | 36 | 48 | 60 | 12/19/1996 | 35 | Centerline | 5.9 | 36
12925 | 8 | 20 | 10 | 8 | 6 | 3 | 2 | 2 | 11 | 8 | 375 | 388 | 1 | 259 | 195 | 144 | 88 | 61 | 48 | 52 | 46 | 5959 | 0 | 12 | 18 | 24 | 36 | 48 | 60 | 12/19/1996 | 45 | Centerline | 5.9 | 15
12926 | 8 | 20 | 13 | 10 | 8 | 5 | 3 | 3 | 11 | 8 | 507 | 505 | 1 | 341 | 257 | 192 | 118 | 80 | 66 | 52 | 46 | 8052 | 0 | 12 | 18 | 24 | 36 | 48 | 60 | 12/19/1996 | 45 | Centerline | 5.9 | 20
12927 | 8 | 20 | 18 | 14 | 11 | 6 | 4 | 4 | 11 | 8 | 715 | 678 | 1 | 466 | 353 | 267 | 162 | 114 | 90 | 52 | 46 | 11354 | 0 | 12 | 18 | 24 | 36 | 48 | 60 | 12/19/1996 | 45 | Centerline | 5.9 | 27
12928 | 8 | 20 | 24 | 18 | 14 | 8 | 6 | 5 | 11 | 8 | 937 | 882 | 1 | 611 | 466 | 350 | 214 | 146 | 119 | 52 | 46 | 14889 | 0 | 12 | 18 | 24 | 36 | 48 | 60 | 12/19/1996 | 45 | Centerline | 5.9 | 35
12929 | 8 | 20 | 11 | 8 | 6 | 4 | 3 | 2 | 10 | 8 | 377 | 405 | 1 | 286 | 214 | 161 | 95 | 64 | 52 | 50 | 46 | 5995 | 0 | 12 | 18 | 24 | 36 | 48 | 60 | 12/19/1996 | 55 | Centerline | 5.9 | 16
12930 | 8 | 20 | 15 | 11 | 8 | 5 | 3 | 3 | 10 | 8 | 507 | 532 | 1 | 375 | 286 | 215 | 128 | 86 | 71 | 50 | 46 | 8048 | 0 | 12 | 18 | 24 | 36 | 48 | 60 | 12/19/1996 | 55 | Centerline | 5.9 | 21
12931 | 8 | 20 | 20 | 16 | 12 | 7 | 5 | 4 | 10 | 8 | 713 | 723 | 1 | 515 | 395 | 297 | 177 | 120 | 96 | 50 | 46 | 11334 | 0 | 12 | 18 | 24 | 36 | 48 | 60 | 12/19/1996 | 55 | Centerline | 5.9 | 28
12932 | 8 | 20 | 27 | 21 | 16 | 9 | 6 | 5 | 10 | 8 | 933 | 950 | 1 | 682 | 522 | 395 | 233 | 159 | 126 | 50 | 46 | 14822 | 0 | 12 | 18 | 24 | 36 | 48 | 60 | 12/19/1996 | 55 | Centerline | 5.9 | 37
12933 | 8 | 20 | 11 | 8 | 6 | 3 | 2 | 2 | 11 | 8 | 373 | 404 | 1 | 275 | 204 | 147 | 86 | 61 | 48 | 52 | 46 | 5923 | 0 | 12 | 18 | 24 | 36 | 48 | 60 | 12/19/1996 | 65 | Centerline | 5.9 | 16
12934 | 8 | 20 | 14 | 11 | 8 | 5 | 3 | 3 | 11 | 8 | 511 | 534 | 1 | 365 | 278 | 200 | 118 | 82 | 64 | 52 | 46 | 8120 | 0 | 12 | 18 | 24 | 36 | 48 | 60 | 12/19/1996 | 65 | Centerline | 5.9 | 21
12935 | 8 | 20 | 20 | 15 | 11 | 6 | 4 | 4 | 11 | 8 | 714 | 715 | 1 | 497 | 377 | 276 | 165 | 112 | 90 | 52 | 46 | 11342 | 0 | 12 | 18 | 24 | 36 | 48 | 60 | 12/19/1996 | 65 | Centerline | 5.9 | 28
12936 | 8 | 20 | 26 | 20 | 15 | 9 | 6 | 5 | 11 | 8 | 935 | 935 | 1 | 655 | 499 | 369 | 218 | 148 | 118 | 52 | 46 | 14857 | 0 | 12 | 18 | 24 | 36 | 48 | 60 | 12/19/1996 | 65 | Centerline | 5.9 | 37
12937 | 8 | 20 | 8 | 7 | 6 | 4 | 3 | 2 | 3 | 0 | 399 | 251 | 1 | 209 | 174 | 149 | 100 | 73 | 54 | 36 | 31 | 6336 | 0 | 12 | 18 | 24 | 36 | 48 | 60 | 12/19/1996 | 25 | Outer Wheel Path | 5.9 | 10
12938 | 8 | 20 | 11 | 9 | 8 | 5 | 4 | 3 | 3 | 0 | 546 | 338 | 1 | 277 | 236 | 198 | 136 | 98 | 74 | 36 | 31 | 8680 | 0 | 12 | 18 | 24 | 36 | 48 | 60 | 12/19/1996 | 25 | Outer Wheel Path | 5.9 | 13
12939 | 8 | 20 | 15 | 13 | 11 | 7 | 5 | 4 | 3 | 0 | 770 | 465 | 1 | 382 | 325 | 273 | 188 | 134 | 102 | 36 | 31 | 12227 | 0 | 12 | 18 | 24 | 36 | 48 | 60 | 12/19/1996 | 25 | Outer Wheel Path | 5.9 | 18
12940 | 8 | 20 | 19 | 17 | 14 | 10 | 7 | 5 | 3 | 0 | 994 | 605 | 1 | 495 | 421 | 355 | 244 | 175 | 130 | 36 | 31 | 15791 | 0 | 12 | 18 | 24 | 36 | 48 | 60 | 12/19/1996 | 25 | Outer Wheel Path | 5.9 | 24
12941 | 8 | 20 | 9 | 7 | 6 | 4 | 3 | 2 | 4 | 0 | 399 | 275 | 1 | 219 | 177 | 148 | 99 | 71 | 54 | 38 | 31 | 6344 | 0 | 12 | 18 | 24 | 36 | 48 | 60 | 12/19/1996 | 35 | Outer Wheel Path | 5.9 | 11
12942 | 8 | 20 | 11 | 9 | 8 | 5 | 4 | 3 | 4 | 0 | 544 | 364 | 1 | 288 | 237 | 197 | 133 | 95 | 72 | 38 | 31 | 8648 | 0 | 12 | 18 | 24 | 36 | 48 | 60 | 12/19/1996 | 35 | Outer Wheel Path | 5.9 | 14
12943 | 8 | 20 | 16 | 13 | 11 | 7 | 5 | 4 | 4 | 0 | 764 | 499 | 1 | 396 | 328 | 273 | 185 | 132 | 99 | 38 | 31 | 12136 | 0 | 12 | 18 | 24 | 36 | 48 | 60 | 12/19/1996 | 35 | Outer Wheel Path | 5.9 | 20
12944 | 8 | 20 | 20 | 17 | 14 | 10 | 7 | 5 | 4 | 0 | 993 | 649 | 1 | 515 | 427 | 355 | 242 | 170 | 129 | 38 | 31 | 15779 | 0 | 12 | 18 | 24 | 36 | 48 | 60 | 12/19/1996 | 35 | Outer Wheel Path | 5.9 | 26
12945 | 8 | 20 | 8 | 7 | 6 | 4 | 3 | 2 | 3 | 0 | 397 | 260 | 1 | 213 | 177 | 150 | 99 | 70 | 51 | 37 | 31 | 6300 | 0 | 12 | 18 | 24 | 36 | 48 | 60 | 12/19/1996 | 45 | Outer Wheel Path | 5.9 | 10
16705 | 24 | 23 | 10 | 8 | 6 | 4 | 3 | 2 | 22 | 19 | 377 | 346 | 1 | 254 | 198 | 158 | 103 | 70 | 51 | 71 | 65 | 5983 | 0 | 12 | 18 | 24 | 36 | 48 | 60 | 02/19/1997 | 55 | Outer Wheel Path | 5.9 | 14
16706 | 24 | 23 | 14 | 11 | 9 | 6 | 4 | 3 | 22 | 19 | 525 | 467 | 1 | 346 | 276 | 221 | 144 | 104 | 76 | 71 | 65 | 8338 | 0 | 12 | 18 | 24 | 36 | 48 | 60 | 02/19/1997 | 55 | Outer Wheel Path | 5.9 | 18
16707 | 24 | 23 | 18 | 15 | 12 | 8 | 5 | 4 | 22 | 19 | 719 | 624 | 1 | 462 | 370 | 298 | 196 | 139 | 103 | 71 | 65 | 11425 | 0 | 12 | 18 | 24 | 36 | 48 | 60 | 02/19/1997 | 55 | Outer Wheel Path | 5.9 | 25
16708 | 24 | 23 | 24 | 19 | 16 | 10 | 7 | 5 | 22 | 19 | 952 | 824 | 1 | 613 | 494 | 399 | 265 | 187 | 139 | 71 | 65 | 15131 | 0 | 12 | 18 | 24 | 36 | 48 | 60 | 02/19/1997 | 55 | Outer Wheel Path | 5.9 | 32
16709 | 24 | 23 | 10 | 8 | 6 | 4 | 3 | 2 | 22 | 19 | 376 | 362 | 1 | 265 | 210 | 163 | 110 | 74 | 53 | 71 | 65 | 5971 | 0 | 12 | 18 | 24 | 36 | 48 | 60 | 02/19/1997 | 65 | Outer Wheel Path | 5.9 | 14
16710 | 24 | 23 | 14 | 11 | 9 | 6 | 4 | 3 | 22 | 19 | 527 | 489 | 1 | 361 | 289 | 227 | 152 | 104 | 76 | 71 | 65 | 8374 | 0 | 12 | 18 | 24 | 36 | 48 | 60 | 02/19/1997 | 65 | Outer Wheel Path | 5.9 | 19
16711 | 24 | 23 | 19 | 15 | 12 | 8 | 6 | 4 | 22 | 19 | 717 | 648 | 1 | 482 | 388 | 307 | 205 | 141 | 104 | 71 | 65 | 11385 | 0 | 12 | 18 | 24 | 36 | 48 | 60 | 02/19/1997 | 65 | Outer Wheel Path | 5.9 | 26
16712 | 24 | 23 | 25 | 21 | 16 | 11 | 8 | 6 | 22 | 19 | 953 | 866 | 1 | 642 | 521 | 414 | 277 | 191 | 141 | 71 | 65 | 15147 | 0 | 12 | 18 | 24 | 36 | 48 | 60 | 02/19/1997 | 65 | Outer Wheel Path | 5.9 | 34
16713 | 25 | 23 | 8 | 6 | 5 | 3 | 2 | 2 | 25 | 19 | 379 | 251 | 1 | 191 | 152 | 122 | 76 | 52 | 39 | 77 | 65 | 6026 | 0 | 12 | 18 | 24 | 36 | 48 | 60 | 02/19/1997 | 25 | Centerline | 5.9 | 10
16714 | 25 | 23 | 10 | 8 | 7 | 4 | 3 | 2 | 25 | 19 | 534 | 347 | 1 | 263 | 213 | 170 | 106 | 73 | 52 | 77 | 65 | 8485 | 0 | 12 | 18 | 24 | 36 | 48 | 60 | 02/19/1997 | 25 | Centerline | 5.9 | 14
16715 | 25 | 23 | 14 | 11 | 9 | 6 | 4 | 3 | 25 | 19 | 724 | 462 | 1 | 353 | 286 | 229 | 145 | 98 | 71 | 77 | 65 | 11504 | 0 | 12 | 18 | 24 | 36 | 48 | 60 | 02/19/1997 | 25 | Centerline | 5.9 | 18
16716 | 25 | 23 | 19 | 15 | 12 | 8 | 5 | 4 | 25 | 19 | 971 | 623 | 1 | 475 | 386 | 310 | 196 | 132 | 96 | 77 | 65 | 15433 | 0 | 12 | 18 | 24 | 36 | 48 | 60 | 02/19/1997 | 25 | Centerline | 5.9 | 25
16717 | 25 | 23 | 8 | 6 | 5 | 3 | 2 | 2 | 25 | 19 | 378 | 259 | 1 | 198 | 160 | 127 | 79 | 54 | 40 | 76 | 65 | 6006 | 0 | 12 | 18 | 24 | 36 | 48 | 60 | 02/19/1997 | 35 | Centerline | 5.9 | 10
16718 | 25 | 23 | 11 | 9 | 7 | 4 | 3 | 2 | 25 | 19 | 531 | 354 | 1 | 272 | 222 | 176 | 110 | 75 | 55 | 76 | 65 | 8430 | 0 | 12 | 18 | 24 | 36 | 48 | 60 | 02/19/1997 | 35 | Centerline | 5.9 | 14
16719 | 25 | 23 | 14 | 12 | 9 | 6 | 4 | 3 | 25 | 19 | 722 | 469 | 1 | 362 | 296 | 235 | 149 | 100 | 73 | 76 | 65 | 11477 | 0 | 12 | 18 | 24 | 36 | 48 | 60 | 02/19/1997 | 35 | Centerline | 5.9 | 18
16720 | 25 | 23 | 19 | 16 | 13 | 8 | 5 | 4 | 25 | 19 | 971 | 633 | 1 | 488 | 399 | 319 | 201 | 136 | 99 | 76 | 65 | 15421 | 0 | 12 | 18 | 24 | 36 | 48 | 60 | 02/19/1997 | 35 | Centerline | 5.9 | 25
16721 | 25 | 23 | 8 | 6 | 5 | 3 | 2 | 2 | 24 | 19 | 379 | 259 | 1 | 196 | 160 | 127 | 79 | 53 | 40 | 74 | 65 | 6018 | 0 | 12 | 18 | 24 | 36 | 48 | 60 | 02/19/1997 | 45 | Centerline | 5.9 | 10
16722 | 25 | 23 | 11 | 9 | 7 | 4 | 3 | 2 | 24 | 19 | 529 | 354 | 1 | 269 | 222 | 176 | 111 | 74 | 54 | 74 | 65 | 8402 | 0 | 12 | 18 | 24 | 36 | 48 | 60 | 02/19/1997 | 45 | Centerline | 5.9 | 14
16723 | 25 | 23 | 14 | 12 | 9 | 6 | 4 | 3 | 24 | 19 | 722 | 470 | 1 | 362 | 296 | 237 | 151 | 101 | 74 | 74 | 65 | 11473 | 0 | 12 | 18 | 24 | 36 | 48 | 60 | 02/19/1997 | 45 | Centerline | 5.9 | 18
16765 | 26 | 23 | 11 | 9 | 7 | 4 | 3 | 2 | 18 | 18 | 377 | 373 | 1 | 277 | 219 | 171 | 107 | 66 | 53 | 63 | 64 | 5983 | 0 | 12 | 18 | 24 | 36 | 48 | 60 | 02/19/1997 | 45 | Centerline | 5.9 | 15
14596 | 24 | 21 | 20 | 17 | 14 | 9 | 7 | 5 | 10 | 16 | 942 | 617 | 1 | 506 | 425 | 353 | 237 | 166 | 122 | 50 | 60 | 14969 | 0 | 12 | 18 | 24 | 36 | 48 | 60 | 01/09/1997 | 25 | Centerline | 5.9 | 24
14875 | 5 | 22 | 20 | 15 | 11 | 6 | 5 | 4 | 17 | 11 | 731 | 717 | 1 | 496 | 371 | 275 | 161 | 118 | 93 | 62 | 52 | 11620 | 0 | 12 | 18 | 24 | 36 | 48 | 60 | 01/30/1997 | 25 | Centerline | 5.9 | 28
14876 | 5 | 22 | 26 | 20 | 15 | 9 | 6 | 5 | 17 | 11 | 971 | 968 | 1 | 672 | 505 | 373 | 218 | 154 | 123 | 62 | 52 | 15421 | 0 | 12 | 18 | 24 | 36 | 48 | 60 | 01/30/1997 | 25 | Centerline | 5.9 | 38
14877 | 5 | 22 | 10 | 8 | 6 | 3 | 2 | 2 | 17 | 11 | 389 | 371 | 1 | 261 | 197 | 148 | 88 | 61 | 49 | 62 | 52 | 6185 | 0 | 12 | 18 | 24 | 36 | 48 | 60 | 01/30/1997 | 35 | Centerline | 5.9 | 15
14878 | 5 | 22 | 14 | 11 | 8 | 5 | 3 | 3 | 17 | 11 | 546 | 494 | 1 | 350 | 269 | 204 | 122 | 87 | 69 | 62 | 52 | 8668 | 0 | 12 | 18 | 24 | 36 | 48 | 60 | 01/30/1997 | 35 | Centerline | 5.9 | 19
14879 | 5 | 22 | 18 | 14 | 11 | 6 | 5 | 4 | 17 | 11 | 737 | 647 | 1 | 464 | 354 | 271 | 161 | 114 | 90 | 62 | 52 | 11715 | 0 | 12 | 18 | 24 | 36 | 48 | 60 | 01/30/1997 | 35 | Centerline | 5.9 | 25
14880 | 5 | 22 | 25 | 19 | 14 | 9 | 6 | 5 | 17 | 11 | 978 | 874 | 1 | 626 | 481 | 366 | 218 | 153 | 120 | 62 | 52 | 15541 | 0 | 12 | 18 | 24 | 36 | 48 | 60 | 01/30/1997 | 35 | Centerline | 5.9 | 34
14881 | 5 | 22 | 11 | 8 | 6 | 3 | 3 | 2 | 18 | 11 | 387 | 407 | 1 | 279 | 206 | 151 | 88 | 65 | 51 | 63 | 52 | 6146 | 0 | 12 | 18 | 24 | 36 | 48 | 60 | 01/30/1997 | 45 | Centerline | 5.9 | 16
14882 | 5 | 22 | 15 | 11 | 8 | 5 | 4 | 3 | 18 | 11 | 542 | 544 | 1 | 378 | 280 | 211 | 123 | 90 | 72 | 63 | 52 | 8612 | 0 | 12 | 18 | 24 | 36 | 48 | 60 | 01/30/1997 | 45 | Centerline | 5.9 | 21
14883 | 5 | 22 | 20 | 15 | 11 | 6 | 5 | 4 | 18 | 11 | 734 | 714 | 1 | 500 | 372 | 280 | 163 | 117 | 96 | 63 | 52 | 11655 | 0 | 12 | 18 | 24 | 36 | 48 | 60 | 01/30/1997 | 45 | Centerline | 5.9 | 28
14884 | 5 | 22 | 26 | 20 | 15 | 9 | 6 | 5 | 18 | 11 | 970 | 961 | 1 | 671 | 502 | 377 | 220 | 155 | 125 | 63 | 52 | 15413 | 0 | 12 | 18 | 24 | 36 | 48 | 60 | 01/30/1997 | 45 | Centerline | 5.9 | 38
14885 | 5 | 22 | 11 | 9 | 7 | 4 | 3 | 2 | 18 | 11 | 386 | 400 | 1 | 289 | 224 | 167 | 99 | 68 | 53 | 63 | 52 | 6134 | 0 | 12 | 18 | 24 | 36 | 48 | 60 | 01/30/1997 | 55 | Centerline | 5.9 | 16
14886 | 5 | 22 | 15 | 12 | 9 | 5 | 4 | 3 | 18 | 11 | 540 | 535 | 1 | 390 | 304 | 230 | 140 | 98 | 76 | 63 | 52 | 8585 | 0 | 12 | 18 | 24 | 36 | 48 | 60 | 01/30/1997 | 55 | Centerline | 5.9 | 21
14887 | 5 | 22 | 20 | 16 | 12 | 7 | 5 | 4 | 18 | 11 | 730 | 703 | 1 | 515 | 402 | 305 | 184 | 128 | 101 | 63 | 52 | 11604 | 0 | 12 | 18 | 24 | 36 | 48 | 60 | 01/30/1997 | 55 | Centerline | 5.9 | 28
14888 | 5 | 22 | 27 | 21 | 16 | 10 | 7 | 5 | 18 | 11 | 967 | 945 | 1 | 694 | 543 | 412 | 248 | 171 | 133 | 63 | 52 | 15358 | 0 | 12 | 18 | 24 | 36 | 48 | 60 | 01/30/1997 | 55 | Centerline | 5.9 | 37
14889 | 5 | 22 | 9 | 7 | 6 | 4 | 3 | 2 | 17 | 11 | 391 | 272 | 1 | 216 | 181 | 150 | 98 | 72 | 54 | 62 | 52 | 6213 | 0 | 12 | 18 | 24 | 36 | 48 | 60 | 01/30/1997 | 65 | Centerline | 5.9 | 11
14890 | 5 | 22 | 12 | 10 | 8 | 5 | 4 | 3 | 17 | 11 | 547 | 365 | 1 | 293 | 247 | 203 | 137 | 98 | 76 | 62 | 52 | 8684 | 0 | 12 | 18 | 24 | 36 | 48 | 60 | 01/30/1997 | 65 | Centerline | 5.9 | 14
14891 | 5 | 22 | 15 | 13 | 11 | 7 | 5 | 4 | 17 | 11 | 740 | 482 | 1 | 384 | 325 | 268 | 181 | 129 | 100 | 62 | 52 | 11763 | 0 | 12 | 18 | 24 | 36 | 48 | 60 | 01/30/1997 | 65 | Centerline | 5.9 | 19
14892 | 5 | 22 | 20 | 17 | 14 | 9 | 7 | 5 | 17 | 11 | 985 | 642 | 1 | 512 | 433 | 357 | 241 | 171 | 131 | 62 | 52 | 15656 | 0 | 12 | 18 | 24 | 36 | 48 | 60 | 01/30/1997 | 65 | Centerline | 5.9 | 25
14893 | 5 | 22 | 11 | 8 | 7 | 4 | 3 | 2 | 7 | 5 | 397 | 393 | 1 | 273 | 214 | 167 | 105 | 72 | 54 | 44 | 41 | 6304 | 0 | 12 | 18 | 24 | 36 | 48 | 60 | 01/30/1997 | 25 | Outer Wheel Path | 5.9 | 15
14894 | 5 | 22 | 15 | 12 | 9 | 6 | 4 | 3 | 7 | 5 | 555 | 527 | 1 | 369 | 294 | 231 | 146 | 101 | 76 | 44 | 41 | 8811 | 0 | 12 | 18 | 24 | 36 | 48 | 60 | 01/30/1997 | 25 | Outer Wheel Path | 5.9 | 21
14895 | 5 | 22 | 19 | 15 | 12 | 8 | 5 | 4 | 7 | 5 | 749 | 724 | 1 | 492 | 393 | 310 | 197 | 134 | 101 | 44 | 41 | 11902 | 0 | 12 | 18 | 24 | 36 | 48 | 60 | 01/30/1997 | 25 | Outer Wheel Path | 5.9 | 29
14896 | 5 | 22 | 26 | 21 | 17 | 11 | 7 | 5 | 7 | 5 | 991 | 988 | 1 | 663 | 530 | 420 | 267 | 183 | 135 | 44 | 41 | 15743 | 0 | 12 | 18 | 24 | 36 | 48 | 60 | 01/30/1997 | 25 | Outer Wheel Path | 5.9 | 39
14897 | 5 | 22 | 10 | 8 | 6 | 4 | 3 | 2 | 8 | 5 | 398 | 337 | 1 | 251 | 203 | 163 | 102 | 70 | 52 | 45 | 41 | 6316 | 0 | 12 | 18 | 24 | 36 | 48 | 60 | 01/30/1997 | 35 | Outer Wheel Path | 5.9 | 13
14898 | 5 | 22 | 13 | 11 | 9 | 6 | 4 | 3 | 8 | 5 | 560 | 458 | 1 | 341 | 277 | 226 | 142 | 98 | 74 | 45 | 41 | 8891 | 0 | 12 | 18 | 24 | 36 | 48 | 60 | 01/30/1997 | 35 | Outer Wheel Path | 5.9 | 18
14899 | 5 | 22 | 18 | 15 | 12 | 8 | 5 | 4 | 8 | 5 | 754 | 607 | 1 | 453 | 371 | 301 | 191 | 130 | 98 | 45 | 41 | 11985 | 0 | 12 | 18 | 24 | 36 | 48 | 60 | 01/30/1997 | 35 | Outer Wheel Path | 5.9 | 24
14900 | 5 | 22 | 24 | 20 | 16 | 10 | 7 | 5 | 8 | 5 | 997 | 818 | 1 | 611 | 500 | 407 | 258 | 176 | 130 | 45 | 41 | 15838 | 0 | 12 | 18 | 24 | 36 | 48 | 60 | 01/30/1997 | 35 | Outer Wheel Path | 5.9 | 32
14901 | 5 | 22 | 9 | 7 | 6 | 4 | 3 | 2 | 7 | 5 | 398 | 292 | 1 | 231 | 190 | 153 | 99 | 69 | 51 | 45 | 41 | 6328 | 0 | 12 | 18 | 24 | 36 | 48 | 60 | 01/30/1997 | 45 | Outer Wheel Path | 5.9 | 12
14902 | 5 | 22 | 12 | 10 | 8 | 5 | 4 | 3 | 7 | 5 | 553 | 395 | 1 | 312 | 259 | 210 | 136 | 95 | 72 | 45 | 41 | 8783 | 0 | 12 | 18 | 24 | 36 | 48 | 60 | 01/30/1997 | 45 | Outer Wheel Path | 5.9 | 16
14903 | 5 | 22 | 16 | 14 | 11 | 7 | 5 | 4 | 7 | 5 | 754 | 530 | 1 | 418 | 348 | 282 | 184 | 127 | 96 | 45 | 41 | 11981 | 0 | 12 | 18 | 24 | 36 | 48 | 60 | 01/30/1997 | 45 | Outer Wheel Path | 5.9 | 21
14904 | 5 | 22 | 22 | 18 | 15 | 10 | 7 | 5 | 7 | 5 | 999 | 713 | 1 | 562 | 468 | 381 | 247 | 171 | 126 | 45 | 41 | 15870 | 0 | 12 | 18 | 24 | 36 | 48 | 60 | 01/30/1997 | 45 | Outer Wheel Path | 5.9 | 28
14905 | 5 | 22 | 10 | 8 | 7 | 4 | 3 | 2 | 7 | 5 | 397 | 323 | 1 | 253 | 210 | 169 | 110 | 74 | 55 | 45 | 41 | 6308 | 0 | 12 | 18 | 24 | 36 | 48 | 60 | 01/30/1997 | 55 | Outer Wheel Path | 5.9 | 13
14906 | 5 | 22 | 14 | 11 | 9 | 6 | 4 | 3 | 7 | 5 | 556 | 440 | 1 | 346 | 287 | 233 | 152 | 105 | 78 | 45 | 41 | 8839 | 0 | 12 | 18 | 24 | 36 | 48 | 60 | 01/30/1997 | 55 | Outer Wheel Path | 5.9 | 17
14907 | 5 | 22 | 18 | 15 | 12 | 8 | 5 | 4 | 7 | 5 | 750 | 583 | 1 | 458 | 382 | 310 | 204 | 139 | 103 | 45 | 41 | 11914 | 0 | 12 | 18 | 24 | 36 | 48 | 60 | 01/30/1997 | 55 | Outer Wheel Path | 5.9 | 23
14908 | 5 | 22 | 24 | 20 | 16 | 11 | 7 | 5 | 7 | 5 | 994 | 780 | 1 | 611 | 511 | 416 | 274 | 187 | 137 | 45 | 41 | 15791 | 0 | 12 | 18 | 24 | 36 | 48 | 60 | 01/30/1997 | 55 | Outer Wheel Path | 5.9 | 31
14909 | 5 | 22 | 8 | 7 | 6 | 4 | 3 | 2 | 7 | 5 | 399 | 268 | 1 | 214 | 178 | 146 | 97 | 68 | 51 | 45 | 41 | 6340 | 0 | 12 | 18 | 24 | 36 | 48 | 60 | 01/30/1997 | 65 | Outer Wheel Path | 5.9 | 11
14910 | 5 | 22 | 12 | 10 | 8 | 5 | 4 | 3 | 7 | 5 | 564 | 369 | 1 | 295 | 245 | 201 | 135 | 96 | 74 | 45 | 41 | 8954 | 0 | 12 | 18 | 24 | 36 | 48 | 60 | 01/30/1997 | 65 | Outer Wheel Path | 5.9 | 15
14911 | 5 | 22 | 15 | 13 | 10 | 7 | 5 | 4 | 7 | 5 | 755 | 486 | 1 | 387 | 323 | 266 | 177 | 126 | 95 | 45 | 41 | 12001 | 0 | 12 | 18 | 24 | 36 | 48 | 60 | 01/30/1997 | 65 | Outer Wheel Path | 5.9 | 19
14912 | 5 | 22 | 20 | 17 | 14 | 9 | 7 | 5 | 7 | 5 | 1002 | 656 | 1 | 517 | 433 | 356 | 238 | 168 | 127 | 45 | 41 | 15926 | 0 | 12 | 18 | 24 | 36 | 48 | 60 | 01/30/1997 | 65 | Outer Wheel Path | 5.9 | 26
14913 | 6 | 22 | 13 | 10 | 8 | 4 | 3 | 2 | 17 | 9 | 385 | 476 | 1 | 341 | 262 | 198 | 112 | 69 | 52 | 63 | 48 | 6110 | 0 | 12 | 18 | 24 | 36 | 48 | 60 | 01/30/1997 | 25 | Centerline | 5.9 | 19
12946 | 8 | 20 | 11 | 9 | 8 | 5 | 4 | 3 | 3 | 0 | 548 | 349 | 1 | 283 | 239 | 202 | 136 | 97 | 70 | 37 | 31 | 8704 | 0 | 12 | 18 | 24 | 36 | 48 | 60 | 12/19/1996 | 45 | Outer Wheel Path | 5.9 | 14
12947 | 8 | 20 | 15 | 13 | 11 | 7 | 5 | 4 | 3 | 0 | 766 | 479 | 1 | 389 | 329 | 278 | 189 | 133 | 98 | 37 | 31 | 12176 | 0 | 12 | 18 | 24 | 36 | 48 | 60 | 12/19/1996 | 45 | Outer Wheel Path | 5.9 | 19
12948 | 8 | 20 | 20 | 17 | 14 | 10 | 7 | 5 | 3 | 0 | 991 | 633 | 1 | 505 | 429 | 361 | 245 | 173 | 127 | 37 | 31 | 15739 | 0 | 12 | 18 | 24 | 36 | 48 | 60 | 12/19/1996 | 45 | Outer Wheel Path | 5.9 | 25
16698 | 24 | 23 | 14 | 11 | 9 | 6 | 4 | 3 | 21 | 19 | 533 | 478 | 1 | 347 | 276 | 219 | 142 | 100 | 74 | 70 | 65 | 8461 | 0 | 12 | 18 | 24 | 36 | 48 | 60 | 02/19/1997 | 35 | Outer Wheel Path | 5.9 | 19
16699 | 24 | 23 | 18 | 15 | 12 | 8 | 5 | 4 | 21 | 19 | 722 | 628 | 1 | 460 | 369 | 294 | 193 | 134 | 101 | 70 | 65 | 11477 | 0 | 12 | 18 | 24 | 36 | 48 | 60 | 02/19/1997 | 35 | Outer Wheel Path | 5.9 | 25
16700 | 24 | 23 | 24 | 19 | 16 | 10 | 7 | 5 | 21 | 19 | 958 | 840 | 1 | 614 | 495 | 396 | 261 | 182 | 136 | 70 | 65 | 15219 | 0 | 12 | 18 | 24 | 36 | 48 | 60 | 02/19/1997 | 35 | Outer Wheel Path | 5.9 | 33
16701 | 24 | 23 | 10 | 8 | 6 | 4 | 3 | 2 | 22 | 19 | 380 | 327 | 1 | 244 | 198 | 158 | 100 | 71 | 52 | 72 | 65 | 6034 | 0 | 12 | 18 | 24 | 36 | 48 | 60 | 02/19/1997 | 45 | Outer Wheel Path | 5.9 | 13
16702 | 24 | 23 | 13 | 11 | 9 | 6 | 4 | 3 | 22 | 19 | 532 | 447 | 1 | 339 | 277 | 221 | 148 | 105 | 73 | 72 | 65 | 8458 | 0 | 12 | 18 | 24 | 36 | 48 | 60 | 02/19/1997 | 45 | Outer Wheel Path | 5.9 | 18
14648 | 25 | 21 | 13 | 11 | 9 | 6 | 4 | 3 | 15 | 16 | 960 | 431 | 1 | 338 | 283 | 234 | 158 | 113 | 86 | 58 | 61 | 15259 | 0 | 12 | 18 | 24 | 36 | 48 | 60 | 01/09/1997 | 55 | Centerline | 5.9 | 17
14991 | 7 | 22 | 16 | 14 | 11 | 8 | 5 | 4 | 9 | 11 | 757 | 519 | 1 | 413 | 346 | 286 | 193 | 138 | 103 | 48 | 51 | 12025 | 0 | 12 | 18 | 24 | 36 | 48 | 60 | 01/30/1997 | 65 | Outer Wheel Path | 5.9 | 20
13833 | 5 | 21 | 11 | 8 | 6 | 4 | 2 | 2 | 13 | 12 | 384 | 390 | 1 | 269 | 201 | 150 | 90 | 63 | 52 | 54 | 54 | 6106 | 0 | 12 | 18 | 24 | 36 | 48 | 60 | 01/10/1997 | 25 | Centerline | 5.9 | 15
13834 | 5 | 21 | 14 | 11 | 8 | 5 | 4 | 3 | 13 | 12 | 538 | 526 | 1 | 365 | 275 | 208 | 124 | 91 | 75 | 54 | 54 | 8549 | 0 | 12 | 18 | 24 | 36 | 48 | 60 | 01/10/1997 | 25 | Centerline | 5.9 | 21
13835 | 5 | 21 | 19 | 14 | 11 | 7 | 5 | 4 | 13 | 12 | 736 | 693 | 1 | 481 | 367 | 276 | 166 | 121 | 99 | 54 | 54 | 11691 | 0 | 12 | 18 | 24 | 36 | 48 | 60 | 01/10/1997 | 25 | Centerline | 5.9 | 27
13836 | 5 | 21 | 25 | 19 | 14 | 9 | 6 | 5 | 13 | 12 | 955 | 898 | 1 | 627 | 478 | 363 | 217 | 157 | 128 | 54 | 54 | 15179 | 0 | 12 | 18 | 24 | 36 | 48 | 60 | 01/10/1997 | 25 | Centerline | 5.9 | 35
13837 | 5 | 21 | 10 | 7 | 6 | 3 | 2 | 2 | 13 | 12 | 383 | 344 | 1 | 245 | 188 | 143 | 87 | 60 | 47 | 55 | 54 | 6090 | 0 | 12 | 18 | 24 | 36 | 48 | 60 | 01/10/1997 | 35 | Centerline | 5.9 | 14
13838 | 5 | 21 | 13 | 10 | 8 | 5 | 3 | 3 | 13 | 12 | 542 | 463 | 1 | 331 | 256 | 197 | 120 | 88 | 70 | 55 | 54 | 8608 | 0 | 12 | 18 | 24 | 36 | 48 | 60 | 01/10/1997 | 35 | Centerline | 5.9 | 18
13839 | 5 | 21 | 17 | 13 | 10 | 6 | 5 | 4 | 13 | 12 | 734 | 602 | 1 | 433 | 338 | 260 | 160 | 116 | 93 | 55 | 54 | 11655 | 0 | 12 | 18 | 24 | 36 | 48 | 60 | 01/10/1997 | 35 | Centerline | 5.9 | 24
13840 | 5 | 21 | 22 | 17 | 13 | 8 | 6 | 5 | 13 | 12 | 959 | 777 | 1 | 565 | 442 | 341 | 212 | 151 | 119 | 55 | 54 | 15231 | 0 | 12 | 18 | 24 | 36 | 48 | 60 | 01/10/1997 | 35 | Centerline | 5.9 | 31
13841 | 5 | 21 | 10 | 8 | 6 | 4 | 3 | 2 | 14 | 12 | 378 | 376 | 1 | 259 | 195 | 147 | 90 | 64 | 51 | 56 | 54 | 6010 | 0 | 12 | 18 | 24 | 36 | 48 | 60 | 01/10/1997 | 45 | Centerline | 5.9 | 15
13842 | 5 | 21 | 14 | 11 | 8 | 5 | 3 | 3 | 14 | 12 | 538 | 502 | 1 | 352 | 270 | 203 | 125 | 89 | 73 | 56 | 54 | 8549 | 0 | 12 | 18 | 24 | 36 | 48 | 60 | 01/10/1997 | 45 | Centerline | 5.9 | 20
13843 | 5 | 21 | 18 | 14 | 11 | 7 | 5 | 4 | 14 | 12 | 730 | 655 | 1 | 463 | 356 | 270 | 166 | 120 | 97 | 56 | 54 | 11600 | 0 | 12 | 18 | 24 | 36 | 48 | 60 | 01/10/1997 | 45 | Centerline | 5.9 | 26
13844 | 5 | 21 | 24 | 18 | 14 | 9 | 6 | 5 | 14 | 12 | 951 | 842 | 1 | 603 | 465 | 354 | 216 | 155 | 125 | 56 | 54 | 15108 | 0 | 12 | 18 | 24 | 36 | 48 | 60 | 01/10/1997 | 45 | Centerline | 5.9 | 33
13845 | 5 | 21 | 11 | 8 | 6 | 4 | 3 | 2 | 14 | 12 | 377 | 385 | 1 | 276 | 212 | 162 | 101 | 70 | 54 | 56 | 54 | 5983 | 0 | 12 | 18 | 24 | 36 | 48 | 60 | 01/10/1997 | 55 | Centerline | 5.9 | 15
13846 | 5 | 21 | 15 | 12 | 9 | 5 | 4 | 3 | 14 | 12 | 532 | 517 | 1 | 373 | 293 | 226 | 140 | 99 | 79 | 56 | 54 | 8458 | 0 | 12 | 18 | 24 | 36 | 48 | 60 | 01/10/1997 | 55 | Centerline | 5.9 | 20
13847 | 5 | 21 | 19 | 15 | 12 | 7 | 5 | 4 | 14 | 12 | 730 | 680 | 1 | 495 | 388 | 301 | 187 | 131 | 105 | 56 | 54 | 11592 | 0 | 12 | 18 | 24 | 36 | 48 | 60 | 01/10/1997 | 55 | Centerline | 5.9 | 27
13848 | 5 | 21 | 25 | 20 | 15 | 10 | 7 | 5 | 14 | 12 | 949 | 882 | 1 | 641 | 508 | 393 | 245 | 170 | 135 | 56 | 54 | 15072 | 0 | 12 | 18 | 24 | 36 | 48 | 60 | 01/10/1997 | 55 | Centerline | 5.9 | 35
13849 | 5 | 21 | 8 | 7 | 6 | 4 | 3 | 2 | 14 | 12 | 381 | 240 | 1 | 196 | 166 | 140 | 95 | 71 | 53 | 57 | 54 | 6050 | 0 | 12 | 18 | 24 | 36 | 48 | 60 | 01/10/1997 | 65 | Centerline | 5.9 | 9
13850 | 5 | 21 | 11 | 9 | 8 | 5 | 4 | 3 | 14 | 12 | 539 | 334 | 1 | 271 | 230 | 194 | 134 | 98 | 76 | 57 | 54 | 8561 | 0 | 12 | 18 | 24 | 36 | 48 | 60 | 01/10/1997 | 65 | Centerline | 5.9 | 13
13851 | 5 | 21 | 14 | 12 | 10 | 7 | 5 | 4 | 14 | 12 | 734 | 437 | 1 | 352 | 302 | 254 | 176 | 128 | 100 | 57 | 54 | 11655 | 0 | 12 | 18 | 24 | 36 | 48 | 60 | 01/10/1997 | 65 | Centerline | 5.9 | 17
13852 | 5 | 21 | 18 | 15 | 13 | 9 | 7 | 5 | 14 | 12 | 963 | 570 | 1 | 458 | 393 | 331 | 228 | 166 | 128 | 57 | 54 | 15302 | 0 | 12 | 18 | 24 | 36 | 48 | 60 | 01/10/1997 | 65 | Centerline | 5.9 | 22
13853 | 5 | 21 | 9 | 8 | 6 | 4 | 3 | 2 | 2 | 7 | 393 | 303 | 1 | 233 | 191 | 157 | 101 | 72 | 53 | 35 | 44 | 6241 | 0 | 12 | 18 | 24 | 36 | 48 | 60 | 01/10/1997 | 25 | Outer Wheel Path | 5.9 | 12
13854 | 5 | 21 | 13 | 11 | 8 | 6 | 4 | 3 | 2 | 7 | 559 | 421 | 1 | 322 | 268 | 216 | 142 | 100 | 77 | 35 | 44 | 8883 | 0 | 12 | 18 | 24 | 36 | 48 | 60 | 01/10/1997 | 25 | Outer Wheel Path | 5.9 | 17
13855 | 5 | 21 | 17 | 14 | 11 | 8 | 5 | 4 | 2 | 7 | 763 | 564 | 1 | 433 | 358 | 292 | 192 | 135 | 102 | 35 | 44 | 12124 | 0 | 12 | 18 | 24 | 36 | 48 | 60 | 01/10/1997 | 25 | Outer Wheel Path | 5.9 | 22
13856 | 5 | 21 | 22 | 18 | 15 | 10 | 7 | 5 | 2 | 7 | 990 | 749 | 1 | 567 | 470 | 382 | 253 | 175 | 132 | 35 | 44 | 15723 | 0 | 12 | 18 | 24 | 36 | 48 | 60 | 01/10/1997 | 25 | Outer Wheel Path | 5.9 | 30
13857 | 5 | 21 | 8 | 7 | 6 | 4 | 3 | 2 | 2 | 7 | 393 | 264 | 1 | 209 | 176 | 145 | 98 | 67 | 50 | 35 | 44 | 6237 | 0 | 12 | 18 | 24 | 36 | 48 | 60 | 01/10/1997 | 35 | Outer Wheel Path | 5.9 | 10
13858 | 5 | 21 | 11 | 10 | 8 | 5 | 4 | 3 | 2 | 7 | 562 | 367 | 1 | 292 | 245 | 203 | 138 | 98 | 74 | 35 | 44 | 8926 | 0 | 12 | 18 | 24 | 36 | 48 | 60 | 01/10/1997 | 35 | Outer Wheel Path | 5.9 | 14
13873 | 6 | 21 | 12 | 9 | 7 | 4 | 3 | 2 | 13 | 13 | 384 | 419 | 1 | 301 | 236 | 179 | 104 | 68 | 50 | 54 | 55 | 6106 | 0 | 12 | 18 | 24 | 36 | 48 | 60 | 01/10/1997 | 25 | Centerline | 5.9 | 17
12514 | 23 | 19 | 11 | 9 | 8 | 5 | 4 | 3 | 3 | 3 | 588 | 343 | 1 | 279 | 239 | 199 | 136 | 96 | 69 | 36 | 36 | 9343 | 0 | 12 | 18 | 24 | 36 | 48 | 60 | 12/07/1996 | 65 | Outer Wheel Path | 5.9 | 13
14927 | 6 | 22 | 20 | 17 | 13 | 8 | 5 | 4 | 17 | 9 | 729 | 677 | 1 | 516 | 419 | 331 | 201 | 132 | 97 | 63 | 48 | 11588 | 0 | 12 | 18 | 24 | 36 | 48 | 60 | 01/30/1997 | 55 | Centerline | 5.9 | 27
14928 | 6 | 22 | 27 | 22 | 18 | 11 | 7 | 5 | 17 | 9 | 969 | 914 | 1 | 694 | 565 | 448 | 273 | 177 | 131 | 63 | 48 | 15390 | 0 | 12 | 18 | 24 | 36 | 48 | 60 | 01/30/1997 | 55 | Centerline | 5.9 | 36
14929 | 6 | 22 | 11 | 9 | 7 | 4 | 3 | 2 | 18 | 9 | 386 | 375 | 1 | 282 | 222 | 170 | 101 | 66 | 50 | 63 | 48 | 6138 | 0 | 12 | 18 | 24 | 36 | 48 | 60 | 01/30/1997 | 65 | Centerline | 5.9 | 15
14930 | 6 | 22 | 15 | 12 | 9 | 6 | 4 | 3 | 18 | 9 | 546 | 515 | 1 | 388 | 307 | 238 | 141 | 95 | 73 | 63 | 48 | 8676 | 0 | 12 | 18 | 24 | 36 | 48 | 60 | 01/30/1997 | 65 | Centerline | 5.9 | 20
14931 | 6 | 22 | 20 | 16 | 12 | 8 | 5 | 4 | 18 | 9 | 732 | 675 | 1 | 510 | 406 | 314 | 190 | 125 | 96 | 63 | 48 | 11636 | 0 | 12 | 18 | 24 | 36 | 48 | 60 | 01/30/1997 | 65 | Centerline | 5.9 | 27
14932 | 6 | 22 | 27 | 22 | 17 | 10 | 7 | 5 | 18 | 9 | 975 | 908 | 1 | 685 | 546 | 425 | 257 | 168 | 128 | 63 | 48 | 15489 | 0 | 12 | 18 | 24 | 36 | 48 | 60 | 01/30/1997 | 65 | Centerline | 5.9 | 36
14992 | 7 | 22 | 22 | 18 | 15 | 10 | 7 | 5 | 9 | 11 | 1006 | 692 | 1 | 557 | 467 | 386 | 262 | 185 | 137 | 48 | 51 | 15982 | 0 | 12 | 18 | 24 | 36 | 48 | 60 | 01/30/1997 | 65 | Outer Wheel Path | 5.9 | 27
14993 | 8 | 22 | 12 | 9 | 6 | 4 | 3 | 2 | 17 | 14 | 386 | 426 | 1 | 297 | 223 | 155 | 89 | 66 | 51 | 63 | 57 | 6126 | 0 | 12 | 18 | 24 | 36 | 48 | 60 | 01/30/1997 | 25 | Centerline | 5.9 | 17
14994 | 8 | 22 | 16 | 12 | 9 | 5 | 3 | 3 | 17 | 14 | 542 | 574 | 1 | 408 | 298 | 221 | 126 | 86 | 69 | 63 | 57 | 8616 | 0 | 12 | 18 | 24 | 36 | 48 | 60 | 01/30/1997 | 25 | Centerline | 5.9 | 23
14995 | 8 | 22 | 21 | 16 | 12 | 7 | 5 | 4 | 17 | 14 | 729 | 757 | 1 | 537 | 397 | 292 | 166 | 117 | 93 | 63 | 57 | 11580 | 0 | 12 | 18 | 24 | 36 | 48 | 60 | 01/30/1997 | 25 | Centerline | 5.9 | 30
14996 | 8 | 22 | 28 | 21 | 16 | 9 | 6 | 5 | 17 | 14 | 964 | 1027 | 1 | 723 | 537 | 397 | 225 | 155 | 123 | 63 | 57 | 15314 | 0 | 12 | 18 | 24 | 36 | 48 | 60 | 01/30/1997 | 25 | Centerline | 5.9 | 40
14997 | 8 | 22 | 13 | 10 | 7 | 4 | 3 | 2 | 18 | 14 | 382 | 481 | 1 | 332 | 246 | 181 | 99 | 67 | 52 | 63 | 57 | 6070 | 0 | 12 | 18 | 24 | 36 | 48 | 60 | 01/30/1997 | 35 | Centerline | 5.9 | 19
14998 | 8 | 22 | 18 | 13 | 10 | 5 | 4 | 3 | 18 | 14 | 537 | 643 | 1 | 447 | 334 | 246 | 137 | 93 | 72 | 63 | 57 | 8525 | 0 | 12 | 18 | 24 | 36 | 48 | 60 | 01/30/1997 | 35 | Centerline | 5.9 | 25
14999 | 8 | 22 | 23 | 18 | 13 | 7 | 5 | 4 | 18 | 14 | 724 | 829 | 1 | 589 | 445 | 330 | 184 | 125 | 96 | 63 | 57 | 11497 | 0 | 12 | 18 | 24 | 36 | 48 | 60 | 01/30/1997 | 35 | Centerline | 5.9 | 33
15000 | 8 | 22 | 31 | 24 | 18 | 10 | 7 | 5 | 18 | 14 | 960 | 1097 | 1 | 791 | 602 | 447 | 250 | 169 | 130 | 63 | 57 | 15259 | 0 | 12 | 18 | 24 | 36 | 48 | 60 | 01/30/1997 | 35 | Centerline | 5.9 | 43
15001 | 8 | 22 | 12 | 9 | 6 | 4 | 3 | 2 | 17 | 14 | 386 | 437 | 1 | 299 | 220 | 160 | 91 | 64 | 50 | 63 | 57 | 6138 | 0 | 12 | 18 | 24 | 36 | 48 | 60 | 01/30/1997 | 45 | Centerline | 5.9 | 17
15002 | 8 | 22 | 16 | 12 | 9 | 5 | 4 | 3 | 17 | 14 | 537 | 579 | 1 | 398 | 295 | 217 | 123 | 90 | 69 | 63 | 57 | 8529 | 0 | 12 | 18 | 24 | 36 | 48 | 60 | 01/30/1997 | 45 | Centerline | 5.9 | 23
15003 | 8 | 22 | 21 | 15 | 11 | 7 | 5 | 4 | 17 | 14 | 725 | 761 | 1 | 527 | 393 | 290 | 166 | 119 | 92 | 63 | 57 | 11516 | 0 | 12 | 18 | 24 | 36 | 48 | 60 | 01/30/1997 | 45 | Centerline | 5.9 | 30
15004 | 8 | 22 | 28 | 21 | 15 | 9 | 6 | 5 | 17 | 14 | 967 | 1026 | 1 | 711 | 532 | 393 | 225 | 160 | 124 | 63 | 57 | 15358 | 0 | 12 | 18 | 24 | 36 | 48 | 60 | 01/30/1997 | 45 | Centerline | 5.9 | 40
15005 | 8 | 22 | 13 | 9 | 7 | 4 | 3 | 2 | 17 | 14 | 381 | 464 | 1 | 324 | 240 | 175 | 95 | 67 | 50 | 62 | 57 | 6046 | 0 | 12 | 18 | 24 | 36 | 48 | 60 | 01/30/1997 | 55 | Centerline | 5.9 | 18
15006 | 8 | 22 | 17 | 13 | 9 | 5 | 4 | 3 | 17 | 14 | 538 | 627 | 1 | 439 | 330 | 241 | 135 | 94 | 74 | 62 | 57 | 8545 | 0 | 12 | 18 | 24 | 36 | 48 | 60 | 01/30/1997 | 55 | Centerline | 5.9 | 25
15007 | 8 | 22 | 23 | 17 | 13 | 7 | 5 | 4 | 17 | 14 | 726 | 825 | 1 | 587 | 441 | 324 | 181 | 127 | 98 | 62 | 57 | 11532 | 0 | 12 | 18 | 24 | 36 | 48 | 60 | 01/30/1997 | 55 | Centerline | 5.9 | 32
15008 | 8 | 22 | 31 | 24 | 17 | 10 | 7 | 5 | 17 | 14 | 965 | 1144 | 1 | 793 | 599 | 440 | 245 | 172 | 132 | 62 | 57 | 15330 | 0 | 12 | 18 | 24 | 36 | 48 | 60 | 01/30/1997 | 55 | Centerline | 5.9 | 45
15009 | 8 | 22 | 12 | 9 | 6 | 4 | 2 | 2 | 17 | 14 | 384 | 442 | 1 | 302 | 226 | 162 | 92 | 62 | 48 | 63 | 57 | 6094 | 0 | 12 | 18 | 24 | 36 | 48 | 60 | 01/30/1997 | 65 | Centerline | 5.9 | 17
15010 | 8 | 22 | 16 | 12 | 9 | 5 | 3 | 3 | 17 | 14 | 539 | 591 | 1 | 409 | 307 | 225 | 127 | 86 | 67 | 63 | 57 | 8561 | 0 | 12 | 18 | 24 | 36 | 48 | 60 | 01/30/1997 | 65 | Centerline | 5.9 | 23
15011 | 8 | 22 | 21 | 16 | 12 | 7 | 5 | 4 | 17 | 14 | 724 | 775 | 1 | 541 | 410 | 302 | 172 | 116 | 90 | 63 | 57 | 11508 | 0 | 12 | 18 | 24 | 36 | 48 | 60 | 01/30/1997 | 65 | Centerline | 5.9 | 31
15012 | 8 | 22 | 29 | 22 | 16 | 9 | 6 | 5 | 17 | 14 | 967 | 1051 | 1 | 732 | 559 | 414 | 237 | 156 | 122 | 63 | 57 | 15366 | 0 | 12 | 18 | 24 | 36 | 48 | 60 | 01/30/1997 | 65 | Centerline | 5.9 | 41
15013 | 8 | 22 | 10 | 9 | 7 | 4 | 3 | 2 | 9 | 10 | 396 | 336 | 1 | 264 | 216 | 174 | 111 | 77 | 56 | 48 | 50 | 6292 | 0 | 12 | 18 | 24 | 36 | 48 | 60 | 01/30/1997 | 25 | Outer Wheel Path | 5.9 | 13
12508 | 23 | 19 | 20 | 17 | 14 | 10 | 7 | 5 | 3 | 3 | 1028 | 617 | 1 | 506 | 432 | 361 | 246 | 175 | 126 | 36 | 37 | 16327 | 0 | 12 | 18 | 24 | 36 | 48 | 60 | 12/07/1996 | 45 | Outer Wheel Path | 5.9 | 24
12509 | 23 | 19 | 7 | 6 | 5 | 4 | 3 | 2 | 3 | 3 | 411 | 224 | 1 | 189 | 164 | 137 | 93 | 66 | 48 | 36 | 37 | 6527 | 0 | 12 | 18 | 24 | 36 | 48 | 60 | 12/07/1996 | 55 | Outer Wheel Path | 5.9 | 9
12510 | 23 | 19 | 11 | 9 | 8 | 5 | 4 | 3 | 3 | 3 | 584 | 331 | 1 | 269 | 231 | 195 | 135 | 95 | 69 | 36 | 37 | 9284 | 0 | 12 | 18 | 24 | 36 | 48 | 60 | 12/07/1996 | 55 | Outer Wheel Path | 5.9 | 13
12511 | 23 | 19 | 14 | 12 | 10 | 7 | 5 | 4 | 3 | 3 | 769 | 432 | 1 | 357 | 309 | 260 | 180 | 128 | 94 | 36 | 37 | 12220 | 0 | 12 | 18 | 24 | 36 | 48 | 60 | 12/07/1996 | 55 | Outer Wheel Path | 5.9 | 17
12512 | 23 | 19 | 18 | 16 | 13 | 9 | 7 | 5 | 3 | 3 | 1007 | 556 | 1 | 457 | 396 | 333 | 233 | 167 | 122 | 36 | 37 | 16001 | 0 | 12 | 18 | 24 | 36 | 48 | 60 | 12/07/1996 | 55 | Outer Wheel Path | 5.9 | 22
14933 | 6 | 22 | 11 | 9 | 7 | 5 | 3 | 2 | 7 | 7 | 395 | 365 | 1 | 285 | 231 | 185 | 114 | 75 | 54 | 45 | 44 | 6281 | 0 | 12 | 18 | 24 | 36 | 48 | 60 | 01/30/1997 | 25 | Outer Wheel Path | 5.9 | 14
12515 | 23 | 19 | 15 | 12 | 10 | 7 | 5 | 4 | 3 | 3 | 776 | 451 | 1 | 368 | 316 | 264 | 182 | 129 | 93 | 36 | 36 | 12327 | 0 | 12 | 18 | 24 | 36 | 48 | 60 | 12/07/1996 | 65 | Outer Wheel Path | 5.9 | 18
12516 | 23 | 19 | 19 | 16 | 14 | 9 | 7 | 5 | 3 | 3 | 1008 | 584 | 1 | 477 | 409 | 343 | 237 | 169 | 122 | 36 | 36 | 16017 | 0 | 12 | 18 | 24 | 36 | 48 | 60 | 12/07/1996 | 65 | Outer Wheel Path | 5.9 | 23
12517 | 24 | 19 | 9 | 8 | 6 | 4 | 3 | 2 | 3 | 3 | 415 | 290 | 1 | 228 | 196 | 162 | 109 | 75 | 56 | 36 | 36 | 6594 | 0 | 12 | 18 | 24 | 36 | 48 | 60 | 12/07/1996 | 25 | Centerline | 5.9 | 11
12518 | 24 | 19 | 13 | 11 | 9 | 6 | 4 | 3 | 3 | 3 | 597 | 413 | 1 | 329 | 280 | 231 | 157 | 111 | 78 | 36 | 36 | 9490 | 0 | 12 | 18 | 24 | 36 | 48 | 60 | 12/07/1996 | 25 | Centerline | 5.9 | 16
12519 | 24 | 19 | 17 | 14 | 12 | 8 | 6 | 4 | 3 | 3 | 773 | 538 | 1 | 428 | 367 | 304 | 207 | 144 | 105 | 36 | 36 | 12279 | 0 | 12 | 18 | 24 | 36 | 48 | 60 | 12/07/1996 | 25 | Centerline | 5.9 | 21
12520 | 24 | 19 | 22 | 19 | 16 | 11 | 7 | 5 | 3 | 3 | 1024 | 694 | 1 | 557 | 476 | 395 | 269 | 189 | 139 | 36 | 36 | 16264 | 0 | 12 | 18 | 24 | 36 | 48 | 60 | 12/07/1996 | 25 | Centerline | 5.9 | 27
12521 | 24 | 19 | 9 | 8 | 6 | 4 | 3 | 2 | 2 | 3 | 417 | 283 | 1 | 227 | 192 | 159 | 107 | 74 | 51 | 36 | 36 | 6630 | 0 | 12 | 18 | 24 | 36 | 48 | 60 | 12/07/1996 | 35 | Centerline | 5.9 | 11
12522 | 24 | 19 | 13 | 11 | 9 | 6 | 4 | 3 | 2 | 3 | 602 | 405 | 1 | 324 | 276 | 228 | 152 | 105 | 77 | 36 | 36 | 9562 | 0 | 12 | 18 | 24 | 36 | 48 | 60 | 12/07/1996 | 35 | Centerline | 5.9 | 16
12523 | 24 | 19 | 17 | 14 | 12 | 8 | 6 | 4 | 2 | 3 | 783 | 532 | 1 | 429 | 365 | 302 | 203 | 142 | 105 | 36 | 36 | 12434 | 0 | 12 | 18 | 24 | 36 | 48 | 60 | 12/07/1996 | 35 | Centerline | 5.9 | 21
12524 | 24 | 19 | 22 | 18 | 15 | 10 | 7 | 5 | 2 | 3 | 1022 | 678 | 1 | 550 | 467 | 387 | 261 | 185 | 133 | 36 | 36 | 16232 | 0 | 12 | 18 | 24 | 36 | 48 | 60 | 12/07/1996 | 35 | Centerline | 5.9 | 27
12525 | 24 | 19 | 8 | 7 | 6 | 4 | 3 | 2 | 3 | 2 | 415 | 258 | 1 | 210 | 182 | 154 | 105 | 72 | 55 | 36 | 36 | 6586 | 0 | 12 | 18 | 24 | 36 | 48 | 60 | 12/07/1996 | 45 | Centerline | 5.9 | 10
12526 | 24 | 19 | 12 | 10 | 9 | 6 | 4 | 3 | 3 | 2 | 595 | 375 | 1 | 311 | 264 | 222 | 153 | 110 | 77 | 36 | 36 | 9459 | 0 | 12 | 18 | 24 | 36 | 48 | 60 | 12/07/1996 | 45 | Centerline | 5.9 | 15
12527 | 24 | 19 | 16 | 14 | 12 | 8 | 6 | 4 | 3 | 2 | 766 | 489 | 1 | 405 | 347 | 293 | 203 | 143 | 104 | 36 | 36 | 12164 | 0 | 12 | 18 | 24 | 36 | 48 | 60 | 12/07/1996 | 45 | Centerline | 5.9 | 19
12528 | 24 | 19 | 21 | 18 | 15 | 10 | 7 | 5 | 3 | 2 | 1036 | 626 | 1 | 521 | 447 | 377 | 261 | 186 | 137 | 36 | 36 | 16462 | 0 | 12 | 18 | 24 | 36 | 48 | 60 | 12/07/1996 | 45 | Centerline | 5.9 | 25
12529 | 24 | 19 | 9 | 7 | 6 | 4 | 3 | 2 | 3 | 2 | 420 | 261 | 1 | 218 | 187 | 155 | 109 | 77 | 56 | 36 | 36 | 6678 | 0 | 12 | 18 | 24 | 36 | 48 | 60 | 12/07/1996 | 55 | Centerline | 5.9 | 10
12530 | 24 | 19 | 12 | 11 | 9 | 6 | 4 | 3 | 3 | 2 | 603 | 371 | 1 | 312 | 269 | 224 | 157 | 110 | 80 | 36 | 36 | 9582 | 0 | 12 | 18 | 24 | 36 | 48 | 60 | 12/07/1996 | 55 | Centerline | 5.9 | 15
12531 | 24 | 19 | 16 | 14 | 12 | 8 | 6 | 4 | 3 | 2 | 787 | 490 | 1 | 410 | 356 | 298 | 209 | 145 | 105 | 36 | 36 | 12510 | 0 | 12 | 18 | 24 | 36 | 48 | 60 | 12/07/1996 | 55 | Centerline | 5.9 | 19
12532 | 24 | 19 | 21 | 18 | 15 | 11 | 7 | 5 | 3 | 2 | 1029 | 624 | 1 | 522 | 454 | 382 | 267 | 186 | 136 | 36 | 36 | 16343 | 0 | 12 | 18 | 24 | 36 | 48 | 60 | 12/07/1996 | 55 | Centerline | 5.9 | 25
12533 | 24 | 19 | 9 | 8 | 6 | 4 | 3 | 2 | 2 | 3 | 417 | 284 | 1 | 235 | 199 | 165 | 109 | 76 | 56 | 36 | 36 | 6626 | 0 | 12 | 18 | 24 | 36 | 48 | 60 | 12/07/1996 | 65 | Centerline | 5.9 | 11
12534 | 24 | 19 | 13 | 11 | 9 | 6 | 4 | 3 | 2 | 3 | 608 | 408 | 1 | 340 | 289 | 238 | 161 | 112 | 80 | 36 | 36 | 9661 | 0 | 12 | 18 | 24 | 36 | 48 | 60 | 12/07/1996 | 65 | Centerline | 5.9 | 16
12535 | 24 | 19 | 17 | 15 | 12 | 8 | 6 | 4 | 2 | 3 | 791 | 534 | 1 | 444 | 378 | 314 | 210 | 146 | 107 | 36 | 36 | 12561 | 0 | 12 | 18 | 24 | 36 | 48 | 60 | 12/07/1996 | 65 | Centerline | 5.9 | 21
12536 | 24 | 19 | 22 | 19 | 16 | 11 | 7 | 5 | 2 | 3 | 1019 | 685 | 1 | 571 | 487 | 405 | 272 | 190 | 139 | 36 | 36 | 16192 | 0 | 12 | 18 | 24 | 36 | 48 | 60 | 12/07/1996 | 65 | Centerline | 5.9 | 27
12537 | 24 | 19 | 10 | 8 | 7 | 4 | 3 | 2 | 3 | 3 | 406 | 342 | 1 | 257 | 209 | 170 | 110 | 77 | 56 | 36 | 36 | 6443 | 0 | 12 | 18 | 24 | 36 | 48 | 60 | 12/07/1996 | 25 | Outer Wheel Path | 5.9 | 13
12538 | 24 | 19 | 14 | 12 | 9 | 6 | 4 | 3 | 3 | 3 | 578 | 476 | 1 | 362 | 296 | 240 | 158 | 112 | 82 | 36 | 36 | 9184 | 0 | 12 | 18 | 24 | 36 | 48 | 60 | 12/07/1996 | 25 | Outer Wheel Path | 5.9 | 19
12539 | 24 | 19 | 19 | 15 | 13 | 8 | 6 | 4 | 3 | 3 | 761 | 624 | 1 | 475 | 394 | 323 | 213 | 151 | 110 | 36 | 36 | 12096 | 0 | 12 | 18 | 24 | 36 | 48 | 60 | 12/07/1996 | 25 | Outer Wheel Path | 5.9 | 25
12540 | 24 | 19 | 24 | 20 | 17 | 11 | 8 | 6 | 3 | 3 | 1012 | 799 | 1 | 609 | 509 | 420 | 277 | 197 | 143 | 36 | 36 | 16085 | 0 | 12 | 18 | 24 | 36 | 48 | 60 | 12/07/1996 | 25 | Outer Wheel Path | 5.9 | 31
12541 | 24 | 19 | 10 | 8 | 6 | 4 | 3 | 2 | 3 | 3 | 416 | 332 | 1 | 243 | 200 | 160 | 105 | 75 | 55 | 36 | 36 | 6610 | 0 | 12 | 18 | 24 | 36 | 48 | 60 | 12/07/1996 | 35 | Outer Wheel Path | 5.9 | 13
12542 | 24 | 19 | 14 | 11 | 9 | 6 | 4 | 3 | 3 | 3 | 588 | 473 | 1 | 346 | 284 | 229 | 151 | 107 | 79 | 36 | 36 | 9347 | 0 | 12 | 18 | 24 | 36 | 48 | 60 | 12/07/1996 | 35 | Outer Wheel Path | 5.9 | 19
12543 | 24 | 19 | 18 | 15 | 12 | 8 | 6 | 4 | 3 | 3 | 765 | 616 | 1 | 458 | 377 | 305 | 203 | 145 | 106 | 36 | 36 | 12152 | 0 | 12 | 18 | 24 | 36 | 48 | 60 | 12/07/1996 | 35 | Outer Wheel Path | 5.9 | 24
12544 | 24 | 19 | 23 | 19 | 16 | 10 | 7 | 5 | 3 | 3 | 1015 | 792 | 1 | 591 | 488 | 395 | 264 | 189 | 139 | 36 | 36 | 16128 | 0 | 12 | 18 | 24 | 36 | 48 | 60 | 12/07/1996 | 35 | Outer Wheel Path | 5.9 | 31
12545 | 24 | 19 | 9 | 8 | 6 | 4 | 3 | 2 | 3 | 3 | 403 | 313 | 1 | 241 | 196 | 163 | 109 | 78 | 58 | 36 | 36 | 6404 | 0 | 12 | 18 | 24 | 36 | 48 | 60 | 12/07/1996 | 45 | Outer Wheel Path | 5.9 | 12
16724 | 25 | 23 | 19 | 16 | 13 | 8 | 5 | 4 | 24 | 19 | 969 | 637 | 1 | 488 | 401 | 321 | 204 | 136 | 100 | 74 | 65 | 15390 | 0 | 12 | 18 | 24 | 36 | 48 | 60 | 02/19/1997 | 45 | Centerline | 5.9 | 25
16725 | 25 | 23 | 7 | 6 | 5 | 3 | 2 | 2 | 23 | 19 | 377 | 245 | 1 | 187 | 151 | 122 | 76 | 52 | 39 | 73 | 65 | 5987 | 0 | 12 | 18 | 24 | 36 | 48 | 60 | 02/19/1997 | 55 | Centerline | 5.9 | 10
16726 | 25 | 23 | 10 | 8 | 7 | 4 | 3 | 2 | 23 | 19 | 532 | 335 | 1 | 256 | 208 | 167 | 105 | 71 | 52 | 73 | 65 | 8458 | 0 | 12 | 18 | 24 | 36 | 48 | 60 | 02/19/1997 | 55 | Centerline | 5.9 | 13
16727 | 25 | 23 | 13 | 11 | 9 | 6 | 4 | 3 | 23 | 19 | 723 | 443 | 1 | 338 | 278 | 222 | 141 | 95 | 70 | 73 | 65 | 11485 | 0 | 12 | 18 | 24 | 36 | 48 | 60 | 02/19/1997 | 55 | Centerline | 5.9 | 17
16728 | 25 | 23 | 18 | 15 | 12 | 7 | 5 | 4 | 23 | 19 | 970 | 595 | 1 | 454 | 372 | 298 | 190 | 127 | 94 | 73 | 65 | 15405 | 0 | 12 | 18 | 24 | 36 | 48 | 60 | 02/19/1997 | 55 | Centerline | 5.9 | 23
16729 | 25 | 23 | 9 | 7 | 6 | 4 | 3 | 2 | 22 | 19 | 375 | 303 | 1 | 231 | 188 | 148 | 94 | 64 | 47 | 72 | 65 | 5951 | 0 | 12 | 18 | 24 | 36 | 48 | 60 | 02/19/1997 | 65 | Centerline | 5.9 | 12
16730 | 25 | 23 | 13 | 10 | 8 | 5 | 3 | 3 | 22 | 19 | 528 | 414 | 1 | 319 | 259 | 206 | 129 | 88 | 64 | 72 | 65 | 8382 | 0 | 12 | 18 | 24 | 36 | 48 | 60 | 02/19/1997 | 65 | Centerline | 5.9 | 16
16731 | 25 | 23 | 17 | 14 | 11 | 7 | 5 | 3 | 22 | 19 | 719 | 552 | 1 | 425 | 348 | 276 | 176 | 119 | 87 | 72 | 65 | 11425 | 0 | 12 | 18 | 24 | 36 | 48 | 60 | 02/19/1997 | 65 | Centerline | 5.9 | 22
16732 | 25 | 23 | 23 | 19 | 15 | 9 | 6 | 5 | 22 | 19 | 962 | 746 | 1 | 575 | 471 | 376 | 239 | 161 | 117 | 72 | 65 | 15286 | 0 | 12 | 18 | 24 | 36 | 48 | 60 | 02/19/1997 | 65 | Centerline | 5.9 | 29
16733 | 25 | 23 | 8 | 7 | 5 | 4 | 2 | 2 | 23 | 18 | 378 | 259 | 1 | 200 | 172 | 134 | 92 | 62 | 45 | 72 | 64 | 6002 | 0 | 12 | 18 | 24 | 36 | 48 | 60 | 02/19/1997 | 25 | Outer Wheel Path | 5.9 | 10
16734 | 25 | 23 | 11 | 9 | 8 | 5 | 3 | 2 | 23 | 18 | 530 | 355 | 1 | 281 | 237 | 192 | 128 | 87 | 62 | 72 | 64 | 8418 | 0 | 12 | 18 | 24 | 36 | 48 | 60 | 02/19/1997 | 25 | Outer Wheel Path | 5.9 | 14
16735 | 25 | 23 | 15 | 13 | 10 | 7 | 5 | 3 | 23 | 18 | 722 | 475 | 1 | 379 | 319 | 261 | 174 | 119 | 84 | 72 | 64 | 11477 | 0 | 12 | 18 | 24 | 36 | 48 | 60 | 02/19/1997 | 25 | Outer Wheel Path | 5.9 | 19
16736 | 25 | 23 | 20 | 17 | 14 | 9 | 6 | 4 | 23 | 18 | 967 | 636 | 1 | 508 | 429 | 351 | 235 | 160 | 114 | 72 | 64 | 15358 | 0 | 12 | 18 | 24 | 36 | 48 | 60 | 02/19/1997 | 25 | Outer Wheel Path | 5.9 | 25
16737 | 25 | 23 | 8 | 7 | 5 | 4 | 2 | 2 | 22 | 18 | 374 | 274 | 1 | 212 | 174 | 139 | 89 | 62 | 45 | 71 | 64 | 5939 | 0 | 12 | 18 | 24 | 36 | 48 | 60 | 02/19/1997 | 35 | Outer Wheel Path | 5.9 | 11
16738 | 25 | 23 | 12 | 9 | 8 | 5 | 3 | 2 | 22 | 18 | 527 | 379 | 1 | 292 | 240 | 194 | 126 | 86 | 61 | 71 | 64 | 8370 | 0 | 12 | 18 | 24 | 36 | 48 | 60 | 02/19/1997 | 35 | Outer Wheel Path | 5.9 | 15
16739 | 25 | 23 | 15 | 13 | 10 | 7 | 5 | 3 | 22 | 18 | 722 | 503 | 1 | 391 | 324 | 262 | 171 | 116 | 83 | 71 | 64 | 11469 | 0 | 12 | 18 | 24 | 36 | 48 | 60 | 02/19/1997 | 35 | Outer Wheel Path | 5.9 | 20
16740 | 25 | 23 | 21 | 17 | 14 | 9 | 6 | 4 | 22 | 18 | 968 | 675 | 1 | 525 | 435 | 353 | 231 | 158 | 113 | 71 | 64 | 15378 | 0 | 12 | 18 | 24 | 36 | 48 | 60 | 02/19/1997 | 35 | Outer Wheel Path | 5.9 | 27
16741 | 25 | 23 | 8 | 7 | 5 | 4 | 2 | 2 | 21 | 18 | 373 | 260 | 1 | 205 | 168 | 137 | 90 | 61 | 44 | 70 | 64 | 5927 | 0 | 12 | 18 | 24 | 36 | 48 | 60 | 02/19/1997 | 45 | Outer Wheel Path | 5.9 | 10
16742 | 25 | 23 | 11 | 9 | 8 | 5 | 3 | 2 | 21 | 18 | 529 | 360 | 1 | 284 | 235 | 191 | 126 | 87 | 62 | 70 | 64 | 8402 | 0 | 12 | 18 | 24 | 36 | 48 | 60 | 02/19/1997 | 45 | Outer Wheel Path | 5.9 | 14
16743 | 25 | 23 | 15 | 12 | 10 | 7 | 5 | 3 | 21 | 18 | 724 | 481 | 1 | 380 | 317 | 259 | 172 | 117 | 84 | 70 | 64 | 11500 | 0 | 12 | 18 | 24 | 36 | 48 | 60 | 02/19/1997 | 45 | Outer Wheel Path | 5.9 | 19
16744 | 25 | 23 | 20 | 17 | 14 | 9 | 6 | 5 | 21 | 18 | 967 | 648 | 1 | 513 | 427 | 350 | 233 | 160 | 114 | 70 | 64 | 15370 | 0 | 12 | 18 | 24 | 36 | 48 | 60 | 02/19/1997 | 45 | Outer Wheel Path | 5.9 | 26
16745 | 25 | 23 | 8 | 7 | 5 | 4 | 2 | 2 | 21 | 18 | 381 | 261 | 1 | 205 | 170 | 138 | 92 | 62 | 46 | 70 | 64 | 6058 | 0 | 12 | 18 | 24 | 36 | 48 | 60 | 02/19/1997 | 55 | Outer Wheel Path | 5.9 | 10
16746 | 25 | 23 | 11 | 9 | 8 | 5 | 3 | 3 | 21 | 18 | 537 | 353 | 1 | 282 | 234 | 191 | 128 | 88 | 64 | 70 | 64 | 8529 | 0 | 12 | 18 | 24 | 36 | 48 | 60 | 02/19/1997 | 55 | Outer Wheel Path | 5.9 | 14
16747 | 25 | 23 | 15 | 12 | 10 | 7 | 5 | 3 | 21 | 18 | 728 | 472 | 1 | 378 | 316 | 258 | 173 | 119 | 87 | 70 | 64 | 11560 | 0 | 12 | 18 | 24 | 36 | 48 | 60 | 02/19/1997 | 55 | Outer Wheel Path | 5.9 | 19
16748 | 25 | 23 | 20 | 17 | 14 | 9 | 6 | 5 | 21 | 18 | 970 | 641 | 1 | 510 | 427 | 350 | 234 | 162 | 117 | 70 | 64 | 15405 | 0 | 12 | 18 | 24 | 36 | 48 | 60 | 02/19/1997 | 55 | Outer Wheel Path | 5.9 | 25
16749 | 25 | 23 | 9 | 7 | 6 | 4 | 3 | 2 | -995 | 18 | 375 | 284 | 1 | 226 | 185 | 154 | 100 | 69 | 50 | -995 | 64 | 5955 | 0 | 12 | 18 | 24 | 36 | 48 | 60 | 02/19/1997 | 65 | Outer Wheel Path | 5.9 | 11
16750 | 25 | 23 | 12 | 10 | 8 | 6 | 4 | 3 | -995 | 18 | 527 | 388 | 1 | 309 | 258 | 213 | 141 | 97 | 69 | -995 | 64 | 8374 | 0 | 12 | 18 | 24 | 36 | 48 | 60 | 02/19/1997 | 65 | Outer Wheel Path | 5.9 | 15
16751 | 25 | 23 | 16 | 14 | 11 | 8 | 5 | 4 | -995 | 18 | 721 | 518 | 1 | 415 | 347 | 287 | 190 | 131 | 93 | -995 | 64 | 11449 | 0 | 12 | 18 | 24 | 36 | 48 | 60 | 02/19/1997 | 65 | Outer Wheel Path | 5.9 | 20
16752 | 25 | 23 | 22 | 18 | 15 | 10 | 7 | 5 | -995 | 18 | 966 | 699 | 1 | 559 | 469 | 389 | 259 | 178 | 127 | -995 | 64 | 15342 | 0 | 12 | 18 | 24 | 36 | 48 | 60 | 02/19/1997 | 65 | Outer Wheel Path | 5.9 | 28
16753 | 26 | 23 | 11 | 9 | 7 | 4 | 3 | 2 | 20 | 18 | 377 | 373 | 1 | 285 | 224 | 177 | 108 | 72 | 52 | 67 | 64 | 5983 | 0 | 12 | 18 | 24 | 36 | 48 | 60 | 02/19/1997 | 15 | Centerline | 5.9 | 15
16754 | 26 | 23 | 15 | 12 | 10 | 6 | 4 | 3 | 20 | 18 | 525 | 508 | 1 | 390 | 311 | 245 | 151 | 100 | 72 | 67 | 64 | 8342 | 0 | 12 | 18 | 24 | 36 | 48 | 60 | 02/19/1997 | 15 | Centerline | 5.9 | 20
16755 | 26 | 23 | 20 | 16 | 13 | 8 | 5 | 4 | 20 | 18 | 715 | 675 | 1 | 520 | 418 | 330 | 205 | 135 | 98 | 67 | 64 | 11354 | 0 | 12 | 18 | 24 | 36 | 48 | 60 | 02/19/1997 | 15 | Centerline | 5.9 | 27
16756 | 26 | 23 | 28 | 22 | 18 | 11 | 7 | 5 | 20 | 18 | 950 | 904 | 1 | 699 | 563 | 447 | 277 | 183 | 132 | 67 | 64 | 15092 | 0 | 12 | 18 | 24 | 36 | 48 | 60 | 02/19/1997 | 15 | Centerline | 5.9 | 36
16757 | 26 | 23 | 11 | 9 | 7 | 4 | 3 | 2 | 19 | 18 | 379 | 378 | 1 | 283 | 227 | 180 | 113 | 75 | 55 | 66 | 64 | 6018 | 0 | 12 | 18 | 24 | 36 | 48 | 60 | 02/19/1997 | 25 | Centerline | 5.9 | 15
16758 | 26 | 23 | 15 | 12 | 10 | 6 | 4 | 3 | 19 | 18 | 530 | 513 | 1 | 387 | 310 | 246 | 155 | 104 | 75 | 66 | 64 | 8422 | 0 | 12 | 18 | 24 | 36 | 48 | 60 | 02/19/1997 | 25 | Centerline | 5.9 | 20
16766 | 26 | 23 | 15 | 12 | 9 | 6 | 4 | 3 | 18 | 18 | 527 | 507 | 1 | 374 | 300 | 234 | 140 | 99 | 71 | 63 | 64 | 8370 | 0 | 12 | 18 | 24 | 36 | 48 | 60 | 02/19/1997 | 45 | Centerline | 5.9 | 20
16767 | 26 | 23 | 20 | 16 | 13 | 8 | 5 | 4 | 18 | 18 | 717 | 672 | 1 | 502 | 402 | 318 | 196 | 132 | 96 | 63 | 64 | 11385 | 0 | 12 | 18 | 24 | 36 | 48 | 60 | 02/19/1997 | 45 | Centerline | 5.9 | 26
14553 | 23 | 21 | 7 | 6 | 5 | 3 | 2 | 2 | 12 | 17 | 376 | 214 | 1 | 177 | 148 | 125 | 84 | 59 | 42 | 53 | 63 | 5975 | 0 | 12 | 18 | 24 | 36 | 48 | 60 | 01/09/1997 | 25 | Centerline | 5.9 | 8
14554 | 23 | 21 | 9 | 8 | 7 | 5 | 3 | 2 | 12 | 17 | 534 | 292 | 1 | 240 | 203 | 171 | 115 | 80 | 59 | 53 | 63 | 8481 | 0 | 12 | 18 | 24 | 36 | 48 | 60 | 01/09/1997 | 25 | Centerline | 5.9 | 11
14555 | 23 | 21 | 13 | 11 | 9 | 6 | 4 | 3 | 12 | 17 | 729 | 388 | 1 | 320 | 272 | 228 | 155 | 108 | 79 | 53 | 63 | 11588 | 0 | 12 | 18 | 24 | 36 | 48 | 60 | 01/09/1997 | 25 | Centerline | 5.9 | 15
14556 | 23 | 21 | 16 | 14 | 12 | 8 | 6 | 4 | 12 | 17 | 956 | 509 | 1 | 417 | 356 | 298 | 204 | 142 | 105 | 53 | 63 | 15183 | 0 | 12 | 18 | 24 | 36 | 48 | 60 | 01/09/1997 | 25 | Centerline | 5.9 | 20
14557 | 23 | 21 | 8 | 6 | 5 | 3 | 2 | 2 | 11 | 17 | 377 | 236 | 1 | 191 | 160 | 132 | 85 | 61 | 41 | 52 | 63 | 5987 | 0 | 12 | 18 | 24 | 36 | 48 | 60 | 01/09/1997 | 35 | Centerline | 5.9 | 9
14558 | 23 | 21 | 10 | 9 | 7 | 5 | 3 | 2 | 11 | 17 | 533 | 324 | 1 | 261 | 219 | 179 | 119 | 82 | 58 | 52 | 63 | 8469 | 0 | 12 | 18 | 24 | 36 | 48 | 60 | 01/09/1997 | 35 | Centerline | 5.9 | 13
14559 | 23 | 21 | 14 | 12 | 9 | 6 | 4 | 3 | 11 | 17 | 729 | 433 | 1 | 346 | 292 | 239 | 160 | 110 | 80 | 52 | 63 | 11576 | 0 | 12 | 18 | 24 | 36 | 48 | 60 | 01/09/1997 | 35 | Centerline | 5.9 | 17
14560 | 23 | 21 | 18 | 15 | 12 | 8 | 6 | 4 | 11 | 17 | 952 | 565 | 1 | 453 | 383 | 314 | 211 | 145 | 105 | 52 | 63 | 15119 | 0 | 12 | 18 | 24 | 36 | 48 | 60 | 01/09/1997 | 35 | Centerline | 5.9 | 22
14561 | 23 | 21 | 8 | 6 | 5 | 4 | 2 | 2 | 11 | 17 | 379 | 240 | 1 | 192 | 162 | 133 | 89 | 60 | 44 | 51 | 63 | 6022 | 0 | 12 | 18 | 24 | 36 | 48 | 60 | 01/09/1997 | 45 | Centerline | 5.9 | 9
14563 | 23 | 21 | 14 | 12 | 10 | 6 | 4 | 3 | 11 | 17 | 728 | 438 | 1 | 352 | 297 | 245 | 164 | 112 | 83 | 51 | 63 | 11564 | 0 | 12 | 18 | 24 | 36 | 48 | 60 | 01/09/1997 | 45 | Centerline | 5.9 | 17
14564 | 23 | 21 | 18 | 15 | 13 | 9 | 6 | 4 | 11 | 17 | 949 | 572 | 1 | 463 | 391 | 323 | 217 | 148 | 109 | 51 | 63 | 15084 | 0 | 12 | 18 | 24 | 36 | 48 | 60 | 01/09/1997 | 45 | Centerline | 5.9 | 23
14565 | 23 | 21 | 6 | 5 | 5 | 3 | 2 | 2 | 11 | 17 | 377 | 199 | 1 | 163 | 138 | 115 | 77 | 55 | 42 | 52 | 63 | 5987 | 0 | 12 | 18 | 24 | 36 | 48 | 60 | 01/09/1997 | 55 | Centerline | 5.9 | 8
14566 | 23 | 21 | 9 | 7 | 6 | 4 | 3 | 2 | 11 | 17 | 533 | 273 | 1 | 223 | 190 | 158 | 108 | 76 | 57 | 52 | 63 | 8461 | 0 | 12 | 18 | 24 | 36 | 48 | 60 | 01/09/1997 | 55 | Centerline | 5.9 | 11
14567 | 23 | 21 | 12 | 10 | 8 | 6 | 4 | 3 | 11 | 17 | 729 | 363 | 1 | 297 | 252 | 211 | 145 | 101 | 77 | 52 | 63 | 11588 | 0 | 12 | 18 | 24 | 36 | 48 | 60 | 01/09/1997 | 55 | Centerline | 5.9 | 14
14568 | 23 | 21 | 15 | 13 | 11 | 8 | 5 | 4 | 11 | 17 | 956 | 476 | 1 | 389 | 332 | 277 | 191 | 134 | 101 | 52 | 63 | 15191 | 0 | 12 | 18 | 24 | 36 | 48 | 60 | 01/09/1997 | 55 | Centerline | 5.9 | 19
14569 | 23 | 21 | 7 | 6 | 5 | 3 | 2 | 2 | 12 | 17 | 373 | 217 | 1 | 176 | 147 | 125 | 83 | 58 | 42 | 53 | 63 | 5919 | 0 | 12 | 18 | 24 | 36 | 48 | 60 | 01/09/1997 | 65 | Centerline | 5.9 | 9
14570 | 23 | 21 | 10 | 8 | 7 | 5 | 3 | 2 | 12 | 17 | 535 | 299 | 1 | 242 | 212 | 165 | 115 | 78 | 62 | 53 | 63 | 8497 | 0 | 12 | 18 | 24 | 36 | 48 | 60 | 01/09/1997 | 65 | Centerline | 5.9 | 12
14571 | 23 | 21 | 13 | 11 | 9 | 6 | 4 | 3 | 12 | 17 | 731 | 397 | 1 | 324 | 281 | 225 | 154 | 106 | 83 | 53 | 63 | 11616 | 0 | 12 | 18 | 24 | 36 | 48 | 60 | 01/09/1997 | 65 | Centerline | 5.9 | 16
14572 | 23 | 21 | 17 | 15 | 12 | 8 | 5 | 4 | 12 | 17 | 954 | 520 | 1 | 425 | 371 | 295 | 204 | 139 | 108 | 53 | 63 | 15163 | 0 | 12 | 18 | 24 | 36 | 48 | 60 | 01/09/1997 | 65 | Centerline | 5.9 | 20
14573 | 23 | 21 | 8 | 7 | 6 | 4 | 3 | 2 | 12 | 16 | 392 | 247 | 1 | 199 | 169 | 141 | 95 | 65 | 48 | 53 | 61 | 6233 | 0 | 12 | 18 | 24 | 36 | 48 | 60 | 01/09/1997 | 25 | Outer Wheel Path | 5.9 | 10
14574 | 23 | 21 | 11 | 9 | 8 | 5 | 4 | 3 | 12 | 16 | 554 | 339 | 1 | 271 | 232 | 194 | 131 | 90 | 67 | 53 | 61 | 8803 | 0 | 12 | 18 | 24 | 36 | 48 | 60 | 01/09/1997 | 25 | Outer Wheel Path | 5.9 | 13
14575 | 23 | 21 | 14 | 12 | 10 | 7 | 5 | 4 | 12 | 16 | 753 | 451 | 1 | 363 | 311 | 259 | 178 | 123 | 91 | 53 | 61 | 11965 | 0 | 12 | 18 | 24 | 36 | 48 | 60 | 01/09/1997 | 25 | Outer Wheel Path | 5.9 | 18
14576 | 23 | 21 | 19 | 16 | 13 | 9 | 6 | 5 | 12 | 16 | 975 | 588 | 1 | 471 | 405 | 338 | 234 | 161 | 120 | 53 | 61 | 15489 | 0 | 12 | 18 | 24 | 36 | 48 | 60 | 01/09/1997 | 25 | Outer Wheel Path | 5.9 | 23
14577 | 23 | 21 | 9 | 7 | 6 | 4 | 3 | 2 | 14 | 16 | 391 | 278 | 1 | 221 | 183 | 150 | 98 | 66 | 47 | 56 | 61 | 6205 | 0 | 12 | 18 | 24 | 36 | 48 | 60 | 01/09/1997 | 35 | Outer Wheel Path | 5.9 | 11
14578 | 23 | 21 | 12 | 10 | 8 | 5 | 4 | 3 | 14 | 16 | 546 | 378 | 1 | 300 | 250 | 206 | 135 | 92 | 66 | 56 | 61 | 8676 | 0 | 12 | 18 | 24 | 36 | 48 | 60 | 01/09/1997 | 35 | Outer Wheel Path | 5.9 | 15
14579 | 23 | 21 | 16 | 13 | 11 | 7 | 5 | 4 | 14 | 16 | 752 | 506 | 1 | 400 | 336 | 276 | 183 | 125 | 92 | 56 | 61 | 11941 | 0 | 12 | 18 | 24 | 36 | 48 | 60 | 01/09/1997 | 35 | Outer Wheel Path | 5.9 | 20
14580 | 23 | 21 | 20 | 17 | 14 | 9 | 6 | 5 | 14 | 16 | 972 | 658 | 1 | 520 | 436 | 360 | 240 | 164 | 120 | 56 | 61 | 15445 | 0 | 12 | 18 | 24 | 36 | 48 | 60 | 01/09/1997 | 35 | Outer Wheel Path | 5.9 | 26
14581 | 23 | 21 | 9 | 7 | 6 | 4 | 3 | 2 | 13 | 16 | 390 | 268 | 1 | 216 | 182 | 152 | 99 | 67 | 50 | 55 | 61 | 6197 | 0 | 12 | 18 | 24 | 36 | 48 | 60 | 01/09/1997 | 45 | Outer Wheel Path | 5.9 | 11
14582 | 23 | 21 | 12 | 10 | 8 | 5 | 4 | 3 | 13 | 16 | 549 | 366 | 1 | 294 | 249 | 206 | 137 | 94 | 69 | 55 | 61 | 8720 | 0 | 12 | 18 | 24 | 36 | 48 | 60 | 01/09/1997 | 45 | Outer Wheel Path | 5.9 | 14
14583 | 23 | 21 | 15 | 13 | 11 | 7 | 5 | 4 | 13 | 16 | 750 | 485 | 1 | 392 | 331 | 275 | 185 | 127 | 94 | 55 | 61 | 11918 | 0 | 12 | 18 | 24 | 36 | 48 | 60 | 01/09/1997 | 45 | Outer Wheel Path | 5.9 | 19
14584 | 23 | 21 | 20 | 17 | 14 | 10 | 7 | 5 | 13 | 16 | 972 | 633 | 1 | 510 | 434 | 359 | 244 | 167 | 124 | 55 | 61 | 15445 | 0 | 12 | 18 | 24 | 36 | 48 | 60 | 01/09/1997 | 45 | Outer Wheel Path | 5.9 | 25
14585 | 23 | 21 | 8 | 7 | 6 | 4 | 3 | 2 | 14 | 16 | 392 | 243 | 1 | 198 | 169 | 141 | 97 | 64 | 47 | 56 | 61 | 6229 | 0 | 12 | 18 | 24 | 36 | 48 | 60 | 01/09/1997 | 55 | Outer Wheel Path | 5.9 | 10
14586 | 23 | 21 | 11 | 9 | 8 | 5 | 4 | 3 | 14 | 16 | 550 | 329 | 1 | 268 | 230 | 191 | 131 | 91 | 67 | 56 | 61 | 8732 | 0 | 12 | 18 | 24 | 36 | 48 | 60 | 01/09/1997 | 55 | Outer Wheel Path | 5.9 | 13
14587 | 23 | 21 | 14 | 12 | 10 | 7 | 5 | 4 | 14 | 16 | 752 | 438 | 1 | 357 | 307 | 256 | 177 | 122 | 90 | 56 | 61 | 11945 | 0 | 12 | 18 | 24 | 36 | 48 | 60 | 01/09/1997 | 55 | Outer Wheel Path | 5.9 | 17
14588 | 23 | 21 | 18 | 16 | 13 | 9 | 6 | 5 | 14 | 16 | 976 | 568 | 1 | 464 | 399 | 334 | 232 | 160 | 118 | 56 | 61 | 15509 | 0 | 12 | 18 | 24 | 36 | 48 | 60 | 01/09/1997 | 55 | Outer Wheel Path | 5.9 | 22
14589 | 23 | 21 | 8 | 7 | 6 | 4 | 2 | 2 | 14 | 16 | 389 | 248 | 1 | 206 | 173 | 143 | 98 | 63 | 50 | 56 | 61 | 6177 | 0 | 12 | 18 | 24 | 36 | 48 | 60 | 01/09/1997 | 65 | Outer Wheel Path | 5.9 | 10
14597 | 24 | 21 | 8 | 7 | 6 | 4 | 3 | 2 | 11 | 16 | 373 | 257 | 1 | 209 | 173 | 144 | 94 | 65 | 46 | 51 | 60 | 5919 | 0 | 12 | 18 | 24 | 36 | 48 | 60 | 01/09/1997 | 35 | Centerline | 5.9 | 10
14598 | 24 | 21 | 11 | 10 | 8 | 5 | 4 | 3 | 11 | 16 | 527 | 356 | 1 | 287 | 241 | 201 | 133 | 91 | 68 | 51 | 60 | 8366 | 0 | 12 | 18 | 24 | 36 | 48 | 60 | 01/09/1997 | 35 | Centerline | 5.9 | 14
14934 | 6 | 22 | 15 | 13 | 10 | 6 | 4 | 3 | 7 | 7 | 554 | 501 | 1 | 393 | 320 | 257 | 161 | 108 | 79 | 45 | 44 | 8807 | 0 | 12 | 18 | 24 | 36 | 48 | 60 | 01/30/1997 | 25 | Outer Wheel Path | 5.9 | 20
14935 | 6 | 22 | 21 | 17 | 14 | 9 | 6 | 4 | 7 | 7 | 750 | 670 | 1 | 524 | 429 | 346 | 219 | 146 | 106 | 45 | 44 | 11910 | 0 | 12 | 18 | 24 | 36 | 48 | 60 | 01/30/1997 | 25 | Outer Wheel Path | 5.9 | 26
14936 | 6 | 22 | 28 | 23 | 18 | 12 | 8 | 6 | 7 | 7 | 988 | 910 | 1 | 701 | 576 | 465 | 295 | 196 | 140 | 45 | 44 | 15699 | 0 | 12 | 18 | 24 | 36 | 48 | 60 | 01/30/1997 | 25 | Outer Wheel Path | 5.9 | 36
14937 | 6 | 22 | 10 | 8 | 7 | 4 | 3 | 2 | 7 | 7 | 397 | 336 | 1 | 260 | 214 | 172 | 108 | 72 | 53 | 45 | 44 | 6308 | 0 | 12 | 18 | 24 | 36 | 48 | 60 | 01/30/1997 | 35 | Outer Wheel Path | 5.9 | 13
14938 | 6 | 22 | 14 | 12 | 9 | 6 | 4 | 3 | 7 | 7 | 555 | 464 | 1 | 359 | 297 | 240 | 155 | 104 | 77 | 45 | 44 | 8823 | 0 | 12 | 18 | 24 | 36 | 48 | 60 | 01/30/1997 | 35 | Outer Wheel Path | 5.9 | 18
14939 | 6 | 22 | 19 | 16 | 13 | 8 | 6 | 4 | 7 | 7 | 749 | 616 | 1 | 479 | 396 | 323 | 208 | 141 | 104 | 45 | 44 | 11894 | 0 | 12 | 18 | 24 | 36 | 48 | 60 | 01/30/1997 | 35 | Outer Wheel Path | 5.9 | 24
14940 | 6 | 22 | 25 | 21 | 17 | 11 | 7 | 5 | 7 | 7 | 989 | 831 | 1 | 640 | 531 | 432 | 279 | 189 | 137 | 45 | 44 | 15715 | 0 | 12 | 18 | 24 | 36 | 48 | 60 | 01/30/1997 | 35 | Outer Wheel Path | 5.9 | 33
14941 | 6 | 22 | 10 | 8 | 7 | 4 | 3 | 2 | 8 | 7 | 397 | 321 | 1 | 256 | 213 | 171 | 109 | 73 | 52 | 45 | 44 | 6308 | 0 | 12 | 18 | 24 | 36 | 48 | 60 | 01/30/1997 | 45 | Outer Wheel Path | 5.9 | 13
14942 | 6 | 22 | 14 | 12 | 9 | 6 | 4 | 3 | 8 | 7 | 554 | 446 | 1 | 354 | 296 | 240 | 155 | 105 | 78 | 45 | 44 | 8799 | 0 | 12 | 18 | 24 | 36 | 48 | 60 | 01/30/1997 | 45 | Outer Wheel Path | 5.9 | 18
14943 | 6 | 22 | 19 | 16 | 13 | 8 | 6 | 4 | 8 | 7 | 745 | 597 | 1 | 475 | 398 | 324 | 210 | 143 | 103 | 45 | 44 | 11830 | 0 | 12 | 18 | 24 | 36 | 48 | 60 | 01/30/1997 | 45 | Outer Wheel Path | 5.9 | 24
14944 | 6 | 22 | 25 | 21 | 17 | 11 | 8 | 5 | 8 | 7 | 983 | 804 | 1 | 641 | 534 | 437 | 283 | 195 | 133 | 45 | 44 | 15624 | 0 | 12 | 18 | 24 | 36 | 48 | 60 | 01/30/1997 | 45 | Outer Wheel Path | 5.9 | 32
14945 | 6 | 22 | 10 | 8 | 7 | 4 | 3 | 2 | 8 | 7 | 397 | 309 | 1 | 254 | 210 | 171 | 109 | 73 | 53 | 45 | 44 | 6304 | 0 | 12 | 18 | 24 | 36 | 48 | 60 | 01/30/1997 | 55 | Outer Wheel Path | 5.9 | 12
14946 | 6 | 22 | 14 | 11 | 9 | 6 | 4 | 3 | 8 | 7 | 555 | 429 | 1 | 349 | 291 | 238 | 153 | 105 | 77 | 45 | 44 | 8823 | 0 | 12 | 18 | 24 | 36 | 48 | 60 | 01/30/1997 | 55 | Outer Wheel Path | 5.9 | 17
14947 | 6 | 22 | 18 | 15 | 13 | 8 | 6 | 4 | 8 | 7 | 745 | 572 | 1 | 467 | 392 | 321 | 206 | 142 | 104 | 45 | 44 | 11838 | 0 | 12 | 18 | 24 | 36 | 48 | 60 | 01/30/1997 | 55 | Outer Wheel Path | 5.9 | 23
14948 | 6 | 22 | 25 | 21 | 17 | 11 | 8 | 5 | 8 | 7 | 984 | 776 | 1 | 629 | 528 | 433 | 279 | 191 | 139 | 45 | 44 | 15628 | 0 | 12 | 18 | 24 | 36 | 48 | 60 | 01/30/1997 | 55 | Outer Wheel Path | 5.9 | 31
14949 | 6 | 22 | 10 | 8 | 7 | 4 | 3 | 2 | 8 | 7 | 399 | 321 | 1 | 250 | 207 | 166 | 110 | 73 | 54 | 46 | 44 | 6332 | 0 | 12 | 18 | 24 | 36 | 48 | 60 | 01/30/1997 | 65 | Outer Wheel Path | 5.9 | 13
14950 | 6 | 22 | 14 | 11 | 9 | 6 | 4 | 3 | 8 | 7 | 554 | 440 | 1 | 347 | 289 | 232 | 150 | 105 | 76 | 46 | 44 | 8803 | 0 | 12 | 18 | 24 | 36 | 48 | 60 | 01/30/1997 | 65 | Outer Wheel Path | 5.9 | 17
14951 | 6 | 22 | 18 | 15 | 12 | 8 | 6 | 4 | 8 | 7 | 746 | 587 | 1 | 463 | 386 | 312 | 200 | 140 | 101 | 46 | 44 | 11858 | 0 | 12 | 18 | 24 | 36 | 48 | 60 | 01/30/1997 | 65 | Outer Wheel Path | 5.9 | 23
14952 | 6 | 22 | 25 | 20 | 17 | 11 | 7 | 5 | 8 | 7 | 985 | 794 | 1 | 624 | 520 | 421 | 272 | 189 | 135 | 46 | 44 | 15644 | 0 | 12 | 18 | 24 | 36 | 48 | 60 | 01/30/1997 | 65 | Outer Wheel Path | 5.9 | 31
14953 | 7 | 22 | 9 | 7 | 6 | 4 | 3 | 2 | 18 | 11 | 390 | 275 | 1 | 219 | 182 | 152 | 99 | 70 | 49 | 63 | 52 | 6197 | 0 | 12 | 18 | 24 | 36 | 48 | 60 | 01/30/1997 | 25 | Centerline | 5.9 | 11
14954 | 7 | 22 | 12 | 10 | 8 | 5 | 4 | 3 | 18 | 11 | 547 | 374 | 1 | 298 | 251 | 208 | 138 | 96 | 68 | 63 | 52 | 8696 | 0 | 12 | 18 | 24 | 36 | 48 | 60 | 01/30/1997 | 25 | Centerline | 5.9 | 15
14955 | 7 | 22 | 15 | 13 | 11 | 7 | 5 | 4 | 18 | 11 | 739 | 490 | 1 | 391 | 330 | 276 | 183 | 128 | 91 | 63 | 52 | 11739 | 0 | 12 | 18 | 24 | 36 | 48 | 60 | 01/30/1997 | 25 | Centerline | 5.9 | 19
14956 | 7 | 22 | 21 | 17 | 15 | 10 | 7 | 5 | 18 | 11 | 991 | 657 | 1 | 525 | 443 | 371 | 246 | 172 | 122 | 63 | 52 | 15743 | 0 | 12 | 18 | 24 | 36 | 48 | 60 | 01/30/1997 | 25 | Centerline | 5.9 | 26
14957 | 7 | 22 | 8 | 7 | 6 | 4 | 3 | 2 | 19 | 11 | 388 | 261 | 1 | 210 | 177 | 147 | 98 | 68 | 49 | 65 | 52 | 6161 | 0 | 12 | 18 | 24 | 36 | 48 | 60 | 01/30/1997 | 35 | Centerline | 5.9 | 10
14958 | 7 | 22 | 11 | 10 | 8 | 5 | 4 | 3 | 19 | 11 | 548 | 354 | 1 | 286 | 242 | 199 | 136 | 95 | 69 | 65 | 52 | 8704 | 0 | 12 | 18 | 24 | 36 | 48 | 60 | 01/30/1997 | 35 | Centerline | 5.9 | 14
14959 | 7 | 22 | 15 | 13 | 10 | 7 | 5 | 4 | 19 | 11 | 742 | 467 | 1 | 377 | 319 | 266 | 180 | 125 | 91 | 65 | 52 | 11790 | 0 | 12 | 18 | 24 | 36 | 48 | 60 | 01/30/1997 | 35 | Centerline | 5.9 | 18
14960 | 7 | 22 | 20 | 17 | 14 | 10 | 7 | 5 | 19 | 11 | 990 | 628 | 1 | 506 | 429 | 357 | 242 | 168 | 122 | 65 | 52 | 15723 | 0 | 12 | 18 | 24 | 36 | 48 | 60 | 01/30/1997 | 35 | Centerline | 5.9 | 25
14961 | 7 | 22 | 8 | 7 | 6 | 4 | 3 | 2 | 19 | 11 | 389 | 244 | 1 | 202 | 174 | 147 | 100 | 71 | 53 | 65 | 52 | 6177 | 0 | 12 | 18 | 24 | 36 | 48 | 60 | 01/30/1997 | 45 | Centerline | 5.9 | 10
14962 | 7 | 22 | 11 | 9 | 8 | 5 | 4 | 3 | 19 | 11 | 553 | 334 | 1 | 277 | 238 | 200 | 139 | 99 | 73 | 65 | 52 | 8779 | 0 | 12 | 18 | 24 | 36 | 48 | 60 | 01/30/1997 | 45 | Centerline | 5.9 | 13
14963 | 7 | 22 | 14 | 12 | 10 | 7 | 5 | 4 | 19 | 11 | 742 | 441 | 1 | 364 | 314 | 265 | 182 | 131 | 97 | 65 | 52 | 11794 | 0 | 12 | 18 | 24 | 36 | 48 | 60 | 01/30/1997 | 45 | Centerline | 5.9 | 17
12953 | 8 | 20 | 9 | 7 | 6 | 4 | 3 | 2 | 2 | 0 | 395 | 272 | 1 | 220 | 184 | 153 | 102 | 72 | 52 | 36 | 31 | 6281 | 0 | 12 | 18 | 24 | 36 | 48 | 60 | 12/19/1996 | 65 | Outer Wheel Path | 5.9 | 11
12954 | 8 | 20 | 12 | 10 | 8 | 5 | 4 | 3 | 2 | 0 | 548 | 370 | 1 | 297 | 249 | 207 | 139 | 97 | 72 | 36 | 31 | 8704 | 0 | 12 | 18 | 24 | 36 | 48 | 60 | 12/19/1996 | 65 | Outer Wheel Path | 5.9 | 15
12955 | 8 | 20 | 16 | 14 | 11 | 8 | 5 | 4 | 2 | 0 | 764 | 508 | 1 | 408 | 344 | 285 | 193 | 134 | 100 | 36 | 31 | 12140 | 0 | 12 | 18 | 24 | 36 | 48 | 60 | 12/19/1996 | 65 | Outer Wheel Path | 5.9 | 20
12956 | 8 | 20 | 21 | 18 | 15 | 10 | 7 | 5 | 2 | 0 | 989 | 672 | 1 | 532 | 450 | 373 | 253 | 175 | 130 | 36 | 31 | 15719 | 0 | 12 | 18 | 24 | 36 | 48 | 60 | 12/19/1996 | 65 | Outer Wheel Path | 5.9 | 26
16768 | 26 | 23 | 26 | 21 | 17 | 10 | 7 | 5 | 18 | 18 | 950 | 900 | 1 | 671 | 540 | 426 | 265 | 178 | 130 | 63 | 64 | 15096 | 0 | 12 | 18 | 24 | 36 | 48 | 60 | 02/19/1997 | 45 | Centerline | 5.9 | 35
16769 | 26 | 23 | 11 | 9 | 7 | 5 | 3 | 2 | 17 | 18 | 375 | 374 | 1 | 279 | 228 | 180 | 115 | 79 | 63 | 62 | 64 | 5955 | 0 | 12 | 18 | 24 | 36 | 48 | 60 | 02/19/1997 | 55 | Centerline | 5.9 | 15
16770 | 26 | 23 | 15 | 12 | 10 | 6 | 4 | 3 | 17 | 18 | 526 | 508 | 1 | 381 | 312 | 246 | 156 | 107 | 81 | 62 | 64 | 8354 | 0 | 12 | 18 | 24 | 36 | 48 | 60 | 02/19/1997 | 55 | Centerline | 5.9 | 20
16771 | 26 | 23 | 20 | 16 | 13 | 8 | 6 | 4 | 17 | 18 | 714 | 672 | 1 | 510 | 416 | 333 | 212 | 146 | 108 | 62 | 64 | 11350 | 0 | 12 | 18 | 24 | 36 | 48 | 60 | 02/19/1997 | 55 | Centerline | 5.9 | 26
16772 | 26 | 23 | 27 | 22 | 18 | 11 | 8 | 6 | 17 | 18 | 948 | 898 | 1 | 681 | 556 | 445 | 283 | 194 | 144 | 62 | 64 | 15056 | 0 | 12 | 18 | 24 | 36 | 48 | 60 | 02/19/1997 | 55 | Centerline | 5.9 | 35
16773 | 26 | 23 | 10 | 8 | 6 | 4 | 3 | 2 | 19 | 18 | 372 | 332 | 1 | 252 | 205 | 163 | 105 | 71 | 55 | 65 | 64 | 5915 | 0 | 12 | 18 | 24 | 36 | 48 | 60 | 02/19/1997 | 15 | Outer Wheel Path | 5.9 | 13
14590 | 23 | 21 | 11 | 9 | 8 | 5 | 4 | 3 | 14 | 16 | 551 | 346 | 1 | 285 | 240 | 200 | 137 | 91 | 71 | 56 | 61 | 8759 | 0 | 12 | 18 | 24 | 36 | 48 | 60 | 01/09/1997 | 65 | Outer Wheel Path | 5.9 | 14
14591 | 23 | 21 | 15 | 13 | 11 | 7 | 5 | 4 | 14 | 16 | 747 | 464 | 1 | 382 | 322 | 269 | 185 | 123 | 96 | 56 | 61 | 11866 | 0 | 12 | 18 | 24 | 36 | 48 | 60 | 01/09/1997 | 65 | Outer Wheel Path | 5.9 | 18
14592 | 23 | 21 | 20 | 17 | 14 | 10 | 6 | 5 | 14 | 16 | 970 | 605 | 1 | 497 | 422 | 352 | 243 | 163 | 126 | 56 | 61 | 15413 | 0 | 12 | 18 | 24 | 36 | 48 | 60 | 01/09/1997 | 65 | Outer Wheel Path | 5.9 | 24
14593 | 24 | 21 | 8 | 7 | 6 | 4 | 3 | 2 | 10 | 16 | 373 | 256 | 1 | 209 | 176 | 144 | 95 | 66 | 48 | 50 | 60 | 5931 | 0 | 12 | 18 | 24 | 36 | 48 | 60 | 01/09/1997 | 25 | Centerline | 5.9 | 10
14594 | 24 | 21 | 11 | 9 | 8 | 5 | 4 | 3 | 10 | 16 | 530 | 352 | 1 | 287 | 240 | 200 | 133 | 94 | 70 | 50 | 60 | 8414 | 0 | 12 | 18 | 24 | 36 | 48 | 60 | 01/09/1997 | 25 | Centerline | 5.9 | 14
14595 | 24 | 21 | 15 | 13 | 11 | 7 | 5 | 4 | 10 | 16 | 722 | 468 | 1 | 383 | 321 | 267 | 180 | 126 | 93 | 50 | 60 | 11473 | 0 | 12 | 18 | 24 | 36 | 48 | 60 | 01/09/1997 | 25 | Centerline | 5.9 | 18
27994 | 55 | 39 | 11 | 9 | 8 | 5 | 3 | 2 | 15 | 20 | 559 | 337 | 1 | 276 | 232 | 191 | 127 | 86 | 63 | 59 | 67 | 8883 | 0 | 12 | 18 | 24 | 36 | 48 | 60 | 12/30/1997 | 33 | Centerline | 5.9 | 13
14599 | 24 | 21 | 15 | 13 | 11 | 7 | 5 | 4 | 11 | 16 | 721 | 473 | 1 | 382 | 323 | 268 | 180 | 123 | 91 | 51 | 60 | 11453 | 0 | 12 | 18 | 24 | 36 | 48 | 60 | 01/09/1997 | 35 | Centerline | 5.9 | 19
14600 | 24 | 21 | 20 | 17 | 14 | 9 | 6 | 5 | 11 | 16 | 940 | 623 | 1 | 504 | 426 | 353 | 238 | 162 | 119 | 51 | 60 | 14941 | 0 | 12 | 18 | 24 | 36 | 48 | 60 | 01/09/1997 | 35 | Centerline | 5.9 | 25
14601 | 24 | 21 | 8 | 7 | 5 | 4 | 3 | 2 | 11 | 16 | 376 | 243 | 1 | 196 | 167 | 137 | 92 | 64 | 47 | 52 | 60 | 5967 | 0 | 12 | 18 | 24 | 36 | 48 | 60 | 01/09/1997 | 45 | Centerline | 5.9 | 10
14602 | 24 | 21 | 11 | 9 | 8 | 5 | 4 | 3 | 11 | 16 | 530 | 332 | 1 | 271 | 230 | 193 | 131 | 93 | 68 | 52 | 60 | 8414 | 0 | 12 | 18 | 24 | 36 | 48 | 60 | 01/09/1997 | 45 | Centerline | 5.9 | 13
14603 | 24 | 21 | 14 | 12 | 10 | 7 | 5 | 4 | 11 | 16 | 726 | 444 | 1 | 361 | 308 | 257 | 176 | 124 | 91 | 52 | 60 | 11540 | 0 | 12 | 18 | 24 | 36 | 48 | 60 | 01/09/1997 | 45 | Centerline | 5.9 | 17
14604 | 24 | 21 | 19 | 16 | 13 | 9 | 6 | 5 | 11 | 16 | 946 | 583 | 1 | 474 | 406 | 340 | 233 | 163 | 120 | 52 | 60 | 15036 | 0 | 12 | 18 | 24 | 36 | 48 | 60 | 01/09/1997 | 45 | Centerline | 5.9 | 23
14605 | 24 | 21 | 8 | 7 | 6 | 4 | 3 | 2 | 10 | 16 | 374 | 259 | 1 | 214 | 183 | 148 | 97 | 63 | 47 | 50 | 60 | 5939 | 0 | 12 | 18 | 24 | 36 | 48 | 60 | 01/09/1997 | 55 | Centerline | 5.9 | 10
14606 | 24 | 21 | 12 | 10 | 8 | 5 | 4 | 3 | 10 | 16 | 529 | 356 | 1 | 294 | 250 | 206 | 135 | 92 | 67 | 50 | 60 | 8406 | 0 | 12 | 18 | 24 | 36 | 48 | 60 | 01/09/1997 | 55 | Centerline | 5.9 | 14
14607 | 24 | 21 | 15 | 13 | 11 | 7 | 5 | 4 | 10 | 16 | 726 | 473 | 1 | 392 | 335 | 276 | 181 | 123 | 91 | 50 | 60 | 11536 | 0 | 12 | 18 | 24 | 36 | 48 | 60 | 01/09/1997 | 55 | Centerline | 5.9 | 19
14608 | 24 | 21 | 20 | 17 | 14 | 9 | 6 | 5 | 10 | 16 | 949 | 622 | 1 | 515 | 440 | 364 | 240 | 163 | 119 | 50 | 60 | 15080 | 0 | 12 | 18 | 24 | 36 | 48 | 60 | 01/09/1997 | 55 | Centerline | 5.9 | 24
14609 | 24 | 21 | 9 | 7 | 6 | 4 | 3 | 2 | 11 | 16 | 374 | 283 | 1 | 229 | 190 | 155 | 99 | 66 | 49 | 51 | 60 | 5939 | 0 | 12 | 18 | 24 | 36 | 48 | 60 | 01/09/1997 | 65 | Centerline | 5.9 | 11
14610 | 24 | 21 | 12 | 10 | 8 | 6 | 4 | 3 | 11 | 16 | 524 | 387 | 1 | 310 | 263 | 214 | 140 | 94 | 70 | 51 | 60 | 8326 | 0 | 12 | 18 | 24 | 36 | 48 | 60 | 01/09/1997 | 65 | Centerline | 5.9 | 15
14611 | 24 | 21 | 16 | 14 | 11 | 7 | 5 | 4 | 11 | 16 | 723 | 517 | 1 | 418 | 352 | 289 | 188 | 127 | 93 | 51 | 60 | 11489 | 0 | 12 | 18 | 24 | 36 | 48 | 60 | 01/09/1997 | 65 | Centerline | 5.9 | 20
14612 | 24 | 21 | 22 | 18 | 15 | 10 | 7 | 5 | 11 | 16 | 942 | 679 | 1 | 549 | 463 | 382 | 249 | 168 | 124 | 51 | 60 | 14972 | 0 | 12 | 18 | 24 | 36 | 48 | 60 | 01/09/1997 | 65 | Centerline | 5.9 | 27
14614 | 24 | 21 | 13 | 11 | 9 | 6 | 4 | 3 | 12 | 16 | 546 | 412 | 1 | 324 | 271 | 226 | 152 | 109 | 80 | 54 | 60 | 8676 | 0 | 12 | 18 | 24 | 36 | 48 | 60 | 01/09/1997 | 25 | Outer Wheel Path | 5.9 | 16
14615 | 24 | 21 | 17 | 14 | 12 | 8 | 6 | 4 | 12 | 16 | 743 | 551 | 1 | 434 | 364 | 304 | 207 | 147 | 109 | 54 | 60 | 11810 | 0 | 12 | 18 | 24 | 36 | 48 | 60 | 01/09/1997 | 25 | Outer Wheel Path | 5.9 | 22
14616 | 24 | 21 | 22 | 19 | 16 | 11 | 8 | 6 | 12 | 16 | 961 | 716 | 1 | 566 | 477 | 399 | 273 | 192 | 142 | 54 | 60 | 15274 | 0 | 12 | 18 | 24 | 36 | 48 | 60 | 01/09/1997 | 25 | Outer Wheel Path | 5.9 | 28
14617 | 24 | 21 | 9 | 8 | 6 | 4 | 3 | 2 | 13 | 16 | 383 | 297 | 1 | 237 | 198 | 163 | 106 | 73 | 51 | 55 | 60 | 6082 | 0 | 12 | 18 | 24 | 36 | 48 | 60 | 01/09/1997 | 35 | Outer Wheel Path | 5.9 | 12
14618 | 24 | 21 | 13 | 11 | 9 | 6 | 4 | 3 | 13 | 16 | 543 | 413 | 1 | 325 | 274 | 228 | 152 | 97 | 78 | 55 | 60 | 8628 | 0 | 12 | 18 | 24 | 36 | 48 | 60 | 01/09/1997 | 35 | Outer Wheel Path | 5.9 | 16
14619 | 24 | 21 | 17 | 14 | 12 | 8 | 6 | 4 | 13 | 16 | 739 | 553 | 1 | 439 | 363 | 305 | 206 | 145 | 104 | 55 | 60 | 11739 | 0 | 12 | 18 | 24 | 36 | 48 | 60 | 01/09/1997 | 35 | Outer Wheel Path | 5.9 | 22
14620 | 24 | 21 | 23 | 19 | 16 | 11 | 8 | 5 | 13 | 16 | 957 | 721 | 1 | 573 | 479 | 401 | 273 | 197 | 137 | 55 | 60 | 15199 | 0 | 12 | 18 | 24 | 36 | 48 | 60 | 01/09/1997 | 35 | Outer Wheel Path | 5.9 | 28
14621 | 24 | 21 | 9 | 8 | 6 | 4 | 3 | 2 | 13 | 16 | 384 | 291 | 1 | 231 | 195 | 159 | 109 | 76 | 54 | 55 | 60 | 6106 | 0 | 12 | 18 | 24 | 36 | 48 | 60 | 01/09/1997 | 45 | Outer Wheel Path | 5.9 | 11
14622 | 24 | 21 | 12 | 11 | 9 | 6 | 4 | 3 | 13 | 16 | 541 | 395 | 1 | 316 | 268 | 223 | 153 | 106 | 78 | 55 | 60 | 8597 | 0 | 12 | 18 | 24 | 36 | 48 | 60 | 01/09/1997 | 45 | Outer Wheel Path | 5.9 | 16
14623 | 24 | 21 | 17 | 14 | 12 | 8 | 6 | 4 | 13 | 16 | 741 | 531 | 1 | 423 | 359 | 300 | 206 | 144 | 106 | 55 | 60 | 11767 | 0 | 12 | 18 | 24 | 36 | 48 | 60 | 01/09/1997 | 45 | Outer Wheel Path | 5.9 | 21
14624 | 24 | 21 | 22 | 18 | 15 | 11 | 7 | 5 | 13 | 16 | 957 | 687 | 1 | 550 | 469 | 391 | 271 | 190 | 138 | 55 | 60 | 15203 | 0 | 12 | 18 | 24 | 36 | 48 | 60 | 01/09/1997 | 45 | Outer Wheel Path | 5.9 | 27
14625 | 24 | 21 | 9 | 8 | 6 | 4 | 3 | 2 | 14 | 16 | 386 | 310 | 1 | 237 | 196 | 158 | 107 | 72 | 53 | 56 | 60 | 6134 | 0 | 12 | 18 | 24 | 36 | 48 | 60 | 01/09/1997 | 55 | Outer Wheel Path | 5.9 | 12
14626 | 24 | 21 | 13 | 11 | 9 | 6 | 4 | 3 | 14 | 16 | 545 | 426 | 1 | 329 | 272 | 222 | 152 | 104 | 79 | 56 | 60 | 8656 | 0 | 12 | 18 | 24 | 36 | 48 | 60 | 01/09/1997 | 55 | Outer Wheel Path | 5.9 | 17
14627 | 24 | 21 | 17 | 14 | 12 | 8 | 6 | 4 | 14 | 16 | 742 | 563 | 1 | 435 | 361 | 297 | 201 | 141 | 104 | 56 | 60 | 11787 | 0 | 12 | 18 | 24 | 36 | 48 | 60 | 01/09/1997 | 55 | Outer Wheel Path | 5.9 | 22
14628 | 24 | 21 | 22 | 19 | 15 | 10 | 7 | 5 | 14 | 16 | 960 | 737 | 1 | 570 | 474 | 391 | 266 | 185 | 136 | 56 | 60 | 15255 | 0 | 12 | 18 | 24 | 36 | 48 | 60 | 01/09/1997 | 55 | Outer Wheel Path | 5.9 | 29
14629 | 24 | 21 | 10 | 8 | 6 | 4 | 3 | 2 | 14 | 16 | 384 | 334 | 1 | 247 | 199 | 160 | 105 | 72 | 52 | 57 | 60 | 6106 | 0 | 12 | 18 | 24 | 36 | 48 | 60 | 01/09/1997 | 65 | Outer Wheel Path | 5.9 | 13
14630 | 24 | 21 | 13 | 11 | 9 | 6 | 4 | 3 | 14 | 16 | 541 | 453 | 1 | 341 | 274 | 223 | 148 | 104 | 77 | 57 | 60 | 8601 | 0 | 12 | 18 | 24 | 36 | 48 | 60 | 01/09/1997 | 65 | Outer Wheel Path | 5.9 | 18
14631 | 24 | 21 | 18 | 14 | 12 | 8 | 6 | 4 | 14 | 16 | 738 | 601 | 1 | 453 | 368 | 299 | 200 | 140 | 103 | 57 | 60 | 11723 | 0 | 12 | 18 | 24 | 36 | 48 | 60 | 01/09/1997 | 65 | Outer Wheel Path | 5.9 | 24
14632 | 24 | 21 | 23 | 19 | 16 | 10 | 7 | 5 | 14 | 16 | 958 | 781 | 1 | 594 | 484 | 394 | 265 | 185 | 135 | 57 | 60 | 15215 | 0 | 12 | 18 | 24 | 36 | 48 | 60 | 01/09/1997 | 65 | Outer Wheel Path | 5.9 | 31
14633 | 25 | 21 | 7 | 5 | 4 | 3 | 2 | 2 | 14 | 16 | 379 | 206 | 1 | 166 | 138 | 114 | 75 | 51 | 39 | 57 | 61 | 6014 | 0 | 12 | 18 | 24 | 36 | 48 | 60 | 01/09/1997 | 25 | Centerline | 5.9 | 8
14634 | 25 | 21 | 9 | 7 | 6 | 4 | 3 | 2 | 14 | 16 | 532 | 284 | 1 | 229 | 190 | 157 | 103 | 71 | 52 | 57 | 61 | 8450 | 0 | 12 | 18 | 24 | 36 | 48 | 60 | 01/09/1997 | 25 | Centerline | 5.9 | 11
14635 | 25 | 21 | 12 | 10 | 8 | 5 | 4 | 3 | 14 | 16 | 728 | 382 | 1 | 307 | 257 | 213 | 139 | 97 | 70 | 57 | 61 | 11572 | 0 | 12 | 18 | 24 | 36 | 48 | 60 | 01/09/1997 | 25 | Centerline | 5.9 | 15
14636 | 25 | 21 | 16 | 13 | 11 | 7 | 5 | 4 | 14 | 16 | 960 | 506 | 1 | 407 | 341 | 283 | 186 | 128 | 92 | 57 | 61 | 15247 | 0 | 12 | 18 | 24 | 36 | 48 | 60 | 01/09/1997 | 25 | Centerline | 5.9 | 20
14637 | 25 | 21 | 6 | 5 | 4 | 3 | 2 | 1 | 14 | 16 | 377 | 202 | 1 | 162 | 135 | 111 | 74 | 51 | 38 | 57 | 61 | 5991 | 0 | 12 | 18 | 24 | 36 | 48 | 60 | 01/09/1997 | 35 | Centerline | 5.9 | 8
14638 | 25 | 21 | 9 | 7 | 6 | 4 | 3 | 2 | 14 | 16 | 534 | 280 | 1 | 223 | 187 | 155 | 103 | 70 | 53 | 57 | 61 | 8477 | 0 | 12 | 18 | 24 | 36 | 48 | 60 | 01/09/1997 | 35 | Centerline | 5.9 | 11
14639 | 25 | 21 | 12 | 10 | 8 | 5 | 4 | 3 | 14 | 16 | 728 | 372 | 1 | 298 | 250 | 207 | 138 | 94 | 71 | 57 | 61 | 11568 | 0 | 12 | 18 | 24 | 36 | 48 | 60 | 01/09/1997 | 35 | Centerline | 5.9 | 15
14640 | 25 | 21 | 16 | 13 | 11 | 7 | 5 | 4 | 14 | 16 | 958 | 491 | 1 | 395 | 331 | 275 | 183 | 126 | 92 | 57 | 61 | 15223 | 0 | 12 | 18 | 24 | 36 | 48 | 60 | 01/09/1997 | 35 | Centerline | 5.9 | 19
14641 | 25 | 21 | 7 | 5 | 5 | 3 | 2 | 2 | 15 | 16 | 376 | 205 | 1 | 167 | 139 | 115 | 76 | 54 | 39 | 58 | 61 | 5975 | 0 | 12 | 18 | 24 | 36 | 48 | 60 | 01/09/1997 | 45 | Centerline | 5.9 | 8
14642 | 25 | 21 | 9 | 8 | 6 | 4 | 3 | 2 | 15 | 16 | 530 | 285 | 1 | 228 | 192 | 158 | 106 | 73 | 54 | 58 | 61 | 8422 | 0 | 12 | 18 | 24 | 36 | 48 | 60 | 01/09/1997 | 45 | Centerline | 5.9 | 11
29075 | 56 | 41 | 24 | 19 | 15 | 8 | 6 | 4 | 20 | 13 | 742 | 855 | 1 | 605 | 473 | 370 | 214 | 142 | 104 | 67 | 55 | 11790 | 0 | 12 | 18 | 24 | 36 | 48 | 60 | 01/29/1998 | 43 | Centerline | 5.9 | 34
14649 | 25 | 21 | 9 | 7 | 6 | 4 | 3 | 2 | 15 | 16 | 377 | 268 | 1 | 217 | 179 | 145 | 93 | 64 | 45 | 59 | 61 | 5987 | 0 | 12 | 18 | 24 | 36 | 48 | 60 | 01/09/1997 | 65 | Centerline | 5.9 | 11
14650 | 25 | 21 | 12 | 10 | 8 | 5 | 3 | 2 | 15 | 16 | 532 | 366 | 1 | 294 | 244 | 198 | 128 | 87 | 63 | 59 | 61 | 8458 | 0 | 12 | 18 | 24 | 36 | 48 | 60 | 01/09/1997 | 65 | Centerline | 5.9 | 14
13859 | 5 | 21 | 15 | 13 | 11 | 7 | 5 | 4 | 2 | 7 | 766 | 492 | 1 | 391 | 328 | 272 | 184 | 130 | 98 | 35 | 44 | 12172 | 0 | 12 | 18 | 24 | 36 | 48 | 60 | 01/10/1997 | 35 | Outer Wheel Path | 5.9 | 19
13860 | 5 | 21 | 20 | 17 | 14 | 9 | 7 | 5 | 2 | 7 | 996 | 647 | 1 | 511 | 430 | 356 | 241 | 169 | 127 | 35 | 44 | 15831 | 0 | 12 | 18 | 24 | 36 | 48 | 60 | 01/10/1997 | 35 | Outer Wheel Path | 5.9 | 25
13861 | 5 | 21 | 8 | 7 | 6 | 4 | 3 | 2 | 2 | 7 | 394 | 251 | 1 | 202 | 168 | 140 | 93 | 68 | 51 | 35 | 44 | 6261 | 0 | 12 | 18 | 24 | 36 | 48 | 60 | 01/10/1997 | 45 | Outer Wheel Path | 5.9 | 10
13862 | 5 | 21 | 11 | 9 | 8 | 5 | 4 | 3 | 2 | 7 | 562 | 349 | 1 | 279 | 233 | 195 | 130 | 96 | 73 | 35 | 44 | 8930 | 0 | 12 | 18 | 24 | 36 | 48 | 60 | 01/10/1997 | 45 | Outer Wheel Path | 5.9 | 14
13863 | 5 | 21 | 15 | 12 | 10 | 7 | 5 | 4 | 2 | 7 | 766 | 466 | 1 | 373 | 313 | 262 | 175 | 127 | 97 | 35 | 44 | 12176 | 0 | 12 | 18 | 24 | 36 | 48 | 60 | 01/10/1997 | 45 | Outer Wheel Path | 5.9 | 18
13864 | 5 | 21 | 19 | 16 | 14 | 9 | 6 | 5 | 2 | 7 | 999 | 609 | 1 | 488 | 410 | 343 | 230 | 164 | 124 | 35 | 44 | 15878 | 0 | 12 | 18 | 24 | 36 | 48 | 60 | 01/10/1997 | 45 | Outer Wheel Path | 5.9 | 24
13865 | 5 | 21 | 9 | 7 | 6 | 4 | 3 | 2 | 1 | 7 | 392 | 265 | 1 | 217 | 184 | 154 | 104 | 74 | 54 | 34 | 44 | 6233 | 0 | 12 | 18 | 24 | 36 | 48 | 60 | 01/10/1997 | 55 | Outer Wheel Path | 5.9 | 10
13866 | 5 | 21 | 12 | 10 | 8 | 6 | 4 | 3 | 1 | 7 | 561 | 368 | 1 | 299 | 256 | 212 | 147 | 104 | 79 | 34 | 44 | 8910 | 0 | 12 | 18 | 24 | 36 | 48 | 60 | 01/10/1997 | 55 | Outer Wheel Path | 5.9 | 14
13867 | 5 | 21 | 16 | 13 | 11 | 8 | 6 | 4 | 1 | 7 | 764 | 490 | 1 | 399 | 342 | 285 | 197 | 140 | 104 | 34 | 44 | 12144 | 0 | 12 | 18 | 24 | 36 | 48 | 60 | 01/10/1997 | 55 | Outer Wheel Path | 5.9 | 19
16759 | 26 | 23 | 20 | 16 | 13 | 8 | 6 | 4 | 19 | 18 | 715 | 680 | 1 | 516 | 417 | 331 | 208 | 144 | 102 | 66 | 64 | 11357 | 0 | 12 | 18 | 24 | 36 | 48 | 60 | 02/19/1997 | 25 | Centerline | 5.9 | 27
16760 | 26 | 23 | 27 | 22 | 18 | 11 | 8 | 5 | 19 | 18 | 949 | 916 | 1 | 690 | 564 | 445 | 280 | 197 | 138 | 66 | 64 | 15072 | 0 | 12 | 18 | 24 | 36 | 48 | 60 | 02/19/1997 | 25 | Centerline | 5.9 | 36
16761 | 26 | 23 | 11 | 9 | 7 | 4 | 3 | 2 | 18 | 18 | 379 | 376 | 1 | 284 | 224 | 175 | 101 | 75 | 49 | 64 | 64 | 6026 | 0 | 12 | 18 | 24 | 36 | 48 | 60 | 02/19/1997 | 35 | Centerline | 5.9 | 15
16762 | 26 | 23 | 15 | 12 | 9 | 6 | 4 | 3 | 18 | 18 | 531 | 506 | 1 | 376 | 298 | 234 | 146 | 91 | 70 | 64 | 64 | 8430 | 0 | 12 | 18 | 24 | 36 | 48 | 60 | 02/19/1997 | 35 | Centerline | 5.9 | 20
16763 | 26 | 23 | 20 | 16 | 12 | 8 | 5 | 4 | 18 | 18 | 722 | 669 | 1 | 501 | 401 | 316 | 195 | 128 | 93 | 64 | 64 | 11477 | 0 | 12 | 18 | 24 | 36 | 48 | 60 | 02/19/1997 | 35 | Centerline | 5.9 | 26
16764 | 26 | 23 | 27 | 21 | 17 | 10 | 7 | 5 | 18 | 18 | 955 | 886 | 1 | 673 | 537 | 424 | 261 | 176 | 125 | 64 | 64 | 15179 | 0 | 12 | 18 | 24 | 36 | 48 | 60 | 02/19/1997 | 35 | Centerline | 5.9 | 35
13874 | 6 | 21 | 16 | 13 | 10 | 6 | 4 | 3 | 13 | 13 | 537 | 565 | 1 | 412 | 325 | 247 | 147 | 97 | 76 | 54 | 55 | 8533 | 0 | 12 | 18 | 24 | 36 | 48 | 60 | 01/10/1997 | 25 | Centerline | 5.9 | 22
14643 | 25 | 21 | 12 | 10 | 8 | 6 | 4 | 3 | 15 | 16 | 728 | 380 | 1 | 307 | 257 | 213 | 142 | 98 | 71 | 58 | 61 | 11560 | 0 | 12 | 18 | 24 | 36 | 48 | 60 | 01/09/1997 | 45 | Centerline | 5.9 | 15
14644 | 25 | 21 | 16 | 13 | 11 | 7 | 5 | 4 | 15 | 16 | 954 | 504 | 1 | 406 | 342 | 283 | 190 | 131 | 94 | 58 | 61 | 15163 | 0 | 12 | 18 | 24 | 36 | 48 | 60 | 01/09/1997 | 45 | Centerline | 5.9 | 20
14645 | 25 | 21 | 6 | 5 | 4 | 3 | 2 | 1 | 15 | 16 | 377 | 182 | 1 | 143 | 119 | 97 | 67 | 48 | 37 | 58 | 61 | 5983 | 0 | 12 | 18 | 24 | 36 | 48 | 60 | 01/09/1997 | 55 | Centerline | 5.9 | 7
14646 | 25 | 21 | 8 | 6 | 5 | 4 | 3 | 2 | 15 | 16 | 535 | 248 | 1 | 195 | 162 | 133 | 90 | 65 | 49 | 58 | 61 | 8493 | 0 | 12 | 18 | 24 | 36 | 48 | 60 | 01/09/1997 | 55 | Centerline | 5.9 | 10
14647 | 25 | 21 | 10 | 8 | 7 | 5 | 3 | 3 | 15 | 16 | 729 | 329 | 1 | 258 | 215 | 177 | 120 | 85 | 67 | 58 | 61 | 11588 | 0 | 12 | 18 | 24 | 36 | 48 | 60 | 01/09/1997 | 55 | Centerline | 5.9 | 13
15913 | 5 | 23 | 11 | 8 | 6 | 3 | 2 | 2 | 13 | 13 | 379 | 395 | 1 | 269 | 203 | 149 | 87 | 62 | 50 | 55 | 55 | 6018 | 0 | 12 | 18 | 24 | 36 | 48 | 60 | 02/19/1997 | 25 | Centerline | 5.9 | 16
14651 | 25 | 21 | 15 | 13 | 11 | 7 | 5 | 3 | 15 | 16 | 725 | 485 | 1 | 393 | 327 | 267 | 173 | 117 | 84 | 59 | 61 | 11524 | 0 | 12 | 18 | 24 | 36 | 48 | 60 | 01/09/1997 | 65 | Centerline | 5.9 | 19
14652 | 25 | 21 | 20 | 17 | 14 | 9 | 6 | 4 | 15 | 16 | 950 | 640 | 1 | 517 | 432 | 353 | 231 | 154 | 113 | 59 | 61 | 15088 | 0 | 12 | 18 | 24 | 36 | 48 | 60 | 01/09/1997 | 65 | Centerline | 5.9 | 25
14653 | 25 | 21 | 7 | 6 | 5 | 3 | 2 | 2 | 13 | 17 | 391 | 211 | 1 | 176 | 148 | 127 | 87 | 62 | 45 | 55 | 62 | 6209 | 0 | 12 | 18 | 24 | 36 | 48 | 60 | 01/09/1997 | 25 | Outer Wheel Path | 5.9 | 8
14654 | 25 | 21 | 10 | 8 | 7 | 5 | 3 | 2 | 13 | 17 | 546 | 291 | 1 | 241 | 205 | 174 | 121 | 85 | 61 | 55 | 62 | 8672 | 0 | 12 | 18 | 24 | 36 | 48 | 60 | 01/09/1997 | 25 | Outer Wheel Path | 5.9 | 11
14655 | 25 | 21 | 13 | 11 | 9 | 6 | 5 | 3 | 13 | 17 | 755 | 394 | 1 | 325 | 279 | 237 | 165 | 116 | 83 | 55 | 62 | 12001 | 0 | 12 | 18 | 24 | 36 | 48 | 60 | 01/09/1997 | 25 | Outer Wheel Path | 5.9 | 15
14656 | 25 | 21 | 17 | 14 | 12 | 9 | 6 | 4 | 13 | 17 | 982 | 513 | 1 | 424 | 365 | 309 | 217 | 152 | 110 | 55 | 62 | 15608 | 0 | 12 | 18 | 24 | 36 | 48 | 60 | 01/09/1997 | 25 | Outer Wheel Path | 5.9 | 20
14657 | 25 | 21 | 7 | 6 | 5 | 3 | 2 | 2 | 15 | 17 | 387 | 231 | 1 | 186 | 157 | 129 | 86 | 60 | 45 | 59 | 62 | 6142 | 0 | 12 | 18 | 24 | 36 | 48 | 60 | 01/09/1997 | 35 | Outer Wheel Path | 5.9 | 9
14658 | 25 | 21 | 10 | 9 | 7 | 5 | 3 | 2 | 15 | 17 | 545 | 318 | 1 | 257 | 219 | 179 | 123 | 84 | 63 | 59 | 62 | 8660 | 0 | 12 | 18 | 24 | 36 | 48 | 60 | 01/09/1997 | 35 | Outer Wheel Path | 5.9 | 13
14659 | 25 | 21 | 14 | 12 | 10 | 7 | 5 | 3 | 15 | 17 | 750 | 425 | 1 | 344 | 294 | 242 | 165 | 115 | 84 | 59 | 62 | 11914 | 0 | 12 | 18 | 24 | 36 | 48 | 60 | 01/09/1997 | 35 | Outer Wheel Path | 5.9 | 17
14660 | 25 | 21 | 18 | 15 | 13 | 9 | 6 | 4 | 15 | 17 | 978 | 557 | 1 | 450 | 385 | 318 | 218 | 152 | 111 | 59 | 62 | 15533 | 0 | 12 | 18 | 24 | 36 | 48 | 60 | 01/09/1997 | 35 | Outer Wheel Path | 5.9 | 22
14661 | 25 | 21 | 7 | 6 | 5 | 4 | 2 | 2 | 16 | 17 | 389 | 219 | 1 | 181 | 154 | 129 | 89 | 59 | 45 | 61 | 62 | 6185 | 0 | 12 | 18 | 24 | 36 | 48 | 60 | 01/09/1997 | 45 | Outer Wheel Path | 5.9 | 9
14662 | 25 | 21 | 10 | 8 | 7 | 5 | 3 | 2 | 16 | 17 | 544 | 300 | 1 | 251 | 212 | 179 | 122 | 86 | 61 | 61 | 62 | 8648 | 0 | 12 | 18 | 24 | 36 | 48 | 60 | 01/09/1997 | 45 | Outer Wheel Path | 5.9 | 12
14664 | 25 | 21 | 17 | 15 | 12 | 9 | 6 | 4 | 16 | 17 | 976 | 529 | 1 | 438 | 375 | 316 | 220 | 155 | 111 | 61 | 62 | 15505 | 0 | 12 | 18 | 24 | 36 | 48 | 60 | 01/09/1997 | 45 | Outer Wheel Path | 5.9 | 21
14665 | 25 | 21 | 7 | 6 | 5 | 3 | 2 | 2 | 17 | 17 | 387 | 207 | 1 | 174 | 143 | 120 | 84 | 58 | 43 | 62 | 62 | 6142 | 0 | 12 | 18 | 24 | 36 | 48 | 60 | 01/09/1997 | 55 | Outer Wheel Path | 5.9 | 8
14666 | 25 | 21 | 9 | 8 | 7 | 5 | 3 | 2 | 17 | 17 | 544 | 287 | 1 | 237 | 200 | 168 | 116 | 81 | 61 | 62 | 62 | 8636 | 0 | 12 | 18 | 24 | 36 | 48 | 60 | 01/09/1997 | 55 | Outer Wheel Path | 5.9 | 11
14667 | 25 | 21 | 13 | 11 | 9 | 6 | 4 | 3 | 17 | 17 | 747 | 388 | 1 | 318 | 270 | 226 | 158 | 110 | 83 | 62 | 62 | 11870 | 0 | 12 | 18 | 24 | 36 | 48 | 60 | 01/09/1997 | 55 | Outer Wheel Path | 5.9 | 15
14668 | 25 | 21 | 16 | 14 | 12 | 8 | 6 | 4 | 17 | 17 | 975 | 507 | 1 | 418 | 354 | 298 | 208 | 145 | 108 | 62 | 62 | 15497 | 0 | 12 | 18 | 24 | 36 | 48 | 60 | 01/09/1997 | 55 | Outer Wheel Path | 5.9 | 20
14669 | 25 | 21 | 8 | 7 | 6 | 4 | 3 | 2 | 18 | 17 | 388 | 248 | 1 | 207 | 176 | 149 | 101 | 71 | 53 | 63 | 62 | 6157 | 0 | 12 | 18 | 24 | 36 | 48 | 60 | 01/09/1997 | 65 | Outer Wheel Path | 5.9 | 10
14670 | 25 | 21 | 11 | 10 | 8 | 6 | 4 | 3 | 18 | 17 | 547 | 342 | 1 | 285 | 244 | 207 | 140 | 98 | 71 | 63 | 62 | 8684 | 0 | 12 | 18 | 24 | 36 | 48 | 60 | 01/09/1997 | 65 | Outer Wheel Path | 5.9 | 13
14671 | 25 | 21 | 15 | 13 | 11 | 7 | 5 | 4 | 18 | 17 | 745 | 456 | 1 | 381 | 328 | 278 | 190 | 132 | 97 | 63 | 62 | 11842 | 0 | 12 | 18 | 24 | 36 | 48 | 60 | 01/09/1997 | 65 | Outer Wheel Path | 5.9 | 18
14672 | 25 | 21 | 20 | 17 | 14 | 10 | 7 | 5 | 18 | 17 | 972 | 594 | 1 | 498 | 431 | 366 | 251 | 175 | 128 | 63 | 62 | 15449 | 0 | 12 | 18 | 24 | 36 | 48 | 60 | 01/09/1997 | 65 | Outer Wheel Path | 5.9 | 23
14673 | 26 | 21 | 12 | 10 | 8 | 5 | 3 | 2 | 13 | 16 | 372 | 389 | 1 | 310 | 246 | 196 | 117 | 75 | 53 | 54 | 61 | 5907 | 0 | 12 | 18 | 24 | 36 | 48 | 60 | 01/09/1997 | 15 | Centerline | 5.9 | 15
14674 | 26 | 21 | 17 | 13 | 11 | 6 | 4 | 3 | 13 | 16 | 523 | 530 | 1 | 420 | 338 | 268 | 164 | 104 | 75 | 54 | 61 | 8311 | 0 | 12 | 18 | 24 | 36 | 48 | 60 | 01/09/1997 | 15 | Centerline | 5.9 | 21
14675 | 26 | 21 | 22 | 18 | 14 | 9 | 6 | 4 | 13 | 16 | 712 | 705 | 1 | 559 | 453 | 363 | 222 | 141 | 102 | 54 | 61 | 11318 | 0 | 12 | 18 | 24 | 36 | 48 | 60 | 01/09/1997 | 15 | Centerline | 5.9 | 28
14676 | 26 | 21 | 29 | 24 | 19 | 12 | 7 | 5 | 13 | 16 | 928 | 924 | 1 | 736 | 600 | 483 | 297 | 189 | 133 | 54 | 61 | 14738 | 0 | 12 | 18 | 24 | 36 | 48 | 60 | 01/09/1997 | 15 | Centerline | 5.9 | 36
14677 | 26 | 21 | 11 | 8 | 7 | 5 | 3 | 2 | 10 | 16 | 372 | 341 | 1 | 269 | 211 | 169 | 115 | 66 | 52 | 50 | 61 | 5907 | 0 | 12 | 18 | 24 | 36 | 48 | 60 | 01/09/1997 | 25 | Centerline | 5.9 | 13
14678 | 26 | 21 | 14 | 12 | 9 | 6 | 4 | 3 | 10 | 16 | 524 | 463 | 1 | 361 | 295 | 235 | 147 | 102 | 72 | 50 | 61 | 8330 | 0 | 12 | 18 | 24 | 36 | 48 | 60 | 01/09/1997 | 25 | Centerline | 5.9 | 18
14679 | 26 | 21 | 19 | 15 | 12 | 8 | 5 | 4 | 10 | 16 | 717 | 616 | 1 | 481 | 393 | 317 | 203 | 136 | 98 | 50 | 61 | 11397 | 0 | 12 | 18 | 24 | 36 | 48 | 60 | 01/09/1997 | 25 | Centerline | 5.9 | 24
14680 | 26 | 21 | 25 | 20 | 16 | 11 | 7 | 5 | 10 | 16 | 931 | 809 | 1 | 629 | 516 | 415 | 273 | 175 | 131 | 50 | 61 | 14794 | 0 | 12 | 18 | 24 | 36 | 48 | 60 | 01/09/1997 | 25 | Centerline | 5.9 | 32
14681 | 26 | 21 | 10 | 8 | 7 | 4 | 3 | 2 | 11 | 16 | 374 | 333 | 1 | 261 | 206 | 167 | 98 | 65 | 47 | 51 | 61 | 5943 | 0 | 12 | 18 | 24 | 36 | 48 | 60 | 01/09/1997 | 35 | Centerline | 5.9 | 13
14682 | 26 | 21 | 14 | 11 | 9 | 5 | 4 | 3 | 11 | 16 | 528 | 441 | 1 | 350 | 282 | 226 | 138 | 91 | 64 | 51 | 61 | 8382 | 0 | 12 | 18 | 24 | 36 | 48 | 60 | 01/09/1997 | 35 | Centerline | 5.9 | 17
14683 | 26 | 21 | 18 | 15 | 12 | 7 | 5 | 3 | 11 | 16 | 718 | 585 | 1 | 462 | 375 | 303 | 187 | 123 | 88 | 51 | 61 | 11405 | 0 | 12 | 18 | 24 | 36 | 48 | 60 | 01/09/1997 | 35 | Centerline | 5.9 | 23
14684 | 26 | 21 | 24 | 19 | 16 | 10 | 6 | 5 | 11 | 16 | 932 | 766 | 1 | 606 | 493 | 398 | 247 | 164 | 116 | 51 | 61 | 14802 | 0 | 12 | 18 | 24 | 36 | 48 | 60 | 01/09/1997 | 35 | Centerline | 5.9 | 30
14685 | 26 | 21 | 10 | 8 | 6 | 4 | 3 | 2 | 12 | 16 | 374 | 322 | 1 | 246 | 199 | 158 | 102 | 67 | 50 | 53 | 61 | 5943 | 0 | 12 | 18 | 24 | 36 | 48 | 60 | 01/09/1997 | 45 | Centerline | 5.9 | 13
14686 | 26 | 21 | 13 | 11 | 9 | 5 | 4 | 3 | 12 | 16 | 528 | 442 | 1 | 336 | 274 | 217 | 139 | 92 | 69 | 53 | 61 | 8390 | 0 | 12 | 18 | 24 | 36 | 48 | 60 | 01/09/1997 | 45 | Centerline | 5.9 | 17
14687 | 26 | 21 | 18 | 14 | 12 | 7 | 5 | 4 | 12 | 16 | 720 | 588 | 1 | 450 | 367 | 295 | 188 | 126 | 93 | 53 | 61 | 11445 | 0 | 12 | 18 | 24 | 36 | 48 | 60 | 01/09/1997 | 45 | Centerline | 5.9 | 23
14688 | 26 | 21 | 23 | 19 | 15 | 10 | 7 | 5 | 12 | 16 | 938 | 771 | 1 | 590 | 485 | 389 | 250 | 168 | 122 | 53 | 61 | 14897 | 0 | 12 | 18 | 24 | 36 | 48 | 60 | 01/09/1997 | 45 | Centerline | 5.9 | 30
14689 | 26 | 21 | 10 | 8 | 7 | 4 | 3 | 2 | 12 | 16 | 370 | 329 | 1 | 262 | 212 | 169 | 112 | 77 | 57 | 54 | 61 | 5879 | 0 | 12 | 18 | 24 | 36 | 48 | 60 | 01/09/1997 | 55 | Centerline | 5.9 | 13
14690 | 26 | 21 | 14 | 11 | 9 | 6 | 4 | 3 | 12 | 16 | 527 | 452 | 1 | 354 | 291 | 234 | 154 | 105 | 80 | 54 | 61 | 8374 | 0 | 12 | 18 | 24 | 36 | 48 | 60 | 01/09/1997 | 55 | Centerline | 5.9 | 18
14691 | 26 | 21 | 19 | 15 | 12 | 8 | 6 | 4 | 12 | 16 | 720 | 596 | 1 | 472 | 389 | 315 | 206 | 143 | 106 | 54 | 61 | 11433 | 0 | 12 | 18 | 24 | 36 | 48 | 60 | 01/09/1997 | 55 | Centerline | 5.9 | 23
14692 | 26 | 21 | 24 | 20 | 16 | 11 | 7 | 5 | 12 | 16 | 935 | 780 | 1 | 618 | 511 | 415 | 272 | 187 | 139 | 54 | 61 | 14849 | 0 | 12 | 18 | 24 | 36 | 48 | 60 | 01/09/1997 | 55 | Centerline | 5.9 | 31
14693 | 26 | 21 | 9 | 8 | 6 | 4 | 3 | 2 | 17 | 16 | 387 | 294 | 1 | 234 | 196 | 162 | 107 | 75 | 55 | 63 | 61 | 6149 | 0 | 12 | 18 | 24 | 36 | 48 | 60 | 01/09/1997 | 15 | Outer Wheel Path | 5.9 | 12
14694 | 26 | 21 | 12 | 10 | 9 | 6 | 4 | 3 | 17 | 16 | 545 | 395 | 1 | 316 | 266 | 219 | 147 | 101 | 75 | 63 | 61 | 8664 | 0 | 12 | 18 | 24 | 36 | 48 | 60 | 01/09/1997 | 15 | Outer Wheel Path | 5.9 | 16
14695 | 26 | 21 | 17 | 14 | 12 | 8 | 5 | 4 | 17 | 16 | 740 | 528 | 1 | 422 | 355 | 294 | 197 | 137 | 99 | 63 | 61 | 11755 | 0 | 12 | 18 | 24 | 36 | 48 | 60 | 01/09/1997 | 15 | Outer Wheel Path | 5.9 | 21
14985 | 7 | 22 | 9 | 7 | 6 | 4 | 3 | 2 | 10 | 11 | 395 | 279 | 1 | 227 | 190 | 159 | 108 | 78 | 59 | 50 | 51 | 6277 | 0 | 12 | 18 | 24 | 36 | 48 | 60 | 01/30/1997 | 55 | Outer Wheel Path | 5.9 | 11
14986 | 7 | 22 | 12 | 10 | 9 | 6 | 4 | 3 | 10 | 11 | 556 | 385 | 1 | 309 | 263 | 219 | 152 | 109 | 84 | 50 | 51 | 8839 | 0 | 12 | 18 | 24 | 36 | 48 | 60 | 01/30/1997 | 55 | Outer Wheel Path | 5.9 | 15
14987 | 7 | 22 | 16 | 14 | 11 | 8 | 6 | 4 | 10 | 11 | 753 | 508 | 1 | 408 | 345 | 289 | 199 | 143 | 108 | 50 | 51 | 11957 | 0 | 12 | 18 | 24 | 36 | 48 | 60 | 01/30/1997 | 55 | Outer Wheel Path | 5.9 | 20
14988 | 7 | 22 | 22 | 18 | 15 | 11 | 8 | 6 | 10 | 11 | 1008 | 683 | 1 | 547 | 464 | 388 | 267 | 191 | 143 | 50 | 51 | 16017 | 0 | 12 | 18 | 24 | 36 | 48 | 60 | 01/30/1997 | 55 | Outer Wheel Path | 5.9 | 27
14989 | 7 | 22 | 9 | 7 | 6 | 4 | 3 | 2 | 9 | 11 | 399 | 281 | 1 | 226 | 187 | 154 | 103 | 73 | 54 | 48 | 51 | 6344 | 0 | 12 | 18 | 24 | 36 | 48 | 60 | 01/30/1997 | 65 | Outer Wheel Path | 5.9 | 11
14701 | 26 | 21 | 10 | 8 | 7 | 4 | 3 | 2 | 16 | 16 | 385 | 311 | 1 | 248 | 204 | 166 | 107 | 71 | 51 | 61 | 61 | 6118 | 0 | 12 | 18 | 24 | 36 | 48 | 60 | 01/09/1997 | 35 | Outer Wheel Path | 5.9 | 12
14702 | 26 | 21 | 13 | 11 | 9 | 6 | 4 | 3 | 16 | 16 | 537 | 423 | 1 | 336 | 278 | 227 | 147 | 99 | 71 | 61 | 61 | 8529 | 0 | 12 | 18 | 24 | 36 | 48 | 60 | 01/09/1997 | 35 | Outer Wheel Path | 5.9 | 17
14964 | 7 | 22 | 19 | 17 | 14 | 10 | 7 | 5 | 19 | 11 | 993 | 593 | 1 | 487 | 421 | 355 | 245 | 175 | 129 | 65 | 52 | 15775 | 0 | 12 | 18 | 24 | 36 | 48 | 60 | 01/30/1997 | 45 | Centerline | 5.9 | 23
14965 | 7 | 22 | 8 | 7 | 6 | 4 | 3 | 2 | 19 | 11 | 392 | 233 | 1 | 195 | 167 | 141 | 97 | 72 | 55 | 66 | 52 | 6233 | 0 | 12 | 18 | 24 | 36 | 48 | 60 | 01/30/1997 | 55 | Centerline | 5.9 | 9
14966 | 7 | 22 | 10 | 9 | 8 | 5 | 4 | 3 | 19 | 11 | 550 | 320 | 1 | 265 | 230 | 194 | 135 | 100 | 77 | 66 | 52 | 8732 | 0 | 12 | 18 | 24 | 36 | 48 | 60 | 01/30/1997 | 55 | Centerline | 5.9 | 13
14967 | 7 | 22 | 14 | 12 | 10 | 7 | 5 | 4 | 19 | 11 | 744 | 421 | 1 | 350 | 301 | 254 | 177 | 131 | 101 | 66 | 52 | 11814 | 0 | 12 | 18 | 24 | 36 | 48 | 60 | 01/30/1997 | 55 | Centerline | 5.9 | 17
14968 | 7 | 22 | 18 | 16 | 13 | 9 | 7 | 5 | 19 | 11 | 997 | 563 | 1 | 466 | 401 | 339 | 235 | 173 | 133 | 66 | 52 | 15835 | 0 | 12 | 18 | 24 | 36 | 48 | 60 | 01/30/1997 | 55 | Centerline | 5.9 | 22
14969 | 7 | 22 | 9 | 7 | 6 | 4 | 3 | 2 | 19 | 11 | 390 | 281 | 1 | 221 | 181 | 148 | 99 | 68 | 50 | 66 | 52 | 6197 | 0 | 12 | 18 | 24 | 36 | 48 | 60 | 01/30/1997 | 65 | Centerline | 5.9 | 11
14970 | 7 | 22 | 12 | 10 | 8 | 5 | 4 | 3 | 19 | 11 | 549 | 387 | 1 | 304 | 251 | 204 | 138 | 97 | 73 | 66 | 52 | 8728 | 0 | 12 | 18 | 24 | 36 | 48 | 60 | 01/30/1997 | 65 | Centerline | 5.9 | 15
14971 | 7 | 22 | 16 | 13 | 11 | 7 | 5 | 4 | 19 | 11 | 739 | 507 | 1 | 401 | 330 | 269 | 181 | 127 | 95 | 66 | 52 | 11735 | 0 | 12 | 18 | 24 | 36 | 48 | 60 | 01/30/1997 | 65 | Centerline | 5.9 | 20
14972 | 7 | 22 | 21 | 18 | 14 | 10 | 7 | 5 | 19 | 11 | 983 | 683 | 1 | 539 | 445 | 364 | 244 | 170 | 126 | 66 | 52 | 15616 | 0 | 12 | 18 | 24 | 36 | 48 | 60 | 01/30/1997 | 65 | Centerline | 5.9 | 27
14973 | 7 | 22 | 8 | 7 | 6 | 4 | 3 | 2 | 9 | 11 | 399 | 269 | 1 | 215 | 180 | 151 | 102 | 74 | 53 | 48 | 51 | 6336 | 0 | 12 | 18 | 24 | 36 | 48 | 60 | 01/30/1997 | 25 | Outer Wheel Path | 5.9 | 11
14974 | 7 | 22 | 12 | 10 | 8 | 6 | 4 | 3 | 9 | 11 | 560 | 369 | 1 | 295 | 247 | 208 | 142 | 102 | 74 | 48 | 51 | 8902 | 0 | 12 | 18 | 24 | 36 | 48 | 60 | 01/30/1997 | 25 | Outer Wheel Path | 5.9 | 15
14975 | 7 | 22 | 15 | 13 | 11 | 7 | 5 | 4 | 9 | 11 | 761 | 491 | 1 | 390 | 328 | 275 | 190 | 136 | 99 | 48 | 51 | 12088 | 0 | 12 | 18 | 24 | 36 | 48 | 60 | 01/30/1997 | 25 | Outer Wheel Path | 5.9 | 19
14976 | 7 | 22 | 20 | 17 | 14 | 10 | 7 | 5 | 9 | 11 | 1011 | 656 | 1 | 519 | 438 | 368 | 254 | 181 | 131 | 48 | 51 | 16061 | 0 | 12 | 18 | 24 | 36 | 48 | 60 | 01/30/1997 | 25 | Outer Wheel Path | 5.9 | 26
14977 | 7 | 22 | 8 | 7 | 6 | 4 | 3 | 2 | 9 | 11 | 403 | 262 | 1 | 211 | 177 | 147 | 100 | 70 | 53 | 48 | 51 | 6400 | 0 | 12 | 18 | 24 | 36 | 48 | 60 | 01/30/1997 | 35 | Outer Wheel Path | 5.9 | 10
14978 | 7 | 22 | 11 | 10 | 8 | 5 | 4 | 3 | 9 | 11 | 563 | 356 | 1 | 289 | 246 | 203 | 139 | 99 | 74 | 48 | 51 | 8950 | 0 | 12 | 18 | 24 | 36 | 48 | 60 | 01/30/1997 | 35 | Outer Wheel Path | 5.9 | 14
14979 | 7 | 22 | 15 | 13 | 11 | 7 | 5 | 4 | 9 | 11 | 755 | 476 | 1 | 384 | 327 | 271 | 182 | 131 | 95 | 48 | 51 | 11997 | 0 | 12 | 18 | 24 | 36 | 48 | 60 | 01/30/1997 | 35 | Outer Wheel Path | 5.9 | 19
14980 | 7 | 22 | 20 | 17 | 14 | 10 | 7 | 5 | 9 | 11 | 1000 | 638 | 1 | 516 | 440 | 365 | 246 | 177 | 127 | 48 | 51 | 15882 | 0 | 12 | 18 | 24 | 36 | 48 | 60 | 01/30/1997 | 35 | Outer Wheel Path | 5.9 | 25
14981 | 7 | 22 | 9 | 7 | 6 | 4 | 3 | 2 | 9 | 11 | 395 | 275 | 1 | 222 | 188 | 157 | 108 | 74 | 55 | 48 | 51 | 6281 | 0 | 12 | 18 | 24 | 36 | 48 | 60 | 01/30/1997 | 45 | Outer Wheel Path | 5.9 | 11
14982 | 7 | 22 | 12 | 10 | 9 | 6 | 4 | 3 | 9 | 11 | 562 | 381 | 1 | 308 | 259 | 219 | 149 | 104 | 77 | 48 | 51 | 8926 | 0 | 12 | 18 | 24 | 36 | 48 | 60 | 01/30/1997 | 45 | Outer Wheel Path | 5.9 | 15
14983 | 7 | 22 | 16 | 13 | 11 | 8 | 5 | 4 | 9 | 11 | 754 | 501 | 1 | 405 | 343 | 287 | 197 | 137 | 102 | 48 | 51 | 11985 | 0 | 12 | 18 | 24 | 36 | 48 | 60 | 01/30/1997 | 45 | Outer Wheel Path | 5.9 | 20
14984 | 7 | 22 | 21 | 18 | 15 | 10 | 7 | 5 | 9 | 11 | 1003 | 674 | 1 | 543 | 460 | 386 | 265 | 185 | 135 | 48 | 51 | 15938 | 0 | 12 | 18 | 24 | 36 | 48 | 60 | 01/30/1997 | 45 | Outer Wheel Path | 5.9 | 27
13868 | 5 | 21 | 21 | 18 | 15 | 10 | 7 | 5 | 1 | 7 | 994 | 638 | 1 | 522 | 445 | 372 | 257 | 182 | 134 | 34 | 44 | 15799 | 0 | 12 | 18 | 24 | 36 | 48 | 60 | 01/10/1997 | 55 | Outer Wheel Path | 5.9 | 25
13869 | 5 | 21 | 8 | 7 | 5 | 4 | 3 | 2 | 2 | 7 | 395 | 241 | 1 | 196 | 166 | 137 | 95 | 68 | 52 | 35 | 44 | 6273 | 0 | 12 | 18 | 24 | 36 | 48 | 60 | 01/10/1997 | 65 | Outer Wheel Path | 5.9 | 9
13870 | 5 | 21 | 11 | 9 | 8 | 5 | 4 | 3 | 2 | 7 | 565 | 332 | 1 | 271 | 229 | 193 | 132 | 97 | 76 | 35 | 44 | 8982 | 0 | 12 | 18 | 24 | 36 | 48 | 60 | 01/10/1997 | 65 | Outer Wheel Path | 5.9 | 13
13871 | 5 | 21 | 14 | 12 | 10 | 7 | 5 | 4 | 2 | 7 | 766 | 443 | 1 | 358 | 303 | 254 | 176 | 128 | 99 | 35 | 44 | 12172 | 0 | 12 | 18 | 24 | 36 | 48 | 60 | 01/10/1997 | 65 | Outer Wheel Path | 5.9 | 17
13872 | 5 | 21 | 18 | 16 | 13 | 9 | 6 | 5 | 2 | 7 | 1000 | 574 | 1 | 464 | 395 | 329 | 229 | 164 | 127 | 35 | 44 | 15882 | 0 | 12 | 18 | 24 | 36 | 48 | 60 | 01/10/1997 | 65 | Outer Wheel Path | 5.9 | 23
29723 | 23 | 42 | 24 | 17 | 12 | 7 | 5 | 4 | 24 | 15 | 749 | 881 | 1 | 611 | 426 | 297 | 185 | 134 | 101 | 74 | 59 | 11898 | 0 | 12 | 18 | 24 | 36 | 48 | 60 | 02/11/1998 | 65 | Centerline | 5.9 | 35
13875 | 6 | 21 | 22 | 17 | 13 | 8 | 5 | 4 | 13 | 13 | 728 | 744 | 1 | 546 | 435 | 336 | 202 | 134 | 103 | 54 | 55 | 11572 | 0 | 12 | 18 | 24 | 36 | 48 | 60 | 01/10/1997 | 25 | Centerline | 5.9 | 29
13876 | 6 | 21 | 28 | 22 | 17 | 10 | 7 | 5 | 13 | 13 | 946 | 974 | 1 | 711 | 570 | 442 | 266 | 175 | 134 | 54 | 55 | 15032 | 0 | 12 | 18 | 24 | 36 | 48 | 60 | 01/10/1997 | 25 | Centerline | 5.9 | 38
13877 | 6 | 21 | 11 | 9 | 7 | 4 | 3 | 2 | 15 | 13 | 381 | 351 | 1 | 267 | 216 | 168 | 104 | 66 | 49 | 59 | 55 | 6046 | 0 | 12 | 18 | 24 | 36 | 48 | 60 | 01/10/1997 | 35 | Centerline | 5.9 | 14
13878 | 6 | 21 | 15 | 12 | 9 | 6 | 4 | 3 | 15 | 13 | 535 | 483 | 1 | 369 | 301 | 235 | 147 | 97 | 73 | 59 | 55 | 8501 | 0 | 12 | 18 | 24 | 36 | 48 | 60 | 01/10/1997 | 35 | Centerline | 5.9 | 19
13879 | 6 | 21 | 19 | 16 | 13 | 8 | 5 | 4 | 15 | 13 | 730 | 639 | 1 | 492 | 401 | 318 | 199 | 131 | 99 | 59 | 55 | 11604 | 0 | 12 | 18 | 24 | 36 | 48 | 60 | 01/10/1997 | 35 | Centerline | 5.9 | 25
13880 | 6 | 21 | 25 | 21 | 16 | 10 | 7 | 5 | 15 | 13 | 946 | 834 | 1 | 637 | 524 | 414 | 261 | 172 | 128 | 59 | 55 | 15028 | 0 | 12 | 18 | 24 | 36 | 48 | 60 | 01/10/1997 | 35 | Centerline | 5.9 | 33
13881 | 6 | 21 | 10 | 8 | 6 | 4 | 3 | 2 | 15 | 13 | 379 | 328 | 1 | 250 | 200 | 158 | 97 | 64 | 49 | 58 | 55 | 6014 | 0 | 12 | 18 | 24 | 36 | 48 | 60 | 01/10/1997 | 45 | Centerline | 5.9 | 13
13882 | 6 | 21 | 14 | 11 | 9 | 5 | 4 | 3 | 15 | 13 | 535 | 453 | 1 | 347 | 279 | 223 | 136 | 94 | 71 | 58 | 55 | 8501 | 0 | 12 | 18 | 24 | 36 | 48 | 60 | 01/10/1997 | 45 | Centerline | 5.9 | 18
13883 | 6 | 21 | 18 | 15 | 12 | 7 | 5 | 4 | 15 | 13 | 731 | 602 | 1 | 460 | 375 | 297 | 185 | 126 | 97 | 58 | 55 | 11616 | 0 | 12 | 18 | 24 | 36 | 48 | 60 | 01/10/1997 | 45 | Centerline | 5.9 | 24
13884 | 6 | 21 | 24 | 19 | 15 | 10 | 6 | 5 | 15 | 13 | 951 | 783 | 1 | 599 | 489 | 388 | 243 | 163 | 125 | 58 | 55 | 15108 | 0 | 12 | 18 | 24 | 36 | 48 | 60 | 01/10/1997 | 45 | Centerline | 5.9 | 31
13885 | 6 | 21 | 10 | 8 | 7 | 4 | 3 | 2 | 14 | 13 | 382 | 337 | 1 | 258 | 210 | 169 | 101 | 66 | 56 | 57 | 55 | 6062 | 0 | 12 | 18 | 24 | 36 | 48 | 60 | 01/10/1997 | 55 | Centerline | 5.9 | 13
13886 | 6 | 21 | 14 | 12 | 9 | 6 | 4 | 3 | 14 | 13 | 535 | 461 | 1 | 362 | 293 | 234 | 144 | 97 | 75 | 57 | 55 | 8505 | 0 | 12 | 18 | 24 | 36 | 48 | 60 | 01/10/1997 | 55 | Centerline | 5.9 | 18
13887 | 6 | 21 | 19 | 15 | 12 | 8 | 5 | 4 | 14 | 13 | 728 | 615 | 1 | 481 | 394 | 313 | 196 | 132 | 100 | 57 | 55 | 11564 | 0 | 12 | 18 | 24 | 36 | 48 | 60 | 01/10/1997 | 55 | Centerline | 5.9 | 24
13888 | 6 | 21 | 25 | 20 | 16 | 10 | 7 | 5 | 14 | 13 | 951 | 804 | 1 | 630 | 517 | 414 | 260 | 173 | 133 | 57 | 55 | 15108 | 0 | 12 | 18 | 24 | 36 | 48 | 60 | 01/10/1997 | 55 | Centerline | 5.9 | 32
13889 | 6 | 21 | 10 | 8 | 6 | 4 | 3 | 2 | 16 | 13 | 378 | 337 | 1 | 254 | 204 | 156 | 95 | 65 | 48 | 60 | 55 | 5999 | 0 | 12 | 18 | 24 | 36 | 48 | 60 | 01/10/1997 | 65 | Centerline | 5.9 | 13
13890 | 6 | 21 | 14 | 11 | 9 | 5 | 4 | 3 | 16 | 13 | 534 | 468 | 1 | 351 | 282 | 222 | 137 | 92 | 73 | 60 | 55 | 8481 | 0 | 12 | 18 | 24 | 36 | 48 | 60 | 01/10/1997 | 65 | Centerline | 5.9 | 18
13891 | 6 | 21 | 18 | 15 | 12 | 7 | 5 | 4 | 16 | 13 | 729 | 620 | 1 | 468 | 377 | 298 | 183 | 126 | 95 | 60 | 55 | 11580 | 0 | 12 | 18 | 24 | 36 | 48 | 60 | 01/10/1997 | 65 | Centerline | 5.9 | 24
13892 | 6 | 21 | 24 | 20 | 15 | 10 | 6 | 5 | 16 | 13 | 951 | 813 | 1 | 610 | 497 | 391 | 242 | 164 | 125 | 60 | 55 | 15108 | 0 | 12 | 18 | 24 | 36 | 48 | 60 | 01/10/1997 | 65 | Centerline | 5.9 | 32
13893 | 6 | 21 | 10 | 8 | 7 | 4 | 3 | 2 | 3 | 5 | 407 | 325 | 1 | 254 | 212 | 172 | 113 | 76 | 55 | 36 | 40 | 6459 | 0 | 12 | 18 | 24 | 36 | 48 | 60 | 01/10/1997 | 25 | Outer Wheel Path | 5.9 | 13
13894 | 6 | 21 | 14 | 12 | 10 | 6 | 4 | 3 | 3 | 5 | 574 | 447 | 1 | 354 | 294 | 241 | 160 | 110 | 81 | 36 | 40 | 9117 | 0 | 12 | 18 | 24 | 36 | 48 | 60 | 01/10/1997 | 25 | Outer Wheel Path | 5.9 | 18
13895 | 6 | 21 | 18 | 15 | 13 | 8 | 6 | 4 | 3 | 5 | 768 | 593 | 1 | 467 | 393 | 322 | 214 | 147 | 107 | 36 | 40 | 12208 | 0 | 12 | 18 | 24 | 36 | 48 | 60 | 01/10/1997 | 25 | Outer Wheel Path | 5.9 | 23
13896 | 6 | 21 | 24 | 20 | 17 | 11 | 8 | 5 | 3 | 5 | 990 | 774 | 1 | 609 | 512 | 420 | 281 | 193 | 139 | 36 | 40 | 15735 | 0 | 12 | 18 | 24 | 36 | 48 | 60 | 01/10/1997 | 25 | Outer Wheel Path | 5.9 | 30
13897 | 6 | 21 | 10 | 8 | 6 | 4 | 3 | 2 | 2 | 5 | 401 | 306 | 1 | 242 | 200 | 164 | 108 | 74 | 55 | 36 | 40 | 6364 | 0 | 12 | 18 | 24 | 36 | 48 | 60 | 01/10/1997 | 35 | Outer Wheel Path | 5.9 | 12
13898 | 6 | 21 | 13 | 11 | 9 | 6 | 4 | 3 | 2 | 5 | 565 | 424 | 1 | 334 | 278 | 230 | 151 | 106 | 78 | 36 | 40 | 8978 | 0 | 12 | 18 | 24 | 36 | 48 | 60 | 01/10/1997 | 35 | Outer Wheel Path | 5.9 | 17
13899 | 6 | 21 | 17 | 15 | 12 | 8 | 6 | 4 | 2 | 5 | 763 | 563 | 1 | 443 | 371 | 307 | 205 | 143 | 107 | 36 | 40 | 12120 | 0 | 12 | 18 | 24 | 36 | 48 | 60 | 01/10/1997 | 35 | Outer Wheel Path | 5.9 | 22
13900 | 6 | 21 | 23 | 19 | 16 | 11 | 7 | 5 | 2 | 5 | 988 | 728 | 1 | 577 | 483 | 400 | 267 | 187 | 136 | 36 | 40 | 15699 | 0 | 12 | 18 | 24 | 36 | 48 | 60 | 01/10/1997 | 35 | Outer Wheel Path | 5.9 | 29
13901 | 6 | 21 | 10 | 8 | 7 | 4 | 3 | 2 | 3 | 5 | 397 | 308 | 1 | 243 | 204 | 165 | 108 | 74 | 54 | 36 | 40 | 6304 | 0 | 12 | 18 | 24 | 36 | 48 | 60 | 01/10/1997 | 45 | Outer Wheel Path | 5.9 | 12
13902 | 6 | 21 | 13 | 11 | 9 | 6 | 4 | 3 | 3 | 5 | 560 | 421 | 1 | 337 | 279 | 230 | 151 | 105 | 77 | 36 | 40 | 8898 | 0 | 12 | 18 | 24 | 36 | 48 | 60 | 01/10/1997 | 45 | Outer Wheel Path | 5.9 | 17
13903 | 6 | 21 | 18 | 15 | 12 | 8 | 6 | 4 | 3 | 5 | 762 | 567 | 1 | 452 | 378 | 313 | 207 | 145 | 106 | 36 | 40 | 12104 | 0 | 12 | 18 | 24 | 36 | 48 | 60 | 01/10/1997 | 45 | Outer Wheel Path | 5.9 | 22
13904 | 6 | 21 | 23 | 19 | 16 | 11 | 7 | 5 | 3 | 5 | 985 | 741 | 1 | 588 | 493 | 406 | 271 | 187 | 137 | 36 | 40 | 15644 | 0 | 12 | 18 | 24 | 36 | 48 | 60 | 01/10/1997 | 45 | Outer Wheel Path | 5.9 | 29
13905 | 6 | 21 | 10 | 8 | 6 | 4 | 3 | 2 | 3 | 5 | 397 | 301 | 1 | 242 | 198 | 164 | 107 | 73 | 53 | 37 | 40 | 6312 | 0 | 12 | 18 | 24 | 36 | 48 | 60 | 01/10/1997 | 55 | Outer Wheel Path | 5.9 | 12
13906 | 6 | 21 | 13 | 11 | 9 | 6 | 4 | 3 | 3 | 5 | 562 | 418 | 1 | 330 | 278 | 227 | 150 | 103 | 77 | 37 | 40 | 8930 | 0 | 12 | 18 | 24 | 36 | 48 | 60 | 01/10/1997 | 55 | Outer Wheel Path | 5.9 | 16
13907 | 6 | 21 | 17 | 15 | 12 | 8 | 6 | 4 | 3 | 5 | 757 | 565 | 1 | 444 | 372 | 306 | 203 | 140 | 104 | 37 | 40 | 12033 | 0 | 12 | 18 | 24 | 36 | 48 | 60 | 01/10/1997 | 55 | Outer Wheel Path | 5.9 | 22
13908 | 6 | 21 | 23 | 19 | 16 | 10 | 7 | 5 | 3 | 5 | 979 | 836 | 1 | 577 | 487 | 400 | 266 | 183 | 136 | 37 | 40 | 15560 | 0 | 12 | 18 | 24 | 36 | 48 | 60 | 01/10/1997 | 55 | Outer Wheel Path | 5.9 | 33
12496 | 23 | 19 | 17 | 15 | 12 | 9 | 6 | 5 | 3 | 4 | 1027 | 526 | 1 | 435 | 375 | 317 | 219 | 157 | 116 | 36 | 38 | 16311 | 0 | 12 | 18 | 24 | 36 | 48 | 60 | 12/07/1996 | 65 | Centerline | 5.9 | 21
12497 | 23 | 19 | 8 | 7 | 5 | 4 | 3 | 2 | 3 | 3 | 413 | 233 | 1 | 193 | 167 | 139 | 92 | 66 | 48 | 36 | 37 | 6559 | 0 | 12 | 18 | 24 | 36 | 48 | 60 | 12/07/1996 | 25 | Outer Wheel Path | 5.9 | 9
12498 | 23 | 19 | 11 | 9 | 8 | 5 | 4 | 3 | 3 | 3 | 591 | 336 | 1 | 277 | 238 | 198 | 136 | 95 | 68 | 36 | 37 | 9391 | 0 | 12 | 18 | 24 | 36 | 48 | 60 | 12/07/1996 | 25 | Outer Wheel Path | 5.9 | 13
12499 | 23 | 19 | 14 | 12 | 10 | 7 | 5 | 4 | 3 | 3 | 778 | 445 | 1 | 366 | 315 | 264 | 181 | 128 | 92 | 36 | 37 | 12363 | 0 | 12 | 18 | 24 | 36 | 48 | 60 | 12/07/1996 | 25 | Outer Wheel Path | 5.9 | 18
12500 | 23 | 19 | 19 | 16 | 13 | 9 | 7 | 5 | 3 | 3 | 1013 | 571 | 1 | 471 | 407 | 342 | 235 | 169 | 122 | 36 | 37 | 16093 | 0 | 12 | 18 | 24 | 36 | 48 | 60 | 12/07/1996 | 25 | Outer Wheel Path | 5.9 | 22
12501 | 23 | 19 | 9 | 7 | 6 | 4 | 3 | 2 | 3 | 3 | 409 | 272 | 1 | 219 | 182 | 153 | 98 | 68 | 47 | 36 | 37 | 6499 | 0 | 12 | 18 | 24 | 36 | 48 | 60 | 12/07/1996 | 35 | Outer Wheel Path | 5.9 | 11
12502 | 23 | 19 | 12 | 10 | 9 | 6 | 4 | 3 | 3 | 3 | 592 | 392 | 1 | 315 | 264 | 219 | 143 | 98 | 70 | 36 | 37 | 9403 | 0 | 12 | 18 | 24 | 36 | 48 | 60 | 12/07/1996 | 35 | Outer Wheel Path | 5.9 | 15
12503 | 23 | 19 | 16 | 14 | 11 | 7 | 5 | 4 | 3 | 3 | 775 | 513 | 1 | 413 | 346 | 289 | 189 | 132 | 94 | 36 | 37 | 12311 | 0 | 12 | 18 | 24 | 36 | 48 | 60 | 12/07/1996 | 35 | Outer Wheel Path | 5.9 | 20
12504 | 23 | 19 | 21 | 18 | 15 | 10 | 7 | 5 | 3 | 3 | 1011 | 662 | 1 | 532 | 446 | 375 | 247 | 173 | 123 | 36 | 37 | 16069 | 0 | 12 | 18 | 24 | 36 | 48 | 60 | 12/07/1996 | 35 | Outer Wheel Path | 5.9 | 26
12505 | 23 | 19 | 8 | 7 | 6 | 4 | 3 | 2 | 3 | 3 | 411 | 253 | 1 | 208 | 177 | 146 | 98 | 68 | 49 | 36 | 37 | 6531 | 0 | 12 | 18 | 24 | 36 | 48 | 60 | 12/07/1996 | 45 | Outer Wheel Path | 5.9 | 10
12506 | 23 | 19 | 12 | 10 | 8 | 6 | 4 | 3 | 3 | 3 | 594 | 368 | 1 | 299 | 254 | 211 | 142 | 100 | 70 | 36 | 37 | 9435 | 0 | 12 | 18 | 24 | 36 | 48 | 60 | 12/07/1996 | 45 | Outer Wheel Path | 5.9 | 15
12507 | 23 | 19 | 15 | 13 | 11 | 7 | 5 | 4 | 3 | 3 | 772 | 479 | 1 | 392 | 335 | 279 | 189 | 134 | 97 | 36 | 37 | 12263 | 0 | 12 | 18 | 24 | 36 | 48 | 60 | 12/07/1996 | 45 | Outer Wheel Path | 5.9 | 19
26952 | 55 | 37 | 20 | 17 | 14 | 10 | 7 | 5 | 13 | 7 | 1014 | 638 | 1 | 520 | 441 | 365 | 246 | 167 | 121 | 55 | 44 | 16117 | 0 | 12 | 18 | 24 | 36 | 48 | 60 | 12/02/1997 | 23 | Centerline | 5.9 | 25
15914 | 5 | 23 | 14 | 11 | 8 | 5 | 4 | 3 | 13 | 13 | 535 | 534 | 1 | 368 | 281 | 207 | 122 | 89 | 72 | 55 | 55 | 8497 | 0 | 12 | 18 | 24 | 36 | 48 | 60 | 02/19/1997 | 25 | Centerline | 5.9 | 21
15915 | 5 | 23 | 19 | 15 | 11 | 6 | 5 | 4 | 13 | 13 | 729 | 698 | 1 | 488 | 373 | 279 | 164 | 120 | 95 | 55 | 55 | 11584 | 0 | 12 | 18 | 24 | 36 | 48 | 60 | 02/19/1997 | 25 | Centerline | 5.9 | 27
14696 | 26 | 21 | 22 | 18 | 15 | 10 | 7 | 5 | 17 | 16 | 958 | 688 | 1 | 550 | 465 | 384 | 259 | 179 | 130 | 63 | 61 | 15215 | 0 | 12 | 18 | 24 | 36 | 48 | 60 | 01/09/1997 | 15 | Outer Wheel Path | 5.9 | 27
14697 | 26 | 21 | 9 | 8 | 6 | 4 | 3 | 2 | 19 | 16 | 390 | 284 | 1 | 233 | 195 | 161 | 110 | 74 | 57 | 65 | 61 | 6189 | 0 | 12 | 18 | 24 | 36 | 48 | 60 | 01/09/1997 | 25 | Outer Wheel Path | 5.9 | 11
14698 | 26 | 21 | 13 | 11 | 9 | 6 | 4 | 3 | 19 | 16 | 546 | 385 | 1 | 319 | 269 | 217 | 152 | 102 | 76 | 65 | 61 | 8672 | 0 | 12 | 18 | 24 | 36 | 48 | 60 | 01/09/1997 | 25 | Outer Wheel Path | 5.9 | 15
14699 | 26 | 21 | 17 | 14 | 12 | 8 | 5 | 4 | 19 | 16 | 742 | 510 | 1 | 423 | 358 | 293 | 202 | 137 | 103 | 65 | 61 | 11794 | 0 | 12 | 18 | 24 | 36 | 48 | 60 | 01/09/1997 | 25 | Outer Wheel Path | 5.9 | 20
14700 | 26 | 21 | 22 | 18 | 15 | 10 | 7 | 5 | 19 | 16 | 958 | 663 | 1 | 547 | 465 | 382 | 264 | 179 | 133 | 65 | 61 | 15223 | 0 | 12 | 18 | 24 | 36 | 48 | 60 | 01/09/1997 | 25 | Outer Wheel Path | 5.9 | 26
16774 | 26 | 23 | 14 | 11 | 9 | 6 | 4 | 3 | 19 | 18 | 527 | 452 | 1 | 346 | 284 | 229 | 148 | 101 | 76 | 65 | 64 | 8366 | 0 | 12 | 18 | 24 | 36 | 48 | 60 | 02/19/1997 | 15 | Outer Wheel Path | 5.9 | 18
14703 | 26 | 21 | 18 | 15 | 12 | 8 | 5 | 4 | 16 | 16 | 738 | 563 | 1 | 447 | 371 | 304 | 197 | 134 | 96 | 61 | 61 | 11723 | 0 | 12 | 18 | 24 | 36 | 48 | 60 | 01/09/1997 | 35 | Outer Wheel Path | 5.9 | 22
14704 | 26 | 21 | 23 | 19 | 16 | 10 | 7 | 5 | 16 | 16 | 956 | 732 | 1 | 580 | 484 | 397 | 258 | 177 | 127 | 61 | 61 | 15195 | 0 | 12 | 18 | 24 | 36 | 48 | 60 | 01/09/1997 | 35 | Outer Wheel Path | 5.9 | 29
14705 | 26 | 21 | 10 | 8 | 6 | 4 | 3 | 2 | 16 | 16 | 386 | 315 | 1 | 243 | 200 | 159 | 102 | 72 | 54 | 60 | 61 | 6126 | 0 | 12 | 18 | 24 | 36 | 48 | 60 | 01/09/1997 | 45 | Outer Wheel Path | 5.9 | 12
14706 | 26 | 21 | 13 | 11 | 9 | 6 | 4 | 3 | 16 | 16 | 546 | 429 | 1 | 330 | 274 | 220 | 142 | 100 | 74 | 60 | 61 | 8668 | 0 | 12 | 18 | 24 | 36 | 48 | 60 | 01/09/1997 | 45 | Outer Wheel Path | 5.9 | 17
14707 | 26 | 21 | 17 | 14 | 12 | 8 | 5 | 4 | 16 | 16 | 739 | 565 | 1 | 438 | 362 | 293 | 192 | 134 | 99 | 60 | 61 | 11743 | 0 | 12 | 18 | 24 | 36 | 48 | 60 | 01/09/1997 | 45 | Outer Wheel Path | 5.9 | 22
14708 | 26 | 21 | 22 | 19 | 15 | 10 | 7 | 5 | 16 | 16 | 957 | 734 | 1 | 567 | 474 | 382 | 253 | 175 | 131 | 60 | 61 | 15207 | 0 | 12 | 18 | 24 | 36 | 48 | 60 | 01/09/1997 | 45 | Outer Wheel Path | 5.9 | 29
14709 | 26 | 21 | 10 | 8 | 7 | 5 | 3 | 2 | 17 | 16 | 384 | 310 | 1 | 249 | 209 | 174 | 115 | 81 | 60 | 62 | 61 | 6106 | 0 | 12 | 18 | 24 | 36 | 48 | 60 | 01/09/1997 | 55 | Outer Wheel Path | 5.9 | 12
14710 | 26 | 21 | 13 | 11 | 9 | 6 | 4 | 3 | 17 | 16 | 542 | 422 | 1 | 338 | 285 | 236 | 158 | 111 | 83 | 62 | 61 | 8616 | 0 | 12 | 18 | 24 | 36 | 48 | 60 | 01/09/1997 | 55 | Outer Wheel Path | 5.9 | 17
14711 | 26 | 21 | 18 | 15 | 12 | 8 | 6 | 4 | 17 | 16 | 737 | 559 | 1 | 449 | 380 | 315 | 212 | 149 | 112 | 62 | 61 | 11703 | 0 | 12 | 18 | 24 | 36 | 48 | 60 | 01/09/1997 | 55 | Outer Wheel Path | 5.9 | 22
14712 | 26 | 21 | 23 | 19 | 16 | 11 | 8 | 6 | 17 | 16 | 953 | 727 | 1 | 584 | 494 | 408 | 276 | 196 | 148 | 62 | 61 | 15135 | 0 | 12 | 18 | 24 | 36 | 48 | 60 | 01/09/1997 | 55 | Outer Wheel Path | 5.9 | 29
14562 | 23 | 21 | 10 | 9 | 7 | 5 | 3 | 2 | 11 | 17 | 531 | 328 | 1 | 265 | 221 | 184 | 122 | 83 | 61 | 51 | 63 | 8438 | 0 | 12 | 18 | 24 | 36 | 48 | 60 | 01/09/1997 | 45 | Centerline | 5.9 | 13
11411 | 23 | 18 | 14 | 12 | 10 | 7 | 5 | 3 | 11 | 15 | 759 | 449 | 1 | 364 | 307 | 254 | 171 | 115 | 85 | 52 | 58 | 12065 | 0 | 12 | 18 | 24 | 36 | 48 | 60 | 11/22/1996 | 45 | Centerline | 5.9 | 18
11412 | 23 | 18 | 19 | 16 | 13 | 9 | 6 | 4 | 11 | 15 | 1004 | 597 | 1 | 480 | 409 | 335 | 224 | 155 | 113 | 52 | 58 | 15958 | 0 | 12 | 18 | 24 | 36 | 48 | 60 | 11/22/1996 | 45 | Centerline | 5.9 | 24
11413 | 23 | 18 | 6 | 5 | 4 | 3 | 2 | 2 | 11 | 15 | 386 | 197 | 1 | 160 | 136 | 111 | 75 | 52 | 40 | 52 | 58 | 6130 | 0 | 12 | 18 | 24 | 36 | 48 | 60 | 11/22/1996 | 55 | Centerline | 5.9 | 8
11414 | 23 | 18 | 9 | 7 | 6 | 4 | 3 | 2 | 11 | 15 | 541 | 270 | 1 | 221 | 187 | 155 | 105 | 72 | 54 | 52 | 58 | 8589 | 0 | 12 | 18 | 24 | 36 | 48 | 60 | 11/22/1996 | 55 | Centerline | 5.9 | 11
11415 | 23 | 18 | 12 | 10 | 8 | 6 | 4 | 3 | 11 | 15 | 762 | 372 | 1 | 304 | 258 | 214 | 147 | 101 | 76 | 52 | 58 | 12112 | 0 | 12 | 18 | 24 | 36 | 48 | 60 | 11/22/1996 | 55 | Centerline | 5.9 | 15
16775 | 26 | 23 | 18 | 15 | 12 | 8 | 5 | 4 | 19 | 18 | 718 | 598 | 1 | 458 | 377 | 305 | 198 | 135 | 101 | 65 | 64 | 11409 | 0 | 12 | 18 | 24 | 36 | 48 | 60 | 02/19/1997 | 15 | Outer Wheel Path | 5.9 | 24
16776 | 26 | 23 | 24 | 20 | 16 | 10 | 7 | 5 | 19 | 18 | 956 | 800 | 1 | 608 | 503 | 407 | 266 | 182 | 137 | 65 | 64 | 15187 | 0 | 12 | 18 | 24 | 36 | 48 | 60 | 02/19/1997 | 15 | Outer Wheel Path | 5.9 | 31
16777 | 26 | 23 | 10 | 8 | 7 | 4 | 3 | 2 | 19 | 18 | 377 | 320 | 1 | 251 | 208 | 168 | 110 | 75 | 56 | 65 | 64 | 5991 | 0 | 12 | 18 | 24 | 36 | 48 | 60 | 02/19/1997 | 25 | Outer Wheel Path | 5.9 | 13
16778 | 26 | 23 | 13 | 11 | 9 | 6 | 4 | 3 | 19 | 18 | 528 | 437 | 1 | 339 | 283 | 229 | 151 | 106 | 78 | 65 | 64 | 8382 | 0 | 12 | 18 | 24 | 36 | 48 | 60 | 02/19/1997 | 25 | Outer Wheel Path | 5.9 | 17
16779 | 26 | 23 | 18 | 15 | 12 | 8 | 6 | 4 | 19 | 18 | 722 | 580 | 1 | 451 | 379 | 307 | 203 | 141 | 104 | 65 | 64 | 11477 | 0 | 12 | 18 | 24 | 36 | 48 | 60 | 02/19/1997 | 25 | Outer Wheel Path | 5.9 | 23
16780 | 26 | 23 | 24 | 20 | 16 | 11 | 7 | 6 | 19 | 18 | 959 | 778 | 1 | 599 | 503 | 408 | 271 | 188 | 141 | 65 | 64 | 15239 | 0 | 12 | 18 | 24 | 36 | 48 | 60 | 02/19/1997 | 25 | Outer Wheel Path | 5.9 | 31
16781 | 26 | 23 | 10 | 8 | 6 | 4 | 3 | 2 | 18 | 18 | 376 | 325 | 1 | 249 | 203 | 162 | 105 | 70 | 51 | 64 | 64 | 5975 | 0 | 12 | 18 | 24 | 36 | 48 | 60 | 02/19/1997 | 35 | Outer Wheel Path | 5.9 | 13
16782 | 26 | 23 | 13 | 11 | 9 | 6 | 4 | 3 | 18 | 18 | 527 | 439 | 1 | 338 | 277 | 223 | 145 | 98 | 69 | 64 | 64 | 8370 | 0 | 12 | 18 | 24 | 36 | 48 | 60 | 02/19/1997 | 35 | Outer Wheel Path | 5.9 | 17
16783 | 26 | 23 | 18 | 15 | 12 | 8 | 5 | 4 | 18 | 18 | 721 | 581 | 1 | 452 | 373 | 300 | 196 | 131 | 95 | 64 | 64 | 11453 | 0 | 12 | 18 | 24 | 36 | 48 | 60 | 02/19/1997 | 35 | Outer Wheel Path | 5.9 | 23
16784 | 26 | 23 | 24 | 20 | 16 | 10 | 7 | 5 | 18 | 18 | 958 | 774 | 1 | 602 | 498 | 401 | 262 | 178 | 128 | 64 | 64 | 15223 | 0 | 12 | 18 | 24 | 36 | 48 | 60 | 02/19/1997 | 35 | Outer Wheel Path | 5.9 | 30
16785 | 26 | 23 | 10 | 8 | 7 | 4 | 3 | 2 | 18 | 18 | 374 | 344 | 1 | 254 | 208 | 166 | 105 | 70 | 52 | 63 | 64 | 5935 | 0 | 12 | 18 | 24 | 36 | 48 | 60 | 02/19/1997 | 45 | Outer Wheel Path | 5.9 | 14
16786 | 26 | 23 | 14 | 11 | 9 | 6 | 4 | 3 | 18 | 18 | 526 | 461 | 1 | 346 | 284 | 226 | 145 | 98 | 72 | 63 | 64 | 8358 | 0 | 12 | 18 | 24 | 36 | 48 | 60 | 02/19/1997 | 45 | Outer Wheel Path | 5.9 | 18
16787 | 26 | 23 | 18 | 15 | 12 | 8 | 5 | 4 | 18 | 18 | 717 | 612 | 1 | 461 | 379 | 304 | 197 | 132 | 98 | 63 | 64 | 11393 | 0 | 12 | 18 | 24 | 36 | 48 | 60 | 02/19/1997 | 45 | Outer Wheel Path | 5.9 | 24
16788 | 26 | 23 | 24 | 20 | 16 | 10 | 7 | 5 | 18 | 18 | 955 | 812 | 1 | 614 | 507 | 408 | 264 | 179 | 131 | 63 | 64 | 15167 | 0 | 12 | 18 | 24 | 36 | 48 | 60 | 02/19/1997 | 45 | Outer Wheel Path | 5.9 | 32
16789 | 26 | 23 | 10 | 9 | 7 | 5 | 3 | 2 | 18 | 18 | 377 | 337 | 1 | 263 | 218 | 175 | 117 | 79 | 60 | 64 | 64 | 5987 | 0 | 12 | 18 | 24 | 36 | 48 | 60 | 02/19/1997 | 55 | Outer Wheel Path | 5.9 | 13
16790 | 26 | 23 | 14 | 12 | 10 | 6 | 4 | 3 | 18 | 18 | 526 | 459 | 1 | 361 | 296 | 244 | 163 | 109 | 83 | 64 | 64 | 8350 | 0 | 12 | 18 | 24 | 36 | 48 | 60 | 02/19/1997 | 55 | Outer Wheel Path | 5.9 | 18
16791 | 26 | 23 | 19 | 16 | 13 | 8 | 6 | 4 | 18 | 18 | 716 | 606 | 1 | 476 | 396 | 321 | 216 | 148 | 108 | 64 | 64 | 11369 | 0 | 12 | 18 | 24 | 36 | 48 | 60 | 02/19/1997 | 55 | Outer Wheel Path | 5.9 | 24
16792 | 26 | 23 | 25 | 21 | 17 | 11 | 8 | 6 | 18 | 18 | 952 | 807 | 1 | 636 | 529 | 431 | 287 | 197 | 146 | 64 | 64 | 15131 | 0 | 12 | 18 | 24 | 36 | 48 | 60 | 02/19/1997 | 55 | Outer Wheel Path | 5.9 | 32
27995 | 55 | 39 | 15 | 12 | 10 | 7 | 5 | 3 | 15 | 20 | 756 | 449 | 1 | 370 | 311 | 257 | 172 | 117 | 85 | 59 | 67 | 12013 | 0 | 12 | 18 | 24 | 36 | 48 | 60 | 12/30/1997 | 33 | Centerline | 5.9 | 18
27996 | 55 | 39 | 19 | 16 | 13 | 9 | 6 | 4 | 15 | 20 | 989 | 585 | 1 | 479 | 405 | 335 | 226 | 153 | 111 | 59 | 67 | 15707 | 0 | 12 | 18 | 24 | 36 | 48 | 60 | 12/30/1997 | 33 | Centerline | 5.9 | 23
14613 | 24 | 21 | 9 | 8 | 6 | 4 | 3 | 2 | 12 | 16 | 391 | 304 | 1 | 237 | 198 | 162 | 108 | 76 | 54 | 54 | 60 | 6209 | 0 | 12 | 18 | 24 | 36 | 48 | 60 | 01/09/1997 | 25 | Outer Wheel Path | 5.9 | 12
15014 | 8 | 22 | 14 | 12 | 9 | 6 | 4 | 3 | 9 | 10 | 555 | 457 | 1 | 358 | 295 | 237 | 153 | 105 | 77 | 48 | 50 | 8815 | 0 | 12 | 18 | 24 | 36 | 48 | 60 | 01/30/1997 | 25 | Outer Wheel Path | 5.9 | 18
15015 | 8 | 22 | 19 | 15 | 12 | 8 | 6 | 4 | 9 | 10 | 748 | 602 | 1 | 473 | 392 | 316 | 204 | 140 | 103 | 48 | 50 | 11890 | 0 | 12 | 18 | 24 | 36 | 48 | 60 | 01/30/1997 | 25 | Outer Wheel Path | 5.9 | 24
15016 | 8 | 22 | 25 | 21 | 17 | 11 | 7 | 5 | 9 | 10 | 993 | 814 | 1 | 633 | 527 | 426 | 276 | 189 | 139 | 48 | 50 | 15775 | 0 | 12 | 18 | 24 | 36 | 48 | 60 | 01/30/1997 | 25 | Outer Wheel Path | 5.9 | 32
15017 | 8 | 22 | 11 | 9 | 7 | 4 | 3 | 2 | 8 | 10 | 395 | 354 | 1 | 273 | 222 | 177 | 112 | 77 | 57 | 46 | 50 | 6281 | 0 | 12 | 18 | 24 | 36 | 48 | 60 | 01/30/1997 | 35 | Outer Wheel Path | 5.9 | 14
15018 | 8 | 22 | 15 | 12 | 10 | 6 | 4 | 3 | 8 | 10 | 554 | 481 | 1 | 375 | 305 | 245 | 155 | 107 | 79 | 46 | 50 | 8799 | 0 | 12 | 18 | 24 | 36 | 48 | 60 | 01/30/1997 | 35 | Outer Wheel Path | 5.9 | 19
15019 | 8 | 22 | 20 | 16 | 13 | 8 | 6 | 4 | 8 | 10 | 748 | 638 | 1 | 497 | 406 | 325 | 208 | 141 | 105 | 46 | 50 | 11886 | 0 | 12 | 18 | 24 | 36 | 48 | 60 | 01/30/1997 | 35 | Outer Wheel Path | 5.9 | 25
15020 | 8 | 22 | 26 | 21 | 17 | 11 | 7 | 6 | 8 | 10 | 992 | 851 | 1 | 665 | 545 | 437 | 280 | 189 | 141 | 46 | 50 | 15759 | 0 | 12 | 18 | 24 | 36 | 48 | 60 | 01/30/1997 | 35 | Outer Wheel Path | 5.9 | 33
15021 | 8 | 22 | 11 | 9 | 7 | 4 | 3 | 2 | 8 | 10 | 396 | 345 | 1 | 268 | 220 | 174 | 110 | 72 | 53 | 46 | 50 | 6285 | 0 | 12 | 18 | 24 | 36 | 48 | 60 | 01/30/1997 | 45 | Outer Wheel Path | 5.9 | 14
15022 | 8 | 22 | 14 | 12 | 9 | 6 | 4 | 3 | 8 | 10 | 553 | 468 | 1 | 365 | 301 | 239 | 151 | 101 | 72 | 46 | 50 | 8779 | 0 | 12 | 18 | 24 | 36 | 48 | 60 | 01/30/1997 | 45 | Outer Wheel Path | 5.9 | 18
15023 | 8 | 22 | 19 | 16 | 13 | 8 | 5 | 4 | 8 | 10 | 747 | 619 | 1 | 483 | 399 | 319 | 202 | 136 | 99 | 46 | 50 | 11870 | 0 | 12 | 18 | 24 | 36 | 48 | 60 | 01/30/1997 | 45 | Outer Wheel Path | 5.9 | 24
15024 | 8 | 22 | 25 | 21 | 17 | 11 | 7 | 5 | 8 | 10 | 989 | 835 | 1 | 647 | 535 | 428 | 272 | 183 | 132 | 46 | 50 | 15711 | 0 | 12 | 18 | 24 | 36 | 48 | 60 | 01/30/1997 | 45 | Outer Wheel Path | 5.9 | 33
15025 | 8 | 22 | 11 | 9 | 7 | 5 | 3 | 2 | 9 | 10 | 391 | 339 | 1 | 269 | 224 | 180 | 115 | 77 | 55 | 47 | 50 | 6209 | 0 | 12 | 18 | 24 | 36 | 48 | 60 | 01/30/1997 | 55 | Outer Wheel Path | 5.9 | 13
15026 | 8 | 22 | 15 | 12 | 10 | 6 | 4 | 3 | 9 | 10 | 551 | 464 | 1 | 371 | 308 | 249 | 160 | 108 | 78 | 47 | 50 | 8759 | 0 | 12 | 18 | 24 | 36 | 48 | 60 | 01/30/1997 | 55 | Outer Wheel Path | 5.9 | 18
15027 | 8 | 22 | 19 | 16 | 13 | 8 | 6 | 4 | 9 | 10 | 749 | 617 | 1 | 493 | 411 | 334 | 215 | 146 | 105 | 47 | 50 | 11898 | 0 | 12 | 18 | 24 | 36 | 48 | 60 | 01/30/1997 | 55 | Outer Wheel Path | 5.9 | 24
15028 | 8 | 22 | 26 | 22 | 18 | 11 | 8 | 6 | 9 | 10 | 992 | 828 | 1 | 662 | 553 | 450 | 291 | 197 | 141 | 47 | 50 | 15755 | 0 | 12 | 18 | 24 | 36 | 48 | 60 | 01/30/1997 | 55 | Outer Wheel Path | 5.9 | 33
15029 | 8 | 22 | 11 | 9 | 7 | 4 | 3 | 2 | 9 | 10 | 393 | 361 | 1 | 274 | 220 | 174 | 109 | 72 | 54 | 47 | 50 | 6245 | 0 | 12 | 18 | 24 | 36 | 48 | 60 | 01/30/1997 | 65 | Outer Wheel Path | 5.9 | 14
15030 | 8 | 22 | 15 | 12 | 9 | 6 | 4 | 3 | 9 | 10 | 548 | 493 | 1 | 375 | 303 | 240 | 153 | 102 | 76 | 47 | 50 | 8712 | 0 | 12 | 18 | 24 | 36 | 48 | 60 | 01/30/1997 | 65 | Outer Wheel Path | 5.9 | 19
15031 | 8 | 22 | 20 | 16 | 13 | 8 | 5 | 4 | 9 | 10 | 747 | 654 | 1 | 499 | 405 | 324 | 204 | 137 | 101 | 47 | 50 | 11866 | 0 | 12 | 18 | 24 | 36 | 48 | 60 | 01/30/1997 | 65 | Outer Wheel Path | 5.9 | 26
15032 | 8 | 22 | 26 | 21 | 17 | 11 | 7 | 5 | 9 | 10 | 985 | 877 | 1 | 668 | 545 | 436 | 274 | 183 | 135 | 47 | 50 | 15652 | 0 | 12 | 18 | 24 | 36 | 48 | 60 | 01/30/1997 | 65 | Outer Wheel Path | 5.9 | 35
12825 | 5 | 20 | 8 | 7 | 6 | 4 | 3 | 2 | 1 | 0 | 402 | 246 | 1 | 200 | 168 | 141 | 94 | 69 | 51 | 33 | 32 | 6380 | 0 | 12 | 18 | 24 | 36 | 48 | 60 | 12/19/1996 | 45 | Outer Wheel Path | 5.9 | 10
12826 | 5 | 20 | 10 | 9 | 7 | 5 | 4 | 3 | 1 | 0 | 554 | 330 | 1 | 264 | 225 | 187 | 129 | 92 | 71 | 33 | 32 | 8807 | 0 | 12 | 18 | 24 | 36 | 48 | 60 | 12/19/1996 | 45 | Outer Wheel Path | 5.9 | 13
12827 | 5 | 20 | 14 | 12 | 10 | 7 | 5 | 4 | 1 | 0 | 773 | 451 | 1 | 362 | 309 | 258 | 178 | 127 | 97 | 33 | 32 | 12283 | 0 | 12 | 18 | 24 | 36 | 48 | 60 | 12/19/1996 | 45 | Outer Wheel Path | 5.9 | 18
12828 | 5 | 20 | 19 | 16 | 13 | 9 | 6 | 5 | 1 | 0 | 1005 | 587 | 1 | 472 | 403 | 337 | 232 | 164 | 124 | 33 | 32 | 15962 | 0 | 12 | 18 | 24 | 36 | 48 | 60 | 12/19/1996 | 45 | Outer Wheel Path | 5.9 | 23
12829 | 5 | 20 | 8 | 7 | 6 | 4 | 3 | 2 | 0 | 0 | 398 | 254 | 1 | 208 | 181 | 151 | 105 | 74 | 54 | 32 | 32 | 6316 | 0 | 12 | 18 | 24 | 36 | 48 | 60 | 12/19/1996 | 55 | Outer Wheel Path | 5.9 | 10
12830 | 5 | 20 | 11 | 10 | 8 | 6 | 4 | 3 | 0 | 0 | 552 | 340 | 1 | 281 | 242 | 204 | 142 | 102 | 76 | 32 | 32 | 8771 | 0 | 12 | 18 | 24 | 36 | 48 | 60 | 12/19/1996 | 55 | Outer Wheel Path | 5.9 | 13
29076 | 56 | 41 | 32 | 25 | 19 | 11 | 8 | 6 | 20 | 13 | 1028 | 1128 | 1 | 801 | 630 | 494 | 290 | 193 | 141 | 67 | 55 | 16327 | 0 | 12 | 18 | 24 | 36 | 48 | 60 | 01/29/1998 | 43 | Centerline | 5.9 | 44
29077 | 56 | 41 | 14 | 11 | 8 | 4 | 3 | 3 | 21 | 13 | 389 | 566 | 1 | 362 | 277 | 202 | 102 | 80 | 65 | 69 | 55 | 6177 | 0 | 12 | 18 | 24 | 36 | 48 | 60 | 01/29/1998 | 53 | Centerline | 5.9 | 22
12798 | 5 | 20 | 13 | 10 | 7 | 4 | 3 | 3 | 12 | 12 | 511 | 474 | 1 | 329 | 249 | 186 | 113 | 81 | 68 | 53 | 53 | 8112 | 0 | 12 | 18 | 24 | 36 | 48 | 60 | 12/19/1996 | 25 | Centerline | 5.9 | 19
12799 | 5 | 20 | 18 | 13 | 10 | 6 | 4 | 4 | 12 | 12 | 720 | 638 | 1 | 450 | 340 | 256 | 154 | 111 | 91 | 53 | 53 | 11433 | 0 | 12 | 18 | 24 | 36 | 48 | 60 | 12/19/1996 | 25 | Centerline | 5.9 | 25
12800 | 5 | 20 | 23 | 18 | 13 | 8 | 6 | 5 | 12 | 12 | 939 | 833 | 1 | 590 | 450 | 337 | 203 | 144 | 119 | 53 | 53 | 14917 | 0 | 12 | 18 | 24 | 36 | 48 | 60 | 12/19/1996 | 25 | Centerline | 5.9 | 33
12801 | 5 | 20 | 9 | 6 | 5 | 3 | 2 | 2 | 12 | 12 | 376 | 306 | 1 | 218 | 164 | 128 | 80 | 58 | 47 | 53 | 53 | 5967 | 0 | 12 | 18 | 24 | 36 | 48 | 60 | 12/19/1996 | 35 | Centerline | 5.9 | 12
12802 | 5 | 20 | 11 | 9 | 7 | 4 | 3 | 2 | 12 | 12 | 511 | 400 | 1 | 283 | 220 | 169 | 107 | 79 | 63 | 53 | 53 | 8112 | 0 | 12 | 18 | 24 | 36 | 48 | 60 | 12/19/1996 | 35 | Centerline | 5.9 | 16
12803 | 5 | 20 | 15 | 12 | 9 | 6 | 4 | 3 | 12 | 12 | 717 | 538 | 1 | 386 | 300 | 233 | 147 | 106 | 85 | 53 | 53 | 11397 | 0 | 12 | 18 | 24 | 36 | 48 | 60 | 12/19/1996 | 35 | Centerline | 5.9 | 21
12804 | 5 | 20 | 20 | 16 | 12 | 8 | 6 | 4 | 12 | 12 | 942 | 705 | 1 | 511 | 399 | 309 | 195 | 140 | 111 | 53 | 53 | 14972 | 0 | 12 | 18 | 24 | 36 | 48 | 60 | 12/19/1996 | 35 | Centerline | 5.9 | 28
12805 | 5 | 20 | 9 | 7 | 5 | 3 | 2 | 2 | 12 | 12 | 372 | 329 | 1 | 225 | 173 | 130 | 79 | 58 | 47 | 53 | 53 | 5911 | 0 | 12 | 18 | 24 | 36 | 48 | 60 | 12/19/1996 | 45 | Centerline | 5.9 | 13
12806 | 5 | 20 | 12 | 9 | 7 | 4 | 3 | 3 | 12 | 12 | 513 | 431 | 1 | 298 | 231 | 176 | 109 | 80 | 65 | 53 | 53 | 8144 | 0 | 12 | 18 | 24 | 36 | 48 | 60 | 12/19/1996 | 45 | Centerline | 5.9 | 17
12807 | 5 | 20 | 16 | 12 | 10 | 6 | 4 | 4 | 12 | 12 | 717 | 584 | 1 | 409 | 315 | 243 | 151 | 110 | 89 | 53 | 53 | 11397 | 0 | 12 | 18 | 24 | 36 | 48 | 60 | 12/19/1996 | 45 | Centerline | 5.9 | 23
12808 | 5 | 20 | 21 | 16 | 13 | 8 | 6 | 5 | 12 | 12 | 940 | 767 | 1 | 541 | 419 | 321 | 200 | 144 | 116 | 53 | 53 | 14933 | 0 | 12 | 18 | 24 | 36 | 48 | 60 | 12/19/1996 | 45 | Centerline | 5.9 | 30
12809 | 5 | 20 | 9 | 7 | 6 | 4 | 3 | 2 | 12 | 12 | 374 | 324 | 1 | 239 | 183 | 146 | 91 | 67 | 49 | 54 | 53 | 5939 | 0 | 12 | 18 | 24 | 36 | 48 | 60 | 12/19/1996 | 55 | Centerline | 5.9 | 13
12810 | 5 | 20 | 12 | 10 | 8 | 5 | 3 | 3 | 12 | 12 | 512 | 430 | 1 | 312 | 247 | 191 | 122 | 87 | 71 | 54 | 53 | 8132 | 0 | 12 | 18 | 24 | 36 | 48 | 60 | 12/19/1996 | 55 | Centerline | 5.9 | 17
12811 | 5 | 20 | 17 | 13 | 10 | 7 | 5 | 4 | 12 | 12 | 717 | 583 | 1 | 430 | 339 | 265 | 170 | 121 | 97 | 54 | 53 | 11389 | 0 | 12 | 18 | 24 | 36 | 48 | 60 | 12/19/1996 | 55 | Centerline | 5.9 | 23
12812 | 5 | 20 | 22 | 18 | 14 | 9 | 6 | 5 | 12 | 12 | 939 | 767 | 1 | 566 | 448 | 351 | 224 | 159 | 126 | 54 | 53 | 14917 | 0 | 12 | 18 | 24 | 36 | 48 | 60 | 12/19/1996 | 55 | Centerline | 5.9 | 30
12813 | 5 | 20 | 8 | 6 | 5 | 4 | 3 | 2 | 13 | 12 | 378 | 239 | 1 | 194 | 164 | 138 | 94 | 67 | 51 | 54 | 53 | 6002 | 0 | 12 | 18 | 24 | 36 | 48 | 60 | 12/19/1996 | 65 | Centerline | 5.9 | 9
12814 | 5 | 20 | 10 | 9 | 7 | 5 | 4 | 3 | 13 | 12 | 516 | 320 | 1 | 256 | 222 | 182 | 128 | 90 | 71 | 54 | 53 | 8203 | 0 | 12 | 18 | 24 | 36 | 48 | 60 | 12/19/1996 | 65 | Centerline | 5.9 | 13
12815 | 5 | 20 | 14 | 12 | 10 | 7 | 5 | 4 | 13 | 12 | 721 | 429 | 1 | 345 | 298 | 245 | 172 | 120 | 95 | 54 | 53 | 11457 | 0 | 12 | 18 | 24 | 36 | 48 | 60 | 12/19/1996 | 65 | Centerline | 5.9 | 17
12816 | 5 | 20 | 18 | 15 | 13 | 9 | 6 | 5 | 13 | 12 | 946 | 558 | 1 | 450 | 384 | 320 | 222 | 157 | 123 | 54 | 53 | 15032 | 0 | 12 | 18 | 24 | 36 | 48 | 60 | 12/19/1996 | 65 | Centerline | 5.9 | 22
12817 | 5 | 20 | 8 | 7 | 6 | 4 | 3 | 2 | 0 | 0 | 410 | 268 | 1 | 214 | 180 | 150 | 103 | 72 | 53 | 32 | 32 | 6511 | 0 | 12 | 18 | 24 | 36 | 48 | 60 | 12/19/1996 | 25 | Outer Wheel Path | 5.9 | 11
12818 | 5 | 20 | 11 | 9 | 8 | 5 | 4 | 3 | 0 | 0 | 560 | 357 | 1 | 286 | 241 | 201 | 138 | 98 | 74 | 32 | 32 | 8891 | 0 | 12 | 18 | 24 | 36 | 48 | 60 | 12/19/1996 | 25 | Outer Wheel Path | 5.9 | 14
12819 | 5 | 20 | 15 | 13 | 11 | 8 | 5 | 4 | 0 | 0 | 779 | 488 | 1 | 392 | 331 | 277 | 191 | 134 | 100 | 32 | 32 | 12370 | 0 | 12 | 18 | 24 | 36 | 48 | 60 | 12/19/1996 | 25 | Outer Wheel Path | 5.9 | 19
12820 | 5 | 20 | 20 | 17 | 14 | 10 | 7 | 5 | 0 | 0 | 1005 | 661 | 1 | 509 | 433 | 361 | 248 | 174 | 130 | 32 | 32 | 15970 | 0 | 12 | 18 | 24 | 36 | 48 | 60 | 12/19/1996 | 25 | Outer Wheel Path | 5.9 | 26
12821 | 5 | 20 | 8 | 7 | 6 | 4 | 3 | 2 | 0 | 0 | 401 | 247 | 1 | 199 | 172 | 143 | 99 | 69 | 52 | 32 | 32 | 6368 | 0 | 12 | 18 | 24 | 36 | 48 | 60 | 12/19/1996 | 35 | Outer Wheel Path | 5.9 | 10
12822 | 5 | 20 | 11 | 9 | 8 | 5 | 4 | 3 | 0 | 0 | 556 | 332 | 1 | 272 | 231 | 194 | 134 | 96 | 72 | 32 | 32 | 8839 | 0 | 12 | 18 | 24 | 36 | 48 | 60 | 12/19/1996 | 35 | Outer Wheel Path | 5.9 | 13
12823 | 5 | 20 | 15 | 12 | 10 | 7 | 5 | 4 | 0 | 0 | 776 | 452 | 1 | 370 | 316 | 266 | 184 | 131 | 98 | 32 | 32 | 12323 | 0 | 12 | 18 | 24 | 36 | 48 | 60 | 12/19/1996 | 35 | Outer Wheel Path | 5.9 | 18
12824 | 5 | 20 | 19 | 16 | 14 | 9 | 7 | 5 | 0 | 0 | 1007 | 590 | 1 | 480 | 412 | 346 | 240 | 170 | 127 | 32 | 32 | 16005 | 0 | 12 | 18 | 24 | 36 | 48 | 60 | 12/19/1996 | 35 | Outer Wheel Path | 5.9 | 23
12831 | 5 | 20 | 15 | 13 | 11 | 8 | 6 | 4 | 0 | 0 | 773 | 465 | 1 | 384 | 331 | 280 | 196 | 141 | 104 | 32 | 32 | 12279 | 0 | 12 | 18 | 24 | 36 | 48 | 60 | 12/19/1996 | 55 | Outer Wheel Path | 5.9 | 18
27997 | 55 | 39 | 8 | 7 | 6 | 4 | 3 | 2 | 15 | 20 | 416 | 252 | 1 | 207 | 173 | 144 | 97 | 66 | 48 | 59 | 67 | 6606 | 0 | 12 | 18 | 24 | 36 | 48 | 60 | 12/30/1997 | 43 | Centerline | 5.9 | 10
27998 | 55 | 39 | 11 | 9 | 8 | 5 | 3 | 3 | 15 | 20 | 562 | 335 | 1 | 277 | 233 | 194 | 129 | 89 | 64 | 59 | 67 | 8930 | 0 | 12 | 18 | 24 | 36 | 48 | 60 | 12/30/1997 | 43 | Centerline | 5.9 | 13
27999 | 55 | 39 | 15 | 12 | 10 | 7 | 5 | 3 | 15 | 20 | 760 | 450 | 1 | 370 | 312 | 260 | 176 | 120 | 88 | 59 | 67 | 12077 | 0 | 12 | 18 | 24 | 36 | 48 | 60 | 12/30/1997 | 43 | Centerline | 5.9 | 18
28000 | 55 | 39 | 19 | 16 | 13 | 9 | 6 | 5 | 15 | 20 | 987 | 580 | 1 | 478 | 406 | 339 | 229 | 158 | 115 | 59 | 67 | 15680 | 0 | 12 | 18 | 24 | 36 | 48 | 60 | 12/30/1997 | 43 | Centerline | 5.9 | 23
28001 | 55 | 39 | 8 | 6 | 5 | 4 | 2 | 2 | 15 | 20 | 414 | 239 | 1 | 198 | 164 | 136 | 91 | 63 | 45 | 59 | 67 | 6575 | 0 | 12 | 18 | 24 | 36 | 48 | 60 | 12/30/1997 | 53 | Centerline | 5.9 | 9
28002 | 55 | 39 | 10 | 9 | 7 | 5 | 3 | 2 | 15 | 20 | 561 | 317 | 1 | 261 | 220 | 182 | 122 | 82 | 59 | 59 | 67 | 8914 | 0 | 12 | 18 | 24 | 36 | 48 | 60 | 12/30/1997 | 53 | Centerline | 5.9 | 12
29069 | 56 | 41 | 12 | 9 | 7 | 4 | 3 | 2 | 21 | 13 | 399 | 428 | 1 | 311 | 240 | 189 | 110 | 73 | 53 | 69 | 55 | 6344 | 0 | 12 | 18 | 24 | 36 | 48 | 60 | 01/29/1998 | 33 | Centerline | 5.9 | 17
29070 | 56 | 41 | 18 | 14 | 11 | 6 | 4 | 3 | 21 | 13 | 593 | 611 | 1 | 451 | 352 | 278 | 164 | 110 | 80 | 69 | 55 | 9427 | 0 | 12 | 18 | 24 | 36 | 48 | 60 | 01/29/1998 | 33 | Centerline | 5.9 | 24
29071 | 56 | 41 | 23 | 18 | 14 | 8 | 6 | 4 | 21 | 13 | 750 | 776 | 1 | 574 | 449 | 356 | 212 | 143 | 105 | 69 | 55 | 11922 | 0 | 12 | 18 | 24 | 36 | 48 | 60 | 01/29/1998 | 33 | Centerline | 5.9 | 31
29072 | 56 | 41 | 30 | 23 | 19 | 11 | 8 | 6 | 21 | 13 | 1034 | 1024 | 1 | 758 | 596 | 475 | 285 | 193 | 141 | 69 | 55 | 16434 | 0 | 12 | 18 | 24 | 36 | 48 | 60 | 01/29/1998 | 33 | Centerline | 5.9 | 40
29073 | 56 | 41 | 13 | 10 | 7 | 4 | 3 | 2 | 20 | 13 | 394 | 476 | 1 | 321 | 248 | 190 | 110 | 71 | 53 | 67 | 55 | 6265 | 0 | 12 | 18 | 24 | 36 | 48 | 60 | 01/29/1998 | 43 | Centerline | 5.9 | 19
29074 | 56 | 41 | 19 | 15 | 11 | 7 | 4 | 3 | 20 | 13 | 586 | 674 | 1 | 473 | 369 | 284 | 166 | 108 | 80 | 67 | 55 | 9312 | 0 | 12 | 18 | 24 | 36 | 48 | 60 | 01/29/1998 | 43 | Centerline | 5.9 | 27
29078 | 56 | 41 | 20 | 15 | 11 | 6 | 4 | 3 | 21 | 13 | 564 | 776 | 1 | 509 | 383 | 286 | 160 | 113 | 89 | 69 | 55 | 8958 | 0 | 12 | 18 | 24 | 36 | 48 | 60 | 01/29/1998 | 53 | Centerline | 5.9 | 31
29079 | 56 | 41 | 26 | 20 | 15 | 8 | 6 | 5 | 21 | 13 | 722 | 989 | 1 | 655 | 497 | 373 | 214 | 148 | 114 | 69 | 55 | 11473 | 0 | 12 | 18 | 24 | 36 | 48 | 60 | 01/29/1998 | 53 | Centerline | 5.9 | 39
29080 | 56 | 41 | 34 | 26 | 20 | 11 | 8 | 6 | 21 | 13 | 1009 | 1302 | 1 | 868 | 662 | 501 | 290 | 200 | 153 | 69 | 55 | 16033 | 0 | 12 | 18 | 24 | 36 | 48 | 60 | 01/29/1998 | 53 | Centerline | 5.9 | 51
29081 | 56 | 41 | 13 | 11 | 8 | 4 | 3 | 2 | 20 | 13 | 403 | 500 | 1 | 341 | 268 | 200 | 109 | 68 | 52 | 67 | 55 | 6404 | 0 | 12 | 18 | 24 | 36 | 48 | 60 | 01/29/1998 | 63 | Centerline | 5.9 | 20
29082 | 56 | 41 | 20 | 16 | 12 | 7 | 4 | 3 | 20 | 13 | 586 | 737 | 1 | 515 | 401 | 302 | 168 | 105 | 80 | 67 | 55 | 9308 | 0 | 12 | 18 | 24 | 36 | 48 | 60 | 01/29/1998 | 63 | Centerline | 5.9 | 29
29083 | 56 | 41 | 26 | 21 | 16 | 9 | 6 | 4 | 20 | 13 | 735 | 944 | 1 | 660 | 523 | 397 | 220 | 140 | 107 | 67 | 55 | 11679 | 0 | 12 | 18 | 24 | 36 | 48 | 60 | 01/29/1998 | 63 | Centerline | 5.9 | 37
29084 | 56 | 41 | 34 | 27 | 21 | 12 | 7 | 6 | 20 | 13 | 1046 | 1240 | 1 | 872 | 697 | 533 | 296 | 189 | 145 | 67 | 55 | 16617 | 0 | 12 | 18 | 24 | 36 | 48 | 60 | 01/29/1998 | 63 | Centerline | 5.9 | 49
29085 | 56 | 41 | 12 | 9 | 7 | 4 | 3 | 2 | 11 | 8 | 404 | 425 | 1 | 300 | 235 | 180 | 108 | 73 | 57 | 52 | 46 | 6412 | 0 | 12 | 18 | 24 | 36 | 48 | 60 | 01/29/1998 | 23 | Outer Wheel Path | 5.9 | 17
29086 | 56 | 41 | 17 | 14 | 11 | 6 | 4 | 3 | 11 | 8 | 603 | 607 | 1 | 440 | 347 | 267 | 161 | 108 | 83 | 52 | 46 | 9574 | 0 | 12 | 18 | 24 | 36 | 48 | 60 | 01/29/1998 | 23 | Outer Wheel Path | 5.9 | 24
29087 | 56 | 41 | 22 | 18 | 14 | 8 | 6 | 4 | 11 | 8 | 776 | 770 | 1 | 563 | 446 | 345 | 209 | 140 | 107 | 52 | 46 | 12331 | 0 | 12 | 18 | 24 | 36 | 48 | 60 | 01/29/1998 | 23 | Outer Wheel Path | 5.9 | 30
29088 | 56 | 41 | 29 | 23 | 18 | 11 | 7 | 6 | 11 | 8 | 1024 | 999 | 1 | 738 | 587 | 459 | 279 | 188 | 142 | 52 | 46 | 16268 | 0 | 12 | 18 | 24 | 36 | 48 | 60 | 01/29/1998 | 23 | Outer Wheel Path | 5.9 | 39
29089 | 56 | 41 | 11 | 9 | 7 | 4 | 3 | 2 | 11 | 8 | 405 | 382 | 1 | 286 | 226 | 174 | 104 | 69 | 51 | 51 | 45 | 6432 | 0 | 12 | 18 | 24 | 36 | 48 | 60 | 01/29/1998 | 33 | Outer Wheel Path | 5.9 | 15
29090 | 56 | 41 | 16 | 13 | 10 | 6 | 4 | 3 | 11 | 8 | 605 | 544 | 1 | 417 | 332 | 259 | 154 | 103 | 76 | 51 | 45 | 9614 | 0 | 12 | 18 | 24 | 36 | 48 | 60 | 01/29/1998 | 33 | Outer Wheel Path | 5.9 | 21
29091 | 56 | 41 | 21 | 17 | 13 | 8 | 5 | 4 | 11 | 8 | 779 | 695 | 1 | 531 | 425 | 333 | 202 | 135 | 100 | 51 | 45 | 12382 | 0 | 12 | 18 | 24 | 36 | 48 | 60 | 01/29/1998 | 33 | Outer Wheel Path | 5.9 | 27
29092 | 56 | 41 | 27 | 22 | 17 | 11 | 7 | 5 | 11 | 8 | 1034 | 901 | 1 | 693 | 558 | 440 | 270 | 181 | 134 | 51 | 45 | 16434 | 0 | 12 | 18 | 24 | 36 | 48 | 60 | 01/29/1998 | 33 | Outer Wheel Path | 5.9 | 35
29093 | 56 | 41 | 13 | 10 | 7 | 4 | 3 | 2 | 11 | 8 | 401 | 457 | 1 | 320 | 245 | 184 | 104 | 68 | 52 | 51 | 45 | 6364 | 0 | 12 | 18 | 24 | 36 | 48 | 60 | 01/29/1998 | 43 | Outer Wheel Path | 5.9 | 18
29094 | 56 | 41 | 18 | 14 | 11 | 6 | 4 | 3 | 11 | 8 | 599 | 644 | 1 | 464 | 358 | 270 | 155 | 102 | 74 | 51 | 45 | 9522 | 0 | 12 | 18 | 24 | 36 | 48 | 60 | 01/29/1998 | 43 | Outer Wheel Path | 5.9 | 25
29095 | 56 | 41 | 23 | 18 | 14 | 8 | 5 | 4 | 11 | 8 | 770 | 812 | 1 | 588 | 457 | 347 | 202 | 133 | 100 | 51 | 45 | 12239 | 0 | 12 | 18 | 24 | 36 | 48 | 60 | 01/29/1998 | 43 | Outer Wheel Path | 5.9 | 32
29096 | 56 | 41 | 30 | 24 | 18 | 11 | 7 | 5 | 11 | 8 | 1025 | 1041 | 1 | 766 | 599 | 460 | 271 | 180 | 136 | 51 | 45 | 16283 | 0 | 12 | 18 | 24 | 36 | 48 | 60 | 01/29/1998 | 43 | Outer Wheel Path | 5.9 | 41
29097 | 56 | 41 | 14 | 10 | 7 | 4 | 3 | 2 | 11 | 8 | 394 | 564 | 1 | 362 | 263 | 183 | 101 | 71 | 57 | 52 | 45 | 6261 | 0 | 12 | 18 | 24 | 36 | 48 | 60 | 01/29/1998 | 53 | Outer Wheel Path | 5.9 | 22
29098 | 56 | 41 | 21 | 15 | 11 | 6 | 4 | 3 | 11 | 8 | 589 | 798 | 1 | 528 | 390 | 277 | 153 | 108 | 85 | 52 | 45 | 9351 | 0 | 12 | 18 | 24 | 36 | 48 | 60 | 01/29/1998 | 53 | Outer Wheel Path | 5.9 | 31
29099 | 56 | 41 | 26 | 20 | 14 | 8 | 6 | 4 | 11 | 8 | 762 | 992 | 1 | 671 | 502 | 361 | 201 | 141 | 111 | 52 | 45 | 12108 | 0 | 12 | 18 | 24 | 36 | 48 | 60 | 01/29/1998 | 53 | Outer Wheel Path | 5.9 | 39
29100 | 56 | 41 | 34 | 26 | 19 | 11 | 7 | 6 | 11 | 8 | 1021 | 1265 | 1 | 873 | 662 | 484 | 271 | 190 | 151 | 52 | 45 | 16216 | 0 | 12 | 18 | 24 | 36 | 48 | 60 | 01/29/1998 | 53 | Outer Wheel Path | 5.9 | 50
29101 | 56 | 41 | 15 | 11 | 8 | 4 | 3 | 2 | 11 | 8 | 391 | 596 | 1 | 371 | 277 | 200 | 108 | 70 | 54 | 51 | 46 | 6205 | 0 | 12 | 18 | 24 | 36 | 48 | 60 | 01/29/1998 | 63 | Outer Wheel Path | 5.9 | 23
29102 | 56 | 41 | 22 | 16 | 12 | 7 | 4 | 3 | 11 | 8 | 585 | 843 | 1 | 549 | 417 | 301 | 167 | 105 | 81 | 51 | 46 | 9296 | 0 | 12 | 18 | 24 | 36 | 48 | 60 | 01/29/1998 | 63 | Outer Wheel Path | 5.9 | 33
29103 | 56 | 41 | 27 | 21 | 16 | 9 | 5 | 4 | 11 | 8 | 752 | 1041 | 1 | 695 | 532 | 396 | 217 | 139 | 105 | 51 | 46 | 11941 | 0 | 12 | 18 | 24 | 36 | 48 | 60 | 01/29/1998 | 63 | Outer Wheel Path | 5.9 | 41
29104 | 56 | 41 | 36 | 28 | 21 | 12 | 7 | 6 | 11 | 8 | 1018 | 1326 | 1 | 911 | 707 | 525 | 299 | 185 | 143 | 51 | 46 | 16180 | 0 | 12 | 18 | 24 | 36 | 48 | 60 | 01/29/1998 | 63 | Outer Wheel Path | 5.9 | 52
29717 | 23 | 42 | 9 | 7 | 6 | 4 | 3 | 2 | 24 | 15 | 395 | 277 | 1 | 222 | 179 | 145 | 97 | 66 | 51 | 74 | 58 | 6277 | 0 | 12 | 18 | 24 | 36 | 48 | 60 | 02/11/1998 | 55 | Centerline | 5.9 | 11
29718 | 23 | 42 | 13 | 10 | 8 | 6 | 4 | 3 | 24 | 15 | 586 | 398 | 1 | 323 | 261 | 213 | 144 | 98 | 74 | 74 | 58 | 9304 | 0 | 12 | 18 | 24 | 36 | 48 | 60 | 02/11/1998 | 55 | Centerline | 5.9 | 16
29719 | 23 | 42 | 17 | 14 | 11 | 8 | 5 | 4 | 24 | 15 | 754 | 521 | 1 | 423 | 343 | 282 | 191 | 132 | 100 | 74 | 58 | 11977 | 0 | 12 | 18 | 24 | 36 | 48 | 60 | 02/11/1998 | 55 | Centerline | 5.9 | 20
29720 | 23 | 42 | 22 | 18 | 15 | 10 | 7 | 5 | 24 | 15 | 1026 | 681 | 1 | 552 | 449 | 370 | 253 | 177 | 133 | 74 | 58 | 16299 | 0 | 12 | 18 | 24 | 36 | 48 | 60 | 02/11/1998 | 55 | Centerline | 5.9 | 27
29721 | 23 | 42 | 13 | 8 | 6 | 4 | 3 | 2 | 24 | 15 | 384 | 494 | 1 | 317 | 215 | 145 | 92 | 68 | 51 | 74 | 59 | 6102 | 0 | 12 | 18 | 24 | 36 | 48 | 60 | 02/11/1998 | 65 | Centerline | 5.9 | 19
29722 | 23 | 42 | 18 | 13 | 9 | 5 | 4 | 3 | 24 | 15 | 575 | 688 | 1 | 463 | 321 | 223 | 138 | 98 | 74 | 74 | 59 | 9129 | 0 | 12 | 18 | 24 | 36 | 48 | 60 | 02/11/1998 | 65 | Centerline | 5.9 | 27
12832 | 5 | 20 | 20 | 17 | 14 | 10 | 7 | 5 | 0 | 0 | 1002 | 612 | 1 | 497 | 431 | 363 | 255 | 181 | 135 | 32 | 32 | 15918 | 0 | 12 | 18 | 24 | 36 | 48 | 60 | 12/19/1996 | 55 | Outer Wheel Path | 5.9 | 24
12833 | 5 | 20 | 8 | 6 | 5 | 4 | 3 | 2 | 1 | 0 | 399 | 231 | 1 | 191 | 164 | 139 | 98 | 68 | 53 | 33 | 32 | 6332 | 0 | 12 | 18 | 24 | 36 | 48 | 60 | 12/19/1996 | 65 | Outer Wheel Path | 5.9 | 9
12834 | 5 | 20 | 10 | 9 | 7 | 5 | 4 | 3 | 1 | 0 | 552 | 310 | 1 | 256 | 220 | 187 | 131 | 96 | 73 | 33 | 32 | 8775 | 0 | 12 | 18 | 24 | 36 | 48 | 60 | 12/19/1996 | 65 | Outer Wheel Path | 5.9 | 12
12835 | 5 | 20 | 14 | 12 | 10 | 7 | 5 | 4 | 1 | 0 | 772 | 424 | 1 | 350 | 300 | 256 | 179 | 129 | 99 | 33 | 32 | 12267 | 0 | 12 | 18 | 24 | 36 | 48 | 60 | 12/19/1996 | 65 | Outer Wheel Path | 5.9 | 17
12836 | 5 | 20 | 18 | 15 | 13 | 9 | 7 | 5 | 1 | 0 | 1001 | 587 | 1 | 453 | 389 | 331 | 231 | 168 | 127 | 33 | 32 | 15910 | 0 | 12 | 18 | 24 | 36 | 48 | 60 | 12/19/1996 | 65 | Outer Wheel Path | 5.9 | 23
12837 | 6 | 20 | 11 | 9 | 7 | 4 | 3 | 2 | 12 | 12 | 368 | 395 | 1 | 291 | 230 | 177 | 103 | 66 | 46 | 54 | 54 | 5848 | 0 | 12 | 18 | 24 | 36 | 48 | 60 | 12/19/1996 | 25 | Centerline | 5.9 | 16
12838 | 6 | 20 | 15 | 12 | 10 | 6 | 4 | 3 | 12 | 12 | 505 | 526 | 1 | 391 | 313 | 244 | 146 | 96 | 72 | 54 | 54 | 8028 | 0 | 12 | 18 | 24 | 36 | 48 | 60 | 12/19/1996 | 25 | Centerline | 5.9 | 21
12839 | 6 | 20 | 21 | 17 | 13 | 8 | 5 | 4 | 12 | 12 | 709 | 716 | 1 | 536 | 430 | 335 | 204 | 132 | 99 | 54 | 54 | 11266 | 0 | 12 | 18 | 24 | 36 | 48 | 60 | 12/19/1996 | 25 | Centerline | 5.9 | 28
12840 | 6 | 20 | 28 | 22 | 17 | 11 | 7 | 5 | 12 | 12 | 925 | 933 | 1 | 699 | 565 | 442 | 270 | 174 | 130 | 54 | 54 | 14694 | 0 | 12 | 18 | 24 | 36 | 48 | 60 | 12/19/1996 | 25 | Centerline | 5.9 | 37
12841 | 6 | 20 | 10 | 8 | 7 | 4 | 3 | 2 | 12 | 12 | 371 | 358 | 1 | 265 | 210 | 167 | 101 | 67 | 47 | 53 | 54 | 5895 | 0 | 12 | 18 | 24 | 36 | 48 | 60 | 12/19/1996 | 35 | Centerline | 5.9 | 14
12842 | 6 | 20 | 14 | 11 | 9 | 6 | 4 | 3 | 12 | 12 | 510 | 483 | 1 | 362 | 291 | 232 | 144 | 95 | 72 | 53 | 54 | 8096 | 0 | 12 | 18 | 24 | 36 | 48 | 60 | 12/19/1996 | 35 | Centerline | 5.9 | 19
12843 | 6 | 20 | 19 | 16 | 13 | 8 | 5 | 4 | 12 | 12 | 713 | 652 | 1 | 493 | 398 | 318 | 198 | 132 | 99 | 53 | 54 | 11326 | 0 | 12 | 18 | 24 | 36 | 48 | 60 | 12/19/1996 | 35 | Centerline | 5.9 | 26
12844 | 6 | 20 | 25 | 20 | 16 | 10 | 7 | 5 | 12 | 12 | 928 | 846 | 1 | 641 | 521 | 417 | 261 | 172 | 129 | 53 | 54 | 14738 | 0 | 12 | 18 | 24 | 36 | 48 | 60 | 12/19/1996 | 35 | Centerline | 5.9 | 33
12845 | 6 | 20 | 10 | 8 | 6 | 4 | 3 | 2 | 12 | 12 | 371 | 329 | 1 | 252 | 200 | 161 | 97 | 64 | 47 | 54 | 54 | 5895 | 0 | 12 | 18 | 24 | 36 | 48 | 60 | 12/19/1996 | 45 | Centerline | 5.9 | 13
12846 | 6 | 20 | 13 | 11 | 8 | 5 | 4 | 3 | 12 | 12 | 508 | 436 | 1 | 334 | 274 | 214 | 135 | 90 | 69 | 54 | 54 | 8076 | 0 | 12 | 18 | 24 | 36 | 48 | 60 | 12/19/1996 | 45 | Centerline | 5.9 | 17
12847 | 6 | 20 | 18 | 15 | 12 | 7 | 5 | 4 | 12 | 12 | 714 | 592 | 1 | 456 | 373 | 296 | 187 | 125 | 95 | 54 | 54 | 11350 | 0 | 12 | 18 | 24 | 36 | 48 | 60 | 12/19/1996 | 45 | Centerline | 5.9 | 23
12848 | 6 | 20 | 24 | 19 | 15 | 10 | 6 | 5 | 12 | 12 | 936 | 779 | 1 | 600 | 490 | 392 | 246 | 164 | 125 | 54 | 54 | 14869 | 0 | 12 | 18 | 24 | 36 | 48 | 60 | 12/19/1996 | 45 | Centerline | 5.9 | 31
29724 | 23 | 42 | 32 | 22 | 16 | 10 | 7 | 5 | 24 | 15 | 1004 | 1129 | 1 | 802 | 566 | 399 | 247 | 180 | 135 | 74 | 59 | 15954 | 0 | 12 | 18 | 24 | 36 | 48 | 60 | 02/11/1998 | 65 | Centerline | 5.9 | 44
13909 | 6 | 21 | 9 | 8 | 6 | 4 | 3 | 2 | 4 | 5 | 395 | 300 | 1 | 233 | 194 | 159 | 96 | 81 | 54 | 38 | 40 | 6273 | 0 | 12 | 18 | 24 | 36 | 48 | 60 | 01/10/1997 | 65 | Outer Wheel Path | 5.9 | 12
13910 | 6 | 21 | 13 | 11 | 9 | 6 | 4 | 3 | 4 | 5 | 562 | 414 | 1 | 323 | 269 | 223 | 142 | 112 | 78 | 38 | 40 | 8934 | 0 | 12 | 18 | 24 | 36 | 48 | 60 | 01/10/1997 | 65 | Outer Wheel Path | 5.9 | 16
13911 | 6 | 21 | 17 | 14 | 12 | 8 | 6 | 4 | 4 | 5 | 761 | 550 | 1 | 430 | 359 | 296 | 194 | 147 | 105 | 38 | 40 | 12088 | 0 | 12 | 18 | 24 | 36 | 48 | 60 | 01/10/1997 | 65 | Outer Wheel Path | 5.9 | 22
13912 | 6 | 21 | 22 | 18 | 15 | 10 | 7 | 5 | 4 | 5 | 985 | 729 | 1 | 563 | 469 | 389 | 255 | 190 | 136 | 38 | 40 | 15652 | 0 | 12 | 18 | 24 | 36 | 48 | 60 | 01/10/1997 | 65 | Outer Wheel Path | 5.9 | 29
13913 | 7 | 21 | 8 | 7 | 6 | 4 | 3 | 2 | 15 | 15 | 387 | 262 | 1 | 206 | 168 | 140 | 95 | 67 | 48 | 59 | 58 | 6153 | 0 | 12 | 18 | 24 | 36 | 48 | 60 | 01/10/1997 | 25 | Centerline | 5.9 | 10
13914 | 7 | 21 | 11 | 9 | 8 | 5 | 4 | 3 | 15 | 15 | 541 | 359 | 1 | 279 | 233 | 194 | 133 | 93 | 68 | 59 | 58 | 8601 | 0 | 12 | 18 | 24 | 36 | 48 | 60 | 01/10/1997 | 25 | Centerline | 5.9 | 14
13915 | 7 | 21 | 15 | 12 | 10 | 7 | 5 | 4 | 15 | 15 | 738 | 469 | 1 | 370 | 310 | 259 | 177 | 125 | 91 | 59 | 58 | 11727 | 0 | 12 | 18 | 24 | 36 | 48 | 60 | 01/10/1997 | 25 | Centerline | 5.9 | 18
13916 | 7 | 21 | 19 | 16 | 13 | 9 | 6 | 5 | 15 | 15 | 967 | 608 | 1 | 480 | 405 | 338 | 233 | 162 | 119 | 59 | 58 | 15358 | 0 | 12 | 18 | 24 | 36 | 48 | 60 | 01/10/1997 | 25 | Centerline | 5.9 | 24
13917 | 7 | 21 | 7 | 6 | 5 | 4 | 3 | 2 | 15 | 15 | 378 | 228 | 1 | 187 | 159 | 135 | 92 | 65 | 48 | 59 | 58 | 6010 | 0 | 12 | 18 | 24 | 36 | 48 | 60 | 01/10/1997 | 35 | Centerline | 5.9 | 9
13918 | 7 | 21 | 10 | 9 | 7 | 5 | 4 | 3 | 15 | 15 | 542 | 317 | 1 | 261 | 221 | 188 | 129 | 92 | 68 | 59 | 58 | 8612 | 0 | 12 | 18 | 24 | 36 | 48 | 60 | 01/10/1997 | 35 | Centerline | 5.9 | 12
13919 | 7 | 21 | 14 | 12 | 10 | 7 | 5 | 4 | 15 | 15 | 738 | 420 | 1 | 346 | 296 | 249 | 173 | 123 | 92 | 59 | 58 | 11727 | 0 | 12 | 18 | 24 | 36 | 48 | 60 | 01/10/1997 | 35 | Centerline | 5.9 | 17
13920 | 7 | 21 | 18 | 15 | 13 | 9 | 6 | 5 | 15 | 15 | 969 | 547 | 1 | 450 | 385 | 325 | 226 | 159 | 119 | 59 | 58 | 15398 | 0 | 12 | 18 | 24 | 36 | 48 | 60 | 01/10/1997 | 35 | Centerline | 5.9 | 22
13921 | 7 | 21 | 7 | 6 | 5 | 4 | 3 | 2 | 15 | 15 | 383 | 226 | 1 | 188 | 160 | 136 | 97 | 69 | 52 | 59 | 58 | 6090 | 0 | 12 | 18 | 24 | 36 | 48 | 60 | 01/10/1997 | 45 | Centerline | 5.9 | 9
13922 | 7 | 21 | 10 | 9 | 7 | 5 | 4 | 3 | 15 | 15 | 537 | 310 | 1 | 258 | 222 | 190 | 132 | 97 | 73 | 59 | 58 | 8525 | 0 | 12 | 18 | 24 | 36 | 48 | 60 | 01/10/1997 | 45 | Centerline | 5.9 | 12
13923 | 7 | 21 | 13 | 12 | 10 | 7 | 5 | 4 | 15 | 15 | 738 | 412 | 1 | 341 | 296 | 251 | 178 | 129 | 98 | 59 | 58 | 11723 | 0 | 12 | 18 | 24 | 36 | 48 | 60 | 01/10/1997 | 45 | Centerline | 5.9 | 16
13924 | 7 | 21 | 18 | 15 | 13 | 9 | 7 | 5 | 15 | 15 | 969 | 536 | 1 | 445 | 384 | 327 | 232 | 167 | 127 | 59 | 58 | 15402 | 0 | 12 | 18 | 24 | 36 | 48 | 60 | 01/10/1997 | 45 | Centerline | 5.9 | 21
13925 | 7 | 21 | 7 | 6 | 5 | 4 | 3 | 2 | 15 | 15 | 387 | 215 | 1 | 180 | 155 | 131 | 95 | 69 | 54 | 59 | 58 | 6146 | 0 | 12 | 18 | 24 | 36 | 48 | 60 | 01/10/1997 | 55 | Centerline | 5.9 | 8
13926 | 7 | 21 | 10 | 8 | 7 | 5 | 4 | 3 | 15 | 15 | 534 | 297 | 1 | 249 | 213 | 183 | 132 | 99 | 77 | 59 | 58 | 8485 | 0 | 12 | 18 | 24 | 36 | 48 | 60 | 01/10/1997 | 55 | Centerline | 5.9 | 12
13927 | 7 | 21 | 13 | 11 | 10 | 7 | 5 | 4 | 15 | 15 | 736 | 390 | 1 | 327 | 282 | 242 | 174 | 130 | 101 | 59 | 58 | 11687 | 0 | 12 | 18 | 24 | 36 | 48 | 60 | 01/10/1997 | 55 | Centerline | 5.9 | 15
13928 | 7 | 21 | 17 | 14 | 12 | 9 | 7 | 5 | 15 | 15 | 969 | 507 | 1 | 424 | 366 | 313 | 225 | 167 | 130 | 59 | 58 | 15402 | 0 | 12 | 18 | 24 | 36 | 48 | 60 | 01/10/1997 | 55 | Centerline | 5.9 | 20
13929 | 7 | 21 | 8 | 7 | 5 | 4 | 3 | 2 | 16 | 15 | 379 | 251 | 1 | 203 | 170 | 137 | 95 | 65 | 51 | 60 | 58 | 6014 | 0 | 12 | 18 | 24 | 36 | 48 | 60 | 01/10/1997 | 65 | Centerline | 5.9 | 10
27988 | 54 | 39 | 22 | 20 | 14 | 10 | 7 | 5 | 13 | 18 | 993 | 637 | 1 | 559 | 510 | 344 | 250 | 178 | 134 | 55 | 64 | 15783 | 0 | 12 | 18 | 24 | 36 | 48 | 60 | 12/30/1997 | 63 | Outer Wheel Path | 5.9 | 25
27989 | 55 | 39 | 9 | 7 | 6 | 4 | 3 | 2 | 15 | 20 | 415 | 282 | 1 | 229 | 186 | 153 | 99 | 67 | 48 | 59 | 67 | 6590 | 0 | 12 | 18 | 24 | 36 | 48 | 60 | 12/30/1997 | 23 | Centerline | 5.9 | 11
27990 | 55 | 39 | 12 | 10 | 8 | 5 | 4 | 3 | 15 | 20 | 557 | 374 | 1 | 300 | 251 | 204 | 132 | 89 | 64 | 59 | 67 | 8851 | 0 | 12 | 18 | 24 | 36 | 48 | 60 | 12/30/1997 | 23 | Centerline | 5.9 | 15
27991 | 55 | 39 | 16 | 13 | 11 | 7 | 5 | 3 | 15 | 20 | 755 | 503 | 1 | 404 | 338 | 276 | 179 | 122 | 88 | 59 | 67 | 11989 | 0 | 12 | 18 | 24 | 36 | 48 | 60 | 12/30/1997 | 23 | Centerline | 5.9 | 20
27992 | 55 | 39 | 21 | 17 | 14 | 9 | 6 | 5 | 15 | 20 | 986 | 652 | 1 | 525 | 441 | 362 | 236 | 161 | 115 | 59 | 67 | 15664 | 0 | 12 | 18 | 24 | 36 | 48 | 60 | 12/30/1997 | 23 | Centerline | 5.9 | 26
27993 | 55 | 39 | 8 | 7 | 6 | 4 | 3 | 2 | 15 | 20 | 418 | 255 | 1 | 209 | 173 | 143 | 94 | 65 | 46 | 59 | 67 | 6642 | 0 | 12 | 18 | 24 | 36 | 48 | 60 | 12/30/1997 | 33 | Centerline | 5.9 | 10
26953 | 55 | 37 | 8 | 6 | 5 | 4 | 2 | 2 | 13 | 7 | 419 | 243 | 1 | 197 | 165 | 135 | 91 | 63 | 47 | 55 | 44 | 6662 | 0 | 12 | 18 | 24 | 36 | 48 | 60 | 12/02/1997 | 33 | Centerline | 5.9 | 10
27752 | 37 | 39 | 23 | 19 | 15 | 10 | 6 | 5 | 11 | 11 | 960 | 735 | 1 | 573 | 480 | 385 | 248 | 161 | 114 | 51 | 52 | 15259 | 0 | 12 | 18 | 24 | 36 | 48 | 60 | 12/30/1997 | 23 | Centerline | 5.9 | 29
27753 | 37 | 39 | 10 | 8 | 6 | 4 | 3 | 2 | 11 | 11 | 410 | 312 | 1 | 246 | 203 | 163 | 104 | 68 | 50 | 51 | 52 | 6507 | 0 | 12 | 18 | 24 | 36 | 48 | 60 | 12/30/1997 | 33 | Centerline | 5.9 | 12
27754 | 37 | 39 | 13 | 11 | 9 | 6 | 4 | 3 | 11 | 11 | 560 | 414 | 1 | 330 | 275 | 220 | 142 | 93 | 68 | 51 | 52 | 8891 | 0 | 12 | 18 | 24 | 36 | 48 | 60 | 12/30/1997 | 33 | Centerline | 5.9 | 16
27755 | 37 | 39 | 17 | 14 | 12 | 7 | 5 | 4 | 11 | 11 | 743 | 546 | 1 | 436 | 365 | 293 | 188 | 124 | 90 | 51 | 52 | 11806 | 0 | 12 | 18 | 24 | 36 | 48 | 60 | 12/30/1997 | 33 | Centerline | 5.9 | 22
27756 | 37 | 39 | 22 | 19 | 15 | 10 | 6 | 5 | 11 | 11 | 961 | 710 | 1 | 566 | 473 | 382 | 245 | 163 | 119 | 51 | 52 | 15262 | 0 | 12 | 18 | 24 | 36 | 48 | 60 | 12/30/1997 | 33 | Centerline | 5.9 | 28
27757 | 37 | 39 | 10 | 8 | 7 | 4 | 3 | 2 | 11 | 11 | 410 | 315 | 1 | 249 | 204 | 166 | 107 | 72 | 52 | 51 | 52 | 6507 | 0 | 12 | 18 | 24 | 36 | 48 | 60 | 12/30/1997 | 43 | Centerline | 5.9 | 12
27758 | 37 | 39 | 13 | 11 | 9 | 6 | 4 | 3 | 11 | 11 | 558 | 420 | 1 | 334 | 277 | 225 | 145 | 97 | 72 | 51 | 52 | 8867 | 0 | 12 | 18 | 24 | 36 | 48 | 60 | 12/30/1997 | 43 | Centerline | 5.9 | 17
27759 | 37 | 39 | 17 | 14 | 12 | 8 | 5 | 4 | 11 | 11 | 742 | 551 | 1 | 437 | 363 | 296 | 192 | 129 | 95 | 51 | 52 | 11787 | 0 | 12 | 18 | 24 | 36 | 48 | 60 | 12/30/1997 | 43 | Centerline | 5.9 | 22
27760 | 37 | 39 | 22 | 18 | 15 | 10 | 7 | 5 | 11 | 11 | 959 | 707 | 1 | 564 | 469 | 384 | 250 | 168 | 123 | 51 | 52 | 15231 | 0 | 12 | 18 | 24 | 36 | 48 | 60 | 12/30/1997 | 43 | Centerline | 5.9 | 28
27761 | 37 | 39 | 9 | 8 | 6 | 4 | 3 | 2 | 11 | 11 | 406 | 293 | 1 | 235 | 199 | 159 | 107 | 73 | 56 | 51 | 52 | 6451 | 0 | 12 | 18 | 24 | 36 | 48 | 60 | 12/30/1997 | 53 | Centerline | 5.9 | 12
27762 | 37 | 39 | 12 | 10 | 8 | 6 | 4 | 3 | 11 | 11 | 559 | 392 | 1 | 315 | 265 | 215 | 143 | 98 | 76 | 51 | 52 | 8879 | 0 | 12 | 18 | 24 | 36 | 48 | 60 | 12/30/1997 | 53 | Centerline | 5.9 | 15
27763 | 37 | 39 | 16 | 14 | 11 | 7 | 5 | 4 | 11 | 11 | 746 | 514 | 1 | 414 | 348 | 284 | 188 | 130 | 99 | 51 | 52 | 11846 | 0 | 12 | 18 | 24 | 36 | 48 | 60 | 12/30/1997 | 53 | Centerline | 5.9 | 20
27764 | 37 | 39 | 21 | 18 | 14 | 10 | 7 | 5 | 11 | 11 | 968 | 661 | 1 | 534 | 448 | 366 | 243 | 168 | 127 | 51 | 52 | 15374 | 0 | 12 | 18 | 24 | 36 | 48 | 60 | 12/30/1997 | 53 | Centerline | 5.9 | 26
27765 | 37 | 39 | 9 | 7 | 6 | 4 | 3 | 2 | 11 | 11 | 408 | 271 | 1 | 225 | 190 | 154 | 105 | 76 | 56 | 51 | 52 | 6487 | 0 | 12 | 18 | 24 | 36 | 48 | 60 | 12/30/1997 | 63 | Centerline | 5.9 | 11
27766 | 37 | 39 | 12 | 10 | 8 | 6 | 4 | 3 | 11 | 11 | 560 | 364 | 1 | 300 | 259 | 207 | 143 | 101 | 77 | 51 | 52 | 8898 | 0 | 12 | 18 | 24 | 36 | 48 | 60 | 12/30/1997 | 63 | Centerline | 5.9 | 14
27767 | 37 | 39 | 15 | 13 | 11 | 7 | 5 | 4 | 11 | 11 | 744 | 475 | 1 | 392 | 338 | 270 | 186 | 131 | 99 | 51 | 52 | 11818 | 0 | 12 | 18 | 24 | 36 | 48 | 60 | 12/30/1997 | 63 | Centerline | 5.9 | 19
27768 | 37 | 39 | 20 | 17 | 14 | 9 | 7 | 5 | 11 | 11 | 962 | 612 | 1 | 507 | 436 | 351 | 240 | 169 | 127 | 51 | 52 | 15278 | 0 | 12 | 18 | 24 | 36 | 48 | 60 | 12/30/1997 | 63 | Centerline | 5.9 | 24
27769 | 37 | 39 | 10 | 8 | 7 | 4 | 3 | 2 | 15 | 17 | 414 | 337 | 1 | 265 | 211 | 171 | 107 | 71 | 52 | 58 | 63 | 6582 | 0 | 12 | 18 | 24 | 36 | 48 | 60 | 12/30/1997 | 23 | Outer Wheel Path | 5.9 | 13
27770 | 37 | 39 | 14 | 11 | 9 | 6 | 4 | 3 | 15 | 17 | 551 | 447 | 1 | 350 | 285 | 227 | 144 | 96 | 71 | 58 | 63 | 8759 | 0 | 12 | 18 | 24 | 36 | 48 | 60 | 12/30/1997 | 23 | Outer Wheel Path | 5.9 | 18
27771 | 37 | 39 | 18 | 15 | 12 | 8 | 5 | 4 | 15 | 17 | 746 | 594 | 1 | 465 | 379 | 304 | 193 | 129 | 94 | 58 | 63 | 11854 | 0 | 12 | 18 | 24 | 36 | 48 | 60 | 12/30/1997 | 23 | Outer Wheel Path | 5.9 | 23
27772 | 37 | 39 | 24 | 19 | 16 | 10 | 7 | 5 | 15 | 17 | 965 | 790 | 1 | 599 | 490 | 394 | 252 | 168 | 124 | 58 | 63 | 15330 | 0 | 12 | 18 | 24 | 36 | 48 | 60 | 12/30/1997 | 23 | Outer Wheel Path | 5.9 | 31
27773 | 37 | 39 | 9 | 8 | 6 | 4 | 3 | 2 | 15 | 17 | 417 | 304 | 1 | 240 | 197 | 159 | 103 | 71 | 52 | 58 | 63 | 6618 | 0 | 12 | 18 | 24 | 36 | 48 | 60 | 12/30/1997 | 33 | Outer Wheel Path | 5.9 | 12
27774 | 37 | 39 | 13 | 10 | 8 | 5 | 4 | 3 | 15 | 17 | 560 | 401 | 1 | 318 | 263 | 212 | 138 | 93 | 70 | 58 | 63 | 8898 | 0 | 12 | 18 | 24 | 36 | 48 | 60 | 12/30/1997 | 33 | Outer Wheel Path | 5.9 | 16
27775 | 37 | 39 | 17 | 14 | 11 | 7 | 5 | 4 | 15 | 17 | 747 | 534 | 1 | 424 | 350 | 285 | 185 | 127 | 93 | 58 | 63 | 11874 | 0 | 12 | 18 | 24 | 36 | 48 | 60 | 12/30/1997 | 33 | Outer Wheel Path | 5.9 | 21
27776 | 37 | 39 | 22 | 18 | 15 | 9 | 6 | 5 | 15 | 17 | 966 | 692 | 1 | 547 | 453 | 369 | 240 | 164 | 122 | 58 | 63 | 15346 | 0 | 12 | 18 | 24 | 36 | 48 | 60 | 12/30/1997 | 33 | Outer Wheel Path | 5.9 | 27
27777 | 37 | 39 | 9 | 8 | 6 | 4 | 3 | 2 | 15 | 17 | 415 | 294 | 1 | 236 | 200 | 162 | 109 | 76 | 56 | 58 | 63 | 6586 | 0 | 12 | 18 | 24 | 36 | 48 | 60 | 12/30/1997 | 43 | Outer Wheel Path | 5.9 | 12
27778 | 37 | 39 | 12 | 10 | 9 | 6 | 4 | 3 | 15 | 17 | 556 | 393 | 1 | 315 | 266 | 216 | 145 | 100 | 74 | 58 | 63 | 8835 | 0 | 12 | 18 | 24 | 36 | 48 | 60 | 12/30/1997 | 43 | Outer Wheel Path | 5.9 | 15
27779 | 37 | 39 | 17 | 14 | 11 | 8 | 5 | 4 | 15 | 17 | 752 | 520 | 1 | 421 | 353 | 290 | 193 | 134 | 98 | 58 | 63 | 11953 | 0 | 12 | 18 | 24 | 36 | 48 | 60 | 12/30/1997 | 43 | Outer Wheel Path | 5.9 | 20
27780 | 37 | 39 | 21 | 18 | 15 | 10 | 7 | 5 | 15 | 17 | 970 | 695 | 1 | 538 | 457 | 374 | 251 | 174 | 129 | 58 | 63 | 15409 | 0 | 12 | 18 | 24 | 36 | 48 | 60 | 12/30/1997 | 43 | Outer Wheel Path | 5.9 | 27
27781 | 37 | 39 | 9 | 8 | 6 | 4 | 3 | 2 | 15 | 17 | 412 | 286 | 1 | 233 | 193 | 159 | 106 | 74 | 56 | 58 | 63 | 6543 | 0 | 12 | 18 | 24 | 36 | 48 | 60 | 12/30/1997 | 53 | Outer Wheel Path | 5.9 | 11
27782 | 37 | 39 | 12 | 10 | 8 | 6 | 4 | 3 | 15 | 17 | 557 | 378 | 1 | 309 | 259 | 213 | 142 | 99 | 75 | 58 | 63 | 8847 | 0 | 12 | 18 | 24 | 36 | 48 | 60 | 12/30/1997 | 53 | Outer Wheel Path | 5.9 | 15
27783 | 37 | 39 | 16 | 14 | 11 | 7 | 5 | 4 | 15 | 17 | 751 | 504 | 1 | 409 | 343 | 282 | 188 | 131 | 99 | 58 | 63 | 11930 | 0 | 12 | 18 | 24 | 36 | 48 | 60 | 12/30/1997 | 53 | Outer Wheel Path | 5.9 | 20
27784 | 37 | 39 | 21 | 17 | 14 | 10 | 7 | 5 | 15 | 17 | 976 | 649 | 1 | 526 | 444 | 364 | 244 | 169 | 128 | 58 | 63 | 15509 | 0 | 12 | 18 | 24 | 36 | 48 | 60 | 12/30/1997 | 53 | Outer Wheel Path | 5.9 | 26
27785 | 37 | 39 | 10 | 8 | 6 | 4 | 3 | 2 | 15 | 17 | 415 | 309 | 1 | 250 | 201 | 160 | 109 | 75 | 58 | 58 | 63 | 6594 | 0 | 12 | 18 | 24 | 36 | 48 | 60 | 12/30/1997 | 63 | Outer Wheel Path | 5.9 | 12
27786 | 37 | 39 | 13 | 11 | 8 | 6 | 4 | 3 | 15 | 17 | 555 | 407 | 1 | 330 | 267 | 216 | 147 | 102 | 79 | 58 | 63 | 8815 | 0 | 12 | 18 | 24 | 36 | 48 | 60 | 12/30/1997 | 63 | Outer Wheel Path | 5.9 | 16
27787 | 37 | 39 | 17 | 14 | 11 | 8 | 5 | 4 | 15 | 17 | 748 | 540 | 1 | 436 | 354 | 285 | 192 | 134 | 101 | 58 | 63 | 11886 | 0 | 12 | 18 | 24 | 36 | 48 | 60 | 12/30/1997 | 63 | Outer Wheel Path | 5.9 | 21
27788 | 37 | 39 | 22 | 18 | 14 | 10 | 7 | 5 | 15 | 17 | 965 | 692 | 1 | 560 | 456 | 368 | 246 | 172 | 131 | 58 | 63 | 15338 | 0 | 12 | 18 | 24 | 36 | 48 | 60 | 12/30/1997 | 63 | Outer Wheel Path | 5.9 | 27
27789 | 38 | 39 | 8 | 7 | 6 | 4 | 3 | 2 | 11 | 12 | 409 | 244 | 1 | 198 | 169 | 143 | 100 | 70 | 52 | 51 | 53 | 6503 | 0 | 12 | 18 | 24 | 36 | 48 | 60 | 12/30/1997 | 23 | Centerline | 5.9 | 10
27790 | 38 | 39 | 11 | 9 | 8 | 5 | 4 | 3 | 11 | 12 | 558 | 324 | 1 | 267 | 229 | 193 | 134 | 94 | 70 | 51 | 53 | 8863 | 0 | 12 | 18 | 24 | 36 | 48 | 60 | 12/30/1997 | 23 | Centerline | 5.9 | 13
27791 | 38 | 39 | 14 | 12 | 10 | 7 | 5 | 4 | 11 | 12 | 742 | 433 | 1 | 354 | 304 | 256 | 178 | 125 | 93 | 51 | 53 | 11783 | 0 | 12 | 18 | 24 | 36 | 48 | 60 | 12/30/1997 | 23 | Centerline | 5.9 | 17
27792 | 38 | 39 | 18 | 16 | 13 | 9 | 6 | 5 | 11 | 12 | 960 | 562 | 1 | 458 | 395 | 333 | 232 | 161 | 120 | 51 | 53 | 15259 | 0 | 12 | 18 | 24 | 36 | 48 | 60 | 12/30/1997 | 23 | Centerline | 5.9 | 22
12636 | 26 | 19 | 22 | 19 | 16 | 11 | 8 | 6 | 2 | 2 | 1013 | 676 | 1 | 554 | 475 | 397 | 274 | 195 | 143 | 35 | 35 | 16093 | 0 | 12 | 18 | 24 | 36 | 48 | 60 | 12/07/1996 | 55 | Outer Wheel Path | 5.9 | 27
29725 | 23 | 42 | 11 | 9 | 7 | 4 | 3 | 2 | 22 | 14 | 395 | 361 | 1 | 282 | 223 | 177 | 113 | 72 | 50 | 72 | 56 | 6269 | 0 | 12 | 18 | 24 | 36 | 48 | 60 | 02/11/1998 | 25 | Outer Wheel Path | 5.9 | 14
29726 | 23 | 42 | 16 | 13 | 10 | 7 | 4 | 3 | 22 | 14 | 584 | 504 | 1 | 404 | 321 | 258 | 165 | 107 | 74 | 72 | 56 | 9284 | 0 | 12 | 18 | 24 | 36 | 48 | 60 | 02/11/1998 | 25 | Outer Wheel Path | 5.9 | 20
29727 | 23 | 42 | 21 | 16 | 13 | 9 | 6 | 4 | 22 | 14 | 763 | 664 | 1 | 524 | 419 | 339 | 220 | 142 | 99 | 72 | 56 | 12128 | 0 | 12 | 18 | 24 | 36 | 48 | 60 | 02/11/1998 | 25 | Outer Wheel Path | 5.9 | 26
29728 | 23 | 42 | 27 | 21 | 17 | 11 | 8 | 5 | 22 | 14 | 1019 | 844 | 1 | 676 | 540 | 441 | 291 | 196 | 131 | 72 | 56 | 16196 | 0 | 12 | 18 | 24 | 36 | 48 | 60 | 02/11/1998 | 25 | Outer Wheel Path | 5.9 | 33
29729 | 23 | 42 | 12 | 9 | 7 | 4 | 2 | 2 | 23 | 13 | 391 | 421 | 1 | 307 | 227 | 166 | 93 | 59 | 46 | 72 | 54 | 6209 | 0 | 12 | 18 | 24 | 36 | 48 | 60 | 02/11/1998 | 35 | Outer Wheel Path | 5.9 | 17
29730 | 23 | 42 | 17 | 13 | 10 | 6 | 4 | 3 | 23 | 13 | 584 | 595 | 1 | 442 | 328 | 247 | 144 | 90 | 69 | 72 | 54 | 9276 | 0 | 12 | 18 | 24 | 36 | 48 | 60 | 02/11/1998 | 35 | Outer Wheel Path | 5.9 | 23
29731 | 23 | 42 | 22 | 17 | 13 | 8 | 5 | 4 | 23 | 13 | 760 | 764 | 1 | 571 | 428 | 327 | 194 | 123 | 93 | 72 | 54 | 12069 | 0 | 12 | 18 | 24 | 36 | 48 | 60 | 02/11/1998 | 35 | Outer Wheel Path | 5.9 | 30
29732 | 23 | 42 | 29 | 22 | 17 | 10 | 7 | 5 | 23 | 13 | 1009 | 962 | 1 | 734 | 557 | 428 | 255 | 168 | 120 | 72 | 54 | 16025 | 0 | 12 | 18 | 24 | 36 | 48 | 60 | 02/11/1998 | 35 | Outer Wheel Path | 5.9 | 38
29733 | 23 | 42 | 10 | 8 | 6 | 4 | 3 | 2 | 23 | 12 | 395 | 323 | 1 | 263 | 206 | 164 | 106 | 69 | 50 | 72 | 53 | 6269 | 0 | 12 | 18 | 24 | 36 | 48 | 60 | 02/11/1998 | 45 | Outer Wheel Path | 5.9 | 13
29734 | 23 | 42 | 15 | 12 | 10 | 6 | 4 | 3 | 23 | 12 | 587 | 477 | 1 | 383 | 303 | 242 | 157 | 104 | 74 | 72 | 53 | 9328 | 0 | 12 | 18 | 24 | 36 | 48 | 60 | 02/11/1998 | 45 | Outer Wheel Path | 5.9 | 19
29735 | 23 | 42 | 20 | 16 | 13 | 8 | 5 | 4 | 23 | 12 | 764 | 617 | 1 | 501 | 398 | 319 | 208 | 138 | 100 | 72 | 53 | 12144 | 0 | 12 | 18 | 24 | 36 | 48 | 60 | 02/11/1998 | 45 | Outer Wheel Path | 5.9 | 24
29736 | 23 | 42 | 26 | 20 | 16 | 11 | 7 | 5 | 23 | 12 | 1008 | 792 | 1 | 649 | 518 | 417 | 276 | 184 | 133 | 72 | 53 | 16017 | 0 | 12 | 18 | 24 | 36 | 48 | 60 | 02/11/1998 | 45 | Outer Wheel Path | 5.9 | 31
29737 | 23 | 42 | 9 | 7 | 6 | 4 | 3 | 2 | 23 | 12 | 394 | 287 | 1 | 231 | 187 | 151 | 99 | 65 | 48 | 73 | 54 | 6265 | 0 | 12 | 18 | 24 | 36 | 48 | 60 | 02/11/1998 | 55 | Outer Wheel Path | 5.9 | 11
29738 | 23 | 42 | 13 | 11 | 9 | 6 | 4 | 3 | 23 | 12 | 588 | 415 | 1 | 338 | 274 | 223 | 147 | 98 | 72 | 73 | 54 | 9347 | 0 | 12 | 18 | 24 | 36 | 48 | 60 | 02/11/1998 | 55 | Outer Wheel Path | 5.9 | 16
29739 | 23 | 42 | 17 | 14 | 12 | 8 | 5 | 4 | 23 | 12 | 769 | 547 | 1 | 443 | 361 | 294 | 197 | 132 | 96 | 73 | 54 | 12212 | 0 | 12 | 18 | 24 | 36 | 48 | 60 | 02/11/1998 | 55 | Outer Wheel Path | 5.9 | 22
29740 | 23 | 42 | 23 | 18 | 15 | 10 | 7 | 5 | 23 | 12 | 1011 | 699 | 1 | 572 | 468 | 380 | 258 | 175 | 128 | 73 | 54 | 16065 | 0 | 12 | 18 | 24 | 36 | 48 | 60 | 02/11/1998 | 55 | Outer Wheel Path | 5.9 | 28
29741 | 23 | 42 | 13 | 10 | 7 | 4 | 3 | 2 | 24 | 13 | 386 | 516 | 1 | 329 | 241 | 180 | 105 | 65 | 49 | 74 | 54 | 6134 | 0 | 12 | 18 | 24 | 36 | 48 | 60 | 02/11/1998 | 65 | Outer Wheel Path | 5.9 | 20
29742 | 23 | 42 | 19 | 14 | 10 | 6 | 4 | 3 | 24 | 13 | 577 | 716 | 1 | 476 | 354 | 266 | 155 | 97 | 73 | 74 | 54 | 9169 | 0 | 12 | 18 | 24 | 36 | 48 | 60 | 02/11/1998 | 65 | Outer Wheel Path | 5.9 | 28
29743 | 23 | 42 | 25 | 18 | 14 | 8 | 5 | 4 | 24 | 13 | 751 | 908 | 1 | 622 | 464 | 350 | 207 | 134 | 97 | 74 | 54 | 11933 | 0 | 12 | 18 | 24 | 36 | 48 | 60 | 02/11/1998 | 65 | Outer Wheel Path | 5.9 | 36
29744 | 23 | 42 | 32 | 24 | 18 | 11 | 7 | 5 | 24 | 13 | 1001 | 1149 | 1 | 801 | 601 | 461 | 280 | 180 | 130 | 74 | 54 | 15910 | 0 | 12 | 18 | 24 | 36 | 48 | 60 | 02/11/1998 | 65 | Outer Wheel Path | 5.9 | 45
29745 | 35 | 42 | 7 | 6 | 5 | 3 | 2 | 2 | 12 | 7 | 412 | 221 | 1 | 182 | 151 | 126 | 86 | 61 | 48 | 54 | 45 | 6543 | 0 | 12 | 18 | 24 | 36 | 48 | 60 | 02/10/1998 | 23 | Centerline | 5.9 | 9
29746 | 35 | 42 | 10 | 9 | 7 | 5 | 4 | 3 | 12 | 7 | 598 | 320 | 1 | 265 | 220 | 183 | 127 | 89 | 68 | 54 | 45 | 9494 | 0 | 12 | 18 | 24 | 36 | 48 | 60 | 02/10/1998 | 23 | Centerline | 5.9 | 13
29747 | 35 | 42 | 14 | 11 | 10 | 7 | 5 | 4 | 12 | 7 | 778 | 423 | 1 | 351 | 292 | 244 | 170 | 119 | 90 | 54 | 45 | 12366 | 0 | 12 | 18 | 24 | 36 | 48 | 60 | 02/10/1998 | 23 | Centerline | 5.9 | 17
29748 | 35 | 42 | 18 | 15 | 13 | 9 | 6 | 5 | 12 | 7 | 1058 | 560 | 1 | 466 | 388 | 326 | 228 | 160 | 119 | 54 | 45 | 16816 | 0 | 12 | 18 | 24 | 36 | 48 | 60 | 02/10/1998 | 23 | Centerline | 5.9 | 22
29749 | 35 | 42 | 7 | 6 | 5 | 3 | 2 | 2 | 12 | 7 | 410 | 215 | 1 | 180 | 150 | 126 | 87 | 62 | 48 | 54 | 45 | 6519 | 0 | 12 | 18 | 24 | 36 | 48 | 60 | 02/10/1998 | 33 | Centerline | 5.9 | 8
29750 | 35 | 42 | 10 | 9 | 7 | 5 | 4 | 3 | 12 | 7 | 596 | 314 | 1 | 261 | 218 | 183 | 128 | 90 | 69 | 54 | 45 | 9463 | 0 | 12 | 18 | 24 | 36 | 48 | 60 | 02/10/1998 | 33 | Centerline | 5.9 | 12
29751 | 35 | 42 | 14 | 11 | 10 | 7 | 5 | 4 | 12 | 7 | 779 | 416 | 1 | 347 | 289 | 244 | 171 | 120 | 90 | 54 | 45 | 12370 | 0 | 12 | 18 | 24 | 36 | 48 | 60 | 02/10/1998 | 33 | Centerline | 5.9 | 16
29752 | 35 | 42 | 18 | 15 | 13 | 9 | 6 | 5 | 12 | 7 | 1059 | 547 | 1 | 459 | 383 | 323 | 227 | 160 | 118 | 54 | 45 | 16828 | 0 | 12 | 18 | 24 | 36 | 48 | 60 | 02/10/1998 | 33 | Centerline | 5.9 | 22
29753 | 35 | 42 | 7 | 6 | 5 | 4 | 2 | 2 | 12 | 7 | 408 | 225 | 1 | 186 | 153 | 127 | 90 | 63 | 50 | 54 | 45 | 6475 | 0 | 12 | 18 | 24 | 36 | 48 | 60 | 02/10/1998 | 43 | Centerline | 5.9 | 9
29754 | 35 | 42 | 11 | 9 | 7 | 5 | 4 | 3 | 12 | 7 | 598 | 328 | 1 | 271 | 223 | 186 | 131 | 92 | 71 | 54 | 45 | 9502 | 0 | 12 | 18 | 24 | 36 | 48 | 60 | 02/10/1998 | 43 | Centerline | 5.9 | 13
29755 | 35 | 42 | 14 | 12 | 10 | 7 | 5 | 3 | 12 | 7 | 777 | 432 | 1 | 359 | 297 | 248 | 170 | 125 | 89 | 54 | 45 | 12351 | 0 | 12 | 18 | 24 | 36 | 48 | 60 | 02/10/1998 | 43 | Centerline | 5.9 | 17
29756 | 35 | 42 | 19 | 15 | 13 | 9 | 6 | 5 | 12 | 7 | 1055 | 570 | 1 | 475 | 393 | 329 | 229 | 164 | 119 | 54 | 45 | 16768 | 0 | 12 | 18 | 24 | 36 | 48 | 60 | 02/10/1998 | 43 | Centerline | 5.9 | 22
29757 | 35 | 42 | 8 | 6 | 5 | 4 | 3 | 2 | 12 | 7 | 409 | 229 | 1 | 194 | 163 | 138 | 98 | 69 | 52 | 54 | 45 | 6491 | 0 | 12 | 18 | 24 | 36 | 48 | 60 | 02/10/1998 | 53 | Centerline | 5.9 | 9
29758 | 35 | 42 | 11 | 9 | 8 | 6 | 4 | 3 | 12 | 7 | 600 | 335 | 1 | 283 | 239 | 203 | 143 | 101 | 75 | 54 | 45 | 9538 | 0 | 12 | 18 | 24 | 36 | 48 | 60 | 02/10/1998 | 53 | Centerline | 5.9 | 13
29759 | 35 | 42 | 15 | 12 | 11 | 8 | 5 | 4 | 12 | 7 | 778 | 442 | 1 | 374 | 315 | 269 | 191 | 132 | 99 | 54 | 45 | 12363 | 0 | 12 | 18 | 24 | 36 | 48 | 60 | 02/10/1998 | 53 | Centerline | 5.9 | 17
29760 | 35 | 42 | 19 | 16 | 14 | 10 | 7 | 5 | 12 | 7 | 1052 | 583 | 1 | 494 | 417 | 356 | 254 | 175 | 132 | 54 | 45 | 16712 | 0 | 12 | 18 | 24 | 36 | 48 | 60 | 02/10/1998 | 53 | Centerline | 5.9 | 23
29761 | 35 | 42 | 9 | 8 | 6 | 4 | 3 | 2 | 12 | 6 | 407 | 265 | 1 | 228 | 191 | 159 | 107 | 72 | 53 | 54 | 43 | 6459 | 0 | 12 | 18 | 24 | 36 | 48 | 60 | 02/10/1998 | 63 | Centerline | 5.9 | 10
29762 | 35 | 42 | 13 | 11 | 9 | 6 | 4 | 3 | 12 | 6 | 601 | 382 | 1 | 330 | 277 | 231 | 157 | 106 | 78 | 54 | 43 | 9550 | 0 | 12 | 18 | 24 | 36 | 48 | 60 | 02/10/1998 | 63 | Centerline | 5.9 | 15
29763 | 35 | 42 | 17 | 14 | 12 | 8 | 6 | 4 | 12 | 6 | 780 | 501 | 1 | 434 | 365 | 305 | 208 | 141 | 102 | 54 | 43 | 12394 | 0 | 12 | 18 | 24 | 36 | 48 | 60 | 02/10/1998 | 63 | Centerline | 5.9 | 20
26946 | 54 | 37 | 14 | 12 | 9 | 6 | 4 | 3 | 20 | 14 | 554 | 441 | 1 | 350 | 292 | 235 | 147 | 103 | 76 | 68 | 57 | 8803 | 0 | 12 | 18 | 24 | 36 | 48 | 60 | 12/02/1997 | 63 | Outer Wheel Path | 5.9 | 17
26947 | 54 | 37 | 18 | 15 | 12 | 8 | 6 | 4 | 20 | 14 | 753 | 588 | 1 | 468 | 392 | 316 | 199 | 140 | 101 | 68 | 57 | 11965 | 0 | 12 | 18 | 24 | 36 | 48 | 60 | 12/02/1997 | 63 | Outer Wheel Path | 5.9 | 23
26948 | 54 | 37 | 25 | 21 | 17 | 11 | 8 | 6 | 20 | 14 | 1031 | 802 | 1 | 637 | 535 | 435 | 275 | 195 | 141 | 68 | 57 | 16375 | 0 | 12 | 18 | 24 | 36 | 48 | 60 | 12/02/1997 | 63 | Outer Wheel Path | 5.9 | 32
26949 | 55 | 37 | 8 | 7 | 6 | 4 | 3 | 2 | 13 | 7 | 422 | 261 | 1 | 213 | 179 | 147 | 98 | 66 | 48 | 55 | 44 | 6706 | 0 | 12 | 18 | 24 | 36 | 48 | 60 | 12/02/1997 | 23 | Centerline | 5.9 | 10
26950 | 55 | 37 | 11 | 9 | 8 | 5 | 3 | 3 | 13 | 7 | 554 | 344 | 1 | 281 | 238 | 196 | 131 | 88 | 64 | 55 | 44 | 8795 | 0 | 12 | 18 | 24 | 36 | 48 | 60 | 12/02/1997 | 23 | Centerline | 5.9 | 14
26801 | 38 | 37 | 9 | 7 | 6 | 4 | 3 | 2 | 17 | 12 | 409 | 275 | 1 | 224 | 187 | 156 | 105 | 73 | 54 | 63 | 54 | 6491 | 0 | 12 | 18 | 24 | 36 | 48 | 60 | 12/02/1997 | 53 | Outer Wheel Path | 5.9 | 11
26954 | 55 | 37 | 10 | 9 | 7 | 5 | 3 | 2 | 13 | 7 | 553 | 318 | 1 | 258 | 217 | 180 | 121 | 84 | 61 | 55 | 44 | 8787 | 0 | 12 | 18 | 24 | 36 | 48 | 60 | 12/02/1997 | 33 | Centerline | 5.9 | 13
26955 | 55 | 37 | 14 | 11 | 9 | 6 | 4 | 3 | 13 | 7 | 751 | 424 | 1 | 344 | 291 | 240 | 163 | 112 | 82 | 55 | 44 | 11926 | 0 | 12 | 18 | 24 | 36 | 48 | 60 | 12/02/1997 | 33 | Centerline | 5.9 | 17
26956 | 55 | 37 | 19 | 16 | 13 | 9 | 6 | 5 | 13 | 7 | 1038 | 589 | 1 | 476 | 403 | 334 | 227 | 156 | 116 | 55 | 44 | 16486 | 0 | 12 | 18 | 24 | 36 | 48 | 60 | 12/02/1997 | 33 | Centerline | 5.9 | 23
26957 | 55 | 37 | 8 | 6 | 5 | 4 | 3 | 2 | 13 | 7 | 418 | 239 | 1 | 195 | 164 | 137 | 93 | 64 | 46 | 55 | 44 | 6634 | 0 | 12 | 18 | 24 | 36 | 48 | 60 | 12/02/1997 | 43 | Centerline | 5.9 | 9
26958 | 55 | 37 | 10 | 9 | 7 | 5 | 3 | 2 | 13 | 7 | 557 | 311 | 1 | 256 | 219 | 182 | 124 | 85 | 62 | 55 | 44 | 8843 | 0 | 12 | 18 | 24 | 36 | 48 | 60 | 12/02/1997 | 43 | Centerline | 5.9 | 12
26959 | 55 | 37 | 13 | 11 | 10 | 7 | 5 | 3 | 13 | 7 | 754 | 414 | 1 | 340 | 290 | 242 | 167 | 115 | 84 | 55 | 44 | 11973 | 0 | 12 | 18 | 24 | 36 | 48 | 60 | 12/02/1997 | 43 | Centerline | 5.9 | 16
26960 | 55 | 37 | 19 | 16 | 13 | 9 | 6 | 5 | 13 | 7 | 1040 | 573 | 1 | 470 | 402 | 336 | 231 | 160 | 117 | 55 | 44 | 16526 | 0 | 12 | 18 | 24 | 36 | 48 | 60 | 12/02/1997 | 43 | Centerline | 5.9 | 23
26961 | 55 | 37 | 7 | 6 | 5 | 3 | 2 | 2 | 13 | 7 | 419 | 229 | 1 | 187 | 157 | 131 | 87 | 61 | 45 | 55 | 44 | 6650 | 0 | 12 | 18 | 24 | 36 | 48 | 60 | 12/02/1997 | 53 | Centerline | 5.9 | 9
26962 | 55 | 37 | 10 | 8 | 7 | 5 | 3 | 2 | 13 | 7 | 556 | 297 | 1 | 243 | 206 | 172 | 115 | 80 | 60 | 55 | 44 | 8827 | 0 | 12 | 18 | 24 | 36 | 48 | 60 | 12/02/1997 | 53 | Centerline | 5.9 | 12
26963 | 55 | 37 | 13 | 11 | 9 | 6 | 4 | 3 | 13 | 7 | 749 | 394 | 1 | 323 | 275 | 229 | 155 | 108 | 80 | 55 | 44 | 11906 | 0 | 12 | 18 | 24 | 36 | 48 | 60 | 12/02/1997 | 53 | Centerline | 5.9 | 16
26964 | 55 | 37 | 18 | 15 | 13 | 9 | 6 | 4 | 13 | 7 | 1038 | 548 | 1 | 447 | 380 | 317 | 216 | 151 | 112 | 55 | 44 | 16494 | 0 | 12 | 18 | 24 | 36 | 48 | 60 | 12/02/1997 | 53 | Centerline | 5.9 | 22
26965 | 55 | 37 | 8 | 7 | 6 | 4 | 3 | 2 | 13 | 7 | 416 | 252 | 1 | 205 | 172 | 141 | 95 | 64 | 49 | 55 | 44 | 6610 | 0 | 12 | 18 | 24 | 36 | 48 | 60 | 12/02/1997 | 63 | Centerline | 5.9 | 10
26966 | 55 | 37 | 10 | 9 | 7 | 5 | 3 | 2 | 13 | 7 | 550 | 324 | 1 | 264 | 223 | 184 | 122 | 85 | 63 | 55 | 44 | 8736 | 0 | 12 | 18 | 24 | 36 | 48 | 60 | 12/02/1997 | 63 | Centerline | 5.9 | 13
26967 | 55 | 37 | 14 | 12 | 10 | 7 | 4 | 3 | 13 | 7 | 748 | 433 | 1 | 352 | 299 | 246 | 165 | 112 | 85 | 55 | 44 | 11882 | 0 | 12 | 18 | 24 | 36 | 48 | 60 | 12/02/1997 | 63 | Centerline | 5.9 | 17
26968 | 55 | 37 | 19 | 16 | 13 | 9 | 6 | 5 | 13 | 7 | 1038 | 602 | 1 | 489 | 415 | 343 | 230 | 155 | 117 | 55 | 44 | 16490 | 0 | 12 | 18 | 24 | 36 | 48 | 60 | 12/02/1997 | 63 | Centerline | 5.9 | 24
26969 | 55 | 37 | 10 | 8 | 7 | 4 | 3 | 2 | 20 | 13 | 421 | 317 | 1 | 252 | 207 | 169 | 108 | 72 | 51 | 68 | 55 | 6690 | 0 | 12 | 18 | 24 | 36 | 48 | 60 | 12/02/1997 | 23 | Outer Wheel Path | 5.9 | 12
26970 | 55 | 37 | 13 | 11 | 9 | 6 | 4 | 3 | 20 | 13 | 556 | 415 | 1 | 331 | 275 | 223 | 144 | 95 | 68 | 68 | 55 | 8831 | 0 | 12 | 18 | 24 | 36 | 48 | 60 | 12/02/1997 | 23 | Outer Wheel Path | 5.9 | 16
26971 | 55 | 37 | 17 | 15 | 12 | 8 | 5 | 4 | 20 | 13 | 757 | 557 | 1 | 444 | 371 | 302 | 195 | 130 | 93 | 68 | 55 | 12033 | 0 | 12 | 18 | 24 | 36 | 48 | 60 | 12/02/1997 | 23 | Outer Wheel Path | 5.9 | 22
26972 | 55 | 37 | 24 | 20 | 16 | 11 | 7 | 5 | 20 | 13 | 1034 | 758 | 1 | 606 | 508 | 415 | 271 | 182 | 130 | 68 | 55 | 16430 | 0 | 12 | 18 | 24 | 36 | 48 | 60 | 12/02/1997 | 23 | Outer Wheel Path | 5.9 | 30
26973 | 55 | 37 | 9 | 8 | 6 | 4 | 3 | 2 | 20 | 13 | 418 | 297 | 1 | 235 | 193 | 156 | 100 | 68 | 49 | 68 | 55 | 6646 | 0 | 12 | 18 | 24 | 36 | 48 | 60 | 12/02/1997 | 33 | Outer Wheel Path | 5.9 | 12
26974 | 55 | 37 | 12 | 10 | 8 | 5 | 4 | 3 | 20 | 13 | 558 | 390 | 1 | 308 | 255 | 207 | 132 | 89 | 65 | 68 | 55 | 8863 | 0 | 12 | 18 | 24 | 36 | 48 | 60 | 12/02/1997 | 33 | Outer Wheel Path | 5.9 | 15
26975 | 55 | 37 | 16 | 13 | 11 | 7 | 5 | 3 | 20 | 13 | 757 | 518 | 1 | 412 | 342 | 278 | 180 | 122 | 87 | 68 | 55 | 12033 | 0 | 12 | 18 | 24 | 36 | 48 | 60 | 12/02/1997 | 33 | Outer Wheel Path | 5.9 | 20
26976 | 55 | 37 | 22 | 18 | 15 | 10 | 7 | 5 | 20 | 13 | 1037 | 703 | 1 | 561 | 469 | 384 | 250 | 169 | 123 | 68 | 55 | 16478 | 0 | 12 | 18 | 24 | 36 | 48 | 60 | 12/02/1997 | 33 | Outer Wheel Path | 5.9 | 28
26977 | 55 | 37 | 9 | 8 | 6 | 4 | 3 | 2 | 20 | 13 | 421 | 294 | 1 | 234 | 192 | 157 | 101 | 67 | 48 | 68 | 55 | 6682 | 0 | 12 | 18 | 24 | 36 | 48 | 60 | 12/02/1997 | 43 | Outer Wheel Path | 5.9 | 12
26978 | 55 | 37 | 12 | 10 | 8 | 5 | 3 | 2 | 20 | 13 | 560 | 385 | 1 | 307 | 255 | 208 | 134 | 88 | 63 | 68 | 55 | 8891 | 0 | 12 | 18 | 24 | 36 | 48 | 60 | 12/02/1997 | 43 | Outer Wheel Path | 5.9 | 15
26979 | 55 | 37 | 16 | 13 | 11 | 7 | 5 | 3 | 20 | 13 | 759 | 514 | 1 | 409 | 340 | 279 | 181 | 120 | 85 | 68 | 55 | 12053 | 0 | 12 | 18 | 24 | 36 | 48 | 60 | 12/02/1997 | 43 | Outer Wheel Path | 5.9 | 20
26980 | 55 | 37 | 22 | 18 | 15 | 10 | 7 | 5 | 20 | 13 | 1037 | 697 | 1 | 555 | 465 | 382 | 250 | 167 | 120 | 68 | 55 | 16470 | 0 | 12 | 18 | 24 | 36 | 48 | 60 | 12/02/1997 | 43 | Outer Wheel Path | 5.9 | 27
26981 | 55 | 37 | 9 | 8 | 6 | 4 | 3 | 2 | 20 | 13 | 421 | 296 | 1 | 232 | 193 | 154 | 100 | 67 | 49 | 68 | 55 | 6682 | 0 | 12 | 18 | 24 | 36 | 48 | 60 | 12/02/1997 | 53 | Outer Wheel Path | 5.9 | 12
26982 | 55 | 37 | 12 | 10 | 8 | 5 | 3 | 3 | 20 | 13 | 557 | 386 | 1 | 303 | 252 | 203 | 130 | 87 | 64 | 68 | 55 | 8847 | 0 | 12 | 18 | 24 | 36 | 48 | 60 | 12/02/1997 | 53 | Outer Wheel Path | 5.9 | 15
26983 | 55 | 37 | 16 | 13 | 11 | 7 | 5 | 3 | 20 | 13 | 759 | 517 | 1 | 409 | 341 | 276 | 177 | 119 | 87 | 68 | 55 | 12053 | 0 | 12 | 18 | 24 | 36 | 48 | 60 | 12/02/1997 | 53 | Outer Wheel Path | 5.9 | 20
26984 | 55 | 37 | 22 | 18 | 15 | 10 | 7 | 5 | 20 | 13 | 1036 | 698 | 1 | 554 | 465 | 378 | 244 | 166 | 122 | 68 | 55 | 16458 | 0 | 12 | 18 | 24 | 36 | 48 | 60 | 12/02/1997 | 53 | Outer Wheel Path | 5.9 | 27
26985 | 55 | 37 | 10 | 8 | 6 | 4 | 3 | 2 | 20 | 13 | 420 | 305 | 1 | 248 | 202 | 164 | 103 | 68 | 52 | 68 | 55 | 6670 | 0 | 12 | 18 | 24 | 36 | 48 | 60 | 12/02/1997 | 63 | Outer Wheel Path | 5.9 | 12
26986 | 55 | 37 | 13 | 10 | 8 | 5 | 4 | 3 | 20 | 13 | 553 | 397 | 1 | 318 | 263 | 214 | 135 | 89 | 68 | 68 | 55 | 8791 | 0 | 12 | 18 | 24 | 36 | 48 | 60 | 12/02/1997 | 63 | Outer Wheel Path | 5.9 | 16
26987 | 55 | 37 | 17 | 14 | 11 | 7 | 5 | 4 | 20 | 13 | 755 | 530 | 1 | 428 | 353 | 288 | 184 | 121 | 93 | 68 | 55 | 11997 | 0 | 12 | 18 | 24 | 36 | 48 | 60 | 12/02/1997 | 63 | Outer Wheel Path | 5.9 | 21
26988 | 55 | 37 | 23 | 19 | 16 | 10 | 7 | 5 | 20 | 13 | 1036 | 723 | 1 | 586 | 486 | 398 | 256 | 169 | 129 | 68 | 55 | 16458 | 0 | 12 | 18 | 24 | 36 | 48 | 60 | 12/02/1997 | 63 | Outer Wheel Path | 5.9 | 28
26989 | 56 | 37 | 11 | 9 | 7 | 5 | 3 | 2 | 13 | 6 | 410 | 376 | 1 | 282 | 231 | 181 | 114 | 78 | 58 | 55 | 43 | 6519 | 0 | 12 | 18 | 24 | 36 | 48 | 60 | 12/02/1997 | 23 | Centerline | 5.9 | 15
26990 | 56 | 37 | 14 | 12 | 9 | 6 | 4 | 3 | 13 | 6 | 543 | 483 | 1 | 367 | 303 | 238 | 151 | 102 | 76 | 55 | 43 | 8620 | 0 | 12 | 18 | 24 | 36 | 48 | 60 | 12/02/1997 | 23 | Centerline | 5.9 | 19
26991 | 56 | 37 | 19 | 16 | 12 | 8 | 5 | 4 | 13 | 6 | 734 | 638 | 1 | 486 | 402 | 316 | 202 | 137 | 103 | 55 | 43 | 11659 | 0 | 12 | 18 | 24 | 36 | 48 | 60 | 12/02/1997 | 23 | Centerline | 5.9 | 25
26992 | 56 | 37 | 26 | 22 | 17 | 11 | 8 | 6 | 13 | 6 | 1016 | 886 | 1 | 671 | 554 | 440 | 282 | 191 | 143 | 55 | 43 | 16140 | 0 | 12 | 18 | 24 | 36 | 48 | 60 | 12/02/1997 | 23 | Centerline | 5.9 | 35
26993 | 56 | 37 | 10 | 8 | 7 | 4 | 3 | 2 | 13 | 6 | 414 | 336 | 1 | 258 | 210 | 169 | 108 | 74 | 55 | 55 | 43 | 6571 | 0 | 12 | 18 | 24 | 36 | 48 | 60 | 12/02/1997 | 33 | Centerline | 5.9 | 13
26994 | 56 | 37 | 13 | 11 | 9 | 6 | 4 | 3 | 13 | 6 | 550 | 436 | 1 | 334 | 273 | 220 | 141 | 95 | 71 | 55 | 43 | 8740 | 0 | 12 | 18 | 24 | 36 | 48 | 60 | 12/02/1997 | 33 | Centerline | 5.9 | 17
26995 | 56 | 37 | 17 | 14 | 12 | 7 | 5 | 4 | 13 | 6 | 744 | 577 | 1 | 443 | 364 | 293 | 190 | 129 | 96 | 55 | 43 | 11814 | 0 | 12 | 18 | 24 | 36 | 48 | 60 | 12/02/1997 | 33 | Centerline | 5.9 | 23
26996 | 56 | 37 | 24 | 20 | 16 | 10 | 7 | 5 | 13 | 6 | 1027 | 800 | 1 | 613 | 504 | 406 | 264 | 180 | 134 | 55 | 43 | 16315 | 0 | 12 | 18 | 24 | 36 | 48 | 60 | 12/02/1997 | 33 | Centerline | 5.9 | 32
26997 | 56 | 37 | 11 | 9 | 7 | 4 | 3 | 2 | 13 | 6 | 417 | 356 | 1 | 270 | 216 | 175 | 111 | 74 | 54 | 55 | 43 | 6622 | 0 | 12 | 18 | 24 | 36 | 48 | 60 | 12/02/1997 | 43 | Centerline | 5.9 | 14
26998 | 56 | 37 | 14 | 11 | 9 | 6 | 4 | 3 | 13 | 6 | 543 | 457 | 1 | 349 | 283 | 227 | 144 | 96 | 70 | 55 | 43 | 8624 | 0 | 12 | 18 | 24 | 36 | 48 | 60 | 12/02/1997 | 43 | Centerline | 5.9 | 18
13513 | 23 | 20 | 7 | 6 | 5 | 3 | 2 | 2 | 13 | 8 | 382 | 219 | 1 | 181 | 153 | 129 | 89 | 61 | 44 | 54 | 46 | 6074 | 0 | 12 | 18 | 24 | 36 | 48 | 60 | 12/19/1996 | 25 | Centerline | 5.9 | 9
13514 | 23 | 20 | 9 | 8 | 7 | 5 | 3 | 2 | 13 | 8 | 527 | 291 | 1 | 239 | 206 | 173 | 118 | 82 | 60 | 54 | 46 | 8370 | 0 | 12 | 18 | 24 | 36 | 48 | 60 | 12/19/1996 | 25 | Centerline | 5.9 | 11
13515 | 23 | 20 | 13 | 11 | 9 | 6 | 5 | 3 | 13 | 8 | 742 | 394 | 1 | 327 | 280 | 237 | 163 | 114 | 84 | 54 | 46 | 11783 | 0 | 12 | 18 | 24 | 36 | 48 | 60 | 12/19/1996 | 25 | Centerline | 5.9 | 16
13516 | 23 | 20 | 17 | 14 | 12 | 8 | 6 | 4 | 13 | 8 | 965 | 511 | 1 | 423 | 363 | 308 | 213 | 150 | 110 | 54 | 46 | 15326 | 0 | 12 | 18 | 24 | 36 | 48 | 60 | 12/19/1996 | 25 | Centerline | 5.9 | 20
13517 | 23 | 20 | 8 | 7 | 5 | 4 | 2 | 2 | 13 | 8 | 384 | 239 | 1 | 192 | 168 | 136 | 95 | 62 | 46 | 55 | 46 | 6102 | 0 | 12 | 18 | 24 | 36 | 48 | 60 | 12/19/1996 | 35 | Centerline | 5.9 | 9
13518 | 23 | 20 | 10 | 9 | 7 | 5 | 3 | 2 | 13 | 8 | 528 | 320 | 1 | 257 | 222 | 182 | 125 | 83 | 63 | 55 | 46 | 8390 | 0 | 12 | 18 | 24 | 36 | 48 | 60 | 12/19/1996 | 35 | Centerline | 5.9 | 13
13519 | 23 | 20 | 14 | 12 | 10 | 7 | 5 | 3 | 13 | 8 | 738 | 433 | 1 | 350 | 300 | 248 | 171 | 115 | 86 | 55 | 46 | 11731 | 0 | 12 | 18 | 24 | 36 | 48 | 60 | 12/19/1996 | 35 | Centerline | 5.9 | 17
13520 | 23 | 20 | 18 | 15 | 13 | 9 | 6 | 4 | 13 | 8 | 961 | 561 | 1 | 454 | 389 | 322 | 223 | 151 | 112 | 55 | 46 | 15270 | 0 | 12 | 18 | 24 | 36 | 48 | 60 | 12/19/1996 | 35 | Centerline | 5.9 | 22
13521 | 23 | 20 | 8 | 6 | 5 | 3 | 2 | 2 | 13 | 8 | 384 | 234 | 1 | 190 | 159 | 132 | 88 | 60 | 43 | 55 | 46 | 6098 | 0 | 12 | 18 | 24 | 36 | 48 | 60 | 12/19/1996 | 45 | Centerline | 5.9 | 9
13522 | 23 | 20 | 10 | 8 | 7 | 5 | 3 | 2 | 13 | 8 | 525 | 312 | 1 | 255 | 214 | 178 | 119 | 82 | 60 | 55 | 46 | 8346 | 0 | 12 | 18 | 24 | 36 | 48 | 60 | 12/19/1996 | 45 | Centerline | 5.9 | 12
13523 | 23 | 20 | 14 | 12 | 10 | 7 | 4 | 3 | 13 | 8 | 736 | 426 | 1 | 349 | 295 | 246 | 166 | 114 | 83 | 55 | 46 | 11691 | 0 | 12 | 18 | 24 | 36 | 48 | 60 | 12/19/1996 | 45 | Centerline | 5.9 | 17
13524 | 23 | 20 | 18 | 15 | 13 | 9 | 6 | 4 | 13 | 8 | 960 | 554 | 1 | 454 | 384 | 321 | 217 | 151 | 109 | 55 | 46 | 15259 | 0 | 12 | 18 | 24 | 36 | 48 | 60 | 12/19/1996 | 45 | Centerline | 5.9 | 22
13525 | 23 | 20 | 6 | 5 | 4 | 3 | 2 | 2 | 13 | 8 | 383 | 193 | 1 | 156 | 135 | 112 | 78 | 54 | 41 | 55 | 46 | 6078 | 0 | 12 | 18 | 24 | 36 | 48 | 60 | 12/19/1996 | 56 | Centerline | 5.9 | 8
13526 | 23 | 20 | 8 | 7 | 6 | 4 | 3 | 2 | 13 | 8 | 527 | 258 | 1 | 211 | 183 | 151 | 106 | 74 | 56 | 55 | 46 | 8374 | 0 | 12 | 18 | 24 | 36 | 48 | 60 | 12/19/1996 | 56 | Centerline | 5.9 | 10
13527 | 23 | 20 | 11 | 10 | 8 | 6 | 4 | 3 | 13 | 8 | 737 | 349 | 1 | 287 | 247 | 206 | 145 | 102 | 76 | 55 | 46 | 11715 | 0 | 12 | 18 | 24 | 36 | 48 | 60 | 12/19/1996 | 56 | Centerline | 5.9 | 14
13528 | 23 | 20 | 15 | 13 | 11 | 7 | 5 | 4 | 13 | 8 | 964 | 456 | 1 | 373 | 323 | 269 | 190 | 134 | 100 | 55 | 46 | 15310 | 0 | 12 | 18 | 24 | 36 | 48 | 60 | 12/19/1996 | 56 | Centerline | 5.9 | 18
13529 | 23 | 20 | 7 | 6 | 5 | 3 | 2 | 2 | 13 | 8 | 384 | 215 | 1 | 179 | 149 | 125 | 84 | 60 | 44 | 55 | 46 | 6094 | 0 | 12 | 18 | 24 | 36 | 48 | 60 | 12/19/1996 | 65 | Centerline | 5.9 | 8
13530 | 23 | 20 | 9 | 8 | 7 | 5 | 3 | 2 | 13 | 8 | 527 | 283 | 1 | 231 | 202 | 168 | 115 | 79 | 59 | 55 | 46 | 8374 | 0 | 12 | 18 | 24 | 36 | 48 | 60 | 12/19/1996 | 65 | Centerline | 5.9 | 11
13531 | 23 | 20 | 13 | 11 | 9 | 6 | 4 | 3 | 13 | 8 | 736 | 387 | 1 | 319 | 274 | 229 | 157 | 109 | 81 | 55 | 46 | 11691 | 0 | 12 | 18 | 24 | 36 | 48 | 60 | 12/19/1996 | 65 | Centerline | 5.9 | 15
13532 | 23 | 20 | 16 | 14 | 12 | 8 | 6 | 4 | 13 | 8 | 963 | 504 | 1 | 415 | 357 | 299 | 206 | 144 | 107 | 55 | 46 | 15302 | 0 | 12 | 18 | 24 | 36 | 48 | 60 | 12/19/1996 | 65 | Centerline | 5.9 | 20
13533 | 23 | 20 | 8 | 6 | 5 | 4 | 3 | 2 | 16 | 11 | 386 | 234 | 1 | 191 | 162 | 136 | 92 | 65 | 48 | 60 | 52 | 6134 | 0 | 12 | 18 | 24 | 36 | 48 | 60 | 12/19/1996 | 25 | Outer Wheel Path | 5.9 | 9
13534 | 23 | 20 | 10 | 9 | 7 | 5 | 3 | 3 | 16 | 11 | 529 | 316 | 1 | 257 | 217 | 182 | 125 | 86 | 66 | 60 | 52 | 8398 | 0 | 12 | 18 | 24 | 36 | 48 | 60 | 12/19/1996 | 25 | Outer Wheel Path | 5.9 | 12
13535 | 23 | 20 | 14 | 12 | 10 | 7 | 5 | 4 | 16 | 11 | 740 | 434 | 1 | 352 | 298 | 252 | 172 | 121 | 91 | 60 | 52 | 11763 | 0 | 12 | 18 | 24 | 36 | 48 | 60 | 12/19/1996 | 25 | Outer Wheel Path | 5.9 | 17
13658 | 26 | 20 | 12 | 10 | 8 | 6 | 4 | 3 | 16 | 14 | 523 | 358 | 1 | 296 | 249 | 211 | 144 | 99 | 74 | 60 | 56 | 8311 | 0 | 12 | 18 | 24 | 36 | 48 | 60 | 12/19/1996 | 25 | Outer Wheel Path | 5.9 | 14
13659 | 26 | 20 | 16 | 13 | 11 | 8 | 5 | 4 | 16 | 14 | 730 | 485 | 1 | 400 | 339 | 287 | 196 | 136 | 102 | 60 | 56 | 11604 | 0 | 12 | 18 | 24 | 36 | 48 | 60 | 12/19/1996 | 25 | Outer Wheel Path | 5.9 | 19
13660 | 26 | 20 | 20 | 17 | 15 | 10 | 7 | 5 | 16 | 14 | 953 | 634 | 1 | 520 | 442 | 374 | 257 | 179 | 134 | 60 | 56 | 15139 | 0 | 12 | 18 | 24 | 36 | 48 | 60 | 12/19/1996 | 25 | Outer Wheel Path | 5.9 | 25
13661 | 26 | 20 | 9 | 8 | 6 | 4 | 3 | 2 | 15 | 14 | 387 | 271 | 1 | 222 | 191 | 157 | 105 | 73 | 52 | 58 | 56 | 6146 | 0 | 12 | 18 | 24 | 36 | 48 | 60 | 12/19/1996 | 35 | Outer Wheel Path | 5.9 | 11
13540 | 23 | 20 | 20 | 17 | 14 | 9 | 6 | 5 | 18 | 11 | 961 | 633 | 1 | 505 | 426 | 353 | 235 | 162 | 119 | 63 | 52 | 15274 | 0 | 12 | 18 | 24 | 36 | 48 | 60 | 12/19/1996 | 35 | Outer Wheel Path | 5.9 | 25
13541 | 23 | 20 | 8 | 7 | 6 | 4 | 3 | 2 | 17 | 11 | 388 | 253 | 1 | 208 | 173 | 145 | 98 | 67 | 50 | 63 | 52 | 6157 | 0 | 12 | 18 | 24 | 36 | 48 | 60 | 12/19/1996 | 45 | Outer Wheel Path | 5.9 | 10
10077 | 24 | 16 | 10 | 8 | 7 | 4 | 3 | 2 | 5 | 7 | 411 | 308 | 1 | 245 | 204 | 171 | 113 | 81 | 57 | 40 | 45 | 6523 | 0 | 12 | 18 | 24 | 36 | 48 | 60 | 10/29/1996 | 65 | Outer Wheel Path | 5.9 | 12
3889 | 23 | 5 | 13 | 9 | 6 | 3 | 2 | 2 | 46 | 31 | 378 | 575 | 1 | 336 | 224 | 161 | 85 | 57 | 46 | 115 | 87 | 6010 | 0 | 12 | 18 | 24 | 36 | 48 | 60 | 05/29/1996 | 25 | Outer Wheel Path | 5.9 | 23
3890 | 23 | 5 | 19 | 13 | 10 | 5 | 3 | 3 | 46 | 31 | 564 | 802 | 1 | 487 | 333 | 242 | 130 | 86 | 69 | 115 | 87 | 8958 | 0 | 12 | 18 | 24 | 36 | 48 | 60 | 05/29/1996 | 25 | Outer Wheel Path | 5.9 | 32
3891 | 23 | 5 | 24 | 17 | 13 | 7 | 5 | 4 | 46 | 31 | 714 | 1014 | 1 | 620 | 431 | 318 | 173 | 115 | 92 | 115 | 87 | 11350 | 0 | 12 | 18 | 24 | 36 | 48 | 60 | 05/29/1996 | 25 | Outer Wheel Path | 5.9 | 40
3892 | 23 | 5 | 31 | 22 | 17 | 9 | 6 | 5 | 46 | 31 | 974 | 1299 | 1 | 800 | 568 | 422 | 240 | 156 | 121 | 115 | 87 | 15477 | 0 | 12 | 18 | 24 | 36 | 48 | 60 | 05/29/1996 | 25 | Outer Wheel Path | 5.9 | 51
3893 | 23 | 5 | 13 | 9 | 6 | 3 | 2 | 2 | 44 | 29 | 390 | 505 | 1 | 328 | 218 | 156 | 81 | 54 | 44 | 110 | 83 | 6189 | 0 | 12 | 18 | 24 | 36 | 48 | 60 | 05/29/1996 | 65 | Outer Wheel Path | 5.9 | 20
3894 | 23 | 5 | 19 | 13 | 9 | 5 | 3 | 3 | 44 | 29 | 567 | 716 | 1 | 475 | 325 | 235 | 125 | 83 | 66 | 110 | 83 | 9010 | 0 | 12 | 18 | 24 | 36 | 48 | 60 | 05/29/1996 | 65 | Outer Wheel Path | 5.9 | 28
12477 | 23 | 19 | 7 | 6 | 5 | 4 | 3 | 2 | 3 | 3 | 417 | 216 | 1 | 181 | 156 | 131 | 90 | 64 | 47 | 36 | 37 | 6630 | 0 | 12 | 18 | 24 | 36 | 48 | 60 | 12/07/1996 | 25 | Centerline | 5.9 | 9
12478 | 23 | 19 | 10 | 9 | 7 | 5 | 4 | 3 | 3 | 3 | 605 | 310 | 1 | 260 | 224 | 189 | 132 | 94 | 69 | 36 | 37 | 9606 | 0 | 12 | 18 | 24 | 36 | 48 | 60 | 12/07/1996 | 25 | Centerline | 5.9 | 12
12479 | 23 | 19 | 13 | 12 | 10 | 7 | 5 | 4 | 3 | 3 | 796 | 408 | 1 | 341 | 295 | 249 | 174 | 124 | 91 | 36 | 37 | 12641 | 0 | 12 | 18 | 24 | 36 | 48 | 60 | 12/07/1996 | 25 | Centerline | 5.9 | 16
12480 | 23 | 19 | 17 | 15 | 13 | 9 | 6 | 5 | 3 | 3 | 1031 | 523 | 1 | 438 | 379 | 321 | 225 | 161 | 118 | 36 | 37 | 16383 | 0 | 12 | 18 | 24 | 36 | 48 | 60 | 12/07/1996 | 25 | Centerline | 5.9 | 21
12481 | 23 | 19 | 8 | 7 | 5 | 4 | 3 | 2 | 3 | 3 | 419 | 239 | 1 | 194 | 165 | 138 | 94 | 66 | 47 | 36 | 37 | 6662 | 0 | 12 | 18 | 24 | 36 | 48 | 60 | 12/07/1996 | 35 | Centerline | 5.9 | 9
12482 | 23 | 19 | 11 | 9 | 8 | 5 | 4 | 3 | 3 | 3 | 602 | 340 | 1 | 277 | 237 | 198 | 136 | 96 | 69 | 36 | 37 | 9570 | 0 | 12 | 18 | 24 | 36 | 48 | 60 | 12/07/1996 | 35 | Centerline | 5.9 | 13
12483 | 23 | 19 | 14 | 12 | 10 | 7 | 5 | 4 | 3 | 3 | 797 | 447 | 1 | 365 | 313 | 261 | 181 | 127 | 93 | 36 | 37 | 12668 | 0 | 12 | 18 | 24 | 36 | 48 | 60 | 12/07/1996 | 35 | Centerline | 5.9 | 18
12484 | 23 | 19 | 18 | 16 | 13 | 9 | 6 | 5 | 3 | 3 | 1028 | 572 | 1 | 468 | 401 | 336 | 232 | 165 | 120 | 36 | 37 | 16335 | 0 | 12 | 18 | 24 | 36 | 48 | 60 | 12/07/1996 | 35 | Centerline | 5.9 | 23
12485 | 23 | 19 | 8 | 6 | 5 | 4 | 3 | 2 | 3 | 4 | 422 | 231 | 1 | 192 | 165 | 137 | 93 | 66 | 47 | 36 | 39 | 6710 | 0 | 12 | 18 | 24 | 36 | 48 | 60 | 12/07/1996 | 45 | Centerline | 5.9 | 9
12486 | 23 | 19 | 11 | 9 | 8 | 5 | 4 | 3 | 3 | 4 | 610 | 331 | 1 | 275 | 236 | 197 | 134 | 95 | 68 | 36 | 39 | 9693 | 0 | 12 | 18 | 24 | 36 | 48 | 60 | 12/07/1996 | 45 | Centerline | 5.9 | 13
12487 | 23 | 19 | 14 | 12 | 10 | 7 | 5 | 4 | 3 | 4 | 799 | 436 | 1 | 362 | 312 | 260 | 179 | 126 | 91 | 36 | 39 | 12692 | 0 | 12 | 18 | 24 | 36 | 48 | 60 | 12/07/1996 | 45 | Centerline | 5.9 | 17
12488 | 23 | 19 | 18 | 16 | 13 | 9 | 6 | 5 | 3 | 4 | 1029 | 558 | 1 | 464 | 400 | 334 | 230 | 163 | 119 | 36 | 39 | 16347 | 0 | 12 | 18 | 24 | 36 | 48 | 60 | 12/07/1996 | 45 | Centerline | 5.9 | 22
12489 | 23 | 19 | 6 | 6 | 5 | 3 | 2 | 2 | 3 | 4 | 431 | 195 | 1 | 162 | 141 | 119 | 82 | 59 | 44 | 36 | 38 | 6853 | 0 | 12 | 18 | 24 | 36 | 48 | 60 | 12/07/1996 | 55 | Centerline | 5.9 | 8
12490 | 23 | 19 | 9 | 8 | 7 | 5 | 3 | 2 | 3 | 4 | 614 | 279 | 1 | 233 | 201 | 169 | 118 | 85 | 62 | 36 | 38 | 9761 | 0 | 12 | 18 | 24 | 36 | 48 | 60 | 12/07/1996 | 55 | Centerline | 5.9 | 11
12491 | 23 | 19 | 12 | 10 | 9 | 6 | 4 | 3 | 3 | 4 | 810 | 367 | 1 | 305 | 264 | 224 | 156 | 112 | 84 | 36 | 38 | 12863 | 0 | 12 | 18 | 24 | 36 | 48 | 60 | 12/07/1996 | 55 | Centerline | 5.9 | 14
12492 | 23 | 19 | 15 | 13 | 11 | 8 | 6 | 4 | 3 | 4 | 1035 | 470 | 1 | 390 | 338 | 286 | 201 | 145 | 107 | 36 | 38 | 16450 | 0 | 12 | 18 | 24 | 36 | 48 | 60 | 12/07/1996 | 55 | Centerline | 5.9 | 19
12493 | 23 | 19 | 7 | 6 | 5 | 3 | 2 | 2 | 3 | 4 | 414 | 218 | 1 | 176 | 151 | 128 | 88 | 62 | 46 | 36 | 38 | 6582 | 0 | 12 | 18 | 24 | 36 | 48 | 60 | 12/07/1996 | 65 | Centerline | 5.9 | 9
12494 | 23 | 19 | 10 | 9 | 7 | 5 | 4 | 3 | 3 | 4 | 604 | 311 | 1 | 258 | 222 | 187 | 128 | 92 | 67 | 36 | 38 | 9602 | 0 | 12 | 18 | 24 | 36 | 48 | 60 | 12/07/1996 | 65 | Centerline | 5.9 | 12
12495 | 23 | 19 | 13 | 11 | 10 | 7 | 5 | 4 | 3 | 4 | 794 | 409 | 1 | 337 | 290 | 245 | 169 | 120 | 89 | 36 | 38 | 12609 | 0 | 12 | 18 | 24 | 36 | 48 | 60 | 12/07/1996 | 65 | Centerline | 5.9 | 16
12949 | 8 | 20 | 8 | 7 | 6 | 4 | 3 | 2 | 2 | 0 | 396 | 255 | 1 | 214 | 181 | 153 | 104 | 73 | 53 | 36 | 31 | 6285 | 0 | 12 | 18 | 24 | 36 | 48 | 60 | 12/19/1996 | 55 | Outer Wheel Path | 5.9 | 10
12950 | 8 | 20 | 11 | 10 | 8 | 6 | 4 | 3 | 2 | 0 | 549 | 347 | 1 | 288 | 245 | 207 | 141 | 101 | 74 | 36 | 31 | 8724 | 0 | 12 | 18 | 24 | 36 | 48 | 60 | 12/19/1996 | 55 | Outer Wheel Path | 5.9 | 14
12951 | 8 | 20 | 16 | 13 | 11 | 8 | 5 | 4 | 2 | 0 | 766 | 477 | 1 | 394 | 337 | 285 | 196 | 139 | 101 | 36 | 31 | 12172 | 0 | 12 | 18 | 24 | 36 | 48 | 60 | 12/19/1996 | 55 | Outer Wheel Path | 5.9 | 19
12952 | 8 | 20 | 20 | 17 | 15 | 10 | 7 | 5 | 2 | 0 | 991 | 622 | 1 | 511 | 440 | 371 | 257 | 180 | 132 | 36 | 31 | 15743 | 0 | 12 | 18 | 24 | 36 | 48 | 60 | 12/19/1996 | 55 | Outer Wheel Path | 5.9 | 24
12513 | 23 | 19 | 8 | 7 | 5 | 4 | 3 | 2 | 3 | 3 | 408 | 236 | 1 | 195 | 166 | 138 | 94 | 66 | 48 | 36 | 36 | 6483 | 0 | 12 | 18 | 24 | 36 | 48 | 60 | 12/07/1996 | 65 | Outer Wheel Path | 5.9 | 9
13542 | 23 | 20 | 11 | 9 | 8 | 5 | 4 | 3 | 17 | 11 | 529 | 338 | 1 | 273 | 232 | 193 | 130 | 91 | 66 | 63 | 52 | 8410 | 0 | 12 | 18 | 24 | 36 | 48 | 60 | 12/19/1996 | 45 | Outer Wheel Path | 5.9 | 13
13543 | 23 | 20 | 15 | 12 | 10 | 7 | 5 | 4 | 17 | 11 | 736 | 460 | 1 | 377 | 317 | 265 | 179 | 126 | 92 | 63 | 52 | 11699 | 0 | 12 | 18 | 24 | 36 | 48 | 60 | 12/19/1996 | 45 | Outer Wheel Path | 5.9 | 18
13544 | 23 | 20 | 19 | 16 | 14 | 9 | 7 | 5 | 17 | 11 | 961 | 604 | 1 | 490 | 415 | 346 | 236 | 165 | 121 | 63 | 52 | 15270 | 0 | 12 | 18 | 24 | 36 | 48 | 60 | 12/19/1996 | 45 | Outer Wheel Path | 5.9 | 24
13545 | 23 | 20 | 8 | 6 | 5 | 4 | 3 | 2 | 17 | 11 | 388 | 238 | 1 | 194 | 164 | 137 | 92 | 66 | 48 | 63 | 52 | 6169 | 0 | 12 | 18 | 24 | 36 | 48 | 60 | 12/19/1996 | 55 | Outer Wheel Path | 5.9 | 9
13546 | 23 | 20 | 10 | 9 | 7 | 5 | 3 | 2 | 17 | 11 | 529 | 318 | 1 | 257 | 220 | 184 | 125 | 87 | 63 | 63 | 52 | 8406 | 0 | 12 | 18 | 24 | 36 | 48 | 60 | 12/19/1996 | 55 | Outer Wheel Path | 5.9 | 13
13547 | 23 | 20 | 14 | 12 | 10 | 7 | 5 | 3 | 17 | 11 | 737 | 430 | 1 | 349 | 297 | 250 | 172 | 121 | 89 | 63 | 52 | 11715 | 0 | 12 | 18 | 24 | 36 | 48 | 60 | 12/19/1996 | 55 | Outer Wheel Path | 5.9 | 17
13548 | 23 | 20 | 18 | 15 | 13 | 9 | 6 | 5 | 17 | 11 | 961 | 562 | 1 | 454 | 387 | 327 | 227 | 159 | 117 | 63 | 52 | 15266 | 0 | 12 | 18 | 24 | 36 | 48 | 60 | 12/19/1996 | 55 | Outer Wheel Path | 5.9 | 22
13549 | 23 | 20 | 8 | 7 | 5 | 4 | 3 | 2 | 18 | 11 | 388 | 241 | 1 | 196 | 165 | 137 | 94 | 63 | 48 | 64 | 52 | 6165 | 0 | 12 | 18 | 24 | 36 | 48 | 60 | 12/19/1996 | 65 | Outer Wheel Path | 5.9 | 9
13550 | 23 | 20 | 10 | 9 | 7 | 5 | 3 | 3 | 18 | 11 | 531 | 320 | 1 | 262 | 225 | 184 | 127 | 87 | 65 | 64 | 52 | 8442 | 0 | 12 | 18 | 24 | 36 | 48 | 60 | 12/19/1996 | 65 | Outer Wheel Path | 5.9 | 13
13551 | 23 | 20 | 14 | 12 | 10 | 7 | 5 | 4 | 18 | 11 | 739 | 437 | 1 | 359 | 306 | 254 | 174 | 122 | 90 | 64 | 52 | 11735 | 0 | 12 | 18 | 24 | 36 | 48 | 60 | 12/19/1996 | 65 | Outer Wheel Path | 5.9 | 17
13552 | 23 | 20 | 18 | 16 | 13 | 9 | 6 | 5 | 18 | 11 | 963 | 573 | 1 | 469 | 402 | 334 | 230 | 160 | 120 | 64 | 52 | 15306 | 0 | 12 | 18 | 24 | 36 | 48 | 60 | 12/19/1996 | 65 | Outer Wheel Path | 5.9 | 23
13553 | 24 | 20 | 9 | 8 | 6 | 4 | 3 | 2 | 13 | 8 | 381 | 281 | 1 | 226 | 191 | 157 | 105 | 70 | 52 | 55 | 46 | 6054 | 0 | 12 | 18 | 24 | 36 | 48 | 60 | 12/19/1996 | 25 | Centerline | 5.9 | 11
13554 | 24 | 20 | 12 | 10 | 8 | 6 | 4 | 3 | 13 | 8 | 527 | 379 | 1 | 303 | 257 | 213 | 146 | 101 | 74 | 55 | 46 | 8366 | 0 | 12 | 18 | 24 | 36 | 48 | 60 | 12/19/1996 | 25 | Centerline | 5.9 | 15
13555 | 24 | 20 | 16 | 14 | 12 | 8 | 5 | 4 | 13 | 8 | 734 | 513 | 1 | 413 | 350 | 293 | 201 | 139 | 101 | 55 | 46 | 11659 | 0 | 12 | 18 | 24 | 36 | 48 | 60 | 12/19/1996 | 25 | Centerline | 5.9 | 20
13959 | 8 | 21 | 21 | 16 | 12 | 7 | 5 | 4 | 13 | 13 | 726 | 732 | 1 | 533 | 415 | 311 | 185 | 127 | 101 | 55 | 55 | 11532 | 0 | 12 | 18 | 24 | 36 | 48 | 60 | 01/10/1997 | 35 | Centerline | 5.9 | 29
13960 | 8 | 21 | 27 | 21 | 16 | 10 | 7 | 5 | 13 | 13 | 945 | 952 | 1 | 696 | 544 | 410 | 244 | 167 | 133 | 55 | 55 | 15008 | 0 | 12 | 18 | 24 | 36 | 48 | 60 | 01/10/1997 | 35 | Centerline | 5.9 | 38
13961 | 8 | 21 | 11 | 8 | 6 | 4 | 2 | 2 | 13 | 13 | 374 | 397 | 1 | 274 | 204 | 153 | 89 | 62 | 49 | 54 | 55 | 5939 | 0 | 12 | 18 | 24 | 36 | 48 | 60 | 01/10/1997 | 45 | Centerline | 5.9 | 16
13962 | 8 | 21 | 15 | 11 | 8 | 5 | 3 | 3 | 13 | 13 | 528 | 535 | 1 | 371 | 279 | 210 | 124 | 88 | 69 | 54 | 55 | 8390 | 0 | 12 | 18 | 24 | 36 | 48 | 60 | 01/10/1997 | 45 | Centerline | 5.9 | 21
13963 | 8 | 21 | 19 | 15 | 11 | 7 | 5 | 4 | 13 | 13 | 721 | 701 | 1 | 493 | 373 | 282 | 168 | 118 | 94 | 54 | 55 | 11461 | 0 | 12 | 18 | 24 | 36 | 48 | 60 | 01/10/1997 | 45 | Centerline | 5.9 | 28
13964 | 8 | 21 | 25 | 19 | 15 | 9 | 6 | 5 | 13 | 13 | 945 | 911 | 1 | 644 | 491 | 373 | 222 | 155 | 124 | 54 | 55 | 15020 | 0 | 12 | 18 | 24 | 36 | 48 | 60 | 01/10/1997 | 45 | Centerline | 5.9 | 36
13965 | 8 | 21 | 12 | 9 | 7 | 4 | 3 | 2 | 12 | 13 | 371 | 421 | 1 | 300 | 225 | 169 | 98 | 68 | 52 | 54 | 55 | 5899 | 0 | 12 | 18 | 24 | 36 | 48 | 60 | 01/10/1997 | 56 | Centerline | 5.9 | 17
13966 | 8 | 21 | 16 | 12 | 9 | 5 | 4 | 3 | 12 | 13 | 523 | 572 | 1 | 411 | 311 | 235 | 137 | 96 | 74 | 54 | 55 | 8315 | 0 | 12 | 18 | 24 | 36 | 48 | 60 | 01/10/1997 | 56 | Centerline | 5.9 | 23
13967 | 8 | 21 | 22 | 16 | 13 | 7 | 5 | 4 | 12 | 13 | 721 | 760 | 1 | 550 | 418 | 318 | 185 | 130 | 101 | 54 | 55 | 11449 | 0 | 12 | 18 | 24 | 36 | 48 | 60 | 01/10/1997 | 56 | Centerline | 5.9 | 30
13968 | 8 | 21 | 28 | 22 | 16 | 10 | 7 | 5 | 12 | 13 | 937 | 991 | 1 | 721 | 552 | 419 | 245 | 169 | 132 | 54 | 55 | 14893 | 0 | 12 | 18 | 24 | 36 | 48 | 60 | 01/10/1997 | 56 | Centerline | 5.9 | 39
13969 | 8 | 21 | 11 | 8 | 6 | 4 | 3 | 2 | 12 | 13 | 376 | 393 | 1 | 268 | 198 | 150 | 89 | 64 | 48 | 53 | 55 | 5975 | 0 | 12 | 18 | 24 | 36 | 48 | 60 | 01/10/1997 | 65 | Centerline | 5.9 | 15
13970 | 8 | 21 | 14 | 11 | 8 | 5 | 4 | 3 | 12 | 13 | 527 | 534 | 1 | 367 | 276 | 210 | 128 | 89 | 70 | 53 | 55 | 8370 | 0 | 12 | 18 | 24 | 36 | 48 | 60 | 01/10/1997 | 65 | Centerline | 5.9 | 21
13971 | 8 | 21 | 19 | 15 | 11 | 7 | 5 | 4 | 12 | 13 | 723 | 706 | 1 | 488 | 373 | 285 | 175 | 121 | 94 | 53 | 55 | 11485 | 0 | 12 | 18 | 24 | 36 | 48 | 60 | 01/10/1997 | 65 | Centerline | 5.9 | 28
13972 | 8 | 21 | 25 | 19 | 15 | 9 | 6 | 5 | 12 | 13 | 944 | 922 | 1 | 641 | 493 | 379 | 234 | 160 | 123 | 53 | 55 | 15004 | 0 | 12 | 18 | 24 | 36 | 48 | 60 | 01/10/1997 | 65 | Centerline | 5.9 | 36
13973 | 8 | 21 | 9 | 7 | 6 | 4 | 3 | 2 | 4 | 10 | 398 | 269 | 1 | 219 | 184 | 153 | 103 | 76 | 56 | 38 | 49 | 6324 | 0 | 12 | 18 | 24 | 36 | 48 | 60 | 01/10/1997 | 25 | Outer Wheel Path | 5.9 | 11
13974 | 8 | 21 | 12 | 10 | 8 | 6 | 4 | 3 | 4 | 10 | 560 | 370 | 1 | 302 | 254 | 211 | 144 | 103 | 78 | 38 | 49 | 8902 | 0 | 12 | 18 | 24 | 36 | 48 | 60 | 01/10/1997 | 25 | Outer Wheel Path | 5.9 | 15
13975 | 8 | 21 | 16 | 13 | 11 | 8 | 5 | 4 | 4 | 10 | 761 | 494 | 1 | 403 | 340 | 284 | 193 | 138 | 105 | 38 | 49 | 12088 | 0 | 12 | 18 | 24 | 36 | 48 | 60 | 01/10/1997 | 25 | Outer Wheel Path | 5.9 | 19
13976 | 8 | 21 | 21 | 18 | 15 | 10 | 7 | 5 | 4 | 10 | 990 | 647 | 1 | 525 | 444 | 372 | 253 | 181 | 136 | 38 | 49 | 15735 | 0 | 12 | 18 | 24 | 36 | 48 | 60 | 01/10/1997 | 25 | Outer Wheel Path | 5.9 | 25
13977 | 8 | 21 | 9 | 7 | 6 | 4 | 3 | 2 | 4 | 10 | 398 | 276 | 1 | 223 | 189 | 155 | 107 | 74 | 57 | 38 | 49 | 6316 | 0 | 12 | 18 | 24 | 36 | 48 | 60 | 01/10/1997 | 35 | Outer Wheel Path | 5.9 | 11
13978 | 8 | 21 | 12 | 10 | 9 | 6 | 4 | 3 | 4 | 10 | 559 | 382 | 1 | 309 | 258 | 216 | 146 | 106 | 79 | 38 | 49 | 8875 | 0 | 12 | 18 | 24 | 36 | 48 | 60 | 01/10/1997 | 35 | Outer Wheel Path | 5.9 | 15
13979 | 8 | 21 | 16 | 14 | 11 | 8 | 5 | 4 | 4 | 10 | 760 | 510 | 1 | 411 | 346 | 287 | 195 | 139 | 105 | 38 | 49 | 12077 | 0 | 12 | 18 | 24 | 36 | 48 | 60 | 01/10/1997 | 35 | Outer Wheel Path | 5.9 | 20
13980 | 8 | 21 | 21 | 18 | 15 | 10 | 7 | 5 | 4 | 10 | 986 | 671 | 1 | 537 | 452 | 376 | 254 | 180 | 136 | 38 | 49 | 15664 | 0 | 12 | 18 | 24 | 36 | 48 | 60 | 01/10/1997 | 35 | Outer Wheel Path | 5.9 | 26
13981 | 8 | 21 | 9 | 7 | 6 | 4 | 3 | 2 | 3 | 10 | 394 | 272 | 1 | 222 | 183 | 153 | 102 | 71 | 53 | 36 | 49 | 6257 | 0 | 12 | 18 | 24 | 36 | 48 | 60 | 01/10/1997 | 45 | Outer Wheel Path | 5.9 | 11
13982 | 8 | 21 | 12 | 10 | 8 | 6 | 4 | 3 | 3 | 10 | 555 | 376 | 1 | 303 | 255 | 209 | 141 | 97 | 73 | 36 | 49 | 8823 | 0 | 12 | 18 | 24 | 36 | 48 | 60 | 01/10/1997 | 45 | Outer Wheel Path | 5.9 | 15
13983 | 8 | 21 | 16 | 13 | 11 | 7 | 5 | 4 | 3 | 10 | 758 | 504 | 1 | 406 | 341 | 283 | 189 | 133 | 99 | 36 | 49 | 12045 | 0 | 12 | 18 | 24 | 36 | 48 | 60 | 01/10/1997 | 45 | Outer Wheel Path | 5.9 | 20
13984 | 8 | 21 | 21 | 18 | 15 | 10 | 7 | 5 | 3 | 10 | 987 | 660 | 1 | 532 | 447 | 370 | 249 | 173 | 129 | 36 | 49 | 15676 | 0 | 12 | 18 | 24 | 36 | 48 | 60 | 01/10/1997 | 45 | Outer Wheel Path | 5.9 | 26
13985 | 8 | 21 | 9 | 8 | 6 | 4 | 3 | 2 | 3 | 10 | 389 | 289 | 1 | 237 | 197 | 163 | 108 | 74 | 53 | 37 | 49 | 6177 | 0 | 12 | 18 | 24 | 36 | 48 | 60 | 01/10/1997 | 55 | Outer Wheel Path | 5.9 | 11
13986 | 8 | 21 | 13 | 11 | 9 | 6 | 4 | 3 | 3 | 10 | 554 | 402 | 1 | 326 | 277 | 227 | 154 | 106 | 78 | 37 | 49 | 8799 | 0 | 12 | 18 | 24 | 36 | 48 | 60 | 01/10/1997 | 55 | Outer Wheel Path | 5.9 | 16
13987 | 8 | 21 | 17 | 15 | 12 | 8 | 6 | 4 | 3 | 10 | 757 | 536 | 1 | 437 | 371 | 306 | 206 | 142 | 105 | 37 | 49 | 12025 | 0 | 12 | 18 | 24 | 36 | 48 | 60 | 01/10/1997 | 55 | Outer Wheel Path | 5.9 | 21
13988 | 8 | 21 | 22 | 19 | 16 | 11 | 7 | 5 | 3 | 10 | 983 | 706 | 1 | 571 | 485 | 401 | 271 | 187 | 138 | 37 | 49 | 15616 | 0 | 12 | 18 | 24 | 36 | 48 | 60 | 01/10/1997 | 55 | Outer Wheel Path | 5.9 | 28
13989 | 8 | 21 | 9 | 8 | 6 | 4 | 3 | 2 | 4 | 10 | 391 | 303 | 1 | 237 | 195 | 158 | 104 | 71 | 53 | 38 | 49 | 6217 | 0 | 12 | 18 | 24 | 36 | 48 | 60 | 01/10/1997 | 65 | Outer Wheel Path | 5.9 | 12
13990 | 8 | 21 | 13 | 11 | 9 | 6 | 4 | 3 | 4 | 10 | 553 | 417 | 1 | 326 | 269 | 219 | 143 | 100 | 76 | 38 | 49 | 8783 | 0 | 12 | 18 | 24 | 36 | 48 | 60 | 01/10/1997 | 65 | Outer Wheel Path | 5.9 | 16
13663 | 26 | 20 | 16 | 13 | 11 | 8 | 5 | 4 | 15 | 14 | 733 | 486 | 1 | 395 | 342 | 283 | 190 | 133 | 97 | 58 | 56 | 11640 | 0 | 12 | 18 | 24 | 36 | 48 | 60 | 12/19/1996 | 35 | Outer Wheel Path | 5.9 | 19
13664 | 26 | 20 | 20 | 18 | 14 | 10 | 7 | 5 | 15 | 14 | 953 | 634 | 1 | 514 | 445 | 368 | 250 | 173 | 126 | 58 | 56 | 15135 | 0 | 12 | 18 | 24 | 36 | 48 | 60 | 12/19/1996 | 35 | Outer Wheel Path | 5.9 | 25
13665 | 26 | 20 | 9 | 7 | 6 | 4 | 3 | 2 | 15 | 14 | 383 | 280 | 1 | 222 | 187 | 152 | 102 | 65 | 49 | 58 | 56 | 6086 | 0 | 12 | 18 | 24 | 36 | 48 | 60 | 12/19/1996 | 45 | Outer Wheel Path | 5.9 | 11
13666 | 26 | 20 | 12 | 10 | 8 | 5 | 4 | 3 | 15 | 14 | 523 | 370 | 1 | 293 | 246 | 202 | 135 | 91 | 67 | 58 | 56 | 8307 | 0 | 12 | 18 | 24 | 36 | 48 | 60 | 12/19/1996 | 45 | Outer Wheel Path | 5.9 | 15
13667 | 26 | 20 | 16 | 13 | 11 | 7 | 5 | 4 | 15 | 14 | 730 | 501 | 1 | 398 | 336 | 275 | 186 | 128 | 95 | 58 | 56 | 11604 | 0 | 12 | 18 | 24 | 36 | 48 | 60 | 12/19/1996 | 45 | Outer Wheel Path | 5.9 | 20
13668 | 26 | 20 | 20 | 17 | 14 | 10 | 7 | 5 | 15 | 14 | 946 | 650 | 1 | 519 | 437 | 360 | 244 | 166 | 122 | 58 | 56 | 15028 | 0 | 12 | 18 | 24 | 36 | 48 | 60 | 12/19/1996 | 45 | Outer Wheel Path | 5.9 | 26
13669 | 26 | 20 | 10 | 8 | 7 | 5 | 3 | 2 | 13 | 14 | 381 | 303 | 1 | 248 | 205 | 172 | 115 | 79 | 57 | 55 | 56 | 6058 | 0 | 12 | 18 | 24 | 36 | 48 | 60 | 12/19/1996 | 55 | Outer Wheel Path | 5.9 | 12
13670 | 26 | 20 | 13 | 11 | 9 | 6 | 4 | 3 | 13 | 14 | 523 | 403 | 1 | 328 | 275 | 229 | 155 | 107 | 79 | 55 | 56 | 8303 | 0 | 12 | 18 | 24 | 36 | 48 | 60 | 12/19/1996 | 55 | Outer Wheel Path | 5.9 | 16
13671 | 26 | 20 | 17 | 15 | 12 | 8 | 6 | 4 | 13 | 14 | 725 | 541 | 1 | 440 | 373 | 311 | 210 | 145 | 107 | 55 | 56 | 11520 | 0 | 12 | 18 | 24 | 36 | 48 | 60 | 12/19/1996 | 55 | Outer Wheel Path | 5.9 | 21
13672 | 26 | 20 | 22 | 19 | 16 | 11 | 8 | 6 | 13 | 14 | 942 | 704 | 1 | 570 | 483 | 404 | 275 | 192 | 140 | 55 | 56 | 14969 | 0 | 12 | 18 | 24 | 36 | 48 | 60 | 12/19/1996 | 55 | Outer Wheel Path | 5.9 | 28
12849 | 6 | 20 | 10 | 8 | 6 | 4 | 3 | 2 | 12 | 12 | 373 | 315 | 1 | 247 | 198 | 159 | 99 | 66 | 48 | 54 | 54 | 5927 | 0 | 12 | 18 | 24 | 36 | 48 | 60 | 12/19/1996 | 55 | Centerline | 5.9 | 12
12850 | 6 | 20 | 13 | 11 | 9 | 5 | 4 | 3 | 12 | 12 | 508 | 421 | 1 | 325 | 271 | 216 | 138 | 92 | 69 | 54 | 54 | 8072 | 0 | 12 | 18 | 24 | 36 | 48 | 60 | 12/19/1996 | 55 | Centerline | 5.9 | 17
12851 | 6 | 20 | 18 | 15 | 12 | 8 | 5 | 4 | 12 | 12 | 715 | 574 | 1 | 447 | 372 | 299 | 190 | 128 | 95 | 54 | 54 | 11365 | 0 | 12 | 18 | 24 | 36 | 48 | 60 | 12/19/1996 | 55 | Centerline | 5.9 | 23
12852 | 6 | 20 | 23 | 19 | 16 | 10 | 7 | 5 | 12 | 12 | 939 | 755 | 1 | 589 | 489 | 394 | 252 | 168 | 125 | 54 | 54 | 14913 | 0 | 12 | 18 | 24 | 36 | 48 | 60 | 12/19/1996 | 55 | Centerline | 5.9 | 30
12853 | 6 | 20 | 10 | 8 | 6 | 4 | 2 | 2 | 13 | 12 | 377 | 346 | 1 | 262 | 209 | 165 | 98 | 63 | 51 | 54 | 54 | 5995 | 0 | 12 | 18 | 24 | 36 | 48 | 60 | 12/19/1996 | 65 | Centerline | 5.9 | 14
12854 | 6 | 20 | 14 | 11 | 9 | 5 | 4 | 3 | 13 | 12 | 510 | 463 | 1 | 349 | 283 | 222 | 136 | 89 | 71 | 54 | 54 | 8104 | 0 | 12 | 18 | 24 | 36 | 48 | 60 | 12/19/1996 | 65 | Centerline | 5.9 | 18
12855 | 6 | 20 | 19 | 15 | 12 | 7 | 5 | 4 | 13 | 12 | 718 | 627 | 1 | 473 | 387 | 305 | 188 | 122 | 97 | 54 | 54 | 11405 | 0 | 12 | 18 | 24 | 36 | 48 | 60 | 12/19/1996 | 65 | Centerline | 5.9 | 25
12856 | 6 | 20 | 24 | 20 | 16 | 10 | 6 | 5 | 13 | 12 | 939 | 818 | 1 | 618 | 505 | 399 | 248 | 161 | 127 | 54 | 54 | 14917 | 0 | 12 | 18 | 24 | 36 | 48 | 60 | 12/19/1996 | 65 | Centerline | 5.9 | 32
12857 | 6 | 20 | 9 | 8 | 6 | 4 | 3 | 2 | 1 | 2 | 399 | 290 | 1 | 237 | 200 | 165 | 110 | 74 | 53 | 34 | 35 | 6344 | 0 | 12 | 18 | 24 | 36 | 48 | 60 | 12/19/1996 | 25 | Outer Wheel Path | 5.9 | 11
12858 | 6 | 20 | 13 | 11 | 9 | 6 | 4 | 3 | 1 | 2 | 553 | 390 | 1 | 321 | 271 | 226 | 153 | 106 | 77 | 34 | 35 | 8779 | 0 | 12 | 18 | 24 | 36 | 48 | 60 | 12/19/1996 | 25 | Outer Wheel Path | 5.9 | 15
12859 | 6 | 20 | 17 | 15 | 12 | 8 | 6 | 4 | 1 | 2 | 767 | 536 | 1 | 440 | 373 | 312 | 211 | 147 | 107 | 34 | 35 | 12188 | 0 | 12 | 18 | 24 | 36 | 48 | 60 | 12/19/1996 | 25 | Outer Wheel Path | 5.9 | 21
12860 | 6 | 20 | 23 | 19 | 16 | 11 | 8 | 6 | 1 | 2 | 992 | 723 | 1 | 572 | 487 | 405 | 277 | 192 | 140 | 34 | 35 | 15759 | 0 | 12 | 18 | 24 | 36 | 48 | 60 | 12/19/1996 | 25 | Outer Wheel Path | 5.9 | 28
12861 | 6 | 20 | 9 | 7 | 6 | 4 | 3 | 2 | 1 | 2 | 403 | 273 | 1 | 224 | 188 | 156 | 106 | 71 | 53 | 34 | 35 | 6400 | 0 | 12 | 18 | 24 | 36 | 48 | 60 | 12/19/1996 | 35 | Outer Wheel Path | 5.9 | 11
12862 | 6 | 20 | 12 | 10 | 8 | 6 | 4 | 3 | 1 | 2 | 550 | 369 | 1 | 301 | 256 | 214 | 147 | 104 | 76 | 34 | 35 | 8740 | 0 | 12 | 18 | 24 | 36 | 48 | 60 | 12/19/1996 | 35 | Outer Wheel Path | 5.9 | 15
12863 | 6 | 20 | 16 | 14 | 12 | 8 | 6 | 4 | 1 | 2 | 768 | 507 | 1 | 413 | 352 | 294 | 205 | 146 | 105 | 34 | 35 | 12200 | 0 | 12 | 18 | 24 | 36 | 48 | 60 | 12/19/1996 | 35 | Outer Wheel Path | 5.9 | 20
12864 | 6 | 20 | 21 | 18 | 15 | 10 | 7 | 5 | 1 | 2 | 994 | 658 | 1 | 535 | 457 | 381 | 266 | 187 | 137 | 34 | 35 | 15787 | 0 | 12 | 18 | 24 | 36 | 48 | 60 | 12/19/1996 | 35 | Outer Wheel Path | 5.9 | 26
12865 | 6 | 20 | 9 | 7 | 6 | 4 | 3 | 2 | 2 | 2 | 399 | 268 | 1 | 223 | 186 | 155 | 106 | 73 | 53 | 35 | 35 | 6340 | 0 | 12 | 18 | 24 | 36 | 48 | 60 | 12/19/1996 | 45 | Outer Wheel Path | 5.9 | 11
12866 | 6 | 20 | 12 | 10 | 8 | 6 | 4 | 3 | 2 | 2 | 552 | 362 | 1 | 301 | 254 | 214 | 147 | 104 | 76 | 35 | 35 | 8767 | 0 | 12 | 18 | 24 | 36 | 48 | 60 | 12/19/1996 | 45 | Outer Wheel Path | 5.9 | 14
12867 | 6 | 20 | 16 | 14 | 12 | 8 | 6 | 4 | 2 | 2 | 768 | 500 | 1 | 414 | 352 | 296 | 205 | 144 | 106 | 35 | 35 | 12208 | 0 | 12 | 18 | 24 | 36 | 48 | 60 | 12/19/1996 | 45 | Outer Wheel Path | 5.9 | 20
12868 | 6 | 20 | 21 | 18 | 15 | 11 | 7 | 5 | 2 | 2 | 995 | 651 | 1 | 538 | 459 | 386 | 268 | 188 | 137 | 35 | 35 | 15815 | 0 | 12 | 18 | 24 | 36 | 48 | 60 | 12/19/1996 | 45 | Outer Wheel Path | 5.9 | 26
12869 | 6 | 20 | 8 | 7 | 6 | 4 | 3 | 2 | 2 | 2 | 399 | 258 | 1 | 214 | 182 | 153 | 105 | 72 | 52 | 35 | 35 | 6332 | 0 | 12 | 18 | 24 | 36 | 48 | 60 | 12/19/1996 | 55 | Outer Wheel Path | 5.9 | 10
12870 | 6 | 20 | 11 | 10 | 8 | 6 | 4 | 3 | 2 | 2 | 555 | 348 | 1 | 290 | 248 | 209 | 144 | 102 | 74 | 35 | 35 | 8811 | 0 | 12 | 18 | 24 | 36 | 48 | 60 | 12/19/1996 | 55 | Outer Wheel Path | 5.9 | 14
12871 | 6 | 20 | 16 | 13 | 11 | 8 | 6 | 4 | 2 | 2 | 769 | 480 | 1 | 398 | 342 | 288 | 200 | 141 | 102 | 35 | 35 | 12216 | 0 | 12 | 18 | 24 | 36 | 48 | 60 | 12/19/1996 | 55 | Outer Wheel Path | 5.9 | 19
12872 | 6 | 20 | 20 | 18 | 15 | 10 | 7 | 5 | 2 | 2 | 992 | 633 | 1 | 519 | 446 | 376 | 262 | 184 | 133 | 35 | 35 | 15767 | 0 | 12 | 18 | 24 | 36 | 48 | 60 | 12/19/1996 | 55 | Outer Wheel Path | 5.9 | 25
12873 | 6 | 20 | 8 | 7 | 6 | 4 | 3 | 2 | 2 | 2 | 397 | 252 | 1 | 206 | 175 | 147 | 100 | 72 | 52 | 35 | 35 | 6308 | 0 | 12 | 18 | 24 | 36 | 48 | 60 | 12/19/1996 | 65 | Outer Wheel Path | 5.9 | 10
12874 | 6 | 20 | 11 | 9 | 8 | 6 | 4 | 3 | 2 | 2 | 553 | 343 | 1 | 282 | 240 | 203 | 141 | 101 | 76 | 35 | 35 | 8783 | 0 | 12 | 18 | 24 | 36 | 48 | 60 | 12/19/1996 | 65 | Outer Wheel Path | 5.9 | 14
12875 | 6 | 20 | 15 | 13 | 11 | 8 | 5 | 4 | 2 | 2 | 766 | 473 | 1 | 389 | 332 | 280 | 195 | 139 | 104 | 35 | 35 | 12168 | 0 | 12 | 18 | 24 | 36 | 48 | 60 | 12/19/1996 | 65 | Outer Wheel Path | 5.9 | 19
12876 | 6 | 20 | 20 | 17 | 14 | 10 | 7 | 5 | 2 | 2 | 993 | 618 | 1 | 506 | 434 | 367 | 255 | 182 | 135 | 35 | 35 | 15783 | 0 | 12 | 18 | 24 | 36 | 48 | 60 | 12/19/1996 | 65 | Outer Wheel Path | 5.9 | 24
12877 | 7 | 20 | 8 | 7 | 5 | 4 | 3 | 2 | 14 | 12 | 380 | 256 | 1 | 198 | 167 | 139 | 94 | 65 | 47 | 57 | 53 | 6030 | 0 | 12 | 18 | 24 | 36 | 48 | 60 | 12/19/1996 | 25 | Centerline | 5.9 | 10
12878 | 7 | 20 | 11 | 9 | 7 | 5 | 3 | 3 | 14 | 12 | 511 | 338 | 1 | 267 | 225 | 188 | 127 | 87 | 64 | 57 | 53 | 8124 | 0 | 12 | 18 | 24 | 36 | 48 | 60 | 12/19/1996 | 25 | Centerline | 5.9 | 13
12879 | 7 | 20 | 14 | 12 | 10 | 7 | 5 | 3 | 14 | 12 | 721 | 460 | 1 | 364 | 308 | 258 | 176 | 121 | 88 | 57 | 53 | 11457 | 0 | 12 | 18 | 24 | 36 | 48 | 60 | 12/19/1996 | 25 | Centerline | 5.9 | 18
12880 | 7 | 20 | 19 | 16 | 13 | 9 | 6 | 5 | 14 | 12 | 952 | 601 | 1 | 476 | 403 | 338 | 232 | 160 | 116 | 57 | 53 | 15123 | 0 | 12 | 18 | 24 | 36 | 48 | 60 | 12/19/1996 | 25 | Centerline | 5.9 | 24
12881 | 7 | 20 | 7 | 6 | 5 | 4 | 3 | 2 | 13 | 12 | 378 | 235 | 1 | 188 | 161 | 134 | 92 | 63 | 47 | 55 | 53 | 5999 | 0 | 12 | 18 | 24 | 36 | 48 | 60 | 12/19/1996 | 35 | Centerline | 5.9 | 9
12882 | 7 | 20 | 10 | 9 | 7 | 5 | 3 | 3 | 13 | 12 | 514 | 316 | 1 | 253 | 216 | 179 | 124 | 87 | 66 | 55 | 53 | 8160 | 0 | 12 | 18 | 24 | 36 | 48 | 60 | 12/19/1996 | 35 | Centerline | 5.9 | 12
12883 | 7 | 20 | 14 | 12 | 10 | 7 | 5 | 4 | 13 | 12 | 722 | 430 | 1 | 345 | 295 | 246 | 170 | 119 | 89 | 55 | 53 | 11473 | 0 | 12 | 18 | 24 | 36 | 48 | 60 | 12/19/1996 | 35 | Centerline | 5.9 | 17
12884 | 7 | 20 | 18 | 15 | 13 | 9 | 6 | 5 | 13 | 12 | 950 | 562 | 1 | 452 | 386 | 324 | 223 | 157 | 116 | 55 | 53 | 15100 | 0 | 12 | 18 | 24 | 36 | 48 | 60 | 12/19/1996 | 35 | Centerline | 5.9 | 22
12885 | 7 | 20 | 7 | 6 | 5 | 4 | 3 | 2 | 13 | 12 | 376 | 228 | 1 | 186 | 161 | 135 | 95 | 68 | 50 | 55 | 53 | 5979 | 0 | 12 | 18 | 24 | 36 | 48 | 60 | 12/19/1996 | 45 | Centerline | 5.9 | 9
13536 | 23 | 20 | 18 | 15 | 13 | 9 | 6 | 5 | 16 | 11 | 964 | 566 | 1 | 460 | 390 | 330 | 227 | 159 | 118 | 60 | 52 | 15318 | 0 | 12 | 18 | 24 | 36 | 48 | 60 | 12/19/1996 | 25 | Outer Wheel Path | 5.9 | 22
13537 | 23 | 20 | 8 | 7 | 6 | 4 | 3 | 2 | 18 | 11 | 387 | 268 | 1 | 214 | 180 | 147 | 96 | 64 | 50 | 63 | 52 | 6146 | 0 | 12 | 18 | 24 | 36 | 48 | 60 | 12/19/1996 | 35 | Outer Wheel Path | 5.9 | 11
13538 | 23 | 20 | 11 | 9 | 8 | 5 | 3 | 3 | 18 | 11 | 533 | 356 | 1 | 285 | 240 | 198 | 130 | 87 | 65 | 63 | 52 | 8473 | 0 | 12 | 18 | 24 | 36 | 48 | 60 | 12/19/1996 | 35 | Outer Wheel Path | 5.9 | 14
13539 | 23 | 20 | 15 | 13 | 11 | 7 | 5 | 4 | 18 | 11 | 738 | 484 | 1 | 387 | 326 | 270 | 178 | 123 | 89 | 63 | 52 | 11731 | 0 | 12 | 18 | 24 | 36 | 48 | 60 | 12/19/1996 | 35 | Outer Wheel Path | 5.9 | 19
12891 | 7 | 20 | 13 | 11 | 9 | 7 | 5 | 4 | 13 | 12 | 723 | 393 | 1 | 323 | 279 | 238 | 171 | 126 | 98 | 54 | 53 | 11485 | 0 | 12 | 18 | 24 | 36 | 48 | 60 | 12/19/1996 | 55 | Centerline | 5.9 | 15
12892 | 7 | 20 | 17 | 14 | 12 | 9 | 6 | 5 | 13 | 12 | 956 | 512 | 1 | 421 | 362 | 310 | 222 | 164 | 127 | 54 | 53 | 15195 | 0 | 12 | 18 | 24 | 36 | 48 | 60 | 12/19/1996 | 55 | Centerline | 5.9 | 20
12596 | 25 | 19 | 18 | 16 | 14 | 10 | 7 | 5 | 2 | 3 | 1047 | 544 | 1 | 464 | 406 | 349 | 245 | 175 | 127 | 36 | 37 | 16633 | 0 | 12 | 18 | 24 | 36 | 48 | 60 | 12/07/1996 | 65 | Outer Wheel Path | 5.9 | 21
12597 | 26 | 19 | 12 | 10 | 8 | 5 | 3 | 2 | 3 | 5 | 408 | 400 | 1 | 302 | 247 | 199 | 123 | 81 | 58 | 36 | 40 | 6483 | 0 | 12 | 18 | 24 | 36 | 48 | 60 | 12/07/1996 | 15 | Centerline | 5.9 | 16
12598 | 26 | 19 | 17 | 14 | 11 | 7 | 5 | 3 | 3 | 5 | 582 | 560 | 1 | 429 | 352 | 284 | 178 | 119 | 84 | 36 | 40 | 9248 | 0 | 12 | 18 | 24 | 36 | 48 | 60 | 12/07/1996 | 15 | Centerline | 5.9 | 22
12599 | 26 | 19 | 22 | 18 | 15 | 9 | 6 | 4 | 3 | 5 | 754 | 722 | 1 | 556 | 459 | 372 | 235 | 157 | 112 | 36 | 40 | 11985 | 0 | 12 | 18 | 24 | 36 | 48 | 60 | 12/07/1996 | 15 | Centerline | 5.9 | 28
12600 | 26 | 19 | 28 | 23 | 19 | 12 | 8 | 6 | 3 | 5 | 1001 | 925 | 1 | 717 | 594 | 483 | 308 | 208 | 148 | 36 | 40 | 15910 | 0 | 12 | 18 | 24 | 36 | 48 | 60 | 12/07/1996 | 15 | Centerline | 5.9 | 36
12601 | 26 | 19 | 12 | 10 | 8 | 5 | 3 | 2 | 2 | 5 | 409 | 364 | 1 | 294 | 250 | 204 | 129 | 85 | 61 | 36 | 41 | 6495 | 0 | 12 | 18 | 24 | 36 | 48 | 60 | 12/07/1996 | 25 | Centerline | 5.9 | 14
12602 | 26 | 19 | 16 | 14 | 11 | 7 | 5 | 3 | 2 | 5 | 586 | 514 | 1 | 416 | 353 | 289 | 184 | 122 | 87 | 36 | 41 | 9316 | 0 | 12 | 18 | 24 | 36 | 48 | 60 | 12/07/1996 | 25 | Centerline | 5.9 | 20
12603 | 26 | 19 | 21 | 18 | 15 | 10 | 6 | 5 | 2 | 5 | 766 | 668 | 1 | 541 | 460 | 377 | 242 | 162 | 116 | 36 | 41 | 12164 | 0 | 12 | 18 | 24 | 36 | 48 | 60 | 12/07/1996 | 25 | Centerline | 5.9 | 26
12604 | 26 | 19 | 27 | 23 | 19 | 12 | 8 | 6 | 2 | 5 | 998 | 860 | 1 | 698 | 593 | 488 | 314 | 212 | 152 | 36 | 41 | 15862 | 0 | 12 | 18 | 24 | 36 | 48 | 60 | 12/07/1996 | 25 | Centerline | 5.9 | 34
12605 | 26 | 19 | 11 | 9 | 7 | 4 | 3 | 2 | 2 | 5 | 411 | 345 | 1 | 269 | 221 | 178 | 109 | 71 | 49 | 36 | 41 | 6531 | 0 | 12 | 18 | 24 | 36 | 48 | 60 | 12/07/1996 | 35 | Centerline | 5.9 | 14
12606 | 26 | 19 | 15 | 12 | 10 | 6 | 4 | 3 | 2 | 5 | 591 | 486 | 1 | 382 | 315 | 253 | 158 | 104 | 74 | 36 | 41 | 9387 | 0 | 12 | 18 | 24 | 36 | 48 | 60 | 12/07/1996 | 35 | Centerline | 5.9 | 19
12607 | 26 | 19 | 20 | 16 | 13 | 8 | 5 | 4 | 2 | 5 | 768 | 630 | 1 | 497 | 410 | 331 | 207 | 137 | 98 | 36 | 41 | 12208 | 0 | 12 | 18 | 24 | 36 | 48 | 60 | 12/07/1996 | 35 | Centerline | 5.9 | 25
12608 | 26 | 19 | 25 | 21 | 17 | 11 | 7 | 5 | 2 | 5 | 1002 | 809 | 1 | 637 | 529 | 426 | 269 | 178 | 129 | 36 | 41 | 15918 | 0 | 12 | 18 | 24 | 36 | 48 | 60 | 12/07/1996 | 35 | Centerline | 5.9 | 32
12609 | 26 | 19 | 10 | 8 | 7 | 4 | 3 | 2 | 2 | 5 | 408 | 324 | 1 | 254 | 209 | 168 | 105 | 71 | 53 | 36 | 41 | 6487 | 0 | 12 | 18 | 24 | 36 | 48 | 60 | 12/07/1996 | 45 | Centerline | 5.9 | 13
12610 | 26 | 19 | 14 | 12 | 9 | 6 | 4 | 3 | 2 | 5 | 586 | 460 | 1 | 364 | 299 | 241 | 152 | 103 | 76 | 36 | 41 | 9316 | 0 | 12 | 18 | 24 | 36 | 48 | 60 | 12/07/1996 | 45 | Centerline | 5.9 | 18
12611 | 26 | 19 | 19 | 16 | 13 | 8 | 5 | 4 | 2 | 5 | 760 | 602 | 1 | 477 | 394 | 318 | 202 | 137 | 101 | 36 | 41 | 12080 | 0 | 12 | 18 | 24 | 36 | 48 | 60 | 12/07/1996 | 45 | Centerline | 5.9 | 24
12612 | 26 | 19 | 24 | 20 | 16 | 10 | 7 | 5 | 2 | 5 | 1007 | 776 | 1 | 616 | 510 | 413 | 263 | 179 | 132 | 36 | 41 | 15993 | 0 | 12 | 18 | 24 | 36 | 48 | 60 | 12/07/1996 | 45 | Centerline | 5.9 | 31
12613 | 26 | 19 | 10 | 8 | 7 | 4 | 3 | 2 | 2 | 5 | 411 | 323 | 1 | 257 | 212 | 171 | 109 | 75 | 55 | 36 | 41 | 6535 | 0 | 12 | 18 | 24 | 36 | 48 | 60 | 12/07/1996 | 55 | Centerline | 5.9 | 13
12614 | 26 | 19 | 14 | 12 | 10 | 6 | 4 | 3 | 2 | 5 | 588 | 462 | 1 | 368 | 302 | 245 | 157 | 107 | 79 | 36 | 41 | 9347 | 0 | 12 | 18 | 24 | 36 | 48 | 60 | 12/07/1996 | 55 | Centerline | 5.9 | 18
12615 | 26 | 19 | 19 | 16 | 13 | 8 | 6 | 4 | 2 | 5 | 760 | 597 | 1 | 477 | 394 | 321 | 207 | 142 | 104 | 36 | 41 | 12077 | 0 | 12 | 18 | 24 | 36 | 48 | 60 | 12/07/1996 | 55 | Centerline | 5.9 | 24
12616 | 26 | 19 | 24 | 20 | 16 | 11 | 7 | 5 | 2 | 5 | 1004 | 772 | 1 | 616 | 510 | 416 | 269 | 185 | 135 | 36 | 41 | 15950 | 0 | 12 | 18 | 24 | 36 | 48 | 60 | 12/07/1996 | 55 | Centerline | 5.9 | 30
12617 | 26 | 19 | 10 | 8 | 7 | 4 | 3 | 2 | 2 | 2 | 403 | 327 | 1 | 252 | 208 | 166 | 109 | 75 | 54 | 36 | 36 | 6396 | 0 | 12 | 18 | 24 | 36 | 48 | 60 | 12/07/1996 | 15 | Outer Wheel Path | 5.9 | 13
12618 | 26 | 19 | 14 | 12 | 9 | 6 | 4 | 3 | 2 | 2 | 585 | 470 | 1 | 362 | 299 | 241 | 159 | 109 | 79 | 36 | 36 | 9300 | 0 | 12 | 18 | 24 | 36 | 48 | 60 | 12/07/1996 | 15 | Outer Wheel Path | 5.9 | 19
12619 | 26 | 19 | 18 | 15 | 12 | 8 | 6 | 4 | 2 | 2 | 760 | 602 | 1 | 467 | 387 | 315 | 206 | 143 | 104 | 36 | 36 | 12080 | 0 | 12 | 18 | 24 | 36 | 48 | 60 | 12/07/1996 | 15 | Outer Wheel Path | 5.9 | 24
12620 | 26 | 19 | 24 | 20 | 16 | 11 | 7 | 5 | 2 | 2 | 1005 | 768 | 1 | 598 | 497 | 407 | 269 | 188 | 136 | 36 | 36 | 15966 | 0 | 12 | 18 | 24 | 36 | 48 | 60 | 12/07/1996 | 15 | Outer Wheel Path | 5.9 | 30
12621 | 26 | 19 | 9 | 8 | 6 | 4 | 3 | 2 | 2 | 2 | 405 | 271 | 1 | 217 | 193 | 156 | 106 | 75 | 55 | 35 | 35 | 6439 | 0 | 12 | 18 | 24 | 36 | 48 | 60 | 12/07/1996 | 25 | Outer Wheel Path | 5.9 | 11
12622 | 26 | 19 | 12 | 11 | 9 | 6 | 4 | 3 | 2 | 2 | 587 | 392 | 1 | 311 | 276 | 224 | 152 | 110 | 77 | 35 | 35 | 9320 | 0 | 12 | 18 | 24 | 36 | 48 | 60 | 12/07/1996 | 25 | Outer Wheel Path | 5.9 | 15
12623 | 26 | 19 | 16 | 14 | 12 | 8 | 6 | 4 | 2 | 2 | 763 | 510 | 1 | 408 | 360 | 294 | 201 | 143 | 103 | 35 | 35 | 12120 | 0 | 12 | 18 | 24 | 36 | 48 | 60 | 12/07/1996 | 25 | Outer Wheel Path | 5.9 | 20
12624 | 26 | 19 | 21 | 18 | 15 | 10 | 7 | 5 | 2 | 2 | 1006 | 659 | 1 | 529 | 465 | 382 | 261 | 186 | 136 | 35 | 35 | 15989 | 0 | 12 | 18 | 24 | 36 | 48 | 60 | 12/07/1996 | 25 | Outer Wheel Path | 5.9 | 26
12625 | 26 | 19 | 9 | 8 | 6 | 4 | 3 | 2 | 2 | 2 | 407 | 290 | 1 | 228 | 194 | 157 | 103 | 72 | 50 | 36 | 35 | 6463 | 0 | 12 | 18 | 24 | 36 | 48 | 60 | 12/07/1996 | 35 | Outer Wheel Path | 5.9 | 11
12626 | 26 | 19 | 13 | 11 | 9 | 6 | 4 | 3 | 2 | 2 | 586 | 405 | 1 | 324 | 274 | 224 | 148 | 103 | 73 | 36 | 35 | 9304 | 0 | 12 | 18 | 24 | 36 | 48 | 60 | 12/07/1996 | 35 | Outer Wheel Path | 5.9 | 16
12627 | 26 | 19 | 17 | 14 | 12 | 8 | 5 | 4 | 2 | 2 | 761 | 531 | 1 | 421 | 357 | 293 | 194 | 135 | 97 | 36 | 35 | 12084 | 0 | 12 | 18 | 24 | 36 | 48 | 60 | 12/07/1996 | 35 | Outer Wheel Path | 5.9 | 21
12628 | 26 | 19 | 21 | 18 | 15 | 10 | 7 | 5 | 2 | 2 | 1005 | 683 | 1 | 544 | 462 | 380 | 253 | 177 | 127 | 36 | 35 | 15962 | 0 | 12 | 18 | 24 | 36 | 48 | 60 | 12/07/1996 | 35 | Outer Wheel Path | 5.9 | 27
12629 | 26 | 19 | 9 | 7 | 6 | 4 | 3 | 2 | 2 | 2 | 402 | 279 | 1 | 217 | 185 | 154 | 100 | 69 | 52 | 35 | 35 | 6384 | 0 | 12 | 18 | 24 | 36 | 48 | 60 | 12/07/1996 | 45 | Outer Wheel Path | 5.9 | 11
12630 | 26 | 19 | 12 | 10 | 9 | 6 | 4 | 3 | 2 | 2 | 577 | 395 | 1 | 308 | 262 | 219 | 143 | 100 | 74 | 35 | 35 | 9173 | 0 | 12 | 18 | 24 | 36 | 48 | 60 | 12/07/1996 | 45 | Outer Wheel Path | 5.9 | 16
12797 | 5 | 20 | 10 | 7 | 5 | 3 | 2 | 2 | 12 | 12 | 374 | 361 | 1 | 249 | 188 | 139 | 84 | 59 | 49 | 53 | 53 | 5947 | 0 | 12 | 18 | 24 | 36 | 48 | 60 | 12/19/1996 | 25 | Centerline | 5.9 | 14
12886 | 7 | 20 | 10 | 9 | 7 | 5 | 4 | 3 | 13 | 12 | 512 | 307 | 1 | 251 | 218 | 184 | 129 | 92 | 70 | 55 | 53 | 8140 | 0 | 12 | 18 | 24 | 36 | 48 | 60 | 12/19/1996 | 45 | Centerline | 5.9 | 12
12887 | 7 | 20 | 14 | 12 | 10 | 7 | 5 | 4 | 13 | 12 | 726 | 419 | 1 | 344 | 297 | 251 | 178 | 126 | 96 | 55 | 53 | 11540 | 0 | 12 | 18 | 24 | 36 | 48 | 60 | 12/19/1996 | 45 | Centerline | 5.9 | 17
12888 | 7 | 20 | 18 | 15 | 13 | 9 | 6 | 5 | 13 | 12 | 952 | 546 | 1 | 447 | 388 | 327 | 231 | 164 | 126 | 55 | 53 | 15127 | 0 | 12 | 18 | 24 | 36 | 48 | 60 | 12/19/1996 | 45 | Centerline | 5.9 | 21
12889 | 7 | 20 | 7 | 6 | 5 | 4 | 3 | 2 | 13 | 12 | 376 | 215 | 1 | 179 | 152 | 130 | 93 | 69 | 52 | 54 | 53 | 5971 | 0 | 12 | 18 | 24 | 36 | 48 | 60 | 12/19/1996 | 55 | Centerline | 5.9 | 8
12890 | 7 | 20 | 9 | 8 | 7 | 5 | 4 | 3 | 13 | 12 | 513 | 291 | 1 | 240 | 206 | 176 | 126 | 93 | 73 | 54 | 53 | 8148 | 0 | 12 | 18 | 24 | 36 | 48 | 60 | 12/19/1996 | 55 | Centerline | 5.9 | 11
12893 | 7 | 20 | 8 | 7 | 6 | 4 | 3 | 2 | 13 | 12 | 375 | 254 | 1 | 205 | 175 | 140 | 95 | 68 | 50 | 54 | 53 | 5959 | 0 | 12 | 18 | 24 | 36 | 48 | 60 | 12/19/1996 | 65 | Centerline | 5.9 | 10
12894 | 7 | 20 | 11 | 9 | 8 | 5 | 4 | 3 | 13 | 12 | 513 | 343 | 1 | 277 | 234 | 191 | 131 | 93 | 71 | 54 | 53 | 8148 | 0 | 12 | 18 | 24 | 36 | 48 | 60 | 12/19/1996 | 65 | Centerline | 5.9 | 14
12895 | 7 | 20 | 15 | 13 | 10 | 7 | 5 | 4 | 13 | 12 | 724 | 467 | 1 | 375 | 322 | 259 | 179 | 126 | 96 | 54 | 53 | 11508 | 0 | 12 | 18 | 24 | 36 | 48 | 60 | 12/19/1996 | 65 | Centerline | 5.9 | 18
12896 | 7 | 20 | 19 | 17 | 13 | 9 | 6 | 5 | 13 | 12 | 949 | 611 | 1 | 490 | 420 | 339 | 233 | 165 | 125 | 54 | 53 | 15084 | 0 | 12 | 18 | 24 | 36 | 48 | 60 | 12/19/1996 | 65 | Centerline | 5.9 | 24
12897 | 7 | 20 | 8 | 6 | 5 | 4 | 3 | 2 | 3 | 0 | 406 | 231 | 1 | 191 | 164 | 139 | 99 | 71 | 53 | 36 | 31 | 6447 | 0 | 12 | 18 | 24 | 36 | 48 | 60 | 12/19/1996 | 25 | Outer Wheel Path | 5.9 | 9
12898 | 7 | 20 | 10 | 9 | 7 | 5 | 4 | 3 | 3 | 0 | 554 | 310 | 1 | 256 | 220 | 187 | 134 | 97 | 71 | 36 | 31 | 8807 | 0 | 12 | 18 | 24 | 36 | 48 | 60 | 12/19/1996 | 25 | Outer Wheel Path | 5.9 | 12
13991 | 8 | 21 | 17 | 14 | 12 | 8 | 5 | 4 | 4 | 10 | 754 | 560 | 1 | 437 | 363 | 295 | 194 | 134 | 102 | 38 | 49 | 11981 | 0 | 12 | 18 | 24 | 36 | 48 | 60 | 01/10/1997 | 65 | Outer Wheel Path | 5.9 | 22
13992 | 8 | 21 | 22 | 19 | 15 | 10 | 7 | 5 | 4 | 10 | 977 | 737 | 1 | 571 | 475 | 388 | 255 | 177 | 133 | 38 | 49 | 15525 | 0 | 12 | 18 | 24 | 36 | 48 | 60 | 01/10/1997 | 65 | Outer Wheel Path | 5.9 | 29
12631 | 26 | 19 | 16 | 14 | 11 | 7 | 5 | 4 | 2 | 2 | 749 | 517 | 1 | 404 | 344 | 288 | 190 | 133 | 101 | 35 | 35 | 11902 | 0 | 12 | 18 | 24 | 36 | 48 | 60 | 12/07/1996 | 45 | Outer Wheel Path | 5.9 | 20
12632 | 26 | 19 | 21 | 18 | 15 | 10 | 7 | 5 | 2 | 2 | 1012 | 667 | 1 | 527 | 447 | 372 | 249 | 175 | 130 | 35 | 35 | 16081 | 0 | 12 | 18 | 24 | 36 | 48 | 60 | 12/07/1996 | 45 | Outer Wheel Path | 5.9 | 26
12633 | 26 | 19 | 9 | 8 | 6 | 4 | 3 | 2 | 2 | 2 | 406 | 280 | 1 | 230 | 197 | 162 | 111 | 80 | 58 | 35 | 35 | 6447 | 0 | 12 | 18 | 24 | 36 | 48 | 60 | 12/07/1996 | 55 | Outer Wheel Path | 5.9 | 11
12634 | 26 | 19 | 13 | 11 | 9 | 6 | 4 | 3 | 2 | 2 | 585 | 400 | 1 | 329 | 280 | 234 | 160 | 113 | 84 | 35 | 35 | 9296 | 0 | 12 | 18 | 24 | 36 | 48 | 60 | 12/07/1996 | 55 | Outer Wheel Path | 5.9 | 16
12635 | 26 | 19 | 17 | 14 | 12 | 8 | 6 | 4 | 2 | 2 | 759 | 524 | 1 | 429 | 367 | 306 | 210 | 149 | 110 | 35 | 35 | 12061 | 0 | 12 | 18 | 24 | 36 | 48 | 60 | 12/07/1996 | 55 | Outer Wheel Path | 5.9 | 21
11416 | 23 | 18 | 16 | 13 | 11 | 8 | 5 | 4 | 11 | 15 | 1009 | 495 | 1 | 402 | 341 | 284 | 195 | 135 | 102 | 52 | 58 | 16033 | 0 | 12 | 18 | 24 | 36 | 48 | 60 | 11/22/1996 | 55 | Centerline | 5.9 | 19
11417 | 23 | 18 | 7 | 6 | 5 | 3 | 2 | 2 | 12 | 15 | 387 | 210 | 1 | 175 | 148 | 123 | 82 | 57 | 42 | 53 | 58 | 6149 | 0 | 12 | 18 | 24 | 36 | 48 | 60 | 11/22/1996 | 65 | Centerline | 5.9 | 8
14914 | 6 | 22 | 18 | 14 | 11 | 6 | 4 | 3 | 17 | 9 | 541 | 642 | 1 | 466 | 362 | 277 | 158 | 101 | 77 | 63 | 48 | 8593 | 0 | 12 | 18 | 24 | 36 | 48 | 60 | 01/30/1997 | 25 | Centerline | 5.9 | 25
14915 | 6 | 22 | 24 | 19 | 15 | 8 | 5 | 4 | 17 | 9 | 726 | 841 | 1 | 615 | 480 | 369 | 213 | 135 | 102 | 63 | 48 | 11540 | 0 | 12 | 18 | 24 | 36 | 48 | 60 | 01/30/1997 | 25 | Centerline | 5.9 | 33
14916 | 6 | 22 | 32 | 25 | 20 | 11 | 7 | 5 | 17 | 9 | 960 | 1122 | 1 | 821 | 646 | 498 | 289 | 183 | 137 | 63 | 48 | 15247 | 0 | 12 | 18 | 24 | 36 | 48 | 60 | 01/30/1997 | 25 | Centerline | 5.9 | 44
14917 | 6 | 22 | 11 | 9 | 7 | 4 | 3 | 2 | 18 | 9 | 387 | 388 | 1 | 292 | 230 | 176 | 107 | 66 | 48 | 63 | 48 | 6142 | 0 | 12 | 18 | 24 | 36 | 48 | 60 | 01/30/1997 | 35 | Centerline | 5.9 | 15
14918 | 6 | 22 | 16 | 13 | 10 | 6 | 4 | 3 | 18 | 9 | 542 | 529 | 1 | 399 | 318 | 248 | 149 | 97 | 72 | 63 | 48 | 8616 | 0 | 12 | 18 | 24 | 36 | 48 | 60 | 01/30/1997 | 35 | Centerline | 5.9 | 21
14919 | 6 | 22 | 21 | 17 | 13 | 8 | 5 | 4 | 18 | 9 | 729 | 695 | 1 | 527 | 424 | 331 | 202 | 131 | 97 | 63 | 48 | 11588 | 0 | 12 | 18 | 24 | 36 | 48 | 60 | 01/30/1997 | 35 | Centerline | 5.9 | 27
14920 | 6 | 22 | 28 | 22 | 18 | 11 | 7 | 5 | 18 | 9 | 969 | 937 | 1 | 708 | 571 | 448 | 272 | 176 | 130 | 63 | 48 | 15390 | 0 | 12 | 18 | 24 | 36 | 48 | 60 | 01/30/1997 | 35 | Centerline | 5.9 | 37
14921 | 6 | 22 | 11 | 9 | 7 | 4 | 3 | 2 | 18 | 9 | 387 | 377 | 1 | 284 | 224 | 172 | 102 | 66 | 49 | 63 | 48 | 6146 | 0 | 12 | 18 | 24 | 36 | 48 | 60 | 01/30/1997 | 45 | Centerline | 5.9 | 15
14922 | 6 | 22 | 15 | 12 | 9 | 6 | 4 | 3 | 18 | 9 | 545 | 512 | 1 | 388 | 309 | 240 | 145 | 94 | 72 | 63 | 48 | 8656 | 0 | 12 | 18 | 24 | 36 | 48 | 60 | 01/30/1997 | 45 | Centerline | 5.9 | 20
14923 | 6 | 22 | 20 | 16 | 13 | 8 | 5 | 4 | 18 | 9 | 731 | 675 | 1 | 511 | 409 | 320 | 193 | 127 | 97 | 63 | 48 | 11620 | 0 | 12 | 18 | 24 | 36 | 48 | 60 | 01/30/1997 | 45 | Centerline | 5.9 | 27
14924 | 6 | 22 | 27 | 22 | 17 | 10 | 7 | 5 | 18 | 9 | 969 | 907 | 1 | 686 | 550 | 432 | 260 | 172 | 129 | 63 | 48 | 15398 | 0 | 12 | 18 | 24 | 36 | 48 | 60 | 01/30/1997 | 45 | Centerline | 5.9 | 36
14925 | 6 | 22 | 11 | 9 | 7 | 4 | 3 | 2 | 17 | 9 | 387 | 374 | 1 | 285 | 228 | 178 | 106 | 69 | 50 | 63 | 48 | 6142 | 0 | 12 | 18 | 24 | 36 | 48 | 60 | 01/30/1997 | 55 | Centerline | 5.9 | 15
14926 | 6 | 22 | 15 | 12 | 10 | 6 | 4 | 3 | 17 | 9 | 540 | 512 | 1 | 389 | 315 | 248 | 150 | 98 | 73 | 63 | 48 | 8581 | 0 | 12 | 18 | 24 | 36 | 48 | 60 | 01/30/1997 | 55 | Centerline | 5.9 | 20
14990 | 7 | 22 | 12 | 10 | 8 | 6 | 4 | 3 | 9 | 11 | 560 | 392 | 1 | 312 | 261 | 215 | 146 | 105 | 79 | 48 | 51 | 8898 | 0 | 12 | 18 | 24 | 36 | 48 | 60 | 01/30/1997 | 65 | Outer Wheel Path | 5.9 | 15
11418 | 23 | 18 | 9 | 8 | 7 | 4 | 3 | 2 | 12 | 15 | 542 | 293 | 1 | 240 | 203 | 168 | 113 | 78 | 58 | 53 | 58 | 8616 | 0 | 12 | 18 | 24 | 36 | 48 | 60 | 11/22/1996 | 65 | Centerline | 5.9 | 12
11419 | 23 | 18 | 13 | 11 | 9 | 6 | 4 | 3 | 12 | 15 | 762 | 405 | 1 | 329 | 280 | 233 | 159 | 108 | 80 | 53 | 58 | 12112 | 0 | 12 | 18 | 24 | 36 | 48 | 60 | 11/22/1996 | 65 | Centerline | 5.9 | 16
11420 | 23 | 18 | 17 | 15 | 12 | 8 | 6 | 4 | 12 | 15 | 1007 | 538 | 1 | 439 | 372 | 309 | 211 | 146 | 110 | 53 | 58 | 15997 | 0 | 12 | 18 | 24 | 36 | 48 | 60 | 11/22/1996 | 65 | Centerline | 5.9 | 21
11421 | 23 | 18 | 8 | 7 | 6 | 4 | 2 | 2 | 10 | 16 | 401 | 256 | 1 | 203 | 174 | 140 | 92 | 63 | 46 | 49 | 60 | 6364 | 0 | 12 | 18 | 24 | 36 | 48 | 60 | 11/22/1996 | 25 | Outer Wheel Path | 5.9 | 10
11422 | 23 | 18 | 11 | 9 | 8 | 5 | 3 | 2 | 10 | 16 | 555 | 347 | 1 | 280 | 234 | 193 | 128 | 86 | 63 | 49 | 60 | 8811 | 0 | 12 | 18 | 24 | 36 | 48 | 60 | 11/22/1996 | 25 | Outer Wheel Path | 5.9 | 14
11423 | 23 | 18 | 15 | 13 | 11 | 7 | 5 | 3 | 10 | 16 | 773 | 477 | 1 | 385 | 324 | 267 | 177 | 121 | 88 | 49 | 60 | 12283 | 0 | 12 | 18 | 24 | 36 | 48 | 60 | 11/22/1996 | 25 | Outer Wheel Path | 5.9 | 19
11424 | 23 | 18 | 20 | 17 | 14 | 9 | 6 | 5 | 10 | 16 | 1009 | 626 | 1 | 506 | 426 | 352 | 236 | 162 | 117 | 49 | 60 | 16033 | 0 | 12 | 18 | 24 | 36 | 48 | 60 | 11/22/1996 | 25 | Outer Wheel Path | 5.9 | 25
11425 | 23 | 18 | 9 | 8 | 6 | 4 | 3 | 2 | 10 | 16 | 398 | 293 | 1 | 235 | 192 | 155 | 100 | 65 | 47 | 49 | 60 | 6320 | 0 | 12 | 18 | 24 | 36 | 48 | 60 | 11/22/1996 | 35 | Outer Wheel Path | 5.9 | 12
11426 | 23 | 18 | 13 | 10 | 8 | 5 | 3 | 3 | 10 | 16 | 553 | 399 | 1 | 318 | 261 | 212 | 136 | 88 | 64 | 49 | 60 | 8779 | 0 | 12 | 18 | 24 | 36 | 48 | 60 | 11/22/1996 | 35 | Outer Wheel Path | 5.9 | 16
11427 | 23 | 18 | 17 | 14 | 11 | 7 | 5 | 4 | 10 | 16 | 768 | 541 | 1 | 432 | 358 | 290 | 188 | 123 | 90 | 49 | 60 | 12208 | 0 | 12 | 18 | 24 | 36 | 48 | 60 | 11/22/1996 | 35 | Outer Wheel Path | 5.9 | 21
11428 | 23 | 18 | 22 | 18 | 15 | 10 | 6 | 5 | 10 | 16 | 1006 | 713 | 1 | 566 | 469 | 383 | 249 | 165 | 119 | 49 | 60 | 15978 | 0 | 12 | 18 | 24 | 36 | 48 | 60 | 11/22/1996 | 35 | Outer Wheel Path | 5.9 | 28
11429 | 23 | 18 | 9 | 7 | 6 | 4 | 3 | 2 | 10 | 16 | 396 | 275 | 1 | 219 | 183 | 150 | 96 | 66 | 48 | 50 | 60 | 6296 | 0 | 12 | 18 | 24 | 36 | 48 | 60 | 11/22/1996 | 45 | Outer Wheel Path | 5.9 | 11
11430 | 23 | 18 | 12 | 10 | 8 | 5 | 4 | 3 | 10 | 16 | 551 | 374 | 1 | 299 | 247 | 204 | 132 | 89 | 64 | 50 | 60 | 8751 | 0 | 12 | 18 | 24 | 36 | 48 | 60 | 11/22/1996 | 45 | Outer Wheel Path | 5.9 | 15
11431 | 23 | 18 | 16 | 13 | 11 | 7 | 5 | 4 | 10 | 16 | 768 | 508 | 1 | 409 | 341 | 281 | 184 | 125 | 91 | 50 | 60 | 12204 | 0 | 12 | 18 | 24 | 36 | 48 | 60 | 11/22/1996 | 45 | Outer Wheel Path | 5.9 | 20
11432 | 23 | 18 | 21 | 18 | 15 | 10 | 7 | 5 | 10 | 16 | 1006 | 669 | 1 | 536 | 448 | 371 | 244 | 167 | 122 | 50 | 60 | 15989 | 0 | 12 | 18 | 24 | 36 | 48 | 60 | 11/22/1996 | 45 | Outer Wheel Path | 5.9 | 26
11433 | 23 | 18 | 8 | 7 | 6 | 4 | 2 | 2 | 10 | 16 | 399 | 254 | 1 | 208 | 174 | 144 | 97 | 63 | 47 | 50 | 60 | 6332 | 0 | 12 | 18 | 24 | 36 | 48 | 60 | 11/22/1996 | 55 | Outer Wheel Path | 5.9 | 10
11434 | 23 | 18 | 11 | 9 | 8 | 5 | 3 | 2 | 10 | 16 | 554 | 345 | 1 | 282 | 237 | 196 | 130 | 88 | 63 | 50 | 60 | 8799 | 0 | 12 | 18 | 24 | 36 | 48 | 60 | 11/22/1996 | 55 | Outer Wheel Path | 5.9 | 14
11435 | 23 | 18 | 15 | 13 | 11 | 7 | 5 | 3 | 10 | 16 | 769 | 469 | 1 | 386 | 324 | 269 | 180 | 123 | 88 | 50 | 60 | 12216 | 0 | 12 | 18 | 24 | 36 | 48 | 60 | 11/22/1996 | 55 | Outer Wheel Path | 5.9 | 18
11436 | 23 | 18 | 20 | 17 | 14 | 9 | 6 | 5 | 10 | 16 | 1010 | 615 | 1 | 505 | 426 | 354 | 239 | 163 | 119 | 50 | 60 | 16041 | 0 | 12 | 18 | 24 | 36 | 48 | 60 | 11/22/1996 | 55 | Outer Wheel Path | 5.9 | 24
11437 | 23 | 18 | 8 | 7 | 6 | 4 | 2 | 2 | 11 | 16 | 396 | 256 | 1 | 208 | 174 | 140 | 94 | 63 | 47 | 51 | 60 | 6289 | 0 | 12 | 18 | 24 | 36 | 48 | 60 | 11/22/1996 | 65 | Outer Wheel Path | 5.9 | 10
11438 | 23 | 18 | 11 | 9 | 8 | 5 | 3 | 3 | 11 | 16 | 550 | 354 | 1 | 284 | 238 | 194 | 129 | 87 | 64 | 51 | 60 | 8740 | 0 | 12 | 18 | 24 | 36 | 48 | 60 | 11/22/1996 | 65 | Outer Wheel Path | 5.9 | 14
11439 | 23 | 18 | 15 | 13 | 11 | 7 | 5 | 4 | 11 | 16 | 767 | 483 | 1 | 393 | 330 | 269 | 180 | 122 | 89 | 51 | 60 | 12192 | 0 | 12 | 18 | 24 | 36 | 48 | 60 | 11/22/1996 | 65 | Outer Wheel Path | 5.9 | 19
25828 | 39 | 35 | 23 | 19 | 16 | 10 | 7 | 5 | 31 | 21 | 1020 | 743 | 1 | 582 | 482 | 397 | 260 | 179 | 134 | 87 | 70 | 16208 | 0 | 12 | 18 | 24 | 36 | 48 | 60 | 10/27/1997 | 23 | Centerline | 5.9 | 29
30849 | 38 | 43 | 9 | 8 | 6 | 4 | 3 | 2 | 20 | 12 | 377 | 315 | 1 | 241 | 194 | 153 | 98 | 69 | 51 | 67 | 54 | 5983 | 0 | 12 | 18 | 24 | 36 | 48 | 60 | 03/04/1998 | 33 | Outer Wheel Path | 5.9 | 12
30850 | 38 | 43 | 14 | 11 | 9 | 6 | 4 | 3 | 20 | 12 | 577 | 474 | 1 | 360 | 292 | 232 | 148 | 103 | 77 | 67 | 54 | 9169 | 0 | 12 | 18 | 24 | 36 | 48 | 60 | 03/04/1998 | 33 | Outer Wheel Path | 5.9 | 19
30851 | 38 | 43 | 19 | 15 | 12 | 8 | 5 | 4 | 20 | 12 | 766 | 616 | 1 | 471 | 382 | 304 | 194 | 135 | 100 | 67 | 54 | 12164 | 0 | 12 | 18 | 24 | 36 | 48 | 60 | 03/04/1998 | 33 | Outer Wheel Path | 5.9 | 24
30852 | 38 | 43 | 25 | 20 | 16 | 10 | 7 | 5 | 20 | 12 | 1005 | 819 | 1 | 623 | 507 | 404 | 258 | 179 | 133 | 67 | 54 | 15962 | 0 | 12 | 18 | 24 | 36 | 48 | 60 | 03/04/1998 | 33 | Outer Wheel Path | 5.9 | 32
30853 | 38 | 43 | 10 | 7 | 6 | 4 | 3 | 2 | 20 | 12 | 379 | 310 | 1 | 241 | 189 | 147 | 92 | 64 | 47 | 67 | 54 | 6014 | 0 | 12 | 18 | 24 | 36 | 48 | 60 | 03/04/1998 | 43 | Outer Wheel Path | 5.9 | 12
30854 | 38 | 43 | 14 | 11 | 9 | 6 | 4 | 3 | 20 | 12 | 576 | 463 | 1 | 355 | 285 | 224 | 142 | 96 | 71 | 67 | 54 | 9153 | 0 | 12 | 18 | 24 | 36 | 48 | 60 | 03/04/1998 | 43 | Outer Wheel Path | 5.9 | 18
28737 | 35 | 41 | 9 | 7 | 6 | 4 | 3 | 2 | 16 | 10 | 397 | 285 | 1 | 220 | 181 | 149 | 94 | 67 | 51 | 60 | 49 | 6308 | 0 | 12 | 18 | 24 | 36 | 48 | 60 | 01/29/1998 | 53 | Outer Wheel Path | 5.9 | 11
28738 | 35 | 41 | 13 | 11 | 9 | 6 | 4 | 3 | 16 | 10 | 591 | 427 | 1 | 330 | 273 | 223 | 144 | 101 | 77 | 60 | 49 | 9391 | 0 | 12 | 18 | 24 | 36 | 48 | 60 | 01/29/1998 | 53 | Outer Wheel Path | 5.9 | 17
28739 | 35 | 41 | 17 | 14 | 11 | 7 | 5 | 4 | 16 | 10 | 753 | 547 | 1 | 424 | 351 | 289 | 186 | 130 | 98 | 60 | 49 | 11957 | 0 | 12 | 18 | 24 | 36 | 48 | 60 | 01/29/1998 | 53 | Outer Wheel Path | 5.9 | 22
28740 | 35 | 41 | 23 | 19 | 15 | 10 | 7 | 5 | 16 | 10 | 1023 | 736 | 1 | 573 | 474 | 391 | 254 | 177 | 132 | 60 | 49 | 16256 | 0 | 12 | 18 | 24 | 36 | 48 | 60 | 01/29/1998 | 53 | Outer Wheel Path | 5.9 | 29
28741 | 35 | 41 | 9 | 8 | 6 | 4 | 3 | 2 | 17 | 9 | 394 | 307 | 1 | 234 | 193 | 158 | 97 | 67 | 50 | 62 | 48 | 6261 | 0 | 12 | 18 | 24 | 36 | 48 | 60 | 01/29/1998 | 63 | Outer Wheel Path | 5.9 | 12
28742 | 35 | 41 | 14 | 11 | 9 | 6 | 4 | 3 | 17 | 9 | 591 | 432 | 1 | 350 | 290 | 236 | 148 | 102 | 76 | 62 | 48 | 9395 | 0 | 12 | 18 | 24 | 36 | 48 | 60 | 01/29/1998 | 63 | Outer Wheel Path | 5.9 | 17
28743 | 35 | 41 | 18 | 15 | 12 | 7 | 5 | 4 | 17 | 9 | 750 | 561 | 1 | 447 | 370 | 303 | 190 | 130 | 96 | 62 | 48 | 11910 | 0 | 12 | 18 | 24 | 36 | 48 | 60 | 01/29/1998 | 63 | Outer Wheel Path | 5.9 | 22
27806 | 38 | 39 | 11 | 9 | 8 | 5 | 4 | 3 | 11 | 12 | 557 | 333 | 1 | 271 | 234 | 195 | 134 | 93 | 70 | 51 | 53 | 8843 | 0 | 12 | 18 | 24 | 36 | 48 | 60 | 12/30/1997 | 63 | Centerline | 5.9 | 13
27807 | 38 | 39 | 14 | 12 | 10 | 7 | 5 | 4 | 11 | 12 | 737 | 438 | 1 | 359 | 308 | 260 | 177 | 124 | 92 | 51 | 53 | 11711 | 0 | 12 | 18 | 24 | 36 | 48 | 60 | 12/30/1997 | 63 | Centerline | 5.9 | 17
28708 | 35 | 41 | 18 | 16 | 13 | 9 | 6 | 5 | 4 | 5 | 1080 | 559 | 1 | 461 | 395 | 333 | 228 | 163 | 123 | 39 | 41 | 17161 | 0 | 12 | 18 | 24 | 36 | 48 | 60 | 01/29/1998 | 23 | Centerline | 5.9 | 22
28709 | 35 | 41 | 7 | 6 | 5 | 4 | 3 | 2 | 4 | 5 | 421 | 216 | 1 | 178 | 153 | 129 | 89 | 65 | 48 | 39 | 41 | 6690 | 0 | 12 | 18 | 24 | 36 | 48 | 60 | 01/29/1998 | 33 | Centerline | 5.9 | 9
28710 | 35 | 41 | 10 | 9 | 7 | 5 | 4 | 3 | 4 | 5 | 619 | 319 | 1 | 263 | 226 | 190 | 131 | 95 | 70 | 39 | 41 | 9828 | 0 | 12 | 18 | 24 | 36 | 48 | 60 | 01/29/1998 | 33 | Centerline | 5.9 | 13
28711 | 35 | 41 | 13 | 11 | 10 | 7 | 5 | 4 | 4 | 5 | 789 | 410 | 1 | 337 | 290 | 245 | 169 | 122 | 90 | 39 | 41 | 12529 | 0 | 12 | 18 | 24 | 36 | 48 | 60 | 01/29/1998 | 33 | Centerline | 5.9 | 16
28712 | 35 | 41 | 18 | 15 | 13 | 9 | 6 | 5 | 4 | 5 | 1071 | 548 | 1 | 450 | 388 | 328 | 227 | 163 | 119 | 39 | 41 | 17018 | 0 | 12 | 18 | 24 | 36 | 48 | 60 | 01/29/1998 | 33 | Centerline | 5.9 | 22
28713 | 35 | 41 | 7 | 6 | 5 | 3 | 3 | 2 | 4 | 5 | 424 | 223 | 1 | 182 | 155 | 131 | 89 | 65 | 49 | 39 | 41 | 6741 | 0 | 12 | 18 | 24 | 36 | 48 | 60 | 01/29/1998 | 43 | Centerline | 5.9 | 9
28714 | 35 | 41 | 11 | 9 | 8 | 5 | 4 | 3 | 4 | 5 | 629 | 327 | 1 | 268 | 229 | 192 | 134 | 97 | 74 | 39 | 41 | 9987 | 0 | 12 | 18 | 24 | 36 | 48 | 60 | 01/29/1998 | 43 | Centerline | 5.9 | 13
28715 | 35 | 41 | 14 | 12 | 10 | 7 | 5 | 4 | 4 | 5 | 804 | 422 | 1 | 346 | 296 | 249 | 172 | 125 | 94 | 39 | 41 | 12772 | 0 | 12 | 18 | 24 | 36 | 48 | 60 | 01/29/1998 | 43 | Centerline | 5.9 | 17
28716 | 35 | 41 | 18 | 15 | 13 | 9 | 7 | 5 | 4 | 5 | 1080 | 559 | 1 | 459 | 393 | 331 | 230 | 166 | 125 | 39 | 41 | 17153 | 0 | 12 | 18 | 24 | 36 | 48 | 60 | 01/29/1998 | 43 | Centerline | 5.9 | 22
28717 | 35 | 41 | 8 | 7 | 6 | 4 | 3 | 2 | 4 | 5 | 424 | 232 | 1 | 193 | 166 | 141 | 97 | 71 | 53 | 39 | 41 | 6741 | 0 | 12 | 18 | 24 | 36 | 48 | 60 | 01/29/1998 | 53 | Centerline | 5.9 | 9
28718 | 35 | 41 | 11 | 10 | 8 | 6 | 4 | 3 | 4 | 5 | 624 | 339 | 1 | 284 | 245 | 208 | 145 | 105 | 78 | 39 | 41 | 9911 | 0 | 12 | 18 | 24 | 36 | 48 | 60 | 01/29/1998 | 53 | Centerline | 5.9 | 13
28719 | 35 | 41 | 14 | 12 | 11 | 7 | 5 | 4 | 4 | 5 | 797 | 438 | 1 | 367 | 317 | 270 | 189 | 136 | 101 | 39 | 41 | 12668 | 0 | 12 | 18 | 24 | 36 | 48 | 60 | 01/29/1998 | 53 | Centerline | 5.9 | 17
28720 | 35 | 41 | 19 | 17 | 14 | 10 | 7 | 5 | 4 | 5 | 1070 | 577 | 1 | 484 | 419 | 357 | 250 | 179 | 134 | 39 | 41 | 16995 | 0 | 12 | 18 | 24 | 36 | 48 | 60 | 01/29/1998 | 53 | Centerline | 5.9 | 23
28721 | 35 | 41 | 9 | 7 | 6 | 4 | 3 | 2 | 4 | 5 | 421 | 258 | 1 | 222 | 190 | 158 | 107 | 74 | 55 | 39 | 41 | 6682 | 0 | 12 | 18 | 24 | 36 | 48 | 60 | 01/29/1998 | 63 | Centerline | 5.9 | 10
28722 | 35 | 41 | 13 | 11 | 9 | 6 | 4 | 3 | 4 | 5 | 620 | 376 | 1 | 321 | 278 | 233 | 157 | 109 | 81 | 39 | 41 | 9848 | 0 | 12 | 18 | 24 | 36 | 48 | 60 | 01/29/1998 | 63 | Centerline | 5.9 | 15
28723 | 35 | 41 | 16 | 14 | 12 | 8 | 6 | 4 | 4 | 5 | 793 | 479 | 1 | 411 | 356 | 299 | 202 | 141 | 104 | 39 | 41 | 12597 | 0 | 12 | 18 | 24 | 36 | 48 | 60 | 01/29/1998 | 63 | Centerline | 5.9 | 19
28724 | 35 | 41 | 21 | 18 | 16 | 11 | 7 | 5 | 4 | 5 | 1061 | 631 | 1 | 542 | 469 | 394 | 268 | 187 | 137 | 39 | 41 | 16855 | 0 | 12 | 18 | 24 | 36 | 48 | 60 | 01/29/1998 | 63 | Centerline | 5.9 | 25
28725 | 35 | 41 | 8 | 7 | 6 | 4 | 3 | 2 | 16 | 9 | 399 | 280 | 1 | 215 | 175 | 141 | 90 | 64 | 49 | 60 | 48 | 6340 | 0 | 12 | 18 | 24 | 36 | 48 | 60 | 01/29/1998 | 23 | Outer Wheel Path | 5.9 | 11
28726 | 35 | 41 | 13 | 10 | 8 | 5 | 4 | 3 | 16 | 9 | 593 | 408 | 1 | 319 | 261 | 210 | 135 | 95 | 72 | 60 | 48 | 9415 | 0 | 12 | 18 | 24 | 36 | 48 | 60 | 01/29/1998 | 23 | Outer Wheel Path | 5.9 | 16
28727 | 35 | 41 | 16 | 13 | 11 | 7 | 5 | 4 | 16 | 9 | 753 | 528 | 1 | 411 | 337 | 272 | 176 | 123 | 92 | 60 | 48 | 11961 | 0 | 12 | 18 | 24 | 36 | 48 | 60 | 01/29/1998 | 23 | Outer Wheel Path | 5.9 | 21
28728 | 35 | 41 | 22 | 18 | 15 | 9 | 7 | 5 | 16 | 9 | 1028 | 714 | 1 | 560 | 459 | 371 | 240 | 166 | 124 | 60 | 48 | 16335 | 0 | 12 | 18 | 24 | 36 | 48 | 60 | 01/29/1998 | 23 | Outer Wheel Path | 5.9 | 28
28729 | 35 | 41 | 9 | 7 | 6 | 4 | 3 | 2 | 16 | 9 | 402 | 281 | 1 | 219 | 180 | 144 | 92 | 65 | 49 | 60 | 48 | 6392 | 0 | 12 | 18 | 24 | 36 | 48 | 60 | 01/29/1998 | 33 | Outer Wheel Path | 5.9 | 11
28730 | 35 | 41 | 13 | 11 | 8 | 5 | 4 | 3 | 16 | 9 | 596 | 424 | 1 | 325 | 268 | 215 | 139 | 97 | 73 | 60 | 48 | 9463 | 0 | 12 | 18 | 24 | 36 | 48 | 60 | 01/29/1998 | 33 | Outer Wheel Path | 5.9 | 17
28731 | 35 | 41 | 17 | 14 | 11 | 7 | 5 | 4 | 16 | 9 | 760 | 544 | 1 | 420 | 346 | 279 | 180 | 125 | 93 | 60 | 48 | 12077 | 0 | 12 | 18 | 24 | 36 | 48 | 60 | 01/29/1998 | 33 | Outer Wheel Path | 5.9 | 21
28732 | 35 | 41 | 22 | 19 | 15 | 10 | 7 | 5 | 16 | 9 | 1031 | 737 | 1 | 570 | 470 | 379 | 245 | 169 | 125 | 60 | 48 | 16379 | 0 | 12 | 18 | 24 | 36 | 48 | 60 | 01/29/1998 | 33 | Outer Wheel Path | 5.9 | 29
28733 | 35 | 41 | 9 | 7 | 6 | 4 | 3 | 2 | 16 | 9 | 398 | 288 | 1 | 220 | 178 | 143 | 90 | 64 | 49 | 60 | 48 | 6328 | 0 | 12 | 18 | 24 | 36 | 48 | 60 | 01/29/1998 | 43 | Outer Wheel Path | 5.9 | 11
28734 | 35 | 41 | 13 | 10 | 8 | 5 | 4 | 3 | 16 | 9 | 591 | 415 | 1 | 322 | 264 | 212 | 138 | 95 | 73 | 60 | 48 | 9391 | 0 | 12 | 18 | 24 | 36 | 48 | 60 | 01/29/1998 | 43 | Outer Wheel Path | 5.9 | 16
28735 | 35 | 41 | 16 | 13 | 11 | 7 | 5 | 4 | 16 | 9 | 752 | 537 | 1 | 418 | 339 | 276 | 175 | 123 | 93 | 60 | 48 | 11953 | 0 | 12 | 18 | 24 | 36 | 48 | 60 | 01/29/1998 | 43 | Outer Wheel Path | 5.9 | 21
28736 | 35 | 41 | 22 | 18 | 15 | 9 | 7 | 5 | 16 | 9 | 1025 | 722 | 1 | 565 | 459 | 374 | 238 | 167 | 124 | 60 | 48 | 16291 | 0 | 12 | 18 | 24 | 36 | 48 | 60 | 01/29/1998 | 43 | Outer Wheel Path | 5.9 | 28
28745 | 36 | 41 | 13 | 10 | 8 | 5 | 3 | 2 | 4 | 5 | 410 | 487 | 1 | 342 | 265 | 201 | 118 | 77 | 60 | 39 | 40 | 6507 | 0 | 12 | 18 | 24 | 36 | 48 | 60 | 01/29/1998 | 23 | Centerline | 5.9 | 19
28746 | 36 | 41 | 20 | 15 | 12 | 7 | 5 | 3 | 4 | 5 | 600 | 698 | 1 | 496 | 391 | 301 | 178 | 120 | 81 | 39 | 40 | 9526 | 0 | 12 | 18 | 24 | 36 | 48 | 60 | 01/29/1998 | 23 | Centerline | 5.9 | 28
27808 | 38 | 39 | 18 | 16 | 13 | 9 | 6 | 5 | 11 | 12 | 953 | 569 | 1 | 465 | 402 | 338 | 232 | 161 | 120 | 51 | 53 | 15143 | 0 | 12 | 18 | 24 | 36 | 48 | 60 | 12/30/1997 | 63 | Centerline | 5.9 | 22
27809 | 38 | 39 | 9 | 8 | 6 | 4 | 3 | 2 | 15 | 17 | 415 | 277 | 1 | 226 | 192 | 159 | 107 | 76 | 55 | 58 | 63 | 6598 | 0 | 12 | 18 | 24 | 36 | 48 | 60 | 12/30/1997 | 23 | Outer Wheel Path | 5.9 | 11
27810 | 38 | 39 | 12 | 10 | 8 | 6 | 4 | 3 | 15 | 17 | 552 | 360 | 1 | 296 | 252 | 208 | 141 | 98 | 72 | 58 | 63 | 8775 | 0 | 12 | 18 | 24 | 36 | 48 | 60 | 12/30/1997 | 23 | Outer Wheel Path | 5.9 | 14
27811 | 38 | 39 | 16 | 13 | 11 | 8 | 5 | 4 | 15 | 17 | 752 | 485 | 1 | 396 | 339 | 280 | 191 | 132 | 97 | 58 | 63 | 11941 | 0 | 12 | 18 | 24 | 36 | 48 | 60 | 12/30/1997 | 23 | Outer Wheel Path | 5.9 | 19
27812 | 38 | 39 | 20 | 17 | 14 | 10 | 7 | 5 | 15 | 17 | 968 | 620 | 1 | 511 | 435 | 361 | 245 | 171 | 124 | 58 | 63 | 15386 | 0 | 12 | 18 | 24 | 36 | 48 | 60 | 12/30/1997 | 23 | Outer Wheel Path | 5.9 | 24
27813 | 38 | 39 | 8 | 7 | 6 | 4 | 3 | 2 | 15 | 17 | 414 | 254 | 1 | 213 | 182 | 151 | 106 | 75 | 58 | 58 | 63 | 6582 | 0 | 12 | 18 | 24 | 36 | 48 | 60 | 12/30/1997 | 33 | Outer Wheel Path | 5.9 | 10
27814 | 38 | 39 | 11 | 9 | 8 | 5 | 4 | 3 | 15 | 17 | 555 | 336 | 1 | 280 | 238 | 200 | 139 | 99 | 74 | 58 | 63 | 8819 | 0 | 12 | 18 | 24 | 36 | 48 | 60 | 12/30/1997 | 33 | Outer Wheel Path | 5.9 | 13
27815 | 38 | 39 | 15 | 13 | 10 | 7 | 5 | 4 | 15 | 17 | 749 | 448 | 1 | 372 | 318 | 266 | 185 | 131 | 101 | 58 | 63 | 11902 | 0 | 12 | 18 | 24 | 36 | 48 | 60 | 12/30/1997 | 33 | Outer Wheel Path | 5.9 | 18
27816 | 38 | 39 | 19 | 16 | 14 | 9 | 7 | 5 | 15 | 17 | 969 | 590 | 1 | 480 | 410 | 345 | 238 | 169 | 129 | 58 | 63 | 15402 | 0 | 12 | 18 | 24 | 36 | 48 | 60 | 12/30/1997 | 33 | Outer Wheel Path | 5.9 | 23
27817 | 38 | 39 | 8 | 7 | 6 | 4 | 3 | 2 | 15 | 17 | 411 | 255 | 1 | 207 | 176 | 147 | 101 | 70 | 53 | 58 | 63 | 6531 | 0 | 12 | 18 | 24 | 36 | 48 | 60 | 12/30/1997 | 43 | Outer Wheel Path | 5.9 | 10
27818 | 38 | 39 | 11 | 9 | 8 | 5 | 4 | 3 | 15 | 17 | 551 | 333 | 1 | 274 | 233 | 194 | 133 | 94 | 70 | 58 | 63 | 8759 | 0 | 12 | 18 | 24 | 36 | 48 | 60 | 12/30/1997 | 43 | Outer Wheel Path | 5.9 | 13
27819 | 38 | 39 | 14 | 12 | 10 | 7 | 5 | 4 | 15 | 17 | 745 | 449 | 1 | 366 | 313 | 261 | 179 | 126 | 94 | 58 | 63 | 11834 | 0 | 12 | 18 | 24 | 36 | 48 | 60 | 12/30/1997 | 43 | Outer Wheel Path | 5.9 | 18
27820 | 38 | 39 | 19 | 16 | 13 | 9 | 6 | 5 | 15 | 17 | 969 | 584 | 1 | 473 | 406 | 338 | 233 | 163 | 121 | 58 | 63 | 15394 | 0 | 12 | 18 | 24 | 36 | 48 | 60 | 12/30/1997 | 43 | Outer Wheel Path | 5.9 | 23
27821 | 38 | 39 | 8 | 7 | 6 | 4 | 3 | 2 | 15 | 17 | 414 | 258 | 1 | 215 | 185 | 154 | 105 | 72 | 53 | 58 | 63 | 6582 | 0 | 12 | 18 | 24 | 36 | 48 | 60 | 12/30/1997 | 53 | Outer Wheel Path | 5.9 | 10
27822 | 38 | 39 | 11 | 10 | 8 | 6 | 4 | 3 | 15 | 17 | 557 | 342 | 1 | 285 | 245 | 205 | 140 | 96 | 70 | 58 | 63 | 8847 | 0 | 12 | 18 | 24 | 36 | 48 | 60 | 12/30/1997 | 53 | Outer Wheel Path | 5.9 | 13
27823 | 38 | 39 | 15 | 13 | 11 | 7 | 5 | 4 | 15 | 17 | 751 | 457 | 1 | 382 | 327 | 275 | 187 | 130 | 94 | 58 | 63 | 11930 | 0 | 12 | 18 | 24 | 36 | 48 | 60 | 12/30/1997 | 53 | Outer Wheel Path | 5.9 | 18
27824 | 38 | 39 | 19 | 17 | 14 | 10 | 7 | 5 | 15 | 17 | 970 | 593 | 1 | 491 | 424 | 354 | 244 | 169 | 123 | 58 | 63 | 15413 | 0 | 12 | 18 | 24 | 36 | 48 | 60 | 12/30/1997 | 53 | Outer Wheel Path | 5.9 | 23
27825 | 38 | 39 | 8 | 7 | 6 | 4 | 3 | 2 | 15 | 17 | 416 | 255 | 1 | 213 | 182 | 150 | 102 | 70 | 52 | 58 | 63 | 6602 | 0 | 12 | 18 | 24 | 36 | 48 | 60 | 12/30/1997 | 63 | Outer Wheel Path | 5.9 | 10
27826 | 38 | 39 | 11 | 10 | 8 | 5 | 4 | 3 | 15 | 17 | 561 | 339 | 1 | 281 | 242 | 199 | 136 | 92 | 69 | 58 | 63 | 8906 | 0 | 12 | 18 | 24 | 36 | 48 | 60 | 12/30/1997 | 63 | Outer Wheel Path | 5.9 | 13
27827 | 38 | 39 | 15 | 13 | 11 | 7 | 5 | 4 | 15 | 17 | 746 | 455 | 1 | 375 | 324 | 268 | 183 | 125 | 93 | 58 | 63 | 11850 | 0 | 12 | 18 | 24 | 36 | 48 | 60 | 12/30/1997 | 63 | Outer Wheel Path | 5.9 | 18
27828 | 38 | 39 | 19 | 17 | 14 | 9 | 6 | 5 | 15 | 17 | 969 | 590 | 1 | 489 | 420 | 350 | 237 | 162 | 122 | 58 | 63 | 15390 | 0 | 12 | 18 | 24 | 36 | 48 | 60 | 12/30/1997 | 63 | Outer Wheel Path | 5.9 | 23
27829 | 39 | 39 | 8 | 7 | 6 | 4 | 3 | 2 | 10 | 11 | 413 | 241 | 1 | 205 | 176 | 147 | 104 | 73 | 53 | 50 | 52 | 6559 | 0 | 12 | 18 | 24 | 36 | 48 | 60 | 12/30/1997 | 23 | Centerline | 5.9 | 10
27830 | 39 | 39 | 11 | 9 | 8 | 6 | 4 | 3 | 10 | 11 | 565 | 329 | 1 | 276 | 236 | 200 | 140 | 99 | 71 | 50 | 52 | 8978 | 0 | 12 | 18 | 24 | 36 | 48 | 60 | 12/30/1997 | 23 | Centerline | 5.9 | 13
27831 | 39 | 39 | 14 | 12 | 10 | 7 | 5 | 4 | 10 | 11 | 746 | 431 | 1 | 364 | 312 | 264 | 185 | 130 | 93 | 50 | 52 | 11858 | 0 | 12 | 18 | 24 | 36 | 48 | 60 | 12/30/1997 | 23 | Centerline | 5.9 | 17
27832 | 39 | 39 | 19 | 16 | 13 | 9 | 7 | 5 | 10 | 11 | 966 | 559 | 1 | 470 | 406 | 342 | 241 | 167 | 122 | 50 | 52 | 15346 | 0 | 12 | 18 | 24 | 36 | 48 | 60 | 12/30/1997 | 23 | Centerline | 5.9 | 22
27833 | 39 | 39 | 8 | 7 | 6 | 4 | 3 | 2 | 10 | 11 | 417 | 244 | 1 | 204 | 174 | 146 | 100 | 70 | 51 | 50 | 52 | 6622 | 0 | 12 | 18 | 24 | 36 | 48 | 60 | 12/30/1997 | 33 | Centerline | 5.9 | 10
27834 | 39 | 39 | 11 | 9 | 8 | 5 | 4 | 3 | 10 | 11 | 565 | 327 | 1 | 277 | 234 | 198 | 136 | 96 | 71 | 50 | 52 | 8982 | 0 | 12 | 18 | 24 | 36 | 48 | 60 | 12/30/1997 | 33 | Centerline | 5.9 | 13
27835 | 39 | 39 | 14 | 12 | 10 | 7 | 5 | 4 | 10 | 11 | 745 | 432 | 1 | 365 | 306 | 261 | 178 | 126 | 92 | 50 | 52 | 11834 | 0 | 12 | 18 | 24 | 36 | 48 | 60 | 12/30/1997 | 33 | Centerline | 5.9 | 17
27836 | 39 | 39 | 19 | 16 | 13 | 9 | 6 | 5 | 10 | 11 | 961 | 559 | 1 | 471 | 397 | 338 | 231 | 162 | 118 | 50 | 52 | 15266 | 0 | 12 | 18 | 24 | 36 | 48 | 60 | 12/30/1997 | 33 | Centerline | 5.9 | 22
27837 | 39 | 39 | 8 | 7 | 6 | 4 | 3 | 2 | 10 | 11 | 414 | 229 | 1 | 194 | 166 | 140 | 98 | 70 | 53 | 50 | 52 | 6579 | 0 | 12 | 18 | 24 | 36 | 48 | 60 | 12/30/1997 | 43 | Centerline | 5.9 | 9
27838 | 39 | 39 | 10 | 9 | 7 | 5 | 4 | 3 | 10 | 11 | 563 | 309 | 1 | 259 | 222 | 189 | 130 | 93 | 71 | 50 | 52 | 8942 | 0 | 12 | 18 | 24 | 36 | 48 | 60 | 12/30/1997 | 43 | Centerline | 5.9 | 12
27839 | 39 | 39 | 13 | 12 | 10 | 7 | 5 | 4 | 10 | 11 | 748 | 409 | 1 | 341 | 294 | 248 | 172 | 122 | 93 | 50 | 52 | 11890 | 0 | 12 | 18 | 24 | 36 | 48 | 60 | 12/30/1997 | 43 | Centerline | 5.9 | 16
27840 | 39 | 39 | 17 | 15 | 13 | 9 | 6 | 5 | 10 | 11 | 965 | 531 | 1 | 440 | 381 | 320 | 224 | 158 | 120 | 50 | 52 | 15334 | 0 | 12 | 18 | 24 | 36 | 48 | 60 | 12/30/1997 | 43 | Centerline | 5.9 | 21
27841 | 39 | 39 | 8 | 6 | 5 | 4 | 3 | 2 | 10 | 11 | 410 | 234 | 1 | 191 | 163 | 136 | 93 | 65 | 50 | 50 | 52 | 6507 | 0 | 12 | 18 | 24 | 36 | 48 | 60 | 12/30/1997 | 53 | Centerline | 5.9 | 9
27842 | 39 | 39 | 10 | 9 | 7 | 5 | 3 | 3 | 10 | 11 | 561 | 309 | 1 | 254 | 220 | 183 | 126 | 88 | 66 | 50 | 52 | 8906 | 0 | 12 | 18 | 24 | 36 | 48 | 60 | 12/30/1997 | 53 | Centerline | 5.9 | 12
27843 | 39 | 39 | 13 | 11 | 10 | 7 | 5 | 3 | 10 | 11 | 745 | 408 | 1 | 336 | 288 | 241 | 167 | 117 | 86 | 50 | 52 | 11838 | 0 | 12 | 18 | 24 | 36 | 48 | 60 | 12/30/1997 | 53 | Centerline | 5.9 | 16
27844 | 39 | 39 | 17 | 15 | 12 | 9 | 6 | 4 | 10 | 11 | 967 | 529 | 1 | 433 | 373 | 312 | 216 | 150 | 112 | 50 | 52 | 15366 | 0 | 12 | 18 | 24 | 36 | 48 | 60 | 12/30/1997 | 53 | Centerline | 5.9 | 21
27845 | 39 | 39 | 8 | 6 | 5 | 4 | 3 | 2 | 10 | 11 | 409 | 232 | 1 | 193 | 163 | 137 | 94 | 65 | 48 | 50 | 52 | 6499 | 0 | 12 | 18 | 24 | 36 | 48 | 60 | 12/30/1997 | 63 | Centerline | 5.9 | 9
27846 | 39 | 39 | 10 | 9 | 7 | 5 | 3 | 3 | 10 | 11 | 562 | 313 | 1 | 259 | 221 | 187 | 126 | 89 | 64 | 50 | 52 | 8926 | 0 | 12 | 18 | 24 | 36 | 48 | 60 | 12/30/1997 | 63 | Centerline | 5.9 | 12
27847 | 39 | 39 | 13 | 11 | 10 | 7 | 5 | 3 | 10 | 11 | 743 | 408 | 1 | 338 | 290 | 244 | 167 | 116 | 85 | 50 | 52 | 11810 | 0 | 12 | 18 | 24 | 36 | 48 | 60 | 12/30/1997 | 63 | Centerline | 5.9 | 16
27848 | 39 | 39 | 17 | 15 | 12 | 9 | 6 | 4 | 10 | 11 | 966 | 531 | 1 | 438 | 377 | 317 | 218 | 151 | 110 | 50 | 52 | 15342 | 0 | 12 | 18 | 24 | 36 | 48 | 60 | 12/30/1997 | 63 | Centerline | 5.9 | 21
27849 | 39 | 39 | 8 | 7 | 6 | 4 | 3 | 2 | 15 | 17 | 421 | 246 | 1 | 211 | 179 | 152 | 106 | 76 | 56 | 58 | 62 | 6682 | 0 | 12 | 18 | 24 | 36 | 48 | 60 | 12/30/1997 | 23 | Outer Wheel Path | 5.9 | 10
27850 | 39 | 39 | 11 | 9 | 8 | 5 | 4 | 3 | 15 | 17 | 560 | 324 | 1 | 273 | 236 | 198 | 139 | 99 | 73 | 58 | 62 | 8891 | 0 | 12 | 18 | 24 | 36 | 48 | 60 | 12/30/1997 | 23 | Outer Wheel Path | 5.9 | 13
27851 | 39 | 39 | 14 | 12 | 10 | 7 | 5 | 4 | 15 | 17 | 749 | 432 | 1 | 366 | 315 | 265 | 186 | 132 | 97 | 58 | 62 | 11894 | 0 | 12 | 18 | 24 | 36 | 48 | 60 | 12/30/1997 | 23 | Outer Wheel Path | 5.9 | 17
28059 | 56 | 39 | 21 | 17 | 13 | 8 | 6 | 4 | 15 | 20 | 755 | 725 | 1 | 528 | 426 | 338 | 212 | 140 | 106 | 59 | 67 | 11997 | 0 | 12 | 18 | 24 | 36 | 48 | 60 | 12/30/1997 | 53 | Outer Wheel Path | 5.9 | 29
28060 | 56 | 39 | 27 | 22 | 17 | 11 | 7 | 5 | 15 | 20 | 975 | 929 | 1 | 677 | 548 | 436 | 275 | 183 | 137 | 59 | 67 | 15489 | 0 | 12 | 18 | 24 | 36 | 48 | 60 | 12/30/1997 | 53 | Outer Wheel Path | 5.9 | 37
28747 | 36 | 41 | 25 | 20 | 15 | 9 | 6 | 5 | 4 | 5 | 762 | 881 | 1 | 630 | 498 | 386 | 231 | 153 | 115 | 39 | 40 | 12100 | 0 | 12 | 18 | 24 | 36 | 48 | 60 | 01/29/1998 | 23 | Centerline | 5.9 | 35
28748 | 36 | 41 | 33 | 26 | 20 | 12 | 8 | 6 | 4 | 5 | 1055 | 1157 | 1 | 829 | 660 | 516 | 310 | 206 | 149 | 39 | 40 | 16760 | 0 | 12 | 18 | 24 | 36 | 48 | 60 | 01/29/1998 | 23 | Centerline | 5.9 | 46
28749 | 36 | 41 | 12 | 9 | 8 | 5 | 3 | 2 | 4 | 5 | 436 | 376 | 1 | 293 | 240 | 192 | 119 | 77 | 58 | 39 | 40 | 6924 | 0 | 12 | 18 | 24 | 36 | 48 | 60 | 01/29/1998 | 33 | Centerline | 5.9 | 15
28750 | 36 | 41 | 17 | 14 | 11 | 7 | 5 | 3 | 4 | 5 | 626 | 555 | 1 | 434 | 357 | 287 | 181 | 121 | 87 | 39 | 40 | 9951 | 0 | 12 | 18 | 24 | 36 | 48 | 60 | 01/29/1998 | 33 | Centerline | 5.9 | 22
28751 | 36 | 41 | 22 | 18 | 15 | 9 | 6 | 4 | 4 | 5 | 767 | 711 | 1 | 554 | 457 | 369 | 235 | 156 | 114 | 39 | 40 | 12188 | 0 | 12 | 18 | 24 | 36 | 48 | 60 | 01/29/1998 | 33 | Centerline | 5.9 | 28
28752 | 36 | 41 | 29 | 24 | 19 | 12 | 8 | 6 | 4 | 5 | 1087 | 940 | 1 | 735 | 609 | 493 | 315 | 210 | 152 | 39 | 40 | 17273 | 0 | 12 | 18 | 24 | 36 | 48 | 60 | 01/29/1998 | 33 | Centerline | 5.9 | 37
28753 | 36 | 41 | 11 | 9 | 7 | 4 | 3 | 2 | 4 | 5 | 409 | 357 | 1 | 271 | 220 | 177 | 108 | 72 | 52 | 39 | 40 | 6503 | 0 | 12 | 18 | 24 | 36 | 48 | 60 | 01/29/1998 | 43 | Centerline | 5.9 | 14
28754 | 36 | 41 | 15 | 13 | 10 | 6 | 4 | 3 | 4 | 5 | 601 | 510 | 1 | 393 | 320 | 260 | 160 | 109 | 80 | 39 | 40 | 9550 | 0 | 12 | 18 | 24 | 36 | 48 | 60 | 01/29/1998 | 43 | Centerline | 5.9 | 20
28755 | 36 | 41 | 20 | 16 | 13 | 8 | 6 | 4 | 4 | 5 | 762 | 654 | 1 | 504 | 412 | 335 | 207 | 141 | 105 | 39 | 40 | 12108 | 0 | 12 | 18 | 24 | 36 | 48 | 60 | 01/29/1998 | 43 | Centerline | 5.9 | 26
28756 | 36 | 41 | 26 | 22 | 18 | 11 | 8 | 6 | 4 | 5 | 1072 | 875 | 1 | 672 | 553 | 450 | 281 | 191 | 140 | 39 | 40 | 17030 | 0 | 12 | 18 | 24 | 36 | 48 | 60 | 01/29/1998 | 43 | Centerline | 5.9 | 34
28757 | 36 | 41 | 11 | 9 | 7 | 4 | 3 | 2 | 5 | 5 | 412 | 368 | 1 | 283 | 230 | 182 | 113 | 74 | 54 | 40 | 40 | 6547 | 0 | 12 | 18 | 24 | 36 | 48 | 60 | 01/29/1998 | 53 | Centerline | 5.9 | 14
28804 | 37 | 41 | 21 | 18 | 15 | 10 | 7 | 5 | 5 | 5 | 1065 | 638 | 1 | 536 | 452 | 374 | 251 | 177 | 130 | 41 | 41 | 16927 | 0 | 12 | 18 | 24 | 36 | 48 | 60 | 01/29/1998 | 63 | Centerline | 5.9 | 25
26740 | 37 | 37 | 22 | 18 | 15 | 10 | 7 | 5 | 12 | 8 | 1037 | 698 | 1 | 554 | 469 | 388 | 263 | 185 | 135 | 54 | 46 | 16482 | 0 | 12 | 18 | 24 | 36 | 48 | 60 | 12/02/1997 | 43 | Centerline | 5.9 | 27
29785 | 36 | 42 | 14 | 10 | 8 | 5 | 3 | 2 | 12 | 6 | 390 | 514 | 1 | 358 | 265 | 199 | 119 | 76 | 56 | 53 | 43 | 6197 | 0 | 12 | 18 | 24 | 36 | 48 | 60 | 02/10/1998 | 23 | Centerline | 5.9 | 20
29786 | 36 | 42 | 20 | 15 | 12 | 7 | 4 | 3 | 12 | 6 | 577 | 732 | 1 | 517 | 387 | 292 | 177 | 114 | 84 | 53 | 43 | 9169 | 0 | 12 | 18 | 24 | 36 | 48 | 60 | 02/10/1998 | 23 | Centerline | 5.9 | 29
29787 | 36 | 42 | 27 | 20 | 15 | 9 | 6 | 4 | 12 | 6 | 749 | 946 | 1 | 676 | 509 | 388 | 237 | 153 | 112 | 53 | 43 | 11906 | 0 | 12 | 18 | 24 | 36 | 48 | 60 | 02/10/1998 | 23 | Centerline | 5.9 | 37
27684 | 35 | 39 | 18 | 16 | 13 | 9 | 7 | 5 | 12 | 14 | 973 | 562 | 1 | 467 | 404 | 340 | 238 | 169 | 127 | 54 | 57 | 15465 | 0 | 12 | 18 | 24 | 36 | 48 | 60 | 12/30/1997 | 54 | Centerline | 5.9 | 22
28061 | 56 | 39 | 12 | 9 | 7 | 5 | 3 | 2 | 15 | 20 | 418 | 415 | 1 | 293 | 239 | 186 | 115 | 75 | 58 | 59 | 67 | 6646 | 0 | 12 | 18 | 24 | 36 | 48 | 60 | 12/30/1997 | 63 | Outer Wheel Path | 5.9 | 16
28062 | 56 | 39 | 16 | 13 | 10 | 6 | 4 | 3 | 15 | 20 | 564 | 553 | 1 | 394 | 321 | 252 | 154 | 101 | 76 | 59 | 67 | 8962 | 0 | 12 | 18 | 24 | 36 | 48 | 60 | 12/30/1997 | 63 | Outer Wheel Path | 5.9 | 22
28063 | 56 | 39 | 21 | 17 | 13 | 8 | 5 | 4 | 15 | 20 | 760 | 737 | 1 | 524 | 431 | 335 | 207 | 136 | 102 | 59 | 67 | 12073 | 0 | 12 | 18 | 24 | 36 | 48 | 60 | 12/30/1997 | 63 | Outer Wheel Path | 5.9 | 29
28064 | 56 | 39 | 27 | 22 | 17 | 11 | 7 | 5 | 15 | 20 | 969 | 951 | 1 | 678 | 556 | 436 | 267 | 175 | 131 | 59 | 67 | 15402 | 0 | 12 | 18 | 24 | 36 | 48 | 60 | 12/30/1997 | 63 | Outer Wheel Path | 5.9 | 37
29778 | 35 | 42 | 13 | 11 | 9 | 6 | 4 | 3 | 12 | 7 | 583 | 412 | 1 | 331 | 268 | 218 | 146 | 101 | 75 | 53 | 45 | 9260 | 0 | 12 | 18 | 24 | 36 | 48 | 60 | 02/10/1998 | 53 | Outer Wheel Path | 5.9 | 16
29779 | 35 | 42 | 17 | 14 | 11 | 8 | 5 | 4 | 12 | 7 | 763 | 548 | 1 | 439 | 354 | 289 | 195 | 135 | 99 | 53 | 45 | 12116 | 0 | 12 | 18 | 24 | 36 | 48 | 60 | 02/10/1998 | 53 | Outer Wheel Path | 5.9 | 22
29780 | 35 | 42 | 23 | 19 | 15 | 10 | 7 | 5 | 12 | 7 | 1039 | 729 | 1 | 585 | 472 | 387 | 261 | 180 | 132 | 53 | 45 | 16506 | 0 | 12 | 18 | 24 | 36 | 48 | 60 | 02/10/1998 | 53 | Outer Wheel Path | 5.9 | 29
29781 | 35 | 42 | 9 | 8 | 6 | 4 | 3 | 2 | 12 | 7 | 391 | 300 | 1 | 239 | 193 | 156 | 102 | 68 | 53 | 54 | 45 | 6205 | 0 | 12 | 18 | 24 | 36 | 48 | 60 | 02/10/1998 | 63 | Outer Wheel Path | 5.9 | 12
29782 | 35 | 42 | 14 | 11 | 9 | 6 | 4 | 3 | 12 | 7 | 577 | 434 | 1 | 347 | 280 | 228 | 150 | 100 | 77 | 54 | 45 | 9169 | 0 | 12 | 18 | 24 | 36 | 48 | 60 | 02/10/1998 | 63 | Outer Wheel Path | 5.9 | 17
29783 | 35 | 42 | 18 | 15 | 12 | 8 | 5 | 4 | 12 | 7 | 753 | 570 | 1 | 457 | 371 | 303 | 199 | 133 | 104 | 54 | 45 | 11957 | 0 | 12 | 18 | 24 | 36 | 48 | 60 | 02/10/1998 | 63 | Outer Wheel Path | 5.9 | 22
29788 | 36 | 42 | 35 | 26 | 20 | 13 | 8 | 6 | 12 | 6 | 1029 | 1242 | 1 | 891 | 672 | 518 | 319 | 204 | 148 | 53 | 43 | 16347 | 0 | 12 | 18 | 24 | 36 | 48 | 60 | 02/10/1998 | 23 | Centerline | 5.9 | 49
29789 | 36 | 42 | 12 | 10 | 8 | 5 | 3 | 2 | 12 | 7 | 392 | 408 | 1 | 313 | 243 | 193 | 120 | 77 | 56 | 53 | 45 | 6225 | 0 | 12 | 18 | 24 | 36 | 48 | 60 | 02/10/1998 | 33 | Centerline | 5.9 | 16
29790 | 36 | 42 | 18 | 14 | 11 | 7 | 5 | 3 | 12 | 7 | 579 | 591 | 1 | 454 | 356 | 283 | 180 | 115 | 83 | 53 | 45 | 9192 | 0 | 12 | 18 | 24 | 36 | 48 | 60 | 02/10/1998 | 33 | Centerline | 5.9 | 23
29791 | 36 | 42 | 23 | 18 | 15 | 9 | 6 | 4 | 12 | 7 | 750 | 772 | 1 | 596 | 470 | 376 | 241 | 155 | 111 | 53 | 45 | 11910 | 0 | 12 | 18 | 24 | 36 | 48 | 60 | 02/10/1998 | 33 | Centerline | 5.9 | 30
29792 | 36 | 42 | 31 | 24 | 20 | 13 | 8 | 6 | 12 | 7 | 1037 | 1019 | 1 | 786 | 616 | 497 | 329 | 205 | 147 | 53 | 45 | 16482 | 0 | 12 | 18 | 24 | 36 | 48 | 60 | 02/10/1998 | 33 | Centerline | 5.9 | 40
29793 | 36 | 42 | 11 | 9 | 7 | 4 | 3 | 2 | 12 | 7 | 392 | 369 | 1 | 282 | 219 | 175 | 110 | 71 | 53 | 53 | 44 | 6221 | 0 | 12 | 18 | 24 | 36 | 48 | 60 | 02/10/1998 | 43 | Centerline | 5.9 | 15
29794 | 36 | 42 | 16 | 13 | 10 | 6 | 4 | 3 | 12 | 7 | 579 | 530 | 1 | 405 | 318 | 254 | 162 | 105 | 77 | 53 | 44 | 9204 | 0 | 12 | 18 | 24 | 36 | 48 | 60 | 02/10/1998 | 43 | Centerline | 5.9 | 21
29795 | 36 | 42 | 21 | 16 | 13 | 9 | 6 | 4 | 12 | 7 | 752 | 691 | 1 | 531 | 419 | 336 | 217 | 141 | 102 | 53 | 44 | 11945 | 0 | 12 | 18 | 24 | 36 | 48 | 60 | 02/10/1998 | 43 | Centerline | 5.9 | 27
29796 | 36 | 42 | 28 | 22 | 18 | 11 | 7 | 5 | 12 | 7 | 1041 | 911 | 1 | 699 | 554 | 445 | 289 | 189 | 137 | 53 | 44 | 16542 | 0 | 12 | 18 | 24 | 36 | 48 | 60 | 02/10/1998 | 43 | Centerline | 5.9 | 36
29797 | 36 | 42 | 12 | 9 | 7 | 4 | 3 | 2 | 12 | 6 | 395 | 380 | 1 | 296 | 231 | 181 | 113 | 69 | 51 | 53 | 43 | 6269 | 0 | 12 | 18 | 24 | 36 | 48 | 60 | 02/10/1998 | 53 | Centerline | 5.9 | 15
29798 | 36 | 42 | 17 | 13 | 10 | 7 | 4 | 3 | 12 | 6 | 583 | 545 | 1 | 427 | 336 | 265 | 166 | 104 | 76 | 53 | 43 | 9256 | 0 | 12 | 18 | 24 | 36 | 48 | 60 | 02/10/1998 | 53 | Centerline | 5.9 | 21
29799 | 36 | 42 | 22 | 17 | 14 | 9 | 6 | 4 | 12 | 6 | 757 | 718 | 1 | 559 | 443 | 353 | 224 | 143 | 103 | 53 | 43 | 12029 | 0 | 12 | 18 | 24 | 36 | 48 | 60 | 02/10/1998 | 53 | Centerline | 5.9 | 28
29800 | 36 | 42 | 29 | 23 | 18 | 12 | 8 | 5 | 12 | 6 | 1039 | 942 | 1 | 733 | 582 | 466 | 297 | 196 | 139 | 53 | 43 | 16502 | 0 | 12 | 18 | 24 | 36 | 48 | 60 | 02/10/1998 | 53 | Centerline | 5.9 | 37
29801 | 36 | 42 | 17 | 9 | 7 | 5 | 3 | 2 | 11 | 7 | 390 | 443 | 1 | 435 | 223 | 182 | 124 | 84 | 55 | 52 | 44 | 6201 | 0 | 12 | 18 | 24 | 36 | 48 | 60 | 02/10/1998 | 63 | Centerline | 5.9 | 17
29802 | 36 | 42 | 24 | 13 | 11 | 7 | 5 | 3 | 11 | 7 | 575 | 628 | 1 | 610 | 334 | 275 | 187 | 123 | 83 | 52 | 44 | 9141 | 0 | 12 | 18 | 24 | 36 | 48 | 60 | 02/10/1998 | 63 | Centerline | 5.9 | 25
29803 | 36 | 42 | 31 | 18 | 15 | 10 | 7 | 4 | 11 | 7 | 751 | 816 | 1 | 787 | 447 | 370 | 252 | 165 | 111 | 52 | 44 | 11926 | 0 | 12 | 18 | 24 | 36 | 48 | 60 | 02/10/1998 | 63 | Centerline | 5.9 | 32
29804 | 36 | 42 | 40 | 23 | 19 | 13 | 9 | 6 | 11 | 7 | 1030 | 1062 | 1 | 1015 | 589 | 489 | 333 | 219 | 149 | 52 | 44 | 16359 | 0 | 12 | 18 | 24 | 36 | 48 | 60 | 02/10/1998 | 63 | Centerline | 5.9 | 42
29805 | 36 | 42 | 12 | 10 | 8 | 5 | 3 | 2 | 11 | 7 | 401 | 382 | 1 | 304 | 242 | 192 | 119 | 77 | 58 | 52 | 44 | 6372 | 0 | 12 | 18 | 24 | 36 | 48 | 60 | 02/10/1998 | 23 | Outer Wheel Path | 5.9 | 15
29806 | 36 | 42 | 17 | 14 | 11 | 7 | 4 | 3 | 11 | 7 | 589 | 556 | 1 | 444 | 356 | 284 | 177 | 114 | 86 | 52 | 44 | 9355 | 0 | 12 | 18 | 24 | 36 | 48 | 60 | 02/10/1998 | 23 | Outer Wheel Path | 5.9 | 22
29807 | 36 | 42 | 23 | 19 | 15 | 9 | 6 | 5 | 11 | 7 | 768 | 728 | 1 | 585 | 471 | 378 | 239 | 155 | 115 | 52 | 44 | 12200 | 0 | 12 | 18 | 24 | 36 | 48 | 60 | 02/10/1998 | 23 | Outer Wheel Path | 5.9 | 29
29808 | 36 | 42 | 30 | 24 | 20 | 13 | 8 | 6 | 11 | 7 | 1033 | 944 | 1 | 763 | 617 | 497 | 320 | 211 | 150 | 52 | 44 | 16418 | 0 | 12 | 18 | 24 | 36 | 48 | 60 | 02/10/1998 | 23 | Outer Wheel Path | 5.9 | 37
29809 | 36 | 42 | 13 | 10 | 8 | 5 | 3 | 2 | 10 | 7 | 396 | 435 | 1 | 333 | 253 | 197 | 122 | 74 | 55 | 50 | 44 | 6285 | 0 | 12 | 18 | 24 | 36 | 48 | 60 | 02/10/1998 | 33 | Outer Wheel Path | 5.9 | 17
29810 | 36 | 42 | 19 | 15 | 12 | 7 | 4 | 3 | 10 | 7 | 584 | 629 | 1 | 486 | 374 | 292 | 181 | 110 | 83 | 50 | 44 | 9276 | 0 | 12 | 18 | 24 | 36 | 48 | 60 | 02/10/1998 | 33 | Outer Wheel Path | 5.9 | 25
29811 | 36 | 42 | 25 | 19 | 15 | 10 | 6 | 4 | 10 | 7 | 760 | 822 | 1 | 637 | 493 | 388 | 244 | 151 | 111 | 50 | 44 | 12077 | 0 | 12 | 18 | 24 | 36 | 48 | 60 | 02/10/1998 | 33 | Outer Wheel Path | 5.9 | 32
29812 | 36 | 42 | 33 | 25 | 20 | 13 | 8 | 6 | 10 | 7 | 1028 | 1055 | 1 | 827 | 645 | 510 | 322 | 205 | 151 | 50 | 44 | 16335 | 0 | 12 | 18 | 24 | 36 | 48 | 60 | 02/10/1998 | 33 | Outer Wheel Path | 5.9 | 42
29813 | 36 | 42 | 12 | 9 | 7 | 5 | 3 | 2 | 11 | 6 | 402 | 392 | 1 | 299 | 233 | 184 | 115 | 74 | 55 | 51 | 43 | 6384 | 0 | 12 | 18 | 24 | 36 | 48 | 60 | 02/10/1998 | 43 | Outer Wheel Path | 5.9 | 15
25829 | 39 | 35 | 9 | 8 | 6 | 4 | 3 | 2 | 31 | 21 | 404 | 304 | 1 | 233 | 191 | 154 | 101 | 69 | 52 | 87 | 70 | 6416 | 0 | 12 | 18 | 24 | 36 | 48 | 60 | 10/27/1997 | 33 | Centerline | 5.9 | 12
25830 | 39 | 35 | 12 | 10 | 8 | 5 | 4 | 3 | 31 | 21 | 537 | 400 | 1 | 311 | 254 | 206 | 134 | 92 | 69 | 87 | 70 | 8537 | 0 | 12 | 18 | 24 | 36 | 48 | 60 | 10/27/1997 | 33 | Centerline | 5.9 | 16
25831 | 39 | 35 | 17 | 14 | 11 | 7 | 5 | 4 | 31 | 21 | 755 | 556 | 1 | 431 | 352 | 287 | 187 | 129 | 96 | 87 | 70 | 11989 | 0 | 12 | 18 | 24 | 36 | 48 | 60 | 10/27/1997 | 33 | Centerline | 5.9 | 22
27852 | 39 | 39 | 19 | 16 | 14 | 9 | 7 | 5 | 15 | 17 | 970 | 559 | 1 | 473 | 409 | 344 | 239 | 170 | 128 | 58 | 62 | 15405 | 0 | 12 | 18 | 24 | 36 | 48 | 60 | 12/30/1997 | 23 | Outer Wheel Path | 5.9 | 22
28053 | 56 | 39 | 11 | 9 | 7 | 4 | 3 | 2 | 15 | 20 | 423 | 358 | 1 | 276 | 222 | 178 | 113 | 75 | 55 | 59 | 67 | 6722 | 0 | 12 | 18 | 24 | 36 | 48 | 60 | 12/30/1997 | 43 | Outer Wheel Path | 5.9 | 14
28054 | 56 | 39 | 14 | 12 | 9 | 6 | 4 | 3 | 15 | 20 | 567 | 466 | 1 | 361 | 294 | 235 | 149 | 99 | 73 | 59 | 67 | 9006 | 0 | 12 | 18 | 24 | 36 | 48 | 60 | 12/30/1997 | 43 | Outer Wheel Path | 5.9 | 18
28055 | 56 | 39 | 19 | 15 | 12 | 8 | 5 | 4 | 15 | 20 | 765 | 618 | 1 | 479 | 390 | 314 | 200 | 134 | 98 | 59 | 67 | 12148 | 0 | 12 | 18 | 24 | 36 | 48 | 60 | 12/30/1997 | 43 | Outer Wheel Path | 5.9 | 24
28056 | 56 | 39 | 24 | 20 | 16 | 10 | 7 | 5 | 15 | 20 | 992 | 798 | 1 | 616 | 504 | 405 | 260 | 175 | 128 | 59 | 67 | 15755 | 0 | 12 | 18 | 24 | 36 | 48 | 60 | 12/30/1997 | 43 | Outer Wheel Path | 5.9 | 31
28057 | 56 | 39 | 12 | 10 | 8 | 5 | 3 | 2 | 15 | 20 | 419 | 420 | 1 | 304 | 244 | 193 | 120 | 79 | 60 | 59 | 67 | 6658 | 0 | 12 | 18 | 24 | 36 | 48 | 60 | 12/30/1997 | 53 | Outer Wheel Path | 5.9 | 17
25822 | 38 | 35 | 13 | 11 | 8 | 5 | 4 | 3 | 30 | 21 | 545 | 456 | 1 | 339 | 268 | 212 | 133 | 94 | 68 | 86 | 69 | 8660 | 0 | 12 | 18 | 24 | 36 | 48 | 60 | 10/27/1997 | 63 | Outer Wheel Path | 5.9 | 18
25823 | 38 | 35 | 19 | 15 | 12 | 7 | 5 | 4 | 30 | 21 | 762 | 643 | 1 | 475 | 381 | 299 | 189 | 132 | 98 | 86 | 69 | 12104 | 0 | 12 | 18 | 24 | 36 | 48 | 60 | 10/27/1997 | 63 | Outer Wheel Path | 5.9 | 25
25824 | 38 | 35 | 26 | 20 | 16 | 10 | 7 | 5 | 30 | 21 | 1019 | 877 | 1 | 649 | 520 | 408 | 256 | 178 | 131 | 86 | 69 | 16196 | 0 | 12 | 18 | 24 | 36 | 48 | 60 | 10/27/1997 | 63 | Outer Wheel Path | 5.9 | 35
25825 | 39 | 35 | 9 | 8 | 6 | 4 | 3 | 2 | 31 | 21 | 401 | 301 | 1 | 237 | 192 | 160 | 100 | 70 | 56 | 87 | 70 | 6368 | 0 | 12 | 18 | 24 | 36 | 48 | 60 | 10/27/1997 | 23 | Centerline | 5.9 | 12
25826 | 39 | 35 | 12 | 10 | 8 | 5 | 4 | 3 | 31 | 21 | 540 | 401 | 1 | 316 | 261 | 215 | 136 | 96 | 72 | 87 | 70 | 8573 | 0 | 12 | 18 | 24 | 36 | 48 | 60 | 10/27/1997 | 23 | Centerline | 5.9 | 16
25827 | 39 | 35 | 17 | 14 | 12 | 8 | 5 | 4 | 31 | 21 | 757 | 554 | 1 | 435 | 361 | 296 | 197 | 135 | 100 | 87 | 70 | 12021 | 0 | 12 | 18 | 24 | 36 | 48 | 60 | 10/27/1997 | 23 | Centerline | 5.9 | 22
25832 | 39 | 35 | 23 | 19 | 15 | 10 | 7 | 5 | 31 | 21 | 1020 | 750 | 1 | 579 | 475 | 384 | 251 | 172 | 129 | 87 | 70 | 16204 | 0 | 12 | 18 | 24 | 36 | 48 | 60 | 10/27/1997 | 33 | Centerline | 5.9 | 30
25833 | 39 | 35 | 9 | 7 | 6 | 4 | 3 | 2 | 31 | 21 | 395 | 287 | 1 | 223 | 183 | 150 | 99 | 68 | 51 | 87 | 70 | 6281 | 0 | 12 | 18 | 24 | 36 | 48 | 60 | 10/27/1997 | 43 | Centerline | 5.9 | 11
25834 | 39 | 35 | 12 | 10 | 8 | 5 | 4 | 3 | 31 | 21 | 537 | 384 | 1 | 301 | 248 | 202 | 132 | 92 | 68 | 87 | 70 | 8537 | 0 | 12 | 18 | 24 | 36 | 48 | 60 | 10/27/1997 | 43 | Centerline | 5.9 | 15
25835 | 39 | 35 | 16 | 14 | 11 | 7 | 5 | 4 | 31 | 21 | 755 | 533 | 1 | 417 | 343 | 281 | 185 | 128 | 95 | 87 | 70 | 11993 | 0 | 12 | 18 | 24 | 36 | 48 | 60 | 10/27/1997 | 43 | Centerline | 5.9 | 21
25836 | 39 | 35 | 22 | 18 | 15 | 10 | 7 | 5 | 31 | 21 | 1022 | 720 | 1 | 560 | 462 | 378 | 248 | 171 | 127 | 87 | 70 | 16236 | 0 | 12 | 18 | 24 | 36 | 48 | 60 | 10/27/1997 | 43 | Centerline | 5.9 | 28
25837 | 39 | 35 | 8 | 7 | 6 | 4 | 2 | 2 | 31 | 21 | 399 | 274 | 1 | 214 | 176 | 143 | 92 | 63 | 46 | 87 | 70 | 6336 | 0 | 12 | 18 | 24 | 36 | 48 | 60 | 10/27/1997 | 53 | Centerline | 5.9 | 11
25838 | 39 | 35 | 11 | 9 | 8 | 5 | 3 | 2 | 31 | 21 | 537 | 366 | 1 | 288 | 236 | 194 | 122 | 83 | 62 | 87 | 70 | 8533 | 0 | 12 | 18 | 24 | 36 | 48 | 60 | 10/27/1997 | 53 | Centerline | 5.9 | 14
25839 | 39 | 35 | 16 | 13 | 11 | 7 | 5 | 3 | 31 | 21 | 756 | 508 | 1 | 398 | 328 | 268 | 173 | 117 | 86 | 87 | 70 | 12005 | 0 | 12 | 18 | 24 | 36 | 48 | 60 | 10/27/1997 | 53 | Centerline | 5.9 | 20
25840 | 39 | 35 | 21 | 17 | 14 | 9 | 6 | 5 | 31 | 21 | 1025 | 686 | 1 | 537 | 442 | 362 | 232 | 157 | 115 | 87 | 70 | 16287 | 0 | 12 | 18 | 24 | 36 | 48 | 60 | 10/27/1997 | 53 | Centerline | 5.9 | 27
25841 | 39 | 35 | 8 | 7 | 6 | 4 | 3 | 2 | 31 | 21 | 397 | 267 | 1 | 211 | 174 | 143 | 93 | 65 | 46 | 87 | 70 | 6312 | 0 | 12 | 18 | 24 | 36 | 48 | 60 | 10/27/1997 | 63 | Centerline | 5.9 | 11
25842 | 39 | 35 | 11 | 9 | 8 | 5 | 3 | 3 | 31 | 21 | 540 | 357 | 1 | 282 | 234 | 193 | 128 | 88 | 63 | 87 | 70 | 8577 | 0 | 12 | 18 | 24 | 36 | 48 | 60 | 10/27/1997 | 63 | Centerline | 5.9 | 14
25843 | 39 | 35 | 15 | 13 | 11 | 7 | 5 | 4 | 31 | 21 | 760 | 499 | 1 | 392 | 327 | 269 | 179 | 123 | 89 | 87 | 70 | 12069 | 0 | 12 | 18 | 24 | 36 | 48 | 60 | 10/27/1997 | 63 | Centerline | 5.9 | 20
25844 | 39 | 35 | 21 | 17 | 14 | 9 | 6 | 5 | 31 | 21 | 1025 | 673 | 1 | 527 | 439 | 361 | 240 | 165 | 120 | 87 | 70 | 16279 | 0 | 12 | 18 | 24 | 36 | 48 | 60 | 10/27/1997 | 63 | Centerline | 5.9 | 27
26847 | 39 | 37 | 14 | 12 | 10 | 7 | 5 | 3 | 16 | 12 | 748 | 433 | 1 | 355 | 299 | 253 | 172 | 117 | 88 | 61 | 53 | 11878 | 0 | 12 | 18 | 24 | 36 | 48 | 60 | 12/02/1997 | 63 | Outer Wheel Path | 5.9 | 17
28798 | 37 | 41 | 12 | 10 | 8 | 6 | 4 | 3 | 5 | 5 | 611 | 389 | 1 | 313 | 263 | 215 | 144 | 103 | 78 | 41 | 41 | 9705 | 0 | 12 | 18 | 24 | 36 | 48 | 60 | 01/29/1998 | 53 | Centerline | 5.9 | 15
28799 | 37 | 41 | 16 | 13 | 11 | 7 | 5 | 4 | 5 | 5 | 769 | 502 | 1 | 401 | 339 | 278 | 185 | 131 | 99 | 41 | 41 | 12220 | 0 | 12 | 18 | 24 | 36 | 48 | 60 | 01/29/1998 | 53 | Centerline | 5.9 | 20
28800 | 37 | 41 | 21 | 18 | 15 | 10 | 7 | 5 | 5 | 5 | 1069 | 666 | 1 | 536 | 452 | 370 | 249 | 175 | 131 | 41 | 41 | 16987 | 0 | 12 | 18 | 24 | 36 | 48 | 60 | 01/29/1998 | 53 | Centerline | 5.9 | 26
28801 | 37 | 41 | 8 | 7 | 6 | 4 | 3 | 2 | 5 | 5 | 415 | 256 | 1 | 215 | 180 | 148 | 100 | 72 | 54 | 41 | 41 | 6598 | 0 | 12 | 18 | 24 | 36 | 48 | 60 | 01/29/1998 | 63 | Centerline | 5.9 | 10
28802 | 37 | 41 | 12 | 10 | 9 | 6 | 4 | 3 | 5 | 5 | 614 | 378 | 1 | 317 | 266 | 218 | 147 | 105 | 77 | 41 | 41 | 9753 | 0 | 12 | 18 | 24 | 36 | 48 | 60 | 01/29/1998 | 63 | Centerline | 5.9 | 15
28803 | 37 | 41 | 16 | 13 | 11 | 7 | 5 | 4 | 5 | 5 | 776 | 480 | 1 | 403 | 339 | 280 | 188 | 132 | 98 | 41 | 41 | 12327 | 0 | 12 | 18 | 24 | 36 | 48 | 60 | 01/29/1998 | 63 | Centerline | 5.9 | 19
25718 | 36 | 35 | 13 | 10 | 8 | 5 | 4 | 3 | 31 | 21 | 537 | 467 | 1 | 337 | 266 | 210 | 132 | 90 | 69 | 87 | 70 | 8533 | 0 | 12 | 18 | 24 | 36 | 48 | 60 | 10/27/1997 | 53 | Centerline | 5.9 | 18
28758 | 36 | 41 | 16 | 13 | 11 | 7 | 4 | 3 | 5 | 5 | 605 | 529 | 1 | 412 | 337 | 268 | 168 | 110 | 80 | 40 | 40 | 9614 | 0 | 12 | 18 | 24 | 36 | 48 | 60 | 01/29/1998 | 53 | Centerline | 5.9 | 21
28759 | 36 | 41 | 21 | 17 | 14 | 9 | 6 | 4 | 5 | 5 | 765 | 671 | 1 | 525 | 430 | 343 | 217 | 143 | 103 | 40 | 40 | 12156 | 0 | 12 | 18 | 24 | 36 | 48 | 60 | 01/29/1998 | 53 | Centerline | 5.9 | 26
28760 | 36 | 41 | 28 | 23 | 18 | 12 | 8 | 6 | 5 | 5 | 1067 | 897 | 1 | 701 | 576 | 462 | 294 | 195 | 140 | 40 | 40 | 16955 | 0 | 12 | 18 | 24 | 36 | 48 | 60 | 01/29/1998 | 53 | Centerline | 5.9 | 35
28761 | 36 | 41 | 12 | 9 | 7 | 5 | 3 | 2 | 5 | 5 | 433 | 366 | 1 | 312 | 226 | 183 | 120 | 82 | 57 | 40 | 40 | 6872 | 0 | 12 | 18 | 24 | 36 | 48 | 60 | 01/29/1998 | 63 | Centerline | 5.9 | 14
28762 | 36 | 41 | 18 | 13 | 11 | 7 | 5 | 3 | 5 | 5 | 616 | 543 | 1 | 455 | 336 | 272 | 179 | 122 | 85 | 40 | 40 | 9788 | 0 | 12 | 18 | 24 | 36 | 48 | 60 | 01/29/1998 | 63 | Centerline | 5.9 | 21
28763 | 36 | 41 | 23 | 17 | 14 | 9 | 6 | 4 | 5 | 5 | 766 | 692 | 1 | 584 | 435 | 354 | 234 | 159 | 111 | 40 | 40 | 12176 | 0 | 12 | 18 | 24 | 36 | 48 | 60 | 01/29/1998 | 63 | Centerline | 5.9 | 27
28764 | 36 | 41 | 30 | 23 | 19 | 12 | 8 | 6 | 5 | 5 | 1077 | 908 | 1 | 767 | 578 | 471 | 311 | 210 | 148 | 40 | 40 | 17118 | 0 | 12 | 18 | 24 | 36 | 48 | 60 | 01/29/1998 | 63 | Centerline | 5.9 | 36
28765 | 36 | 41 | 12 | 10 | 8 | 5 | 3 | 2 | 16 | 10 | 404 | 402 | 1 | 309 | 249 | 195 | 118 | 77 | 56 | 60 | 49 | 6412 | 0 | 12 | 18 | 24 | 36 | 48 | 60 | 01/29/1998 | 23 | Outer Wheel Path | 5.9 | 16
28766 | 36 | 41 | 18 | 15 | 12 | 7 | 5 | 3 | 16 | 10 | 600 | 586 | 1 | 458 | 373 | 294 | 177 | 116 | 85 | 60 | 49 | 9538 | 0 | 12 | 18 | 24 | 36 | 48 | 60 | 01/29/1998 | 23 | Outer Wheel Path | 5.9 | 23
28767 | 36 | 41 | 23 | 19 | 15 | 9 | 6 | 4 | 16 | 10 | 775 | 754 | 1 | 593 | 484 | 384 | 234 | 153 | 111 | 60 | 49 | 12319 | 0 | 12 | 18 | 24 | 36 | 48 | 60 | 01/29/1998 | 23 | Outer Wheel Path | 5.9 | 30
28768 | 36 | 41 | 31 | 25 | 20 | 12 | 8 | 6 | 16 | 10 | 1027 | 984 | 1 | 779 | 639 | 511 | 313 | 204 | 148 | 60 | 49 | 16323 | 0 | 12 | 18 | 24 | 36 | 48 | 60 | 01/29/1998 | 23 | Outer Wheel Path | 5.9 | 39
28769 | 36 | 41 | 13 | 11 | 8 | 5 | 3 | 2 | 17 | 10 | 402 | 460 | 1 | 340 | 267 | 206 | 117 | 75 | 55 | 63 | 49 | 6380 | 0 | 12 | 18 | 24 | 36 | 48 | 60 | 01/29/1998 | 33 | Outer Wheel Path | 5.9 | 18
28770 | 36 | 41 | 20 | 16 | 12 | 7 | 5 | 3 | 17 | 10 | 597 | 667 | 1 | 502 | 398 | 309 | 180 | 117 | 87 | 63 | 49 | 9478 | 0 | 12 | 18 | 24 | 36 | 48 | 60 | 01/29/1998 | 33 | Outer Wheel Path | 5.9 | 26
28771 | 36 | 41 | 25 | 20 | 16 | 9 | 6 | 4 | 17 | 10 | 765 | 858 | 1 | 646 | 515 | 401 | 235 | 153 | 113 | 63 | 49 | 12160 | 0 | 12 | 18 | 24 | 36 | 48 | 60 | 01/29/1998 | 33 | Outer Wheel Path | 5.9 | 34
28772 | 36 | 41 | 33 | 27 | 21 | 12 | 8 | 6 | 17 | 10 | 1035 | 1109 | 1 | 844 | 676 | 531 | 315 | 206 | 151 | 63 | 49 | 16446 | 0 | 12 | 18 | 24 | 36 | 48 | 60 | 01/29/1998 | 33 | Outer Wheel Path | 5.9 | 44
28773 | 36 | 41 | 12 | 10 | 7 | 4 | 3 | 2 | 18 | 10 | 405 | 411 | 1 | 305 | 241 | 186 | 109 | 72 | 54 | 63 | 49 | 6439 | 0 | 12 | 18 | 24 | 36 | 48 | 60 | 01/29/1998 | 43 | Outer Wheel Path | 5.9 | 16
28774 | 36 | 41 | 18 | 14 | 11 | 7 | 4 | 3 | 18 | 10 | 609 | 597 | 1 | 452 | 360 | 280 | 167 | 111 | 82 | 63 | 49 | 9673 | 0 | 12 | 18 | 24 | 36 | 48 | 60 | 01/29/1998 | 43 | Outer Wheel Path | 5.9 | 24
28775 | 36 | 41 | 23 | 18 | 14 | 9 | 6 | 4 | 18 | 10 | 783 | 760 | 1 | 577 | 463 | 362 | 217 | 143 | 106 | 63 | 49 | 12442 | 0 | 12 | 18 | 24 | 36 | 48 | 60 | 01/29/1998 | 43 | Outer Wheel Path | 5.9 | 30
28776 | 36 | 41 | 30 | 24 | 19 | 12 | 8 | 6 | 18 | 10 | 1033 | 990 | 1 | 757 | 611 | 482 | 292 | 193 | 142 | 63 | 49 | 16411 | 0 | 12 | 18 | 24 | 36 | 48 | 60 | 01/29/1998 | 43 | Outer Wheel Path | 5.9 | 39
28777 | 36 | 41 | 12 | 9 | 7 | 4 | 3 | 2 | 18 | 10 | 408 | 397 | 1 | 293 | 232 | 179 | 105 | 69 | 51 | 64 | 49 | 6487 | 0 | 12 | 18 | 24 | 36 | 48 | 60 | 01/29/1998 | 53 | Outer Wheel Path | 5.9 | 16
28778 | 36 | 41 | 17 | 14 | 11 | 6 | 4 | 3 | 18 | 10 | 607 | 573 | 1 | 430 | 343 | 267 | 159 | 106 | 79 | 64 | 49 | 9649 | 0 | 12 | 18 | 24 | 36 | 48 | 60 | 01/29/1998 | 53 | Outer Wheel Path | 5.9 | 23
28779 | 36 | 41 | 22 | 17 | 14 | 8 | 5 | 4 | 18 | 10 | 786 | 728 | 1 | 549 | 441 | 345 | 209 | 138 | 103 | 64 | 49 | 12482 | 0 | 12 | 18 | 24 | 36 | 48 | 60 | 01/29/1998 | 53 | Outer Wheel Path | 5.9 | 29
28780 | 36 | 41 | 28 | 23 | 18 | 11 | 7 | 5 | 18 | 10 | 1042 | 949 | 1 | 721 | 583 | 460 | 280 | 185 | 138 | 64 | 49 | 16558 | 0 | 12 | 18 | 24 | 36 | 48 | 60 | 01/29/1998 | 53 | Outer Wheel Path | 5.9 | 37
28781 | 36 | 41 | 17 | 8 | 6 | 4 | 3 | 2 | 17 | 10 | 401 | 464 | 1 | 439 | 207 | 157 | 107 | 76 | 57 | 63 | 49 | 6376 | 0 | 12 | 18 | 24 | 36 | 48 | 60 | 01/29/1998 | 63 | Outer Wheel Path | 5.9 | 18
28782 | 36 | 41 | 25 | 12 | 9 | 6 | 5 | 3 | 17 | 10 | 599 | 671 | 1 | 634 | 306 | 239 | 162 | 115 | 86 | 63 | 49 | 9510 | 0 | 12 | 18 | 24 | 36 | 48 | 60 | 01/29/1998 | 63 | Outer Wheel Path | 5.9 | 26
28783 | 36 | 41 | 32 | 16 | 12 | 8 | 6 | 4 | 17 | 10 | 775 | 853 | 1 | 801 | 400 | 317 | 213 | 150 | 113 | 63 | 49 | 12315 | 0 | 12 | 18 | 24 | 36 | 48 | 60 | 01/29/1998 | 63 | Outer Wheel Path | 5.9 | 34
28784 | 36 | 41 | 40 | 21 | 17 | 11 | 8 | 6 | 17 | 10 | 1019 | 1103 | 1 | 1028 | 541 | 432 | 289 | 202 | 152 | 63 | 49 | 16196 | 0 | 12 | 18 | 24 | 36 | 48 | 60 | 01/29/1998 | 63 | Outer Wheel Path | 5.9 | 43
28785 | 37 | 41 | 9 | 7 | 6 | 4 | 3 | 2 | 5 | 5 | 418 | 281 | 1 | 224 | 190 | 155 | 99 | 69 | 48 | 40 | 41 | 6634 | 0 | 12 | 18 | 24 | 36 | 48 | 60 | 01/29/1998 | 23 | Centerline | 5.9 | 11
28786 | 37 | 41 | 13 | 11 | 9 | 6 | 4 | 3 | 5 | 5 | 613 | 414 | 1 | 333 | 282 | 231 | 149 | 102 | 72 | 40 | 41 | 9733 | 0 | 12 | 18 | 24 | 36 | 48 | 60 | 01/29/1998 | 23 | Centerline | 5.9 | 16
28787 | 37 | 41 | 17 | 14 | 12 | 8 | 5 | 4 | 5 | 5 | 780 | 539 | 1 | 433 | 368 | 302 | 194 | 135 | 97 | 40 | 41 | 12386 | 0 | 12 | 18 | 24 | 36 | 48 | 60 | 01/29/1998 | 23 | Centerline | 5.9 | 21
28788 | 37 | 41 | 23 | 19 | 16 | 10 | 7 | 5 | 5 | 5 | 1065 | 721 | 1 | 582 | 495 | 407 | 265 | 183 | 131 | 40 | 41 | 16923 | 0 | 12 | 18 | 24 | 36 | 48 | 60 | 01/29/1998 | 23 | Centerline | 5.9 | 28
28789 | 37 | 41 | 9 | 7 | 6 | 4 | 3 | 2 | 5 | 5 | 417 | 270 | 1 | 220 | 184 | 151 | 99 | 68 | 49 | 40 | 41 | 6622 | 0 | 12 | 18 | 24 | 36 | 48 | 60 | 01/29/1998 | 33 | Centerline | 5.9 | 11
28790 | 37 | 41 | 13 | 11 | 9 | 6 | 4 | 3 | 5 | 5 | 610 | 398 | 1 | 326 | 274 | 225 | 149 | 102 | 74 | 40 | 41 | 9689 | 0 | 12 | 18 | 24 | 36 | 48 | 60 | 01/29/1998 | 33 | Centerline | 5.9 | 16
28791 | 37 | 41 | 16 | 14 | 11 | 8 | 5 | 4 | 5 | 5 | 770 | 510 | 1 | 418 | 353 | 291 | 192 | 131 | 95 | 40 | 41 | 12239 | 0 | 12 | 18 | 24 | 36 | 48 | 60 | 01/29/1998 | 33 | Centerline | 5.9 | 20
28792 | 37 | 41 | 22 | 19 | 16 | 10 | 7 | 5 | 5 | 5 | 1075 | 685 | 1 | 563 | 476 | 394 | 261 | 179 | 129 | 40 | 41 | 17074 | 0 | 12 | 18 | 24 | 36 | 48 | 60 | 01/29/1998 | 33 | Centerline | 5.9 | 27
28793 | 37 | 41 | 8 | 7 | 6 | 4 | 3 | 2 | 5 | 5 | 411 | 263 | 1 | 213 | 179 | 148 | 99 | 70 | 52 | 40 | 41 | 6527 | 0 | 12 | 18 | 24 | 36 | 48 | 60 | 01/29/1998 | 43 | Centerline | 5.9 | 10
28794 | 37 | 41 | 12 | 11 | 9 | 6 | 4 | 3 | 5 | 5 | 607 | 388 | 1 | 317 | 267 | 221 | 148 | 104 | 76 | 40 | 41 | 9649 | 0 | 12 | 18 | 24 | 36 | 48 | 60 | 01/29/1998 | 43 | Centerline | 5.9 | 15
28795 | 37 | 41 | 16 | 14 | 11 | 7 | 5 | 4 | 5 | 5 | 766 | 498 | 1 | 407 | 345 | 286 | 190 | 133 | 98 | 40 | 41 | 12164 | 0 | 12 | 18 | 24 | 36 | 48 | 60 | 01/29/1998 | 43 | Centerline | 5.9 | 20
28796 | 37 | 41 | 21 | 18 | 15 | 10 | 7 | 5 | 5 | 5 | 1076 | 664 | 1 | 545 | 462 | 384 | 256 | 181 | 132 | 40 | 41 | 17102 | 0 | 12 | 18 | 24 | 36 | 48 | 60 | 01/29/1998 | 43 | Centerline | 5.9 | 26
28797 | 37 | 41 | 8 | 7 | 6 | 4 | 3 | 2 | 5 | 5 | 414 | 267 | 1 | 213 | 178 | 145 | 98 | 70 | 53 | 41 | 41 | 6571 | 0 | 12 | 18 | 24 | 36 | 48 | 60 | 01/29/1998 | 53 | Centerline | 5.9 | 11
28813 | 37 | 41 | 10 | 8 | 6 | 4 | 3 | 2 | 18 | 9 | 408 | 313 | 1 | 242 | 198 | 159 | 100 | 69 | 52 | 63 | 48 | 6487 | 0 | 12 | 18 | 24 | 36 | 48 | 60 | 01/29/1998 | 43 | Outer Wheel Path | 5.9 | 12
28805 | 37 | 41 | 10 | 8 | 7 | 4 | 3 | 2 | 18 | 10 | 402 | 361 | 1 | 266 | 213 | 165 | 100 | 68 | 49 | 63 | 50 | 6380 | 0 | 12 | 18 | 24 | 36 | 48 | 60 | 01/29/1998 | 23 | Outer Wheel Path | 5.9 | 14
28806 | 37 | 41 | 16 | 13 | 10 | 6 | 4 | 3 | 18 | 10 | 602 | 511 | 1 | 397 | 318 | 251 | 149 | 99 | 75 | 63 | 50 | 9562 | 0 | 12 | 18 | 24 | 36 | 48 | 60 | 01/29/1998 | 23 | Outer Wheel Path | 5.9 | 20
26701 | 36 | 37 | 10 | 8 | 7 | 4 | 3 | 2 | 12 | 9 | 422 | 330 | 1 | 260 | 213 | 170 | 108 | 73 | 54 | 54 | 47 | 6710 | 0 | 12 | 18 | 24 | 36 | 48 | 60 | 12/02/1997 | 53 | Centerline | 5.9 | 13
26702 | 36 | 37 | 13 | 11 | 9 | 6 | 4 | 3 | 12 | 9 | 550 | 429 | 1 | 338 | 279 | 224 | 144 | 97 | 73 | 54 | 47 | 8744 | 0 | 12 | 18 | 24 | 36 | 48 | 60 | 12/02/1997 | 53 | Centerline | 5.9 | 17
26703 | 36 | 37 | 18 | 15 | 12 | 8 | 5 | 4 | 12 | 9 | 749 | 572 | 1 | 454 | 376 | 303 | 195 | 131 | 97 | 54 | 47 | 11906 | 0 | 12 | 18 | 24 | 36 | 48 | 60 | 12/02/1997 | 53 | Centerline | 5.9 | 23
26704 | 36 | 37 | 24 | 20 | 16 | 11 | 7 | 5 | 12 | 9 | 1026 | 780 | 1 | 620 | 515 | 416 | 270 | 182 | 134 | 54 | 47 | 16299 | 0 | 12 | 18 | 24 | 36 | 48 | 60 | 12/02/1997 | 53 | Centerline | 5.9 | 31
26705 | 36 | 37 | 10 | 8 | 7 | 4 | 3 | 2 | 12 | 9 | 411 | 345 | 1 | 265 | 215 | 176 | 112 | 75 | 55 | 54 | 47 | 6531 | 0 | 12 | 18 | 24 | 36 | 48 | 60 | 12/02/1997 | 63 | Centerline | 5.9 | 14
26706 | 36 | 37 | 14 | 11 | 9 | 6 | 4 | 3 | 12 | 9 | 550 | 452 | 1 | 352 | 289 | 234 | 150 | 100 | 73 | 54 | 47 | 8744 | 0 | 12 | 18 | 24 | 36 | 48 | 60 | 12/02/1997 | 63 | Centerline | 5.9 | 18
26707 | 36 | 37 | 18 | 15 | 12 | 8 | 5 | 4 | 12 | 9 | 743 | 601 | 1 | 469 | 387 | 315 | 201 | 134 | 97 | 54 | 47 | 11806 | 0 | 12 | 18 | 24 | 36 | 48 | 60 | 12/02/1997 | 63 | Centerline | 5.9 | 24
26708 | 36 | 37 | 25 | 21 | 17 | 11 | 7 | 5 | 12 | 9 | 1024 | 823 | 1 | 644 | 534 | 434 | 280 | 185 | 137 | 54 | 47 | 16272 | 0 | 12 | 18 | 24 | 36 | 48 | 60 | 12/02/1997 | 63 | Centerline | 5.9 | 32
26709 | 36 | 37 | 11 | 9 | 8 | 5 | 3 | 2 | 17 | 12 | 418 | 368 | 1 | 287 | 237 | 191 | 119 | 79 | 57 | 62 | 54 | 6638 | 0 | 12 | 18 | 24 | 36 | 48 | 60 | 12/02/1997 | 23 | Outer Wheel Path | 5.9 | 14
26710 | 36 | 37 | 15 | 12 | 10 | 6 | 4 | 3 | 17 | 12 | 547 | 477 | 1 | 379 | 313 | 253 | 160 | 106 | 78 | 62 | 54 | 8688 | 0 | 12 | 18 | 24 | 36 | 48 | 60 | 12/02/1997 | 23 | Outer Wheel Path | 5.9 | 19
26711 | 36 | 37 | 20 | 17 | 13 | 9 | 6 | 4 | 17 | 12 | 744 | 641 | 1 | 506 | 423 | 341 | 218 | 144 | 106 | 62 | 54 | 11822 | 0 | 12 | 18 | 24 | 36 | 48 | 60 | 12/02/1997 | 23 | Outer Wheel Path | 5.9 | 25
26712 | 36 | 37 | 27 | 23 | 19 | 12 | 8 | 6 | 17 | 12 | 1021 | 875 | 1 | 693 | 580 | 472 | 303 | 201 | 147 | 62 | 54 | 16220 | 0 | 12 | 18 | 24 | 36 | 48 | 60 | 12/02/1997 | 23 | Outer Wheel Path | 5.9 | 34
26713 | 36 | 37 | 12 | 10 | 8 | 5 | 3 | 2 | 17 | 12 | 416 | 455 | 1 | 316 | 249 | 191 | 115 | 76 | 57 | 62 | 54 | 6602 | 0 | 12 | 18 | 24 | 36 | 48 | 60 | 12/02/1997 | 33 | Outer Wheel Path | 5.9 | 18
26714 | 36 | 37 | 16 | 13 | 10 | 6 | 4 | 3 | 17 | 12 | 546 | 587 | 1 | 414 | 332 | 255 | 156 | 103 | 79 | 62 | 54 | 8680 | 0 | 12 | 18 | 24 | 36 | 48 | 60 | 12/02/1997 | 33 | Outer Wheel Path | 5.9 | 23
26715 | 36 | 37 | 22 | 17 | 14 | 8 | 6 | 4 | 17 | 12 | 740 | 769 | 1 | 549 | 443 | 344 | 213 | 140 | 107 | 62 | 54 | 11759 | 0 | 12 | 18 | 24 | 36 | 48 | 60 | 12/02/1997 | 33 | Outer Wheel Path | 5.9 | 30
26716 | 36 | 37 | 29 | 24 | 19 | 12 | 8 | 6 | 17 | 12 | 1012 | 1023 | 1 | 742 | 603 | 471 | 296 | 196 | 149 | 62 | 54 | 16081 | 0 | 12 | 18 | 24 | 36 | 48 | 60 | 12/02/1997 | 33 | Outer Wheel Path | 5.9 | 40
26717 | 36 | 37 | 11 | 9 | 7 | 4 | 3 | 2 | 17 | 12 | 418 | 380 | 1 | 291 | 234 | 185 | 114 | 75 | 55 | 62 | 54 | 6646 | 0 | 12 | 18 | 24 | 36 | 48 | 60 | 12/02/1997 | 43 | Outer Wheel Path | 5.9 | 15
26718 | 36 | 37 | 15 | 12 | 10 | 6 | 4 | 3 | 17 | 12 | 549 | 493 | 1 | 379 | 309 | 245 | 152 | 102 | 76 | 62 | 54 | 8716 | 0 | 12 | 18 | 24 | 36 | 48 | 60 | 12/02/1997 | 43 | Outer Wheel Path | 5.9 | 19
26719 | 36 | 37 | 20 | 16 | 13 | 8 | 5 | 4 | 17 | 12 | 746 | 656 | 1 | 506 | 414 | 330 | 207 | 137 | 103 | 62 | 54 | 11854 | 0 | 12 | 18 | 24 | 36 | 48 | 60 | 12/02/1997 | 43 | Outer Wheel Path | 5.9 | 26
26720 | 36 | 37 | 27 | 22 | 18 | 11 | 7 | 6 | 17 | 12 | 1027 | 885 | 1 | 687 | 566 | 453 | 287 | 190 | 143 | 62 | 54 | 16315 | 0 | 12 | 18 | 24 | 36 | 48 | 60 | 12/02/1997 | 43 | Outer Wheel Path | 5.9 | 35
26721 | 36 | 37 | 11 | 9 | 7 | 4 | 3 | 2 | 17 | 12 | 413 | 372 | 1 | 283 | 227 | 178 | 109 | 73 | 53 | 62 | 54 | 6559 | 0 | 12 | 18 | 24 | 36 | 48 | 60 | 12/02/1997 | 53 | Outer Wheel Path | 5.9 | 15
26722 | 36 | 37 | 15 | 12 | 9 | 6 | 4 | 3 | 17 | 12 | 547 | 485 | 1 | 370 | 300 | 237 | 147 | 98 | 73 | 62 | 54 | 8684 | 0 | 12 | 18 | 24 | 36 | 48 | 60 | 12/02/1997 | 53 | Outer Wheel Path | 5.9 | 19
26723 | 36 | 37 | 19 | 16 | 12 | 8 | 5 | 4 | 17 | 12 | 745 | 640 | 1 | 490 | 400 | 317 | 199 | 132 | 97 | 62 | 54 | 11834 | 0 | 12 | 18 | 24 | 36 | 48 | 60 | 12/02/1997 | 53 | Outer Wheel Path | 5.9 | 25
26724 | 36 | 37 | 26 | 22 | 17 | 11 | 7 | 5 | 17 | 12 | 1026 | 865 | 1 | 668 | 548 | 436 | 276 | 184 | 136 | 62 | 54 | 16295 | 0 | 12 | 18 | 24 | 36 | 48 | 60 | 12/02/1997 | 53 | Outer Wheel Path | 5.9 | 34
26725 | 36 | 37 | 13 | 8 | 6 | 4 | 3 | 2 | 17 | 12 | 414 | 392 | 1 | 319 | 197 | 161 | 112 | 79 | 59 | 62 | 54 | 6579 | 0 | 12 | 18 | 24 | 36 | 48 | 60 | 12/02/1997 | 63 | Outer Wheel Path | 5.9 | 15
26726 | 36 | 37 | 17 | 10 | 8 | 6 | 4 | 3 | 17 | 12 | 546 | 512 | 1 | 420 | 263 | 216 | 150 | 104 | 79 | 62 | 54 | 8672 | 0 | 12 | 18 | 24 | 36 | 48 | 60 | 12/02/1997 | 63 | Outer Wheel Path | 5.9 | 20
26727 | 36 | 37 | 22 | 14 | 12 | 8 | 6 | 4 | 17 | 12 | 743 | 676 | 1 | 557 | 358 | 294 | 204 | 141 | 106 | 62 | 54 | 11802 | 0 | 12 | 18 | 24 | 36 | 48 | 60 | 12/02/1997 | 63 | Outer Wheel Path | 5.9 | 27
26728 | 36 | 37 | 30 | 20 | 16 | 11 | 8 | 6 | 17 | 12 | 1021 | 911 | 1 | 754 | 497 | 408 | 282 | 196 | 146 | 62 | 54 | 16216 | 0 | 12 | 18 | 24 | 36 | 48 | 60 | 12/02/1997 | 63 | Outer Wheel Path | 5.9 | 36
26729 | 37 | 37 | 10 | 8 | 7 | 4 | 3 | 2 | 12 | 8 | 420 | 306 | 1 | 245 | 202 | 166 | 106 | 72 | 51 | 54 | 46 | 6666 | 0 | 12 | 18 | 24 | 36 | 48 | 60 | 12/02/1997 | 23 | Centerline | 5.9 | 12
26730 | 37 | 37 | 13 | 11 | 9 | 6 | 4 | 3 | 12 | 8 | 553 | 402 | 1 | 320 | 267 | 218 | 142 | 96 | 68 | 54 | 46 | 8783 | 0 | 12 | 18 | 24 | 36 | 48 | 60 | 12/02/1997 | 23 | Centerline | 5.9 | 16
26731 | 37 | 37 | 17 | 14 | 12 | 8 | 5 | 4 | 12 | 8 | 754 | 539 | 1 | 431 | 359 | 295 | 193 | 130 | 93 | 54 | 46 | 11981 | 0 | 12 | 18 | 24 | 36 | 48 | 60 | 12/02/1997 | 23 | Centerline | 5.9 | 21
26732 | 37 | 37 | 23 | 20 | 16 | 11 | 7 | 5 | 12 | 8 | 1039 | 744 | 1 | 594 | 498 | 410 | 269 | 181 | 130 | 54 | 46 | 16514 | 0 | 12 | 18 | 24 | 36 | 48 | 60 | 12/02/1997 | 23 | Centerline | 5.9 | 29
26733 | 37 | 37 | 9 | 8 | 6 | 4 | 3 | 2 | 12 | 8 | 421 | 299 | 1 | 240 | 198 | 164 | 107 | 72 | 52 | 54 | 46 | 6682 | 0 | 12 | 18 | 24 | 36 | 48 | 60 | 12/02/1997 | 33 | Centerline | 5.9 | 12
26741 | 37 | 37 | 9 | 8 | 6 | 4 | 3 | 2 | 12 | 8 | 420 | 284 | 1 | 230 | 191 | 158 | 107 | 75 | 55 | 54 | 46 | 6666 | 0 | 12 | 18 | 24 | 36 | 48 | 60 | 12/02/1997 | 53 | Centerline | 5.9 | 11
26742 | 37 | 37 | 12 | 10 | 8 | 5 | 4 | 3 | 12 | 8 | 553 | 368 | 1 | 298 | 255 | 209 | 132 | 96 | 74 | 54 | 46 | 8787 | 0 | 12 | 18 | 24 | 36 | 48 | 60 | 12/02/1997 | 53 | Centerline | 5.9 | 14
26743 | 37 | 37 | 16 | 13 | 11 | 7 | 5 | 4 | 12 | 8 | 752 | 489 | 1 | 395 | 334 | 274 | 181 | 128 | 98 | 54 | 46 | 11949 | 0 | 12 | 18 | 24 | 36 | 48 | 60 | 12/02/1997 | 53 | Centerline | 5.9 | 19
29713 | 23 | 42 | 10 | 7 | 6 | 4 | 2 | 2 | 24 | 15 | 387 | 334 | 1 | 249 | 190 | 148 | 92 | 63 | 48 | 74 | 58 | 6142 | 0 | 12 | 18 | 24 | 36 | 48 | 60 | 02/11/1998 | 45 | Centerline | 5.9 | 13
29714 | 23 | 42 | 14 | 11 | 9 | 6 | 4 | 3 | 24 | 15 | 577 | 481 | 1 | 363 | 282 | 220 | 140 | 94 | 70 | 74 | 58 | 9169 | 0 | 12 | 18 | 24 | 36 | 48 | 60 | 02/11/1998 | 45 | Centerline | 5.9 | 19
29715 | 23 | 42 | 19 | 15 | 11 | 7 | 5 | 4 | 24 | 15 | 751 | 624 | 1 | 473 | 369 | 291 | 187 | 127 | 96 | 74 | 58 | 11937 | 0 | 12 | 18 | 24 | 36 | 48 | 60 | 02/11/1998 | 45 | Centerline | 5.9 | 25
29716 | 23 | 42 | 24 | 19 | 15 | 10 | 7 | 5 | 24 | 15 | 1015 | 814 | 1 | 619 | 487 | 385 | 251 | 171 | 128 | 74 | 58 | 16132 | 0 | 12 | 18 | 24 | 36 | 48 | 60 | 02/11/1998 | 45 | Centerline | 5.9 | 32
28052 | 56 | 39 | 22 | 19 | 15 | 10 | 7 | 5 | 15 | 20 | 997 | 701 | 1 | 564 | 472 | 386 | 255 | 176 | 128 | 59 | 67 | 15846 | 0 | 12 | 18 | 24 | 36 | 48 | 60 | 12/30/1997 | 33 | Outer Wheel Path | 5.9 | 28
25997 | 55 | 35 | 11 | 8 | 6 | 4 | 2 | 2 | 30 | 17 | 401 | 378 | 1 | 273 | 206 | 160 | 92 | 61 | 44 | 86 | 63 | 6376 | 0 | 12 | 18 | 24 | 36 | 48 | 60 | 10/27/1997 | 53 | Outer Wheel Path | 5.9 | 15
30867 | 39 | 43 | 16 | 13 | 11 | 7 | 5 | 4 | 24 | 19 | 761 | 501 | 1 | 398 | 331 | 270 | 178 | 122 | 93 | 74 | 65 | 12084 | 0 | 12 | 18 | 24 | 36 | 48 | 60 | 03/04/1998 | 23 | Centerline | 5.9 | 20
30868 | 39 | 43 | 21 | 17 | 14 | 9 | 6 | 5 | 24 | 19 | 1011 | 662 | 1 | 527 | 439 | 359 | 235 | 161 | 122 | 74 | 65 | 16061 | 0 | 12 | 18 | 24 | 36 | 48 | 60 | 03/04/1998 | 23 | Centerline | 5.9 | 26
30869 | 39 | 43 | 8 | 7 | 5 | 3 | 2 | 2 | 24 | 19 | 373 | 261 | 1 | 204 | 169 | 135 | 88 | 59 | 45 | 74 | 65 | 5923 | 0 | 12 | 18 | 24 | 36 | 48 | 60 | 03/04/1998 | 33 | Centerline | 5.9 | 10
30870 | 39 | 43 | 12 | 10 | 8 | 5 | 4 | 3 | 24 | 19 | 572 | 401 | 1 | 306 | 253 | 203 | 132 | 91 | 69 | 74 | 65 | 9093 | 0 | 12 | 18 | 24 | 36 | 48 | 60 | 03/04/1998 | 33 | Centerline | 5.9 | 16
30871 | 39 | 43 | 16 | 13 | 11 | 7 | 5 | 4 | 24 | 19 | 765 | 522 | 1 | 403 | 331 | 268 | 174 | 120 | 91 | 74 | 65 | 12152 | 0 | 12 | 18 | 24 | 36 | 48 | 60 | 03/04/1998 | 33 | Centerline | 5.9 | 21
30872 | 39 | 43 | 21 | 17 | 14 | 9 | 6 | 5 | 24 | 19 | 1012 | 691 | 1 | 533 | 438 | 354 | 230 | 159 | 119 | 74 | 65 | 16073 | 0 | 12 | 18 | 24 | 36 | 48 | 60 | 03/04/1998 | 33 | Centerline | 5.9 | 27
30873 | 39 | 43 | 8 | 7 | 5 | 3 | 2 | 2 | 24 | 19 | 376 | 248 | 1 | 198 | 168 | 134 | 85 | 58 | 46 | 74 | 65 | 5971 | 0 | 12 | 18 | 24 | 36 | 48 | 60 | 03/04/1998 | 43 | Centerline | 5.9 | 10
30874 | 39 | 43 | 12 | 10 | 8 | 5 | 4 | 3 | 24 | 19 | 576 | 376 | 1 | 295 | 248 | 199 | 129 | 89 | 69 | 74 | 65 | 9149 | 0 | 12 | 18 | 24 | 36 | 48 | 60 | 03/04/1998 | 43 | Centerline | 5.9 | 15
30875 | 39 | 43 | 15 | 13 | 10 | 7 | 5 | 4 | 24 | 19 | 764 | 493 | 1 | 385 | 325 | 261 | 168 | 116 | 90 | 74 | 65 | 12136 | 0 | 12 | 18 | 24 | 36 | 48 | 60 | 03/04/1998 | 43 | Centerline | 5.9 | 19
30876 | 39 | 43 | 20 | 17 | 14 | 9 | 6 | 5 | 24 | 19 | 1008 | 654 | 1 | 511 | 432 | 347 | 223 | 154 | 119 | 74 | 65 | 16013 | 0 | 12 | 18 | 24 | 36 | 48 | 60 | 03/04/1998 | 43 | Centerline | 5.9 | 26
30877 | 39 | 43 | 8 | 6 | 5 | 3 | 2 | 2 | 24 | 19 | 372 | 243 | 1 | 194 | 159 | 126 | 79 | 50 | 40 | 74 | 65 | 5911 | 0 | 12 | 18 | 24 | 36 | 48 | 60 | 03/04/1998 | 53 | Centerline | 5.9 | 10
30878 | 39 | 43 | 11 | 9 | 7 | 5 | 3 | 2 | 24 | 19 | 575 | 368 | 1 | 288 | 239 | 190 | 120 | 77 | 62 | 74 | 65 | 9133 | 0 | 12 | 18 | 24 | 36 | 48 | 60 | 03/04/1998 | 53 | Centerline | 5.9 | 14
30879 | 39 | 43 | 15 | 12 | 10 | 6 | 4 | 3 | 24 | 19 | 750 | 483 | 1 | 377 | 313 | 250 | 159 | 103 | 81 | 74 | 65 | 11910 | 0 | 12 | 18 | 24 | 36 | 48 | 60 | 03/04/1998 | 53 | Centerline | 5.9 | 19
30880 | 39 | 43 | 20 | 16 | 13 | 8 | 5 | 4 | 24 | 19 | 991 | 641 | 1 | 499 | 415 | 332 | 212 | 137 | 108 | 74 | 65 | 15739 | 0 | 12 | 18 | 24 | 36 | 48 | 60 | 03/04/1998 | 53 | Centerline | 5.9 | 25
30881 | 39 | 43 | 8 | 7 | 5 | 3 | 2 | 2 | 24 | 19 | 372 | 256 | 1 | 202 | 170 | 137 | 86 | 52 | 44 | 74 | 65 | 5907 | 0 | 12 | 18 | 24 | 36 | 48 | 60 | 03/04/1998 | 63 | Centerline | 5.9 | 10
30882 | 39 | 43 | 12 | 10 | 8 | 5 | 3 | 3 | 24 | 19 | 572 | 389 | 1 | 303 | 257 | 208 | 133 | 81 | 67 | 74 | 65 | 9081 | 0 | 12 | 18 | 24 | 36 | 48 | 60 | 03/04/1998 | 63 | Centerline | 5.9 | 15
30883 | 39 | 43 | 16 | 13 | 11 | 7 | 4 | 3 | 24 | 19 | 753 | 510 | 1 | 396 | 335 | 273 | 174 | 109 | 88 | 74 | 65 | 11957 | 0 | 12 | 18 | 24 | 36 | 48 | 60 | 03/04/1998 | 63 | Centerline | 5.9 | 20
30884 | 39 | 43 | 21 | 17 | 14 | 9 | 6 | 5 | 24 | 19 | 984 | 676 | 1 | 524 | 443 | 361 | 232 | 148 | 116 | 74 | 65 | 15628 | 0 | 12 | 18 | 24 | 36 | 48 | 60 | 03/04/1998 | 63 | Centerline | 5.9 | 27
30885 | 39 | 43 | 9 | 7 | 6 | 4 | 3 | 2 | 21 | 15 | 378 | 278 | 1 | 222 | 183 | 148 | 97 | 66 | 50 | 69 | 59 | 6010 | 0 | 12 | 18 | 24 | 36 | 48 | 60 | 03/04/1998 | 23 | Outer Wheel Path | 5.9 | 11
30886 | 39 | 43 | 13 | 11 | 9 | 6 | 4 | 3 | 21 | 15 | 580 | 418 | 1 | 335 | 275 | 222 | 147 | 102 | 75 | 69 | 59 | 9208 | 0 | 12 | 18 | 24 | 36 | 48 | 60 | 03/04/1998 | 23 | Outer Wheel Path | 5.9 | 16
30887 | 39 | 43 | 17 | 14 | 11 | 8 | 5 | 4 | 21 | 15 | 767 | 546 | 1 | 434 | 358 | 289 | 191 | 131 | 98 | 69 | 59 | 12188 | 0 | 12 | 18 | 24 | 36 | 48 | 60 | 03/04/1998 | 23 | Outer Wheel Path | 5.9 | 21
30888 | 39 | 43 | 23 | 19 | 15 | 10 | 7 | 5 | 21 | 15 | 1010 | 725 | 1 | 573 | 475 | 384 | 252 | 173 | 130 | 69 | 59 | 16053 | 0 | 12 | 18 | 24 | 36 | 48 | 60 | 03/04/1998 | 23 | Outer Wheel Path | 5.9 | 29
30889 | 39 | 43 | 9 | 7 | 6 | 4 | 3 | 2 | 21 | 15 | 375 | 279 | 1 | 219 | 180 | 141 | 92 | 66 | 47 | 69 | 59 | 5959 | 0 | 12 | 18 | 24 | 36 | 48 | 60 | 03/04/1998 | 33 | Outer Wheel Path | 5.9 | 11
30890 | 39 | 43 | 13 | 11 | 9 | 5 | 4 | 3 | 21 | 15 | 578 | 420 | 1 | 329 | 270 | 217 | 139 | 97 | 72 | 69 | 59 | 9177 | 0 | 12 | 18 | 24 | 36 | 48 | 60 | 03/04/1998 | 33 | Outer Wheel Path | 5.9 | 17
30891 | 39 | 43 | 17 | 14 | 11 | 7 | 5 | 4 | 21 | 15 | 765 | 551 | 1 | 430 | 353 | 283 | 183 | 129 | 94 | 69 | 59 | 12148 | 0 | 12 | 18 | 24 | 36 | 48 | 60 | 03/04/1998 | 33 | Outer Wheel Path | 5.9 | 22
30892 | 39 | 43 | 22 | 18 | 15 | 10 | 7 | 5 | 21 | 15 | 1015 | 725 | 1 | 568 | 468 | 374 | 243 | 170 | 125 | 69 | 59 | 16121 | 0 | 12 | 18 | 24 | 36 | 48 | 60 | 03/04/1998 | 33 | Outer Wheel Path | 5.9 | 29
30893 | 39 | 43 | 8 | 7 | 5 | 3 | 2 | 2 | 21 | 15 | 372 | 262 | 1 | 203 | 165 | 134 | 86 | 59 | 44 | 69 | 59 | 5911 | 0 | 12 | 18 | 24 | 36 | 48 | 60 | 03/04/1998 | 43 | Outer Wheel Path | 5.9 | 10
30894 | 39 | 43 | 12 | 10 | 8 | 5 | 4 | 3 | 21 | 15 | 576 | 347 | 1 | 306 | 251 | 204 | 133 | 92 | 69 | 69 | 59 | 9153 | 0 | 12 | 18 | 24 | 36 | 48 | 60 | 03/04/1998 | 43 | Outer Wheel Path | 5.9 | 14
30895 | 39 | 43 | 16 | 13 | 11 | 7 | 5 | 4 | 21 | 15 | 766 | 510 | 1 | 398 | 327 | 267 | 175 | 120 | 91 | 69 | 59 | 12172 | 0 | 12 | 18 | 24 | 36 | 48 | 60 | 03/04/1998 | 43 | Outer Wheel Path | 5.9 | 20
30896 | 39 | 43 | 21 | 17 | 14 | 9 | 6 | 5 | 21 | 15 | 1006 | 673 | 1 | 525 | 432 | 353 | 230 | 159 | 119 | 69 | 59 | 15989 | 0 | 12 | 18 | 24 | 36 | 48 | 60 | 03/04/1998 | 43 | Outer Wheel Path | 5.9 | 27
30897 | 39 | 43 | 8 | 6 | 5 | 3 | 2 | 2 | 21 | 15 | 378 | 244 | 1 | 194 | 158 | 128 | 81 | 51 | 41 | 69 | 59 | 5999 | 0 | 12 | 18 | 24 | 36 | 48 | 60 | 03/04/1998 | 53 | Outer Wheel Path | 5.9 | 10
30898 | 39 | 43 | 12 | 9 | 8 | 5 | 3 | 2 | 21 | 15 | 578 | 373 | 1 | 293 | 240 | 194 | 126 | 85 | 63 | 69 | 59 | 9184 | 0 | 12 | 18 | 24 | 36 | 48 | 60 | 03/04/1998 | 53 | Outer Wheel Path | 5.9 | 15
30899 | 39 | 43 | 15 | 12 | 10 | 7 | 4 | 3 | 21 | 15 | 759 | 490 | 1 | 383 | 315 | 255 | 166 | 112 | 84 | 69 | 59 | 12057 | 0 | 12 | 18 | 24 | 36 | 48 | 60 | 03/04/1998 | 53 | Outer Wheel Path | 5.9 | 19
30900 | 39 | 43 | 20 | 17 | 13 | 9 | 6 | 4 | 21 | 15 | 1005 | 645 | 1 | 510 | 419 | 339 | 221 | 149 | 111 | 69 | 59 | 15966 | 0 | 12 | 18 | 24 | 36 | 48 | 60 | 03/04/1998 | 53 | Outer Wheel Path | 5.9 | 25
30901 | 39 | 43 | 8 | 7 | 6 | 3 | 2 | 2 | 21 | 15 | 376 | 268 | 1 | 213 | 174 | 140 | 88 | 59 | 46 | 69 | 59 | 5979 | 0 | 12 | 18 | 24 | 36 | 48 | 60 | 03/04/1998 | 63 | Outer Wheel Path | 5.9 | 11
30902 | 39 | 43 | 13 | 10 | 8 | 5 | 4 | 3 | 21 | 15 | 578 | 401 | 1 | 321 | 264 | 211 | 135 | 92 | 70 | 69 | 59 | 9188 | 0 | 12 | 18 | 24 | 36 | 48 | 60 | 03/04/1998 | 63 | Outer Wheel Path | 5.9 | 16
30903 | 39 | 43 | 16 | 14 | 11 | 7 | 5 | 4 | 21 | 15 | 767 | 527 | 1 | 417 | 345 | 278 | 179 | 120 | 91 | 69 | 59 | 12180 | 0 | 12 | 18 | 24 | 36 | 48 | 60 | 03/04/1998 | 63 | Outer Wheel Path | 5.9 | 21
30904 | 39 | 43 | 22 | 18 | 15 | 9 | 6 | 5 | 21 | 15 | 1015 | 700 | 1 | 549 | 457 | 371 | 239 | 160 | 119 | 69 | 59 | 16125 | 0 | 12 | 18 | 24 | 36 | 48 | 60 | 03/04/1998 | 63 | Outer Wheel Path | 5.9 | 28
29014 | 54 | 41 | 15 | 12 | 10 | 6 | 4 | 3 | 12 | 9 | 605 | 474 | 1 | 375 | 312 | 251 | 161 | 107 | 77 | 53 | 48 | 9614 | 0 | 12 | 18 | 24 | 36 | 48 | 60 | 01/29/1998 | 43 | Outer Wheel Path | 5.9 | 19
28807 | 37 | 41 | 20 | 16 | 13 | 8 | 5 | 4 | 18 | 10 | 771 | 669 | 1 | 515 | 415 | 328 | 198 | 133 | 98 | 63 | 50 | 12255 | 0 | 12 | 18 | 24 | 36 | 48 | 60 | 01/29/1998 | 23 | Outer Wheel Path | 5.9 | 26
26734 | 37 | 37 | 12 | 10 | 8 | 6 | 4 | 3 | 12 | 8 | 551 | 389 | 1 | 312 | 262 | 215 | 142 | 96 | 69 | 54 | 46 | 8748 | 0 | 12 | 18 | 24 | 36 | 48 | 60 | 12/02/1997 | 33 | Centerline | 5.9 | 15
26735 | 37 | 37 | 16 | 14 | 11 | 8 | 5 | 4 | 12 | 8 | 752 | 521 | 1 | 418 | 352 | 290 | 192 | 130 | 94 | 54 | 46 | 11941 | 0 | 12 | 18 | 24 | 36 | 48 | 60 | 12/02/1997 | 33 | Centerline | 5.9 | 20
26736 | 37 | 37 | 23 | 19 | 16 | 11 | 7 | 5 | 12 | 8 | 1035 | 718 | 1 | 578 | 486 | 402 | 268 | 181 | 130 | 54 | 46 | 16442 | 0 | 12 | 18 | 24 | 36 | 48 | 60 | 12/02/1997 | 33 | Centerline | 5.9 | 28
26737 | 37 | 37 | 9 | 8 | 6 | 4 | 3 | 2 | 12 | 8 | 421 | 290 | 1 | 232 | 194 | 159 | 107 | 75 | 55 | 54 | 46 | 6682 | 0 | 12 | 18 | 24 | 36 | 48 | 60 | 12/02/1997 | 43 | Centerline | 5.9 | 11
26738 | 37 | 37 | 12 | 10 | 8 | 6 | 4 | 3 | 12 | 8 | 555 | 377 | 1 | 303 | 254 | 209 | 140 | 100 | 73 | 54 | 46 | 8815 | 0 | 12 | 18 | 24 | 36 | 48 | 60 | 12/02/1997 | 43 | Centerline | 5.9 | 15
26739 | 37 | 37 | 16 | 13 | 11 | 7 | 5 | 4 | 12 | 8 | 752 | 505 | 1 | 403 | 340 | 281 | 189 | 134 | 97 | 54 | 46 | 11953 | 0 | 12 | 18 | 24 | 36 | 48 | 60 | 12/02/1997 | 43 | Centerline | 5.9 | 20
26744 | 37 | 37 | 21 | 18 | 15 | 10 | 7 | 5 | 12 | 8 | 1044 | 675 | 1 | 543 | 460 | 378 | 252 | 178 | 134 | 54 | 46 | 16593 | 0 | 12 | 18 | 24 | 36 | 48 | 60 | 12/02/1997 | 53 | Centerline | 5.9 | 27
26745 | 37 | 37 | 8 | 7 | 6 | 4 | 3 | 2 | 12 | 8 | 420 | 260 | 1 | 206 | 174 | 144 | 97 | 69 | 54 | 54 | 46 | 6666 | 0 | 12 | 18 | 24 | 36 | 48 | 60 | 12/02/1997 | 63 | Centerline | 5.9 | 10
26746 | 37 | 37 | 11 | 9 | 7 | 5 | 4 | 3 | 12 | 8 | 554 | 336 | 1 | 269 | 227 | 189 | 128 | 92 | 72 | 54 | 46 | 8795 | 0 | 12 | 18 | 24 | 36 | 48 | 60 | 12/02/1997 | 63 | Centerline | 5.9 | 13
26747 | 37 | 37 | 14 | 12 | 10 | 7 | 5 | 4 | 12 | 8 | 753 | 448 | 1 | 358 | 301 | 251 | 170 | 121 | 96 | 54 | 46 | 11969 | 0 | 12 | 18 | 24 | 36 | 48 | 60 | 12/02/1997 | 63 | Centerline | 5.9 | 18
26748 | 37 | 37 | 19 | 16 | 14 | 9 | 7 | 5 | 12 | 8 | 1041 | 617 | 1 | 492 | 414 | 344 | 234 | 165 | 130 | 54 | 46 | 16538 | 0 | 12 | 18 | 24 | 36 | 48 | 60 | 12/02/1997 | 63 | Centerline | 5.9 | 24
26749 | 37 | 37 | 11 | 9 | 7 | 4 | 3 | 2 | 17 | 12 | 414 | 359 | 1 | 279 | 224 | 177 | 110 | 73 | 53 | 62 | 54 | 6575 | 0 | 12 | 18 | 24 | 36 | 48 | 60 | 12/02/1997 | 23 | Outer Wheel Path | 5.9 | 14
26750 | 37 | 37 | 14 | 12 | 9 | 6 | 4 | 3 | 17 | 12 | 545 | 467 | 1 | 363 | 293 | 232 | 146 | 96 | 70 | 62 | 54 | 8652 | 0 | 12 | 18 | 24 | 36 | 48 | 60 | 12/02/1997 | 23 | Outer Wheel Path | 5.9 | 18
26752 | 37 | 37 | 26 | 21 | 17 | 11 | 7 | 5 | 17 | 12 | 1022 | 855 | 1 | 667 | 543 | 434 | 275 | 184 | 133 | 62 | 54 | 16232 | 0 | 12 | 18 | 24 | 36 | 48 | 60 | 12/02/1997 | 23 | Outer Wheel Path | 5.9 | 34
26753 | 37 | 37 | 10 | 8 | 7 | 4 | 3 | 2 | 17 | 12 | 415 | 329 | 1 | 256 | 210 | 165 | 105 | 71 | 53 | 62 | 54 | 6598 | 0 | 12 | 18 | 24 | 36 | 48 | 60 | 12/02/1997 | 33 | Outer Wheel Path | 5.9 | 13
26754 | 37 | 37 | 13 | 11 | 9 | 5 | 4 | 3 | 17 | 12 | 547 | 426 | 1 | 334 | 274 | 216 | 137 | 91 | 68 | 62 | 54 | 8684 | 0 | 12 | 18 | 24 | 36 | 48 | 60 | 12/02/1997 | 33 | Outer Wheel Path | 5.9 | 17
26755 | 37 | 37 | 18 | 15 | 12 | 7 | 5 | 4 | 17 | 12 | 748 | 571 | 1 | 447 | 369 | 294 | 188 | 127 | 95 | 62 | 54 | 11878 | 0 | 12 | 18 | 24 | 36 | 48 | 60 | 12/02/1997 | 33 | Outer Wheel Path | 5.9 | 22
26756 | 37 | 37 | 24 | 20 | 16 | 10 | 7 | 5 | 17 | 12 | 1029 | 776 | 1 | 611 | 507 | 404 | 262 | 174 | 131 | 62 | 54 | 16351 | 0 | 12 | 18 | 24 | 36 | 48 | 60 | 12/02/1997 | 33 | Outer Wheel Path | 5.9 | 31
26757 | 37 | 37 | 10 | 8 | 7 | 4 | 3 | 2 | 17 | 12 | 416 | 326 | 1 | 254 | 207 | 171 | 110 | 75 | 56 | 62 | 54 | 6610 | 0 | 12 | 18 | 24 | 36 | 48 | 60 | 12/02/1997 | 43 | Outer Wheel Path | 5.9 | 13
26758 | 37 | 37 | 13 | 11 | 9 | 6 | 4 | 3 | 17 | 12 | 548 | 424 | 1 | 335 | 278 | 224 | 146 | 99 | 73 | 62 | 54 | 8700 | 0 | 12 | 18 | 24 | 36 | 48 | 60 | 12/02/1997 | 43 | Outer Wheel Path | 5.9 | 17
26759 | 37 | 37 | 18 | 15 | 12 | 8 | 5 | 4 | 17 | 12 | 747 | 565 | 1 | 446 | 370 | 301 | 196 | 134 | 99 | 62 | 54 | 11862 | 0 | 12 | 18 | 24 | 36 | 48 | 60 | 12/02/1997 | 43 | Outer Wheel Path | 5.9 | 22
26760 | 37 | 37 | 24 | 20 | 16 | 11 | 7 | 5 | 17 | 12 | 1027 | 760 | 1 | 605 | 505 | 411 | 270 | 186 | 138 | 62 | 54 | 16319 | 0 | 12 | 18 | 24 | 36 | 48 | 60 | 12/02/1997 | 43 | Outer Wheel Path | 5.9 | 30
26761 | 37 | 37 | 10 | 8 | 6 | 4 | 3 | 2 | 17 | 12 | 415 | 312 | 1 | 248 | 203 | 165 | 107 | 73 | 58 | 62 | 54 | 6590 | 0 | 12 | 18 | 24 | 36 | 48 | 60 | 12/02/1997 | 53 | Outer Wheel Path | 5.9 | 12
26762 | 37 | 37 | 13 | 11 | 8 | 6 | 4 | 3 | 17 | 12 | 548 | 405 | 1 | 318 | 267 | 216 | 141 | 97 | 73 | 62 | 54 | 8712 | 0 | 12 | 18 | 24 | 36 | 48 | 60 | 12/02/1997 | 53 | Outer Wheel Path | 5.9 | 16
26763 | 37 | 37 | 17 | 14 | 11 | 7 | 5 | 4 | 17 | 12 | 747 | 537 | 1 | 425 | 356 | 289 | 189 | 130 | 98 | 62 | 54 | 11862 | 0 | 12 | 18 | 24 | 36 | 48 | 60 | 12/02/1997 | 53 | Outer Wheel Path | 5.9 | 21
26764 | 37 | 37 | 23 | 19 | 16 | 10 | 7 | 5 | 17 | 12 | 1028 | 734 | 1 | 579 | 487 | 396 | 261 | 178 | 136 | 62 | 54 | 16335 | 0 | 12 | 18 | 24 | 36 | 48 | 60 | 12/02/1997 | 53 | Outer Wheel Path | 5.9 | 29
26765 | 37 | 37 | 10 | 8 | 6 | 4 | 3 | 2 | 17 | 12 | 411 | 330 | 1 | 254 | 205 | 165 | 103 | 72 | 54 | 62 | 54 | 6523 | 0 | 12 | 18 | 24 | 36 | 48 | 60 | 12/02/1997 | 63 | Outer Wheel Path | 5.9 | 13
26766 | 37 | 37 | 13 | 11 | 9 | 5 | 4 | 3 | 17 | 12 | 548 | 430 | 1 | 335 | 272 | 218 | 138 | 95 | 74 | 62 | 54 | 8708 | 0 | 12 | 18 | 24 | 36 | 48 | 60 | 12/02/1997 | 63 | Outer Wheel Path | 5.9 | 17
26767 | 37 | 37 | 18 | 14 | 11 | 7 | 5 | 4 | 17 | 12 | 746 | 575 | 1 | 446 | 363 | 292 | 185 | 127 | 97 | 62 | 54 | 11858 | 0 | 12 | 18 | 24 | 36 | 48 | 60 | 12/02/1997 | 63 | Outer Wheel Path | 5.9 | 23
26768 | 37 | 37 | 24 | 20 | 16 | 10 | 7 | 5 | 17 | 12 | 1028 | 785 | 1 | 607 | 497 | 400 | 255 | 175 | 134 | 62 | 54 | 16335 | 0 | 12 | 18 | 24 | 36 | 48 | 60 | 12/02/1997 | 63 | Outer Wheel Path | 5.9 | 31
26769 | 38 | 37 | 9 | 7 | 6 | 4 | 3 | 2 | 10 | 7 | 423 | 261 | 1 | 216 | 183 | 154 | 106 | 75 | 55 | 50 | 44 | 6726 | 0 | 12 | 18 | 24 | 36 | 48 | 60 | 12/02/1997 | 23 | Centerline | 5.9 | 10
26770 | 38 | 37 | 11 | 9 | 8 | 5 | 4 | 3 | 10 | 7 | 562 | 346 | 1 | 283 | 240 | 203 | 139 | 98 | 72 | 50 | 44 | 8922 | 0 | 12 | 18 | 24 | 36 | 48 | 60 | 12/02/1997 | 23 | Centerline | 5.9 | 14
26771 | 38 | 37 | 15 | 13 | 11 | 7 | 5 | 4 | 10 | 7 | 757 | 456 | 1 | 376 | 321 | 270 | 187 | 131 | 96 | 50 | 44 | 12033 | 0 | 12 | 18 | 24 | 36 | 48 | 60 | 12/02/1997 | 23 | Centerline | 5.9 | 18
26772 | 38 | 37 | 20 | 17 | 15 | 10 | 7 | 5 | 10 | 7 | 1045 | 625 | 1 | 514 | 441 | 372 | 258 | 180 | 133 | 50 | 44 | 16601 | 0 | 12 | 18 | 24 | 36 | 48 | 60 | 12/02/1997 | 23 | Centerline | 5.9 | 25
26773 | 38 | 37 | 8 | 7 | 6 | 4 | 3 | 2 | 10 | 7 | 416 | 256 | 1 | 211 | 180 | 154 | 107 | 77 | 58 | 50 | 44 | 6610 | 0 | 12 | 18 | 24 | 36 | 48 | 60 | 12/02/1997 | 33 | Centerline | 5.9 | 10
26774 | 38 | 37 | 11 | 9 | 8 | 5 | 4 | 3 | 10 | 7 | 554 | 334 | 1 | 276 | 235 | 201 | 139 | 101 | 76 | 50 | 44 | 8807 | 0 | 12 | 18 | 24 | 36 | 48 | 60 | 12/02/1997 | 33 | Centerline | 5.9 | 13
26775 | 38 | 37 | 14 | 12 | 11 | 7 | 5 | 4 | 10 | 7 | 753 | 446 | 1 | 366 | 313 | 267 | 186 | 133 | 101 | 50 | 44 | 11965 | 0 | 12 | 18 | 24 | 36 | 48 | 60 | 12/02/1997 | 33 | Centerline | 5.9 | 18
26776 | 38 | 37 | 20 | 17 | 14 | 10 | 7 | 5 | 10 | 7 | 1036 | 609 | 1 | 501 | 428 | 367 | 255 | 182 | 139 | 50 | 44 | 16466 | 0 | 12 | 18 | 24 | 36 | 48 | 60 | 12/02/1997 | 33 | Centerline | 5.9 | 24
26777 | 38 | 37 | 8 | 7 | 6 | 4 | 3 | 2 | 10 | 7 | 429 | 239 | 1 | 196 | 172 | 144 | 101 | 72 | 54 | 50 | 44 | 6821 | 0 | 12 | 18 | 24 | 36 | 48 | 60 | 12/02/1997 | 43 | Centerline | 5.9 | 9
26778 | 38 | 37 | 10 | 9 | 7 | 5 | 4 | 3 | 10 | 7 | 562 | 310 | 1 | 256 | 225 | 187 | 132 | 94 | 71 | 50 | 44 | 8930 | 0 | 12 | 18 | 24 | 36 | 48 | 60 | 12/02/1997 | 43 | Centerline | 5.9 | 12
26779 | 38 | 37 | 14 | 12 | 10 | 7 | 5 | 4 | 10 | 7 | 759 | 415 | 1 | 344 | 300 | 251 | 176 | 125 | 95 | 50 | 44 | 12053 | 0 | 12 | 18 | 24 | 36 | 48 | 60 | 12/02/1997 | 43 | Centerline | 5.9 | 16
26780 | 38 | 37 | 19 | 16 | 14 | 10 | 7 | 5 | 10 | 7 | 1038 | 568 | 1 | 470 | 411 | 343 | 242 | 172 | 131 | 50 | 44 | 16498 | 0 | 12 | 18 | 24 | 36 | 48 | 60 | 12/02/1997 | 43 | Centerline | 5.9 | 22
26781 | 38 | 37 | 8 | 7 | 6 | 4 | 3 | 2 | 10 | 7 | 416 | 259 | 1 | 208 | 177 | 148 | 103 | 73 | 55 | 50 | 44 | 6606 | 0 | 12 | 18 | 24 | 36 | 48 | 60 | 12/02/1997 | 53 | Centerline | 5.9 | 10
26782 | 38 | 37 | 11 | 9 | 8 | 5 | 4 | 3 | 10 | 7 | 546 | 326 | 1 | 270 | 232 | 195 | 136 | 96 | 71 | 50 | 44 | 8680 | 0 | 12 | 18 | 24 | 36 | 48 | 60 | 12/02/1997 | 53 | Centerline | 5.9 | 13
26783 | 38 | 37 | 14 | 12 | 10 | 7 | 5 | 4 | 10 | 7 | 742 | 445 | 1 | 363 | 313 | 263 | 184 | 129 | 96 | 50 | 44 | 11794 | 0 | 12 | 18 | 24 | 36 | 48 | 60 | 12/02/1997 | 53 | Centerline | 5.9 | 18
26784 | 38 | 37 | 20 | 17 | 14 | 10 | 7 | 5 | 10 | 7 | 1025 | 613 | 1 | 500 | 432 | 363 | 255 | 180 | 133 | 50 | 44 | 16283 | 0 | 12 | 18 | 24 | 36 | 48 | 60 | 12/02/1997 | 53 | Centerline | 5.9 | 24
26785 | 38 | 37 | 8 | 7 | 6 | 4 | 3 | 2 | 10 | 7 | 415 | 258 | 1 | 208 | 180 | 146 | 101 | 71 | 52 | 50 | 44 | 6598 | 0 | 12 | 18 | 24 | 36 | 48 | 60 | 12/02/1997 | 63 | Centerline | 5.9 | 10
26786 | 38 | 37 | 11 | 9 | 8 | 5 | 4 | 3 | 10 | 7 | 550 | 342 | 1 | 273 | 231 | 194 | 133 | 94 | 68 | 50 | 44 | 8744 | 0 | 12 | 18 | 24 | 36 | 48 | 60 | 12/02/1997 | 63 | Centerline | 5.9 | 13
27678 | 35 | 39 | 10 | 8 | 7 | 5 | 4 | 3 | 12 | 14 | 555 | 313 | 1 | 256 | 215 | 183 | 125 | 90 | 68 | 54 | 57 | 8823 | 0 | 12 | 18 | 24 | 36 | 48 | 60 | 12/30/1997 | 43 | Centerline | 5.9 | 12
27679 | 35 | 39 | 13 | 11 | 10 | 7 | 5 | 4 | 12 | 14 | 757 | 423 | 1 | 342 | 290 | 244 | 168 | 120 | 91 | 54 | 57 | 12021 | 0 | 12 | 18 | 24 | 36 | 48 | 60 | 12/30/1997 | 43 | Centerline | 5.9 | 17
27680 | 35 | 39 | 17 | 15 | 12 | 9 | 6 | 5 | 12 | 14 | 972 | 545 | 1 | 439 | 372 | 313 | 217 | 154 | 116 | 54 | 57 | 15437 | 0 | 12 | 18 | 24 | 36 | 48 | 60 | 12/30/1997 | 43 | Centerline | 5.9 | 21
27681 | 35 | 39 | 9 | 7 | 6 | 4 | 3 | 2 | 12 | 14 | 438 | 260 | 1 | 219 | 187 | 158 | 109 | 79 | 58 | 54 | 57 | 6960 | 0 | 12 | 18 | 24 | 36 | 48 | 60 | 12/30/1997 | 54 | Centerline | 5.9 | 10
27682 | 35 | 39 | 14 | 12 | 10 | 7 | 5 | 4 | 12 | 14 | 747 | 432 | 1 | 361 | 311 | 262 | 183 | 130 | 98 | 54 | 57 | 11870 | 0 | 12 | 18 | 24 | 36 | 48 | 60 | 12/30/1997 | 54 | Centerline | 5.9 | 17
27683 | 35 | 39 | 18 | 16 | 13 | 9 | 7 | 5 | 12 | 14 | 976 | 563 | 1 | 468 | 405 | 340 | 238 | 169 | 127 | 54 | 57 | 15513 | 0 | 12 | 18 | 24 | 36 | 48 | 60 | 12/30/1997 | 54 | Centerline | 5.9 | 22
27688 | 35 | 39 | 19 | 17 | 15 | 10 | 7 | 5 | 12 | 14 | 969 | 567 | 1 | 491 | 428 | 369 | 259 | 179 | 133 | 54 | 57 | 15402 | 0 | 12 | 18 | 24 | 36 | 48 | 60 | 12/30/1997 | 63 | Centerline | 5.9 | 22
27689 | 35 | 39 | 8 | 7 | 6 | 4 | 3 | 2 | 14 | 16 | 417 | 242 | 1 | 200 | 167 | 142 | 96 | 70 | 54 | 56 | 61 | 6630 | 0 | 12 | 18 | 24 | 36 | 48 | 60 | 12/30/1997 | 23 | Outer Wheel Path | 5.9 | 10
27690 | 35 | 39 | 11 | 9 | 8 | 5 | 4 | 3 | 14 | 16 | 561 | 320 | 1 | 269 | 226 | 192 | 129 | 94 | 71 | 56 | 61 | 8918 | 0 | 12 | 18 | 24 | 36 | 48 | 60 | 12/30/1997 | 23 | Outer Wheel Path | 5.9 | 13
27691 | 35 | 39 | 14 | 12 | 10 | 7 | 5 | 4 | 14 | 16 | 749 | 427 | 1 | 354 | 302 | 255 | 171 | 124 | 95 | 56 | 61 | 11902 | 0 | 12 | 18 | 24 | 36 | 48 | 60 | 12/30/1997 | 23 | Outer Wheel Path | 5.9 | 17
27692 | 35 | 39 | 18 | 15 | 13 | 9 | 6 | 5 | 14 | 16 | 969 | 554 | 1 | 460 | 392 | 331 | 221 | 161 | 123 | 56 | 61 | 15398 | 0 | 12 | 18 | 24 | 36 | 48 | 60 | 12/30/1997 | 23 | Outer Wheel Path | 5.9 | 22
27693 | 35 | 39 | 8 | 7 | 6 | 4 | 3 | 2 | 14 | 16 | 414 | 239 | 1 | 200 | 171 | 143 | 97 | 69 | 51 | 56 | 61 | 6575 | 0 | 12 | 18 | 24 | 36 | 48 | 60 | 12/30/1997 | 33 | Outer Wheel Path | 5.9 | 9
27694 | 35 | 39 | 10 | 9 | 7 | 5 | 4 | 3 | 14 | 16 | 557 | 313 | 1 | 264 | 227 | 188 | 130 | 91 | 69 | 56 | 61 | 8851 | 0 | 12 | 18 | 24 | 36 | 48 | 60 | 12/30/1997 | 33 | Outer Wheel Path | 5.9 | 12
27695 | 35 | 39 | 14 | 12 | 10 | 7 | 5 | 4 | 14 | 16 | 750 | 423 | 1 | 355 | 304 | 254 | 173 | 122 | 92 | 56 | 61 | 11918 | 0 | 12 | 18 | 24 | 36 | 48 | 60 | 12/30/1997 | 33 | Outer Wheel Path | 5.9 | 17
27696 | 35 | 39 | 18 | 15 | 13 | 9 | 6 | 5 | 14 | 16 | 966 | 545 | 1 | 455 | 392 | 327 | 224 | 157 | 118 | 56 | 61 | 15342 | 0 | 12 | 18 | 24 | 36 | 48 | 60 | 12/30/1997 | 33 | Outer Wheel Path | 5.9 | 21
27697 | 35 | 39 | 8 | 7 | 6 | 4 | 3 | 2 | 14 | 16 | 414 | 257 | 1 | 210 | 178 | 149 | 100 | 70 | 53 | 56 | 61 | 6575 | 0 | 12 | 18 | 24 | 36 | 48 | 60 | 12/30/1997 | 43 | Outer Wheel Path | 5.9 | 10
27698 | 35 | 39 | 11 | 9 | 8 | 5 | 4 | 3 | 14 | 16 | 561 | 338 | 1 | 281 | 239 | 199 | 134 | 94 | 71 | 56 | 61 | 8910 | 0 | 12 | 18 | 24 | 36 | 48 | 60 | 12/30/1997 | 43 | Outer Wheel Path | 5.9 | 13
27699 | 35 | 39 | 15 | 13 | 10 | 7 | 5 | 4 | 14 | 16 | 748 | 453 | 1 | 373 | 319 | 264 | 180 | 124 | 95 | 56 | 61 | 11886 | 0 | 12 | 18 | 24 | 36 | 48 | 60 | 12/30/1997 | 43 | Outer Wheel Path | 5.9 | 18
27700 | 35 | 39 | 19 | 16 | 13 | 9 | 6 | 5 | 14 | 16 | 970 | 586 | 1 | 481 | 412 | 341 | 232 | 161 | 121 | 56 | 61 | 15413 | 0 | 12 | 18 | 24 | 36 | 48 | 60 | 12/30/1997 | 43 | Outer Wheel Path | 5.9 | 23
27701 | 35 | 39 | 9 | 7 | 6 | 4 | 3 | 2 | 14 | 16 | 411 | 274 | 1 | 223 | 188 | 159 | 108 | 76 | 57 | 56 | 61 | 6527 | 0 | 12 | 18 | 24 | 36 | 48 | 60 | 12/30/1997 | 53 | Outer Wheel Path | 5.9 | 11
29010 | 54 | 41 | 14 | 12 | 10 | 6 | 4 | 3 | 12 | 9 | 611 | 451 | 1 | 360 | 299 | 243 | 152 | 104 | 72 | 53 | 48 | 9709 | 0 | 12 | 18 | 24 | 36 | 48 | 60 | 01/29/1998 | 33 | Outer Wheel Path | 5.9 | 18
29011 | 54 | 41 | 18 | 15 | 12 | 8 | 5 | 4 | 12 | 9 | 778 | 583 | 1 | 465 | 387 | 315 | 201 | 136 | 97 | 53 | 48 | 12355 | 0 | 12 | 18 | 24 | 36 | 48 | 60 | 01/29/1998 | 33 | Outer Wheel Path | 5.9 | 23
29012 | 54 | 41 | 24 | 20 | 16 | 11 | 7 | 5 | 12 | 9 | 1039 | 764 | 1 | 613 | 511 | 418 | 271 | 184 | 131 | 53 | 48 | 16502 | 0 | 12 | 18 | 24 | 36 | 48 | 60 | 01/29/1998 | 33 | Outer Wheel Path | 5.9 | 30
29013 | 54 | 41 | 10 | 8 | 7 | 4 | 3 | 2 | 12 | 9 | 410 | 318 | 1 | 255 | 211 | 170 | 107 | 71 | 50 | 53 | 48 | 6507 | 0 | 12 | 18 | 24 | 36 | 48 | 60 | 01/29/1998 | 43 | Outer Wheel Path | 5.9 | 13
27629 | 23 | 39 | 8 | 7 | 5 | 4 | 3 | 2 | 15 | 19 | 413 | 339 | 1 | 209 | 170 | 140 | 93 | 68 | 52 | 59 | 65 | 6567 | 0 | 12 | 18 | 24 | 36 | 48 | 60 | 12/30/1997 | 25 | Centerline | 5.9 | 13
27630 | 23 | 39 | 11 | 9 | 7 | 5 | 3 | 3 | 15 | 19 | 553 | 436 | 1 | 278 | 229 | 185 | 124 | 88 | 68 | 59 | 65 | 8791 | 0 | 12 | 18 | 24 | 36 | 48 | 60 | 12/30/1997 | 25 | Centerline | 5.9 | 17
25794 | 38 | 35 | 11 | 9 | 7 | 5 | 3 | 3 | 31 | 21 | 543 | 350 | 1 | 273 | 223 | 183 | 123 | 85 | 65 | 88 | 70 | 8624 | 0 | 12 | 18 | 24 | 36 | 48 | 60 | 10/27/1997 | 43 | Centerline | 5.9 | 14
25795 | 38 | 35 | 15 | 12 | 10 | 7 | 5 | 4 | 31 | 21 | 759 | 490 | 1 | 383 | 310 | 257 | 174 | 120 | 92 | 88 | 70 | 12065 | 0 | 12 | 18 | 24 | 36 | 48 | 60 | 10/27/1997 | 43 | Centerline | 5.9 | 19
25796 | 38 | 35 | 20 | 16 | 14 | 9 | 6 | 5 | 31 | 21 | 1020 | 662 | 1 | 514 | 419 | 345 | 233 | 160 | 123 | 88 | 70 | 16212 | 0 | 12 | 18 | 24 | 36 | 48 | 60 | 10/27/1997 | 43 | Centerline | 5.9 | 26
25797 | 38 | 35 | 8 | 7 | 6 | 4 | 3 | 2 | 31 | 21 | 401 | 269 | 1 | 211 | 176 | 144 | 96 | 68 | 50 | 88 | 70 | 6364 | 0 | 12 | 18 | 24 | 36 | 48 | 60 | 10/27/1997 | 53 | Centerline | 5.9 | 11
25798 | 38 | 35 | 11 | 9 | 8 | 5 | 4 | 3 | 31 | 21 | 540 | 356 | 1 | 284 | 236 | 194 | 129 | 91 | 68 | 88 | 70 | 8573 | 0 | 12 | 18 | 24 | 36 | 48 | 60 | 10/27/1997 | 53 | Centerline | 5.9 | 14
25799 | 38 | 35 | 16 | 13 | 11 | 7 | 5 | 4 | 31 | 21 | 760 | 508 | 1 | 399 | 333 | 274 | 184 | 128 | 96 | 88 | 70 | 12073 | 0 | 12 | 18 | 24 | 36 | 48 | 60 | 10/27/1997 | 53 | Centerline | 5.9 | 20
25800 | 38 | 35 | 21 | 18 | 15 | 10 | 7 | 5 | 31 | 21 | 1022 | 684 | 1 | 540 | 450 | 370 | 247 | 172 | 128 | 88 | 70 | 16240 | 0 | 12 | 18 | 24 | 36 | 48 | 60 | 10/27/1997 | 53 | Centerline | 5.9 | 27
25801 | 38 | 35 | 9 | 7 | 6 | 4 | 3 | 2 | 31 | 21 | 398 | 291 | 1 | 224 | 181 | 147 | 97 | 67 | 51 | 88 | 70 | 6316 | 0 | 12 | 18 | 24 | 36 | 48 | 60 | 10/27/1997 | 63 | Centerline | 5.9 | 11
25802 | 38 | 35 | 12 | 10 | 8 | 5 | 4 | 3 | 31 | 21 | 541 | 391 | 1 | 304 | 248 | 200 | 133 | 90 | 67 | 88 | 70 | 8601 | 0 | 12 | 18 | 24 | 36 | 48 | 60 | 10/27/1997 | 63 | Centerline | 5.9 | 15
25803 | 38 | 35 | 17 | 14 | 11 | 7 | 5 | 4 | 31 | 21 | 754 | 544 | 1 | 423 | 345 | 280 | 184 | 127 | 93 | 88 | 70 | 11981 | 0 | 12 | 18 | 24 | 36 | 48 | 60 | 10/27/1997 | 63 | Centerline | 5.9 | 21
25804 | 38 | 35 | 23 | 18 | 15 | 10 | 7 | 5 | 31 | 21 | 1021 | 741 | 1 | 574 | 469 | 380 | 249 | 171 | 126 | 88 | 70 | 16228 | 0 | 12 | 18 | 24 | 36 | 48 | 60 | 10/27/1997 | 63 | Centerline | 5.9 | 29
25805 | 38 | 35 | 10 | 8 | 6 | 4 | 3 | 2 | 30 | 21 | 401 | 327 | 1 | 246 | 193 | 153 | 99 | 70 | 54 | 86 | 69 | 6368 | 0 | 12 | 18 | 24 | 36 | 48 | 60 | 10/27/1997 | 23 | Outer Wheel Path | 5.9 | 13
25806 | 38 | 35 | 13 | 10 | 8 | 5 | 4 | 3 | 30 | 21 | 543 | 446 | 1 | 328 | 259 | 206 | 134 | 92 | 70 | 86 | 69 | 8632 | 0 | 12 | 18 | 24 | 36 | 48 | 60 | 10/27/1997 | 23 | Outer Wheel Path | 5.9 | 18
25807 | 38 | 35 | 18 | 15 | 12 | 8 | 5 | 4 | 30 | 21 | 763 | 624 | 1 | 465 | 369 | 293 | 191 | 132 | 100 | 86 | 69 | 12128 | 0 | 12 | 18 | 24 | 36 | 48 | 60 | 10/27/1997 | 23 | Outer Wheel Path | 5.9 | 25
25808 | 38 | 35 | 25 | 20 | 16 | 10 | 7 | 5 | 30 | 21 | 1006 | 849 | 1 | 628 | 501 | 398 | 259 | 177 | 132 | 86 | 69 | 15982 | 0 | 12 | 18 | 24 | 36 | 48 | 60 | 10/27/1997 | 23 | Outer Wheel Path | 5.9 | 33
25809 | 38 | 35 | 9 | 7 | 6 | 4 | 3 | 2 | 30 | 21 | 407 | 298 | 1 | 234 | 186 | 151 | 104 | 73 | 56 | 86 | 69 | 6459 | 0 | 12 | 18 | 24 | 36 | 48 | 60 | 10/27/1997 | 33 | Outer Wheel Path | 5.9 | 12
25810 | 38 | 35 | 12 | 10 | 8 | 5 | 4 | 3 | 30 | 21 | 555 | 421 | 1 | 314 | 252 | 202 | 130 | 92 | 70 | 86 | 69 | 8811 | 0 | 12 | 18 | 24 | 36 | 48 | 60 | 10/27/1997 | 33 | Outer Wheel Path | 5.9 | 17
25811 | 38 | 35 | 17 | 14 | 11 | 7 | 5 | 4 | 30 | 21 | 766 | 587 | 1 | 439 | 354 | 283 | 185 | 132 | 101 | 86 | 69 | 12176 | 0 | 12 | 18 | 24 | 36 | 48 | 60 | 10/27/1997 | 33 | Outer Wheel Path | 5.9 | 23
25812 | 38 | 35 | 24 | 19 | 15 | 10 | 7 | 5 | 30 | 21 | 984 | 796 | 1 | 599 | 485 | 387 | 252 | 177 | 136 | 86 | 69 | 15632 | 0 | 12 | 18 | 24 | 36 | 48 | 60 | 10/27/1997 | 33 | Outer Wheel Path | 5.9 | 31
25813 | 38 | 35 | 9 | 7 | 6 | 4 | 3 | 2 | 30 | 21 | 407 | 299 | 1 | 223 | 177 | 141 | 91 | 64 | 49 | 86 | 69 | 6471 | 0 | 12 | 18 | 24 | 36 | 48 | 60 | 10/27/1997 | 43 | Outer Wheel Path | 5.9 | 12
25814 | 38 | 35 | 12 | 9 | 7 | 5 | 3 | 3 | 30 | 21 | 548 | 403 | 1 | 299 | 240 | 190 | 123 | 86 | 67 | 86 | 69 | 8708 | 0 | 12 | 18 | 24 | 36 | 48 | 60 | 10/27/1997 | 43 | Outer Wheel Path | 5.9 | 16
25815 | 38 | 35 | 17 | 13 | 11 | 7 | 5 | 4 | 30 | 21 | 763 | 566 | 1 | 426 | 340 | 271 | 176 | 123 | 95 | 86 | 69 | 12128 | 0 | 12 | 18 | 24 | 36 | 48 | 60 | 10/27/1997 | 43 | Outer Wheel Path | 5.9 | 22
25816 | 38 | 35 | 23 | 18 | 15 | 9 | 7 | 5 | 30 | 21 | 1017 | 772 | 1 | 579 | 464 | 370 | 239 | 165 | 127 | 86 | 69 | 16164 | 0 | 12 | 18 | 24 | 36 | 48 | 60 | 10/27/1997 | 43 | Outer Wheel Path | 5.9 | 30
25817 | 38 | 35 | 10 | 8 | 6 | 4 | 3 | 2 | 30 | 21 | 402 | 333 | 1 | 249 | 195 | 156 | 99 | 68 | 49 | 86 | 69 | 6380 | 0 | 12 | 18 | 24 | 36 | 48 | 60 | 10/27/1997 | 53 | Outer Wheel Path | 5.9 | 13
25818 | 38 | 35 | 13 | 10 | 8 | 5 | 4 | 3 | 30 | 21 | 542 | 446 | 1 | 331 | 264 | 210 | 132 | 91 | 67 | 86 | 69 | 8616 | 0 | 12 | 18 | 24 | 36 | 48 | 60 | 10/27/1997 | 53 | Outer Wheel Path | 5.9 | 18
25819 | 38 | 35 | 18 | 15 | 12 | 7 | 5 | 4 | 30 | 21 | 757 | 626 | 1 | 466 | 373 | 298 | 188 | 130 | 94 | 86 | 69 | 12033 | 0 | 12 | 18 | 24 | 36 | 48 | 60 | 10/27/1997 | 53 | Outer Wheel Path | 5.9 | 25
25820 | 38 | 35 | 25 | 20 | 16 | 10 | 7 | 5 | 30 | 21 | 1014 | 854 | 1 | 635 | 510 | 406 | 257 | 175 | 129 | 86 | 69 | 16109 | 0 | 12 | 18 | 24 | 36 | 48 | 60 | 10/27/1997 | 53 | Outer Wheel Path | 5.9 | 34
25821 | 38 | 35 | 10 | 8 | 6 | 4 | 3 | 2 | 30 | 21 | 401 | 340 | 1 | 251 | 200 | 155 | 96 | 73 | 51 | 86 | 69 | 6376 | 0 | 12 | 18 | 24 | 36 | 48 | 60 | 10/27/1997 | 63 | Outer Wheel Path | 5.9 | 13
26793 | 38 | 37 | 9 | 7 | 6 | 4 | 3 | 2 | 17 | 12 | 416 | 262 | 1 | 219 | 188 | 156 | 105 | 73 | 59 | 63 | 54 | 6606 | 0 | 12 | 18 | 24 | 36 | 48 | 60 | 12/02/1997 | 33 | Outer Wheel Path | 5.9 | 10
26848 | 39 | 37 | 19 | 16 | 14 | 9 | 6 | 5 | 16 | 12 | 1032 | 603 | 1 | 492 | 414 | 352 | 240 | 164 | 123 | 61 | 53 | 16395 | 0 | 12 | 18 | 24 | 36 | 48 | 60 | 12/02/1997 | 63 | Outer Wheel Path | 5.9 | 24
27653 | 23 | 39 | 9 | 8 | 6 | 4 | 3 | 2 | 11 | 16 | 429 | 311 | 1 | 232 | 191 | 156 | 102 | 70 | 52 | 51 | 61 | 6817 | 0 | 12 | 18 | 24 | 36 | 48 | 60 | 12/30/1997 | 35 | Outer Wheel Path | 5.9 | 12
27654 | 23 | 39 | 12 | 10 | 8 | 5 | 4 | 3 | 11 | 16 | 577 | 408 | 1 | 307 | 254 | 207 | 135 | 93 | 68 | 51 | 61 | 9165 | 0 | 12 | 18 | 24 | 36 | 48 | 60 | 12/30/1997 | 35 | Outer Wheel Path | 5.9 | 16
27655 | 23 | 39 | 16 | 13 | 11 | 7 | 5 | 4 | 11 | 16 | 776 | 548 | 1 | 408 | 336 | 275 | 180 | 124 | 90 | 51 | 61 | 12323 | 0 | 12 | 18 | 24 | 36 | 48 | 60 | 12/30/1997 | 35 | Outer Wheel Path | 5.9 | 22
27656 | 23 | 39 | 21 | 17 | 14 | 9 | 6 | 5 | 11 | 16 | 998 | 707 | 1 | 524 | 434 | 353 | 232 | 160 | 118 | 51 | 61 | 15858 | 0 | 12 | 18 | 24 | 36 | 48 | 60 | 12/30/1997 | 35 | Outer Wheel Path | 5.9 | 28
27657 | 23 | 39 | 8 | 7 | 6 | 4 | 3 | 2 | 11 | 16 | 432 | 252 | 1 | 210 | 179 | 152 | 104 | 75 | 55 | 51 | 61 | 6857 | 0 | 12 | 18 | 24 | 36 | 48 | 60 | 12/30/1997 | 45 | Outer Wheel Path | 5.9 | 10
27658 | 23 | 39 | 11 | 9 | 8 | 5 | 4 | 3 | 11 | 16 | 576 | 334 | 1 | 277 | 240 | 202 | 138 | 99 | 73 | 51 | 61 | 9153 | 0 | 12 | 18 | 24 | 36 | 48 | 60 | 12/30/1997 | 45 | Outer Wheel Path | 5.9 | 13
27659 | 23 | 39 | 15 | 13 | 11 | 7 | 5 | 4 | 11 | 16 | 775 | 445 | 1 | 370 | 318 | 269 | 185 | 133 | 98 | 51 | 61 | 12307 | 0 | 12 | 18 | 24 | 36 | 48 | 60 | 12/30/1997 | 45 | Outer Wheel Path | 5.9 | 18
27660 | 23 | 39 | 19 | 16 | 14 | 9 | 7 | 5 | 11 | 16 | 1001 | 578 | 1 | 477 | 411 | 347 | 240 | 172 | 126 | 51 | 61 | 15906 | 0 | 12 | 18 | 24 | 36 | 48 | 60 | 12/30/1997 | 45 | Outer Wheel Path | 5.9 | 23
27661 | 23 | 39 | 8 | 7 | 6 | 4 | 3 | 2 | 11 | 16 | 428 | 233 | 1 | 196 | 169 | 145 | 103 | 73 | 54 | 51 | 61 | 6793 | 0 | 12 | 18 | 24 | 36 | 48 | 60 | 12/30/1997 | 55 | Outer Wheel Path | 5.9 | 9
27662 | 23 | 39 | 10 | 9 | 8 | 5 | 4 | 3 | 11 | 16 | 577 | 305 | 1 | 259 | 224 | 192 | 135 | 97 | 71 | 51 | 61 | 9161 | 0 | 12 | 18 | 24 | 36 | 48 | 60 | 12/30/1997 | 55 | Outer Wheel Path | 5.9 | 12
27663 | 23 | 39 | 14 | 12 | 10 | 7 | 5 | 4 | 11 | 16 | 778 | 411 | 1 | 344 | 298 | 255 | 181 | 129 | 96 | 51 | 61 | 12366 | 0 | 12 | 18 | 24 | 36 | 48 | 60 | 12/30/1997 | 55 | Outer Wheel Path | 5.9 | 16
27664 | 23 | 39 | 17 | 15 | 13 | 9 | 7 | 5 | 11 | 16 | 1003 | 526 | 1 | 442 | 383 | 328 | 233 | 167 | 124 | 51 | 61 | 15938 | 0 | 12 | 18 | 24 | 36 | 48 | 60 | 12/30/1997 | 55 | Outer Wheel Path | 5.9 | 21
27665 | 23 | 39 | 9 | 7 | 6 | 4 | 3 | 2 | 11 | 16 | 425 | 263 | 1 | 232 | 187 | 158 | 108 | 76 | 55 | 51 | 61 | 6753 | 0 | 12 | 18 | 24 | 36 | 48 | 60 | 12/30/1997 | 65 | Outer Wheel Path | 5.9 | 10
27666 | 23 | 39 | 12 | 10 | 8 | 6 | 4 | 3 | 11 | 16 | 573 | 345 | 1 | 309 | 252 | 210 | 144 | 100 | 73 | 51 | 61 | 9097 | 0 | 12 | 18 | 24 | 36 | 48 | 60 | 12/30/1997 | 65 | Outer Wheel Path | 5.9 | 14
27667 | 23 | 39 | 16 | 13 | 11 | 8 | 5 | 4 | 11 | 16 | 774 | 465 | 1 | 414 | 335 | 281 | 193 | 134 | 99 | 51 | 61 | 12299 | 0 | 12 | 18 | 24 | 36 | 48 | 60 | 12/30/1997 | 65 | Outer Wheel Path | 5.9 | 18
27668 | 23 | 39 | 21 | 17 | 14 | 10 | 7 | 5 | 11 | 16 | 1002 | 604 | 1 | 539 | 435 | 363 | 251 | 174 | 129 | 51 | 61 | 15926 | 0 | 12 | 18 | 24 | 36 | 48 | 60 | 12/30/1997 | 65 | Outer Wheel Path | 5.9 | 24
27669 | 35 | 39 | 8 | 6 | 5 | 4 | 3 | 2 | 12 | 14 | 412 | 240 | 1 | 196 | 164 | 139 | 93 | 68 | 53 | 54 | 57 | 6539 | 0 | 12 | 18 | 24 | 36 | 48 | 60 | 12/30/1997 | 23 | Centerline | 5.9 | 9
27670 | 35 | 39 | 10 | 9 | 7 | 5 | 4 | 3 | 12 | 14 | 552 | 316 | 1 | 255 | 217 | 180 | 124 | 89 | 69 | 54 | 57 | 8775 | 0 | 12 | 18 | 24 | 36 | 48 | 60 | 12/30/1997 | 23 | Centerline | 5.9 | 12
27671 | 35 | 39 | 13 | 11 | 9 | 6 | 5 | 4 | 12 | 14 | 745 | 418 | 1 | 340 | 286 | 240 | 164 | 118 | 90 | 54 | 57 | 11834 | 0 | 12 | 18 | 24 | 36 | 48 | 60 | 12/30/1997 | 23 | Centerline | 5.9 | 16
27672 | 35 | 39 | 17 | 15 | 12 | 8 | 6 | 5 | 12 | 14 | 971 | 543 | 1 | 438 | 372 | 309 | 212 | 152 | 117 | 54 | 57 | 15425 | 0 | 12 | 18 | 24 | 36 | 48 | 60 | 12/30/1997 | 23 | Centerline | 5.9 | 21
27673 | 35 | 39 | 8 | 6 | 5 | 4 | 3 | 2 | 12 | 14 | 432 | 232 | 1 | 192 | 165 | 139 | 96 | 69 | 51 | 54 | 57 | 6857 | 0 | 12 | 18 | 24 | 36 | 48 | 60 | 12/30/1997 | 33 | Centerline | 5.9 | 9
27674 | 35 | 39 | 10 | 8 | 7 | 5 | 3 | 3 | 12 | 14 | 558 | 300 | 1 | 245 | 211 | 178 | 122 | 88 | 67 | 54 | 57 | 8863 | 0 | 12 | 18 | 24 | 36 | 48 | 60 | 12/30/1997 | 33 | Centerline | 5.9 | 12
27675 | 35 | 39 | 13 | 11 | 9 | 6 | 5 | 3 | 12 | 14 | 754 | 398 | 1 | 328 | 281 | 237 | 163 | 119 | 89 | 54 | 57 | 11977 | 0 | 12 | 18 | 24 | 36 | 48 | 60 | 12/30/1997 | 33 | Centerline | 5.9 | 16
27676 | 35 | 39 | 17 | 14 | 12 | 8 | 6 | 4 | 12 | 14 | 975 | 512 | 1 | 420 | 361 | 304 | 211 | 152 | 113 | 54 | 57 | 15493 | 0 | 12 | 18 | 24 | 36 | 48 | 60 | 12/30/1997 | 33 | Centerline | 5.9 | 20
27677 | 35 | 39 | 8 | 7 | 6 | 4 | 3 | 2 | 12 | 14 | 428 | 251 | 1 | 203 | 170 | 143 | 98 | 69 | 52 | 54 | 57 | 6793 | 0 | 12 | 18 | 24 | 36 | 48 | 60 | 12/30/1997 | 43 | Centerline | 5.9 | 10
27685 | 35 | 39 | 9 | 8 | 7 | 5 | 3 | 2 | 12 | 14 | 433 | 264 | 1 | 232 | 199 | 173 | 119 | 84 | 63 | 54 | 57 | 6880 | 0 | 12 | 18 | 24 | 36 | 48 | 60 | 12/30/1997 | 63 | Centerline | 5.9 | 10
27686 | 35 | 39 | 11 | 10 | 8 | 6 | 4 | 3 | 12 | 14 | 549 | 325 | 1 | 285 | 248 | 214 | 148 | 104 | 78 | 54 | 57 | 8720 | 0 | 12 | 18 | 24 | 36 | 48 | 60 | 12/30/1997 | 63 | Centerline | 5.9 | 13
27687 | 35 | 39 | 19 | 17 | 15 | 10 | 7 | 5 | 12 | 14 | 974 | 568 | 1 | 492 | 429 | 370 | 258 | 180 | 132 | 54 | 57 | 15481 | 0 | 12 | 18 | 24 | 36 | 48 | 60 | 12/30/1997 | 63 | Centerline | 5.9 | 22
28808 | 37 | 41 | 27 | 22 | 17 | 10 | 7 | 5 | 18 | 10 | 1032 | 877 | 1 | 679 | 551 | 438 | 266 | 179 | 131 | 63 | 50 | 16395 | 0 | 12 | 18 | 24 | 36 | 48 | 60 | 01/29/1998 | 23 | Outer Wheel Path | 5.9 | 35
28809 | 37 | 41 | 10 | 8 | 6 | 4 | 3 | 2 | 17 | 10 | 410 | 314 | 1 | 245 | 197 | 157 | 96 | 65 | 49 | 63 | 49 | 6519 | 0 | 12 | 18 | 24 | 36 | 48 | 60 | 01/29/1998 | 33 | Outer Wheel Path | 5.9 | 12
28810 | 37 | 41 | 14 | 11 | 9 | 6 | 4 | 3 | 17 | 10 | 610 | 466 | 1 | 361 | 291 | 233 | 143 | 98 | 74 | 63 | 49 | 9689 | 0 | 12 | 18 | 24 | 36 | 48 | 60 | 01/29/1998 | 33 | Outer Wheel Path | 5.9 | 18
28811 | 37 | 41 | 18 | 15 | 12 | 7 | 5 | 4 | 17 | 10 | 783 | 602 | 1 | 468 | 379 | 304 | 189 | 130 | 97 | 63 | 49 | 12434 | 0 | 12 | 18 | 24 | 36 | 48 | 60 | 01/29/1998 | 33 | Outer Wheel Path | 5.9 | 24
28812 | 37 | 41 | 24 | 20 | 16 | 10 | 7 | 5 | 17 | 10 | 1041 | 790 | 1 | 620 | 504 | 406 | 255 | 175 | 130 | 63 | 49 | 16546 | 0 | 12 | 18 | 24 | 36 | 48 | 60 | 01/29/1998 | 33 | Outer Wheel Path | 5.9 | 31
25719 | 36 | 35 | 19 | 15 | 12 | 7 | 5 | 4 | 31 | 21 | 751 | 656 | 1 | 473 | 376 | 297 | 186 | 128 | 96 | 87 | 70 | 11933 | 0 | 12 | 18 | 24 | 36 | 48 | 60 | 10/27/1997 | 53 | Centerline | 5.9 | 26
25720 | 36 | 35 | 25 | 20 | 16 | 10 | 7 | 5 | 31 | 21 | 1008 | 894 | 1 | 642 | 511 | 403 | 252 | 172 | 130 | 87 | 70 | 16013 | 0 | 12 | 18 | 24 | 36 | 48 | 60 | 10/27/1997 | 53 | Centerline | 5.9 | 35
26840 | 39 | 37 | 19 | 16 | 13 | 9 | 7 | 5 | 16 | 12 | 1033 | 587 | 1 | 475 | 405 | 340 | 234 | 166 | 125 | 61 | 53 | 16411 | 0 | 12 | 18 | 24 | 36 | 48 | 60 | 12/02/1997 | 43 | Outer Wheel Path | 5.9 | 23
26841 | 39 | 37 | 8 | 6 | 5 | 4 | 3 | 2 | 16 | 12 | 416 | 240 | 1 | 196 | 165 | 137 | 92 | 65 | 49 | 61 | 53 | 6606 | 0 | 12 | 18 | 24 | 36 | 48 | 60 | 12/02/1997 | 53 | Outer Wheel Path | 5.9 | 9
26842 | 39 | 37 | 10 | 9 | 7 | 5 | 3 | 3 | 16 | 12 | 553 | 314 | 1 | 257 | 219 | 181 | 123 | 87 | 64 | 61 | 53 | 8779 | 0 | 12 | 18 | 24 | 36 | 48 | 60 | 12/02/1997 | 53 | Outer Wheel Path | 5.9 | 12
26843 | 39 | 37 | 13 | 11 | 9 | 6 | 5 | 3 | 16 | 12 | 747 | 419 | 1 | 341 | 291 | 241 | 165 | 115 | 86 | 61 | 53 | 11866 | 0 | 12 | 18 | 24 | 36 | 48 | 60 | 12/02/1997 | 53 | Outer Wheel Path | 5.9 | 16
26844 | 39 | 37 | 19 | 16 | 13 | 9 | 6 | 5 | 16 | 12 | 1035 | 583 | 1 | 475 | 405 | 337 | 230 | 162 | 120 | 61 | 53 | 16442 | 0 | 12 | 18 | 24 | 36 | 48 | 60 | 12/02/1997 | 53 | Outer Wheel Path | 5.9 | 23
26845 | 39 | 37 | 8 | 7 | 6 | 4 | 3 | 2 | 16 | 12 | 415 | 249 | 1 | 202 | 172 | 144 | 98 | 69 | 49 | 61 | 53 | 6594 | 0 | 12 | 18 | 24 | 36 | 48 | 60 | 12/02/1997 | 63 | Outer Wheel Path | 5.9 | 10
26846 | 39 | 37 | 10 | 9 | 7 | 5 | 4 | 3 | 16 | 12 | 554 | 326 | 1 | 266 | 225 | 189 | 129 | 90 | 66 | 61 | 53 | 8799 | 0 | 12 | 18 | 24 | 36 | 48 | 60 | 12/02/1997 | 63 | Outer Wheel Path | 5.9 | 13
28814 | 37 | 41 | 14 | 12 | 9 | 6 | 4 | 3 | 18 | 9 | 608 | 454 | 1 | 358 | 295 | 236 | 149 | 103 | 76 | 63 | 48 | 9657 | 0 | 12 | 18 | 24 | 36 | 48 | 60 | 01/29/1998 | 43 | Outer Wheel Path | 5.9 | 18
28815 | 37 | 41 | 18 | 15 | 12 | 8 | 5 | 4 | 18 | 9 | 778 | 588 | 1 | 464 | 382 | 308 | 194 | 135 | 99 | 63 | 48 | 12359 | 0 | 12 | 18 | 24 | 36 | 48 | 60 | 01/29/1998 | 43 | Outer Wheel Path | 5.9 | 23
27005 | 56 | 37 | 11 | 9 | 7 | 5 | 3 | 2 | 13 | 6 | 415 | 368 | 1 | 286 | 232 | 184 | 115 | 72 | 54 | 55 | 43 | 6586 | 0 | 12 | 18 | 24 | 36 | 48 | 60 | 12/02/1997 | 63 | Centerline | 5.9 | 15
25998 | 55 | 35 | 14 | 11 | 8 | 5 | 3 | 2 | 30 | 17 | 543 | 500 | 1 | 365 | 284 | 211 | 125 | 82 | 61 | 86 | 63 | 8624 | 0 | 12 | 18 | 24 | 36 | 48 | 60 | 10/27/1997 | 53 | Outer Wheel Path | 5.9 | 20
25999 | 55 | 35 | 20 | 15 | 12 | 7 | 5 | 3 | 30 | 17 | 762 | 685 | 1 | 499 | 390 | 298 | 177 | 115 | 86 | 86 | 63 | 12100 | 0 | 12 | 18 | 24 | 36 | 48 | 60 | 10/27/1997 | 53 | Outer Wheel Path | 5.9 | 27
26000 | 55 | 35 | 26 | 21 | 16 | 9 | 6 | 5 | 30 | 17 | 1024 | 902 | 1 | 660 | 521 | 398 | 240 | 160 | 116 | 86 | 63 | 16272 | 0 | 12 | 18 | 24 | 36 | 48 | 60 | 10/27/1997 | 53 | Outer Wheel Path | 5.9 | 36
26001 | 55 | 35 | 11 | 9 | 7 | 4 | 2 | 2 | 30 | 17 | 401 | 383 | 1 | 284 | 221 | 168 | 97 | 60 | 47 | 86 | 63 | 6376 | 0 | 12 | 18 | 24 | 36 | 48 | 60 | 10/27/1997 | 63 | Outer Wheel Path | 5.9 | 15
26002 | 55 | 35 | 15 | 12 | 9 | 5 | 3 | 2 | 30 | 17 | 543 | 504 | 1 | 376 | 293 | 225 | 129 | 85 | 62 | 86 | 63 | 8624 | 0 | 12 | 18 | 24 | 36 | 48 | 60 | 10/27/1997 | 63 | Outer Wheel Path | 5.9 | 20
26003 | 55 | 35 | 20 | 16 | 12 | 7 | 5 | 4 | 30 | 17 | 758 | 692 | 1 | 520 | 410 | 316 | 183 | 119 | 89 | 86 | 63 | 12045 | 0 | 12 | 18 | 24 | 36 | 48 | 60 | 10/27/1997 | 63 | Outer Wheel Path | 5.9 | 27
26004 | 55 | 35 | 27 | 21 | 17 | 10 | 6 | 5 | 30 | 17 | 1017 | 912 | 1 | 683 | 545 | 421 | 248 | 161 | 120 | 86 | 63 | 16156 | 0 | 12 | 18 | 24 | 36 | 48 | 60 | 10/27/1997 | 63 | Outer Wheel Path | 5.9 | 36
26005 | 56 | 35 | 11 | 8 | 7 | 4 | 3 | 2 | 20 | 16 | 400 | 361 | 1 | 268 | 216 | 171 | 107 | 74 | 56 | 68 | 61 | 6360 | 0 | 12 | 18 | 24 | 36 | 48 | 60 | 10/27/1997 | 23 | Centerline | 5.9 | 14
26006 | 56 | 35 | 14 | 11 | 9 | 6 | 4 | 3 | 20 | 16 | 541 | 480 | 1 | 359 | 289 | 231 | 146 | 99 | 73 | 68 | 61 | 8597 | 0 | 12 | 18 | 24 | 36 | 48 | 60 | 10/27/1997 | 23 | Centerline | 5.9 | 19
26007 | 56 | 35 | 20 | 16 | 13 | 8 | 6 | 4 | 20 | 16 | 753 | 666 | 1 | 497 | 402 | 321 | 204 | 140 | 103 | 68 | 61 | 11957 | 0 | 12 | 18 | 24 | 36 | 48 | 60 | 10/27/1997 | 23 | Centerline | 5.9 | 26
26008 | 56 | 35 | 26 | 21 | 17 | 11 | 7 | 5 | 20 | 16 | 1012 | 897 | 1 | 669 | 541 | 433 | 277 | 188 | 138 | 68 | 61 | 16073 | 0 | 12 | 18 | 24 | 36 | 48 | 60 | 10/27/1997 | 23 | Centerline | 5.9 | 35
26009 | 56 | 35 | 10 | 8 | 6 | 4 | 3 | 2 | 20 | 16 | 399 | 348 | 1 | 255 | 205 | 162 | 103 | 70 | 53 | 68 | 61 | 6336 | 0 | 12 | 18 | 24 | 36 | 48 | 60 | 10/27/1997 | 33 | Centerline | 5.9 | 14
26010 | 56 | 35 | 13 | 11 | 9 | 5 | 4 | 3 | 20 | 16 | 539 | 461 | 1 | 340 | 273 | 217 | 138 | 93 | 69 | 68 | 61 | 8565 | 0 | 12 | 18 | 24 | 36 | 48 | 60 | 10/27/1997 | 33 | Centerline | 5.9 | 18
26011 | 56 | 35 | 19 | 15 | 12 | 8 | 5 | 4 | 20 | 16 | 753 | 637 | 1 | 472 | 381 | 304 | 194 | 132 | 97 | 68 | 61 | 11957 | 0 | 12 | 18 | 24 | 36 | 48 | 60 | 10/27/1997 | 33 | Centerline | 5.9 | 25
26012 | 56 | 35 | 25 | 20 | 16 | 10 | 7 | 5 | 20 | 16 | 1016 | 863 | 1 | 636 | 514 | 409 | 263 | 178 | 132 | 68 | 61 | 16144 | 0 | 12 | 18 | 24 | 36 | 48 | 60 | 10/27/1997 | 33 | Centerline | 5.9 | 34
26013 | 56 | 35 | 10 | 8 | 6 | 4 | 3 | 2 | 20 | 16 | 400 | 340 | 1 | 256 | 205 | 164 | 103 | 71 | 51 | 68 | 61 | 6348 | 0 | 12 | 18 | 24 | 36 | 48 | 60 | 10/27/1997 | 43 | Centerline | 5.9 | 13
26014 | 56 | 35 | 13 | 11 | 9 | 6 | 4 | 3 | 20 | 16 | 539 | 455 | 1 | 342 | 277 | 221 | 140 | 93 | 69 | 68 | 61 | 8565 | 0 | 12 | 18 | 24 | 36 | 48 | 60 | 10/27/1997 | 43 | Centerline | 5.9 | 18
26015 | 56 | 35 | 19 | 15 | 12 | 8 | 5 | 4 | 20 | 16 | 753 | 630 | 1 | 475 | 386 | 308 | 196 | 132 | 96 | 68 | 61 | 11961 | 0 | 12 | 18 | 24 | 36 | 48 | 60 | 10/27/1997 | 43 | Centerline | 5.9 | 25
26016 | 56 | 35 | 25 | 21 | 17 | 11 | 7 | 5 | 20 | 16 | 1022 | 858 | 1 | 646 | 527 | 420 | 268 | 180 | 132 | 68 | 61 | 16232 | 0 | 12 | 18 | 24 | 36 | 48 | 60 | 10/27/1997 | 43 | Centerline | 5.9 | 34
26017 | 56 | 35 | 11 | 9 | 7 | 5 | 3 | 2 | 20 | 16 | 404 | 361 | 1 | 274 | 222 | 179 | 115 | 79 | 59 | 68 | 61 | 6420 | 0 | 12 | 18 | 24 | 36 | 48 | 60 | 10/27/1997 | 53 | Centerline | 5.9 | 14
26018 | 56 | 35 | 14 | 12 | 9 | 6 | 4 | 3 | 20 | 16 | 544 | 478 | 1 | 362 | 297 | 238 | 155 | 102 | 78 | 68 | 61 | 8640 | 0 | 12 | 18 | 24 | 36 | 48 | 60 | 10/27/1997 | 53 | Centerline | 5.9 | 19
26019 | 56 | 35 | 20 | 16 | 13 | 8 | 6 | 4 | 20 | 16 | 753 | 654 | 1 | 498 | 407 | 328 | 213 | 143 | 107 | 68 | 61 | 11957 | 0 | 12 | 18 | 24 | 36 | 48 | 60 | 10/27/1997 | 53 | Centerline | 5.9 | 26
26020 | 56 | 35 | 26 | 22 | 17 | 11 | 8 | 6 | 20 | 16 | 1016 | 885 | 1 | 670 | 550 | 442 | 288 | 193 | 145 | 68 | 61 | 16144 | 0 | 12 | 18 | 24 | 36 | 48 | 60 | 10/27/1997 | 53 | Centerline | 5.9 | 35
26021 | 56 | 35 | 11 | 9 | 7 | 4 | 3 | 2 | 20 | 16 | 405 | 372 | 1 | 278 | 219 | 174 | 107 | 74 | 54 | 68 | 61 | 6436 | 0 | 12 | 18 | 24 | 36 | 48 | 60 | 10/27/1997 | 63 | Centerline | 5.9 | 15
26022 | 56 | 35 | 14 | 12 | 9 | 6 | 4 | 3 | 20 | 16 | 543 | 493 | 1 | 365 | 294 | 233 | 146 | 98 | 72 | 68 | 61 | 8632 | 0 | 12 | 18 | 24 | 36 | 48 | 60 | 10/27/1997 | 63 | Centerline | 5.9 | 19
26023 | 56 | 35 | 20 | 16 | 13 | 8 | 5 | 4 | 20 | 16 | 753 | 678 | 1 | 504 | 406 | 324 | 202 | 136 | 99 | 68 | 61 | 11957 | 0 | 12 | 18 | 24 | 36 | 48 | 60 | 10/27/1997 | 63 | Centerline | 5.9 | 27
26024 | 56 | 35 | 27 | 22 | 17 | 11 | 7 | 5 | 20 | 16 | 1014 | 918 | 1 | 685 | 551 | 440 | 275 | 185 | 134 | 68 | 61 | 16105 | 0 | 12 | 18 | 24 | 36 | 48 | 60 | 10/27/1997 | 63 | Centerline | 5.9 | 36
26025 | 56 | 35 | 12 | 9 | 7 | 4 | 3 | 2 | 29 | 17 | 397 | 421 | 1 | 311 | 238 | 181 | 106 | 73 | 54 | 84 | 63 | 6304 | 0 | 12 | 18 | 24 | 36 | 48 | 60 | 10/27/1997 | 23 | Outer Wheel Path | 5.9 | 17
26026 | 56 | 35 | 16 | 12 | 10 | 6 | 4 | 3 | 29 | 17 | 536 | 557 | 1 | 408 | 315 | 243 | 144 | 94 | 71 | 84 | 63 | 8513 | 0 | 12 | 18 | 24 | 36 | 48 | 60 | 10/27/1997 | 23 | Outer Wheel Path | 5.9 | 22
26027 | 56 | 35 | 22 | 17 | 13 | 8 | 5 | 4 | 29 | 17 | 754 | 761 | 1 | 563 | 441 | 340 | 204 | 135 | 102 | 84 | 63 | 11973 | 0 | 12 | 18 | 24 | 36 | 48 | 60 | 10/27/1997 | 23 | Outer Wheel Path | 5.9 | 30
26028 | 56 | 35 | 29 | 23 | 18 | 11 | 7 | 5 | 29 | 17 | 1011 | 1017 | 1 | 739 | 584 | 453 | 276 | 181 | 139 | 84 | 63 | 16069 | 0 | 12 | 18 | 24 | 36 | 48 | 60 | 10/27/1997 | 23 | Outer Wheel Path | 5.9 | 40
26029 | 56 | 35 | 12 | 9 | 7 | 4 | 3 | 2 | 29 | 17 | 400 | 416 | 1 | 303 | 230 | 175 | 101 | 67 | 49 | 84 | 63 | 6356 | 0 | 12 | 18 | 24 | 36 | 48 | 60 | 10/27/1997 | 33 | Outer Wheel Path | 5.9 | 16
26030 | 56 | 35 | 16 | 12 | 9 | 5 | 3 | 3 | 29 | 17 | 538 | 543 | 1 | 397 | 309 | 234 | 134 | 88 | 65 | 84 | 63 | 8549 | 0 | 12 | 18 | 24 | 36 | 48 | 60 | 10/27/1997 | 33 | Outer Wheel Path | 5.9 | 21
26031 | 56 | 35 | 21 | 17 | 13 | 8 | 5 | 4 | 29 | 17 | 758 | 738 | 1 | 545 | 428 | 326 | 193 | 125 | 94 | 84 | 63 | 12037 | 0 | 12 | 18 | 24 | 36 | 48 | 60 | 10/27/1997 | 33 | Outer Wheel Path | 5.9 | 29
26032 | 56 | 35 | 28 | 22 | 17 | 10 | 7 | 5 | 29 | 17 | 1015 | 950 | 1 | 714 | 565 | 435 | 260 | 171 | 127 | 84 | 63 | 16121 | 0 | 12 | 18 | 24 | 36 | 48 | 60 | 10/27/1997 | 33 | Outer Wheel Path | 5.9 | 37
26033 | 56 | 35 | 13 | 9 | 7 | 4 | 3 | 2 | 29 | 17 | 400 | 458 | 1 | 320 | 238 | 178 | 101 | 68 | 50 | 84 | 63 | 6352 | 0 | 12 | 18 | 24 | 36 | 48 | 60 | 10/27/1997 | 43 | Outer Wheel Path | 5.9 | 18
26034 | 56 | 35 | 16 | 13 | 9 | 5 | 3 | 3 | 29 | 17 | 537 | 595 | 1 | 417 | 321 | 237 | 137 | 89 | 68 | 84 | 63 | 8537 | 0 | 12 | 18 | 24 | 36 | 48 | 60 | 10/27/1997 | 43 | Outer Wheel Path | 5.9 | 23
26035 | 56 | 35 | 23 | 17 | 13 | 8 | 5 | 4 | 29 | 17 | 756 | 796 | 1 | 573 | 443 | 334 | 195 | 128 | 96 | 84 | 63 | 12009 | 0 | 12 | 18 | 24 | 36 | 48 | 60 | 10/27/1997 | 43 | Outer Wheel Path | 5.9 | 31
26036 | 56 | 35 | 30 | 23 | 18 | 10 | 7 | 5 | 29 | 17 | 1015 | 1023 | 1 | 749 | 585 | 445 | 264 | 174 | 131 | 84 | 63 | 16132 | 0 | 12 | 18 | 24 | 36 | 48 | 60 | 10/27/1997 | 43 | Outer Wheel Path | 5.9 | 40
26037 | 56 | 35 | 14 | 10 | 7 | 4 | 3 | 2 | 29 | 17 | 393 | 500 | 1 | 350 | 256 | 190 | 106 | 70 | 54 | 84 | 63 | 6237 | 0 | 12 | 18 | 24 | 36 | 48 | 60 | 10/27/1997 | 53 | Outer Wheel Path | 5.9 | 20
34889 | 36 | 48 | 13 | 10 | 8 | 5 | 3 | 2 | 19 | 16 | 409 | 467 | 1 | 339 | 259 | 201 | 126 | 86 | 60 | 65 | 60 | 6495 | 0 | 12 | 18 | 24 | 36 | 48 | 60 | 10/28/1998 | 63 | Centerline | 5.9 | 18
25986 | 55 | 35 | 16 | 13 | 10 | 6 | 4 | 3 | 30 | 17 | 541 | 555 | 1 | 409 | 318 | 242 | 141 | 89 | 64 | 86 | 63 | 8593 | 0 | 12 | 18 | 24 | 36 | 48 | 60 | 10/27/1997 | 23 | Outer Wheel Path | 5.9 | 22
25987 | 55 | 35 | 22 | 17 | 13 | 8 | 5 | 4 | 30 | 17 | 757 | 761 | 1 | 562 | 442 | 339 | 199 | 127 | 91 | 86 | 63 | 12033 | 0 | 12 | 18 | 24 | 36 | 48 | 60 | 10/27/1997 | 23 | Outer Wheel Path | 5.9 | 30
25988 | 55 | 35 | 29 | 23 | 18 | 11 | 7 | 5 | 30 | 17 | 1016 | 1001 | 1 | 739 | 586 | 452 | 270 | 173 | 125 | 86 | 63 | 16144 | 0 | 12 | 18 | 24 | 36 | 48 | 60 | 10/27/1997 | 23 | Outer Wheel Path | 5.9 | 39
25721 | 36 | 35 | 11 | 9 | 7 | 4 | 3 | 2 | 31 | 21 | 401 | 384 | 1 | 282 | 223 | 176 | 108 | 73 | 53 | 87 | 70 | 6368 | 0 | 12 | 18 | 24 | 36 | 48 | 60 | 10/27/1997 | 63 | Centerline | 5.9 | 15
25722 | 36 | 35 | 15 | 12 | 9 | 6 | 4 | 3 | 31 | 21 | 538 | 510 | 1 | 377 | 301 | 237 | 148 | 98 | 74 | 87 | 70 | 8549 | 0 | 12 | 18 | 24 | 36 | 48 | 60 | 10/27/1997 | 63 | Centerline | 5.9 | 20
25723 | 36 | 35 | 21 | 17 | 13 | 8 | 5 | 4 | 31 | 21 | 753 | 712 | 1 | 528 | 423 | 334 | 209 | 139 | 104 | 87 | 70 | 11965 | 0 | 12 | 18 | 24 | 36 | 48 | 60 | 10/27/1997 | 63 | Centerline | 5.9 | 28
25724 | 36 | 35 | 28 | 23 | 18 | 11 | 7 | 6 | 31 | 21 | 1008 | 969 | 1 | 715 | 573 | 452 | 282 | 187 | 140 | 87 | 70 | 16009 | 0 | 12 | 18 | 24 | 36 | 48 | 60 | 10/27/1997 | 63 | Centerline | 5.9 | 38
25725 | 36 | 35 | 13 | 10 | 8 | 5 | 3 | 2 | 30 | 20 | 408 | 423 | 1 | 326 | 255 | 196 | 119 | 75 | 57 | 85 | 68 | 6475 | 0 | 12 | 18 | 24 | 36 | 48 | 60 | 10/27/1997 | 23 | Outer Wheel Path | 5.9 | 17
25726 | 36 | 35 | 17 | 14 | 11 | 6 | 4 | 3 | 30 | 20 | 551 | 563 | 1 | 434 | 348 | 273 | 157 | 107 | 79 | 85 | 68 | 8748 | 0 | 12 | 18 | 24 | 36 | 48 | 60 | 10/27/1997 | 23 | Outer Wheel Path | 5.9 | 22
25727 | 36 | 35 | 24 | 19 | 15 | 9 | 6 | 4 | 30 | 20 | 768 | 778 | 1 | 604 | 488 | 383 | 226 | 149 | 110 | 85 | 68 | 12196 | 0 | 12 | 18 | 24 | 36 | 48 | 60 | 10/27/1997 | 23 | Outer Wheel Path | 5.9 | 31
25728 | 36 | 35 | 31 | 25 | 20 | 12 | 8 | 6 | 30 | 20 | 1019 | 1015 | 1 | 798 | 646 | 511 | 307 | 201 | 146 | 85 | 68 | 16184 | 0 | 12 | 18 | 24 | 36 | 48 | 60 | 10/27/1997 | 23 | Outer Wheel Path | 5.9 | 40
25729 | 36 | 35 | 14 | 10 | 8 | 4 | 3 | 2 | 30 | 20 | 402 | 520 | 1 | 355 | 263 | 201 | 113 | 71 | 52 | 85 | 68 | 6388 | 0 | 12 | 18 | 24 | 36 | 48 | 60 | 10/27/1997 | 33 | Outer Wheel Path | 5.9 | 20
25730 | 36 | 35 | 19 | 14 | 11 | 6 | 4 | 3 | 30 | 20 | 539 | 680 | 1 | 470 | 362 | 276 | 161 | 100 | 78 | 85 | 68 | 8557 | 0 | 12 | 18 | 24 | 36 | 48 | 60 | 10/27/1997 | 33 | Outer Wheel Path | 5.9 | 27
25731 | 36 | 35 | 26 | 20 | 15 | 9 | 6 | 4 | 30 | 20 | 752 | 926 | 1 | 652 | 508 | 389 | 225 | 145 | 107 | 85 | 68 | 11949 | 0 | 12 | 18 | 24 | 36 | 48 | 60 | 10/27/1997 | 33 | Outer Wheel Path | 5.9 | 36
25732 | 36 | 35 | 34 | 26 | 20 | 12 | 8 | 6 | 30 | 20 | 1010 | 1166 | 1 | 853 | 670 | 520 | 308 | 194 | 146 | 85 | 68 | 16041 | 0 | 12 | 18 | 24 | 36 | 48 | 60 | 10/27/1997 | 33 | Outer Wheel Path | 5.9 | 46
25733 | 36 | 35 | 13 | 10 | 8 | 4 | 3 | 2 | 30 | 20 | 406 | 450 | 1 | 332 | 253 | 194 | 109 | 70 | 52 | 85 | 68 | 6451 | 0 | 12 | 18 | 24 | 36 | 48 | 60 | 10/27/1997 | 43 | Outer Wheel Path | 5.9 | 18
25734 | 36 | 35 | 18 | 14 | 10 | 6 | 4 | 3 | 30 | 20 | 547 | 597 | 1 | 446 | 348 | 265 | 153 | 99 | 76 | 85 | 68 | 8692 | 0 | 12 | 18 | 24 | 36 | 48 | 60 | 10/27/1997 | 43 | Outer Wheel Path | 5.9 | 24
25735 | 36 | 35 | 24 | 19 | 15 | 9 | 5 | 4 | 30 | 20 | 767 | 819 | 1 | 613 | 482 | 371 | 216 | 139 | 105 | 85 | 68 | 12188 | 0 | 12 | 18 | 24 | 36 | 48 | 60 | 10/27/1997 | 43 | Outer Wheel Path | 5.9 | 32
25736 | 36 | 35 | 32 | 25 | 19 | 12 | 7 | 6 | 30 | 20 | 1025 | 1070 | 1 | 801 | 640 | 495 | 293 | 186 | 140 | 85 | 68 | 16279 | 0 | 12 | 18 | 24 | 36 | 48 | 60 | 10/27/1997 | 43 | Outer Wheel Path | 5.9 | 42
25737 | 36 | 35 | 13 | 10 | 7 | 4 | 3 | 2 | 30 | 20 | 406 | 439 | 1 | 325 | 247 | 184 | 112 | 70 | 51 | 85 | 68 | 6455 | 0 | 12 | 18 | 24 | 36 | 48 | 60 | 10/27/1997 | 53 | Outer Wheel Path | 5.9 | 17
25738 | 36 | 35 | 17 | 13 | 10 | 6 | 4 | 3 | 30 | 20 | 546 | 572 | 1 | 427 | 333 | 251 | 150 | 95 | 75 | 85 | 68 | 8672 | 0 | 12 | 18 | 24 | 36 | 48 | 60 | 10/27/1997 | 53 | Outer Wheel Path | 5.9 | 23
25739 | 36 | 35 | 23 | 18 | 14 | 8 | 5 | 4 | 30 | 20 | 767 | 771 | 1 | 590 | 463 | 352 | 212 | 136 | 99 | 85 | 68 | 12180 | 0 | 12 | 18 | 24 | 36 | 48 | 60 | 10/27/1997 | 53 | Outer Wheel Path | 5.9 | 30
25740 | 36 | 35 | 30 | 24 | 19 | 11 | 7 | 5 | 30 | 20 | 1024 | 997 | 1 | 773 | 612 | 470 | 284 | 183 | 136 | 85 | 68 | 16275 | 0 | 12 | 18 | 24 | 36 | 48 | 60 | 10/27/1997 | 53 | Outer Wheel Path | 5.9 | 39
25741 | 36 | 35 | 14 | 11 | 8 | 4 | 3 | 2 | 30 | 20 | 403 | 483 | 1 | 365 | 271 | 198 | 112 | 69 | 53 | 85 | 68 | 6404 | 0 | 12 | 18 | 24 | 36 | 48 | 60 | 10/27/1997 | 63 | Outer Wheel Path | 5.9 | 19
25742 | 36 | 35 | 19 | 14 | 11 | 6 | 4 | 3 | 30 | 20 | 544 | 642 | 1 | 489 | 366 | 272 | 155 | 99 | 74 | 85 | 68 | 8640 | 0 | 12 | 18 | 24 | 36 | 48 | 60 | 10/27/1997 | 63 | Outer Wheel Path | 5.9 | 25
25743 | 36 | 35 | 27 | 20 | 15 | 9 | 5 | 4 | 30 | 20 | 761 | 876 | 1 | 674 | 511 | 381 | 219 | 139 | 103 | 85 | 68 | 12084 | 0 | 12 | 18 | 24 | 36 | 48 | 60 | 10/27/1997 | 63 | Outer Wheel Path | 5.9 | 34
28681 | 23 | 41 | 12 | 9 | 6 | 4 | 3 | 2 | 17 | 12 | 397 | 455 | 1 | 308 | 218 | 150 | 95 | 66 | 51 | 62 | 54 | 6308 | 0 | 12 | 18 | 24 | 36 | 48 | 60 | 01/29/1998 | 65 | Centerline | 5.9 | 18
29015 | 54 | 41 | 19 | 16 | 13 | 8 | 6 | 4 | 12 | 9 | 774 | 616 | 1 | 486 | 405 | 328 | 209 | 141 | 99 | 53 | 48 | 12299 | 0 | 12 | 18 | 24 | 36 | 48 | 60 | 01/29/1998 | 43 | Outer Wheel Path | 5.9 | 24
29016 | 54 | 41 | 25 | 21 | 17 | 11 | 7 | 5 | 12 | 9 | 1035 | 805 | 1 | 643 | 536 | 437 | 280 | 189 | 134 | 53 | 48 | 16446 | 0 | 12 | 18 | 24 | 36 | 48 | 60 | 01/29/1998 | 43 | Outer Wheel Path | 5.9 | 32
28816 | 37 | 41 | 24 | 20 | 16 | 10 | 7 | 5 | 18 | 9 | 1031 | 771 | 1 | 613 | 507 | 410 | 261 | 181 | 133 | 63 | 48 | 16387 | 0 | 12 | 18 | 24 | 36 | 48 | 60 | 01/29/1998 | 43 | Outer Wheel Path | 5.9 | 30
28817 | 37 | 41 | 9 | 8 | 6 | 4 | 3 | 2 | 18 | 9 | 411 | 303 | 1 | 238 | 196 | 156 | 98 | 69 | 52 | 63 | 48 | 6523 | 0 | 12 | 18 | 24 | 36 | 48 | 60 | 01/29/1998 | 53 | Outer Wheel Path | 5.9 | 12
28818 | 37 | 41 | 14 | 11 | 9 | 6 | 4 | 3 | 18 | 9 | 617 | 448 | 1 | 354 | 291 | 233 | 146 | 102 | 77 | 63 | 48 | 9796 | 0 | 12 | 18 | 24 | 36 | 48 | 60 | 01/29/1998 | 53 | Outer Wheel Path | 5.9 | 18
28819 | 37 | 41 | 18 | 15 | 12 | 7 | 5 | 4 | 18 | 9 | 783 | 575 | 1 | 455 | 375 | 300 | 189 | 131 | 99 | 63 | 48 | 12438 | 0 | 12 | 18 | 24 | 36 | 48 | 60 | 01/29/1998 | 53 | Outer Wheel Path | 5.9 | 23
28820 | 37 | 41 | 24 | 20 | 16 | 10 | 7 | 5 | 18 | 9 | 1025 | 757 | 1 | 601 | 496 | 399 | 254 | 176 | 132 | 63 | 48 | 16287 | 0 | 12 | 18 | 24 | 36 | 48 | 60 | 01/29/1998 | 53 | Outer Wheel Path | 5.9 | 30
28821 | 37 | 41 | 10 | 8 | 6 | 4 | 3 | 2 | 17 | 9 | 407 | 331 | 1 | 262 | 206 | 162 | 103 | 71 | 55 | 62 | 48 | 6459 | 0 | 12 | 18 | 24 | 36 | 48 | 60 | 01/29/1998 | 63 | Outer Wheel Path | 5.9 | 13
28822 | 37 | 41 | 15 | 12 | 9 | 6 | 4 | 3 | 17 | 9 | 604 | 486 | 1 | 384 | 303 | 240 | 151 | 103 | 79 | 62 | 48 | 9594 | 0 | 12 | 18 | 24 | 36 | 48 | 60 | 01/29/1998 | 63 | Outer Wheel Path | 5.9 | 19
28823 | 37 | 41 | 19 | 15 | 12 | 8 | 5 | 4 | 17 | 9 | 776 | 618 | 1 | 494 | 390 | 310 | 196 | 134 | 103 | 62 | 48 | 12323 | 0 | 12 | 18 | 24 | 36 | 48 | 60 | 01/29/1998 | 63 | Outer Wheel Path | 5.9 | 24
28824 | 37 | 41 | 26 | 20 | 16 | 10 | 7 | 5 | 17 | 9 | 1023 | 809 | 1 | 648 | 516 | 412 | 259 | 176 | 135 | 62 | 48 | 16256 | 0 | 12 | 18 | 24 | 36 | 48 | 60 | 01/29/1998 | 63 | Outer Wheel Path | 5.9 | 32
28825 | 38 | 41 | 7 | 6 | 5 | 4 | 3 | 2 | 5 | 6 | 425 | 215 | 1 | 180 | 156 | 131 | 93 | 67 | 50 | 40 | 42 | 6749 | 0 | 12 | 18 | 24 | 36 | 48 | 60 | 01/29/1998 | 23 | Centerline | 5.9 | 8
28826 | 38 | 41 | 11 | 9 | 8 | 5 | 4 | 3 | 5 | 6 | 621 | 315 | 1 | 267 | 231 | 195 | 138 | 99 | 73 | 40 | 42 | 9864 | 0 | 12 | 18 | 24 | 36 | 48 | 60 | 01/29/1998 | 23 | Centerline | 5.9 | 12
28827 | 38 | 41 | 14 | 12 | 10 | 7 | 5 | 4 | 5 | 6 | 778 | 410 | 1 | 345 | 298 | 253 | 178 | 129 | 95 | 40 | 42 | 12366 | 0 | 12 | 18 | 24 | 36 | 48 | 60 | 01/29/1998 | 23 | Centerline | 5.9 | 16
28828 | 38 | 41 | 18 | 16 | 13 | 9 | 7 | 5 | 5 | 6 | 1098 | 543 | 1 | 456 | 395 | 335 | 237 | 171 | 126 | 40 | 42 | 17443 | 0 | 12 | 18 | 24 | 36 | 48 | 60 | 01/29/1998 | 23 | Centerline | 5.9 | 21
28829 | 38 | 41 | 7 | 6 | 5 | 4 | 3 | 2 | 5 | 6 | 430 | 217 | 1 | 180 | 158 | 136 | 96 | 71 | 54 | 41 | 42 | 6837 | 0 | 12 | 18 | 24 | 36 | 48 | 60 | 01/29/1998 | 33 | Centerline | 5.9 | 9
28830 | 38 | 41 | 10 | 9 | 8 | 6 | 4 | 3 | 5 | 6 | 630 | 314 | 1 | 263 | 230 | 197 | 140 | 103 | 77 | 41 | 42 | 10003 | 0 | 12 | 18 | 24 | 36 | 48 | 60 | 01/29/1998 | 33 | Centerline | 5.9 | 12
28831 | 38 | 41 | 14 | 12 | 10 | 7 | 5 | 4 | 5 | 6 | 812 | 411 | 1 | 344 | 300 | 256 | 183 | 134 | 101 | 41 | 42 | 12899 | 0 | 12 | 18 | 24 | 36 | 48 | 60 | 01/29/1998 | 33 | Centerline | 5.9 | 16
28832 | 38 | 41 | 18 | 16 | 13 | 9 | 7 | 5 | 5 | 6 | 1081 | 544 | 1 | 454 | 395 | 338 | 241 | 176 | 132 | 41 | 42 | 17177 | 0 | 12 | 18 | 24 | 36 | 48 | 60 | 01/29/1998 | 33 | Centerline | 5.9 | 21
28833 | 38 | 41 | 7 | 6 | 5 | 3 | 3 | 2 | 5 | 6 | 416 | 223 | 1 | 170 | 146 | 124 | 87 | 65 | 48 | 41 | 42 | 6610 | 0 | 12 | 18 | 24 | 36 | 48 | 60 | 01/29/1998 | 43 | Centerline | 5.9 | 9
28834 | 38 | 41 | 10 | 8 | 7 | 5 | 4 | 3 | 5 | 6 | 610 | 292 | 1 | 248 | 215 | 183 | 127 | 95 | 69 | 41 | 42 | 9693 | 0 | 12 | 18 | 24 | 36 | 48 | 60 | 01/29/1998 | 43 | Centerline | 5.9 | 12
28835 | 38 | 41 | 12 | 11 | 9 | 6 | 5 | 4 | 5 | 6 | 774 | 390 | 1 | 317 | 277 | 237 | 165 | 122 | 90 | 41 | 42 | 12303 | 0 | 12 | 18 | 24 | 36 | 48 | 60 | 01/29/1998 | 43 | Centerline | 5.9 | 15
28836 | 38 | 41 | 16 | 14 | 13 | 9 | 6 | 5 | 5 | 6 | 1067 | 512 | 1 | 414 | 368 | 317 | 218 | 162 | 118 | 41 | 42 | 16947 | 0 | 12 | 18 | 24 | 36 | 48 | 60 | 01/29/1998 | 43 | Centerline | 5.9 | 20
28837 | 38 | 41 | 7 | 6 | 5 | 4 | 3 | 2 | 5 | 6 | 417 | 230 | 1 | 183 | 159 | 135 | 95 | 69 | 54 | 41 | 42 | 6630 | 0 | 12 | 18 | 24 | 36 | 48 | 60 | 01/29/1998 | 53 | Centerline | 5.9 | 9
28838 | 38 | 41 | 11 | 9 | 8 | 6 | 4 | 3 | 5 | 6 | 620 | 330 | 1 | 272 | 235 | 202 | 142 | 103 | 75 | 41 | 42 | 9844 | 0 | 12 | 18 | 24 | 36 | 48 | 60 | 01/29/1998 | 53 | Centerline | 5.9 | 13
28839 | 38 | 41 | 14 | 12 | 10 | 7 | 5 | 4 | 5 | 6 | 782 | 423 | 1 | 348 | 303 | 260 | 182 | 132 | 97 | 41 | 42 | 12426 | 0 | 12 | 18 | 24 | 36 | 48 | 60 | 01/29/1998 | 53 | Centerline | 5.9 | 17
28840 | 38 | 41 | 18 | 16 | 14 | 10 | 7 | 5 | 5 | 6 | 1065 | 566 | 1 | 467 | 407 | 349 | 245 | 178 | 130 | 41 | 42 | 16923 | 0 | 12 | 18 | 24 | 36 | 48 | 60 | 01/29/1998 | 53 | Centerline | 5.9 | 22
28841 | 38 | 41 | 7 | 6 | 6 | 4 | 3 | 2 | 5 | 6 | 426 | 230 | 1 | 190 | 165 | 141 | 97 | 69 | 52 | 41 | 42 | 6765 | 0 | 12 | 18 | 24 | 36 | 48 | 60 | 01/29/1998 | 63 | Centerline | 5.9 | 9
28842 | 38 | 41 | 11 | 10 | 8 | 6 | 4 | 3 | 5 | 6 | 626 | 335 | 1 | 280 | 243 | 207 | 144 | 102 | 75 | 41 | 42 | 9951 | 0 | 12 | 18 | 24 | 36 | 48 | 60 | 01/29/1998 | 63 | Centerline | 5.9 | 13
28843 | 38 | 41 | 14 | 12 | 11 | 7 | 5 | 4 | 5 | 6 | 804 | 436 | 1 | 365 | 316 | 270 | 187 | 134 | 98 | 41 | 42 | 12780 | 0 | 12 | 18 | 24 | 36 | 48 | 60 | 01/29/1998 | 63 | Centerline | 5.9 | 17
28844 | 38 | 41 | 19 | 17 | 14 | 10 | 7 | 5 | 5 | 6 | 1070 | 579 | 1 | 483 | 419 | 357 | 249 | 178 | 131 | 41 | 42 | 16998 | 0 | 12 | 18 | 24 | 36 | 48 | 60 | 01/29/1998 | 63 | Centerline | 5.9 | 23
28845 | 38 | 41 | 9 | 7 | 6 | 4 | 3 | 2 | 16 | 9 | 401 | 303 | 1 | 231 | 188 | 151 | 97 | 68 | 50 | 61 | 48 | 6364 | 0 | 12 | 18 | 24 | 36 | 48 | 60 | 01/29/1998 | 23 | Outer Wheel Path | 5.9 | 12
28846 | 38 | 41 | 14 | 11 | 9 | 6 | 4 | 3 | 16 | 9 | 594 | 451 | 1 | 344 | 280 | 225 | 145 | 103 | 74 | 61 | 48 | 9439 | 0 | 12 | 18 | 24 | 36 | 48 | 60 | 01/29/1998 | 23 | Outer Wheel Path | 5.9 | 18
28847 | 38 | 41 | 18 | 14 | 12 | 7 | 5 | 4 | 16 | 9 | 758 | 585 | 1 | 446 | 365 | 294 | 190 | 134 | 97 | 61 | 48 | 12049 | 0 | 12 | 18 | 24 | 36 | 48 | 60 | 01/29/1998 | 23 | Outer Wheel Path | 5.9 | 23
28848 | 38 | 41 | 24 | 20 | 16 | 10 | 7 | 5 | 16 | 9 | 1023 | 792 | 1 | 606 | 495 | 399 | 258 | 181 | 130 | 61 | 48 | 16252 | 0 | 12 | 18 | 24 | 36 | 48 | 60 | 01/29/1998 | 23 | Outer Wheel Path | 5.9 | 31
28849 | 38 | 41 | 9 | 7 | 6 | 4 | 3 | 2 | 15 | 9 | 401 | 301 | 1 | 231 | 189 | 152 | 98 | 70 | 53 | 59 | 47 | 6368 | 0 | 12 | 18 | 24 | 36 | 48 | 60 | 01/29/1998 | 33 | Outer Wheel Path | 5.9 | 12
28850 | 38 | 41 | 14 | 11 | 9 | 6 | 4 | 3 | 15 | 9 | 596 | 447 | 1 | 344 | 282 | 227 | 148 | 104 | 77 | 59 | 47 | 9471 | 0 | 12 | 18 | 24 | 36 | 48 | 60 | 01/29/1998 | 33 | Outer Wheel Path | 5.9 | 18
28851 | 38 | 41 | 18 | 14 | 12 | 8 | 5 | 4 | 15 | 9 | 765 | 583 | 1 | 447 | 366 | 296 | 191 | 135 | 100 | 59 | 47 | 12156 | 0 | 12 | 18 | 24 | 36 | 48 | 60 | 01/29/1998 | 33 | Outer Wheel Path | 5.9 | 23
28852 | 38 | 41 | 24 | 20 | 16 | 10 | 7 | 5 | 15 | 9 | 1026 | 789 | 1 | 606 | 495 | 401 | 259 | 182 | 134 | 59 | 47 | 16299 | 0 | 12 | 18 | 24 | 36 | 48 | 60 | 01/29/1998 | 33 | Outer Wheel Path | 5.9 | 31
28853 | 38 | 41 | 8 | 7 | 6 | 4 | 3 | 2 | 15 | 9 | 398 | 279 | 1 | 215 | 176 | 141 | 93 | 65 | 48 | 59 | 47 | 6324 | 0 | 12 | 18 | 24 | 36 | 48 | 60 | 01/29/1998 | 43 | Outer Wheel Path | 5.9 | 11
28854 | 38 | 41 | 13 | 10 | 8 | 5 | 4 | 3 | 15 | 9 | 592 | 411 | 1 | 321 | 262 | 211 | 138 | 97 | 71 | 59 | 47 | 9411 | 0 | 12 | 18 | 24 | 36 | 48 | 60 | 01/29/1998 | 43 | Outer Wheel Path | 5.9 | 16
28855 | 38 | 41 | 16 | 13 | 11 | 7 | 5 | 4 | 15 | 9 | 753 | 534 | 1 | 417 | 341 | 275 | 180 | 126 | 93 | 59 | 47 | 11965 | 0 | 12 | 18 | 24 | 36 | 48 | 60 | 01/29/1998 | 43 | Outer Wheel Path | 5.9 | 21
28856 | 38 | 41 | 22 | 18 | 15 | 10 | 7 | 5 | 15 | 9 | 1030 | 725 | 1 | 565 | 462 | 373 | 245 | 170 | 125 | 59 | 47 | 16367 | 0 | 12 | 18 | 24 | 36 | 48 | 60 | 01/29/1998 | 43 | Outer Wheel Path | 5.9 | 29
28857 | 38 | 41 | 9 | 7 | 6 | 4 | 3 | 2 | 16 | 10 | 399 | 293 | 1 | 224 | 184 | 149 | 98 | 68 | 52 | 60 | 49 | 6332 | 0 | 12 | 18 | 24 | 36 | 48 | 60 | 01/29/1998 | 53 | Outer Wheel Path | 5.9 | 12
28873 | 39 | 41 | 7 | 6 | 5 | 4 | 3 | 2 | 5 | 6 | 422 | 217 | 1 | 176 | 152 | 129 | 91 | 66 | 49 | 41 | 42 | 6706 | 0 | 12 | 18 | 24 | 36 | 48 | 60 | 01/29/1998 | 43 | Centerline | 5.9 | 9
26751 | 37 | 37 | 19 | 16 | 12 | 8 | 5 | 4 | 17 | 12 | 743 | 630 | 1 | 489 | 396 | 315 | 199 | 132 | 95 | 62 | 54 | 11806 | 0 | 12 | 18 | 24 | 36 | 48 | 60 | 12/02/1997 | 23 | Outer Wheel Path | 5.9 | 25
25947 | 54 | 35 | 23 | 18 | 14 | 9 | 6 | 4 | 31 | 17 | 754 | 778 | 1 | 587 | 468 | 366 | 221 | 142 | 104 | 88 | 63 | 11985 | 0 | 12 | 18 | 24 | 36 | 48 | 60 | 10/27/1997 | 23 | Outer Wheel Path | 5.9 | 31
25948 | 54 | 35 | 30 | 24 | 19 | 12 | 8 | 6 | 31 | 17 | 1012 | 1028 | 1 | 771 | 619 | 487 | 298 | 193 | 141 | 88 | 63 | 16073 | 0 | 12 | 18 | 24 | 36 | 48 | 60 | 10/27/1997 | 23 | Outer Wheel Path | 5.9 | 40
25949 | 54 | 35 | 12 | 10 | 7 | 4 | 3 | 2 | 31 | 17 | 397 | 420 | 1 | 312 | 244 | 186 | 107 | 67 | 47 | 88 | 63 | 6300 | 0 | 12 | 18 | 24 | 36 | 48 | 60 | 10/27/1997 | 33 | Outer Wheel Path | 5.9 | 17
25950 | 54 | 35 | 16 | 13 | 10 | 6 | 4 | 3 | 31 | 17 | 538 | 558 | 1 | 417 | 329 | 254 | 147 | 93 | 68 | 88 | 63 | 8541 | 0 | 12 | 18 | 24 | 36 | 48 | 60 | 10/27/1997 | 33 | Outer Wheel Path | 5.9 | 22
25951 | 54 | 35 | 23 | 18 | 14 | 8 | 5 | 4 | 31 | 17 | 757 | 763 | 1 | 575 | 458 | 354 | 208 | 132 | 97 | 88 | 63 | 12025 | 0 | 12 | 18 | 24 | 36 | 48 | 60 | 10/27/1997 | 33 | Outer Wheel Path | 5.9 | 30
25952 | 54 | 35 | 30 | 24 | 18 | 11 | 7 | 5 | 31 | 17 | 1015 | 988 | 1 | 750 | 601 | 469 | 280 | 179 | 132 | 88 | 63 | 16128 | 0 | 12 | 18 | 24 | 36 | 48 | 60 | 10/27/1997 | 33 | Outer Wheel Path | 5.9 | 39
25953 | 54 | 35 | 13 | 10 | 8 | 4 | 3 | 2 | 31 | 17 | 395 | 435 | 1 | 325 | 251 | 193 | 111 | 69 | 49 | 88 | 63 | 6269 | 0 | 12 | 18 | 24 | 36 | 48 | 60 | 10/27/1997 | 43 | Outer Wheel Path | 5.9 | 17
25954 | 54 | 35 | 17 | 13 | 10 | 6 | 4 | 3 | 31 | 17 | 538 | 579 | 1 | 434 | 341 | 263 | 153 | 95 | 69 | 88 | 63 | 8549 | 0 | 12 | 18 | 24 | 36 | 48 | 60 | 10/27/1997 | 43 | Outer Wheel Path | 5.9 | 23
25955 | 54 | 35 | 24 | 19 | 15 | 9 | 5 | 4 | 31 | 17 | 755 | 794 | 1 | 599 | 474 | 368 | 216 | 137 | 98 | 88 | 63 | 11997 | 0 | 12 | 18 | 24 | 36 | 48 | 60 | 10/27/1997 | 43 | Outer Wheel Path | 5.9 | 31
25956 | 54 | 35 | 31 | 25 | 19 | 11 | 7 | 5 | 31 | 17 | 1012 | 1043 | 1 | 787 | 626 | 490 | 291 | 186 | 134 | 88 | 63 | 16081 | 0 | 12 | 18 | 24 | 36 | 48 | 60 | 10/27/1997 | 43 | Outer Wheel Path | 5.9 | 41
25957 | 54 | 35 | 13 | 10 | 8 | 4 | 3 | 2 | 31 | 17 | 396 | 443 | 1 | 327 | 254 | 196 | 114 | 74 | 51 | 88 | 63 | 6296 | 0 | 12 | 18 | 24 | 36 | 48 | 60 | 10/27/1997 | 53 | Outer Wheel Path | 5.9 | 17
25958 | 54 | 35 | 17 | 13 | 10 | 6 | 4 | 3 | 31 | 17 | 538 | 580 | 1 | 433 | 342 | 264 | 155 | 99 | 71 | 88 | 63 | 8545 | 0 | 12 | 18 | 24 | 36 | 48 | 60 | 10/27/1997 | 53 | Outer Wheel Path | 5.9 | 23
25959 | 54 | 35 | 23 | 19 | 14 | 9 | 6 | 4 | 31 | 17 | 754 | 788 | 1 | 592 | 472 | 367 | 219 | 140 | 102 | 88 | 63 | 11973 | 0 | 12 | 18 | 24 | 36 | 48 | 60 | 10/27/1997 | 53 | Outer Wheel Path | 5.9 | 31
25960 | 54 | 35 | 31 | 25 | 19 | 12 | 7 | 5 | 31 | 17 | 1013 | 1027 | 1 | 778 | 624 | 488 | 293 | 189 | 139 | 88 | 63 | 16097 | 0 | 12 | 18 | 24 | 36 | 48 | 60 | 10/27/1997 | 53 | Outer Wheel Path | 5.9 | 40
25961 | 54 | 35 | 13 | 10 | 8 | 4 | 3 | 2 | 31 | 17 | 397 | 433 | 1 | 332 | 248 | 191 | 109 | 68 | 48 | 88 | 63 | 6304 | 0 | 12 | 18 | 24 | 36 | 48 | 60 | 10/27/1997 | 63 | Outer Wheel Path | 5.9 | 17
25962 | 54 | 35 | 18 | 13 | 10 | 6 | 4 | 3 | 31 | 17 | 537 | 570 | 1 | 445 | 335 | 259 | 150 | 96 | 68 | 88 | 63 | 8537 | 0 | 12 | 18 | 24 | 36 | 48 | 60 | 10/27/1997 | 63 | Outer Wheel Path | 5.9 | 22
25963 | 54 | 35 | 24 | 18 | 14 | 8 | 5 | 4 | 31 | 17 | 754 | 781 | 1 | 607 | 465 | 360 | 211 | 135 | 97 | 88 | 63 | 11985 | 0 | 12 | 18 | 24 | 36 | 48 | 60 | 10/27/1997 | 63 | Outer Wheel Path | 5.9 | 31
25964 | 54 | 35 | 31 | 24 | 19 | 11 | 7 | 5 | 31 | 17 | 1013 | 1019 | 1 | 794 | 614 | 477 | 284 | 182 | 133 | 88 | 63 | 16093 | 0 | 12 | 18 | 24 | 36 | 48 | 60 | 10/27/1997 | 63 | Outer Wheel Path | 5.9 | 40
25965 | 55 | 35 | 9 | 7 | 6 | 4 | 3 | 2 | 21 | 16 | 412 | 283 | 1 | 220 | 180 | 147 | 95 | 64 | 47 | 69 | 61 | 6539 | 0 | 12 | 18 | 24 | 36 | 48 | 60 | 10/27/1997 | 23 | Centerline | 5.9 | 11
25966 | 55 | 35 | 12 | 10 | 8 | 5 | 3 | 2 | 21 | 16 | 549 | 377 | 1 | 294 | 242 | 197 | 128 | 86 | 62 | 69 | 61 | 8720 | 0 | 12 | 18 | 24 | 36 | 48 | 60 | 10/27/1997 | 23 | Centerline | 5.9 | 15
25967 | 55 | 35 | 16 | 13 | 11 | 7 | 5 | 3 | 21 | 16 | 760 | 519 | 1 | 406 | 333 | 273 | 178 | 121 | 86 | 69 | 61 | 12077 | 0 | 12 | 18 | 24 | 36 | 48 | 60 | 10/27/1997 | 23 | Centerline | 5.9 | 20
25968 | 55 | 35 | 22 | 18 | 15 | 10 | 6 | 5 | 21 | 16 | 1027 | 706 | 1 | 548 | 452 | 370 | 241 | 164 | 118 | 69 | 61 | 16323 | 0 | 12 | 18 | 24 | 36 | 48 | 60 | 10/27/1997 | 23 | Centerline | 5.9 | 28
25969 | 55 | 35 | 8 | 6 | 5 | 4 | 2 | 2 | 21 | 16 | 405 | 262 | 1 | 203 | 164 | 133 | 89 | 59 | 46 | 69 | 61 | 6436 | 0 | 12 | 18 | 24 | 36 | 48 | 60 | 10/27/1997 | 33 | Centerline | 5.9 | 10
25970 | 55 | 35 | 11 | 9 | 7 | 5 | 3 | 2 | 21 | 16 | 545 | 355 | 1 | 271 | 223 | 181 | 119 | 80 | 59 | 69 | 61 | 8656 | 0 | 12 | 18 | 24 | 36 | 48 | 60 | 10/27/1997 | 33 | Centerline | 5.9 | 14
25971 | 55 | 35 | 15 | 12 | 10 | 7 | 4 | 3 | 21 | 16 | 760 | 488 | 1 | 376 | 309 | 252 | 167 | 112 | 84 | 69 | 61 | 12069 | 0 | 12 | 18 | 24 | 36 | 48 | 60 | 10/27/1997 | 33 | Centerline | 5.9 | 19
25972 | 55 | 35 | 20 | 16 | 13 | 9 | 6 | 4 | 21 | 16 | 1025 | 662 | 1 | 508 | 418 | 342 | 226 | 153 | 113 | 69 | 61 | 16287 | 0 | 12 | 18 | 24 | 36 | 48 | 60 | 10/27/1997 | 33 | Centerline | 5.9 | 26
25973 | 55 | 35 | 8 | 7 | 5 | 4 | 2 | 2 | 21 | 16 | 408 | 260 | 1 | 207 | 170 | 138 | 91 | 62 | 45 | 69 | 61 | 6487 | 0 | 12 | 18 | 24 | 36 | 48 | 60 | 10/27/1997 | 43 | Centerline | 5.9 | 10
25974 | 55 | 35 | 11 | 9 | 7 | 5 | 3 | 2 | 21 | 16 | 550 | 347 | 1 | 275 | 229 | 187 | 123 | 84 | 61 | 69 | 61 | 8732 | 0 | 12 | 18 | 24 | 36 | 48 | 60 | 10/27/1997 | 43 | Centerline | 5.9 | 14
25975 | 55 | 35 | 15 | 12 | 10 | 7 | 5 | 3 | 21 | 16 | 763 | 478 | 1 | 380 | 316 | 258 | 170 | 117 | 84 | 69 | 61 | 12128 | 0 | 12 | 18 | 24 | 36 | 48 | 60 | 10/27/1997 | 43 | Centerline | 5.9 | 19
25976 | 55 | 35 | 20 | 17 | 14 | 9 | 6 | 5 | 21 | 16 | 1027 | 649 | 1 | 511 | 428 | 349 | 232 | 158 | 115 | 69 | 61 | 16311 | 0 | 12 | 18 | 24 | 36 | 48 | 60 | 10/27/1997 | 43 | Centerline | 5.9 | 26
25977 | 55 | 35 | 8 | 6 | 5 | 3 | 2 | 2 | 21 | 16 | 402 | 245 | 1 | 192 | 157 | 127 | 84 | 58 | 42 | 69 | 61 | 6380 | 0 | 12 | 18 | 24 | 36 | 48 | 60 | 10/27/1997 | 53 | Centerline | 5.9 | 10
27631 | 23 | 39 | 15 | 12 | 10 | 7 | 5 | 4 | 15 | 19 | 753 | 583 | 1 | 377 | 308 | 250 | 168 | 120 | 91 | 59 | 65 | 11957 | 0 | 12 | 18 | 24 | 36 | 48 | 60 | 12/30/1997 | 25 | Centerline | 5.9 | 23
27632 | 23 | 39 | 19 | 16 | 13 | 9 | 6 | 5 | 15 | 19 | 978 | 741 | 1 | 489 | 401 | 326 | 218 | 156 | 119 | 59 | 65 | 15545 | 0 | 12 | 18 | 24 | 36 | 48 | 60 | 12/30/1997 | 25 | Centerline | 5.9 | 29
27633 | 23 | 39 | 9 | 8 | 6 | 4 | 3 | 2 | 15 | 19 | 415 | 315 | 1 | 239 | 192 | 155 | 99 | 67 | 50 | 59 | 65 | 6586 | 0 | 12 | 18 | 24 | 36 | 48 | 60 | 12/30/1997 | 35 | Centerline | 5.9 | 12
27634 | 23 | 39 | 12 | 10 | 8 | 5 | 3 | 3 | 15 | 19 | 555 | 413 | 1 | 315 | 257 | 204 | 131 | 88 | 66 | 59 | 65 | 8815 | 0 | 12 | 18 | 24 | 36 | 48 | 60 | 12/30/1997 | 35 | Centerline | 5.9 | 16
27635 | 23 | 39 | 17 | 14 | 11 | 7 | 5 | 4 | 15 | 19 | 751 | 554 | 1 | 423 | 343 | 276 | 178 | 121 | 90 | 59 | 65 | 11933 | 0 | 12 | 18 | 24 | 36 | 48 | 60 | 12/30/1997 | 35 | Centerline | 5.9 | 22
27636 | 23 | 39 | 21 | 18 | 14 | 9 | 6 | 5 | 15 | 19 | 975 | 710 | 1 | 542 | 445 | 357 | 232 | 157 | 119 | 59 | 65 | 15489 | 0 | 12 | 18 | 24 | 36 | 48 | 60 | 12/30/1997 | 35 | Centerline | 5.9 | 28
27637 | 23 | 39 | 10 | 8 | 6 | 4 | 3 | 2 | 15 | 19 | 412 | 341 | 1 | 243 | 193 | 154 | 98 | 69 | 51 | 59 | 65 | 6543 | 0 | 12 | 18 | 24 | 36 | 48 | 60 | 12/30/1997 | 45 | Centerline | 5.9 | 13
27638 | 23 | 39 | 12 | 10 | 8 | 5 | 4 | 3 | 15 | 19 | 552 | 443 | 1 | 316 | 254 | 202 | 129 | 90 | 68 | 59 | 65 | 8767 | 0 | 12 | 18 | 24 | 36 | 48 | 60 | 12/30/1997 | 45 | Centerline | 5.9 | 17
27639 | 23 | 39 | 17 | 13 | 11 | 7 | 5 | 4 | 15 | 19 | 750 | 588 | 1 | 422 | 341 | 272 | 176 | 122 | 92 | 59 | 65 | 11910 | 0 | 12 | 18 | 24 | 36 | 48 | 60 | 12/30/1997 | 45 | Centerline | 5.9 | 23
27640 | 23 | 39 | 21 | 17 | 14 | 9 | 6 | 5 | 15 | 19 | 975 | 749 | 1 | 540 | 439 | 352 | 230 | 159 | 121 | 59 | 65 | 15485 | 0 | 12 | 18 | 24 | 36 | 48 | 60 | 12/30/1997 | 45 | Centerline | 5.9 | 30
27641 | 23 | 39 | 8 | 7 | 6 | 4 | 3 | 2 | 15 | 19 | 412 | 255 | 1 | 209 | 179 | 149 | 103 | 73 | 55 | 59 | 65 | 6547 | 0 | 12 | 18 | 24 | 36 | 48 | 60 | 12/30/1997 | 55 | Centerline | 5.9 | 10
27642 | 23 | 39 | 11 | 9 | 8 | 5 | 4 | 3 | 15 | 19 | 558 | 333 | 1 | 279 | 236 | 199 | 136 | 98 | 72 | 59 | 65 | 8871 | 0 | 12 | 18 | 24 | 36 | 48 | 60 | 12/30/1997 | 55 | Centerline | 5.9 | 13
27643 | 23 | 39 | 15 | 12 | 10 | 7 | 5 | 4 | 15 | 19 | 752 | 448 | 1 | 369 | 316 | 264 | 184 | 130 | 98 | 59 | 65 | 11949 | 0 | 12 | 18 | 24 | 36 | 48 | 60 | 12/30/1997 | 55 | Centerline | 5.9 | 18
27644 | 23 | 39 | 19 | 16 | 13 | 9 | 7 | 5 | 15 | 19 | 979 | 573 | 1 | 476 | 406 | 342 | 238 | 171 | 127 | 59 | 65 | 15560 | 0 | 12 | 18 | 24 | 36 | 48 | 60 | 12/30/1997 | 55 | Centerline | 5.9 | 23
27645 | 23 | 39 | 10 | 9 | 6 | 4 | 3 | 2 | 15 | 19 | 413 | 307 | 1 | 255 | 217 | 158 | 105 | 72 | 55 | 59 | 65 | 6567 | 0 | 12 | 18 | 24 | 36 | 48 | 60 | 12/30/1997 | 65 | Centerline | 5.9 | 12
27646 | 23 | 39 | 13 | 11 | 8 | 6 | 4 | 3 | 15 | 19 | 556 | 407 | 1 | 337 | 291 | 209 | 140 | 94 | 72 | 59 | 65 | 8831 | 0 | 12 | 18 | 24 | 36 | 48 | 60 | 12/30/1997 | 65 | Centerline | 5.9 | 16
27647 | 23 | 39 | 18 | 15 | 11 | 7 | 5 | 4 | 15 | 19 | 754 | 544 | 1 | 453 | 392 | 280 | 188 | 128 | 97 | 59 | 65 | 11973 | 0 | 12 | 18 | 24 | 36 | 48 | 60 | 12/30/1997 | 65 | Centerline | 5.9 | 21
27648 | 23 | 39 | 23 | 20 | 14 | 10 | 7 | 5 | 15 | 19 | 978 | 704 | 1 | 586 | 514 | 360 | 245 | 166 | 127 | 59 | 65 | 15541 | 0 | 12 | 18 | 24 | 36 | 48 | 60 | 12/30/1997 | 65 | Centerline | 5.9 | 28
27649 | 23 | 39 | 9 | 7 | 6 | 4 | 3 | 2 | 11 | 16 | 428 | 313 | 1 | 230 | 186 | 152 | 101 | 71 | 54 | 51 | 61 | 6797 | 0 | 12 | 18 | 24 | 36 | 48 | 60 | 12/30/1997 | 25 | Outer Wheel Path | 5.9 | 12
27650 | 23 | 39 | 12 | 10 | 8 | 5 | 4 | 3 | 11 | 16 | 574 | 410 | 1 | 302 | 246 | 201 | 133 | 94 | 71 | 51 | 61 | 9113 | 0 | 12 | 18 | 24 | 36 | 48 | 60 | 12/30/1997 | 25 | Outer Wheel Path | 5.9 | 16
27651 | 23 | 39 | 16 | 13 | 11 | 7 | 5 | 4 | 11 | 16 | 773 | 549 | 1 | 401 | 328 | 267 | 179 | 125 | 97 | 51 | 61 | 12275 | 0 | 12 | 18 | 24 | 36 | 48 | 60 | 12/30/1997 | 25 | Outer Wheel Path | 5.9 | 22
27652 | 23 | 39 | 20 | 17 | 14 | 9 | 6 | 5 | 11 | 16 | 1000 | 716 | 1 | 518 | 424 | 345 | 231 | 162 | 126 | 51 | 61 | 15890 | 0 | 12 | 18 | 24 | 36 | 48 | 60 | 12/30/1997 | 25 | Outer Wheel Path | 5.9 | 28
27853 | 39 | 39 | 8 | 7 | 6 | 4 | 3 | 2 | 15 | 17 | 421 | 253 | 1 | 207 | 177 | 150 | 102 | 74 | 54 | 58 | 62 | 6690 | 0 | 12 | 18 | 24 | 36 | 48 | 60 | 12/30/1997 | 34 | Outer Wheel Path | 5.9 | 10
27854 | 39 | 39 | 11 | 9 | 8 | 5 | 4 | 3 | 15 | 17 | 560 | 324 | 1 | 273 | 233 | 197 | 135 | 96 | 71 | 58 | 62 | 8902 | 0 | 12 | 18 | 24 | 36 | 48 | 60 | 12/30/1997 | 34 | Outer Wheel Path | 5.9 | 13
27855 | 39 | 39 | 14 | 12 | 10 | 7 | 5 | 4 | 15 | 17 | 747 | 438 | 1 | 365 | 314 | 263 | 182 | 128 | 95 | 58 | 62 | 11874 | 0 | 12 | 18 | 24 | 36 | 48 | 60 | 12/30/1997 | 34 | Outer Wheel Path | 5.9 | 17
27856 | 39 | 39 | 19 | 16 | 13 | 9 | 7 | 5 | 15 | 17 | 967 | 563 | 1 | 473 | 404 | 341 | 235 | 167 | 122 | 58 | 62 | 15362 | 0 | 12 | 18 | 24 | 36 | 48 | 60 | 12/30/1997 | 34 | Outer Wheel Path | 5.9 | 22
27857 | 39 | 39 | 8 | 7 | 6 | 4 | 3 | 2 | 15 | 17 | 411 | 241 | 1 | 200 | 171 | 141 | 99 | 69 | 52 | 58 | 62 | 6523 | 0 | 12 | 18 | 24 | 36 | 48 | 60 | 12/30/1997 | 43 | Outer Wheel Path | 5.9 | 9
27858 | 39 | 39 | 10 | 9 | 7 | 5 | 4 | 3 | 15 | 17 | 558 | 319 | 1 | 264 | 227 | 188 | 132 | 93 | 69 | 58 | 62 | 8859 | 0 | 12 | 18 | 24 | 36 | 48 | 60 | 12/30/1997 | 43 | Outer Wheel Path | 5.9 | 13
27859 | 39 | 39 | 14 | 12 | 10 | 7 | 5 | 4 | 15 | 17 | 752 | 426 | 1 | 354 | 303 | 254 | 176 | 124 | 92 | 58 | 62 | 11953 | 0 | 12 | 18 | 24 | 36 | 48 | 60 | 12/30/1997 | 43 | Outer Wheel Path | 5.9 | 17
27860 | 39 | 39 | 18 | 15 | 13 | 9 | 6 | 5 | 15 | 17 | 971 | 550 | 1 | 456 | 388 | 326 | 226 | 161 | 121 | 58 | 62 | 15425 | 0 | 12 | 18 | 24 | 36 | 48 | 60 | 12/30/1997 | 43 | Outer Wheel Path | 5.9 | 22
27861 | 39 | 39 | 8 | 6 | 5 | 4 | 3 | 2 | 15 | 17 | 415 | 234 | 1 | 192 | 162 | 136 | 93 | 65 | 47 | 58 | 62 | 6590 | 0 | 12 | 18 | 24 | 36 | 48 | 60 | 12/30/1997 | 53 | Outer Wheel Path | 5.9 | 9
27862 | 39 | 39 | 10 | 9 | 7 | 5 | 3 | 2 | 15 | 17 | 554 | 308 | 1 | 257 | 219 | 184 | 125 | 87 | 63 | 58 | 62 | 8803 | 0 | 12 | 18 | 24 | 36 | 48 | 60 | 12/30/1997 | 53 | Outer Wheel Path | 5.9 | 12
27863 | 39 | 39 | 14 | 12 | 10 | 7 | 5 | 3 | 15 | 17 | 751 | 415 | 1 | 343 | 294 | 247 | 169 | 118 | 85 | 58 | 62 | 11930 | 0 | 12 | 18 | 24 | 36 | 48 | 60 | 12/30/1997 | 53 | Outer Wheel Path | 5.9 | 16
27864 | 39 | 39 | 17 | 15 | 13 | 9 | 6 | 4 | 15 | 17 | 972 | 538 | 1 | 443 | 381 | 319 | 221 | 152 | 112 | 58 | 62 | 15441 | 0 | 12 | 18 | 24 | 36 | 48 | 60 | 12/30/1997 | 53 | Outer Wheel Path | 5.9 | 21
27865 | 39 | 39 | 8 | 7 | 6 | 4 | 3 | 2 | 15 | 17 | 417 | 239 | 1 | 199 | 170 | 145 | 98 | 69 | 49 | 58 | 62 | 6630 | 0 | 12 | 18 | 24 | 36 | 48 | 60 | 12/30/1997 | 63 | Outer Wheel Path | 5.9 | 9
27866 | 39 | 39 | 10 | 9 | 7 | 5 | 4 | 3 | 15 | 17 | 554 | 311 | 1 | 262 | 225 | 189 | 130 | 90 | 67 | 58 | 62 | 8795 | 0 | 12 | 18 | 24 | 36 | 48 | 60 | 12/30/1997 | 63 | Outer Wheel Path | 5.9 | 12
27867 | 39 | 39 | 14 | 12 | 10 | 7 | 5 | 4 | 15 | 17 | 750 | 422 | 1 | 352 | 302 | 255 | 175 | 122 | 91 | 58 | 62 | 11922 | 0 | 12 | 18 | 24 | 36 | 48 | 60 | 12/30/1997 | 63 | Outer Wheel Path | 5.9 | 17
27868 | 39 | 39 | 18 | 15 | 13 | 9 | 6 | 5 | 15 | 17 | 975 | 543 | 1 | 452 | 389 | 329 | 226 | 159 | 119 | 58 | 62 | 15485 | 0 | 12 | 18 | 24 | 36 | 48 | 60 | 12/30/1997 | 63 | Outer Wheel Path | 5.9 | 21
29017 | 54 | 41 | 10 | 8 | 7 | 4 | 3 | 2 | 12 | 9 | 406 | 328 | 1 | 257 | 213 | 171 | 108 | 73 | 53 | 54 | 48 | 6455 | 0 | 12 | 18 | 24 | 36 | 48 | 60 | 01/29/1998 | 53 | Outer Wheel Path | 5.9 | 13
29018 | 54 | 41 | 15 | 12 | 10 | 6 | 4 | 3 | 12 | 9 | 604 | 480 | 1 | 379 | 314 | 255 | 163 | 111 | 80 | 54 | 48 | 9590 | 0 | 12 | 18 | 24 | 36 | 48 | 60 | 01/29/1998 | 53 | Outer Wheel Path | 5.9 | 19
29019 | 54 | 41 | 19 | 16 | 13 | 8 | 6 | 4 | 12 | 9 | 773 | 622 | 1 | 489 | 406 | 330 | 212 | 144 | 104 | 54 | 48 | 12279 | 0 | 12 | 18 | 24 | 36 | 48 | 60 | 01/29/1998 | 53 | Outer Wheel Path | 5.9 | 24
29020 | 54 | 41 | 25 | 21 | 17 | 11 | 8 | 6 | 12 | 9 | 1030 | 813 | 1 | 647 | 538 | 440 | 285 | 195 | 141 | 54 | 48 | 16367 | 0 | 12 | 18 | 24 | 36 | 48 | 60 | 01/29/1998 | 53 | Outer Wheel Path | 5.9 | 32
29021 | 54 | 41 | 12 | 7 | 6 | 4 | 3 | 2 | 12 | 9 | 412 | 354 | 1 | 314 | 181 | 152 | 104 | 73 | 54 | 53 | 48 | 6539 | 0 | 12 | 18 | 24 | 36 | 48 | 60 | 01/29/1998 | 63 | Outer Wheel Path | 5.9 | 14
29022 | 54 | 41 | 18 | 11 | 9 | 6 | 4 | 3 | 12 | 9 | 606 | 509 | 1 | 452 | 270 | 225 | 152 | 106 | 78 | 53 | 48 | 9633 | 0 | 12 | 18 | 24 | 36 | 48 | 60 | 01/29/1998 | 63 | Outer Wheel Path | 5.9 | 20
29023 | 54 | 41 | 23 | 14 | 12 | 8 | 6 | 4 | 12 | 9 | 778 | 655 | 1 | 579 | 357 | 298 | 201 | 140 | 103 | 53 | 48 | 12359 | 0 | 12 | 18 | 24 | 36 | 48 | 60 | 01/29/1998 | 63 | Outer Wheel Path | 5.9 | 26
29024 | 54 | 41 | 30 | 19 | 16 | 11 | 7 | 5 | 12 | 9 | 1032 | 858 | 1 | 759 | 482 | 401 | 271 | 188 | 139 | 53 | 48 | 16395 | 0 | 12 | 18 | 24 | 36 | 48 | 60 | 01/29/1998 | 63 | Outer Wheel Path | 5.9 | 34
29025 | 55 | 41 | 9 | 7 | 6 | 4 | 2 | 2 | 18 | 12 | 406 | 296 | 1 | 223 | 181 | 145 | 91 | 61 | 44 | 64 | 54 | 6443 | 0 | 12 | 18 | 24 | 36 | 48 | 60 | 01/29/1998 | 23 | Centerline | 5.9 | 12
29026 | 55 | 41 | 13 | 11 | 8 | 5 | 4 | 3 | 18 | 12 | 598 | 420 | 1 | 329 | 268 | 216 | 137 | 92 | 66 | 64 | 54 | 9506 | 0 | 12 | 18 | 24 | 36 | 48 | 60 | 01/29/1998 | 23 | Centerline | 5.9 | 17
29027 | 55 | 41 | 17 | 14 | 11 | 7 | 5 | 3 | 18 | 12 | 758 | 548 | 1 | 424 | 347 | 281 | 179 | 121 | 86 | 64 | 54 | 12041 | 0 | 12 | 18 | 24 | 36 | 48 | 60 | 01/29/1998 | 23 | Centerline | 5.9 | 22
29028 | 55 | 41 | 23 | 19 | 15 | 10 | 7 | 5 | 18 | 12 | 1041 | 737 | 1 | 574 | 472 | 383 | 246 | 166 | 119 | 64 | 54 | 16534 | 0 | 12 | 18 | 24 | 36 | 48 | 60 | 01/29/1998 | 23 | Centerline | 5.9 | 29
29029 | 55 | 41 | 8 | 7 | 5 | 3 | 2 | 2 | 18 | 12 | 439 | 250 | 1 | 200 | 165 | 133 | 87 | 59 | 43 | 63 | 53 | 6972 | 0 | 12 | 18 | 24 | 36 | 48 | 60 | 01/29/1998 | 33 | Centerline | 5.9 | 10
29030 | 55 | 41 | 12 | 10 | 8 | 5 | 4 | 2 | 18 | 12 | 626 | 375 | 1 | 299 | 248 | 200 | 134 | 91 | 63 | 63 | 53 | 9951 | 0 | 12 | 18 | 24 | 36 | 48 | 60 | 01/29/1998 | 33 | Centerline | 5.9 | 15
29031 | 55 | 41 | 15 | 13 | 10 | 7 | 5 | 3 | 18 | 12 | 764 | 480 | 1 | 383 | 319 | 259 | 174 | 120 | 83 | 63 | 53 | 12132 | 0 | 12 | 18 | 24 | 36 | 48 | 60 | 01/29/1998 | 33 | Centerline | 5.9 | 19
29032 | 55 | 41 | 20 | 17 | 14 | 9 | 6 | 4 | 18 | 12 | 1085 | 638 | 1 | 510 | 426 | 348 | 235 | 162 | 112 | 63 | 53 | 17233 | 0 | 12 | 18 | 24 | 36 | 48 | 60 | 01/29/1998 | 33 | Centerline | 5.9 | 25
29033 | 55 | 41 | 8 | 7 | 5 | 4 | 2 | 2 | 18 | 12 | 404 | 263 | 1 | 206 | 170 | 138 | 89 | 61 | 44 | 64 | 54 | 6412 | 0 | 12 | 18 | 24 | 36 | 48 | 60 | 01/29/1998 | 43 | Centerline | 5.9 | 10
29034 | 55 | 41 | 12 | 10 | 8 | 5 | 4 | 3 | 18 | 12 | 600 | 385 | 1 | 306 | 253 | 207 | 134 | 92 | 66 | 64 | 54 | 9538 | 0 | 12 | 18 | 24 | 36 | 48 | 60 | 01/29/1998 | 43 | Centerline | 5.9 | 15
29035 | 55 | 41 | 16 | 13 | 11 | 7 | 5 | 3 | 18 | 12 | 772 | 497 | 1 | 398 | 331 | 271 | 177 | 122 | 88 | 64 | 54 | 12271 | 0 | 12 | 18 | 24 | 36 | 48 | 60 | 01/29/1998 | 43 | Centerline | 5.9 | 20
29036 | 55 | 41 | 21 | 17 | 14 | 9 | 6 | 5 | 18 | 12 | 1048 | 661 | 1 | 528 | 440 | 361 | 238 | 165 | 119 | 64 | 54 | 16645 | 0 | 12 | 18 | 24 | 36 | 48 | 60 | 01/29/1998 | 43 | Centerline | 5.9 | 26
29037 | 55 | 41 | 8 | 6 | 5 | 3 | 2 | 2 | 19 | 13 | 403 | 249 | 1 | 194 | 161 | 128 | 83 | 56 | 41 | 65 | 54 | 6400 | 0 | 12 | 18 | 24 | 36 | 48 | 60 | 01/29/1998 | 53 | Centerline | 5.9 | 10
29038 | 55 | 41 | 11 | 9 | 7 | 5 | 3 | 2 | 19 | 13 | 603 | 361 | 1 | 285 | 237 | 189 | 123 | 83 | 60 | 65 | 54 | 9578 | 0 | 12 | 18 | 24 | 36 | 48 | 60 | 01/29/1998 | 53 | Centerline | 5.9 | 14
29039 | 55 | 41 | 15 | 12 | 10 | 6 | 4 | 3 | 19 | 13 | 763 | 465 | 1 | 368 | 306 | 246 | 161 | 109 | 78 | 65 | 54 | 12124 | 0 | 12 | 18 | 24 | 36 | 48 | 60 | 01/29/1998 | 53 | Centerline | 5.9 | 18
29040 | 55 | 41 | 19 | 16 | 13 | 9 | 6 | 4 | 19 | 13 | 1045 | 622 | 1 | 493 | 411 | 333 | 219 | 149 | 107 | 65 | 54 | 16601 | 0 | 12 | 18 | 24 | 36 | 48 | 60 | 01/29/1998 | 53 | Centerline | 5.9 | 25
29041 | 55 | 41 | 9 | 8 | 6 | 4 | 2 | 2 | 19 | 13 | 401 | 305 | 1 | 237 | 195 | 156 | 95 | 63 | 47 | 65 | 54 | 6376 | 0 | 12 | 18 | 24 | 36 | 48 | 60 | 01/29/1998 | 63 | Centerline | 5.9 | 12
29042 | 55 | 41 | 14 | 11 | 9 | 6 | 4 | 3 | 19 | 13 | 596 | 447 | 1 | 351 | 289 | 233 | 144 | 93 | 70 | 65 | 54 | 9471 | 0 | 12 | 18 | 24 | 36 | 48 | 60 | 01/29/1998 | 63 | Centerline | 5.9 | 18
29043 | 55 | 41 | 18 | 15 | 12 | 7 | 5 | 4 | 19 | 13 | 766 | 578 | 1 | 458 | 379 | 306 | 189 | 126 | 93 | 65 | 54 | 12164 | 0 | 12 | 18 | 24 | 36 | 48 | 60 | 01/29/1998 | 63 | Centerline | 5.9 | 23
29044 | 55 | 41 | 24 | 20 | 16 | 10 | 7 | 5 | 19 | 13 | 1035 | 767 | 1 | 608 | 506 | 410 | 255 | 172 | 125 | 65 | 54 | 16438 | 0 | 12 | 18 | 24 | 36 | 48 | 60 | 01/29/1998 | 63 | Centerline | 5.9 | 30
29045 | 55 | 41 | 9 | 8 | 6 | 4 | 3 | 2 | 12 | 9 | 410 | 306 | 1 | 239 | 195 | 156 | 95 | 64 | 45 | 54 | 47 | 6519 | 0 | 12 | 18 | 24 | 36 | 48 | 60 | 01/29/1998 | 23 | Outer Wheel Path | 5.9 | 12
29046 | 55 | 41 | 14 | 11 | 9 | 6 | 4 | 3 | 12 | 9 | 605 | 451 | 1 | 351 | 288 | 231 | 144 | 96 | 67 | 54 | 47 | 9606 | 0 | 12 | 18 | 24 | 36 | 48 | 60 | 01/29/1998 | 23 | Outer Wheel Path | 5.9 | 18
29047 | 55 | 41 | 18 | 15 | 12 | 8 | 5 | 4 | 12 | 9 | 781 | 585 | 1 | 457 | 375 | 303 | 191 | 128 | 90 | 54 | 47 | 12410 | 0 | 12 | 18 | 24 | 36 | 48 | 60 | 01/29/1998 | 23 | Outer Wheel Path | 5.9 | 23
29048 | 55 | 41 | 24 | 20 | 16 | 10 | 7 | 5 | 12 | 9 | 1028 | 771 | 1 | 607 | 500 | 405 | 261 | 175 | 125 | 54 | 47 | 16339 | 0 | 12 | 18 | 24 | 36 | 48 | 60 | 01/29/1998 | 23 | Outer Wheel Path | 5.9 | 30
29049 | 55 | 41 | 8 | 7 | 6 | 3 | 2 | 2 | 12 | 8 | 411 | 277 | 1 | 212 | 177 | 141 | 87 | 62 | 44 | 53 | 46 | 6523 | 0 | 12 | 18 | 24 | 36 | 48 | 60 | 01/29/1998 | 33 | Outer Wheel Path | 5.9 | 11
29050 | 55 | 41 | 13 | 10 | 8 | 5 | 4 | 3 | 12 | 8 | 612 | 407 | 1 | 319 | 263 | 211 | 134 | 90 | 66 | 53 | 46 | 9725 | 0 | 12 | 18 | 24 | 36 | 48 | 60 | 01/29/1998 | 33 | Outer Wheel Path | 5.9 | 16
29051 | 55 | 41 | 16 | 13 | 11 | 7 | 5 | 3 | 12 | 8 | 785 | 524 | 1 | 411 | 339 | 273 | 173 | 121 | 87 | 53 | 46 | 12470 | 0 | 12 | 18 | 24 | 36 | 48 | 60 | 01/29/1998 | 33 | Outer Wheel Path | 5.9 | 21
29052 | 55 | 41 | 22 | 18 | 14 | 9 | 6 | 5 | 12 | 8 | 1037 | 693 | 1 | 546 | 452 | 366 | 237 | 161 | 117 | 53 | 46 | 16482 | 0 | 12 | 18 | 24 | 36 | 48 | 60 | 01/29/1998 | 33 | Outer Wheel Path | 5.9 | 27
29053 | 55 | 41 | 8 | 7 | 6 | 4 | 2 | 2 | 11 | 8 | 406 | 271 | 1 | 214 | 177 | 142 | 89 | 60 | 43 | 52 | 46 | 6443 | 0 | 12 | 18 | 24 | 36 | 48 | 60 | 01/29/1998 | 43 | Outer Wheel Path | 5.9 | 11
29054 | 55 | 41 | 13 | 11 | 8 | 5 | 4 | 3 | 11 | 8 | 608 | 401 | 1 | 321 | 267 | 215 | 136 | 91 | 65 | 52 | 46 | 9661 | 0 | 12 | 18 | 24 | 36 | 48 | 60 | 01/29/1998 | 43 | Outer Wheel Path | 5.9 | 16
29055 | 55 | 41 | 16 | 14 | 11 | 7 | 5 | 3 | 11 | 8 | 779 | 524 | 1 | 415 | 346 | 279 | 178 | 121 | 87 | 52 | 46 | 12382 | 0 | 12 | 18 | 24 | 36 | 48 | 60 | 01/29/1998 | 43 | Outer Wheel Path | 5.9 | 21
29056 | 55 | 41 | 22 | 18 | 15 | 9 | 6 | 5 | 11 | 8 | 1034 | 683 | 1 | 547 | 457 | 371 | 239 | 162 | 116 | 52 | 46 | 16430 | 0 | 12 | 18 | 24 | 36 | 48 | 60 | 01/29/1998 | 43 | Outer Wheel Path | 5.9 | 27
29057 | 55 | 41 | 8 | 7 | 6 | 3 | 2 | 2 | 12 | 8 | 405 | 279 | 1 | 215 | 176 | 140 | 88 | 59 | 44 | 53 | 46 | 6428 | 0 | 12 | 18 | 24 | 36 | 48 | 60 | 01/29/1998 | 53 | Outer Wheel Path | 5.9 | 11
29058 | 55 | 41 | 13 | 10 | 8 | 5 | 4 | 3 | 12 | 8 | 605 | 411 | 1 | 321 | 265 | 211 | 135 | 91 | 66 | 53 | 46 | 9606 | 0 | 12 | 18 | 24 | 36 | 48 | 60 | 01/29/1998 | 53 | Outer Wheel Path | 5.9 | 16
29059 | 55 | 41 | 16 | 13 | 11 | 7 | 5 | 3 | 12 | 8 | 781 | 535 | 1 | 416 | 343 | 276 | 175 | 118 | 85 | 53 | 46 | 12406 | 0 | 12 | 18 | 24 | 36 | 48 | 60 | 01/29/1998 | 53 | Outer Wheel Path | 5.9 | 21
27742 | 36 | 39 | 14 | 12 | 9 | 6 | 4 | 3 | 14 | 16 | 555 | 477 | 1 | 367 | 297 | 239 | 148 | 100 | 76 | 56 | 61 | 8815 | 0 | 12 | 18 | 24 | 36 | 48 | 60 | 12/30/1997 | 53 | Outer Wheel Path | 5.9 | 19
26909 | 54 | 37 | 9 | 8 | 6 | 4 | 3 | 2 | 14 | 8 | 413 | 292 | 1 | 236 | 197 | 160 | 107 | 72 | 53 | 56 | 46 | 6555 | 0 | 12 | 18 | 24 | 36 | 48 | 60 | 12/02/1997 | 23 | Centerline | 5.9 | 12
26910 | 54 | 37 | 12 | 10 | 8 | 6 | 4 | 3 | 14 | 8 | 542 | 384 | 1 | 312 | 260 | 213 | 142 | 97 | 72 | 56 | 46 | 8612 | 0 | 12 | 18 | 24 | 36 | 48 | 60 | 12/02/1997 | 23 | Centerline | 5.9 | 15
26911 | 54 | 37 | 17 | 14 | 11 | 8 | 5 | 4 | 14 | 8 | 731 | 520 | 1 | 421 | 350 | 288 | 191 | 130 | 98 | 56 | 46 | 11608 | 0 | 12 | 18 | 24 | 36 | 48 | 60 | 12/02/1997 | 23 | Centerline | 5.9 | 20
26912 | 54 | 37 | 23 | 19 | 16 | 10 | 7 | 5 | 14 | 8 | 1000 | 724 | 1 | 585 | 488 | 401 | 266 | 181 | 138 | 56 | 46 | 15882 | 0 | 12 | 18 | 24 | 36 | 48 | 60 | 12/02/1997 | 23 | Centerline | 5.9 | 28
26913 | 54 | 37 | 8 | 7 | 6 | 4 | 3 | 2 | 14 | 8 | 420 | 266 | 1 | 213 | 179 | 147 | 99 | 67 | 50 | 56 | 46 | 6666 | 0 | 12 | 18 | 24 | 36 | 48 | 60 | 12/02/1997 | 33 | Centerline | 5.9 | 10
26914 | 54 | 37 | 11 | 9 | 8 | 5 | 4 | 3 | 14 | 8 | 555 | 347 | 1 | 279 | 236 | 195 | 131 | 91 | 68 | 56 | 46 | 8815 | 0 | 12 | 18 | 24 | 36 | 48 | 60 | 12/02/1997 | 33 | Centerline | 5.9 | 14
26915 | 54 | 37 | 15 | 12 | 10 | 7 | 5 | 4 | 14 | 8 | 747 | 459 | 1 | 369 | 313 | 259 | 175 | 121 | 90 | 56 | 46 | 11870 | 0 | 12 | 18 | 24 | 36 | 48 | 60 | 12/02/1997 | 33 | Centerline | 5.9 | 18
26916 | 54 | 37 | 20 | 17 | 14 | 10 | 7 | 5 | 14 | 8 | 1034 | 636 | 1 | 508 | 433 | 357 | 244 | 169 | 125 | 56 | 46 | 16430 | 0 | 12 | 18 | 24 | 36 | 48 | 60 | 12/02/1997 | 33 | Centerline | 5.9 | 25
26917 | 54 | 37 | 9 | 8 | 6 | 4 | 3 | 2 | 14 | 8 | 418 | 284 | 1 | 231 | 195 | 161 | 107 | 73 | 53 | 56 | 46 | 6634 | 0 | 12 | 18 | 24 | 36 | 48 | 60 | 12/02/1997 | 43 | Centerline | 5.9 | 11
26918 | 54 | 37 | 12 | 10 | 8 | 6 | 4 | 3 | 14 | 8 | 551 | 367 | 1 | 301 | 254 | 211 | 142 | 95 | 71 | 56 | 46 | 8751 | 0 | 12 | 18 | 24 | 36 | 48 | 60 | 12/02/1997 | 43 | Centerline | 5.9 | 14
26919 | 54 | 37 | 16 | 13 | 11 | 8 | 5 | 4 | 14 | 8 | 747 | 487 | 1 | 399 | 339 | 282 | 191 | 129 | 95 | 56 | 46 | 11870 | 0 | 12 | 18 | 24 | 36 | 48 | 60 | 12/02/1997 | 43 | Centerline | 5.9 | 19
26920 | 54 | 37 | 22 | 18 | 15 | 10 | 7 | 5 | 14 | 8 | 1035 | 676 | 1 | 552 | 468 | 391 | 266 | 180 | 133 | 56 | 46 | 16438 | 0 | 12 | 18 | 24 | 36 | 48 | 60 | 12/02/1997 | 43 | Centerline | 5.9 | 27
26921 | 54 | 37 | 9 | 8 | 7 | 4 | 3 | 2 | 14 | 8 | 413 | 293 | 1 | 240 | 202 | 166 | 110 | 75 | 55 | 56 | 46 | 6567 | 0 | 12 | 18 | 24 | 36 | 48 | 60 | 12/02/1997 | 53 | Centerline | 5.9 | 12
26922 | 54 | 37 | 12 | 10 | 9 | 6 | 4 | 3 | 14 | 8 | 551 | 381 | 1 | 312 | 266 | 217 | 146 | 102 | 73 | 56 | 46 | 8755 | 0 | 12 | 18 | 24 | 36 | 48 | 60 | 12/02/1997 | 53 | Centerline | 5.9 | 15
26923 | 54 | 37 | 16 | 14 | 11 | 8 | 5 | 4 | 14 | 8 | 747 | 507 | 1 | 414 | 353 | 291 | 195 | 137 | 100 | 56 | 46 | 11866 | 0 | 12 | 18 | 24 | 36 | 48 | 60 | 12/02/1997 | 53 | Centerline | 5.9 | 20
26924 | 54 | 37 | 22 | 19 | 16 | 11 | 8 | 5 | 14 | 8 | 1035 | 699 | 1 | 570 | 487 | 402 | 271 | 191 | 139 | 56 | 46 | 16438 | 0 | 12 | 18 | 24 | 36 | 48 | 60 | 12/02/1997 | 53 | Centerline | 5.9 | 28
26925 | 54 | 37 | 9 | 8 | 7 | 4 | 3 | 2 | 14 | 8 | 415 | 292 | 1 | 238 | 205 | 167 | 113 | 75 | 54 | 56 | 46 | 6590 | 0 | 12 | 18 | 24 | 36 | 48 | 60 | 12/02/1997 | 63 | Centerline | 5.9 | 11
26926 | 54 | 37 | 12 | 11 | 9 | 6 | 4 | 3 | 14 | 8 | 552 | 376 | 1 | 313 | 267 | 220 | 148 | 100 | 72 | 56 | 46 | 8775 | 0 | 12 | 18 | 24 | 36 | 48 | 60 | 12/02/1997 | 63 | Centerline | 5.9 | 15
26927 | 54 | 37 | 16 | 14 | 12 | 8 | 5 | 4 | 14 | 8 | 746 | 499 | 1 | 413 | 354 | 293 | 198 | 134 | 97 | 56 | 46 | 11858 | 0 | 12 | 18 | 24 | 36 | 48 | 60 | 12/02/1997 | 63 | Centerline | 5.9 | 20
26928 | 54 | 37 | 22 | 19 | 16 | 11 | 7 | 5 | 14 | 8 | 1036 | 695 | 1 | 569 | 489 | 405 | 277 | 185 | 135 | 56 | 46 | 16454 | 0 | 12 | 18 | 24 | 36 | 48 | 60 | 12/02/1997 | 63 | Centerline | 5.9 | 27
26929 | 54 | 37 | 11 | 9 | 7 | 5 | 3 | 2 | 20 | 14 | 420 | 336 | 1 | 268 | 225 | 184 | 120 | 81 | 58 | 68 | 57 | 6670 | 0 | 12 | 18 | 24 | 36 | 48 | 60 | 12/02/1997 | 23 | Outer Wheel Path | 5.9 | 13
26930 | 54 | 37 | 14 | 12 | 10 | 6 | 4 | 3 | 20 | 14 | 554 | 438 | 1 | 352 | 297 | 244 | 159 | 107 | 77 | 68 | 57 | 8799 | 0 | 12 | 18 | 24 | 36 | 48 | 60 | 12/02/1997 | 23 | Outer Wheel Path | 5.9 | 17
26931 | 54 | 37 | 19 | 16 | 13 | 9 | 6 | 4 | 20 | 14 | 755 | 585 | 1 | 471 | 398 | 328 | 216 | 145 | 104 | 68 | 57 | 11989 | 0 | 12 | 18 | 24 | 36 | 48 | 60 | 12/02/1997 | 23 | Outer Wheel Path | 5.9 | 23
26932 | 54 | 37 | 25 | 21 | 18 | 12 | 8 | 6 | 20 | 14 | 1033 | 795 | 1 | 641 | 544 | 450 | 299 | 203 | 146 | 68 | 57 | 16415 | 0 | 12 | 18 | 24 | 36 | 48 | 60 | 12/02/1997 | 23 | Outer Wheel Path | 5.9 | 31
26933 | 54 | 37 | 11 | 9 | 7 | 4 | 3 | 2 | 20 | 14 | 420 | 336 | 1 | 270 | 222 | 181 | 114 | 76 | 55 | 68 | 57 | 6678 | 0 | 12 | 18 | 24 | 36 | 48 | 60 | 12/02/1997 | 33 | Outer Wheel Path | 5.9 | 13
26934 | 54 | 37 | 14 | 11 | 9 | 6 | 4 | 3 | 20 | 14 | 556 | 438 | 1 | 348 | 290 | 234 | 148 | 102 | 73 | 68 | 57 | 8835 | 0 | 12 | 18 | 24 | 36 | 48 | 60 | 12/02/1997 | 33 | Outer Wheel Path | 5.9 | 17
26935 | 54 | 37 | 18 | 15 | 12 | 8 | 5 | 4 | 20 | 14 | 757 | 582 | 1 | 465 | 390 | 317 | 202 | 139 | 99 | 68 | 57 | 12033 | 0 | 12 | 18 | 24 | 36 | 48 | 60 | 12/02/1997 | 33 | Outer Wheel Path | 5.9 | 23
26936 | 54 | 37 | 25 | 21 | 17 | 11 | 8 | 5 | 20 | 14 | 1032 | 787 | 1 | 629 | 530 | 432 | 281 | 191 | 139 | 68 | 57 | 16395 | 0 | 12 | 18 | 24 | 36 | 48 | 60 | 12/02/1997 | 33 | Outer Wheel Path | 5.9 | 31
26937 | 54 | 37 | 11 | 9 | 7 | 5 | 3 | 2 | 20 | 14 | 420 | 348 | 1 | 280 | 234 | 188 | 119 | 79 | 56 | 68 | 57 | 6666 | 0 | 12 | 18 | 24 | 36 | 48 | 60 | 12/02/1997 | 43 | Outer Wheel Path | 5.9 | 14
26938 | 54 | 37 | 14 | 12 | 10 | 6 | 4 | 3 | 20 | 14 | 554 | 455 | 1 | 367 | 310 | 249 | 156 | 102 | 76 | 68 | 57 | 8807 | 0 | 12 | 18 | 24 | 36 | 48 | 60 | 12/02/1997 | 43 | Outer Wheel Path | 5.9 | 18
26939 | 54 | 37 | 19 | 16 | 13 | 8 | 6 | 4 | 20 | 14 | 758 | 606 | 1 | 490 | 414 | 335 | 214 | 140 | 103 | 68 | 57 | 12041 | 0 | 12 | 18 | 24 | 36 | 48 | 60 | 12/02/1997 | 43 | Outer Wheel Path | 5.9 | 24
26940 | 54 | 37 | 26 | 22 | 18 | 12 | 8 | 6 | 20 | 14 | 1030 | 822 | 1 | 663 | 559 | 457 | 295 | 196 | 143 | 68 | 57 | 16363 | 0 | 12 | 18 | 24 | 36 | 48 | 60 | 12/02/1997 | 43 | Outer Wheel Path | 5.9 | 32
26941 | 54 | 37 | 11 | 9 | 7 | 5 | 3 | 2 | 20 | 14 | 416 | 341 | 1 | 279 | 232 | 184 | 119 | 79 | 57 | 68 | 57 | 6606 | 0 | 12 | 18 | 24 | 36 | 48 | 60 | 12/02/1997 | 53 | Outer Wheel Path | 5.9 | 13
26942 | 54 | 37 | 14 | 12 | 10 | 6 | 4 | 3 | 20 | 14 | 556 | 450 | 1 | 367 | 307 | 247 | 158 | 105 | 77 | 68 | 57 | 8827 | 0 | 12 | 18 | 24 | 36 | 48 | 60 | 12/02/1997 | 53 | Outer Wheel Path | 5.9 | 18
26943 | 54 | 37 | 19 | 16 | 13 | 8 | 6 | 4 | 20 | 14 | 756 | 598 | 1 | 488 | 409 | 331 | 215 | 144 | 104 | 68 | 57 | 12005 | 0 | 12 | 18 | 24 | 36 | 48 | 60 | 12/02/1997 | 53 | Outer Wheel Path | 5.9 | 24
26944 | 54 | 37 | 26 | 22 | 18 | 12 | 8 | 6 | 20 | 14 | 1033 | 934 | 1 | 660 | 556 | 453 | 296 | 200 | 145 | 68 | 57 | 16411 | 0 | 12 | 18 | 24 | 36 | 48 | 60 | 12/02/1997 | 53 | Outer Wheel Path | 5.9 | 37
26945 | 54 | 37 | 10 | 9 | 7 | 4 | 3 | 2 | 20 | 14 | 417 | 336 | 1 | 267 | 222 | 179 | 111 | 79 | 57 | 68 | 57 | 6630 | 0 | 12 | 18 | 24 | 36 | 48 | 60 | 12/02/1997 | 63 | Outer Wheel Path | 5.9 | 13
27736 | 36 | 39 | 28 | 23 | 18 | 11 | 7 | 5 | 14 | 16 | 958 | 924 | 1 | 708 | 575 | 460 | 286 | 190 | 139 | 56 | 61 | 15219 | 0 | 12 | 18 | 24 | 36 | 48 | 60 | 12/30/1997 | 33 | Outer Wheel Path | 5.9 | 36
27737 | 36 | 39 | 11 | 9 | 7 | 4 | 3 | 2 | 14 | 16 | 414 | 369 | 1 | 286 | 230 | 183 | 112 | 75 | 55 | 56 | 61 | 6579 | 0 | 12 | 18 | 24 | 36 | 48 | 60 | 12/30/1997 | 44 | Outer Wheel Path | 5.9 | 15
27738 | 36 | 39 | 15 | 12 | 10 | 6 | 4 | 3 | 14 | 16 | 554 | 486 | 1 | 377 | 306 | 246 | 153 | 103 | 77 | 56 | 61 | 8799 | 0 | 12 | 18 | 24 | 36 | 48 | 60 | 12/30/1997 | 44 | Outer Wheel Path | 5.9 | 19
27739 | 36 | 39 | 20 | 16 | 13 | 8 | 5 | 4 | 14 | 16 | 744 | 643 | 1 | 498 | 407 | 328 | 206 | 138 | 103 | 56 | 61 | 11826 | 0 | 12 | 18 | 24 | 36 | 48 | 60 | 12/30/1997 | 44 | Outer Wheel Path | 5.9 | 25
27740 | 36 | 39 | 25 | 21 | 17 | 11 | 7 | 5 | 14 | 16 | 970 | 829 | 1 | 640 | 525 | 424 | 268 | 181 | 134 | 56 | 61 | 15409 | 0 | 12 | 18 | 24 | 36 | 48 | 60 | 12/30/1997 | 44 | Outer Wheel Path | 5.9 | 33
27741 | 36 | 39 | 11 | 9 | 7 | 4 | 3 | 2 | 14 | 16 | 412 | 360 | 1 | 278 | 222 | 178 | 107 | 74 | 54 | 56 | 61 | 6539 | 0 | 12 | 18 | 24 | 36 | 48 | 60 | 12/30/1997 | 53 | Outer Wheel Path | 5.9 | 14
25014 | 55 | 34 | 15 | 11 | 8 | 5 | 3 | 3 | 39 | 26 | 586 | 571 | 1 | 388 | 289 | 212 | 125 | 87 | 67 | 102 | 78 | 9312 | 0 | 12 | 18 | 24 | 36 | 48 | 60 | 09/16/1997 | 43 | Centerline | 5.9 | 22
25015 | 55 | 34 | 19 | 15 | 11 | 6 | 4 | 3 | 39 | 26 | 743 | 728 | 1 | 495 | 369 | 273 | 161 | 111 | 84 | 102 | 78 | 11810 | 0 | 12 | 18 | 24 | 36 | 48 | 60 | 09/16/1997 | 43 | Centerline | 5.9 | 29
25016 | 55 | 34 | 27 | 20 | 15 | 9 | 6 | 5 | 39 | 26 | 1001 | 1009 | 1 | 689 | 513 | 381 | 225 | 153 | 117 | 102 | 78 | 15898 | 0 | 12 | 18 | 24 | 36 | 48 | 60 | 09/16/1997 | 43 | Centerline | 5.9 | 40
25017 | 55 | 34 | 9 | 7 | 5 | 3 | 2 | 2 | 39 | 26 | 393 | 360 | 1 | 240 | 176 | 129 | 75 | 55 | 42 | 102 | 78 | 6245 | 0 | 12 | 18 | 24 | 36 | 48 | 60 | 09/16/1997 | 53 | Centerline | 5.9 | 14
25018 | 55 | 34 | 14 | 10 | 8 | 4 | 3 | 2 | 39 | 26 | 586 | 531 | 1 | 354 | 263 | 191 | 113 | 78 | 62 | 102 | 78 | 9312 | 0 | 12 | 18 | 24 | 36 | 48 | 60 | 09/16/1997 | 53 | Centerline | 5.9 | 21
25019 | 55 | 34 | 18 | 13 | 10 | 6 | 4 | 3 | 39 | 26 | 745 | 679 | 1 | 453 | 337 | 247 | 145 | 101 | 79 | 102 | 78 | 11834 | 0 | 12 | 18 | 24 | 36 | 48 | 60 | 09/16/1997 | 53 | Centerline | 5.9 | 27
26794 | 38 | 37 | 11 | 10 | 8 | 5 | 4 | 3 | 17 | 12 | 553 | 346 | 1 | 286 | 244 | 204 | 139 | 99 | 74 | 63 | 54 | 8779 | 0 | 12 | 18 | 24 | 36 | 48 | 60 | 12/02/1997 | 33 | Outer Wheel Path | 5.9 | 14
26795 | 38 | 37 | 15 | 13 | 11 | 7 | 5 | 4 | 17 | 12 | 743 | 463 | 1 | 383 | 327 | 273 | 187 | 133 | 99 | 63 | 54 | 11810 | 0 | 12 | 18 | 24 | 36 | 48 | 60 | 12/02/1997 | 33 | Outer Wheel Path | 5.9 | 18
26796 | 38 | 37 | 21 | 18 | 15 | 10 | 7 | 5 | 17 | 12 | 1012 | 632 | 1 | 525 | 448 | 374 | 257 | 182 | 137 | 63 | 54 | 16081 | 0 | 12 | 18 | 24 | 36 | 48 | 60 | 12/02/1997 | 33 | Outer Wheel Path | 5.9 | 25
27702 | 35 | 39 | 12 | 10 | 8 | 6 | 4 | 3 | 14 | 16 | 554 | 357 | 1 | 296 | 253 | 211 | 143 | 101 | 76 | 56 | 61 | 8795 | 0 | 12 | 18 | 24 | 36 | 48 | 60 | 12/30/1997 | 53 | Outer Wheel Path | 5.9 | 14
27703 | 35 | 39 | 16 | 13 | 11 | 8 | 5 | 4 | 14 | 16 | 745 | 483 | 1 | 398 | 337 | 283 | 191 | 135 | 99 | 56 | 61 | 11842 | 0 | 12 | 18 | 24 | 36 | 48 | 60 | 12/30/1997 | 53 | Outer Wheel Path | 5.9 | 19
27704 | 35 | 39 | 20 | 17 | 14 | 10 | 7 | 5 | 14 | 16 | 963 | 624 | 1 | 512 | 437 | 366 | 248 | 173 | 129 | 56 | 61 | 15302 | 0 | 12 | 18 | 24 | 36 | 48 | 60 | 12/30/1997 | 53 | Outer Wheel Path | 5.9 | 25
27705 | 35 | 39 | 12 | 7 | 6 | 4 | 3 | 2 | 14 | 16 | 413 | 302 | 1 | 293 | 188 | 160 | 108 | 79 | 59 | 56 | 61 | 6567 | 0 | 12 | 18 | 24 | 36 | 48 | 60 | 12/30/1997 | 63 | Outer Wheel Path | 5.9 | 12
27706 | 35 | 39 | 15 | 10 | 9 | 6 | 4 | 3 | 14 | 16 | 555 | 397 | 1 | 384 | 257 | 216 | 146 | 104 | 80 | 56 | 61 | 8819 | 0 | 12 | 18 | 24 | 36 | 48 | 60 | 12/30/1997 | 63 | Outer Wheel Path | 5.9 | 16
27707 | 35 | 39 | 20 | 14 | 12 | 8 | 5 | 4 | 14 | 16 | 749 | 530 | 1 | 508 | 349 | 292 | 197 | 138 | 106 | 56 | 61 | 11894 | 0 | 12 | 18 | 24 | 36 | 48 | 60 | 12/30/1997 | 63 | Outer Wheel Path | 5.9 | 21
27708 | 35 | 39 | 26 | 18 | 15 | 10 | 7 | 5 | 14 | 16 | 968 | 680 | 1 | 651 | 453 | 379 | 254 | 179 | 135 | 56 | 61 | 15374 | 0 | 12 | 18 | 24 | 36 | 48 | 60 | 12/30/1997 | 63 | Outer Wheel Path | 5.9 | 27
27709 | 36 | 39 | 14 | 11 | 8 | 5 | 3 | 2 | 11 | 14 | 425 | 513 | 1 | 368 | 284 | 214 | 123 | 80 | 63 | 51 | 57 | 6749 | 0 | 12 | 18 | 24 | 36 | 48 | 60 | 12/30/1997 | 23 | Centerline | 5.9 | 20
27710 | 36 | 39 | 18 | 14 | 11 | 6 | 4 | 3 | 11 | 14 | 534 | 640 | 1 | 461 | 355 | 271 | 157 | 104 | 79 | 51 | 57 | 8485 | 0 | 12 | 18 | 24 | 36 | 48 | 60 | 12/30/1997 | 23 | Centerline | 5.9 | 25
27711 | 36 | 39 | 31 | 24 | 19 | 11 | 7 | 5 | 11 | 14 | 945 | 1070 | 1 | 781 | 615 | 474 | 281 | 183 | 138 | 51 | 57 | 15008 | 0 | 12 | 18 | 24 | 36 | 48 | 60 | 12/30/1997 | 23 | Centerline | 5.9 | 42
27712 | 36 | 39 | 31 | 24 | 19 | 11 | 7 | 5 | 11 | 14 | 940 | 1067 | 1 | 779 | 614 | 473 | 281 | 182 | 138 | 51 | 57 | 14937 | 0 | 12 | 18 | 24 | 36 | 48 | 60 | 12/30/1997 | 23 | Centerline | 5.9 | 42
27713 | 36 | 39 | 12 | 10 | 8 | 5 | 3 | 2 | 11 | 14 | 432 | 415 | 1 | 314 | 253 | 201 | 124 | 81 | 61 | 51 | 57 | 6857 | 0 | 12 | 18 | 24 | 36 | 48 | 60 | 12/30/1997 | 33 | Centerline | 5.9 | 16
27714 | 36 | 39 | 15 | 13 | 10 | 6 | 4 | 3 | 11 | 14 | 541 | 514 | 1 | 391 | 318 | 252 | 157 | 104 | 79 | 51 | 57 | 8597 | 0 | 12 | 18 | 24 | 36 | 48 | 60 | 12/30/1997 | 33 | Centerline | 5.9 | 20
27715 | 36 | 39 | 27 | 22 | 18 | 11 | 7 | 5 | 11 | 14 | 959 | 880 | 1 | 674 | 554 | 445 | 279 | 183 | 136 | 51 | 57 | 15243 | 0 | 12 | 18 | 24 | 36 | 48 | 60 | 12/30/1997 | 33 | Centerline | 5.9 | 35
27716 | 36 | 39 | 28 | 23 | 19 | 12 | 8 | 6 | 11 | 14 | 1015 | 927 | 1 | 712 | 586 | 473 | 296 | 194 | 143 | 51 | 57 | 16125 | 0 | 12 | 18 | 24 | 36 | 48 | 60 | 12/30/1997 | 33 | Centerline | 5.9 | 37
27717 | 36 | 39 | 11 | 9 | 7 | 4 | 3 | 2 | 11 | 14 | 409 | 360 | 1 | 277 | 223 | 176 | 109 | 73 | 54 | 51 | 57 | 6495 | 0 | 12 | 18 | 24 | 36 | 48 | 60 | 12/30/1997 | 43 | Centerline | 5.9 | 14
27718 | 36 | 39 | 15 | 12 | 9 | 6 | 4 | 3 | 11 | 14 | 553 | 477 | 1 | 370 | 300 | 238 | 150 | 100 | 76 | 51 | 57 | 8787 | 0 | 12 | 18 | 24 | 36 | 48 | 60 | 12/30/1997 | 43 | Centerline | 5.9 | 19
27719 | 36 | 39 | 19 | 16 | 12 | 8 | 5 | 4 | 11 | 14 | 740 | 625 | 1 | 484 | 396 | 314 | 199 | 132 | 99 | 51 | 57 | 11755 | 0 | 12 | 18 | 24 | 36 | 48 | 60 | 12/30/1997 | 43 | Centerline | 5.9 | 25
27720 | 36 | 39 | 24 | 20 | 16 | 10 | 7 | 5 | 11 | 14 | 957 | 794 | 1 | 616 | 507 | 403 | 257 | 170 | 127 | 51 | 57 | 15199 | 0 | 12 | 18 | 24 | 36 | 48 | 60 | 12/30/1997 | 43 | Centerline | 5.9 | 31
27721 | 36 | 39 | 11 | 9 | 7 | 4 | 3 | 2 | 11 | 14 | 406 | 352 | 1 | 274 | 219 | 174 | 112 | 73 | 52 | 51 | 57 | 6443 | 0 | 12 | 18 | 24 | 36 | 48 | 60 | 12/30/1997 | 53 | Centerline | 5.9 | 14
27722 | 36 | 39 | 15 | 12 | 9 | 6 | 4 | 3 | 11 | 14 | 551 | 471 | 1 | 369 | 298 | 239 | 150 | 98 | 74 | 51 | 57 | 8755 | 0 | 12 | 18 | 24 | 36 | 48 | 60 | 12/30/1997 | 53 | Centerline | 5.9 | 19
27723 | 36 | 39 | 19 | 16 | 13 | 8 | 5 | 4 | 11 | 14 | 736 | 619 | 1 | 486 | 396 | 318 | 201 | 134 | 96 | 51 | 57 | 11691 | 0 | 12 | 18 | 24 | 36 | 48 | 60 | 12/30/1997 | 53 | Centerline | 5.9 | 24
27724 | 36 | 39 | 25 | 20 | 16 | 10 | 7 | 5 | 11 | 14 | 953 | 794 | 1 | 626 | 513 | 414 | 262 | 176 | 126 | 51 | 57 | 15135 | 0 | 12 | 18 | 24 | 36 | 48 | 60 | 12/30/1997 | 53 | Centerline | 5.9 | 31
27725 | 36 | 39 | 13 | 8 | 7 | 5 | 3 | 2 | 11 | 14 | 410 | 377 | 1 | 331 | 203 | 168 | 114 | 82 | 59 | 51 | 57 | 6519 | 0 | 12 | 18 | 24 | 36 | 48 | 60 | 12/30/1997 | 63 | Centerline | 5.9 | 15
27726 | 36 | 39 | 17 | 11 | 9 | 6 | 4 | 3 | 11 | 14 | 558 | 506 | 1 | 444 | 283 | 233 | 159 | 107 | 77 | 51 | 57 | 8863 | 0 | 12 | 18 | 24 | 36 | 48 | 60 | 12/30/1997 | 63 | Centerline | 5.9 | 20
27727 | 36 | 39 | 23 | 15 | 12 | 8 | 6 | 4 | 11 | 14 | 732 | 663 | 1 | 579 | 378 | 312 | 210 | 144 | 101 | 51 | 57 | 11636 | 0 | 12 | 18 | 24 | 36 | 48 | 60 | 12/30/1997 | 63 | Centerline | 5.9 | 26
27728 | 36 | 39 | 29 | 19 | 16 | 11 | 7 | 5 | 11 | 14 | 945 | 852 | 1 | 743 | 492 | 406 | 274 | 188 | 134 | 51 | 57 | 15016 | 0 | 12 | 18 | 24 | 36 | 48 | 60 | 12/30/1997 | 63 | Centerline | 5.9 | 34
27729 | 36 | 39 | 11 | 9 | 7 | 5 | 3 | 2 | 14 | 16 | 412 | 364 | 1 | 286 | 234 | 188 | 119 | 78 | 58 | 56 | 61 | 6551 | 0 | 12 | 18 | 24 | 36 | 48 | 60 | 12/30/1997 | 23 | Outer Wheel Path | 5.9 | 14
27730 | 36 | 39 | 15 | 12 | 10 | 6 | 4 | 3 | 14 | 16 | 555 | 479 | 1 | 383 | 315 | 255 | 162 | 108 | 80 | 56 | 61 | 8811 | 0 | 12 | 18 | 24 | 36 | 48 | 60 | 12/30/1997 | 23 | Outer Wheel Path | 5.9 | 19
27731 | 36 | 39 | 20 | 17 | 13 | 9 | 6 | 4 | 14 | 16 | 747 | 639 | 1 | 510 | 421 | 342 | 218 | 145 | 105 | 56 | 61 | 11862 | 0 | 12 | 18 | 24 | 36 | 48 | 60 | 12/30/1997 | 23 | Outer Wheel Path | 5.9 | 25
27732 | 36 | 39 | 26 | 21 | 17 | 11 | 7 | 5 | 14 | 16 | 965 | 820 | 1 | 656 | 545 | 444 | 284 | 189 | 138 | 56 | 61 | 15334 | 0 | 12 | 18 | 24 | 36 | 48 | 60 | 12/30/1997 | 23 | Outer Wheel Path | 5.9 | 32
27733 | 36 | 39 | 12 | 10 | 8 | 5 | 3 | 2 | 14 | 16 | 412 | 416 | 1 | 312 | 249 | 195 | 119 | 77 | 57 | 56 | 61 | 6543 | 0 | 12 | 18 | 24 | 36 | 48 | 60 | 12/30/1997 | 33 | Outer Wheel Path | 5.9 | 16
27734 | 36 | 39 | 16 | 13 | 10 | 6 | 4 | 3 | 14 | 16 | 548 | 547 | 1 | 414 | 335 | 266 | 163 | 109 | 80 | 56 | 61 | 8712 | 0 | 12 | 18 | 24 | 36 | 48 | 60 | 12/30/1997 | 33 | Outer Wheel Path | 5.9 | 22
27735 | 36 | 39 | 22 | 18 | 14 | 9 | 6 | 4 | 14 | 16 | 742 | 726 | 1 | 552 | 447 | 355 | 221 | 146 | 108 | 56 | 61 | 11787 | 0 | 12 | 18 | 24 | 36 | 48 | 60 | 12/30/1997 | 33 | Outer Wheel Path | 5.9 | 29
27799 | 38 | 39 | 12 | 11 | 9 | 6 | 5 | 3 | 11 | 12 | 739 | 388 | 1 | 316 | 272 | 229 | 162 | 116 | 88 | 51 | 53 | 11743 | 0 | 12 | 18 | 24 | 36 | 48 | 60 | 12/30/1997 | 43 | Centerline | 5.9 | 15
29709 | 23 | 42 | 10 | 7 | 6 | 4 | 2 | 2 | 23 | 15 | 395 | 317 | 1 | 244 | 189 | 148 | 94 | 61 | 45 | 73 | 58 | 6273 | 0 | 12 | 18 | 24 | 36 | 48 | 60 | 02/11/1998 | 35 | Centerline | 5.9 | 12
29710 | 23 | 42 | 14 | 11 | 9 | 5 | 4 | 3 | 23 | 15 | 579 | 446 | 1 | 353 | 275 | 219 | 139 | 92 | 66 | 73 | 58 | 9196 | 0 | 12 | 18 | 24 | 36 | 48 | 60 | 02/11/1998 | 35 | Centerline | 5.9 | 18
29711 | 23 | 42 | 18 | 14 | 11 | 7 | 5 | 4 | 23 | 15 | 754 | 583 | 1 | 462 | 363 | 290 | 187 | 123 | 89 | 73 | 58 | 11977 | 0 | 12 | 18 | 24 | 36 | 48 | 60 | 02/11/1998 | 35 | Centerline | 5.9 | 23
29712 | 23 | 42 | 24 | 19 | 15 | 10 | 7 | 5 | 23 | 15 | 1018 | 762 | 1 | 603 | 476 | 383 | 249 | 165 | 120 | 73 | 58 | 16172 | 0 | 12 | 18 | 24 | 36 | 48 | 60 | 02/11/1998 | 35 | Centerline | 5.9 | 30
29705 | 23 | 42 | 11 | 9 | 7 | 4 | 3 | 2 | 23 | 15 | 390 | 356 | 1 | 274 | 216 | 173 | 111 | 70 | 50 | 73 | 58 | 6201 | 0 | 12 | 18 | 24 | 36 | 48 | 60 | 02/11/1998 | 25 | Centerline | 5.9 | 14
29706 | 23 | 42 | 15 | 12 | 10 | 6 | 4 | 3 | 23 | 15 | 580 | 506 | 1 | 392 | 312 | 250 | 158 | 104 | 73 | 73 | 58 | 9220 | 0 | 12 | 18 | 24 | 36 | 48 | 60 | 02/11/1998 | 25 | Centerline | 5.9 | 20
29707 | 23 | 42 | 20 | 16 | 13 | 8 | 5 | 4 | 23 | 15 | 752 | 654 | 1 | 510 | 407 | 328 | 214 | 136 | 98 | 73 | 58 | 11945 | 0 | 12 | 18 | 24 | 36 | 48 | 60 | 02/11/1998 | 25 | Centerline | 5.9 | 26
29708 | 23 | 42 | 26 | 21 | 17 | 11 | 7 | 5 | 23 | 15 | 1015 | 847 | 1 | 660 | 529 | 429 | 284 | 180 | 131 | 73 | 58 | 16121 | 0 | 12 | 18 | 24 | 36 | 48 | 60 | 02/11/1998 | 25 | Centerline | 5.9 | 33
26787 | 38 | 37 | 14 | 12 | 10 | 7 | 5 | 4 | 10 | 7 | 745 | 448 | 1 | 365 | 315 | 260 | 180 | 125 | 92 | 50 | 44 | 11834 | 0 | 12 | 18 | 24 | 36 | 48 | 60 | 12/02/1997 | 63 | Centerline | 5.9 | 18
26788 | 38 | 37 | 20 | 17 | 14 | 10 | 7 | 5 | 10 | 7 | 1024 | 620 | 1 | 503 | 430 | 360 | 250 | 175 | 128 | 50 | 44 | 16268 | 0 | 12 | 18 | 24 | 36 | 48 | 60 | 12/02/1997 | 63 | Centerline | 5.9 | 24
26789 | 38 | 37 | 9 | 7 | 6 | 4 | 3 | 2 | 17 | 12 | 415 | 278 | 1 | 225 | 190 | 157 | 105 | 74 | 56 | 63 | 54 | 6590 | 0 | 12 | 18 | 24 | 36 | 48 | 60 | 12/02/1997 | 23 | Outer Wheel Path | 5.9 | 11
26790 | 38 | 37 | 12 | 10 | 8 | 5 | 4 | 3 | 17 | 12 | 549 | 360 | 1 | 295 | 249 | 206 | 138 | 96 | 71 | 63 | 54 | 8716 | 0 | 12 | 18 | 24 | 36 | 48 | 60 | 12/02/1997 | 23 | Outer Wheel Path | 5.9 | 14
26791 | 38 | 37 | 16 | 13 | 11 | 7 | 5 | 4 | 17 | 12 | 741 | 483 | 1 | 396 | 334 | 277 | 187 | 128 | 96 | 63 | 54 | 11767 | 0 | 12 | 18 | 24 | 36 | 48 | 60 | 12/02/1997 | 23 | Outer Wheel Path | 5.9 | 19
26792 | 38 | 37 | 21 | 18 | 15 | 10 | 7 | 5 | 17 | 12 | 1015 | 663 | 1 | 541 | 460 | 381 | 259 | 180 | 134 | 63 | 54 | 16132 | 0 | 12 | 18 | 24 | 36 | 48 | 60 | 12/02/1997 | 23 | Outer Wheel Path | 5.9 | 26
25020 | 55 | 34 | 25 | 18 | 14 | 8 | 6 | 4 | 39 | 26 | 1006 | 936 | 1 | 629 | 469 | 343 | 202 | 140 | 110 | 102 | 78 | 15989 | 0 | 12 | 18 | 24 | 36 | 48 | 60 | 09/16/1997 | 53 | Centerline | 5.9 | 37
26797 | 38 | 37 | 8 | 7 | 6 | 4 | 3 | 2 | 17 | 12 | 405 | 276 | 1 | 210 | 173 | 146 | 97 | 68 | 51 | 63 | 54 | 6436 | 0 | 12 | 18 | 24 | 36 | 48 | 60 | 12/02/1997 | 43 | Outer Wheel Path | 5.9 | 11
26798 | 38 | 37 | 11 | 9 | 8 | 5 | 4 | 3 | 17 | 12 | 535 | 350 | 1 | 276 | 232 | 191 | 130 | 93 | 68 | 63 | 54 | 8501 | 0 | 12 | 18 | 24 | 36 | 48 | 60 | 12/02/1997 | 43 | Outer Wheel Path | 5.9 | 14
26799 | 38 | 37 | 15 | 12 | 10 | 7 | 5 | 4 | 17 | 12 | 728 | 459 | 1 | 369 | 310 | 257 | 176 | 123 | 92 | 63 | 54 | 11572 | 0 | 12 | 18 | 24 | 36 | 48 | 60 | 12/02/1997 | 43 | Outer Wheel Path | 5.9 | 18
26800 | 38 | 37 | 20 | 17 | 14 | 10 | 7 | 5 | 17 | 12 | 1004 | 640 | 1 | 510 | 431 | 357 | 244 | 173 | 128 | 63 | 54 | 15946 | 0 | 12 | 18 | 24 | 36 | 48 | 60 | 12/02/1997 | 43 | Outer Wheel Path | 5.9 | 25
25845 | 39 | 35 | 10 | 8 | 6 | 4 | 3 | 2 | 30 | 21 | 400 | 323 | 1 | 244 | 197 | 157 | 102 | 73 | 55 | 86 | 69 | 6360 | 0 | 12 | 18 | 24 | 36 | 48 | 60 | 10/27/1997 | 23 | Outer Wheel Path | 5.9 | 13
26802 | 38 | 37 | 12 | 10 | 8 | 5 | 4 | 3 | 17 | 12 | 547 | 362 | 1 | 293 | 248 | 205 | 139 | 96 | 70 | 63 | 54 | 8688 | 0 | 12 | 18 | 24 | 36 | 48 | 60 | 12/02/1997 | 53 | Outer Wheel Path | 5.9 | 14
26803 | 38 | 37 | 15 | 13 | 11 | 7 | 5 | 4 | 17 | 12 | 741 | 480 | 1 | 389 | 330 | 274 | 186 | 129 | 95 | 63 | 54 | 11779 | 0 | 12 | 18 | 24 | 36 | 48 | 60 | 12/02/1997 | 53 | Outer Wheel Path | 5.9 | 19
26804 | 38 | 37 | 21 | 18 | 15 | 10 | 7 | 5 | 17 | 12 | 1021 | 667 | 1 | 540 | 455 | 380 | 258 | 181 | 132 | 63 | 54 | 16228 | 0 | 12 | 18 | 24 | 36 | 48 | 60 | 12/02/1997 | 53 | Outer Wheel Path | 5.9 | 26
26805 | 38 | 37 | 9 | 7 | 6 | 4 | 3 | 2 | 17 | 12 | 412 | 279 | 1 | 224 | 186 | 152 | 102 | 71 | 53 | 63 | 54 | 6539 | 0 | 12 | 18 | 24 | 36 | 48 | 60 | 12/02/1997 | 63 | Outer Wheel Path | 5.9 | 11
26806 | 38 | 37 | 11 | 10 | 8 | 5 | 4 | 3 | 17 | 12 | 547 | 370 | 1 | 291 | 244 | 201 | 134 | 92 | 69 | 63 | 54 | 8692 | 0 | 12 | 18 | 24 | 36 | 48 | 60 | 12/02/1997 | 63 | Outer Wheel Path | 5.9 | 15
26807 | 38 | 37 | 15 | 13 | 11 | 7 | 5 | 4 | 17 | 12 | 743 | 494 | 1 | 391 | 327 | 268 | 180 | 124 | 92 | 63 | 54 | 11806 | 0 | 12 | 18 | 24 | 36 | 48 | 60 | 12/02/1997 | 63 | Outer Wheel Path | 5.9 | 19
26808 | 38 | 37 | 21 | 18 | 15 | 10 | 7 | 5 | 17 | 12 | 1025 | 685 | 1 | 546 | 457 | 373 | 252 | 174 | 130 | 63 | 54 | 16279 | 0 | 12 | 18 | 24 | 36 | 48 | 60 | 12/02/1997 | 63 | Outer Wheel Path | 5.9 | 27
26809 | 39 | 37 | 8 | 7 | 6 | 4 | 3 | 2 | 10 | 6 | 424 | 237 | 1 | 200 | 173 | 147 | 104 | 75 | 56 | 50 | 42 | 6733 | 0 | 12 | 18 | 24 | 36 | 48 | 60 | 12/02/1997 | 23 | Centerline | 5.9 | 9
26810 | 39 | 37 | 10 | 9 | 8 | 5 | 4 | 3 | 10 | 6 | 562 | 305 | 1 | 259 | 224 | 191 | 136 | 98 | 73 | 50 | 42 | 8922 | 0 | 12 | 18 | 24 | 36 | 48 | 60 | 12/02/1997 | 23 | Centerline | 5.9 | 12
26811 | 39 | 37 | 14 | 12 | 10 | 7 | 5 | 4 | 10 | 6 | 762 | 407 | 1 | 344 | 299 | 255 | 181 | 130 | 97 | 50 | 42 | 12100 | 0 | 12 | 18 | 24 | 36 | 48 | 60 | 12/02/1997 | 23 | Centerline | 5.9 | 16
26812 | 39 | 37 | 19 | 16 | 14 | 10 | 7 | 5 | 10 | 6 | 1054 | 560 | 1 | 471 | 411 | 349 | 249 | 179 | 134 | 50 | 42 | 16744 | 0 | 12 | 18 | 24 | 36 | 48 | 60 | 12/02/1997 | 23 | Centerline | 5.9 | 22
26813 | 39 | 37 | 8 | 7 | 6 | 4 | 3 | 2 | 10 | 6 | 430 | 245 | 1 | 206 | 176 | 149 | 104 | 74 | 55 | 50 | 42 | 6833 | 0 | 12 | 18 | 24 | 36 | 48 | 60 | 12/02/1997 | 33 | Centerline | 5.9 | 10
26814 | 39 | 37 | 10 | 9 | 8 | 5 | 4 | 3 | 10 | 6 | 567 | 317 | 1 | 265 | 228 | 193 | 135 | 97 | 72 | 50 | 42 | 9014 | 0 | 12 | 18 | 24 | 36 | 48 | 60 | 12/02/1997 | 33 | Centerline | 5.9 | 12
26815 | 39 | 37 | 14 | 12 | 10 | 7 | 5 | 4 | 10 | 6 | 763 | 418 | 1 | 349 | 300 | 255 | 178 | 127 | 95 | 50 | 42 | 12124 | 0 | 12 | 18 | 24 | 36 | 48 | 60 | 12/02/1997 | 33 | Centerline | 5.9 | 16
26816 | 39 | 37 | 19 | 16 | 14 | 10 | 7 | 5 | 10 | 6 | 1051 | 576 | 1 | 479 | 413 | 349 | 245 | 174 | 130 | 50 | 42 | 16701 | 0 | 12 | 18 | 24 | 36 | 48 | 60 | 12/02/1997 | 33 | Centerline | 5.9 | 23
26817 | 39 | 37 | 8 | 7 | 6 | 4 | 3 | 2 | 10 | 6 | 422 | 232 | 1 | 193 | 168 | 142 | 101 | 71 | 54 | 50 | 42 | 6706 | 0 | 12 | 18 | 24 | 36 | 48 | 60 | 12/02/1997 | 43 | Centerline | 5.9 | 9
26818 | 39 | 37 | 10 | 9 | 7 | 5 | 4 | 3 | 10 | 6 | 561 | 300 | 1 | 251 | 217 | 185 | 131 | 94 | 70 | 50 | 42 | 8914 | 0 | 12 | 18 | 24 | 36 | 48 | 60 | 12/02/1997 | 43 | Centerline | 5.9 | 12
26819 | 39 | 37 | 13 | 11 | 10 | 7 | 5 | 4 | 10 | 6 | 760 | 398 | 1 | 333 | 289 | 246 | 174 | 124 | 93 | 50 | 42 | 12073 | 0 | 12 | 18 | 24 | 36 | 48 | 60 | 12/02/1997 | 43 | Centerline | 5.9 | 16
26820 | 39 | 37 | 18 | 16 | 13 | 9 | 7 | 5 | 10 | 6 | 1053 | 549 | 1 | 457 | 397 | 338 | 240 | 171 | 128 | 50 | 42 | 16732 | 0 | 12 | 18 | 24 | 36 | 48 | 60 | 12/02/1997 | 43 | Centerline | 5.9 | 22
26821 | 39 | 37 | 7 | 6 | 5 | 4 | 3 | 2 | 10 | 6 | 422 | 222 | 1 | 186 | 160 | 135 | 95 | 67 | 49 | 50 | 42 | 6698 | 0 | 12 | 18 | 24 | 36 | 48 | 60 | 12/02/1997 | 53 | Centerline | 5.9 | 9
26822 | 39 | 37 | 10 | 8 | 7 | 5 | 3 | 3 | 10 | 6 | 562 | 288 | 1 | 242 | 208 | 177 | 124 | 88 | 64 | 50 | 42 | 8922 | 0 | 12 | 18 | 24 | 36 | 48 | 60 | 12/02/1997 | 53 | Centerline | 5.9 | 11
26823 | 39 | 37 | 13 | 11 | 9 | 7 | 5 | 3 | 10 | 6 | 760 | 382 | 1 | 321 | 277 | 235 | 165 | 117 | 85 | 50 | 42 | 12077 | 0 | 12 | 18 | 24 | 36 | 48 | 60 | 12/02/1997 | 53 | Centerline | 5.9 | 15
26824 | 39 | 37 | 17 | 15 | 13 | 9 | 6 | 5 | 10 | 6 | 1055 | 531 | 1 | 442 | 384 | 325 | 230 | 163 | 119 | 50 | 42 | 16768 | 0 | 12 | 18 | 24 | 36 | 48 | 60 | 12/02/1997 | 53 | Centerline | 5.9 | 21
26825 | 39 | 37 | 7 | 6 | 5 | 4 | 3 | 2 | 10 | 6 | 423 | 222 | 1 | 186 | 159 | 137 | 98 | 69 | 51 | 50 | 42 | 6722 | 0 | 12 | 18 | 24 | 36 | 48 | 60 | 12/02/1997 | 63 | Centerline | 5.9 | 9
26826 | 39 | 37 | 10 | 8 | 7 | 5 | 4 | 3 | 10 | 6 | 557 | 287 | 1 | 242 | 209 | 178 | 127 | 90 | 67 | 50 | 42 | 8843 | 0 | 12 | 18 | 24 | 36 | 48 | 60 | 12/02/1997 | 63 | Centerline | 5.9 | 11
26827 | 39 | 37 | 13 | 11 | 9 | 7 | 5 | 4 | 10 | 6 | 758 | 386 | 1 | 321 | 279 | 237 | 170 | 121 | 89 | 50 | 42 | 12049 | 0 | 12 | 18 | 24 | 36 | 48 | 60 | 12/02/1997 | 63 | Centerline | 5.9 | 15
26828 | 39 | 37 | 17 | 15 | 13 | 9 | 7 | 5 | 10 | 6 | 1052 | 530 | 1 | 443 | 385 | 328 | 235 | 168 | 124 | 50 | 42 | 16720 | 0 | 12 | 18 | 24 | 36 | 48 | 60 | 12/02/1997 | 63 | Centerline | 5.9 | 21
26829 | 39 | 37 | 8 | 7 | 6 | 4 | 3 | 2 | 16 | 12 | 416 | 258 | 1 | 212 | 179 | 151 | 104 | 75 | 57 | 61 | 53 | 6610 | 0 | 12 | 18 | 24 | 36 | 48 | 60 | 12/02/1997 | 23 | Outer Wheel Path | 5.9 | 10
26830 | 39 | 37 | 11 | 9 | 8 | 5 | 4 | 3 | 16 | 12 | 551 | 337 | 1 | 278 | 236 | 199 | 136 | 96 | 73 | 61 | 53 | 8755 | 0 | 12 | 18 | 24 | 36 | 48 | 60 | 12/02/1997 | 23 | Outer Wheel Path | 5.9 | 13
26831 | 39 | 37 | 15 | 12 | 10 | 7 | 5 | 4 | 16 | 12 | 748 | 451 | 1 | 370 | 315 | 264 | 183 | 130 | 98 | 61 | 53 | 11882 | 0 | 12 | 18 | 24 | 36 | 48 | 60 | 12/02/1997 | 23 | Outer Wheel Path | 5.9 | 18
26832 | 39 | 37 | 20 | 17 | 14 | 10 | 7 | 5 | 16 | 12 | 1033 | 624 | 1 | 512 | 436 | 367 | 253 | 178 | 134 | 61 | 53 | 16418 | 0 | 12 | 18 | 24 | 36 | 48 | 60 | 12/02/1997 | 23 | Outer Wheel Path | 5.9 | 25
26833 | 39 | 37 | 8 | 7 | 6 | 4 | 3 | 2 | 16 | 12 | 419 | 264 | 1 | 211 | 179 | 149 | 102 | 72 | 54 | 61 | 53 | 6650 | 0 | 12 | 18 | 24 | 36 | 48 | 60 | 12/02/1997 | 33 | Outer Wheel Path | 5.9 | 10
26834 | 39 | 37 | 11 | 9 | 8 | 5 | 4 | 3 | 16 | 12 | 554 | 342 | 1 | 278 | 237 | 196 | 134 | 96 | 70 | 61 | 53 | 8799 | 0 | 12 | 18 | 24 | 36 | 48 | 60 | 12/02/1997 | 33 | Outer Wheel Path | 5.9 | 13
26835 | 39 | 37 | 15 | 13 | 10 | 7 | 5 | 4 | 16 | 12 | 749 | 460 | 1 | 370 | 319 | 262 | 181 | 128 | 94 | 61 | 53 | 11898 | 0 | 12 | 18 | 24 | 36 | 48 | 60 | 12/02/1997 | 33 | Outer Wheel Path | 5.9 | 18
26836 | 39 | 37 | 20 | 17 | 14 | 10 | 7 | 5 | 16 | 12 | 1029 | 638 | 1 | 514 | 442 | 364 | 251 | 177 | 130 | 61 | 53 | 16347 | 0 | 12 | 18 | 24 | 36 | 48 | 60 | 12/02/1997 | 33 | Outer Wheel Path | 5.9 | 25
26837 | 39 | 37 | 8 | 7 | 5 | 4 | 3 | 2 | 16 | 12 | 414 | 243 | 1 | 196 | 166 | 138 | 96 | 68 | 51 | 61 | 53 | 6571 | 0 | 12 | 18 | 24 | 36 | 48 | 60 | 12/02/1997 | 43 | Outer Wheel Path | 5.9 | 10
26838 | 39 | 37 | 10 | 9 | 7 | 5 | 4 | 3 | 16 | 12 | 552 | 318 | 1 | 259 | 220 | 184 | 127 | 91 | 68 | 61 | 53 | 8771 | 0 | 12 | 18 | 24 | 36 | 48 | 60 | 12/02/1997 | 43 | Outer Wheel Path | 5.9 | 13
26839 | 39 | 37 | 14 | 11 | 10 | 7 | 5 | 4 | 16 | 12 | 747 | 424 | 1 | 343 | 292 | 245 | 170 | 121 | 90 | 61 | 53 | 11874 | 0 | 12 | 18 | 24 | 36 | 48 | 60 | 12/02/1997 | 43 | Outer Wheel Path | 5.9 | 17
27006 | 56 | 37 | 15 | 12 | 10 | 6 | 4 | 3 | 13 | 6 | 545 | 476 | 1 | 373 | 303 | 241 | 151 | 95 | 71 | 55 | 43 | 8660 | 0 | 12 | 18 | 24 | 36 | 48 | 60 | 12/02/1997 | 63 | Centerline | 5.9 | 19
27007 | 56 | 37 | 20 | 16 | 13 | 8 | 5 | 4 | 13 | 6 | 743 | 641 | 1 | 501 | 410 | 327 | 204 | 129 | 97 | 55 | 43 | 11810 | 0 | 12 | 18 | 24 | 36 | 48 | 60 | 12/02/1997 | 63 | Centerline | 5.9 | 25
27008 | 56 | 37 | 27 | 22 | 18 | 11 | 7 | 5 | 13 | 6 | 1027 | 886 | 1 | 692 | 570 | 455 | 283 | 178 | 135 | 55 | 43 | 16311 | 0 | 12 | 18 | 24 | 36 | 48 | 60 | 12/02/1997 | 63 | Centerline | 5.9 | 35
27802 | 38 | 39 | 11 | 9 | 8 | 5 | 4 | 3 | 11 | 12 | 558 | 334 | 1 | 275 | 237 | 196 | 136 | 95 | 71 | 51 | 53 | 8871 | 0 | 12 | 18 | 24 | 36 | 48 | 60 | 12/30/1997 | 53 | Centerline | 5.9 | 13
28003 | 55 | 39 | 14 | 12 | 10 | 6 | 4 | 3 | 15 | 20 | 756 | 426 | 1 | 348 | 292 | 246 | 162 | 111 | 80 | 59 | 67 | 12005 | 0 | 12 | 18 | 24 | 36 | 48 | 60 | 12/30/1997 | 53 | Centerline | 5.9 | 17
28004 | 55 | 39 | 18 | 15 | 13 | 8 | 6 | 4 | 15 | 20 | 979 | 550 | 1 | 452 | 382 | 320 | 214 | 146 | 106 | 59 | 67 | 15552 | 0 | 12 | 18 | 24 | 36 | 48 | 60 | 12/30/1997 | 53 | Centerline | 5.9 | 22
28005 | 55 | 39 | 9 | 7 | 6 | 4 | 3 | 2 | 15 | 20 | 416 | 268 | 1 | 219 | 182 | 149 | 100 | 66 | 50 | 59 | 67 | 6614 | 0 | 12 | 18 | 24 | 36 | 48 | 60 | 12/30/1997 | 63 | Centerline | 5.9 | 11
28006 | 55 | 39 | 11 | 9 | 8 | 5 | 3 | 3 | 15 | 20 | 556 | 349 | 1 | 288 | 241 | 199 | 130 | 88 | 65 | 59 | 67 | 8839 | 0 | 12 | 18 | 24 | 36 | 48 | 60 | 12/30/1997 | 63 | Centerline | 5.9 | 14
28007 | 55 | 39 | 15 | 13 | 11 | 7 | 5 | 4 | 15 | 20 | 757 | 474 | 1 | 386 | 324 | 267 | 178 | 119 | 89 | 59 | 67 | 12029 | 0 | 12 | 18 | 24 | 36 | 48 | 60 | 12/30/1997 | 63 | Centerline | 5.9 | 19
28008 | 55 | 39 | 20 | 17 | 14 | 9 | 6 | 5 | 15 | 20 | 978 | 613 | 1 | 501 | 423 | 349 | 233 | 156 | 117 | 59 | 67 | 15533 | 0 | 12 | 18 | 24 | 36 | 48 | 60 | 12/30/1997 | 63 | Centerline | 5.9 | 24
28009 | 55 | 39 | 8 | 7 | 6 | 4 | 3 | 2 | 12 | 19 | 430 | 260 | 1 | 215 | 183 | 152 | 104 | 73 | 52 | 54 | 65 | 6837 | 0 | 12 | 18 | 24 | 36 | 48 | 60 | 12/30/1997 | 23 | Outer Wheel Path | 5.9 | 10
28010 | 55 | 39 | 11 | 10 | 8 | 5 | 4 | 3 | 12 | 19 | 576 | 343 | 1 | 284 | 243 | 203 | 140 | 96 | 70 | 54 | 65 | 9149 | 0 | 12 | 18 | 24 | 36 | 48 | 60 | 12/30/1997 | 23 | Outer Wheel Path | 5.9 | 14
28011 | 55 | 39 | 15 | 13 | 11 | 7 | 5 | 4 | 12 | 19 | 776 | 460 | 1 | 381 | 326 | 272 | 187 | 130 | 93 | 54 | 65 | 12323 | 0 | 12 | 18 | 24 | 36 | 48 | 60 | 12/30/1997 | 23 | Outer Wheel Path | 5.9 | 18
28012 | 55 | 39 | 19 | 17 | 14 | 10 | 7 | 5 | 12 | 19 | 1001 | 598 | 1 | 493 | 424 | 355 | 245 | 171 | 123 | 54 | 65 | 15898 | 0 | 12 | 18 | 24 | 36 | 48 | 60 | 12/30/1997 | 23 | Outer Wheel Path | 5.9 | 24
28013 | 55 | 39 | 8 | 7 | 6 | 4 | 3 | 2 | 12 | 19 | 431 | 246 | 1 | 202 | 172 | 142 | 98 | 68 | 49 | 54 | 65 | 6853 | 0 | 12 | 18 | 24 | 36 | 48 | 60 | 12/30/1997 | 43 | Outer Wheel Path | 5.9 | 10
28014 | 55 | 39 | 10 | 9 | 7 | 5 | 4 | 3 | 12 | 19 | 572 | 318 | 1 | 265 | 226 | 190 | 130 | 90 | 65 | 54 | 65 | 9093 | 0 | 12 | 18 | 24 | 36 | 48 | 60 | 12/30/1997 | 43 | Outer Wheel Path | 5.9 | 13
28015 | 55 | 39 | 14 | 12 | 10 | 7 | 5 | 3 | 12 | 19 | 778 | 431 | 1 | 356 | 304 | 256 | 175 | 121 | 88 | 54 | 65 | 12359 | 0 | 12 | 18 | 24 | 36 | 48 | 60 | 12/30/1997 | 43 | Outer Wheel Path | 5.9 | 17
28016 | 55 | 39 | 18 | 15 | 13 | 9 | 6 | 5 | 12 | 19 | 1007 | 555 | 1 | 459 | 394 | 331 | 228 | 159 | 115 | 54 | 65 | 16005 | 0 | 12 | 18 | 24 | 36 | 48 | 60 | 12/30/1997 | 43 | Outer Wheel Path | 5.9 | 22
28017 | 55 | 39 | 8 | 7 | 6 | 4 | 3 | 2 | 12 | 19 | 429 | 249 | 1 | 204 | 172 | 143 | 98 | 69 | 50 | 54 | 65 | 6813 | 0 | 12 | 18 | 24 | 36 | 48 | 60 | 12/30/1997 | 53 | Outer Wheel Path | 5.9 | 10
28018 | 55 | 39 | 11 | 9 | 8 | 5 | 4 | 3 | 12 | 19 | 575 | 329 | 1 | 269 | 229 | 190 | 131 | 90 | 66 | 54 | 65 | 9137 | 0 | 12 | 18 | 24 | 36 | 48 | 60 | 12/30/1997 | 53 | Outer Wheel Path | 5.9 | 13
28019 | 55 | 39 | 14 | 12 | 10 | 7 | 5 | 3 | 12 | 19 | 774 | 438 | 1 | 358 | 305 | 254 | 175 | 121 | 89 | 54 | 65 | 12295 | 0 | 12 | 18 | 24 | 36 | 48 | 60 | 12/30/1997 | 53 | Outer Wheel Path | 5.9 | 17
28020 | 55 | 39 | 18 | 16 | 13 | 9 | 6 | 5 | 12 | 19 | 999 | 567 | 1 | 462 | 395 | 329 | 228 | 158 | 116 | 54 | 65 | 15878 | 0 | 12 | 18 | 24 | 36 | 48 | 60 | 12/30/1997 | 53 | Outer Wheel Path | 5.9 | 22
28021 | 55 | 39 | 8 | 7 | 6 | 4 | 3 | 2 | 12 | 19 | 425 | 250 | 1 | 210 | 180 | 152 | 104 | 69 | 52 | 54 | 65 | 6757 | 0 | 12 | 18 | 24 | 36 | 48 | 60 | 12/30/1997 | 63 | Outer Wheel Path | 5.9 | 10
28022 | 55 | 39 | 11 | 9 | 8 | 5 | 4 | 3 | 12 | 19 | 569 | 329 | 1 | 276 | 238 | 200 | 137 | 92 | 68 | 54 | 65 | 9041 | 0 | 12 | 18 | 24 | 36 | 48 | 60 | 12/30/1997 | 63 | Outer Wheel Path | 5.9 | 13
28023 | 55 | 39 | 15 | 13 | 11 | 7 | 5 | 4 | 12 | 19 | 772 | 443 | 1 | 372 | 320 | 270 | 185 | 126 | 92 | 54 | 65 | 12271 | 0 | 12 | 18 | 24 | 36 | 48 | 60 | 12/30/1997 | 63 | Outer Wheel Path | 5.9 | 17
28024 | 55 | 39 | 19 | 16 | 14 | 10 | 7 | 5 | 12 | 19 | 993 | 572 | 1 | 482 | 415 | 351 | 242 | 167 | 120 | 54 | 65 | 15783 | 0 | 12 | 18 | 24 | 36 | 48 | 60 | 12/30/1997 | 63 | Outer Wheel Path | 5.9 | 23
28025 | 56 | 39 | 13 | 10 | 8 | 5 | 3 | 2 | 14 | 17 | 409 | 411 | 1 | 319 | 245 | 193 | 123 | 82 | 60 | 56 | 63 | 6499 | 0 | 12 | 18 | 24 | 36 | 48 | 60 | 12/30/1997 | 23 | Centerline | 5.9 | 16
28026 | 56 | 39 | 16 | 13 | 10 | 6 | 4 | 3 | 14 | 17 | 549 | 537 | 1 | 413 | 327 | 256 | 163 | 107 | 79 | 56 | 63 | 8716 | 0 | 12 | 18 | 24 | 36 | 48 | 60 | 12/30/1997 | 23 | Centerline | 5.9 | 21
28027 | 56 | 39 | 21 | 17 | 13 | 9 | 6 | 4 | 14 | 17 | 742 | 704 | 1 | 543 | 433 | 342 | 219 | 146 | 107 | 56 | 63 | 11787 | 0 | 12 | 18 | 24 | 36 | 48 | 60 | 12/30/1997 | 23 | Centerline | 5.9 | 28
28028 | 56 | 39 | 27 | 22 | 17 | 11 | 7 | 6 | 14 | 17 | 959 | 922 | 1 | 693 | 559 | 443 | 285 | 190 | 140 | 56 | 63 | 15231 | 0 | 12 | 18 | 24 | 36 | 48 | 60 | 12/30/1997 | 23 | Centerline | 5.9 | 36
28029 | 56 | 39 | 12 | 9 | 7 | 5 | 3 | 2 | 14 | 17 | 411 | 395 | 1 | 295 | 235 | 188 | 115 | 78 | 57 | 56 | 63 | 6535 | 0 | 12 | 18 | 24 | 36 | 48 | 60 | 12/30/1997 | 33 | Centerline | 5.9 | 16
28030 | 56 | 39 | 15 | 12 | 10 | 6 | 4 | 3 | 14 | 17 | 551 | 511 | 1 | 384 | 309 | 246 | 152 | 100 | 74 | 56 | 63 | 8748 | 0 | 12 | 18 | 24 | 36 | 48 | 60 | 12/30/1997 | 33 | Centerline | 5.9 | 20
28031 | 56 | 39 | 20 | 16 | 13 | 8 | 5 | 4 | 14 | 17 | 744 | 674 | 1 | 507 | 412 | 329 | 206 | 136 | 102 | 56 | 63 | 11814 | 0 | 12 | 18 | 24 | 36 | 48 | 60 | 12/30/1997 | 33 | Centerline | 5.9 | 27
28032 | 56 | 39 | 25 | 21 | 17 | 11 | 7 | 5 | 14 | 17 | 963 | 856 | 1 | 648 | 531 | 425 | 267 | 178 | 132 | 56 | 63 | 15302 | 0 | 12 | 18 | 24 | 36 | 48 | 60 | 12/30/1997 | 33 | Centerline | 5.9 | 34
28033 | 56 | 39 | 12 | 9 | 7 | 4 | 3 | 2 | 14 | 17 | 409 | 415 | 1 | 303 | 237 | 185 | 114 | 76 | 56 | 56 | 63 | 6503 | 0 | 12 | 18 | 24 | 36 | 48 | 60 | 12/30/1997 | 43 | Centerline | 5.9 | 16
28034 | 56 | 39 | 16 | 12 | 10 | 6 | 4 | 3 | 14 | 17 | 547 | 538 | 1 | 396 | 315 | 248 | 151 | 101 | 73 | 56 | 63 | 8692 | 0 | 12 | 18 | 24 | 36 | 48 | 60 | 12/30/1997 | 43 | Centerline | 5.9 | 21
28035 | 56 | 39 | 21 | 17 | 13 | 8 | 5 | 4 | 14 | 17 | 740 | 708 | 1 | 524 | 422 | 333 | 205 | 136 | 100 | 56 | 63 | 11763 | 0 | 12 | 18 | 24 | 36 | 48 | 60 | 12/30/1997 | 43 | Centerline | 5.9 | 28
28036 | 56 | 39 | 26 | 21 | 17 | 11 | 7 | 5 | 14 | 17 | 958 | 911 | 1 | 672 | 545 | 432 | 269 | 179 | 132 | 56 | 63 | 15223 | 0 | 12 | 18 | 24 | 36 | 48 | 60 | 12/30/1997 | 43 | Centerline | 5.9 | 36
28037 | 56 | 39 | 14 | 10 | 8 | 4 | 3 | 2 | 14 | 17 | 406 | 564 | 1 | 363 | 264 | 193 | 114 | 78 | 60 | 56 | 63 | 6447 | 0 | 12 | 18 | 24 | 36 | 48 | 60 | 12/30/1997 | 53 | Centerline | 5.9 | 22
28038 | 56 | 39 | 19 | 14 | 10 | 6 | 4 | 3 | 14 | 17 | 543 | 719 | 1 | 477 | 353 | 257 | 150 | 102 | 78 | 56 | 63 | 8620 | 0 | 12 | 18 | 24 | 36 | 48 | 60 | 12/30/1997 | 53 | Centerline | 5.9 | 28
28039 | 56 | 39 | 25 | 19 | 14 | 8 | 5 | 4 | 14 | 17 | 735 | 935 | 1 | 632 | 473 | 349 | 206 | 139 | 107 | 56 | 63 | 11683 | 0 | 12 | 18 | 24 | 36 | 48 | 60 | 12/30/1997 | 53 | Centerline | 5.9 | 37
28040 | 56 | 39 | 32 | 24 | 18 | 11 | 7 | 6 | 14 | 17 | 952 | 1179 | 1 | 804 | 610 | 454 | 270 | 181 | 140 | 56 | 63 | 15131 | 0 | 12 | 18 | 24 | 36 | 48 | 60 | 12/30/1997 | 53 | Centerline | 5.9 | 46
28041 | 56 | 39 | 14 | 11 | 8 | 4 | 3 | 2 | 14 | 17 | 404 | 571 | 1 | 359 | 268 | 197 | 111 | 73 | 57 | 56 | 63 | 6416 | 0 | 12 | 18 | 24 | 36 | 48 | 60 | 12/30/1997 | 63 | Centerline | 5.9 | 22
28042 | 56 | 39 | 19 | 14 | 10 | 6 | 4 | 3 | 14 | 17 | 539 | 725 | 1 | 474 | 357 | 265 | 150 | 97 | 75 | 56 | 63 | 8557 | 0 | 12 | 18 | 24 | 36 | 48 | 60 | 12/30/1997 | 63 | Centerline | 5.9 | 29
28043 | 56 | 39 | 25 | 19 | 14 | 8 | 5 | 4 | 14 | 17 | 728 | 948 | 1 | 628 | 480 | 360 | 204 | 132 | 102 | 56 | 63 | 11564 | 0 | 12 | 18 | 24 | 36 | 48 | 60 | 12/30/1997 | 63 | Centerline | 5.9 | 37
28044 | 56 | 39 | 32 | 24 | 18 | 11 | 7 | 5 | 14 | 17 | 945 | 1171 | 1 | 804 | 619 | 468 | 267 | 173 | 132 | 56 | 63 | 15020 | 0 | 12 | 18 | 24 | 36 | 48 | 60 | 12/30/1997 | 63 | Centerline | 5.9 | 46
28045 | 56 | 39 | 11 | 9 | 7 | 5 | 3 | 2 | 15 | 20 | 430 | 336 | 1 | 267 | 220 | 179 | 117 | 80 | 60 | 59 | 67 | 6829 | 0 | 12 | 18 | 24 | 36 | 48 | 60 | 12/30/1997 | 23 | Outer Wheel Path | 5.9 | 13
30855 | 38 | 43 | 18 | 15 | 12 | 7 | 5 | 4 | 20 | 12 | 766 | 611 | 1 | 468 | 375 | 296 | 189 | 127 | 95 | 67 | 54 | 12164 | 0 | 12 | 18 | 24 | 36 | 48 | 60 | 03/04/1998 | 43 | Outer Wheel Path | 5.9 | 24
28665 | 23 | 41 | 10 | 8 | 6 | 4 | 3 | 2 | 17 | 12 | 402 | 318 | 1 | 244 | 200 | 160 | 101 | 70 | 50 | 63 | 53 | 6384 | 0 | 12 | 18 | 24 | 36 | 48 | 60 | 01/29/1998 | 25 | Centerline | 5.9 | 13
28666 | 23 | 41 | 14 | 11 | 9 | 6 | 4 | 3 | 17 | 12 | 598 | 453 | 1 | 355 | 291 | 235 | 149 | 103 | 74 | 63 | 53 | 9506 | 0 | 12 | 18 | 24 | 36 | 48 | 60 | 01/29/1998 | 25 | Centerline | 5.9 | 18
28667 | 23 | 41 | 18 | 15 | 12 | 8 | 5 | 4 | 17 | 12 | 755 | 577 | 1 | 452 | 371 | 302 | 193 | 134 | 97 | 63 | 53 | 11989 | 0 | 12 | 18 | 24 | 36 | 48 | 60 | 01/29/1998 | 25 | Centerline | 5.9 | 23
28668 | 23 | 41 | 24 | 19 | 16 | 10 | 7 | 5 | 17 | 12 | 1050 | 760 | 1 | 597 | 494 | 402 | 260 | 181 | 131 | 63 | 53 | 16685 | 0 | 12 | 18 | 24 | 36 | 48 | 60 | 01/29/1998 | 25 | Centerline | 5.9 | 30
28669 | 23 | 41 | 9 | 7 | 6 | 4 | 3 | 2 | 18 | 12 | 408 | 285 | 1 | 227 | 186 | 148 | 95 | 64 | 46 | 64 | 53 | 6479 | 0 | 12 | 18 | 24 | 36 | 48 | 60 | 01/29/1998 | 35 | Centerline | 5.9 | 11
28670 | 23 | 41 | 13 | 11 | 9 | 6 | 4 | 3 | 18 | 12 | 606 | 423 | 1 | 334 | 274 | 221 | 141 | 97 | 70 | 64 | 53 | 9621 | 0 | 12 | 18 | 24 | 36 | 48 | 60 | 01/29/1998 | 35 | Centerline | 5.9 | 17
28671 | 23 | 41 | 17 | 14 | 11 | 7 | 5 | 4 | 18 | 12 | 765 | 547 | 1 | 427 | 352 | 285 | 185 | 126 | 91 | 64 | 53 | 12148 | 0 | 12 | 18 | 24 | 36 | 48 | 60 | 01/29/1998 | 35 | Centerline | 5.9 | 22
28672 | 23 | 41 | 22 | 18 | 15 | 10 | 7 | 5 | 18 | 12 | 1062 | 719 | 1 | 563 | 465 | 378 | 246 | 169 | 123 | 64 | 53 | 16871 | 0 | 12 | 18 | 24 | 36 | 48 | 60 | 01/29/1998 | 35 | Centerline | 5.9 | 28
28673 | 23 | 41 | 9 | 8 | 6 | 4 | 3 | 2 | 17 | 12 | 402 | 314 | 1 | 237 | 194 | 156 | 97 | 67 | 49 | 63 | 54 | 6392 | 0 | 12 | 18 | 24 | 36 | 48 | 60 | 01/29/1998 | 45 | Centerline | 5.9 | 12
28674 | 23 | 41 | 14 | 11 | 9 | 6 | 4 | 3 | 17 | 12 | 600 | 452 | 1 | 348 | 284 | 229 | 146 | 101 | 75 | 63 | 54 | 9530 | 0 | 12 | 18 | 24 | 36 | 48 | 60 | 01/29/1998 | 45 | Centerline | 5.9 | 18
28867 | 39 | 41 | 14 | 12 | 10 | 7 | 5 | 4 | 5 | 6 | 808 | 404 | 1 | 344 | 301 | 257 | 183 | 133 | 99 | 40 | 42 | 12831 | 0 | 12 | 18 | 24 | 36 | 48 | 60 | 01/29/1998 | 23 | Centerline | 5.9 | 16
28868 | 39 | 41 | 18 | 16 | 13 | 10 | 7 | 5 | 5 | 6 | 1074 | 533 | 1 | 454 | 396 | 339 | 241 | 176 | 130 | 40 | 42 | 17066 | 0 | 12 | 18 | 24 | 36 | 48 | 60 | 01/29/1998 | 23 | Centerline | 5.9 | 21
28869 | 39 | 41 | 7 | 6 | 5 | 4 | 3 | 2 | 5 | 6 | 427 | 221 | 1 | 184 | 159 | 135 | 94 | 68 | 51 | 41 | 42 | 6785 | 0 | 12 | 18 | 24 | 36 | 48 | 60 | 01/29/1998 | 33 | Centerline | 5.9 | 9
28870 | 39 | 41 | 11 | 9 | 8 | 5 | 4 | 3 | 5 | 6 | 628 | 323 | 1 | 270 | 234 | 197 | 138 | 100 | 74 | 41 | 42 | 9971 | 0 | 12 | 18 | 24 | 36 | 48 | 60 | 01/29/1998 | 33 | Centerline | 5.9 | 13
28871 | 39 | 41 | 14 | 12 | 10 | 7 | 5 | 4 | 5 | 6 | 807 | 418 | 1 | 349 | 302 | 255 | 179 | 130 | 97 | 41 | 42 | 12815 | 0 | 12 | 18 | 24 | 36 | 48 | 60 | 01/29/1998 | 33 | Centerline | 5.9 | 16
28872 | 39 | 41 | 18 | 16 | 13 | 9 | 7 | 5 | 5 | 6 | 1076 | 552 | 1 | 461 | 398 | 338 | 236 | 172 | 127 | 41 | 42 | 17094 | 0 | 12 | 18 | 24 | 36 | 48 | 60 | 01/29/1998 | 33 | Centerline | 5.9 | 22
28682 | 23 | 41 | 18 | 13 | 9 | 6 | 4 | 3 | 17 | 12 | 587 | 641 | 1 | 446 | 322 | 230 | 141 | 97 | 74 | 62 | 54 | 9328 | 0 | 12 | 18 | 24 | 36 | 48 | 60 | 01/29/1998 | 65 | Centerline | 5.9 | 25
28683 | 23 | 41 | 22 | 16 | 12 | 7 | 5 | 4 | 17 | 12 | 743 | 812 | 1 | 571 | 416 | 298 | 185 | 128 | 97 | 62 | 54 | 11806 | 0 | 12 | 18 | 24 | 36 | 48 | 60 | 01/29/1998 | 65 | Centerline | 5.9 | 32
28874 | 39 | 41 | 10 | 9 | 8 | 5 | 4 | 3 | 5 | 6 | 619 | 304 | 1 | 259 | 224 | 191 | 135 | 98 | 73 | 41 | 42 | 9832 | 0 | 12 | 18 | 24 | 36 | 48 | 60 | 01/29/1998 | 43 | Centerline | 5.9 | 12
28875 | 39 | 41 | 13 | 11 | 10 | 7 | 5 | 4 | 5 | 6 | 794 | 397 | 1 | 333 | 289 | 247 | 174 | 126 | 93 | 41 | 42 | 12609 | 0 | 12 | 18 | 24 | 36 | 48 | 60 | 01/29/1998 | 43 | Centerline | 5.9 | 16
28876 | 39 | 41 | 17 | 15 | 13 | 9 | 7 | 5 | 5 | 6 | 1068 | 527 | 1 | 444 | 385 | 329 | 233 | 169 | 125 | 41 | 42 | 16967 | 0 | 12 | 18 | 24 | 36 | 48 | 60 | 01/29/1998 | 43 | Centerline | 5.9 | 21
27009 | 56 | 37 | 12 | 10 | 7 | 5 | 3 | 2 | 20 | 13 | 419 | 385 | 1 | 299 | 242 | 189 | 118 | 76 | 60 | 68 | 55 | 6650 | 0 | 12 | 18 | 24 | 36 | 48 | 60 | 12/02/1997 | 23 | Outer Wheel Path | 5.9 | 15
27010 | 56 | 37 | 15 | 12 | 10 | 6 | 4 | 3 | 20 | 13 | 554 | 496 | 1 | 383 | 312 | 246 | 153 | 100 | 77 | 68 | 55 | 8795 | 0 | 12 | 18 | 24 | 36 | 48 | 60 | 12/02/1997 | 23 | Outer Wheel Path | 5.9 | 20
27011 | 56 | 37 | 20 | 16 | 13 | 8 | 5 | 4 | 20 | 13 | 752 | 652 | 1 | 509 | 416 | 330 | 207 | 135 | 104 | 68 | 55 | 11949 | 0 | 12 | 18 | 24 | 36 | 48 | 60 | 12/02/1997 | 23 | Outer Wheel Path | 5.9 | 26
27012 | 56 | 37 | 27 | 22 | 18 | 11 | 7 | 6 | 20 | 13 | 1031 | 873 | 1 | 684 | 564 | 449 | 285 | 187 | 144 | 68 | 55 | 16375 | 0 | 12 | 18 | 24 | 36 | 48 | 60 | 12/02/1997 | 23 | Outer Wheel Path | 5.9 | 34
27013 | 56 | 37 | 11 | 9 | 7 | 4 | 3 | 2 | 20 | 13 | 417 | 356 | 1 | 279 | 225 | 177 | 112 | 73 | 56 | 68 | 55 | 6626 | 0 | 12 | 18 | 24 | 36 | 48 | 60 | 12/02/1997 | 33 | Outer Wheel Path | 5.9 | 14
27014 | 56 | 37 | 14 | 11 | 9 | 6 | 4 | 3 | 20 | 13 | 552 | 460 | 1 | 360 | 292 | 232 | 144 | 95 | 70 | 68 | 55 | 8775 | 0 | 12 | 18 | 24 | 36 | 48 | 60 | 12/02/1997 | 33 | Outer Wheel Path | 5.9 | 18
27015 | 56 | 37 | 19 | 15 | 12 | 8 | 5 | 4 | 20 | 13 | 751 | 609 | 1 | 475 | 390 | 311 | 196 | 130 | 96 | 68 | 55 | 11933 | 0 | 12 | 18 | 24 | 36 | 48 | 60 | 12/02/1997 | 33 | Outer Wheel Path | 5.9 | 24
27016 | 56 | 37 | 25 | 21 | 17 | 11 | 7 | 5 | 20 | 13 | 1028 | 816 | 1 | 640 | 528 | 422 | 269 | 180 | 133 | 68 | 55 | 16335 | 0 | 12 | 18 | 24 | 36 | 48 | 60 | 12/02/1997 | 33 | Outer Wheel Path | 5.9 | 32
27017 | 56 | 37 | 12 | 10 | 7 | 4 | 3 | 2 | 20 | 13 | 415 | 414 | 1 | 309 | 247 | 189 | 113 | 73 | 54 | 68 | 55 | 6598 | 0 | 12 | 18 | 24 | 36 | 48 | 60 | 12/02/1997 | 43 | Outer Wheel Path | 5.9 | 16
27018 | 56 | 37 | 16 | 13 | 10 | 6 | 4 | 3 | 20 | 13 | 547 | 531 | 1 | 396 | 318 | 246 | 148 | 96 | 70 | 68 | 55 | 8692 | 0 | 12 | 18 | 24 | 36 | 48 | 60 | 12/02/1997 | 43 | Outer Wheel Path | 5.9 | 21
27019 | 56 | 37 | 21 | 17 | 13 | 8 | 5 | 4 | 20 | 13 | 746 | 693 | 1 | 523 | 422 | 330 | 201 | 131 | 97 | 68 | 55 | 11850 | 0 | 12 | 18 | 24 | 36 | 48 | 60 | 12/02/1997 | 43 | Outer Wheel Path | 5.9 | 27
27020 | 56 | 37 | 28 | 22 | 18 | 11 | 7 | 5 | 20 | 13 | 1024 | 922 | 1 | 700 | 571 | 450 | 277 | 183 | 136 | 68 | 55 | 16264 | 0 | 12 | 18 | 24 | 36 | 48 | 60 | 12/02/1997 | 43 | Outer Wheel Path | 5.9 | 36
27021 | 56 | 37 | 13 | 10 | 8 | 5 | 3 | 2 | 20 | 13 | 413 | 480 | 1 | 335 | 257 | 197 | 116 | 76 | 58 | 68 | 55 | 6563 | 0 | 12 | 18 | 24 | 36 | 48 | 60 | 12/02/1997 | 53 | Outer Wheel Path | 5.9 | 19
27022 | 56 | 37 | 17 | 13 | 10 | 6 | 4 | 3 | 20 | 13 | 546 | 613 | 1 | 431 | 337 | 256 | 151 | 99 | 74 | 68 | 55 | 8672 | 0 | 12 | 18 | 24 | 36 | 48 | 60 | 12/02/1997 | 53 | Outer Wheel Path | 5.9 | 24
27023 | 56 | 37 | 22 | 18 | 14 | 8 | 5 | 4 | 20 | 13 | 745 | 799 | 1 | 571 | 450 | 346 | 207 | 136 | 102 | 68 | 55 | 11834 | 0 | 12 | 18 | 24 | 36 | 48 | 60 | 12/02/1997 | 53 | Outer Wheel Path | 5.9 | 31
27024 | 56 | 37 | 30 | 24 | 19 | 11 | 7 | 6 | 20 | 13 | 1020 | 1066 | 1 | 766 | 611 | 474 | 288 | 190 | 142 | 68 | 55 | 16208 | 0 | 12 | 18 | 24 | 36 | 48 | 60 | 12/02/1997 | 53 | Outer Wheel Path | 5.9 | 42
27025 | 56 | 37 | 14 | 11 | 8 | 5 | 3 | 2 | 20 | 13 | 409 | 504 | 1 | 355 | 271 | 205 | 117 | 76 | 56 | 68 | 55 | 6503 | 0 | 12 | 18 | 24 | 36 | 48 | 60 | 12/02/1997 | 63 | Outer Wheel Path | 5.9 | 20
27026 | 56 | 37 | 18 | 14 | 11 | 6 | 4 | 3 | 20 | 13 | 542 | 649 | 1 | 459 | 356 | 268 | 154 | 99 | 74 | 68 | 55 | 8616 | 0 | 12 | 18 | 24 | 36 | 48 | 60 | 12/02/1997 | 63 | Outer Wheel Path | 5.9 | 26
27027 | 56 | 37 | 24 | 19 | 14 | 8 | 5 | 4 | 20 | 13 | 740 | 849 | 1 | 609 | 477 | 364 | 212 | 136 | 102 | 68 | 55 | 11759 | 0 | 12 | 18 | 24 | 36 | 48 | 60 | 12/02/1997 | 63 | Outer Wheel Path | 5.9 | 33
27028 | 56 | 37 | 32 | 26 | 20 | 12 | 7 | 6 | 20 | 13 | 1012 | 1129 | 1 | 818 | 648 | 499 | 294 | 190 | 142 | 68 | 55 | 16085 | 0 | 12 | 18 | 24 | 36 | 48 | 60 | 12/02/1997 | 63 | Outer Wheel Path | 5.9 | 44
27793 | 38 | 39 | 8 | 7 | 5 | 4 | 3 | 2 | 11 | 12 | 413 | 224 | 1 | 198 | 165 | 134 | 101 | 74 | 56 | 51 | 53 | 6555 | 0 | 12 | 18 | 24 | 36 | 48 | 60 | 12/30/1997 | 34 | Centerline | 5.9 | 9
27794 | 38 | 39 | 10 | 9 | 7 | 5 | 4 | 3 | 11 | 12 | 559 | 316 | 1 | 266 | 226 | 188 | 135 | 100 | 75 | 51 | 53 | 8887 | 0 | 12 | 18 | 24 | 36 | 48 | 60 | 12/30/1997 | 34 | Centerline | 5.9 | 12
27795 | 38 | 39 | 14 | 12 | 10 | 7 | 5 | 4 | 11 | 12 | 745 | 427 | 1 | 349 | 301 | 254 | 180 | 130 | 98 | 51 | 53 | 11830 | 0 | 12 | 18 | 24 | 36 | 48 | 60 | 12/30/1997 | 34 | Centerline | 5.9 | 17
27796 | 38 | 39 | 18 | 15 | 13 | 9 | 7 | 5 | 11 | 12 | 962 | 552 | 1 | 450 | 390 | 328 | 233 | 167 | 127 | 51 | 53 | 15286 | 0 | 12 | 18 | 24 | 36 | 48 | 60 | 12/30/1997 | 34 | Centerline | 5.9 | 22
27797 | 38 | 39 | 7 | 6 | 5 | 4 | 3 | 2 | 11 | 12 | 406 | 220 | 1 | 178 | 152 | 129 | 91 | 66 | 51 | 51 | 53 | 6455 | 0 | 12 | 18 | 24 | 36 | 48 | 60 | 12/30/1997 | 43 | Centerline | 5.9 | 9
27798 | 38 | 39 | 9 | 8 | 7 | 5 | 3 | 3 | 11 | 12 | 558 | 293 | 1 | 238 | 205 | 173 | 122 | 88 | 66 | 51 | 53 | 8859 | 0 | 12 | 18 | 24 | 36 | 48 | 60 | 12/30/1997 | 43 | Centerline | 5.9 | 12
28675 | 23 | 41 | 17 | 14 | 12 | 7 | 5 | 4 | 17 | 12 | 761 | 579 | 1 | 444 | 366 | 297 | 188 | 132 | 96 | 63 | 54 | 12092 | 0 | 12 | 18 | 24 | 36 | 48 | 60 | 01/29/1998 | 45 | Centerline | 5.9 | 23
28676 | 23 | 41 | 23 | 19 | 16 | 10 | 7 | 5 | 17 | 12 | 1050 | 765 | 1 | 588 | 484 | 395 | 251 | 178 | 129 | 63 | 54 | 16677 | 0 | 12 | 18 | 24 | 36 | 48 | 60 | 01/29/1998 | 45 | Centerline | 5.9 | 30
28677 | 23 | 41 | 8 | 7 | 6 | 4 | 3 | 2 | 17 | 11 | 409 | 266 | 1 | 212 | 179 | 147 | 98 | 69 | 51 | 63 | 51 | 6503 | 0 | 12 | 18 | 24 | 36 | 48 | 60 | 01/29/1998 | 55 | Centerline | 5.9 | 10
28678 | 23 | 41 | 12 | 10 | 8 | 6 | 4 | 3 | 17 | 11 | 602 | 380 | 1 | 309 | 258 | 213 | 144 | 102 | 76 | 63 | 51 | 9558 | 0 | 12 | 18 | 24 | 36 | 48 | 60 | 01/29/1998 | 55 | Centerline | 5.9 | 15
28679 | 23 | 41 | 16 | 13 | 11 | 7 | 5 | 4 | 17 | 11 | 760 | 486 | 1 | 394 | 333 | 276 | 187 | 133 | 98 | 63 | 51 | 12077 | 0 | 12 | 18 | 24 | 36 | 48 | 60 | 01/29/1998 | 55 | Centerline | 5.9 | 19
28680 | 23 | 41 | 21 | 17 | 14 | 10 | 7 | 5 | 17 | 11 | 1051 | 647 | 1 | 527 | 443 | 367 | 250 | 179 | 134 | 63 | 51 | 16693 | 0 | 12 | 18 | 24 | 36 | 48 | 60 | 01/29/1998 | 55 | Centerline | 5.9 | 25
28684 | 23 | 41 | 30 | 22 | 16 | 10 | 7 | 5 | 17 | 12 | 1031 | 1075 | 1 | 761 | 559 | 404 | 250 | 172 | 131 | 62 | 54 | 16387 | 0 | 12 | 18 | 24 | 36 | 48 | 60 | 01/29/1998 | 65 | Centerline | 5.9 | 42
28685 | 23 | 41 | 10 | 8 | 7 | 4 | 3 | 2 | 12 | 9 | 404 | 328 | 1 | 257 | 210 | 170 | 106 | 73 | 48 | 54 | 48 | 6416 | 0 | 12 | 18 | 24 | 36 | 48 | 60 | 01/29/1998 | 25 | Outer Wheel Path | 5.9 | 13
28686 | 23 | 41 | 15 | 12 | 10 | 6 | 4 | 3 | 12 | 9 | 602 | 473 | 1 | 370 | 304 | 244 | 156 | 104 | 76 | 54 | 48 | 9566 | 0 | 12 | 18 | 24 | 36 | 48 | 60 | 01/29/1998 | 25 | Outer Wheel Path | 5.9 | 19
28687 | 23 | 41 | 19 | 15 | 12 | 8 | 5 | 4 | 12 | 9 | 772 | 608 | 1 | 476 | 393 | 317 | 204 | 138 | 98 | 54 | 48 | 12271 | 0 | 12 | 18 | 24 | 36 | 48 | 60 | 01/29/1998 | 25 | Outer Wheel Path | 5.9 | 24
28688 | 23 | 41 | 25 | 20 | 17 | 11 | 7 | 5 | 12 | 9 | 1037 | 794 | 1 | 624 | 518 | 420 | 273 | 185 | 131 | 54 | 48 | 16474 | 0 | 12 | 18 | 24 | 36 | 48 | 60 | 01/29/1998 | 25 | Outer Wheel Path | 5.9 | 31
28689 | 23 | 41 | 10 | 8 | 6 | 4 | 2 | 2 | 13 | 10 | 399 | 365 | 1 | 266 | 208 | 159 | 95 | 61 | 45 | 54 | 49 | 6340 | 0 | 12 | 18 | 24 | 36 | 48 | 60 | 01/29/1998 | 35 | Outer Wheel Path | 5.9 | 14
28690 | 23 | 41 | 15 | 12 | 9 | 5 | 4 | 3 | 13 | 10 | 600 | 539 | 1 | 392 | 309 | 238 | 139 | 93 | 68 | 54 | 49 | 9534 | 0 | 12 | 18 | 24 | 36 | 48 | 60 | 01/29/1998 | 35 | Outer Wheel Path | 5.9 | 21
28691 | 23 | 41 | 20 | 16 | 12 | 7 | 5 | 4 | 13 | 10 | 772 | 685 | 1 | 501 | 397 | 309 | 184 | 123 | 90 | 54 | 49 | 12259 | 0 | 12 | 18 | 24 | 36 | 48 | 60 | 01/29/1998 | 35 | Outer Wheel Path | 5.9 | 27
28692 | 23 | 41 | 26 | 21 | 16 | 10 | 7 | 5 | 13 | 10 | 1036 | 884 | 1 | 653 | 522 | 409 | 249 | 165 | 121 | 54 | 49 | 16466 | 0 | 12 | 18 | 24 | 36 | 48 | 60 | 01/29/1998 | 35 | Outer Wheel Path | 5.9 | 35
28693 | 23 | 41 | 10 | 8 | 7 | 4 | 3 | 2 | 13 | 9 | 408 | 324 | 1 | 252 | 208 | 166 | 103 | 69 | 51 | 54 | 48 | 6479 | 0 | 12 | 18 | 24 | 36 | 48 | 60 | 01/29/1998 | 45 | Outer Wheel Path | 5.9 | 13
28694 | 23 | 41 | 15 | 12 | 10 | 6 | 4 | 3 | 13 | 9 | 606 | 469 | 1 | 371 | 306 | 246 | 154 | 104 | 76 | 54 | 48 | 9633 | 0 | 12 | 18 | 24 | 36 | 48 | 60 | 01/29/1998 | 45 | Outer Wheel Path | 5.9 | 18
28695 | 23 | 41 | 19 | 16 | 13 | 8 | 5 | 4 | 13 | 9 | 778 | 606 | 1 | 477 | 394 | 318 | 200 | 135 | 99 | 54 | 48 | 12366 | 0 | 12 | 18 | 24 | 36 | 48 | 60 | 01/29/1998 | 45 | Outer Wheel Path | 5.9 | 24
28696 | 23 | 41 | 25 | 20 | 17 | 11 | 7 | 5 | 13 | 9 | 1032 | 792 | 1 | 628 | 520 | 422 | 269 | 183 | 134 | 54 | 48 | 16399 | 0 | 12 | 18 | 24 | 36 | 48 | 60 | 01/29/1998 | 45 | Outer Wheel Path | 5.9 | 31
28697 | 23 | 41 | 9 | 7 | 6 | 4 | 3 | 2 | 13 | 9 | 405 | 281 | 1 | 224 | 186 | 152 | 98 | 68 | 50 | 54 | 48 | 6428 | 0 | 12 | 18 | 24 | 36 | 48 | 60 | 01/29/1998 | 55 | Outer Wheel Path | 5.9 | 11
28698 | 23 | 41 | 13 | 11 | 9 | 6 | 4 | 3 | 13 | 9 | 600 | 404 | 1 | 326 | 272 | 223 | 144 | 100 | 73 | 54 | 48 | 9530 | 0 | 12 | 18 | 24 | 36 | 48 | 60 | 01/29/1998 | 55 | Outer Wheel Path | 5.9 | 16
28699 | 23 | 41 | 16 | 14 | 11 | 7 | 5 | 4 | 13 | 9 | 773 | 520 | 1 | 419 | 350 | 287 | 188 | 130 | 96 | 54 | 48 | 12283 | 0 | 12 | 18 | 24 | 36 | 48 | 60 | 01/29/1998 | 55 | Outer Wheel Path | 5.9 | 20
28700 | 23 | 41 | 22 | 18 | 15 | 10 | 7 | 5 | 13 | 9 | 1034 | 682 | 1 | 552 | 462 | 383 | 249 | 174 | 128 | 54 | 48 | 16430 | 0 | 12 | 18 | 24 | 36 | 48 | 60 | 01/29/1998 | 55 | Outer Wheel Path | 5.9 | 27
28701 | 23 | 41 | 9 | 7 | 6 | 4 | 3 | 2 | 13 | 9 | 400 | 397 | 1 | 234 | 189 | 149 | 94 | 65 | 50 | 55 | 48 | 6352 | 0 | 12 | 18 | 24 | 36 | 48 | 60 | 01/29/1998 | 65 | Outer Wheel Path | 5.9 | 16
28702 | 23 | 41 | 14 | 11 | 9 | 6 | 4 | 3 | 13 | 9 | 591 | 561 | 1 | 360 | 290 | 227 | 141 | 98 | 75 | 55 | 48 | 9395 | 0 | 12 | 18 | 24 | 36 | 48 | 60 | 01/29/1998 | 65 | Outer Wheel Path | 5.9 | 22
28703 | 23 | 41 | 19 | 15 | 12 | 7 | 5 | 4 | 13 | 9 | 760 | 703 | 1 | 473 | 380 | 298 | 185 | 128 | 98 | 55 | 48 | 12073 | 0 | 12 | 18 | 24 | 36 | 48 | 60 | 01/29/1998 | 65 | Outer Wheel Path | 5.9 | 28
28704 | 23 | 41 | 25 | 20 | 16 | 10 | 7 | 5 | 13 | 9 | 1022 | 909 | 1 | 636 | 513 | 404 | 252 | 174 | 132 | 55 | 48 | 16232 | 0 | 12 | 18 | 24 | 36 | 48 | 60 | 01/29/1998 | 65 | Outer Wheel Path | 5.9 | 36
28705 | 35 | 41 | 7 | 6 | 5 | 3 | 3 | 2 | 4 | 5 | 424 | 220 | 1 | 183 | 155 | 130 | 89 | 64 | 50 | 39 | 41 | 6729 | 0 | 12 | 18 | 24 | 36 | 48 | 60 | 01/29/1998 | 23 | Centerline | 5.9 | 9
28706 | 35 | 41 | 10 | 9 | 8 | 5 | 4 | 3 | 4 | 5 | 622 | 324 | 1 | 266 | 228 | 191 | 131 | 94 | 72 | 39 | 41 | 9876 | 0 | 12 | 18 | 24 | 36 | 48 | 60 | 01/29/1998 | 23 | Centerline | 5.9 | 13
28707 | 35 | 41 | 13 | 12 | 10 | 7 | 5 | 4 | 4 | 5 | 794 | 416 | 1 | 343 | 292 | 246 | 168 | 121 | 92 | 39 | 41 | 12613 | 0 | 12 | 18 | 24 | 36 | 48 | 60 | 01/29/1998 | 23 | Centerline | 5.9 | 16
28744 | 35 | 41 | 24 | 20 | 16 | 10 | 7 | 5 | 17 | 9 | 1029 | 750 | 1 | 600 | 497 | 409 | 257 | 177 | 130 | 62 | 48 | 16351 | 0 | 12 | 18 | 24 | 36 | 48 | 60 | 01/29/1998 | 63 | Outer Wheel Path | 5.9 | 30
27743 | 36 | 39 | 19 | 16 | 13 | 8 | 5 | 4 | 14 | 16 | 749 | 628 | 1 | 484 | 394 | 318 | 196 | 135 | 101 | 56 | 61 | 11894 | 0 | 12 | 18 | 24 | 36 | 48 | 60 | 12/30/1997 | 53 | Outer Wheel Path | 5.9 | 25
27744 | 36 | 39 | 24 | 20 | 16 | 10 | 7 | 5 | 14 | 16 | 973 | 804 | 1 | 621 | 507 | 410 | 255 | 174 | 132 | 56 | 61 | 15457 | 0 | 12 | 18 | 24 | 36 | 48 | 60 | 12/30/1997 | 53 | Outer Wheel Path | 5.9 | 32
28877 | 39 | 41 | 7 | 6 | 5 | 3 | 2 | 2 | 5 | 6 | 426 | 201 | 1 | 170 | 147 | 124 | 87 | 62 | 46 | 41 | 42 | 6769 | 0 | 12 | 18 | 24 | 36 | 48 | 60 | 01/29/1998 | 53 | Centerline | 5.9 | 8
28878 | 39 | 41 | 10 | 9 | 7 | 5 | 4 | 3 | 5 | 6 | 629 | 298 | 1 | 250 | 216 | 183 | 128 | 92 | 68 | 41 | 42 | 9991 | 0 | 12 | 18 | 24 | 36 | 48 | 60 | 01/29/1998 | 53 | Centerline | 5.9 | 12
28879 | 39 | 41 | 13 | 11 | 9 | 7 | 5 | 3 | 5 | 6 | 805 | 382 | 1 | 323 | 278 | 237 | 166 | 119 | 88 | 41 | 42 | 12792 | 0 | 12 | 18 | 24 | 36 | 48 | 60 | 01/29/1998 | 53 | Centerline | 5.9 | 15
28880 | 39 | 41 | 17 | 15 | 12 | 9 | 6 | 5 | 5 | 6 | 1081 | 510 | 1 | 430 | 372 | 317 | 222 | 160 | 118 | 41 | 42 | 17181 | 0 | 12 | 18 | 24 | 36 | 48 | 60 | 01/29/1998 | 53 | Centerline | 5.9 | 20
28881 | 39 | 41 | 7 | 6 | 5 | 4 | 3 | 2 | 5 | 6 | 425 | 204 | 1 | 172 | 152 | 130 | 92 | 64 | 47 | 41 | 42 | 6749 | 0 | 12 | 18 | 24 | 36 | 48 | 60 | 01/29/1998 | 63 | Centerline | 5.9 | 8
28882 | 39 | 41 | 10 | 9 | 8 | 5 | 4 | 3 | 5 | 6 | 629 | 301 | 1 | 255 | 223 | 191 | 136 | 96 | 69 | 41 | 42 | 9991 | 0 | 12 | 18 | 24 | 36 | 48 | 60 | 01/29/1998 | 63 | Centerline | 5.9 | 12
28883 | 39 | 41 | 13 | 11 | 10 | 7 | 5 | 4 | 5 | 6 | 804 | 387 | 1 | 329 | 288 | 246 | 175 | 125 | 91 | 41 | 42 | 12780 | 0 | 12 | 18 | 24 | 36 | 48 | 60 | 01/29/1998 | 63 | Centerline | 5.9 | 15
28884 | 39 | 41 | 17 | 15 | 13 | 9 | 7 | 5 | 5 | 6 | 1076 | 514 | 1 | 437 | 382 | 328 | 234 | 168 | 122 | 41 | 42 | 17090 | 0 | 12 | 18 | 24 | 36 | 48 | 60 | 01/29/1998 | 63 | Centerline | 5.9 | 20
28885 | 39 | 41 | 8 | 7 | 6 | 4 | 3 | 2 | 17 | 11 | 406 | 254 | 1 | 207 | 174 | 143 | 97 | 69 | 52 | 62 | 51 | 6451 | 0 | 12 | 18 | 24 | 36 | 48 | 60 | 01/29/1998 | 23 | Outer Wheel Path | 5.9 | 10
28886 | 39 | 41 | 12 | 10 | 8 | 6 | 4 | 3 | 17 | 11 | 602 | 375 | 1 | 305 | 257 | 213 | 144 | 102 | 76 | 62 | 51 | 9558 | 0 | 12 | 18 | 24 | 36 | 48 | 60 | 01/29/1998 | 23 | Outer Wheel Path | 5.9 | 15
28887 | 39 | 41 | 15 | 13 | 11 | 7 | 5 | 4 | 17 | 11 | 764 | 482 | 1 | 393 | 331 | 275 | 185 | 132 | 98 | 62 | 51 | 12140 | 0 | 12 | 18 | 24 | 36 | 48 | 60 | 01/29/1998 | 23 | Outer Wheel Path | 5.9 | 19
28888 | 39 | 41 | 21 | 18 | 15 | 10 | 7 | 5 | 17 | 11 | 1029 | 647 | 1 | 527 | 445 | 370 | 250 | 177 | 131 | 62 | 51 | 16343 | 0 | 12 | 18 | 24 | 36 | 48 | 60 | 01/29/1998 | 23 | Outer Wheel Path | 5.9 | 25
28889 | 39 | 41 | 8 | 7 | 6 | 4 | 3 | 2 | 17 | 11 | 404 | 254 | 1 | 206 | 172 | 141 | 93 | 65 | 44 | 62 | 51 | 6424 | 0 | 12 | 18 | 24 | 36 | 48 | 60 | 01/29/1998 | 33 | Outer Wheel Path | 5.9 | 10
28890 | 39 | 41 | 12 | 10 | 8 | 6 | 4 | 3 | 17 | 11 | 599 | 379 | 1 | 306 | 256 | 210 | 140 | 99 | 70 | 62 | 51 | 9514 | 0 | 12 | 18 | 24 | 36 | 48 | 60 | 01/29/1998 | 33 | Outer Wheel Path | 5.9 | 15
28891 | 39 | 41 | 16 | 13 | 11 | 7 | 5 | 4 | 17 | 11 | 762 | 489 | 1 | 397 | 331 | 274 | 182 | 127 | 92 | 62 | 51 | 12112 | 0 | 12 | 18 | 24 | 36 | 48 | 60 | 01/29/1998 | 33 | Outer Wheel Path | 5.9 | 19
28892 | 39 | 41 | 21 | 18 | 15 | 10 | 7 | 5 | 17 | 11 | 1038 | 667 | 1 | 540 | 452 | 374 | 249 | 175 | 128 | 62 | 51 | 16486 | 0 | 12 | 18 | 24 | 36 | 48 | 60 | 01/29/1998 | 33 | Outer Wheel Path | 5.9 | 26
28893 | 39 | 41 | 8 | 6 | 5 | 4 | 3 | 2 | 18 | 11 | 406 | 238 | 1 | 194 | 164 | 134 | 91 | 64 | 49 | 63 | 52 | 6451 | 0 | 12 | 18 | 24 | 36 | 48 | 60 | 01/29/1998 | 43 | Outer Wheel Path | 5.9 | 9
28894 | 39 | 41 | 11 | 9 | 8 | 5 | 4 | 3 | 18 | 11 | 603 | 355 | 1 | 285 | 240 | 198 | 134 | 96 | 72 | 63 | 52 | 9582 | 0 | 12 | 18 | 24 | 36 | 48 | 60 | 01/29/1998 | 43 | Outer Wheel Path | 5.9 | 14
28895 | 39 | 41 | 14 | 12 | 10 | 7 | 5 | 4 | 18 | 11 | 768 | 458 | 1 | 368 | 311 | 256 | 173 | 124 | 92 | 63 | 52 | 12200 | 0 | 12 | 18 | 24 | 36 | 48 | 60 | 01/29/1998 | 43 | Outer Wheel Path | 5.9 | 18
28896 | 39 | 41 | 20 | 16 | 14 | 9 | 7 | 5 | 18 | 11 | 1033 | 616 | 1 | 497 | 419 | 346 | 234 | 166 | 124 | 63 | 52 | 16411 | 0 | 12 | 18 | 24 | 36 | 48 | 60 | 01/29/1998 | 43 | Outer Wheel Path | 5.9 | 24
28897 | 39 | 41 | 7 | 6 | 5 | 3 | 2 | 2 | 18 | 11 | 404 | 231 | 1 | 188 | 158 | 129 | 86 | 61 | 44 | 63 | 51 | 6412 | 0 | 12 | 18 | 24 | 36 | 48 | 60 | 01/29/1998 | 53 | Outer Wheel Path | 5.9 | 9
28898 | 39 | 41 | 11 | 9 | 8 | 5 | 4 | 3 | 18 | 11 | 602 | 348 | 1 | 281 | 236 | 194 | 129 | 91 | 66 | 63 | 51 | 9562 | 0 | 12 | 18 | 24 | 36 | 48 | 60 | 01/29/1998 | 53 | Outer Wheel Path | 5.9 | 14
28899 | 39 | 41 | 14 | 12 | 10 | 7 | 5 | 3 | 18 | 11 | 753 | 451 | 1 | 362 | 304 | 250 | 167 | 118 | 86 | 63 | 51 | 11961 | 0 | 12 | 18 | 24 | 36 | 48 | 60 | 01/29/1998 | 53 | Outer Wheel Path | 5.9 | 18
28900 | 39 | 41 | 19 | 16 | 14 | 9 | 6 | 5 | 18 | 11 | 1047 | 611 | 1 | 495 | 416 | 343 | 229 | 161 | 117 | 63 | 51 | 16637 | 0 | 12 | 18 | 24 | 36 | 48 | 60 | 01/29/1998 | 53 | Outer Wheel Path | 5.9 | 24
28901 | 39 | 41 | 8 | 7 | 5 | 4 | 3 | 2 | 18 | 11 | 403 | 244 | 1 | 196 | 165 | 136 | 91 | 64 | 46 | 64 | 51 | 6404 | 0 | 12 | 18 | 24 | 36 | 48 | 60 | 01/29/1998 | 63 | Outer Wheel Path | 5.9 | 10
28902 | 39 | 41 | 11 | 10 | 8 | 5 | 4 | 3 | 18 | 11 | 601 | 357 | 1 | 291 | 246 | 202 | 136 | 95 | 69 | 64 | 51 | 9554 | 0 | 12 | 18 | 24 | 36 | 48 | 60 | 01/29/1998 | 63 | Outer Wheel Path | 5.9 | 14
28903 | 39 | 41 | 15 | 13 | 10 | 7 | 5 | 4 | 18 | 11 | 772 | 467 | 1 | 378 | 320 | 264 | 177 | 124 | 90 | 64 | 51 | 12263 | 0 | 12 | 18 | 24 | 36 | 48 | 60 | 01/29/1998 | 63 | Outer Wheel Path | 5.9 | 18
28904 | 39 | 41 | 20 | 17 | 14 | 9 | 7 | 5 | 18 | 11 | 1028 | 628 | 1 | 510 | 431 | 357 | 240 | 168 | 122 | 64 | 51 | 16339 | 0 | 12 | 18 | 24 | 36 | 48 | 60 | 01/29/1998 | 63 | Outer Wheel Path | 5.9 | 25
26951 | 55 | 37 | 15 | 13 | 10 | 7 | 5 | 3 | 13 | 7 | 741 | 460 | 1 | 376 | 319 | 262 | 176 | 120 | 87 | 55 | 44 | 11775 | 0 | 12 | 18 | 24 | 36 | 48 | 60 | 12/02/1997 | 23 | Centerline | 5.9 | 18
28046 | 56 | 39 | 14 | 11 | 9 | 6 | 4 | 3 | 15 | 20 | 575 | 440 | 1 | 350 | 291 | 235 | 155 | 104 | 79 | 59 | 67 | 9133 | 0 | 12 | 18 | 24 | 36 | 48 | 60 | 12/30/1997 | 23 | Outer Wheel Path | 5.9 | 17
28047 | 56 | 39 | 18 | 15 | 12 | 8 | 6 | 4 | 15 | 20 | 770 | 584 | 1 | 463 | 384 | 312 | 206 | 140 | 105 | 59 | 67 | 12231 | 0 | 12 | 18 | 24 | 36 | 48 | 60 | 12/30/1997 | 23 | Outer Wheel Path | 5.9 | 23
28048 | 56 | 39 | 23 | 20 | 16 | 11 | 7 | 5 | 15 | 20 | 997 | 752 | 1 | 595 | 496 | 403 | 267 | 182 | 137 | 59 | 67 | 15846 | 0 | 12 | 18 | 24 | 36 | 48 | 60 | 12/30/1997 | 23 | Outer Wheel Path | 5.9 | 30
28049 | 56 | 39 | 10 | 8 | 7 | 4 | 3 | 2 | 15 | 20 | 429 | 316 | 1 | 255 | 212 | 173 | 113 | 81 | 56 | 59 | 67 | 6821 | 0 | 12 | 18 | 24 | 36 | 48 | 60 | 12/30/1997 | 33 | Outer Wheel Path | 5.9 | 12
28050 | 56 | 39 | 13 | 11 | 9 | 6 | 4 | 3 | 15 | 20 | 573 | 411 | 1 | 332 | 277 | 225 | 148 | 99 | 73 | 59 | 67 | 9105 | 0 | 12 | 18 | 24 | 36 | 48 | 60 | 12/30/1997 | 33 | Outer Wheel Path | 5.9 | 16
28051 | 56 | 39 | 17 | 14 | 12 | 8 | 5 | 4 | 15 | 20 | 771 | 543 | 1 | 438 | 366 | 300 | 197 | 135 | 98 | 59 | 67 | 12251 | 0 | 12 | 18 | 24 | 36 | 48 | 60 | 12/30/1997 | 33 | Outer Wheel Path | 5.9 | 21
27805 | 38 | 39 | 8 | 7 | 6 | 4 | 3 | 2 | 11 | 12 | 406 | 245 | 1 | 199 | 172 | 143 | 98 | 68 | 51 | 51 | 53 | 6447 | 0 | 12 | 18 | 24 | 36 | 48 | 60 | 12/30/1997 | 63 | Centerline | 5.9 | 10
27745 | 36 | 39 | 14 | 10 | 6 | 4 | 3 | 2 | 14 | 16 | 414 | 404 | 1 | 347 | 244 | 154 | 110 | 81 | 58 | 56 | 61 | 6571 | 0 | 12 | 18 | 24 | 36 | 48 | 60 | 12/30/1997 | 63 | Outer Wheel Path | 5.9 | 16
27746 | 36 | 39 | 18 | 12 | 8 | 6 | 4 | 3 | 14 | 16 | 549 | 524 | 1 | 453 | 312 | 208 | 150 | 108 | 80 | 56 | 61 | 8728 | 0 | 12 | 18 | 24 | 36 | 48 | 60 | 12/30/1997 | 63 | Outer Wheel Path | 5.9 | 21
27747 | 36 | 39 | 24 | 16 | 11 | 8 | 6 | 4 | 14 | 16 | 741 | 698 | 1 | 600 | 405 | 283 | 201 | 148 | 107 | 56 | 61 | 11771 | 0 | 12 | 18 | 24 | 36 | 48 | 60 | 12/30/1997 | 63 | Outer Wheel Path | 5.9 | 27
27748 | 36 | 39 | 30 | 20 | 15 | 10 | 8 | 5 | 14 | 16 | 960 | 889 | 1 | 765 | 514 | 368 | 261 | 191 | 139 | 56 | 61 | 15255 | 0 | 12 | 18 | 24 | 36 | 48 | 60 | 12/30/1997 | 63 | Outer Wheel Path | 5.9 | 35
27749 | 37 | 39 | 10 | 8 | 6 | 4 | 3 | 2 | 11 | 11 | 409 | 309 | 1 | 244 | 192 | 155 | 107 | 68 | 51 | 51 | 52 | 6495 | 0 | 12 | 18 | 24 | 36 | 48 | 60 | 12/30/1997 | 23 | Centerline | 5.9 | 12
27750 | 37 | 39 | 13 | 11 | 9 | 5 | 4 | 3 | 11 | 11 | 557 | 419 | 1 | 332 | 277 | 222 | 139 | 91 | 65 | 51 | 52 | 8847 | 0 | 12 | 18 | 24 | 36 | 48 | 60 | 12/30/1997 | 23 | Centerline | 5.9 | 16
27751 | 37 | 39 | 17 | 14 | 12 | 7 | 5 | 3 | 11 | 11 | 744 | 555 | 1 | 440 | 366 | 294 | 189 | 122 | 88 | 51 | 52 | 11814 | 0 | 12 | 18 | 24 | 36 | 48 | 60 | 12/30/1997 | 23 | Centerline | 5.9 | 22
27952 | 54 | 39 | 22 | 19 | 15 | 10 | 7 | 5 | 15 | 20 | 977 | 693 | 1 | 563 | 476 | 389 | 259 | 175 | 128 | 59 | 68 | 15521 | 0 | 12 | 18 | 24 | 36 | 48 | 60 | 12/30/1997 | 23 | Centerline | 5.9 | 27
27953 | 54 | 39 | 9 | 7 | 6 | 4 | 3 | 2 | 15 | 20 | 416 | 278 | 1 | 226 | 190 | 156 | 105 | 70 | 52 | 59 | 68 | 6602 | 0 | 12 | 18 | 24 | 36 | 48 | 60 | 12/30/1997 | 33 | Centerline | 5.9 | 11
27954 | 54 | 39 | 12 | 10 | 8 | 5 | 4 | 3 | 15 | 20 | 558 | 363 | 1 | 299 | 252 | 208 | 138 | 94 | 68 | 59 | 68 | 8863 | 0 | 12 | 18 | 24 | 36 | 48 | 60 | 12/30/1997 | 33 | Centerline | 5.9 | 14
27955 | 54 | 39 | 16 | 13 | 11 | 7 | 5 | 4 | 15 | 20 | 756 | 490 | 1 | 400 | 338 | 280 | 187 | 126 | 92 | 59 | 68 | 12005 | 0 | 12 | 18 | 24 | 36 | 48 | 60 | 12/30/1997 | 33 | Centerline | 5.9 | 19
27956 | 54 | 39 | 20 | 17 | 14 | 10 | 7 | 5 | 15 | 20 | 982 | 635 | 1 | 518 | 438 | 363 | 244 | 166 | 120 | 59 | 68 | 15608 | 0 | 12 | 18 | 24 | 36 | 48 | 60 | 12/30/1997 | 33 | Centerline | 5.9 | 25
27957 | 54 | 39 | 9 | 8 | 6 | 4 | 3 | 2 | 15 | 20 | 407 | 279 | 1 | 229 | 194 | 161 | 108 | 74 | 53 | 59 | 68 | 6471 | 0 | 12 | 18 | 24 | 36 | 48 | 60 | 12/30/1997 | 43 | Centerline | 5.9 | 11
27958 | 54 | 39 | 12 | 10 | 9 | 6 | 4 | 3 | 15 | 20 | 550 | 369 | 1 | 305 | 259 | 216 | 145 | 99 | 72 | 59 | 68 | 8740 | 0 | 12 | 18 | 24 | 36 | 48 | 60 | 12/30/1997 | 43 | Centerline | 5.9 | 15
27959 | 54 | 39 | 16 | 14 | 12 | 8 | 5 | 4 | 15 | 20 | 745 | 500 | 1 | 412 | 351 | 293 | 197 | 134 | 98 | 59 | 68 | 11838 | 0 | 12 | 18 | 24 | 36 | 48 | 60 | 12/30/1997 | 43 | Centerline | 5.9 | 20
27960 | 54 | 39 | 21 | 18 | 15 | 10 | 7 | 5 | 15 | 20 | 963 | 646 | 1 | 534 | 455 | 380 | 258 | 175 | 128 | 59 | 68 | 15302 | 0 | 12 | 18 | 24 | 36 | 48 | 60 | 12/30/1997 | 43 | Centerline | 5.9 | 25
27961 | 54 | 39 | 9 | 8 | 7 | 4 | 3 | 2 | 15 | 20 | 409 | 296 | 1 | 238 | 205 | 170 | 112 | 77 | 59 | 59 | 68 | 6499 | 0 | 12 | 18 | 24 | 36 | 48 | 60 | 12/30/1997 | 53 | Centerline | 5.9 | 12
27962 | 54 | 39 | 13 | 11 | 9 | 6 | 4 | 3 | 15 | 20 | 551 | 391 | 1 | 319 | 274 | 228 | 150 | 103 | 78 | 59 | 68 | 8755 | 0 | 12 | 18 | 24 | 36 | 48 | 60 | 12/30/1997 | 53 | Centerline | 5.9 | 15
27963 | 54 | 39 | 17 | 15 | 12 | 8 | 6 | 4 | 15 | 20 | 744 | 528 | 1 | 430 | 369 | 308 | 204 | 141 | 103 | 59 | 68 | 11818 | 0 | 12 | 18 | 24 | 36 | 48 | 60 | 12/30/1997 | 53 | Centerline | 5.9 | 21
27964 | 54 | 39 | 22 | 19 | 16 | 10 | 7 | 5 | 15 | 20 | 965 | 682 | 1 | 556 | 478 | 400 | 266 | 184 | 134 | 59 | 68 | 15338 | 0 | 12 | 18 | 24 | 36 | 48 | 60 | 12/30/1997 | 53 | Centerline | 5.9 | 27
27965 | 54 | 39 | 11 | 10 | 6 | 4 | 3 | 2 | 15 | 20 | 410 | 323 | 1 | 278 | 245 | 153 | 111 | 78 | 55 | 59 | 68 | 6519 | 0 | 12 | 18 | 24 | 36 | 48 | 60 | 12/30/1997 | 63 | Centerline | 5.9 | 13
27966 | 54 | 39 | 15 | 13 | 8 | 6 | 4 | 3 | 15 | 20 | 553 | 424 | 1 | 371 | 329 | 208 | 148 | 105 | 74 | 59 | 68 | 8791 | 0 | 12 | 18 | 24 | 36 | 48 | 60 | 12/30/1997 | 63 | Centerline | 5.9 | 17
27967 | 54 | 39 | 19 | 17 | 11 | 8 | 6 | 4 | 15 | 20 | 741 | 573 | 1 | 495 | 443 | 279 | 200 | 140 | 100 | 59 | 68 | 11775 | 0 | 12 | 18 | 24 | 36 | 48 | 60 | 12/30/1997 | 63 | Centerline | 5.9 | 23
27968 | 54 | 39 | 25 | 23 | 14 | 10 | 7 | 5 | 15 | 20 | 959 | 742 | 1 | 645 | 580 | 363 | 259 | 183 | 131 | 59 | 68 | 15243 | 0 | 12 | 18 | 24 | 36 | 48 | 60 | 12/30/1997 | 63 | Centerline | 5.9 | 29
27969 | 54 | 39 | 9 | 8 | 7 | 5 | 3 | 2 | 13 | 18 | 434 | 275 | 1 | 230 | 196 | 166 | 115 | 81 | 59 | 55 | 64 | 6900 | 0 | 12 | 18 | 24 | 36 | 48 | 60 | 12/30/1997 | 23 | Outer Wheel Path | 5.9 | 11
27970 | 54 | 39 | 12 | 10 | 9 | 6 | 4 | 3 | 13 | 18 | 576 | 357 | 1 | 300 | 259 | 217 | 153 | 107 | 79 | 55 | 64 | 9149 | 0 | 12 | 18 | 24 | 36 | 48 | 60 | 12/30/1997 | 23 | Outer Wheel Path | 5.9 | 14
27971 | 54 | 39 | 16 | 14 | 12 | 8 | 6 | 4 | 13 | 18 | 776 | 483 | 1 | 403 | 347 | 293 | 206 | 144 | 106 | 55 | 64 | 12331 | 0 | 12 | 18 | 24 | 36 | 48 | 60 | 12/30/1997 | 23 | Outer Wheel Path | 5.9 | 19
27972 | 54 | 39 | 20 | 18 | 15 | 11 | 7 | 5 | 13 | 18 | 1003 | 624 | 1 | 520 | 449 | 380 | 268 | 188 | 137 | 55 | 64 | 15930 | 0 | 12 | 18 | 24 | 36 | 48 | 60 | 12/30/1997 | 23 | Outer Wheel Path | 5.9 | 25
27973 | 54 | 39 | 9 | 8 | 6 | 4 | 3 | 2 | 13 | 18 | 432 | 270 | 1 | 225 | 191 | 161 | 110 | 77 | 56 | 55 | 64 | 6857 | 0 | 12 | 18 | 24 | 36 | 48 | 60 | 12/30/1997 | 33 | Outer Wheel Path | 5.9 | 11
27974 | 54 | 39 | 12 | 10 | 8 | 6 | 4 | 3 | 13 | 18 | 573 | 355 | 1 | 296 | 252 | 212 | 146 | 102 | 74 | 55 | 64 | 9105 | 0 | 12 | 18 | 24 | 36 | 48 | 60 | 12/30/1997 | 33 | Outer Wheel Path | 5.9 | 14
27975 | 54 | 39 | 15 | 13 | 11 | 8 | 5 | 4 | 13 | 18 | 775 | 476 | 1 | 394 | 337 | 284 | 196 | 137 | 101 | 55 | 64 | 12307 | 0 | 12 | 18 | 24 | 36 | 48 | 60 | 12/30/1997 | 33 | Outer Wheel Path | 5.9 | 19
27976 | 54 | 39 | 20 | 17 | 14 | 10 | 7 | 5 | 13 | 18 | 1000 | 621 | 1 | 507 | 436 | 367 | 255 | 178 | 131 | 55 | 64 | 15882 | 0 | 12 | 18 | 24 | 36 | 48 | 60 | 12/30/1997 | 33 | Outer Wheel Path | 5.9 | 24
27977 | 54 | 39 | 9 | 8 | 7 | 4 | 3 | 2 | 13 | 18 | 429 | 281 | 1 | 234 | 198 | 167 | 114 | 80 | 57 | 55 | 64 | 6809 | 0 | 12 | 18 | 24 | 36 | 48 | 60 | 12/30/1997 | 43 | Outer Wheel Path | 5.9 | 11
27978 | 54 | 39 | 12 | 10 | 9 | 6 | 4 | 3 | 13 | 18 | 571 | 368 | 1 | 305 | 262 | 220 | 151 | 106 | 77 | 55 | 64 | 9069 | 0 | 12 | 18 | 24 | 36 | 48 | 60 | 12/30/1997 | 43 | Outer Wheel Path | 5.9 | 14
27979 | 54 | 39 | 16 | 14 | 12 | 8 | 6 | 4 | 13 | 18 | 773 | 497 | 1 | 412 | 352 | 296 | 205 | 142 | 103 | 55 | 64 | 12279 | 0 | 12 | 18 | 24 | 36 | 48 | 60 | 12/30/1997 | 43 | Outer Wheel Path | 5.9 | 20
27980 | 54 | 39 | 21 | 18 | 15 | 10 | 7 | 5 | 13 | 18 | 998 | 642 | 1 | 530 | 455 | 383 | 266 | 186 | 135 | 55 | 64 | 15850 | 0 | 12 | 18 | 24 | 36 | 48 | 60 | 12/30/1997 | 43 | Outer Wheel Path | 5.9 | 25
27981 | 54 | 39 | 9 | 8 | 7 | 5 | 3 | 2 | 13 | 18 | 428 | 277 | 1 | 230 | 198 | 165 | 115 | 81 | 59 | 55 | 64 | 6805 | 0 | 12 | 18 | 24 | 36 | 48 | 60 | 12/30/1997 | 53 | Outer Wheel Path | 5.9 | 11
27982 | 54 | 39 | 12 | 10 | 9 | 6 | 4 | 3 | 13 | 18 | 574 | 366 | 1 | 307 | 263 | 221 | 154 | 108 | 79 | 55 | 64 | 9125 | 0 | 12 | 18 | 24 | 36 | 48 | 60 | 12/30/1997 | 53 | Outer Wheel Path | 5.9 | 14
27983 | 54 | 39 | 16 | 14 | 12 | 8 | 6 | 4 | 13 | 18 | 771 | 487 | 1 | 407 | 349 | 294 | 205 | 143 | 105 | 55 | 64 | 12251 | 0 | 12 | 18 | 24 | 36 | 48 | 60 | 12/30/1997 | 53 | Outer Wheel Path | 5.9 | 19
27984 | 54 | 39 | 21 | 18 | 15 | 10 | 7 | 5 | 13 | 18 | 1000 | 630 | 1 | 527 | 453 | 382 | 266 | 188 | 137 | 55 | 64 | 15890 | 0 | 12 | 18 | 24 | 36 | 48 | 60 | 12/30/1997 | 53 | Outer Wheel Path | 5.9 | 25
27985 | 54 | 39 | 9 | 8 | 6 | 4 | 3 | 2 | 13 | 18 | 428 | 278 | 1 | 238 | 213 | 154 | 111 | 78 | 59 | 55 | 64 | 6793 | 0 | 12 | 18 | 24 | 36 | 48 | 60 | 12/30/1997 | 63 | Outer Wheel Path | 5.9 | 11
27986 | 54 | 39 | 13 | 11 | 8 | 6 | 4 | 3 | 13 | 18 | 574 | 365 | 1 | 317 | 285 | 204 | 146 | 104 | 78 | 55 | 64 | 9117 | 0 | 12 | 18 | 24 | 36 | 48 | 60 | 12/30/1997 | 63 | Outer Wheel Path | 5.9 | 14
27987 | 54 | 39 | 17 | 15 | 11 | 8 | 5 | 4 | 13 | 18 | 771 | 492 | 1 | 427 | 386 | 271 | 196 | 139 | 104 | 55 | 64 | 12251 | 0 | 12 | 18 | 24 | 36 | 48 | 60 | 12/30/1997 | 63 | Outer Wheel Path | 5.9 | 19
29764 | 35 | 42 | 22 | 19 | 16 | 11 | 7 | 5 | 12 | 6 | 1045 | 655 | 1 | 568 | 478 | 402 | 276 | 188 | 135 | 54 | 43 | 16597 | 0 | 12 | 18 | 24 | 36 | 48 | 60 | 02/10/1998 | 63 | Centerline | 5.9 | 26
29765 | 35 | 42 | 9 | 7 | 6 | 4 | 3 | 2 | 12 | 7 | 400 | 277 | 1 | 220 | 177 | 142 | 91 | 66 | 49 | 54 | 44 | 6352 | 0 | 12 | 18 | 24 | 36 | 48 | 60 | 02/10/1998 | 23 | Outer Wheel Path | 5.9 | 11
29766 | 35 | 42 | 13 | 10 | 8 | 5 | 4 | 3 | 12 | 7 | 588 | 399 | 1 | 320 | 258 | 208 | 135 | 96 | 71 | 54 | 44 | 9339 | 0 | 12 | 18 | 24 | 36 | 48 | 60 | 02/10/1998 | 23 | Outer Wheel Path | 5.9 | 16
29767 | 35 | 42 | 17 | 13 | 11 | 7 | 5 | 4 | 12 | 7 | 764 | 530 | 1 | 423 | 341 | 278 | 183 | 130 | 94 | 54 | 44 | 12136 | 0 | 12 | 18 | 24 | 36 | 48 | 60 | 02/10/1998 | 23 | Outer Wheel Path | 5.9 | 21
29768 | 35 | 42 | 22 | 18 | 15 | 10 | 7 | 5 | 12 | 7 | 1048 | 710 | 1 | 566 | 455 | 371 | 248 | 173 | 126 | 54 | 44 | 16657 | 0 | 12 | 18 | 24 | 36 | 48 | 60 | 02/10/1998 | 23 | Outer Wheel Path | 5.9 | 28
29769 | 35 | 42 | 9 | 7 | 6 | 4 | 3 | 2 | 12 | 8 | 398 | 281 | 1 | 220 | 177 | 144 | 96 | 67 | 49 | 54 | 45 | 6316 | 0 | 12 | 18 | 24 | 36 | 48 | 60 | 02/10/1998 | 33 | Outer Wheel Path | 5.9 | 11
29770 | 35 | 42 | 13 | 10 | 8 | 6 | 4 | 3 | 12 | 8 | 583 | 408 | 1 | 320 | 258 | 211 | 140 | 96 | 71 | 54 | 45 | 9264 | 0 | 12 | 18 | 24 | 36 | 48 | 60 | 02/10/1998 | 33 | Outer Wheel Path | 5.9 | 16
29771 | 35 | 42 | 17 | 14 | 11 | 7 | 5 | 4 | 12 | 8 | 763 | 542 | 1 | 426 | 343 | 281 | 188 | 130 | 95 | 54 | 45 | 12124 | 0 | 12 | 18 | 24 | 36 | 48 | 60 | 02/10/1998 | 33 | Outer Wheel Path | 5.9 | 21
29772 | 35 | 42 | 23 | 18 | 15 | 10 | 7 | 5 | 12 | 8 | 1048 | 729 | 1 | 575 | 463 | 377 | 253 | 173 | 126 | 54 | 45 | 16657 | 0 | 12 | 18 | 24 | 36 | 48 | 60 | 02/10/1998 | 33 | Outer Wheel Path | 5.9 | 29
29773 | 35 | 42 | 9 | 7 | 6 | 4 | 3 | 2 | 12 | 7 | 397 | 286 | 1 | 222 | 179 | 144 | 94 | 65 | 50 | 54 | 44 | 6300 | 0 | 12 | 18 | 24 | 36 | 48 | 60 | 02/10/1998 | 43 | Outer Wheel Path | 5.9 | 11
29774 | 35 | 42 | 13 | 10 | 8 | 5 | 4 | 3 | 12 | 7 | 583 | 409 | 1 | 322 | 260 | 210 | 138 | 96 | 72 | 54 | 44 | 9264 | 0 | 12 | 18 | 24 | 36 | 48 | 60 | 02/10/1998 | 43 | Outer Wheel Path | 5.9 | 16
29775 | 35 | 42 | 17 | 14 | 11 | 7 | 5 | 4 | 12 | 7 | 759 | 544 | 1 | 427 | 345 | 279 | 185 | 128 | 96 | 54 | 44 | 12053 | 0 | 12 | 18 | 24 | 36 | 48 | 60 | 02/10/1998 | 43 | Outer Wheel Path | 5.9 | 21
29776 | 35 | 42 | 23 | 18 | 15 | 10 | 7 | 5 | 12 | 7 | 1046 | 730 | 1 | 574 | 461 | 373 | 250 | 172 | 126 | 54 | 44 | 16621 | 0 | 12 | 18 | 24 | 36 | 48 | 60 | 02/10/1998 | 43 | Outer Wheel Path | 5.9 | 29
29777 | 35 | 42 | 9 | 7 | 6 | 4 | 3 | 2 | 12 | 7 | 395 | 284 | 1 | 227 | 183 | 148 | 99 | 68 | 51 | 53 | 45 | 6273 | 0 | 12 | 18 | 24 | 36 | 48 | 60 | 02/10/1998 | 53 | Outer Wheel Path | 5.9 | 11
25021 | 55 | 34 | 10 | 8 | 6 | 3 | 2 | 2 | 39 | 26 | 393 | 386 | 1 | 262 | 196 | 145 | 85 | 61 | 46 | 102 | 78 | 6249 | 0 | 12 | 18 | 24 | 36 | 48 | 60 | 09/16/1997 | 63 | Centerline | 5.9 | 15
25022 | 55 | 34 | 15 | 12 | 8 | 5 | 3 | 3 | 39 | 26 | 585 | 572 | 1 | 391 | 295 | 216 | 127 | 85 | 69 | 102 | 78 | 9300 | 0 | 12 | 18 | 24 | 36 | 48 | 60 | 09/16/1997 | 63 | Centerline | 5.9 | 23
25023 | 55 | 34 | 20 | 15 | 11 | 6 | 4 | 3 | 39 | 26 | 744 | 737 | 1 | 504 | 379 | 280 | 163 | 110 | 88 | 102 | 78 | 11826 | 0 | 12 | 18 | 24 | 36 | 48 | 60 | 09/16/1997 | 63 | Centerline | 5.9 | 29
27001 | 56 | 37 | 11 | 9 | 7 | 5 | 3 | 2 | 13 | 6 | 416 | 366 | 1 | 285 | 232 | 186 | 117 | 80 | 60 | 55 | 43 | 6614 | 0 | 12 | 18 | 24 | 36 | 48 | 60 | 12/02/1997 | 53 | Centerline | 5.9 | 14
27803 | 38 | 39 | 14 | 12 | 10 | 7 | 5 | 4 | 11 | 12 | 737 | 442 | 1 | 362 | 312 | 259 | 179 | 125 | 92 | 51 | 53 | 11715 | 0 | 12 | 18 | 24 | 36 | 48 | 60 | 12/30/1997 | 53 | Centerline | 5.9 | 17
27804 | 38 | 39 | 19 | 16 | 13 | 9 | 6 | 5 | 11 | 12 | 957 | 573 | 1 | 471 | 405 | 339 | 233 | 162 | 119 | 51 | 53 | 15203 | 0 | 12 | 18 | 24 | 36 | 48 | 60 | 12/30/1997 | 53 | Centerline | 5.9 | 23
29060 | 55 | 41 | 22 | 18 | 14 | 9 | 6 | 5 | 12 | 8 | 1030 | 694 | 1 | 546 | 453 | 365 | 236 | 160 | 115 | 53 | 46 | 16367 | 0 | 12 | 18 | 24 | 36 | 48 | 60 | 01/29/1998 | 53 | Outer Wheel Path | 5.9 | 27
29061 | 55 | 41 | 10 | 8 | 6 | 4 | 3 | 2 | 11 | 8 | 397 | 301 | 1 | 244 | 202 | 163 | 102 | 64 | 48 | 52 | 46 | 6304 | 0 | 12 | 18 | 24 | 36 | 48 | 60 | 01/29/1998 | 63 | Outer Wheel Path | 5.9 | 12
29062 | 55 | 41 | 14 | 12 | 10 | 6 | 4 | 3 | 11 | 8 | 590 | 447 | 1 | 362 | 301 | 243 | 155 | 98 | 72 | 52 | 46 | 9367 | 0 | 12 | 18 | 24 | 36 | 48 | 60 | 01/29/1998 | 63 | Outer Wheel Path | 5.9 | 18
29063 | 55 | 41 | 19 | 15 | 12 | 8 | 5 | 4 | 11 | 8 | 757 | 583 | 1 | 470 | 391 | 317 | 205 | 130 | 95 | 52 | 46 | 12033 | 0 | 12 | 18 | 24 | 36 | 48 | 60 | 01/29/1998 | 63 | Outer Wheel Path | 5.9 | 23
29064 | 55 | 41 | 24 | 21 | 17 | 11 | 7 | 5 | 11 | 8 | 1040 | 765 | 1 | 622 | 521 | 425 | 275 | 175 | 128 | 52 | 46 | 16530 | 0 | 12 | 18 | 24 | 36 | 48 | 60 | 01/29/1998 | 63 | Outer Wheel Path | 5.9 | 30
29065 | 56 | 41 | 13 | 10 | 8 | 4 | 3 | 2 | 20 | 13 | 394 | 470 | 1 | 327 | 252 | 195 | 114 | 75 | 57 | 67 | 55 | 6257 | 0 | 12 | 18 | 24 | 36 | 48 | 60 | 01/29/1998 | 23 | Centerline | 5.9 | 19
29066 | 56 | 41 | 19 | 15 | 11 | 7 | 5 | 3 | 20 | 13 | 585 | 674 | 1 | 475 | 371 | 292 | 170 | 116 | 80 | 67 | 55 | 9296 | 0 | 12 | 18 | 24 | 36 | 48 | 60 | 01/29/1998 | 23 | Centerline | 5.9 | 27
29067 | 56 | 41 | 24 | 19 | 15 | 9 | 6 | 4 | 20 | 13 | 742 | 852 | 1 | 607 | 477 | 375 | 223 | 149 | 108 | 67 | 55 | 11790 | 0 | 12 | 18 | 24 | 36 | 48 | 60 | 01/29/1998 | 23 | Centerline | 5.9 | 34
29068 | 56 | 41 | 32 | 25 | 20 | 12 | 8 | 6 | 20 | 13 | 1025 | 1116 | 1 | 804 | 635 | 501 | 301 | 202 | 147 | 67 | 55 | 16291 | 0 | 12 | 18 | 24 | 36 | 48 | 60 | 01/29/1998 | 23 | Centerline | 5.9 | 44
28058 | 56 | 39 | 16 | 13 | 10 | 6 | 4 | 3 | 15 | 20 | 562 | 551 | 1 | 399 | 319 | 253 | 158 | 105 | 79 | 59 | 67 | 8930 | 0 | 12 | 18 | 24 | 36 | 48 | 60 | 12/30/1997 | 53 | Outer Wheel Path | 5.9 | 22
30856 | 38 | 43 | 24 | 20 | 16 | 10 | 7 | 5 | 20 | 12 | 990 | 821 | 1 | 621 | 499 | 395 | 252 | 170 | 125 | 67 | 54 | 15723 | 0 | 12 | 18 | 24 | 36 | 48 | 60 | 03/04/1998 | 43 | Outer Wheel Path | 5.9 | 32
30857 | 38 | 43 | 10 | 8 | 6 | 4 | 3 | 2 | 20 | 12 | 376 | 326 | 1 | 251 | 201 | 159 | 98 | 65 | 49 | 67 | 54 | 5979 | 0 | 12 | 18 | 24 | 36 | 48 | 60 | 03/04/1998 | 53 | Outer Wheel Path | 5.9 | 13
28858 | 38 | 41 | 13 | 11 | 9 | 6 | 4 | 3 | 16 | 10 | 594 | 417 | 1 | 331 | 272 | 221 | 146 | 101 | 74 | 60 | 49 | 9443 | 0 | 12 | 18 | 24 | 36 | 48 | 60 | 01/29/1998 | 53 | Outer Wheel Path | 5.9 | 16
28859 | 38 | 41 | 17 | 14 | 11 | 7 | 5 | 4 | 16 | 10 | 760 | 544 | 1 | 429 | 354 | 288 | 190 | 132 | 97 | 60 | 49 | 12073 | 0 | 12 | 18 | 24 | 36 | 48 | 60 | 01/29/1998 | 53 | Outer Wheel Path | 5.9 | 21
28860 | 38 | 41 | 23 | 19 | 15 | 10 | 7 | 5 | 16 | 10 | 1021 | 731 | 1 | 578 | 477 | 391 | 257 | 178 | 130 | 60 | 49 | 16220 | 0 | 12 | 18 | 24 | 36 | 48 | 60 | 01/29/1998 | 53 | Outer Wheel Path | 5.9 | 29
28861 | 38 | 41 | 9 | 7 | 6 | 4 | 3 | 2 | 17 | 10 | 402 | 283 | 1 | 216 | 181 | 152 | 95 | 68 | 49 | 63 | 50 | 6384 | 0 | 12 | 18 | 24 | 36 | 48 | 60 | 01/29/1998 | 63 | Outer Wheel Path | 5.9 | 11
28862 | 38 | 41 | 13 | 11 | 9 | 6 | 4 | 3 | 17 | 10 | 597 | 419 | 1 | 326 | 271 | 221 | 142 | 100 | 72 | 63 | 50 | 9486 | 0 | 12 | 18 | 24 | 36 | 48 | 60 | 01/29/1998 | 63 | Outer Wheel Path | 5.9 | 16
28863 | 38 | 41 | 17 | 14 | 11 | 7 | 5 | 4 | 17 | 10 | 762 | 542 | 1 | 423 | 352 | 289 | 186 | 131 | 94 | 63 | 50 | 12108 | 0 | 12 | 18 | 24 | 36 | 48 | 60 | 01/29/1998 | 63 | Outer Wheel Path | 5.9 | 21
28864 | 38 | 41 | 23 | 19 | 15 | 10 | 7 | 5 | 17 | 10 | 1021 | 734 | 1 | 573 | 477 | 392 | 253 | 177 | 127 | 63 | 50 | 16224 | 0 | 12 | 18 | 24 | 36 | 48 | 60 | 01/29/1998 | 63 | Outer Wheel Path | 5.9 | 29
28865 | 39 | 41 | 7 | 6 | 5 | 4 | 3 | 2 | 5 | 6 | 435 | 216 | 1 | 185 | 161 | 138 | 96 | 71 | 51 | 40 | 42 | 6912 | 0 | 12 | 18 | 24 | 36 | 48 | 60 | 01/29/1998 | 23 | Centerline | 5.9 | 8
28866 | 39 | 41 | 11 | 9 | 8 | 6 | 4 | 3 | 5 | 6 | 633 | 314 | 1 | 267 | 233 | 199 | 141 | 103 | 76 | 40 | 42 | 10051 | 0 | 12 | 18 | 24 | 36 | 48 | 60 | 01/29/1998 | 23 | Centerline | 5.9 | 12
26999 | 56 | 37 | 18 | 15 | 12 | 8 | 5 | 4 | 13 | 6 | 742 | 611 | 1 | 465 | 378 | 306 | 195 | 130 | 95 | 55 | 43 | 11783 | 0 | 12 | 18 | 24 | 36 | 48 | 60 | 12/02/1997 | 43 | Centerline | 5.9 | 24
27000 | 56 | 37 | 25 | 21 | 17 | 11 | 7 | 5 | 13 | 6 | 1024 | 845 | 1 | 643 | 525 | 424 | 272 | 182 | 134 | 55 | 43 | 16268 | 0 | 12 | 18 | 24 | 36 | 48 | 60 | 12/02/1997 | 43 | Centerline | 5.9 | 33
27002 | 56 | 37 | 14 | 12 | 9 | 6 | 4 | 3 | 13 | 6 | 546 | 468 | 1 | 366 | 298 | 241 | 151 | 103 | 77 | 55 | 43 | 8676 | 0 | 12 | 18 | 24 | 36 | 48 | 60 | 12/02/1997 | 53 | Centerline | 5.9 | 18
27003 | 56 | 37 | 19 | 16 | 13 | 8 | 6 | 4 | 13 | 6 | 743 | 627 | 1 | 487 | 401 | 323 | 206 | 140 | 104 | 55 | 43 | 11806 | 0 | 12 | 18 | 24 | 36 | 48 | 60 | 12/02/1997 | 53 | Centerline | 5.9 | 25
27004 | 56 | 37 | 26 | 22 | 18 | 11 | 8 | 6 | 13 | 6 | 1024 | 866 | 1 | 672 | 553 | 447 | 285 | 195 | 145 | 55 | 43 | 16264 | 0 | 12 | 18 | 24 | 36 | 48 | 60 | 12/02/1997 | 53 | Centerline | 5.9 | 34
25024 | 55 | 34 | 28 | 21 | 15 | 9 | 6 | 5 | 39 | 26 | 1005 | 1025 | 1 | 701 | 529 | 390 | 226 | 152 | 120 | 102 | 78 | 15962 | 0 | 12 | 18 | 24 | 36 | 48 | 60 | 09/16/1997 | 63 | Centerline | 5.9 | 40
25025 | 55 | 34 | 10 | 8 | 6 | 4 | 3 | 2 | 37 | 29 | 401 | 370 | 1 | 260 | 199 | 155 | 97 | 65 | 50 | 99 | 83 | 6372 | 0 | 12 | 18 | 24 | 36 | 48 | 60 | 09/16/1997 | 23 | Outer Wheel Path | 5.9 | 15
25026 | 55 | 34 | 15 | 12 | 9 | 6 | 4 | 3 | 37 | 29 | 595 | 550 | 1 | 386 | 301 | 233 | 149 | 102 | 76 | 99 | 83 | 9451 | 0 | 12 | 18 | 24 | 36 | 48 | 60 | 09/16/1997 | 23 | Outer Wheel Path | 5.9 | 22
25027 | 55 | 34 | 19 | 15 | 12 | 8 | 5 | 4 | 37 | 29 | 753 | 700 | 1 | 492 | 383 | 299 | 191 | 131 | 97 | 99 | 83 | 11957 | 0 | 12 | 18 | 24 | 36 | 48 | 60 | 09/16/1997 | 23 | Outer Wheel Path | 5.9 | 28
25028 | 55 | 34 | 27 | 21 | 16 | 10 | 7 | 5 | 37 | 29 | 1007 | 959 | 1 | 680 | 532 | 414 | 263 | 180 | 132 | 99 | 83 | 15993 | 0 | 12 | 18 | 24 | 36 | 48 | 60 | 09/16/1997 | 23 | Outer Wheel Path | 5.9 | 38
25029 | 55 | 34 | 10 | 7 | 6 | 4 | 3 | 2 | 37 | 29 | 402 | 355 | 1 | 250 | 189 | 146 | 94 | 65 | 47 | 99 | 83 | 6392 | 0 | 12 | 18 | 24 | 36 | 48 | 60 | 09/16/1997 | 33 | Outer Wheel Path | 5.9 | 14
25030 | 55 | 34 | 14 | 11 | 9 | 5 | 4 | 3 | 37 | 29 | 596 | 522 | 1 | 366 | 282 | 218 | 140 | 99 | 71 | 99 | 83 | 9463 | 0 | 12 | 18 | 24 | 36 | 48 | 60 | 09/16/1997 | 33 | Outer Wheel Path | 5.9 | 21
25031 | 55 | 34 | 19 | 14 | 11 | 7 | 5 | 4 | 37 | 29 | 757 | 672 | 1 | 470 | 364 | 280 | 180 | 127 | 91 | 99 | 83 | 12029 | 0 | 12 | 18 | 24 | 36 | 48 | 60 | 09/16/1997 | 33 | Outer Wheel Path | 5.9 | 26
25032 | 55 | 34 | 26 | 20 | 15 | 10 | 7 | 5 | 37 | 29 | 1007 | 930 | 1 | 653 | 505 | 390 | 247 | 174 | 124 | 99 | 83 | 16005 | 0 | 12 | 18 | 24 | 36 | 48 | 60 | 09/16/1997 | 33 | Outer Wheel Path | 5.9 | 37
25033 | 55 | 34 | 9 | 7 | 5 | 3 | 2 | 2 | 37 | 29 | 401 | 340 | 1 | 238 | 182 | 138 | 84 | 59 | 45 | 99 | 83 | 6368 | 0 | 12 | 18 | 24 | 36 | 48 | 60 | 09/16/1997 | 43 | Outer Wheel Path | 5.9 | 13
25034 | 55 | 34 | 14 | 11 | 8 | 5 | 4 | 3 | 37 | 29 | 595 | 507 | 1 | 353 | 273 | 210 | 129 | 90 | 69 | 99 | 83 | 9455 | 0 | 12 | 18 | 24 | 36 | 48 | 60 | 09/16/1997 | 43 | Outer Wheel Path | 5.9 | 20
25035 | 55 | 34 | 18 | 14 | 11 | 7 | 5 | 3 | 37 | 29 | 757 | 650 | 1 | 451 | 350 | 271 | 168 | 117 | 89 | 99 | 83 | 12025 | 0 | 12 | 18 | 24 | 36 | 48 | 60 | 09/16/1997 | 43 | Outer Wheel Path | 5.9 | 26
25036 | 55 | 34 | 25 | 19 | 15 | 9 | 6 | 5 | 37 | 29 | 1011 | 903 | 1 | 626 | 485 | 377 | 233 | 161 | 119 | 99 | 83 | 16065 | 0 | 12 | 18 | 24 | 36 | 48 | 60 | 09/16/1997 | 43 | Outer Wheel Path | 5.9 | 36
25037 | 55 | 34 | 9 | 7 | 5 | 3 | 2 | 2 | 37 | 29 | 402 | 347 | 1 | 239 | 178 | 137 | 83 | 56 | 46 | 99 | 83 | 6380 | 0 | 12 | 18 | 24 | 36 | 48 | 60 | 09/16/1997 | 53 | Outer Wheel Path | 5.9 | 14
25712 | 36 | 35 | 29 | 23 | 18 | 11 | 8 | 6 | 31 | 21 | 1011 | 987 | 1 | 724 | 580 | 454 | 286 | 193 | 143 | 87 | 70 | 16061 | 0 | 12 | 18 | 24 | 36 | 48 | 60 | 10/27/1997 | 33 | Centerline | 5.9 | 39
25713 | 36 | 35 | 10 | 8 | 6 | 4 | 3 | 2 | 31 | 21 | 403 | 342 | 1 | 255 | 201 | 158 | 99 | 67 | 50 | 87 | 70 | 6396 | 0 | 12 | 18 | 24 | 36 | 48 | 60 | 10/27/1997 | 43 | Centerline | 5.9 | 13
25714 | 36 | 35 | 14 | 11 | 9 | 5 | 4 | 3 | 31 | 21 | 541 | 461 | 1 | 343 | 274 | 216 | 137 | 92 | 71 | 87 | 70 | 8593 | 0 | 12 | 18 | 24 | 36 | 48 | 60 | 10/27/1997 | 43 | Centerline | 5.9 | 18
25715 | 36 | 35 | 19 | 15 | 12 | 8 | 5 | 4 | 31 | 21 | 755 | 644 | 1 | 483 | 385 | 305 | 193 | 130 | 98 | 87 | 70 | 11997 | 0 | 12 | 18 | 24 | 36 | 48 | 60 | 10/27/1997 | 43 | Centerline | 5.9 | 25
25716 | 36 | 35 | 26 | 21 | 16 | 10 | 7 | 5 | 31 | 21 | 1014 | 877 | 1 | 652 | 523 | 414 | 262 | 175 | 132 | 87 | 70 | 16105 | 0 | 12 | 18 | 24 | 36 | 48 | 60 | 10/27/1997 | 43 | Centerline | 5.9 | 35
25717 | 36 | 35 | 10 | 8 | 6 | 4 | 3 | 2 | 31 | 21 | 402 | 353 | 1 | 253 | 199 | 157 | 95 | 68 | 50 | 87 | 70 | 6384 | 0 | 12 | 18 | 24 | 36 | 48 | 60 | 10/27/1997 | 53 | Centerline | 5.9 | 14
29784 | 35 | 42 | 24 | 19 | 16 | 10 | 7 | 5 | 12 | 7 | 1042 | 755 | 1 | 606 | 492 | 402 | 265 | 178 | 137 | 54 | 45 | 16554 | 0 | 12 | 18 | 24 | 36 | 48 | 60 | 02/10/1998 | 63 | Outer Wheel Path | 5.9 | 30
30858 | 38 | 43 | 15 | 12 | 9 | 6 | 4 | 3 | 20 | 12 | 573 | 488 | 1 | 376 | 302 | 240 | 151 | 101 | 73 | 67 | 54 | 9109 | 0 | 12 | 18 | 24 | 36 | 48 | 60 | 03/04/1998 | 53 | Outer Wheel Path | 5.9 | 19
30859 | 38 | 43 | 20 | 16 | 13 | 8 | 5 | 4 | 20 | 12 | 756 | 644 | 1 | 497 | 400 | 318 | 201 | 134 | 97 | 67 | 54 | 12013 | 0 | 12 | 18 | 24 | 36 | 48 | 60 | 03/04/1998 | 53 | Outer Wheel Path | 5.9 | 25
30860 | 38 | 43 | 26 | 21 | 17 | 11 | 7 | 5 | 20 | 12 | 1006 | 860 | 1 | 661 | 533 | 424 | 269 | 180 | 131 | 67 | 54 | 15989 | 0 | 12 | 18 | 24 | 36 | 48 | 60 | 03/04/1998 | 53 | Outer Wheel Path | 5.9 | 34
30861 | 38 | 43 | 10 | 8 | 6 | 4 | 3 | 2 | 20 | 12 | 376 | 316 | 1 | 242 | 196 | 155 | 97 | 64 | 49 | 67 | 54 | 5967 | 0 | 12 | 18 | 24 | 36 | 48 | 60 | 03/04/1998 | 63 | Outer Wheel Path | 5.9 | 12
30862 | 38 | 43 | 15 | 12 | 9 | 6 | 4 | 3 | 20 | 12 | 576 | 476 | 1 | 369 | 296 | 237 | 149 | 102 | 73 | 67 | 54 | 9149 | 0 | 12 | 18 | 24 | 36 | 48 | 60 | 03/04/1998 | 63 | Outer Wheel Path | 5.9 | 19
30863 | 38 | 43 | 19 | 15 | 12 | 8 | 5 | 4 | 20 | 12 | 758 | 623 | 1 | 482 | 388 | 311 | 196 | 131 | 97 | 67 | 54 | 12049 | 0 | 12 | 18 | 24 | 36 | 48 | 60 | 03/04/1998 | 63 | Outer Wheel Path | 5.9 | 25
30864 | 38 | 43 | 25 | 20 | 16 | 10 | 7 | 5 | 20 | 12 | 991 | 833 | 1 | 641 | 518 | 415 | 262 | 176 | 129 | 67 | 54 | 15751 | 0 | 12 | 18 | 24 | 36 | 48 | 60 | 03/04/1998 | 63 | Outer Wheel Path | 5.9 | 33
30865 | 39 | 43 | 8 | 7 | 5 | 4 | 2 | 2 | 24 | 19 | 374 | 251 | 1 | 202 | 168 | 137 | 89 | 61 | 46 | 74 | 65 | 5947 | 0 | 12 | 18 | 24 | 36 | 48 | 60 | 03/04/1998 | 23 | Centerline | 5.9 | 10
30866 | 39 | 43 | 12 | 10 | 8 | 5 | 4 | 3 | 24 | 19 | 573 | 381 | 1 | 306 | 254 | 205 | 136 | 94 | 71 | 74 | 65 | 9101 | 0 | 12 | 18 | 24 | 36 | 48 | 60 | 03/04/1998 | 23 | Centerline | 5.9 | 15
26696 | 36 | 37 | 24 | 20 | 17 | 11 | 7 | 5 | -995 | -995 | 1044 | 767 | 1 | 621 | 520 | 426 | 277 | 186 | 137 | -995 | -995 | 16585 | 0 | 12 | 18 | 24 | 36 | 48 | 60 | 12/02/1997 | 33 | Centerline | 5.9 | 30
26697 | 36 | 37 | 10 | 8 | 7 | 4 | 3 | 2 | 12 | 9 | 414 | 328 | 1 | 255 | 215 | 169 | 110 | 72 | 54 | 54 | 47 | 6579 | 0 | 12 | 18 | 24 | 36 | 48 | 60 | 12/02/1997 | 43 | Centerline | 5.9 | 13
26698 | 36 | 37 | 13 | 11 | 9 | 6 | 4 | 3 | 12 | 9 | 550 | 431 | 1 | 335 | 284 | 225 | 149 | 96 | 70 | 54 | 47 | 8740 | 0 | 12 | 18 | 24 | 36 | 48 | 60 | 12/02/1997 | 43 | Centerline | 5.9 | 17
26699 | 36 | 37 | 18 | 15 | 12 | 8 | 5 | 4 | 12 | 9 | 745 | 573 | 1 | 448 | 379 | 304 | 200 | 131 | 98 | 54 | 47 | 11838 | 0 | 12 | 18 | 24 | 36 | 48 | 60 | 12/02/1997 | 43 | Centerline | 5.9 | 23
26700 | 36 | 37 | 24 | 20 | 17 | 11 | 7 | 5 | 12 | 9 | 1027 | 781 | 1 | 613 | 518 | 419 | 277 | 182 | 135 | 54 | 47 | 16319 | 0 | 12 | 18 | 24 | 36 | 48 | 60 | 12/02/1997 | 43 | Centerline | 5.9 | 31
34821 | 23 | 48 | 10 | 8 | 7 | 4 | 3 | 2 | 25 | 17 | 409 | 360 | 1 | 266 | 213 | 166 | 98 | 67 | 50 | 76 | 62 | 6495 | 0 | 12 | 18 | 24 | 36 | 48 | 60 | 10/28/1998 | 45 | Outer Wheel Path | 5.9 | 14
34822 | 23 | 48 | 15 | 12 | 9 | 6 | 4 | 3 | 25 | 17 | 574 | 501 | 1 | 374 | 300 | 235 | 141 | 96 | 71 | 76 | 62 | 9125 | 0 | 12 | 18 | 24 | 36 | 48 | 60 | 10/28/1998 | 45 | Outer Wheel Path | 5.9 | 20
34823 | 23 | 48 | 19 | 15 | 12 | 7 | 5 | 4 | 25 | 17 | 745 | 651 | 1 | 487 | 393 | 309 | 188 | 129 | 96 | 76 | 62 | 11842 | 0 | 12 | 18 | 24 | 36 | 48 | 60 | 10/28/1998 | 45 | Outer Wheel Path | 5.9 | 26
34824 | 23 | 48 | 25 | 21 | 16 | 10 | 7 | 5 | 25 | 17 | 978 | 860 | 1 | 645 | 523 | 414 | 255 | 176 | 130 | 76 | 62 | 15537 | 0 | 12 | 18 | 24 | 36 | 48 | 60 | 10/28/1998 | 45 | Outer Wheel Path | 5.9 | 34
34825 | 23 | 48 | 10 | 8 | 6 | 4 | 3 | 2 | 25 | 17 | 403 | 334 | 1 | 250 | 199 | 157 | 92 | 68 | 46 | 77 | 62 | 6404 | 0 | 12 | 18 | 24 | 36 | 48 | 60 | 10/28/1998 | 56 | Outer Wheel Path | 5.9 | 13
34826 | 23 | 48 | 14 | 11 | 9 | 5 | 4 | 3 | 25 | 17 | 565 | 473 | 1 | 345 | 280 | 223 | 138 | 93 | 71 | 77 | 62 | 8982 | 0 | 12 | 18 | 24 | 36 | 48 | 60 | 10/28/1998 | 56 | Outer Wheel Path | 5.9 | 19
34832 | 23 | 48 | 25 | 21 | 17 | 10 | 7 | 5 | 25 | 17 | 975 | 841 | 1 | 645 | 524 | 421 | 263 | 185 | 138 | 77 | 62 | 15485 | 0 | 12 | 18 | 24 | 36 | 48 | 60 | 10/28/1998 | 65 | Outer Wheel Path | 5.9 | 33
34833 | 35 | 48 | 8 | 7 | 5 | 4 | 3 | 2 | 18 | 15 | 426 | 246 | 1 | 201 | 167 | 138 | 89 | 65 | 50 | 64 | 58 | 6761 | 0 | 12 | 18 | 24 | 36 | 48 | 60 | 10/28/1998 | 23 | Centerline | 5.9 | 10
34834 | 35 | 48 | 11 | 9 | 8 | 5 | 4 | 3 | 18 | 15 | 599 | 344 | 1 | 282 | 236 | 196 | 125 | 91 | 69 | 64 | 58 | 9514 | 0 | 12 | 18 | 24 | 36 | 48 | 60 | 10/28/1998 | 23 | Centerline | 5.9 | 14
34835 | 35 | 48 | 14 | 12 | 10 | 6 | 5 | 3 | 18 | 15 | 760 | 450 | 1 | 367 | 307 | 256 | 165 | 118 | 89 | 64 | 58 | 12080 | 0 | 12 | 18 | 24 | 36 | 48 | 60 | 10/28/1998 | 23 | Centerline | 5.9 | 18
34836 | 35 | 48 | 19 | 16 | 13 | 9 | 6 | 5 | 18 | 15 | 1007 | 599 | 1 | 486 | 408 | 340 | 220 | 157 | 117 | 64 | 58 | 15997 | 0 | 12 | 18 | 24 | 36 | 48 | 60 | 10/28/1998 | 23 | Centerline | 5.9 | 24
34837 | 35 | 48 | 7 | 6 | 5 | 3 | 2 | 2 | 18 | 15 | 421 | 238 | 1 | 189 | 159 | 132 | 87 | 63 | 48 | 64 | 59 | 6694 | 0 | 12 | 18 | 24 | 36 | 48 | 60 | 10/28/1998 | 33 | Centerline | 5.9 | 9
31701 | 23 | 44 | 12 | 9 | 7 | 4 | 2 | 2 | 34 | 24 | 351 | 459 | 1 | 304 | 228 | 167 | 92 | 59 | 45 | 92 | 75 | 5573 | 0 | 12 | 18 | 24 | 36 | 48 | 60 | 03/26/1998 | 25 | Centerline | 5.9 | 18
31702 | 23 | 44 | 18 | 14 | 10 | 6 | 4 | 3 | 34 | 24 | 541 | 670 | 1 | 455 | 345 | 256 | 143 | 91 | 69 | 92 | 75 | 8601 | 0 | 12 | 18 | 24 | 36 | 48 | 60 | 03/26/1998 | 25 | Centerline | 5.9 | 26
31703 | 23 | 44 | 23 | 18 | 13 | 8 | 5 | 4 | 34 | 24 | 723 | 855 | 1 | 589 | 450 | 337 | 192 | 122 | 93 | 92 | 75 | 11481 | 0 | 12 | 18 | 24 | 36 | 48 | 60 | 03/26/1998 | 25 | Centerline | 5.9 | 34
31704 | 23 | 44 | 30 | 23 | 17 | 10 | 6 | 5 | 34 | 24 | 948 | 1093 | 1 | 762 | 588 | 444 | 256 | 165 | 125 | 92 | 75 | 15068 | 0 | 12 | 18 | 24 | 36 | 48 | 60 | 03/26/1998 | 25 | Centerline | 5.9 | 43
31705 | 23 | 44 | 10 | 8 | 6 | 3 | 2 | 2 | 34 | 24 | 350 | 380 | 1 | 261 | 194 | 142 | 81 | 54 | 43 | 92 | 75 | 5554 | 0 | 12 | 18 | 24 | 36 | 48 | 60 | 03/26/1998 | 35 | Centerline | 5.9 | 15
31706 | 23 | 44 | 16 | 12 | 9 | 5 | 3 | 3 | 34 | 24 | 547 | 565 | 1 | 398 | 299 | 222 | 126 | 84 | 66 | 92 | 75 | 8688 | 0 | 12 | 18 | 24 | 36 | 48 | 60 | 03/26/1998 | 35 | Centerline | 5.9 | 22
33081 | 55 | 46 | 9 | 7 | 5 | 3 | 2 | 2 | 25 | 17 | 359 | 305 | 1 | 221 | 170 | 130 | 77 | 52 | 39 | 76 | 63 | 5709 | 0 | 12 | 18 | 24 | 36 | 48 | 60 | 05/06/1998 | 33 | Centerline | 5.9 | 12
31722 | 23 | 44 | 17 | 13 | 10 | 6 | 4 | 3 | 20 | 20 | 541 | 604 | 1 | 421 | 330 | 256 | 154 | 99 | 73 | 67 | 67 | 8593 | 0 | 12 | 18 | 24 | 36 | 48 | 60 | 03/26/1998 | 25 | Outer Wheel Path | 5.9 | 24
31716 | 23 | 44 | 25 | 19 | 15 | 9 | 6 | 5 | 34 | 24 | 970 | 839 | 1 | 627 | 495 | 382 | 236 | 162 | 125 | 92 | 75 | 15413 | 0 | 12 | 18 | 24 | 36 | 48 | 60 | 03/26/1998 | 55 | Centerline | 5.9 | 33
31717 | 23 | 44 | 14 | 8 | 6 | 4 | 3 | 2 | 34 | 24 | 347 | 439 | 1 | 345 | 214 | 158 | 93 | 64 | 49 | 92 | 75 | 5518 | 0 | 12 | 18 | 24 | 36 | 48 | 60 | 03/26/1998 | 65 | Centerline | 5.9 | 17
31718 | 23 | 44 | 20 | 13 | 10 | 6 | 4 | 3 | 34 | 24 | 531 | 651 | 1 | 510 | 334 | 249 | 147 | 103 | 77 | 92 | 75 | 8430 | 0 | 12 | 18 | 24 | 36 | 48 | 60 | 03/26/1998 | 65 | Centerline | 5.9 | 26
25625 | 23 | 35 | 9 | 7 | 6 | 4 | 3 | 2 | 21 | 17 | 405 | 326 | 1 | 229 | 186 | 152 | 99 | 68 | 51 | 70 | 62 | 6439 | 0 | 12 | 18 | 24 | 36 | 48 | 60 | 10/27/1997 | 25 | Centerline | 5.9 | 13
25626 | 23 | 35 | 12 | 10 | 8 | 5 | 3 | 3 | 21 | 17 | 540 | 423 | 1 | 297 | 243 | 198 | 130 | 88 | 67 | 70 | 62 | 8573 | 0 | 12 | 18 | 24 | 36 | 48 | 60 | 10/27/1997 | 25 | Centerline | 5.9 | 17
25627 | 23 | 35 | 16 | 13 | 11 | 7 | 5 | 4 | 21 | 17 | 757 | 584 | 1 | 409 | 337 | 276 | 182 | 126 | 92 | 70 | 62 | 12021 | 0 | 12 | 18 | 24 | 36 | 48 | 60 | 10/27/1997 | 25 | Centerline | 5.9 | 23
25628 | 23 | 35 | 21 | 18 | 15 | 10 | 7 | 5 | 21 | 17 | 1015 | 780 | 1 | 545 | 450 | 369 | 244 | 169 | 127 | 70 | 62 | 16128 | 0 | 12 | 18 | 24 | 36 | 48 | 60 | 10/27/1997 | 25 | Centerline | 5.9 | 31
25629 | 23 | 35 | 9 | 7 | 6 | 4 | 3 | 2 | 21 | 17 | 411 | 290 | 1 | 227 | 187 | 152 | 97 | 66 | 48 | 70 | 62 | 6523 | 0 | 12 | 18 | 24 | 36 | 48 | 60 | 10/27/1997 | 35 | Centerline | 5.9 | 11
25630 | 23 | 35 | 12 | 10 | 8 | 5 | 3 | 3 | 21 | 17 | 542 | 382 | 1 | 296 | 245 | 199 | 129 | 88 | 65 | 70 | 62 | 8605 | 0 | 12 | 18 | 24 | 36 | 48 | 60 | 10/27/1997 | 35 | Centerline | 5.9 | 15
25631 | 23 | 35 | 16 | 13 | 11 | 7 | 5 | 4 | 21 | 17 | 759 | 522 | 1 | 407 | 338 | 275 | 180 | 123 | 90 | 70 | 62 | 12057 | 0 | 12 | 18 | 24 | 36 | 48 | 60 | 10/27/1997 | 35 | Centerline | 5.9 | 21
25632 | 23 | 35 | 21 | 18 | 14 | 10 | 6 | 5 | 21 | 17 | 1022 | 700 | 1 | 542 | 452 | 368 | 242 | 165 | 122 | 70 | 62 | 16236 | 0 | 12 | 18 | 24 | 36 | 48 | 60 | 10/27/1997 | 35 | Centerline | 5.9 | 28
25633 | 23 | 35 | 9 | 7 | 6 | 4 | 3 | 2 | 21 | 17 | 408 | 284 | 1 | 226 | 188 | 154 | 101 | 69 | 51 | 70 | 62 | 6487 | 0 | 12 | 18 | 24 | 36 | 48 | 60 | 10/27/1997 | 45 | Centerline | 5.9 | 11
25634 | 23 | 35 | 12 | 10 | 8 | 5 | 4 | 3 | 21 | 17 | 541 | 372 | 1 | 298 | 248 | 205 | 136 | 93 | 69 | 70 | 62 | 8589 | 0 | 12 | 18 | 24 | 36 | 48 | 60 | 10/27/1997 | 45 | Centerline | 5.9 | 15
25635 | 23 | 35 | 16 | 14 | 11 | 7 | 5 | 4 | 21 | 17 | 757 | 512 | 1 | 411 | 344 | 284 | 188 | 129 | 96 | 70 | 62 | 12029 | 0 | 12 | 18 | 24 | 36 | 48 | 60 | 10/27/1997 | 45 | Centerline | 5.9 | 20
25636 | 23 | 35 | 22 | 18 | 15 | 10 | 7 | 5 | 21 | 17 | 1020 | 688 | 1 | 549 | 460 | 381 | 254 | 175 | 130 | 70 | 62 | 16204 | 0 | 12 | 18 | 24 | 36 | 48 | 60 | 10/27/1997 | 45 | Centerline | 5.9 | 27
25637 | 23 | 35 | 9 | 7 | 6 | 4 | 3 | 2 | 21 | 17 | 409 | 270 | 1 | 218 | 185 | 154 | 103 | 71 | 51 | 70 | 62 | 6495 | 0 | 12 | 18 | 24 | 36 | 48 | 60 | 10/27/1997 | 55 | Centerline | 5.9 | 11
25638 | 23 | 35 | 11 | 10 | 8 | 5 | 4 | 3 | 21 | 17 | 540 | 354 | 1 | 283 | 242 | 200 | 136 | 93 | 69 | 70 | 62 | 8573 | 0 | 12 | 18 | 24 | 36 | 48 | 60 | 10/27/1997 | 55 | Centerline | 5.9 | 14
25639 | 23 | 35 | 15 | 13 | 11 | 7 | 5 | 4 | 21 | 17 | 760 | 486 | 1 | 391 | 333 | 276 | 189 | 131 | 98 | 70 | 62 | 12069 | 0 | 12 | 18 | 24 | 36 | 48 | 60 | 10/27/1997 | 55 | Centerline | 5.9 | 19
25640 | 23 | 35 | 21 | 18 | 15 | 10 | 7 | 5 | 21 | 17 | 1029 | 652 | 1 | 522 | 445 | 370 | 254 | 177 | 132 | 70 | 62 | 16347 | 0 | 12 | 18 | 24 | 36 | 48 | 60 | 10/27/1997 | 55 | Centerline | 5.9 | 26
25641 | 23 | 35 | 9 | 8 | 6 | 4 | 3 | 2 | 21 | 17 | 410 | 294 | 1 | 237 | 198 | 162 | 106 | 71 | 53 | 70 | 62 | 6519 | 0 | 12 | 18 | 24 | 36 | 48 | 60 | 10/27/1997 | 65 | Centerline | 5.9 | 12
34877 | 36 | 48 | 13 | 10 | 8 | 5 | 3 | 2 | 19 | 15 | 398 | 480 | 1 | 333 | 259 | 199 | 116 | 75 | 53 | 65 | 59 | 6316 | 0 | 12 | 18 | 24 | 36 | 48 | 60 | 10/28/1998 | 33 | Centerline | 5.9 | 19
34878 | 36 | 48 | 19 | 15 | 11 | 7 | 4 | 3 | 19 | 15 | 553 | 658 | 1 | 477 | 375 | 292 | 169 | 112 | 81 | 65 | 59 | 8791 | 0 | 12 | 18 | 24 | 36 | 48 | 60 | 10/28/1998 | 33 | Centerline | 5.9 | 26
34879 | 36 | 48 | 24 | 19 | 15 | 9 | 6 | 4 | 19 | 15 | 702 | 849 | 1 | 620 | 490 | 382 | 223 | 148 | 107 | 65 | 59 | 11155 | 0 | 12 | 18 | 24 | 36 | 48 | 60 | 10/28/1998 | 33 | Centerline | 5.9 | 33
34880 | 36 | 48 | 32 | 26 | 20 | 12 | 8 | 6 | 19 | 15 | 986 | 1126 | 1 | 822 | 652 | 512 | 300 | 198 | 145 | 65 | 59 | 15672 | 0 | 12 | 18 | 24 | 36 | 48 | 60 | 10/28/1998 | 33 | Centerline | 5.9 | 44
34881 | 36 | 48 | 11 | 9 | 7 | 4 | 3 | 2 | 19 | 16 | 457 | 384 | 1 | 289 | 225 | 177 | 97 | 73 | 56 | 65 | 60 | 7266 | 0 | 12 | 18 | 24 | 36 | 48 | 60 | 10/28/1998 | 43 | Centerline | 5.9 | 15
34882 | 36 | 48 | 16 | 12 | 10 | 6 | 4 | 3 | 19 | 16 | 602 | 532 | 1 | 401 | 316 | 248 | 140 | 102 | 76 | 65 | 60 | 9558 | 0 | 12 | 18 | 24 | 36 | 48 | 60 | 10/28/1998 | 43 | Centerline | 5.9 | 21
25656 | 23 | 35 | 28 | 22 | 17 | 11 | 7 | 5 | 31 | 18 | 1018 | 924 | 1 | 709 | 564 | 440 | 267 | 174 | 130 | 87 | 64 | 16180 | 0 | 12 | 18 | 24 | 36 | 48 | 60 | 10/27/1997 | 45 | Outer Wheel Path | 5.9 | 36
25657 | 23 | 35 | 11 | 8 | 7 | 4 | 3 | 2 | 31 | 18 | 396 | 363 | 1 | 276 | 214 | 171 | 101 | 67 | 48 | 87 | 64 | 6289 | 0 | 12 | 18 | 24 | 36 | 48 | 60 | 10/27/1997 | 55 | Outer Wheel Path | 5.9 | 14
25658 | 23 | 35 | 14 | 11 | 9 | 5 | 4 | 3 | 31 | 18 | 539 | 475 | 1 | 361 | 286 | 226 | 137 | 89 | 65 | 87 | 64 | 8565 | 0 | 12 | 18 | 24 | 36 | 48 | 60 | 10/27/1997 | 55 | Outer Wheel Path | 5.9 | 19
34838 | 35 | 48 | 11 | 9 | 7 | 5 | 4 | 3 | 18 | 15 | 594 | 333 | 1 | 269 | 225 | 188 | 123 | 90 | 68 | 64 | 59 | 9431 | 0 | 12 | 18 | 24 | 36 | 48 | 60 | 10/28/1998 | 33 | Centerline | 5.9 | 13
34839 | 35 | 48 | 14 | 12 | 10 | 6 | 5 | 3 | 18 | 15 | 756 | 436 | 1 | 351 | 294 | 246 | 161 | 116 | 88 | 64 | 59 | 12013 | 0 | 12 | 18 | 24 | 36 | 48 | 60 | 10/28/1998 | 33 | Centerline | 5.9 | 17
34840 | 35 | 48 | 19 | 16 | 13 | 9 | 6 | 5 | 18 | 15 | 1015 | 584 | 1 | 471 | 397 | 331 | 218 | 157 | 117 | 64 | 59 | 16125 | 0 | 12 | 18 | 24 | 36 | 48 | 60 | 10/28/1998 | 33 | Centerline | 5.9 | 23
34841 | 35 | 48 | 8 | 6 | 5 | 3 | 3 | 2 | 18 | 15 | 417 | 246 | 1 | 195 | 163 | 134 | 88 | 65 | 48 | 64 | 59 | 6630 | 0 | 12 | 18 | 24 | 36 | 48 | 60 | 10/28/1998 | 43 | Centerline | 5.9 | 10
34842 | 35 | 48 | 11 | 9 | 8 | 5 | 4 | 3 | 18 | 15 | 590 | 350 | 1 | 279 | 232 | 191 | 125 | 92 | 69 | 64 | 59 | 9379 | 0 | 12 | 18 | 24 | 36 | 48 | 60 | 10/28/1998 | 43 | Centerline | 5.9 | 14
34843 | 35 | 48 | 14 | 12 | 10 | 6 | 5 | 4 | 18 | 15 | 751 | 456 | 1 | 364 | 303 | 250 | 164 | 120 | 91 | 64 | 59 | 11937 | 0 | 12 | 18 | 24 | 36 | 48 | 60 | 10/28/1998 | 43 | Centerline | 5.9 | 18
34844 | 35 | 48 | 19 | 16 | 13 | 9 | 6 | 5 | 18 | 15 | 1011 | 613 | 1 | 488 | 408 | 337 | 222 | 161 | 121 | 64 | 59 | 16065 | 0 | 12 | 18 | 24 | 36 | 48 | 60 | 10/28/1998 | 43 | Centerline | 5.9 | 24
34845 | 35 | 48 | 8 | 7 | 6 | 4 | 3 | 2 | 18 | 15 | 419 | 257 | 1 | 207 | 175 | 145 | 97 | 70 | 53 | 64 | 59 | 6658 | 0 | 12 | 18 | 24 | 36 | 48 | 60 | 10/28/1998 | 53 | Centerline | 5.9 | 10
34846 | 35 | 48 | 12 | 10 | 8 | 5 | 4 | 3 | 18 | 15 | 593 | 362 | 1 | 294 | 248 | 207 | 139 | 100 | 75 | 64 | 59 | 9427 | 0 | 12 | 18 | 24 | 36 | 48 | 60 | 10/28/1998 | 53 | Centerline | 5.9 | 14
34847 | 35 | 48 | 15 | 13 | 11 | 7 | 5 | 4 | 18 | 15 | 754 | 474 | 1 | 385 | 326 | 272 | 182 | 132 | 97 | 64 | 59 | 11985 | 0 | 12 | 18 | 24 | 36 | 48 | 60 | 10/28/1998 | 53 | Centerline | 5.9 | 19
34848 | 35 | 48 | 20 | 17 | 14 | 10 | 7 | 5 | 18 | 15 | 1004 | 630 | 1 | 511 | 434 | 363 | 244 | 174 | 129 | 64 | 59 | 15946 | 0 | 12 | 18 | 24 | 36 | 48 | 60 | 10/28/1998 | 53 | Centerline | 5.9 | 25
34849 | 35 | 48 | 8 | 7 | 6 | 4 | 3 | 2 | 18 | 15 | 421 | 242 | 1 | 209 | 180 | 151 | 101 | 75 | 56 | 64 | 59 | 6694 | 0 | 12 | 18 | 24 | 36 | 48 | 60 | 10/28/1998 | 63 | Centerline | 5.9 | 10
34850 | 35 | 48 | 12 | 10 | 8 | 6 | 4 | 3 | 18 | 15 | 592 | 343 | 1 | 296 | 256 | 215 | 144 | 103 | 78 | 64 | 59 | 9399 | 0 | 12 | 18 | 24 | 36 | 48 | 60 | 10/28/1998 | 63 | Centerline | 5.9 | 14
34851 | 35 | 48 | 15 | 13 | 11 | 7 | 5 | 4 | 18 | 15 | 744 | 449 | 1 | 387 | 335 | 282 | 190 | 138 | 102 | 64 | 59 | 11826 | 0 | 12 | 18 | 24 | 36 | 48 | 60 | 10/28/1998 | 63 | Centerline | 5.9 | 18
34852 | 35 | 48 | 20 | 18 | 15 | 10 | 7 | 5 | 18 | 15 | 1036 | 599 | 1 | 518 | 450 | 380 | 255 | 184 | 136 | 64 | 59 | 16458 | 0 | 12 | 18 | 24 | 36 | 48 | 60 | 10/28/1998 | 63 | Centerline | 5.9 | 24
34853 | 35 | 48 | 9 | 7 | 6 | 4 | 2 | 2 | 32 | 22 | 417 | 306 | 1 | 234 | 187 | 148 | 91 | 62 | 51 | 89 | 72 | 6630 | 0 | 12 | 18 | 24 | 36 | 48 | 60 | 10/28/1998 | 23 | Outer Wheel Path | 5.9 | 12
34854 | 35 | 48 | 13 | 10 | 8 | 5 | 4 | 3 | 32 | 22 | 585 | 426 | 1 | 333 | 261 | 209 | 124 | 93 | 66 | 89 | 72 | 9296 | 0 | 12 | 18 | 24 | 36 | 48 | 60 | 10/28/1998 | 23 | Outer Wheel Path | 5.9 | 17
34855 | 35 | 48 | 17 | 14 | 11 | 7 | 5 | 4 | 32 | 22 | 741 | 556 | 1 | 433 | 344 | 274 | 165 | 118 | 90 | 89 | 72 | 11775 | 0 | 12 | 18 | 24 | 36 | 48 | 60 | 10/28/1998 | 23 | Outer Wheel Path | 5.9 | 22
34856 | 35 | 48 | 23 | 18 | 15 | 9 | 6 | 5 | 32 | 22 | 986 | 741 | 1 | 579 | 462 | 369 | 222 | 160 | 119 | 89 | 72 | 15660 | 0 | 12 | 18 | 24 | 36 | 48 | 60 | 10/28/1998 | 23 | Outer Wheel Path | 5.9 | 29
34857 | 35 | 48 | 9 | 7 | 6 | 3 | 3 | 2 | 32 | 22 | 415 | 307 | 1 | 225 | 185 | 144 | 82 | 69 | 47 | 89 | 71 | 6586 | 0 | 12 | 18 | 24 | 36 | 48 | 60 | 10/28/1998 | 33 | Outer Wheel Path | 5.9 | 12
34858 | 35 | 48 | 12 | 10 | 8 | 5 | 4 | 3 | 32 | 22 | 577 | 425 | 1 | 316 | 260 | 203 | 121 | 93 | 66 | 89 | 71 | 9161 | 0 | 12 | 18 | 24 | 36 | 48 | 60 | 10/28/1998 | 33 | Outer Wheel Path | 5.9 | 17
34859 | 35 | 48 | 16 | 13 | 11 | 6 | 5 | 3 | 32 | 22 | 736 | 554 | 1 | 414 | 340 | 268 | 160 | 123 | 88 | 89 | 71 | 11691 | 0 | 12 | 18 | 24 | 36 | 48 | 60 | 10/28/1998 | 33 | Outer Wheel Path | 5.9 | 22
34860 | 35 | 48 | 22 | 18 | 14 | 9 | 6 | 5 | 32 | 22 | 982 | 735 | 1 | 551 | 454 | 358 | 217 | 163 | 117 | 89 | 71 | 15604 | 0 | 12 | 18 | 24 | 36 | 48 | 60 | 10/28/1998 | 33 | Outer Wheel Path | 5.9 | 29
34861 | 35 | 48 | 9 | 7 | 6 | 3 | 2 | 2 | 32 | 21 | 412 | 311 | 1 | 221 | 179 | 141 | 86 | 62 | 48 | 89 | 69 | 6551 | 0 | 12 | 18 | 24 | 36 | 48 | 60 | 10/28/1998 | 43 | Outer Wheel Path | 5.9 | 12
34862 | 35 | 48 | 12 | 10 | 8 | 5 | 4 | 3 | 32 | 21 | 577 | 431 | 1 | 314 | 253 | 202 | 123 | 90 | 69 | 89 | 69 | 9173 | 0 | 12 | 18 | 24 | 36 | 48 | 60 | 10/28/1998 | 43 | Outer Wheel Path | 5.9 | 17
34863 | 35 | 48 | 16 | 13 | 10 | 6 | 5 | 4 | 32 | 21 | 737 | 562 | 1 | 410 | 330 | 264 | 163 | 119 | 89 | 89 | 69 | 11707 | 0 | 12 | 18 | 24 | 36 | 48 | 60 | 10/28/1998 | 43 | Outer Wheel Path | 5.9 | 22
34864 | 35 | 48 | 22 | 17 | 14 | 9 | 6 | 5 | 32 | 21 | 981 | 751 | 1 | 551 | 444 | 355 | 222 | 160 | 120 | 89 | 69 | 15588 | 0 | 12 | 18 | 24 | 36 | 48 | 60 | 10/28/1998 | 43 | Outer Wheel Path | 5.9 | 30
34865 | 35 | 48 | 9 | 7 | 6 | 4 | 3 | 2 | 31 | 21 | 414 | 325 | 1 | 239 | 190 | 150 | 93 | 66 | 51 | 87 | 69 | 6571 | 0 | 12 | 18 | 24 | 36 | 48 | 60 | 10/28/1998 | 53 | Outer Wheel Path | 5.9 | 13
34866 | 35 | 48 | 13 | 11 | 8 | 5 | 4 | 3 | 31 | 21 | 578 | 447 | 1 | 338 | 269 | 213 | 133 | 96 | 75 | 87 | 69 | 9184 | 0 | 12 | 18 | 24 | 36 | 48 | 60 | 10/28/1998 | 53 | Outer Wheel Path | 5.9 | 18
34867 | 35 | 48 | 17 | 14 | 11 | 7 | 5 | 4 | 31 | 21 | 735 | 588 | 1 | 439 | 351 | 280 | 175 | 124 | 96 | 87 | 69 | 11679 | 0 | 12 | 18 | 24 | 36 | 48 | 60 | 10/28/1998 | 53 | Outer Wheel Path | 5.9 | 23
34868 | 35 | 48 | 23 | 19 | 15 | 9 | 7 | 5 | 31 | 21 | 980 | 785 | 1 | 590 | 474 | 379 | 237 | 168 | 129 | 87 | 69 | 15576 | 0 | 12 | 18 | 24 | 36 | 48 | 60 | 10/28/1998 | 53 | Outer Wheel Path | 5.9 | 31
34869 | 35 | 48 | 10 | 7 | 7 | 4 | 3 | 2 | 33 | 21 | 413 | 320 | 1 | 250 | 190 | 165 | 94 | 67 | 52 | 90 | 69 | 6559 | 0 | 12 | 18 | 24 | 36 | 48 | 60 | 10/28/1998 | 63 | Outer Wheel Path | 5.9 | 13
34870 | 35 | 48 | 14 | 11 | 9 | 5 | 4 | 3 | 33 | 21 | 572 | 437 | 1 | 349 | 267 | 233 | 134 | 95 | 77 | 90 | 69 | 9093 | 0 | 12 | 18 | 24 | 36 | 48 | 60 | 10/28/1998 | 63 | Outer Wheel Path | 5.9 | 17
34871 | 35 | 48 | 18 | 14 | 12 | 7 | 5 | 4 | 33 | 21 | 727 | 572 | 1 | 452 | 351 | 302 | 177 | 125 | 99 | 90 | 69 | 11544 | 0 | 12 | 18 | 24 | 36 | 48 | 60 | 10/28/1998 | 63 | Outer Wheel Path | 5.9 | 23
34872 | 35 | 48 | 24 | 19 | 16 | 9 | 7 | 5 | 33 | 21 | 985 | 758 | 1 | 599 | 472 | 401 | 238 | 169 | 130 | 90 | 69 | 15652 | 0 | 12 | 18 | 24 | 36 | 48 | 60 | 10/28/1998 | 63 | Outer Wheel Path | 5.9 | 30
34873 | 36 | 48 | 14 | 11 | 8 | 5 | 3 | 2 | 18 | 15 | 404 | 551 | 1 | 366 | 274 | 205 | 116 | 78 | 59 | 64 | 58 | 6412 | 0 | 12 | 18 | 24 | 36 | 48 | 60 | 10/28/1998 | 23 | Centerline | 5.9 | 22
34874 | 36 | 48 | 20 | 16 | 12 | 7 | 4 | 3 | 18 | 15 | 566 | 763 | 1 | 518 | 394 | 296 | 169 | 112 | 82 | 64 | 58 | 8998 | 0 | 12 | 18 | 24 | 36 | 48 | 60 | 10/28/1998 | 23 | Centerline | 5.9 | 30
34875 | 36 | 48 | 27 | 20 | 15 | 9 | 6 | 4 | 18 | 15 | 724 | 983 | 1 | 677 | 519 | 393 | 225 | 149 | 108 | 64 | 58 | 11508 | 0 | 12 | 18 | 24 | 36 | 48 | 60 | 10/28/1998 | 23 | Centerline | 5.9 | 39
34876 | 36 | 48 | 35 | 27 | 21 | 12 | 8 | 6 | 18 | 15 | 988 | 1286 | 1 | 897 | 693 | 529 | 303 | 201 | 147 | 64 | 58 | 15695 | 0 | 12 | 18 | 24 | 36 | 48 | 60 | 10/28/1998 | 23 | Centerline | 5.9 | 51
31707 | 23 | 44 | 20 | 16 | 12 | 7 | 4 | 3 | 34 | 24 | 725 | 736 | 1 | 520 | 396 | 296 | 171 | 114 | 88 | 92 | 75 | 11516 | 0 | 12 | 18 | 24 | 36 | 48 | 60 | 03/26/1998 | 35 | Centerline | 5.9 | 29
31708 | 23 | 44 | 27 | 21 | 16 | 9 | 6 | 5 | 34 | 24 | 968 | 959 | 1 | 686 | 527 | 397 | 232 | 154 | 119 | 92 | 75 | 15386 | 0 | 12 | 18 | 24 | 36 | 48 | 60 | 03/26/1998 | 35 | Centerline | 5.9 | 38
31709 | 23 | 44 | 10 | 8 | 6 | 3 | 2 | 2 | 34 | 24 | 355 | 388 | 1 | 262 | 191 | 140 | 79 | 55 | 44 | 92 | 75 | 5645 | 0 | 12 | 18 | 24 | 36 | 48 | 60 | 03/26/1998 | 45 | Centerline | 5.9 | 15
31710 | 23 | 44 | 16 | 12 | 9 | 5 | 3 | 3 | 34 | 24 | 543 | 572 | 1 | 397 | 293 | 217 | 125 | 86 | 67 | 92 | 75 | 8628 | 0 | 12 | 18 | 24 | 36 | 48 | 60 | 03/26/1998 | 45 | Centerline | 5.9 | 23
31711 | 23 | 44 | 20 | 15 | 11 | 7 | 5 | 4 | 34 | 24 | 731 | 743 | 1 | 517 | 386 | 288 | 168 | 115 | 90 | 92 | 75 | 11612 | 0 | 12 | 18 | 24 | 36 | 48 | 60 | 03/26/1998 | 45 | Centerline | 5.9 | 29
31712 | 23 | 44 | 27 | 20 | 15 | 9 | 6 | 5 | 34 | 24 | 953 | 949 | 1 | 676 | 511 | 384 | 227 | 156 | 122 | 92 | 75 | 15135 | 0 | 12 | 18 | 24 | 36 | 48 | 60 | 03/26/1998 | 45 | Centerline | 5.9 | 37
34941 | 37 | 48 | 9 | 7 | 6 | 4 | 3 | 2 | 31 | 21 | 423 | 311 | 1 | 234 | 190 | 152 | 94 | 67 | 51 | 88 | 69 | 6722 | 0 | 12 | 18 | 24 | 36 | 48 | 60 | 10/28/1998 | 43 | Outer Wheel Path | 5.9 | 12
34942 | 37 | 48 | 13 | 11 | 8 | 5 | 4 | 3 | 31 | 21 | 588 | 439 | 1 | 331 | 269 | 215 | 129 | 104 | 74 | 88 | 69 | 9343 | 0 | 12 | 18 | 24 | 36 | 48 | 60 | 10/28/1998 | 43 | Outer Wheel Path | 5.9 | 17
34943 | 37 | 48 | 17 | 14 | 11 | 7 | 5 | 4 | 31 | 21 | 747 | 575 | 1 | 436 | 352 | 283 | 178 | 129 | 95 | 88 | 69 | 11870 | 0 | 12 | 18 | 24 | 36 | 48 | 60 | 10/28/1998 | 43 | Outer Wheel Path | 5.9 | 23
34886 | 36 | 48 | 17 | 13 | 10 | 6 | 4 | 3 | 19 | 15 | 564 | 605 | 1 | 433 | 336 | 259 | 150 | 96 | 74 | 65 | 59 | 8966 | 0 | 12 | 18 | 24 | 36 | 48 | 60 | 10/28/1998 | 53 | Centerline | 5.9 | 24
34887 | 36 | 48 | 23 | 18 | 14 | 8 | 5 | 4 | 19 | 15 | 726 | 790 | 1 | 574 | 445 | 344 | 200 | 134 | 99 | 65 | 59 | 11532 | 0 | 12 | 18 | 24 | 36 | 48 | 60 | 10/28/1998 | 53 | Centerline | 5.9 | 31
34888 | 36 | 48 | 30 | 24 | 18 | 11 | 7 | 5 | 19 | 15 | 1003 | 1053 | 1 | 767 | 600 | 466 | 273 | 178 | 134 | 65 | 59 | 15934 | 0 | 12 | 18 | 24 | 36 | 48 | 60 | 10/28/1998 | 53 | Centerline | 5.9 | 41
31719 | 23 | 44 | 26 | 18 | 13 | 8 | 6 | 4 | 34 | 24 | 726 | 857 | 1 | 669 | 448 | 336 | 200 | 141 | 105 | 92 | 75 | 11540 | 0 | 12 | 18 | 24 | 36 | 48 | 60 | 03/26/1998 | 65 | Centerline | 5.9 | 34
31720 | 23 | 44 | 34 | 24 | 18 | 11 | 7 | 5 | 34 | 24 | 955 | 1131 | 1 | 874 | 601 | 452 | 268 | 185 | 138 | 92 | 75 | 15167 | 0 | 12 | 18 | 24 | 36 | 48 | 60 | 03/26/1998 | 65 | Centerline | 5.9 | 45
31721 | 23 | 44 | 11 | 9 | 7 | 4 | 3 | 2 | 20 | 20 | 358 | 406 | 1 | 282 | 220 | 169 | 100 | 64 | 48 | 67 | 67 | 5685 | 0 | 12 | 18 | 24 | 36 | 48 | 60 | 03/26/1998 | 25 | Outer Wheel Path | 5.9 | 16
32125 | 56 | 44 | 14 | 10 | 7 | 4 | 2 | 2 | 16 | 16 | 347 | 559 | 1 | 367 | 265 | 188 | 99 | 63 | 49 | 60 | 60 | 5518 | 0 | 12 | 18 | 24 | 36 | 48 | 60 | 03/26/1998 | 43 | Outer Wheel Path | 5.9 | 22
32126 | 56 | 44 | 21 | 16 | 11 | 6 | 4 | 3 | 16 | 16 | 526 | 813 | 1 | 545 | 400 | 289 | 155 | 97 | 75 | 60 | 60 | 8362 | 0 | 12 | 18 | 24 | 36 | 48 | 60 | 03/26/1998 | 43 | Outer Wheel Path | 5.9 | 32
32127 | 56 | 44 | 28 | 21 | 15 | 8 | 5 | 4 | 16 | 16 | 710 | 1037 | 1 | 708 | 526 | 383 | 209 | 131 | 102 | 60 | 60 | 11278 | 0 | 12 | 18 | 24 | 36 | 48 | 60 | 03/26/1998 | 43 | Outer Wheel Path | 5.9 | 41
32128 | 56 | 44 | 36 | 27 | 20 | 11 | 7 | 5 | 16 | 16 | 916 | 1312 | 1 | 909 | 685 | 503 | 278 | 176 | 137 | 60 | 60 | 14551 | 0 | 12 | 18 | 24 | 36 | 48 | 60 | 03/26/1998 | 43 | Outer Wheel Path | 5.9 | 52
32129 | 56 | 44 | 16 | 11 | 8 | 4 | 3 | 2 | 16 | 16 | 348 | 701 | 1 | 413 | 287 | 202 | 108 | 70 | 55 | 60 | 60 | 5534 | 0 | 12 | 18 | 24 | 36 | 48 | 60 | 03/26/1998 | 53 | Outer Wheel Path | 5.9 | 28
32130 | 56 | 44 | 25 | 17 | 12 | 7 | 4 | 3 | 16 | 16 | 534 | 1014 | 1 | 625 | 444 | 317 | 169 | 108 | 83 | 60 | 60 | 8481 | 0 | 12 | 18 | 24 | 36 | 48 | 60 | 03/26/1998 | 53 | Outer Wheel Path | 5.9 | 40
32131 | 56 | 44 | 32 | 23 | 17 | 9 | 6 | 4 | 16 | 16 | 699 | 1276 | 1 | 812 | 586 | 422 | 227 | 145 | 111 | 60 | 60 | 11103 | 0 | 12 | 18 | 24 | 36 | 48 | 60 | 03/26/1998 | 53 | Outer Wheel Path | 5.9 | 50
32132 | 56 | 44 | 42 | 31 | 22 | 12 | 8 | 6 | 16 | 16 | 924 | 1604 | 1 | 1055 | 775 | 564 | 306 | 194 | 147 | 60 | 60 | 14679 | 0 | 12 | 18 | 24 | 36 | 48 | 60 | 03/26/1998 | 53 | Outer Wheel Path | 5.9 | 63
32133 | 56 | 44 | 14 | 11 | 8 | 4 | 3 | 2 | 16 | 16 | 350 | 547 | 1 | 364 | 280 | 204 | 110 | 66 | 52 | 60 | 60 | 5558 | 0 | 12 | 18 | 24 | 36 | 48 | 60 | 03/26/1998 | 63 | Outer Wheel Path | 5.9 | 22
32134 | 56 | 44 | 22 | 17 | 12 | 7 | 4 | 3 | 16 | 16 | 539 | 814 | 1 | 563 | 426 | 313 | 172 | 109 | 78 | 60 | 60 | 8569 | 0 | 12 | 18 | 24 | 36 | 48 | 60 | 03/26/1998 | 63 | Outer Wheel Path | 5.9 | 32
32135 | 56 | 44 | 29 | 22 | 16 | 9 | 6 | 4 | 16 | 16 | 719 | 1059 | 1 | 740 | 567 | 419 | 232 | 145 | 105 | 60 | 60 | 11429 | 0 | 12 | 18 | 24 | 36 | 48 | 60 | 03/26/1998 | 63 | Outer Wheel Path | 5.9 | 42
32136 | 56 | 44 | 38 | 30 | 22 | 12 | 8 | 6 | 16 | 16 | 939 | 1370 | 1 | 972 | 751 | 559 | 312 | 193 | 141 | 60 | 60 | 14925 | 0 | 12 | 18 | 24 | 36 | 48 | 60 | 03/26/1998 | 63 | Outer Wheel Path | 5.9 | 54
33134 | 56 | 46 | 29 | 20 | 14 | 7 | 4 | 3 | 25 | 17 | 521 | 1111 | 1 | 729 | 502 | 358 | 180 | 110 | 80 | 76 | 63 | 8279 | 0 | 12 | 18 | 24 | 36 | 48 | 60 | 05/06/1998 | 63 | Centerline | 5.9 | 44
33135 | 56 | 46 | 38 | 27 | 19 | 10 | 6 | 4 | 25 | 17 | 703 | 1406 | 1 | 957 | 679 | 487 | 246 | 152 | 103 | 76 | 63 | 11171 | 0 | 12 | 18 | 24 | 36 | 48 | 60 | 05/06/1998 | 63 | Centerline | 5.9 | 55
33136 | 56 | 46 | 49 | 36 | 26 | 13 | 8 | 6 | 25 | 17 | 934 | 1792 | 1 | 1244 | 903 | 653 | 327 | 196 | 142 | 76 | 63 | 14837 | 0 | 12 | 18 | 24 | 36 | 48 | 60 | 05/06/1998 | 63 | Centerline | 5.9 | 71
25846 | 39 | 35 | 13 | 10 | 8 | 5 | 4 | 3 | 30 | 21 | 543 | 426 | 1 | 327 | 265 | 212 | 138 | 98 | 74 | 86 | 69 | 8624 | 0 | 12 | 18 | 24 | 36 | 48 | 60 | 10/27/1997 | 23 | Outer Wheel Path | 5.9 | 17
25847 | 39 | 35 | 18 | 15 | 12 | 8 | 5 | 4 | 30 | 21 | 758 | 601 | 1 | 459 | 372 | 297 | 194 | 136 | 103 | 86 | 69 | 12045 | 0 | 12 | 18 | 24 | 36 | 48 | 60 | 10/27/1997 | 23 | Outer Wheel Path | 5.9 | 24
25848 | 39 | 35 | 24 | 20 | 16 | 10 | 7 | 5 | 30 | 21 | 1020 | 816 | 1 | 621 | 504 | 402 | 261 | 181 | 137 | 86 | 69 | 16204 | 0 | 12 | 18 | 24 | 36 | 48 | 60 | 10/27/1997 | 23 | Outer Wheel Path | 5.9 | 32
25849 | 39 | 35 | 10 | 8 | 6 | 4 | 3 | 2 | 30 | 21 | 403 | 325 | 1 | 243 | 198 | 158 | 96 | 69 | 53 | 86 | 69 | 6408 | 0 | 12 | 18 | 24 | 36 | 48 | 60 | 10/27/1997 | 33 | Outer Wheel Path | 5.9 | 13
25850 | 39 | 35 | 13 | 10 | 8 | 5 | 4 | 3 | 30 | 21 | 546 | 433 | 1 | 326 | 263 | 209 | 133 | 93 | 71 | 86 | 69 | 8668 | 0 | 12 | 18 | 24 | 36 | 48 | 60 | 10/27/1997 | 33 | Outer Wheel Path | 5.9 | 17
25851 | 39 | 35 | 18 | 15 | 12 | 7 | 5 | 4 | 30 | 21 | 759 | 606 | 1 | 458 | 370 | 297 | 184 | 130 | 99 | 86 | 69 | 12053 | 0 | 12 | 18 | 24 | 36 | 48 | 60 | 10/27/1997 | 33 | Outer Wheel Path | 5.9 | 24
25852 | 39 | 35 | 24 | 20 | 16 | 10 | 7 | 5 | 30 | 21 | 1018 | 826 | 1 | 620 | 502 | 400 | 251 | 173 | 133 | 86 | 69 | 16180 | 0 | 12 | 18 | 24 | 36 | 48 | 60 | 10/27/1997 | 33 | Outer Wheel Path | 5.9 | 33
25853 | 39 | 35 | 9 | 7 | 6 | 4 | 3 | 2 | 30 | 21 | 409 | 282 | 1 | 223 | 175 | 142 | 92 | 68 | 50 | 86 | 69 | 6491 | 0 | 12 | 18 | 24 | 36 | 48 | 60 | 10/27/1997 | 43 | Outer Wheel Path | 5.9 | 11
25854 | 39 | 35 | 12 | 9 | 7 | 5 | 4 | 3 | 30 | 21 | 553 | 380 | 1 | 292 | 237 | 190 | 126 | 89 | 69 | 86 | 69 | 8783 | 0 | 12 | 18 | 24 | 36 | 48 | 60 | 10/27/1997 | 43 | Outer Wheel Path | 5.9 | 15
25855 | 39 | 35 | 16 | 13 | 11 | 7 | 5 | 4 | 30 | 21 | 764 | 532 | 1 | 412 | 331 | 267 | 174 | 126 | 94 | 86 | 69 | 12140 | 0 | 12 | 18 | 24 | 36 | 48 | 60 | 10/27/1997 | 43 | Outer Wheel Path | 5.9 | 21
25642 | 23 | 35 | 12 | 10 | 9 | 6 | 4 | 3 | 21 | 17 | 548 | 388 | 1 | 316 | 263 | 217 | 141 | 96 | 70 | 70 | 62 | 8712 | 0 | 12 | 18 | 24 | 36 | 48 | 60 | 10/27/1997 | 65 | Centerline | 5.9 | 15
25643 | 23 | 35 | 17 | 14 | 12 | 8 | 5 | 4 | 21 | 17 | 758 | 532 | 1 | 429 | 363 | 298 | 195 | 132 | 98 | 70 | 62 | 12049 | 0 | 12 | 18 | 24 | 36 | 48 | 60 | 10/27/1997 | 65 | Centerline | 5.9 | 21
25863 | 39 | 35 | 17 | 14 | 11 | 7 | 5 | 4 | 30 | 21 | 764 | 575 | 1 | 442 | 355 | 285 | 184 | 123 | 90 | 86 | 69 | 12144 | 0 | 12 | 18 | 24 | 36 | 48 | 60 | 10/27/1997 | 63 | Outer Wheel Path | 5.9 | 23
25864 | 39 | 35 | 24 | 19 | 15 | 10 | 7 | 5 | 30 | 21 | 1026 | 781 | 1 | 600 | 483 | 387 | 248 | 166 | 121 | 86 | 69 | 16303 | 0 | 12 | 18 | 24 | 36 | 48 | 60 | 10/27/1997 | 63 | Outer Wheel Path | 5.9 | 31
35001 | 39 | 48 | 8 | 7 | 5 | 4 | 3 | 2 | 21 | 16 | 422 | 236 | 1 | 194 | 166 | 138 | 92 | 67 | 50 | 69 | 60 | 6710 | 0 | 12 | 18 | 24 | 36 | 48 | 60 | 10/28/1998 | 43 | Centerline | 5.9 | 9
35002 | 39 | 48 | 11 | 9 | 8 | 5 | 4 | 3 | 21 | 16 | 598 | 334 | 1 | 276 | 236 | 196 | 131 | 95 | 71 | 69 | 60 | 9502 | 0 | 12 | 18 | 24 | 36 | 48 | 60 | 10/28/1998 | 43 | Centerline | 5.9 | 13
35003 | 39 | 48 | 14 | 12 | 10 | 7 | 5 | 4 | 21 | 16 | 761 | 438 | 1 | 359 | 307 | 256 | 171 | 124 | 92 | 69 | 60 | 12092 | 0 | 12 | 18 | 24 | 36 | 48 | 60 | 10/28/1998 | 43 | Centerline | 5.9 | 17
35113 | 54 | 48 | 11 | 8 | 6 | 4 | 3 | 2 | 29 | 16 | 418 | 362 | 1 | 267 | 208 | 165 | 100 | 69 | 51 | 83 | 61 | 6646 | 0 | 12 | 18 | 24 | 36 | 48 | 60 | 10/28/1998 | 23 | Centerline | 5.9 | 14
35114 | 54 | 48 | 15 | 12 | 9 | 6 | 4 | 3 | 29 | 16 | 584 | 507 | 1 | 375 | 294 | 232 | 140 | 95 | 70 | 83 | 61 | 9280 | 0 | 12 | 18 | 24 | 36 | 48 | 60 | 10/28/1998 | 23 | Centerline | 5.9 | 20
34933 | 37 | 48 | 9 | 8 | 6 | 4 | 3 | 2 | 32 | 21 | 410 | 313 | 1 | 235 | 190 | 153 | 97 | 69 | 52 | 89 | 70 | 6507 | 0 | 12 | 18 | 24 | 36 | 48 | 60 | 10/28/1998 | 23 | Outer Wheel Path | 5.9 | 12
34934 | 37 | 48 | 13 | 11 | 9 | 5 | 4 | 3 | 32 | 21 | 571 | 438 | 1 | 330 | 267 | 217 | 132 | 97 | 74 | 89 | 70 | 9069 | 0 | 12 | 18 | 24 | 36 | 48 | 60 | 10/28/1998 | 23 | Outer Wheel Path | 5.9 | 17
34935 | 37 | 48 | 17 | 14 | 11 | 7 | 5 | 4 | 32 | 21 | 727 | 569 | 1 | 431 | 349 | 285 | 173 | 126 | 96 | 89 | 70 | 11544 | 0 | 12 | 18 | 24 | 36 | 48 | 60 | 10/28/1998 | 23 | Outer Wheel Path | 5.9 | 22
34936 | 37 | 48 | 23 | 19 | 15 | 9 | 7 | 5 | 32 | 21 | 985 | 766 | 1 | 581 | 473 | 385 | 235 | 169 | 127 | 89 | 70 | 15656 | 0 | 12 | 18 | 24 | 36 | 48 | 60 | 10/28/1998 | 23 | Outer Wheel Path | 5.9 | 30
34937 | 37 | 48 | 8 | 7 | 5 | 3 | 3 | 2 | 30 | 21 | 424 | 281 | 1 | 207 | 168 | 134 | 85 | 65 | 48 | 85 | 69 | 6737 | 0 | 12 | 18 | 24 | 36 | 48 | 60 | 10/28/1998 | 33 | Outer Wheel Path | 5.9 | 11
34938 | 37 | 48 | 12 | 10 | 8 | 5 | 3 | 3 | 30 | 21 | 578 | 400 | 1 | 296 | 241 | 193 | 124 | 86 | 64 | 85 | 69 | 9188 | 0 | 12 | 18 | 24 | 36 | 48 | 60 | 10/28/1998 | 33 | Outer Wheel Path | 5.9 | 16
35004 | 39 | 48 | 19 | 16 | 14 | 9 | 7 | 5 | 21 | 16 | 1002 | 587 | 1 | 483 | 412 | 344 | 230 | 166 | 124 | 69 | 60 | 15922 | 0 | 12 | 18 | 24 | 36 | 48 | 60 | 10/28/1998 | 43 | Centerline | 5.9 | 23
35005 | 39 | 48 | 7 | 6 | 5 | 3 | 2 | 2 | 21 | 16 | 427 | 229 | 1 | 188 | 160 | 133 | 88 | 61 | 45 | 69 | 61 | 6789 | 0 | 12 | 18 | 24 | 36 | 48 | 60 | 10/28/1998 | 53 | Centerline | 5.9 | 9
35006 | 39 | 48 | 10 | 9 | 7 | 5 | 3 | 3 | 21 | 16 | 599 | 321 | 1 | 265 | 226 | 187 | 124 | 87 | 64 | 69 | 61 | 9518 | 0 | 12 | 18 | 24 | 36 | 48 | 60 | 10/28/1998 | 53 | Centerline | 5.9 | 13
35007 | 39 | 48 | 14 | 12 | 10 | 6 | 5 | 3 | 21 | 16 | 766 | 422 | 1 | 347 | 296 | 246 | 163 | 115 | 84 | 69 | 61 | 12168 | 0 | 12 | 18 | 24 | 36 | 48 | 60 | 10/28/1998 | 53 | Centerline | 5.9 | 17
35008 | 39 | 48 | 18 | 16 | 13 | 9 | 6 | 4 | 21 | 16 | 1004 | 563 | 1 | 465 | 395 | 330 | 218 | 154 | 112 | 69 | 61 | 15946 | 0 | 12 | 18 | 24 | 36 | 48 | 60 | 10/28/1998 | 53 | Centerline | 5.9 | 22
35009 | 39 | 48 | 7 | 6 | 5 | 4 | 2 | 2 | 22 | 16 | 429 | 228 | 1 | 186 | 160 | 134 | 89 | 63 | 46 | 71 | 61 | 6821 | 0 | 12 | 18 | 24 | 36 | 48 | 60 | 10/28/1998 | 63 | Centerline | 5.9 | 9
35010 | 39 | 48 | 10 | 9 | 8 | 5 | 4 | 3 | 22 | 16 | 600 | 321 | 1 | 264 | 227 | 191 | 127 | 90 | 66 | 71 | 61 | 9526 | 0 | 12 | 18 | 24 | 36 | 48 | 60 | 10/28/1998 | 63 | Centerline | 5.9 | 13
35011 | 39 | 48 | 14 | 12 | 10 | 7 | 5 | 3 | 22 | 16 | 764 | 418 | 1 | 344 | 295 | 249 | 166 | 119 | 85 | 71 | 61 | 12132 | 0 | 12 | 18 | 24 | 36 | 48 | 60 | 10/28/1998 | 63 | Centerline | 5.9 | 16
35012 | 39 | 48 | 18 | 16 | 13 | 9 | 6 | 5 | 22 | 16 | 1006 | 563 | 1 | 462 | 398 | 336 | 225 | 161 | 115 | 71 | 61 | 15978 | 0 | 12 | 18 | 24 | 36 | 48 | 60 | 10/28/1998 | 63 | Centerline | 5.9 | 22
35013 | 39 | 48 | 9 | 7 | 6 | 4 | 3 | 2 | 31 | 23 | 417 | 291 | 1 | 227 | 188 | 151 | 96 | 69 | 51 | 88 | 73 | 6618 | 0 | 12 | 18 | 24 | 36 | 48 | 60 | 10/28/1998 | 23 | Outer Wheel Path | 5.9 | 11
35014 | 39 | 48 | 13 | 10 | 8 | 5 | 4 | 3 | 31 | 23 | 584 | 411 | 1 | 323 | 266 | 214 | 137 | 99 | 73 | 88 | 73 | 9272 | 0 | 12 | 18 | 24 | 36 | 48 | 60 | 10/28/1998 | 23 | Outer Wheel Path | 5.9 | 16
35015 | 39 | 48 | 17 | 14 | 11 | 7 | 5 | 4 | 31 | 23 | 748 | 539 | 1 | 423 | 350 | 282 | 180 | 130 | 96 | 88 | 73 | 11882 | 0 | 12 | 18 | 24 | 36 | 48 | 60 | 10/28/1998 | 23 | Outer Wheel Path | 5.9 | 21
35016 | 39 | 48 | 22 | 19 | 15 | 10 | 7 | 5 | 31 | 23 | 982 | 724 | 1 | 570 | 472 | 382 | 243 | 173 | 129 | 88 | 73 | 15608 | 0 | 12 | 18 | 24 | 36 | 48 | 60 | 10/28/1998 | 23 | Outer Wheel Path | 5.9 | 29
35017 | 39 | 48 | 9 | 7 | 6 | 4 | 2 | 2 | 32 | 23 | 416 | 291 | 1 | 222 | 182 | 146 | 91 | 63 | 50 | 89 | 73 | 6602 | 0 | 12 | 18 | 24 | 36 | 48 | 60 | 10/28/1998 | 33 | Outer Wheel Path | 5.9 | 11
35018 | 39 | 48 | 13 | 10 | 8 | 5 | 4 | 3 | 32 | 23 | 584 | 413 | 1 | 318 | 259 | 210 | 131 | 96 | 69 | 89 | 73 | 9276 | 0 | 12 | 18 | 24 | 36 | 48 | 60 | 10/28/1998 | 33 | Outer Wheel Path | 5.9 | 16
35019 | 39 | 48 | 16 | 13 | 11 | 7 | 5 | 4 | 32 | 23 | 742 | 539 | 1 | 416 | 341 | 275 | 174 | 123 | 92 | 89 | 73 | 11790 | 0 | 12 | 18 | 24 | 36 | 48 | 60 | 10/28/1998 | 33 | Outer Wheel Path | 5.9 | 21
35020 | 39 | 48 | 22 | 18 | 15 | 9 | 7 | 5 | 32 | 23 | 989 | 727 | 1 | 562 | 460 | 373 | 236 | 167 | 124 | 89 | 73 | 15707 | 0 | 12 | 18 | 24 | 36 | 48 | 60 | 10/28/1998 | 33 | Outer Wheel Path | 5.9 | 29
35021 | 39 | 48 | 8 | 7 | 5 | 3 | 2 | 2 | 31 | 22 | 418 | 262 | 1 | 201 | 166 | 134 | 88 | 63 | 47 | 88 | 72 | 6638 | 0 | 12 | 18 | 24 | 36 | 48 | 60 | 10/28/1998 | 43 | Outer Wheel Path | 5.9 | 10
35022 | 39 | 48 | 11 | 9 | 8 | 5 | 3 | 3 | 31 | 22 | 587 | 369 | 1 | 284 | 234 | 191 | 125 | 88 | 67 | 88 | 72 | 9320 | 0 | 12 | 18 | 24 | 36 | 48 | 60 | 10/28/1998 | 43 | Outer Wheel Path | 5.9 | 15
35023 | 39 | 48 | 15 | 12 | 10 | 6 | 5 | 3 | 31 | 22 | 750 | 482 | 1 | 371 | 308 | 250 | 161 | 118 | 89 | 88 | 72 | 11922 | 0 | 12 | 18 | 24 | 36 | 48 | 60 | 10/28/1998 | 43 | Outer Wheel Path | 5.9 | 19
35024 | 39 | 48 | 20 | 16 | 13 | 9 | 6 | 5 | 31 | 22 | 981 | 648 | 1 | 501 | 415 | 338 | 221 | 159 | 118 | 88 | 72 | 15592 | 0 | 12 | 18 | 24 | 36 | 48 | 60 | 10/28/1998 | 43 | Outer Wheel Path | 5.9 | 26
35025 | 39 | 48 | 8 | 7 | 5 | 3 | 2 | 2 | 33 | 23 | 414 | 273 | 1 | 214 | 173 | 139 | 89 | 63 | 44 | 90 | 72 | 6571 | 0 | 12 | 18 | 24 | 36 | 48 | 60 | 10/28/1998 | 53 | Outer Wheel Path | 5.9 | 11
35026 | 39 | 48 | 12 | 10 | 8 | 5 | 3 | 2 | 33 | 23 | 585 | 386 | 1 | 304 | 249 | 200 | 126 | 88 | 63 | 90 | 72 | 9300 | 0 | 12 | 18 | 24 | 36 | 48 | 60 | 10/28/1998 | 53 | Outer Wheel Path | 5.9 | 15
35027 | 39 | 48 | 16 | 13 | 10 | 7 | 5 | 3 | 33 | 23 | 749 | 506 | 1 | 398 | 327 | 263 | 167 | 116 | 84 | 90 | 72 | 11894 | 0 | 12 | 18 | 24 | 36 | 48 | 60 | 10/28/1998 | 53 | Outer Wheel Path | 5.9 | 20
35028 | 39 | 48 | 21 | 17 | 14 | 9 | 6 | 4 | 33 | 23 | 982 | 681 | 1 | 537 | 442 | 357 | 228 | 158 | 114 | 90 | 72 | 15596 | 0 | 12 | 18 | 24 | 36 | 48 | 60 | 10/28/1998 | 53 | Outer Wheel Path | 5.9 | 27
35029 | 39 | 48 | 9 | 7 | 6 | 4 | 2 | 2 | 32 | 22 | 413 | 284 | 1 | 218 | 181 | 144 | 90 | 62 | 44 | 89 | 72 | 6559 | 0 | 12 | 18 | 24 | 36 | 48 | 60 | 10/28/1998 | 63 | Outer Wheel Path | 5.9 | 11
35030 | 39 | 48 | 12 | 10 | 8 | 5 | 4 | 3 | 32 | 22 | 581 | 399 | 1 | 309 | 257 | 206 | 127 | 90 | 64 | 89 | 72 | 9236 | 0 | 12 | 18 | 24 | 36 | 48 | 60 | 10/28/1998 | 63 | Outer Wheel Path | 5.9 | 16
35031 | 39 | 48 | 16 | 13 | 11 | 7 | 5 | 3 | 32 | 22 | 748 | 524 | 1 | 407 | 337 | 272 | 171 | 119 | 86 | 89 | 72 | 11890 | 0 | 12 | 18 | 24 | 36 | 48 | 60 | 10/28/1998 | 63 | Outer Wheel Path | 5.9 | 21
35032 | 39 | 48 | 22 | 18 | 14 | 9 | 6 | 5 | 32 | 22 | 974 | 706 | 1 | 548 | 455 | 368 | 230 | 164 | 117 | 89 | 72 | 15469 | 0 | 12 | 18 | 24 | 36 | 48 | 60 | 10/28/1998 | 63 | Outer Wheel Path | 5.9 | 28
35115 | 54 | 48 | 20 | 15 | 12 | 7 | 5 | 4 | 29 | 16 | 748 | 662 | 1 | 495 | 390 | 310 | 189 | 129 | 94 | 83 | 61 | 11890 | 0 | 12 | 18 | 24 | 36 | 48 | 60 | 10/28/1998 | 23 | Centerline | 5.9 | 26
35116 | 54 | 48 | 26 | 21 | 17 | 10 | 7 | 5 | 29 | 16 | 983 | 883 | 1 | 666 | 526 | 421 | 258 | 175 | 128 | 83 | 61 | 15624 | 0 | 12 | 18 | 24 | 36 | 48 | 60 | 10/28/1998 | 23 | Centerline | 5.9 | 35
35117 | 54 | 48 | 10 | 7 | 6 | 4 | 2 | 2 | 30 | 16 | 422 | 321 | 1 | 244 | 190 | 148 | 92 | 63 | 47 | 85 | 61 | 6706 | 0 | 12 | 18 | 24 | 36 | 48 | 60 | 10/28/1998 | 33 | Centerline | 5.9 | 13
35118 | 54 | 48 | 13 | 11 | 8 | 5 | 4 | 3 | 30 | 16 | 593 | 451 | 1 | 341 | 270 | 211 | 131 | 90 | 67 | 85 | 61 | 9415 | 0 | 12 | 18 | 24 | 36 | 48 | 60 | 10/28/1998 | 33 | Centerline | 5.9 | 18
35119 | 54 | 48 | 18 | 14 | 11 | 7 | 5 | 3 | 30 | 16 | 755 | 588 | 1 | 446 | 355 | 279 | 174 | 119 | 88 | 85 | 61 | 11997 | 0 | 12 | 18 | 24 | 36 | 48 | 60 | 10/28/1998 | 33 | Centerline | 5.9 | 23
35120 | 54 | 48 | 24 | 19 | 15 | 9 | 6 | 5 | 30 | 16 | 999 | 785 | 1 | 600 | 480 | 379 | 238 | 163 | 121 | 85 | 61 | 15878 | 0 | 12 | 18 | 24 | 36 | 48 | 60 | 10/28/1998 | 33 | Centerline | 5.9 | 31
35121 | 54 | 48 | 11 | 8 | 6 | 4 | 3 | 2 | 29 | 16 | 418 | 358 | 1 | 267 | 211 | 164 | 98 | 66 | 49 | 84 | 61 | 6642 | 0 | 12 | 18 | 24 | 36 | 48 | 60 | 10/28/1998 | 43 | Centerline | 5.9 | 14
35122 | 54 | 48 | 15 | 12 | 9 | 6 | 4 | 3 | 29 | 16 | 587 | 502 | 1 | 377 | 299 | 235 | 140 | 94 | 70 | 84 | 61 | 9320 | 0 | 12 | 18 | 24 | 36 | 48 | 60 | 10/28/1998 | 43 | Centerline | 5.9 | 20
35123 | 54 | 48 | 20 | 16 | 12 | 7 | 5 | 4 | 29 | 16 | 750 | 658 | 1 | 496 | 395 | 311 | 187 | 126 | 93 | 84 | 61 | 11922 | 0 | 12 | 18 | 24 | 36 | 48 | 60 | 10/28/1998 | 43 | Centerline | 5.9 | 26
35124 | 54 | 48 | 26 | 21 | 17 | 10 | 7 | 5 | 29 | 16 | 988 | 876 | 1 | 664 | 532 | 420 | 254 | 172 | 126 | 84 | 61 | 15692 | 0 | 12 | 18 | 24 | 36 | 48 | 60 | 10/28/1998 | 43 | Centerline | 5.9 | 34
35125 | 54 | 48 | 11 | 9 | 7 | 4 | 3 | 2 | 28 | 16 | 415 | 374 | 1 | 277 | 220 | 171 | 102 | 70 | 51 | 82 | 61 | 6594 | 0 | 12 | 18 | 24 | 36 | 48 | 60 | 10/28/1998 | 53 | Centerline | 5.9 | 15
35126 | 54 | 48 | 15 | 12 | 10 | 6 | 4 | 3 | 28 | 16 | 583 | 524 | 1 | 393 | 314 | 246 | 147 | 100 | 74 | 82 | 61 | 9268 | 0 | 12 | 18 | 24 | 36 | 48 | 60 | 10/28/1998 | 53 | Centerline | 5.9 | 21
35127 | 54 | 48 | 20 | 16 | 13 | 8 | 5 | 4 | 28 | 16 | 748 | 683 | 1 | 514 | 412 | 324 | 195 | 133 | 98 | 82 | 61 | 11886 | 0 | 12 | 18 | 24 | 36 | 48 | 60 | 10/28/1998 | 53 | Centerline | 5.9 | 27
35128 | 54 | 48 | 27 | 22 | 17 | 11 | 7 | 5 | 28 | 16 | 1001 | 913 | 1 | 691 | 557 | 440 | 267 | 182 | 134 | 82 | 61 | 15906 | 0 | 12 | 18 | 24 | 36 | 48 | 60 | 10/28/1998 | 53 | Centerline | 5.9 | 36
35129 | 54 | 48 | 12 | 8 | 7 | 4 | 3 | 2 | 28 | 16 | 401 | 370 | 1 | 295 | 208 | 166 | 105 | 73 | 51 | 81 | 61 | 6364 | 0 | 12 | 18 | 24 | 36 | 48 | 60 | 10/28/1998 | 63 | Centerline | 5.9 | 15
35130 | 54 | 48 | 16 | 12 | 9 | 6 | 4 | 3 | 28 | 16 | 564 | 551 | 1 | 417 | 301 | 240 | 152 | 103 | 73 | 81 | 61 | 8962 | 0 | 12 | 18 | 24 | 36 | 48 | 60 | 10/28/1998 | 63 | Centerline | 5.9 | 22
35131 | 54 | 48 | 22 | 16 | 13 | 8 | 5 | 4 | 28 | 16 | 721 | 710 | 1 | 547 | 401 | 318 | 202 | 137 | 98 | 81 | 61 | 11453 | 0 | 12 | 18 | 24 | 36 | 48 | 60 | 10/28/1998 | 63 | Centerline | 5.9 | 28
35132 | 54 | 48 | 29 | 22 | 17 | 11 | 7 | 5 | 28 | 16 | 1004 | 957 | 1 | 739 | 547 | 436 | 277 | 187 | 135 | 81 | 61 | 15946 | 0 | 12 | 18 | 24 | 36 | 48 | 60 | 10/28/1998 | 63 | Centerline | 5.9 | 38
35133 | 54 | 48 | 11 | 9 | 7 | 4 | 3 | 2 | 25 | 17 | 414 | 371 | 1 | 282 | 221 | 177 | 106 | 72 | 51 | 76 | 62 | 6575 | 0 | 12 | 18 | 24 | 36 | 48 | 60 | 10/28/1998 | 23 | Outer Wheel Path | 5.9 | 15
35134 | 54 | 48 | 16 | 12 | 10 | 6 | 4 | 3 | 25 | 17 | 578 | 521 | 1 | 397 | 317 | 251 | 151 | 102 | 73 | 76 | 62 | 9184 | 0 | 12 | 18 | 24 | 36 | 48 | 60 | 10/28/1998 | 23 | Outer Wheel Path | 5.9 | 21
35135 | 54 | 48 | 21 | 16 | 13 | 8 | 5 | 4 | 25 | 17 | 750 | 682 | 1 | 522 | 418 | 333 | 201 | 136 | 97 | 76 | 62 | 11910 | 0 | 12 | 18 | 24 | 36 | 48 | 60 | 10/28/1998 | 23 | Outer Wheel Path | 5.9 | 27
35136 | 54 | 48 | 28 | 22 | 18 | 11 | 7 | 5 | 25 | 17 | 985 | 913 | 1 | 701 | 565 | 451 | 277 | 189 | 134 | 76 | 62 | 15648 | 0 | 12 | 18 | 24 | 36 | 48 | 60 | 10/28/1998 | 23 | Outer Wheel Path | 5.9 | 36
35137 | 54 | 48 | 11 | 8 | 7 | 4 | 3 | 2 | 24 | 16 | 413 | 359 | 1 | 268 | 215 | 168 | 97 | 66 | 47 | 75 | 61 | 6567 | 0 | 12 | 18 | 24 | 36 | 48 | 60 | 10/28/1998 | 33 | Outer Wheel Path | 5.9 | 14
35138 | 54 | 48 | 15 | 12 | 9 | 6 | 4 | 3 | 24 | 16 | 585 | 507 | 1 | 383 | 308 | 241 | 141 | 94 | 69 | 75 | 61 | 9288 | 0 | 12 | 18 | 24 | 36 | 48 | 60 | 10/28/1998 | 33 | Outer Wheel Path | 5.9 | 20
35139 | 54 | 48 | 20 | 16 | 13 | 7 | 5 | 4 | 24 | 16 | 753 | 662 | 1 | 502 | 405 | 319 | 187 | 127 | 89 | 75 | 61 | 11969 | 0 | 12 | 18 | 24 | 36 | 48 | 60 | 10/28/1998 | 33 | Outer Wheel Path | 5.9 | 26
35219 | 56 | 48 | 19 | 15 | 12 | 7 | 5 | 4 | 24 | 16 | 723 | 700 | 1 | 495 | 384 | 294 | 173 | 120 | 92 | 74 | 61 | 11489 | 0 | 12 | 18 | 24 | 36 | 48 | 60 | 10/28/1998 | 33 | Outer Wheel Path | 5.9 | 28
35220 | 56 | 48 | 26 | 20 | 16 | 9 | 6 | 5 | 24 | 16 | 991 | 919 | 1 | 658 | 515 | 397 | 236 | 162 | 122 | 74 | 61 | 15747 | 0 | 12 | 18 | 24 | 36 | 48 | 60 | 10/28/1998 | 33 | Outer Wheel Path | 5.9 | 36
35221 | 56 | 48 | 12 | 9 | 7 | 4 | 3 | 2 | 24 | 16 | 409 | 436 | 1 | 294 | 223 | 166 | 94 | 70 | 47 | 74 | 61 | 6495 | 0 | 12 | 18 | 24 | 36 | 48 | 60 | 10/28/1998 | 44 | Outer Wheel Path | 5.9 | 17
35222 | 56 | 48 | 16 | 13 | 9 | 5 | 4 | 3 | 24 | 16 | 568 | 599 | 1 | 411 | 318 | 239 | 138 | 95 | 70 | 74 | 61 | 9026 | 0 | 12 | 18 | 24 | 36 | 48 | 60 | 10/28/1998 | 44 | Outer Wheel Path | 5.9 | 24
33083 | 55 | 46 | 18 | 14 | 11 | 7 | 4 | 3 | 25 | 17 | 749 | 629 | 1 | 465 | 362 | 279 | 165 | 109 | 82 | 76 | 63 | 11902 | 0 | 12 | 18 | 24 | 36 | 48 | 60 | 05/06/1998 | 33 | Centerline | 5.9 | 25
33084 | 55 | 46 | 25 | 19 | 15 | 9 | 6 | 4 | 25 | 17 | 1007 | 829 | 1 | 623 | 489 | 378 | 224 | 146 | 109 | 76 | 63 | 16005 | 0 | 12 | 18 | 24 | 36 | 48 | 60 | 05/06/1998 | 33 | Centerline | 5.9 | 33
33085 | 55 | 46 | 9 | 7 | 5 | 3 | 2 | 2 | 25 | 17 | 358 | 309 | 1 | 227 | 174 | 132 | 79 | 53 | 39 | 76 | 63 | 5685 | 0 | 12 | 18 | 24 | 36 | 48 | 60 | 05/06/1998 | 44 | Centerline | 5.9 | 12
25644 | 23 | 35 | 23 | 19 | 16 | 10 | 7 | 5 | 21 | 17 | 1023 | 716 | 1 | 578 | 488 | 402 | 263 | 179 | 133 | 70 | 62 | 16256 | 0 | 12 | 18 | 24 | 36 | 48 | 60 | 10/27/1997 | 65 | Centerline | 5.9 | 28
25645 | 23 | 35 | 12 | 9 | 7 | 4 | 3 | 2 | 31 | 18 | 397 | 392 | 1 | 296 | 232 | 183 | 107 | 70 | 51 | 87 | 64 | 6300 | 0 | 12 | 18 | 24 | 36 | 48 | 60 | 10/27/1997 | 25 | Outer Wheel Path | 5.9 | 15
25646 | 23 | 35 | 15 | 12 | 10 | 6 | 4 | 3 | 31 | 18 | 536 | 519 | 1 | 390 | 311 | 243 | 144 | 93 | 67 | 87 | 64 | 8521 | 0 | 12 | 18 | 24 | 36 | 48 | 60 | 10/27/1997 | 25 | Outer Wheel Path | 5.9 | 20
25647 | 23 | 35 | 21 | 17 | 13 | 8 | 5 | 4 | 31 | 18 | 758 | 706 | 1 | 536 | 430 | 339 | 205 | 134 | 97 | 87 | 64 | 12045 | 0 | 12 | 18 | 24 | 36 | 48 | 60 | 10/27/1997 | 25 | Outer Wheel Path | 5.9 | 28
25648 | 23 | 35 | 27 | 22 | 18 | 11 | 7 | 5 | 31 | 18 | 1012 | 925 | 1 | 697 | 564 | 446 | 273 | 180 | 131 | 87 | 64 | 16073 | 0 | 12 | 18 | 24 | 36 | 48 | 60 | 10/27/1997 | 25 | Outer Wheel Path | 5.9 | 36
25649 | 23 | 35 | 13 | 10 | 7 | 4 | 2 | 2 | 31 | 18 | 395 | 478 | 1 | 326 | 242 | 177 | 99 | 62 | 47 | 87 | 64 | 6269 | 0 | 12 | 18 | 24 | 36 | 48 | 60 | 10/27/1997 | 35 | Outer Wheel Path | 5.9 | 19
34939 | 37 | 48 | 15 | 12 | 10 | 6 | 5 | 4 | 30 | 21 | 732 | 520 | 1 | 387 | 314 | 253 | 162 | 117 | 89 | 85 | 69 | 11628 | 0 | 12 | 18 | 24 | 36 | 48 | 60 | 10/28/1998 | 33 | Outer Wheel Path | 5.9 | 20
34940 | 37 | 48 | 21 | 17 | 14 | 9 | 6 | 5 | 30 | 21 | 1013 | 715 | 1 | 536 | 434 | 348 | 222 | 155 | 117 | 85 | 69 | 16097 | 0 | 12 | 18 | 24 | 36 | 48 | 60 | 10/28/1998 | 33 | Outer Wheel Path | 5.9 | 28
25659 | 23 | 35 | 19 | 16 | 12 | 8 | 5 | 4 | 31 | 18 | 758 | 647 | 1 | 495 | 394 | 314 | 192 | 127 | 93 | 87 | 64 | 12049 | 0 | 12 | 18 | 24 | 36 | 48 | 60 | 10/27/1997 | 55 | Outer Wheel Path | 5.9 | 25
25660 | 23 | 35 | 25 | 20 | 16 | 10 | 7 | 5 | 31 | 18 | 1019 | 830 | 1 | 644 | 516 | 413 | 256 | 171 | 126 | 87 | 64 | 16188 | 0 | 12 | 18 | 24 | 36 | 48 | 60 | 10/27/1997 | 55 | Outer Wheel Path | 5.9 | 33
33075 | 54 | 46 | 25 | 16 | 13 | 9 | 6 | 4 | 20 | 15 | 739 | 754 | 1 | 647 | 416 | 339 | 221 | 149 | 105 | 68 | 59 | 11735 | 0 | 12 | 18 | 24 | 36 | 48 | 60 | 05/06/1998 | 63 | Outer Wheel Path | 5.9 | 30
33076 | 54 | 46 | 34 | 22 | 18 | 12 | 8 | 6 | 20 | 15 | 991 | 999 | 1 | 855 | 549 | 449 | 293 | 198 | 141 | 68 | 59 | 15743 | 0 | 12 | 18 | 24 | 36 | 48 | 60 | 05/06/1998 | 63 | Outer Wheel Path | 5.9 | 39
33077 | 55 | 46 | 9 | 7 | 5 | 3 | 2 | 2 | 25 | 17 | 361 | 330 | 1 | 238 | 181 | 137 | 81 | 53 | 41 | 76 | 63 | 5740 | 0 | 12 | 18 | 24 | 36 | 48 | 60 | 05/06/1998 | 23 | Centerline | 5.9 | 13
33078 | 55 | 46 | 15 | 11 | 9 | 5 | 3 | 2 | 25 | 17 | 558 | 514 | 1 | 374 | 288 | 218 | 127 | 84 | 61 | 76 | 63 | 8871 | 0 | 12 | 18 | 24 | 36 | 48 | 60 | 05/06/1998 | 23 | Centerline | 5.9 | 20
33079 | 55 | 46 | 20 | 15 | 12 | 7 | 4 | 3 | 25 | 17 | 744 | 686 | 1 | 502 | 389 | 296 | 174 | 114 | 84 | 76 | 63 | 11822 | 0 | 12 | 18 | 24 | 36 | 48 | 60 | 05/06/1998 | 23 | Centerline | 5.9 | 27
33080 | 55 | 46 | 27 | 21 | 16 | 9 | 6 | 4 | 25 | 17 | 1001 | 908 | 1 | 673 | 526 | 404 | 238 | 155 | 113 | 76 | 63 | 15906 | 0 | 12 | 18 | 24 | 36 | 48 | 60 | 05/06/1998 | 23 | Centerline | 5.9 | 36
34944 | 37 | 48 | 23 | 19 | 15 | 10 | 7 | 5 | 31 | 21 | 981 | 780 | 1 | 592 | 480 | 387 | 241 | 175 | 129 | 88 | 69 | 15588 | 0 | 12 | 18 | 24 | 36 | 48 | 60 | 10/28/1998 | 43 | Outer Wheel Path | 5.9 | 31
34945 | 37 | 48 | 9 | 7 | 6 | 4 | 3 | 2 | 30 | 21 | 414 | 299 | 1 | 225 | 182 | 146 | 93 | 69 | 53 | 86 | 69 | 6571 | 0 | 12 | 18 | 24 | 36 | 48 | 60 | 10/28/1998 | 53 | Outer Wheel Path | 5.9 | 12
34946 | 37 | 48 | 13 | 10 | 8 | 5 | 4 | 3 | 30 | 21 | 584 | 425 | 1 | 321 | 260 | 210 | 133 | 98 | 75 | 86 | 69 | 9272 | 0 | 12 | 18 | 24 | 36 | 48 | 60 | 10/28/1998 | 53 | Outer Wheel Path | 5.9 | 17
33086 | 55 | 46 | 14 | 11 | 8 | 5 | 3 | 2 | 25 | 17 | 559 | 474 | 1 | 351 | 273 | 209 | 125 | 83 | 59 | 76 | 63 | 8875 | 0 | 12 | 18 | 24 | 36 | 48 | 60 | 05/06/1998 | 44 | Centerline | 5.9 | 19
33087 | 55 | 46 | 18 | 14 | 11 | 7 | 4 | 3 | 25 | 17 | 730 | 628 | 1 | 466 | 366 | 280 | 169 | 112 | 80 | 76 | 63 | 11600 | 0 | 12 | 18 | 24 | 36 | 48 | 60 | 05/06/1998 | 44 | Centerline | 5.9 | 25
33088 | 55 | 46 | 24 | 19 | 15 | 9 | 6 | 4 | 25 | 17 | 975 | 824 | 1 | 620 | 491 | 380 | 231 | 152 | 111 | 76 | 63 | 15489 | 0 | 12 | 18 | 24 | 36 | 48 | 60 | 05/06/1998 | 44 | Centerline | 5.9 | 32
33089 | 55 | 46 | 8 | 6 | 5 | 3 | 2 | 1 | 25 | 17 | 355 | 287 | 1 | 209 | 160 | 123 | 72 | 48 | 36 | 76 | 63 | 5637 | 0 | 12 | 18 | 24 | 36 | 48 | 60 | 05/06/1998 | 53 | Centerline | 5.9 | 11
33090 | 55 | 46 | 13 | 10 | 8 | 5 | 3 | 2 | 25 | 17 | 559 | 440 | 1 | 325 | 252 | 194 | 115 | 76 | 56 | 76 | 63 | 8875 | 0 | 12 | 18 | 24 | 36 | 48 | 60 | 05/06/1998 | 53 | Centerline | 5.9 | 17
33091 | 55 | 46 | 17 | 13 | 10 | 6 | 4 | 3 | 25 | 17 | 748 | 586 | 1 | 434 | 338 | 262 | 154 | 101 | 75 | 76 | 63 | 11890 | 0 | 12 | 18 | 24 | 36 | 48 | 60 | 05/06/1998 | 53 | Centerline | 5.9 | 23
33092 | 55 | 46 | 23 | 18 | 14 | 8 | 5 | 4 | 25 | 17 | 983 | 779 | 1 | 580 | 457 | 356 | 213 | 140 | 101 | 76 | 63 | 15620 | 0 | 12 | 18 | 24 | 36 | 48 | 60 | 05/06/1998 | 53 | Centerline | 5.9 | 31
33093 | 55 | 46 | 11 | 8 | 6 | 4 | 2 | 2 | 25 | 17 | 355 | 370 | 1 | 280 | 215 | 163 | 91 | 56 | 42 | 76 | 63 | 5645 | 0 | 12 | 18 | 24 | 36 | 48 | 60 | 05/06/1998 | 64 | Centerline | 5.9 | 15
33094 | 55 | 46 | 17 | 13 | 10 | 6 | 3 | 3 | 25 | 17 | 561 | 568 | 1 | 432 | 335 | 254 | 143 | 88 | 66 | 76 | 63 | 8906 | 0 | 12 | 18 | 24 | 36 | 48 | 60 | 05/06/1998 | 64 | Centerline | 5.9 | 22
33095 | 55 | 46 | 23 | 18 | 13 | 8 | 5 | 4 | 25 | 17 | 750 | 756 | 1 | 572 | 448 | 340 | 192 | 119 | 90 | 76 | 63 | 11910 | 0 | 12 | 18 | 24 | 36 | 48 | 60 | 05/06/1998 | 64 | Centerline | 5.9 | 30
33096 | 55 | 46 | 30 | 23 | 18 | 10 | 6 | 5 | 25 | 17 | 987 | 997 | 1 | 757 | 596 | 457 | 261 | 162 | 122 | 76 | 63 | 15684 | 0 | 12 | 18 | 24 | 36 | 48 | 60 | 05/06/1998 | 64 | Centerline | 5.9 | 39
33097 | 55 | 46 | 10 | 8 | 6 | 4 | 2 | 2 | 21 | 15 | 364 | 318 | 1 | 242 | 192 | 149 | 90 | 59 | 43 | 69 | 59 | 5776 | 0 | 12 | 18 | 24 | 36 | 48 | 60 | 05/06/1998 | 23 | Outer Wheel Path | 5.9 | 13
33098 | 55 | 46 | 15 | 12 | 9 | 6 | 4 | 3 | 21 | 15 | 561 | 500 | 1 | 380 | 301 | 236 | 143 | 93 | 67 | 69 | 59 | 8914 | 0 | 12 | 18 | 24 | 36 | 48 | 60 | 05/06/1998 | 23 | Outer Wheel Path | 5.9 | 20
33099 | 55 | 46 | 20 | 16 | 12 | 8 | 5 | 3 | 21 | 15 | 730 | 659 | 1 | 502 | 402 | 316 | 191 | 124 | 88 | 69 | 59 | 11596 | 0 | 12 | 18 | 24 | 36 | 48 | 60 | 05/06/1998 | 23 | Outer Wheel Path | 5.9 | 26
33100 | 55 | 46 | 27 | 21 | 17 | 10 | 7 | 5 | 21 | 15 | 978 | 883 | 1 | 674 | 540 | 427 | 262 | 170 | 120 | 69 | 59 | 15541 | 0 | 12 | 18 | 24 | 36 | 48 | 60 | 05/06/1998 | 23 | Outer Wheel Path | 5.9 | 35
33101 | 55 | 46 | 9 | 7 | 6 | 3 | 2 | 2 | 21 | 15 | 359 | 297 | 1 | 222 | 177 | 141 | 85 | 58 | 41 | 69 | 59 | 5701 | 0 | 12 | 18 | 24 | 36 | 48 | 60 | 05/06/1998 | 33 | Outer Wheel Path | 5.9 | 12
33102 | 55 | 46 | 14 | 11 | 9 | 5 | 3 | 3 | 21 | 15 | 561 | 464 | 1 | 348 | 279 | 218 | 133 | 88 | 64 | 69 | 59 | 8906 | 0 | 12 | 18 | 24 | 36 | 48 | 60 | 05/06/1998 | 33 | Outer Wheel Path | 5.9 | 18
33103 | 55 | 46 | 18 | 15 | 12 | 7 | 5 | 3 | 21 | 15 | 747 | 613 | 1 | 462 | 371 | 292 | 179 | 118 | 86 | 69 | 59 | 11866 | 0 | 12 | 18 | 24 | 36 | 48 | 60 | 05/06/1998 | 33 | Outer Wheel Path | 5.9 | 24
33104 | 55 | 46 | 24 | 20 | 15 | 10 | 6 | 5 | 21 | 15 | 975 | 814 | 1 | 616 | 498 | 393 | 242 | 161 | 116 | 69 | 59 | 15493 | 0 | 12 | 18 | 24 | 36 | 48 | 60 | 05/06/1998 | 33 | Outer Wheel Path | 5.9 | 32
33105 | 55 | 46 | 9 | 7 | 5 | 3 | 2 | 2 | 21 | 15 | 362 | 294 | 1 | 224 | 177 | 138 | 84 | 55 | 41 | 69 | 59 | 5752 | 0 | 12 | 18 | 24 | 36 | 48 | 60 | 05/06/1998 | 43 | Outer Wheel Path | 5.9 | 12
33106 | 55 | 46 | 14 | 11 | 9 | 5 | 3 | 2 | 21 | 15 | 556 | 460 | 1 | 348 | 278 | 217 | 132 | 85 | 61 | 69 | 59 | 8831 | 0 | 12 | 18 | 24 | 36 | 48 | 60 | 05/06/1998 | 43 | Outer Wheel Path | 5.9 | 18
33107 | 55 | 46 | 18 | 15 | 11 | 7 | 5 | 3 | 21 | 15 | 728 | 604 | 1 | 459 | 369 | 289 | 176 | 114 | 81 | 69 | 59 | 11560 | 0 | 12 | 18 | 24 | 36 | 48 | 60 | 05/06/1998 | 43 | Outer Wheel Path | 5.9 | 24
33108 | 55 | 46 | 24 | 20 | 15 | 9 | 6 | 4 | 21 | 15 | 974 | 796 | 1 | 612 | 496 | 389 | 239 | 156 | 110 | 69 | 59 | 15469 | 0 | 12 | 18 | 24 | 36 | 48 | 60 | 05/06/1998 | 43 | Outer Wheel Path | 5.9 | 31
33109 | 55 | 46 | 9 | 7 | 5 | 3 | 2 | 2 | 21 | 15 | 365 | 293 | 1 | 218 | 173 | 134 | 81 | 54 | 40 | 69 | 59 | 5792 | 0 | 12 | 18 | 24 | 36 | 48 | 60 | 05/06/1998 | 53 | Outer Wheel Path | 5.9 | 12
33110 | 55 | 46 | 13 | 11 | 8 | 5 | 3 | 2 | 21 | 15 | 563 | 454 | 1 | 341 | 273 | 213 | 127 | 82 | 60 | 69 | 59 | 8938 | 0 | 12 | 18 | 24 | 36 | 48 | 60 | 05/06/1998 | 53 | Outer Wheel Path | 5.9 | 18
33111 | 55 | 46 | 18 | 14 | 11 | 7 | 4 | 3 | 21 | 15 | 738 | 603 | 1 | 455 | 365 | 285 | 173 | 112 | 83 | 69 | 59 | 11731 | 0 | 12 | 18 | 24 | 36 | 48 | 60 | 05/06/1998 | 53 | Outer Wheel Path | 5.9 | 24
33112 | 55 | 46 | 24 | 19 | 15 | 9 | 6 | 4 | 21 | 15 | 996 | 798 | 1 | 607 | 491 | 384 | 235 | 155 | 110 | 69 | 59 | 15831 | 0 | 12 | 18 | 24 | 36 | 48 | 60 | 05/06/1998 | 53 | Outer Wheel Path | 5.9 | 31
33113 | 55 | 46 | 11 | 9 | 7 | 4 | 2 | 2 | 21 | 15 | 363 | 346 | 1 | 275 | 220 | 172 | 102 | 61 | 46 | 69 | 59 | 5764 | 0 | 12 | 18 | 24 | 36 | 48 | 60 | 05/06/1998 | 63 | Outer Wheel Path | 5.9 | 14
33114 | 55 | 46 | 17 | 14 | 11 | 6 | 4 | 3 | 21 | 15 | 559 | 535 | 1 | 425 | 344 | 269 | 160 | 95 | 71 | 69 | 59 | 8875 | 0 | 12 | 18 | 24 | 36 | 48 | 60 | 05/06/1998 | 63 | Outer Wheel Path | 5.9 | 21
33115 | 55 | 46 | 22 | 18 | 14 | 8 | 5 | 4 | 21 | 15 | 744 | 706 | 1 | 561 | 456 | 359 | 214 | 127 | 95 | 69 | 59 | 11818 | 0 | 12 | 18 | 24 | 36 | 48 | 60 | 05/06/1998 | 63 | Outer Wheel Path | 5.9 | 28
33116 | 55 | 46 | 29 | 24 | 19 | 11 | 7 | 5 | 21 | 15 | 967 | 940 | 1 | 745 | 610 | 481 | 290 | 172 | 128 | 69 | 59 | 15358 | 0 | 12 | 18 | 24 | 36 | 48 | 60 | 05/06/1998 | 63 | Outer Wheel Path | 5.9 | 37
33117 | 56 | 46 | 15 | 11 | 8 | 4 | 3 | 2 | 25 | 17 | 349 | 623 | 1 | 382 | 274 | 200 | 104 | 70 | 56 | 76 | 63 | 5542 | 0 | 12 | 18 | 24 | 36 | 48 | 60 | 05/06/1998 | 23 | Centerline | 5.9 | 25
33118 | 56 | 46 | 23 | 17 | 12 | 7 | 4 | 3 | 25 | 17 | 536 | 943 | 1 | 590 | 441 | 308 | 174 | 112 | 85 | 76 | 63 | 8513 | 0 | 12 | 18 | 24 | 36 | 48 | 60 | 05/06/1998 | 23 | Centerline | 5.9 | 37
33119 | 56 | 46 | 31 | 23 | 17 | 9 | 6 | 4 | 25 | 17 | 707 | 1216 | 1 | 782 | 584 | 421 | 227 | 149 | 112 | 76 | 63 | 11238 | 0 | 12 | 18 | 24 | 36 | 48 | 60 | 05/06/1998 | 23 | Centerline | 5.9 | 48
33120 | 56 | 46 | 41 | 31 | 22 | 12 | 8 | 6 | 25 | 17 | 945 | 1564 | 1 | 1031 | 787 | 563 | 310 | 200 | 153 | 76 | 63 | 15020 | 0 | 12 | 18 | 24 | 36 | 48 | 60 | 05/06/1998 | 23 | Centerline | 5.9 | 62
33121 | 56 | 46 | 16 | 11 | 7 | 4 | 3 | 2 | 25 | 17 | 346 | 640 | 1 | 413 | 269 | 185 | 100 | 68 | 52 | 76 | 63 | 5502 | 0 | 12 | 18 | 24 | 36 | 48 | 60 | 05/06/1998 | 33 | Centerline | 5.9 | 25
33122 | 56 | 46 | 25 | 17 | 12 | 6 | 4 | 3 | 25 | 17 | 541 | 918 | 1 | 625 | 423 | 295 | 159 | 108 | 83 | 76 | 63 | 8601 | 0 | 12 | 18 | 24 | 36 | 48 | 60 | 05/06/1998 | 33 | Centerline | 5.9 | 36
33123 | 56 | 46 | 32 | 22 | 16 | 8 | 6 | 4 | 25 | 17 | 712 | 1151 | 1 | 810 | 563 | 397 | 214 | 146 | 114 | 76 | 63 | 11306 | 0 | 12 | 18 | 24 | 36 | 48 | 60 | 05/06/1998 | 33 | Centerline | 5.9 | 45
33124 | 56 | 46 | 41 | 29 | 21 | 11 | 8 | 6 | 25 | 17 | 968 | 1479 | 1 | 1046 | 745 | 531 | 287 | 196 | 151 | 76 | 63 | 15378 | 0 | 12 | 18 | 24 | 36 | 48 | 60 | 05/06/1998 | 33 | Centerline | 5.9 | 58
33125 | 56 | 46 | 17 | 12 | 8 | 4 | 3 | 2 | 25 | 17 | 350 | 682 | 1 | 431 | 293 | 205 | 111 | 74 | 55 | 76 | 63 | 5566 | 0 | 12 | 18 | 24 | 36 | 48 | 60 | 05/06/1998 | 43 | Centerline | 5.9 | 27
33126 | 56 | 46 | 26 | 18 | 13 | 7 | 4 | 3 | 25 | 17 | 537 | 1009 | 1 | 662 | 464 | 328 | 174 | 113 | 85 | 76 | 63 | 8533 | 0 | 12 | 18 | 24 | 36 | 48 | 60 | 05/06/1998 | 43 | Centerline | 5.9 | 40
33127 | 56 | 46 | 34 | 25 | 18 | 9 | 6 | 4 | 25 | 17 | 710 | 1298 | 1 | 876 | 625 | 445 | 235 | 154 | 114 | 76 | 63 | 11286 | 0 | 12 | 18 | 24 | 36 | 48 | 60 | 05/06/1998 | 43 | Centerline | 5.9 | 51
33137 | 56 | 46 | 13 | 10 | 7 | 4 | 3 | 2 | 21 | 17 | 355 | 571 | 1 | 333 | 243 | 172 | 100 | 69 | 51 | 69 | 63 | 5645 | 0 | 12 | 18 | 24 | 36 | 48 | 60 | 05/06/1998 | 23 | Outer Wheel Path | 5.9 | 22
33138 | 56 | 46 | 20 | 15 | 11 | 6 | 4 | 3 | 21 | 17 | 546 | 839 | 1 | 515 | 379 | 271 | 155 | 105 | 82 | 69 | 63 | 8668 | 0 | 12 | 18 | 24 | 36 | 48 | 60 | 05/06/1998 | 23 | Outer Wheel Path | 5.9 | 33
33139 | 56 | 46 | 27 | 20 | 14 | 8 | 6 | 4 | 21 | 17 | 735 | 1069 | 1 | 683 | 505 | 364 | 207 | 141 | 109 | 69 | 63 | 11679 | 0 | 12 | 18 | 24 | 36 | 48 | 60 | 05/06/1998 | 23 | Outer Wheel Path | 5.9 | 42
24965 | 54 | 34 | 12 | 9 | 7 | 4 | 3 | 2 | 39 | 26 | 394 | 455 | 1 | 309 | 227 | 168 | 98 | 70 | 52 | 102 | 78 | 6257 | 0 | 12 | 18 | 24 | 36 | 48 | 60 | 09/16/1997 | 23 | Centerline | 5.9 | 18
24966 | 54 | 34 | 18 | 13 | 10 | 6 | 4 | 3 | 39 | 26 | 584 | 665 | 1 | 450 | 334 | 246 | 146 | 100 | 77 | 102 | 78 | 9276 | 0 | 12 | 18 | 24 | 36 | 48 | 60 | 09/16/1997 | 23 | Centerline | 5.9 | 26
24967 | 54 | 34 | 23 | 17 | 12 | 7 | 5 | 4 | 39 | 26 | 742 | 848 | 1 | 575 | 430 | 317 | 189 | 128 | 99 | 102 | 78 | 11783 | 0 | 12 | 18 | 24 | 36 | 48 | 60 | 09/16/1997 | 23 | Centerline | 5.9 | 33
24968 | 54 | 34 | 31 | 24 | 17 | 10 | 7 | 5 | 39 | 26 | 996 | 1168 | 1 | 793 | 597 | 442 | 261 | 179 | 137 | 102 | 78 | 15827 | 0 | 12 | 18 | 24 | 36 | 48 | 60 | 09/16/1997 | 23 | Centerline | 5.9 | 46
24969 | 54 | 34 | 11 | 8 | 6 | 4 | 3 | 2 | 39 | 26 | 396 | 415 | 1 | 268 | 205 | 152 | 91 | 64 | 50 | 102 | 78 | 6296 | 0 | 12 | 18 | 24 | 36 | 48 | 60 | 09/16/1997 | 33 | Centerline | 5.9 | 16
24970 | 54 | 34 | 16 | 12 | 9 | 5 | 4 | 3 | 39 | 26 | 587 | 599 | 1 | 398 | 301 | 225 | 134 | 94 | 72 | 102 | 78 | 9328 | 0 | 12 | 18 | 24 | 36 | 48 | 60 | 09/16/1997 | 33 | Centerline | 5.9 | 24
24971 | 54 | 34 | 20 | 15 | 11 | 7 | 5 | 4 | 39 | 26 | 742 | 762 | 1 | 505 | 386 | 290 | 172 | 121 | 92 | 102 | 78 | 11787 | 0 | 12 | 18 | 24 | 36 | 48 | 60 | 09/16/1997 | 33 | Centerline | 5.9 | 30
24972 | 54 | 34 | 28 | 21 | 16 | 10 | 7 | 5 | 39 | 26 | 1000 | 1052 | 1 | 700 | 535 | 403 | 241 | 168 | 130 | 102 | 78 | 15890 | 0 | 12 | 18 | 24 | 36 | 48 | 60 | 09/16/1997 | 33 | Centerline | 5.9 | 41
24973 | 54 | 34 | 12 | 9 | 7 | 4 | 3 | 2 | 39 | 26 | 396 | 469 | 1 | 311 | 228 | 166 | 98 | 67 | 51 | 102 | 78 | 6289 | 0 | 12 | 18 | 24 | 36 | 48 | 60 | 09/16/1997 | 43 | Centerline | 5.9 | 18
24974 | 54 | 34 | 18 | 13 | 10 | 6 | 4 | 3 | 39 | 26 | 584 | 682 | 1 | 457 | 342 | 246 | 145 | 98 | 77 | 102 | 78 | 9280 | 0 | 12 | 18 | 24 | 36 | 48 | 60 | 09/16/1997 | 43 | Centerline | 5.9 | 27
24975 | 54 | 34 | 23 | 17 | 13 | 7 | 5 | 4 | 39 | 26 | 740 | 868 | 1 | 584 | 435 | 319 | 186 | 127 | 98 | 102 | 78 | 11763 | 0 | 12 | 18 | 24 | 36 | 48 | 60 | 09/16/1997 | 43 | Centerline | 5.9 | 34
24976 | 54 | 34 | 32 | 24 | 17 | 10 | 7 | 5 | 39 | 26 | 994 | 1197 | 1 | 807 | 606 | 444 | 258 | 175 | 135 | 102 | 78 | 15791 | 0 | 12 | 18 | 24 | 36 | 48 | 60 | 09/16/1997 | 43 | Centerline | 5.9 | 47
24977 | 54 | 34 | 13 | 9 | 7 | 4 | 3 | 2 | 39 | 26 | 397 | 472 | 1 | 326 | 239 | 175 | 101 | 71 | 52 | 102 | 78 | 6300 | 0 | 12 | 18 | 24 | 36 | 48 | 60 | 09/16/1997 | 53 | Centerline | 5.9 | 19
24978 | 54 | 34 | 19 | 14 | 10 | 6 | 4 | 3 | 39 | 26 | 584 | 684 | 1 | 475 | 353 | 259 | 152 | 104 | 80 | 102 | 78 | 9276 | 0 | 12 | 18 | 24 | 36 | 48 | 60 | 09/16/1997 | 53 | Centerline | 5.9 | 27
24979 | 54 | 34 | 24 | 18 | 13 | 8 | 5 | 4 | 39 | 26 | 739 | 869 | 1 | 605 | 449 | 332 | 193 | 134 | 102 | 102 | 78 | 11735 | 0 | 12 | 18 | 24 | 36 | 48 | 60 | 09/16/1997 | 53 | Centerline | 5.9 | 34
24980 | 54 | 34 | 33 | 24 | 18 | 11 | 7 | 6 | 39 | 26 | 993 | 1182 | 1 | 830 | 622 | 461 | 268 | 184 | 140 | 102 | 78 | 15771 | 0 | 12 | 18 | 24 | 36 | 48 | 60 | 09/16/1997 | 53 | Centerline | 5.9 | 47
24981 | 54 | 34 | 13 | 10 | 7 | 4 | 3 | 2 | 39 | 26 | 396 | 511 | 1 | 341 | 252 | 181 | 101 | 67 | 51 | 102 | 78 | 6285 | 0 | 12 | 18 | 24 | 36 | 48 | 60 | 09/16/1997 | 64 | Centerline | 5.9 | 20
24982 | 54 | 34 | 20 | 15 | 11 | 6 | 4 | 3 | 39 | 26 | 583 | 742 | 1 | 498 | 371 | 267 | 150 | 101 | 79 | 102 | 78 | 9260 | 0 | 12 | 18 | 24 | 36 | 48 | 60 | 09/16/1997 | 64 | Centerline | 5.9 | 29
24983 | 54 | 34 | 25 | 19 | 14 | 8 | 5 | 4 | 39 | 26 | 738 | 944 | 1 | 637 | 474 | 344 | 192 | 129 | 100 | 102 | 78 | 11727 | 0 | 12 | 18 | 24 | 36 | 48 | 60 | 09/16/1997 | 64 | Centerline | 5.9 | 37
24984 | 54 | 34 | 34 | 26 | 19 | 10 | 7 | 5 | 39 | 26 | 992 | 1291 | 1 | 876 | 655 | 479 | 266 | 178 | 137 | 102 | 78 | 15767 | 0 | 12 | 18 | 24 | 36 | 48 | 60 | 09/16/1997 | 64 | Centerline | 5.9 | 51
24985 | 54 | 34 | 11 | 8 | 6 | 4 | 3 | 2 | 36 | 27 | 403 | 408 | 1 | 280 | 214 | 163 | 102 | 69 | 52 | 97 | 80 | 6396 | 0 | 12 | 18 | 24 | 36 | 48 | 60 | 09/16/1997 | 23 | Outer Wheel Path | 5.9 | 16
24986 | 54 | 34 | 16 | 12 | 10 | 6 | 4 | 3 | 36 | 27 | 595 | 591 | 1 | 414 | 317 | 246 | 154 | 107 | 78 | 97 | 80 | 9447 | 0 | 12 | 18 | 24 | 36 | 48 | 60 | 09/16/1997 | 23 | Outer Wheel Path | 5.9 | 23
24987 | 54 | 34 | 21 | 16 | 12 | 8 | 5 | 4 | 36 | 27 | 758 | 757 | 1 | 527 | 408 | 317 | 198 | 137 | 102 | 97 | 80 | 12045 | 0 | 12 | 18 | 24 | 36 | 48 | 60 | 09/16/1997 | 23 | Outer Wheel Path | 5.9 | 30
25650 | 23 | 35 | 17 | 13 | 9 | 5 | 3 | 2 | 31 | 18 | 534 | 615 | 1 | 424 | 320 | 235 | 131 | 83 | 63 | 87 | 64 | 8489 | 0 | 12 | 18 | 24 | 36 | 48 | 60 | 10/27/1997 | 35 | Outer Wheel Path | 5.9 | 24
25651 | 23 | 35 | 23 | 17 | 13 | 7 | 5 | 4 | 31 | 18 | 753 | 820 | 1 | 577 | 439 | 328 | 187 | 120 | 90 | 87 | 64 | 11961 | 0 | 12 | 18 | 24 | 36 | 48 | 60 | 10/27/1997 | 35 | Outer Wheel Path | 5.9 | 32
25652 | 23 | 35 | 29 | 23 | 17 | 10 | 6 | 5 | 31 | 18 | 1017 | 1036 | 1 | 742 | 573 | 432 | 251 | 163 | 122 | 87 | 64 | 16156 | 0 | 12 | 18 | 24 | 36 | 48 | 60 | 10/27/1997 | 35 | Outer Wheel Path | 5.9 | 41
25653 | 23 | 35 | 12 | 9 | 7 | 4 | 3 | 2 | 31 | 18 | 396 | 397 | 1 | 304 | 233 | 179 | 104 | 68 | 50 | 87 | 64 | 6292 | 0 | 12 | 18 | 24 | 36 | 48 | 60 | 10/27/1997 | 45 | Outer Wheel Path | 5.9 | 16
25654 | 23 | 35 | 16 | 12 | 9 | 6 | 4 | 3 | 31 | 18 | 539 | 524 | 1 | 396 | 310 | 238 | 141 | 90 | 67 | 87 | 64 | 8557 | 0 | 12 | 18 | 24 | 36 | 48 | 60 | 10/27/1997 | 45 | Outer Wheel Path | 5.9 | 21
25655 | 23 | 35 | 21 | 17 | 13 | 8 | 5 | 4 | 31 | 18 | 755 | 711 | 1 | 543 | 428 | 333 | 198 | 129 | 94 | 87 | 64 | 11993 | 0 | 12 | 18 | 24 | 36 | 48 | 60 | 10/27/1997 | 45 | Outer Wheel Path | 5.9 | 28
34147 | 55 | 47 | 21 | 16 | 12 | 7 | 4 | 3 | 35 | 24 | 718 | 779 | 1 | 539 | 404 | 295 | 168 | 113 | 83 | 94 | 74 | 11413 | 0 | 12 | 18 | 24 | 36 | 48 | 60 | 06/02/1998 | 33 | Outer Wheel Path | 5.9 | 31
34148 | 55 | 47 | 28 | 21 | 16 | 9 | 6 | 5 | 35 | 24 | 971 | 1017 | 1 | 713 | 537 | 400 | 232 | 155 | 116 | 94 | 74 | 15421 | 0 | 12 | 18 | 24 | 36 | 48 | 60 | 06/02/1998 | 33 | Outer Wheel Path | 5.9 | 40
34149 | 55 | 47 | 11 | 8 | 6 | 3 | 2 | 2 | 35 | 24 | 349 | 408 | 1 | 273 | 191 | 140 | 77 | 52 | 43 | 94 | 74 | 5542 | 0 | 12 | 18 | 24 | 36 | 48 | 60 | 06/02/1998 | 43 | Outer Wheel Path | 5.9 | 16
25661 | 23 | 35 | 12 | 9 | 7 | 4 | 3 | 2 | 31 | 18 | 399 | 395 | 1 | 300 | 233 | 179 | 110 | 68 | 51 | 87 | 64 | 6332 | 0 | 12 | 18 | 24 | 36 | 48 | 60 | 10/27/1997 | 65 | Outer Wheel Path | 5.9 | 16
25662 | 23 | 35 | 16 | 12 | 10 | 6 | 4 | 3 | 31 | 18 | 541 | 517 | 1 | 396 | 310 | 242 | 145 | 92 | 68 | 87 | 64 | 8601 | 0 | 12 | 18 | 24 | 36 | 48 | 60 | 10/27/1997 | 65 | Outer Wheel Path | 5.9 | 20
25663 | 23 | 35 | 21 | 17 | 13 | 8 | 5 | 4 | 31 | 18 | 758 | 710 | 1 | 546 | 433 | 337 | 207 | 131 | 98 | 87 | 64 | 12037 | 0 | 12 | 18 | 24 | 36 | 48 | 60 | 10/27/1997 | 65 | Outer Wheel Path | 5.9 | 28
25664 | 23 | 35 | 28 | 23 | 18 | 11 | 7 | 5 | 31 | 18 | 1018 | 926 | 1 | 716 | 572 | 449 | 277 | 177 | 132 | 87 | 64 | 16176 | 0 | 12 | 18 | 24 | 36 | 48 | 60 | 10/27/1997 | 65 | Outer Wheel Path | 5.9 | 36
25665 | 35 | 35 | 9 | 7 | 6 | 4 | 3 | 2 | 29 | 20 | 406 | 306 | 1 | 232 | 185 | 149 | 94 | 67 | 51 | 84 | 68 | 6451 | 0 | 12 | 18 | 24 | 36 | 48 | 60 | 10/27/1997 | 23 | Centerline | 5.9 | 12
25666 | 35 | 35 | 12 | 10 | 8 | 5 | 3 | 3 | 29 | 20 | 544 | 404 | 1 | 307 | 247 | 199 | 127 | 89 | 69 | 84 | 68 | 8640 | 0 | 12 | 18 | 24 | 36 | 48 | 60 | 10/27/1997 | 23 | Centerline | 5.9 | 16
25667 | 35 | 35 | 17 | 14 | 11 | 7 | 5 | 4 | 29 | 20 | 760 | 562 | 1 | 425 | 343 | 275 | 176 | 122 | 95 | 84 | 68 | 12073 | 0 | 12 | 18 | 24 | 36 | 48 | 60 | 10/27/1997 | 23 | Centerline | 5.9 | 22
25668 | 35 | 35 | 23 | 18 | 15 | 9 | 6 | 5 | 29 | 20 | 1022 | 760 | 1 | 572 | 464 | 370 | 237 | 163 | 127 | 84 | 68 | 16240 | 0 | 12 | 18 | 24 | 36 | 48 | 60 | 10/27/1997 | 23 | Centerline | 5.9 | 30
25669 | 35 | 35 | 9 | 7 | 6 | 4 | 3 | 2 | 29 | 20 | 405 | 297 | 1 | 228 | 182 | 150 | 94 | 65 | 50 | 84 | 68 | 6428 | 0 | 12 | 18 | 24 | 36 | 48 | 60 | 10/27/1997 | 33 | Centerline | 5.9 | 12
25670 | 35 | 35 | 12 | 10 | 8 | 5 | 3 | 3 | 29 | 20 | 541 | 388 | 1 | 297 | 241 | 195 | 126 | 87 | 67 | 84 | 68 | 8597 | 0 | 12 | 18 | 24 | 36 | 48 | 60 | 10/27/1997 | 33 | Centerline | 5.9 | 15
25671 | 35 | 35 | 16 | 13 | 11 | 7 | 5 | 4 | 29 | 20 | 757 | 539 | 1 | 413 | 335 | 270 | 176 | 123 | 93 | 84 | 68 | 12029 | 0 | 12 | 18 | 24 | 36 | 48 | 60 | 10/27/1997 | 33 | Centerline | 5.9 | 21
25672 | 35 | 35 | 22 | 18 | 14 | 9 | 6 | 5 | 29 | 20 | 1021 | 730 | 1 | 555 | 452 | 365 | 236 | 164 | 124 | 84 | 68 | 16216 | 0 | 12 | 18 | 24 | 36 | 48 | 60 | 10/27/1997 | 33 | Centerline | 5.9 | 29
25673 | 35 | 35 | 9 | 7 | 6 | 4 | 3 | 2 | 29 | 20 | 398 | 299 | 1 | 227 | 179 | 147 | 97 | 66 | 51 | 84 | 68 | 6320 | 0 | 12 | 18 | 24 | 36 | 48 | 60 | 10/27/1997 | 44 | Centerline | 5.9 | 12
25674 | 35 | 35 | 12 | 10 | 8 | 5 | 3 | 3 | 29 | 20 | 540 | 400 | 1 | 300 | 243 | 194 | 128 | 88 | 70 | 84 | 68 | 8573 | 0 | 12 | 18 | 24 | 36 | 48 | 60 | 10/27/1997 | 44 | Centerline | 5.9 | 16
25675 | 35 | 35 | 16 | 13 | 11 | 7 | 5 | 4 | 29 | 20 | 754 | 554 | 1 | 418 | 336 | 272 | 179 | 124 | 96 | 84 | 68 | 11981 | 0 | 12 | 18 | 24 | 36 | 48 | 60 | 10/27/1997 | 44 | Centerline | 5.9 | 22
25676 | 35 | 35 | 22 | 18 | 14 | 9 | 7 | 5 | 29 | 20 | 1016 | 749 | 1 | 564 | 454 | 366 | 241 | 166 | 128 | 84 | 68 | 16148 | 0 | 12 | 18 | 24 | 36 | 48 | 60 | 10/27/1997 | 44 | Centerline | 5.9 | 29
25677 | 35 | 35 | 10 | 8 | 7 | 4 | 3 | 2 | 29 | 20 | 403 | 320 | 1 | 243 | 202 | 166 | 105 | 74 | 52 | 84 | 68 | 6404 | 0 | 12 | 18 | 24 | 36 | 48 | 60 | 10/27/1997 | 53 | Centerline | 5.9 | 13
25678 | 35 | 35 | 13 | 11 | 9 | 6 | 4 | 3 | 29 | 20 | 540 | 423 | 1 | 320 | 271 | 221 | 140 | 96 | 80 | 84 | 68 | 8573 | 0 | 12 | 18 | 24 | 36 | 48 | 60 | 10/27/1997 | 53 | Centerline | 5.9 | 17
25679 | 35 | 35 | 18 | 15 | 12 | 8 | 5 | 4 | 29 | 20 | 756 | 591 | 1 | 452 | 377 | 306 | 196 | 135 | 105 | 84 | 68 | 12005 | 0 | 12 | 18 | 24 | 36 | 48 | 60 | 10/27/1997 | 53 | Centerline | 5.9 | 23
25680 | 35 | 35 | 24 | 20 | 16 | 10 | 7 | 5 | 29 | 20 | 1014 | 796 | 1 | 607 | 507 | 411 | 263 | 180 | 138 | 84 | 68 | 16109 | 0 | 12 | 18 | 24 | 36 | 48 | 60 | 10/27/1997 | 53 | Centerline | 5.9 | 31
25681 | 35 | 35 | 10 | 8 | 7 | 4 | 3 | 2 | 29 | 20 | 400 | 331 | 1 | 258 | 213 | 172 | 111 | 75 | 58 | 84 | 68 | 6360 | 0 | 12 | 18 | 24 | 36 | 48 | 60 | 10/27/1997 | 64 | Centerline | 5.9 | 13
25682 | 35 | 35 | 13 | 11 | 9 | 6 | 4 | 3 | 29 | 20 | 538 | 437 | 1 | 343 | 283 | 228 | 147 | 100 | 77 | 84 | 68 | 8553 | 0 | 12 | 18 | 24 | 36 | 48 | 60 | 10/27/1997 | 64 | Centerline | 5.9 | 17
25683 | 35 | 35 | 19 | 15 | 12 | 8 | 5 | 4 | 29 | 20 | 757 | 606 | 1 | 474 | 392 | 316 | 205 | 138 | 105 | 84 | 68 | 12021 | 0 | 12 | 18 | 24 | 36 | 48 | 60 | 10/27/1997 | 64 | Centerline | 5.9 | 24
25684 | 35 | 35 | 25 | 21 | 17 | 11 | 7 | 5 | 29 | 20 | 1020 | 812 | 1 | 637 | 527 | 425 | 274 | 184 | 139 | 84 | 68 | 16204 | 0 | 12 | 18 | 24 | 36 | 48 | 60 | 10/27/1997 | 64 | Centerline | 5.9 | 32
25685 | 35 | 35 | 10 | 8 | 6 | 4 | 3 | 2 | 30 | 20 | 418 | 334 | 1 | 248 | 198 | 154 | 98 | 68 | 54 | 85 | 68 | 6646 | 0 | 12 | 18 | 24 | 36 | 48 | 60 | 10/27/1997 | 23 | Outer Wheel Path | 5.9 | 13
25686 | 35 | 35 | 13 | 10 | 8 | 5 | 4 | 3 | 30 | 20 | 556 | 445 | 1 | 327 | 261 | 204 | 130 | 92 | 73 | 85 | 68 | 8839 | 0 | 12 | 18 | 24 | 36 | 48 | 60 | 10/27/1997 | 23 | Outer Wheel Path | 5.9 | 18
25687 | 35 | 35 | 18 | 14 | 11 | 7 | 5 | 4 | 30 | 20 | 770 | 617 | 1 | 454 | 362 | 284 | 180 | 126 | 99 | 85 | 68 | 12231 | 0 | 12 | 18 | 24 | 36 | 48 | 60 | 10/27/1997 | 23 | Outer Wheel Path | 5.9 | 24
25688 | 35 | 35 | 24 | 19 | 15 | 10 | 7 | 5 | 30 | 20 | 1025 | 834 | 1 | 615 | 491 | 386 | 243 | 169 | 130 | 85 | 68 | 16291 | 0 | 12 | 18 | 24 | 36 | 48 | 60 | 10/27/1997 | 23 | Outer Wheel Path | 5.9 | 33
25689 | 35 | 35 | 9 | 7 | 6 | 4 | 3 | 2 | 30 | 20 | 415 | 318 | 1 | 238 | 190 | 150 | 95 | 69 | 50 | 85 | 68 | 6590 | 0 | 12 | 18 | 24 | 36 | 48 | 60 | 10/27/1997 | 33 | Outer Wheel Path | 5.9 | 13
25690 | 35 | 35 | 12 | 10 | 8 | 5 | 4 | 3 | 30 | 20 | 551 | 417 | 1 | 310 | 248 | 197 | 127 | 89 | 70 | 85 | 68 | 8755 | 0 | 12 | 18 | 24 | 36 | 48 | 60 | 10/27/1997 | 33 | Outer Wheel Path | 5.9 | 16
25691 | 35 | 35 | 17 | 14 | 11 | 7 | 5 | 4 | 30 | 20 | 768 | 585 | 1 | 436 | 352 | 277 | 178 | 126 | 97 | 85 | 68 | 12204 | 0 | 12 | 18 | 24 | 36 | 48 | 60 | 10/27/1997 | 33 | Outer Wheel Path | 5.9 | 23
25692 | 35 | 35 | 23 | 19 | 15 | 9 | 7 | 5 | 30 | 20 | 1023 | 798 | 1 | 592 | 477 | 376 | 240 | 169 | 130 | 85 | 68 | 16256 | 0 | 12 | 18 | 24 | 36 | 48 | 60 | 10/27/1997 | 33 | Outer Wheel Path | 5.9 | 31
25693 | 35 | 35 | 9 | 7 | 6 | 4 | 3 | 2 | 30 | 20 | 410 | 329 | 1 | 240 | 187 | 148 | 93 | 67 | 53 | 85 | 68 | 6507 | 0 | 12 | 18 | 24 | 36 | 48 | 60 | 10/27/1997 | 43 | Outer Wheel Path | 5.9 | 13
34988 | 38 | 48 | 24 | 19 | 15 | 10 | 7 | 5 | 31 | 21 | 978 | 784 | 1 | 599 | 488 | 393 | 248 | 174 | 126 | 87 | 70 | 15541 | 0 | 12 | 18 | 24 | 36 | 48 | 60 | 10/28/1998 | 53 | Outer Wheel Path | 5.9 | 31
34947 | 37 | 48 | 17 | 13 | 11 | 7 | 5 | 4 | 30 | 21 | 738 | 557 | 1 | 422 | 343 | 274 | 174 | 126 | 97 | 86 | 69 | 11723 | 0 | 12 | 18 | 24 | 36 | 48 | 60 | 10/28/1998 | 53 | Outer Wheel Path | 5.9 | 22
34948 | 37 | 48 | 23 | 18 | 15 | 9 | 7 | 5 | 30 | 21 | 994 | 758 | 1 | 576 | 468 | 375 | 237 | 169 | 131 | 86 | 69 | 15799 | 0 | 12 | 18 | 24 | 36 | 48 | 60 | 10/28/1998 | 53 | Outer Wheel Path | 5.9 | 30
34949 | 37 | 48 | 9 | 8 | 6 | 4 | 3 | 2 | 30 | 21 | 410 | 322 | 1 | 236 | 191 | 150 | 97 | 72 | 57 | 85 | 69 | 6511 | 0 | 12 | 18 | 24 | 36 | 48 | 60 | 10/28/1998 | 63 | Outer Wheel Path | 5.9 | 13
34950 | 37 | 48 | 13 | 11 | 8 | 5 | 4 | 3 | 30 | 21 | 577 | 451 | 1 | 332 | 270 | 211 | 136 | 99 | 77 | 85 | 69 | 9165 | 0 | 12 | 18 | 24 | 36 | 48 | 60 | 10/28/1998 | 63 | Outer Wheel Path | 5.9 | 18
34951 | 37 | 48 | 17 | 14 | 11 | 7 | 5 | 4 | 30 | 21 | 731 | 590 | 1 | 435 | 354 | 278 | 178 | 131 | 101 | 85 | 69 | 11612 | 0 | 12 | 18 | 24 | 36 | 48 | 60 | 10/28/1998 | 63 | Outer Wheel Path | 5.9 | 23
34952 | 37 | 48 | 23 | 19 | 15 | 10 | 7 | 5 | 30 | 21 | 980 | 801 | 1 | 592 | 482 | 379 | 241 | 175 | 135 | 85 | 69 | 15576 | 0 | 12 | 18 | 24 | 36 | 48 | 60 | 10/28/1998 | 63 | Outer Wheel Path | 5.9 | 32
34953 | 38 | 48 | 8 | 6 | 5 | 4 | 3 | 2 | 20 | 16 | 429 | 239 | 1 | 193 | 164 | 137 | 93 | 67 | 51 | 67 | 60 | 6809 | 0 | 12 | 18 | 24 | 36 | 48 | 60 | 10/28/1998 | 23 | Centerline | 5.9 | 9
34954 | 38 | 48 | 11 | 9 | 8 | 5 | 4 | 3 | 20 | 16 | 600 | 335 | 1 | 274 | 233 | 194 | 131 | 95 | 71 | 67 | 60 | 9526 | 0 | 12 | 18 | 24 | 36 | 48 | 60 | 10/28/1998 | 23 | Centerline | 5.9 | 13
34955 | 38 | 48 | 14 | 12 | 10 | 7 | 5 | 4 | 20 | 16 | 760 | 442 | 1 | 358 | 306 | 255 | 172 | 125 | 93 | 67 | 60 | 12080 | 0 | 12 | 18 | 24 | 36 | 48 | 60 | 10/28/1998 | 23 | Centerline | 5.9 | 17
34956 | 38 | 48 | 19 | 16 | 14 | 9 | 7 | 5 | 20 | 16 | 1017 | 596 | 1 | 485 | 415 | 348 | 234 | 171 | 125 | 67 | 60 | 16156 | 0 | 12 | 18 | 24 | 36 | 48 | 60 | 10/28/1998 | 23 | Centerline | 5.9 | 23
34957 | 38 | 48 | 7 | 6 | 5 | 4 | 3 | 2 | 20 | 15 | 429 | 229 | 1 | 187 | 162 | 136 | 95 | 70 | 55 | 67 | 59 | 6821 | 0 | 12 | 18 | 24 | 36 | 48 | 60 | 10/28/1998 | 33 | Centerline | 5.9 | 9
34958 | 38 | 48 | 10 | 9 | 8 | 5 | 4 | 3 | 20 | 15 | 600 | 322 | 1 | 266 | 229 | 194 | 135 | 99 | 76 | 67 | 59 | 9534 | 0 | 12 | 18 | 24 | 36 | 48 | 60 | 10/28/1998 | 33 | Centerline | 5.9 | 13
34959 | 38 | 48 | 14 | 12 | 10 | 7 | 5 | 4 | 20 | 15 | 764 | 425 | 1 | 349 | 301 | 255 | 176 | 130 | 99 | 67 | 59 | 12140 | 0 | 12 | 18 | 24 | 36 | 48 | 60 | 10/28/1998 | 33 | Centerline | 5.9 | 17
34960 | 38 | 48 | 19 | 16 | 14 | 9 | 7 | 5 | 20 | 15 | 1019 | 576 | 1 | 474 | 408 | 346 | 239 | 175 | 132 | 67 | 59 | 16196 | 0 | 12 | 18 | 24 | 36 | 48 | 60 | 10/28/1998 | 33 | Centerline | 5.9 | 23
34961 | 38 | 48 | 7 | 6 | 5 | 3 | 3 | 2 | 20 | 16 | 424 | 222 | 1 | 178 | 152 | 127 | 86 | 64 | 48 | 68 | 61 | 6733 | 0 | 12 | 18 | 24 | 36 | 48 | 60 | 10/28/1998 | 43 | Centerline | 5.9 | 9
34962 | 38 | 48 | 10 | 8 | 7 | 5 | 4 | 3 | 20 | 16 | 594 | 317 | 1 | 253 | 216 | 181 | 122 | 91 | 68 | 68 | 61 | 9439 | 0 | 12 | 18 | 24 | 36 | 48 | 60 | 10/28/1998 | 43 | Centerline | 5.9 | 12
34963 | 38 | 48 | 13 | 11 | 9 | 6 | 5 | 4 | 20 | 16 | 758 | 418 | 1 | 335 | 285 | 239 | 161 | 119 | 90 | 68 | 61 | 12045 | 0 | 12 | 18 | 24 | 36 | 48 | 60 | 10/28/1998 | 43 | Centerline | 5.9 | 16
34964 | 38 | 48 | 18 | 15 | 13 | 9 | 6 | 5 | 20 | 16 | 1022 | 566 | 1 | 455 | 386 | 325 | 219 | 161 | 121 | 68 | 61 | 16244 | 0 | 12 | 18 | 24 | 36 | 48 | 60 | 10/28/1998 | 43 | Centerline | 5.9 | 22
34965 | 38 | 48 | 8 | 6 | 5 | 4 | 3 | 2 | 20 | 16 | 421 | 235 | 1 | 194 | 161 | 137 | 93 | 67 | 51 | 68 | 60 | 6686 | 0 | 12 | 18 | 24 | 36 | 48 | 60 | 10/28/1998 | 53 | Centerline | 5.9 | 9
34966 | 38 | 48 | 11 | 9 | 8 | 5 | 4 | 3 | 20 | 16 | 592 | 335 | 1 | 277 | 229 | 197 | 135 | 100 | 71 | 68 | 60 | 9411 | 0 | 12 | 18 | 24 | 36 | 48 | 60 | 10/28/1998 | 53 | Centerline | 5.9 | 13
34967 | 38 | 48 | 14 | 12 | 10 | 7 | 5 | 4 | 20 | 16 | 757 | 445 | 1 | 364 | 305 | 260 | 177 | 129 | 94 | 68 | 60 | 12029 | 0 | 12 | 18 | 24 | 36 | 48 | 60 | 10/28/1998 | 53 | Centerline | 5.9 | 18
34968 | 38 | 48 | 19 | 16 | 14 | 9 | 7 | 5 | 20 | 16 | 1012 | 603 | 1 | 492 | 416 | 354 | 241 | 175 | 127 | 68 | 60 | 16085 | 0 | 12 | 18 | 24 | 36 | 48 | 60 | 10/28/1998 | 53 | Centerline | 5.9 | 24
34969 | 38 | 48 | 8 | 6 | 5 | 4 | 3 | 2 | 20 | 16 | 425 | 244 | 1 | 194 | 163 | 134 | 90 | 64 | 48 | 67 | 60 | 6749 | 0 | 12 | 18 | 24 | 36 | 48 | 60 | 10/28/1998 | 63 | Centerline | 5.9 | 10
34970 | 38 | 48 | 11 | 9 | 7 | 5 | 4 | 3 | 20 | 16 | 590 | 335 | 1 | 275 | 232 | 189 | 130 | 94 | 70 | 67 | 60 | 9367 | 0 | 12 | 18 | 24 | 36 | 48 | 60 | 10/28/1998 | 63 | Centerline | 5.9 | 13
34971 | 38 | 48 | 14 | 12 | 10 | 7 | 5 | 4 | 20 | 16 | 753 | 445 | 1 | 360 | 303 | 251 | 170 | 121 | 89 | 67 | 60 | 11969 | 0 | 12 | 18 | 24 | 36 | 48 | 60 | 10/28/1998 | 63 | Centerline | 5.9 | 18
34972 | 38 | 48 | 19 | 16 | 14 | 9 | 6 | 5 | 20 | 16 | 1003 | 598 | 1 | 483 | 410 | 343 | 229 | 163 | 121 | 67 | 60 | 15938 | 0 | 12 | 18 | 24 | 36 | 48 | 60 | 10/28/1998 | 63 | Centerline | 5.9 | 24
34973 | 38 | 48 | 9 | 7 | 6 | 4 | 3 | 2 | 32 | 20 | 414 | 310 | 1 | 230 | 187 | 148 | 92 | 68 | 49 | 89 | 68 | 6582 | 0 | 12 | 18 | 24 | 36 | 48 | 60 | 10/28/1998 | 23 | Outer Wheel Path | 5.9 | 12
34974 | 38 | 48 | 13 | 11 | 8 | 5 | 4 | 3 | 32 | 20 | 580 | 424 | 1 | 328 | 268 | 213 | 134 | 96 | 71 | 89 | 68 | 9220 | 0 | 12 | 18 | 24 | 36 | 48 | 60 | 10/28/1998 | 23 | Outer Wheel Path | 5.9 | 17
34975 | 38 | 48 | 17 | 14 | 11 | 7 | 5 | 4 | 32 | 20 | 738 | 567 | 1 | 429 | 350 | 281 | 177 | 127 | 93 | 89 | 68 | 11719 | 0 | 12 | 18 | 24 | 36 | 48 | 60 | 10/28/1998 | 23 | Outer Wheel Path | 5.9 | 22
34976 | 38 | 48 | 23 | 19 | 15 | 10 | 7 | 5 | 32 | 20 | 1003 | 754 | 1 | 578 | 473 | 382 | 242 | 170 | 126 | 89 | 68 | 15934 | 0 | 12 | 18 | 24 | 36 | 48 | 60 | 10/28/1998 | 23 | Outer Wheel Path | 5.9 | 30
34977 | 38 | 48 | 9 | 7 | 6 | 4 | 3 | 2 | 32 | 21 | 419 | 311 | 1 | 235 | 188 | 152 | 97 | 72 | 53 | 89 | 70 | 6662 | 0 | 12 | 18 | 24 | 36 | 48 | 60 | 10/28/1998 | 33 | Outer Wheel Path | 5.9 | 12
34978 | 38 | 48 | 13 | 10 | 8 | 5 | 4 | 3 | 32 | 21 | 582 | 423 | 1 | 329 | 264 | 214 | 137 | 102 | 74 | 89 | 70 | 9252 | 0 | 12 | 18 | 24 | 36 | 48 | 60 | 10/28/1998 | 33 | Outer Wheel Path | 5.9 | 17
34979 | 38 | 48 | 17 | 14 | 11 | 7 | 5 | 4 | 32 | 21 | 742 | 563 | 1 | 433 | 347 | 282 | 180 | 131 | 98 | 89 | 70 | 11790 | 0 | 12 | 18 | 24 | 36 | 48 | 60 | 10/28/1998 | 33 | Outer Wheel Path | 5.9 | 22
34980 | 38 | 48 | 23 | 18 | 15 | 10 | 7 | 5 | 32 | 21 | 982 | 747 | 1 | 577 | 463 | 378 | 242 | 175 | 131 | 89 | 70 | 15608 | 0 | 12 | 18 | 24 | 36 | 48 | 60 | 10/28/1998 | 33 | Outer Wheel Path | 5.9 | 29
34981 | 38 | 48 | 9 | 7 | 6 | 4 | 3 | 2 | 31 | 22 | 412 | 309 | 1 | 229 | 185 | 147 | 91 | 64 | 47 | 88 | 71 | 6551 | 0 | 12 | 18 | 24 | 36 | 48 | 60 | 10/28/1998 | 43 | Outer Wheel Path | 5.9 | 12
34982 | 38 | 48 | 13 | 10 | 8 | 5 | 4 | 3 | 31 | 22 | 577 | 433 | 1 | 322 | 262 | 206 | 131 | 91 | 67 | 88 | 71 | 9165 | 0 | 12 | 18 | 24 | 36 | 48 | 60 | 10/28/1998 | 43 | Outer Wheel Path | 5.9 | 17
34983 | 38 | 48 | 17 | 13 | 11 | 7 | 5 | 4 | 31 | 22 | 737 | 566 | 1 | 422 | 341 | 273 | 171 | 121 | 91 | 88 | 71 | 11703 | 0 | 12 | 18 | 24 | 36 | 48 | 60 | 10/28/1998 | 43 | Outer Wheel Path | 5.9 | 22
34984 | 38 | 48 | 22 | 18 | 15 | 9 | 7 | 5 | 31 | 22 | 980 | 761 | 1 | 568 | 463 | 370 | 233 | 165 | 122 | 88 | 71 | 15568 | 0 | 12 | 18 | 24 | 36 | 48 | 60 | 10/28/1998 | 43 | Outer Wheel Path | 5.9 | 30
34985 | 38 | 48 | 9 | 8 | 6 | 4 | 3 | 2 | 31 | 21 | 412 | 315 | 1 | 238 | 193 | 154 | 96 | 67 | 50 | 87 | 70 | 6543 | 0 | 12 | 18 | 24 | 36 | 48 | 60 | 10/28/1998 | 53 | Outer Wheel Path | 5.9 | 12
34986 | 38 | 48 | 13 | 11 | 9 | 5 | 4 | 3 | 31 | 21 | 579 | 443 | 1 | 337 | 274 | 218 | 138 | 96 | 70 | 87 | 70 | 9204 | 0 | 12 | 18 | 24 | 36 | 48 | 60 | 10/28/1998 | 53 | Outer Wheel Path | 5.9 | 17
34987 | 38 | 48 | 17 | 14 | 12 | 7 | 5 | 4 | 31 | 21 | 741 | 579 | 1 | 439 | 357 | 293 | 178 | 129 | 95 | 87 | 70 | 11767 | 0 | 12 | 18 | 24 | 36 | 48 | 60 | 10/28/1998 | 53 | Outer Wheel Path | 5.9 | 23
33128 | 56 | 46 | 45 | 33 | 24 | 12 | 8 | 6 | 25 | 17 | 943 | 1619 | 1 | 1149 | 835 | 598 | 314 | 205 | 155 | 76 | 63 | 14984 | 0 | 12 | 18 | 24 | 36 | 48 | 60 | 05/06/1998 | 43 | Centerline | 5.9 | 64
33129 | 56 | 46 | 15 | 11 | 8 | 5 | 3 | 2 | 25 | 17 | 350 | 539 | 1 | 372 | 280 | 210 | 122 | 80 | 57 | 76 | 63 | 5558 | 0 | 12 | 18 | 24 | 36 | 48 | 60 | 05/06/1998 | 53 | Centerline | 5.9 | 21
33130 | 56 | 46 | 23 | 17 | 13 | 7 | 5 | 3 | 25 | 17 | 544 | 817 | 1 | 576 | 442 | 333 | 190 | 124 | 86 | 76 | 63 | 8636 | 0 | 12 | 18 | 24 | 36 | 48 | 60 | 05/06/1998 | 53 | Centerline | 5.9 | 32
33131 | 56 | 46 | 30 | 23 | 18 | 10 | 7 | 5 | 25 | 17 | 727 | 1069 | 1 | 764 | 593 | 450 | 259 | 168 | 117 | 76 | 63 | 11552 | 0 | 12 | 18 | 24 | 36 | 48 | 60 | 05/06/1998 | 53 | Centerline | 5.9 | 42
33133 | 56 | 46 | 19 | 12 | 9 | 4 | 3 | 2 | 25 | 17 | 334 | 759 | 1 | 472 | 313 | 220 | 112 | 68 | 48 | 76 | 63 | 5299 | 0 | 12 | 18 | 24 | 36 | 48 | 60 | 05/06/1998 | 63 | Centerline | 5.9 | 30
33140 | 56 | 46 | 35 | 27 | 19 | 11 | 7 | 6 | 21 | 17 | 945 | 1353 | 1 | 899 | 674 | 488 | 278 | 187 | 144 | 69 | 63 | 15008 | 0 | 12 | 18 | 24 | 36 | 48 | 60 | 05/06/1998 | 23 | Outer Wheel Path | 5.9 | 53
33141 | 56 | 46 | 13 | 9 | 7 | 4 | 3 | 2 | 21 | 17 | 354 | 494 | 1 | 326 | 240 | 174 | 99 | 65 | 48 | 69 | 63 | 5621 | 0 | 12 | 18 | 24 | 36 | 48 | 60 | 05/06/1998 | 33 | Outer Wheel Path | 5.9 | 19
33142 | 56 | 46 | 19 | 14 | 11 | 6 | 4 | 3 | 21 | 17 | 553 | 730 | 1 | 491 | 367 | 268 | 152 | 99 | 75 | 69 | 63 | 8787 | 0 | 12 | 18 | 24 | 36 | 48 | 60 | 05/06/1998 | 33 | Outer Wheel Path | 5.9 | 29
33143 | 56 | 46 | 25 | 19 | 14 | 8 | 5 | 4 | 21 | 17 | 731 | 934 | 1 | 638 | 484 | 357 | 204 | 134 | 101 | 69 | 63 | 11620 | 0 | 12 | 18 | 24 | 36 | 48 | 60 | 05/06/1998 | 33 | Outer Wheel Path | 5.9 | 37
33144 | 56 | 46 | 33 | 25 | 19 | 11 | 7 | 5 | 21 | 17 | 988 | 1199 | 1 | 831 | 638 | 475 | 275 | 180 | 137 | 69 | 63 | 15692 | 0 | 12 | 18 | 24 | 36 | 48 | 60 | 05/06/1998 | 33 | Outer Wheel Path | 5.9 | 47
33145 | 56 | 46 | 14 | 10 | 7 | 4 | 3 | 2 | 21 | 17 | 351 | 550 | 1 | 357 | 256 | 175 | 99 | 64 | 50 | 69 | 63 | 5577 | 0 | 12 | 18 | 24 | 36 | 48 | 60 | 05/06/1998 | 43 | Outer Wheel Path | 5.9 | 22
33146 | 56 | 46 | 21 | 16 | 11 | 6 | 4 | 3 | 21 | 17 | 548 | 806 | 1 | 545 | 397 | 278 | 157 | 108 | 78 | 69 | 63 | 8704 | 0 | 12 | 18 | 24 | 36 | 48 | 60 | 05/06/1998 | 43 | Outer Wheel Path | 5.9 | 32
33147 | 56 | 46 | 28 | 21 | 15 | 8 | 6 | 4 | 21 | 17 | 725 | 1024 | 1 | 708 | 526 | 372 | 210 | 141 | 106 | 69 | 63 | 11520 | 0 | 12 | 18 | 24 | 36 | 48 | 60 | 05/06/1998 | 43 | Outer Wheel Path | 5.9 | 40
33148 | 56 | 46 | 36 | 28 | 20 | 11 | 7 | 6 | 21 | 17 | 957 | 1321 | 1 | 923 | 700 | 500 | 282 | 189 | 141 | 69 | 63 | 15199 | 0 | 12 | 18 | 24 | 36 | 48 | 60 | 05/06/1998 | 43 | Outer Wheel Path | 5.9 | 52
33149 | 56 | 46 | 16 | 10 | 7 | 4 | 3 | 2 | 21 | 17 | 356 | 616 | 1 | 395 | 259 | 187 | 104 | 73 | 50 | 69 | 63 | 5649 | 0 | 12 | 18 | 24 | 36 | 48 | 60 | 05/06/1998 | 53 | Outer Wheel Path | 5.9 | 24
33150 | 56 | 46 | 24 | 16 | 12 | 7 | 4 | 3 | 21 | 17 | 539 | 910 | 1 | 605 | 409 | 298 | 166 | 114 | 81 | 69 | 63 | 8565 | 0 | 12 | 18 | 24 | 36 | 48 | 60 | 05/06/1998 | 53 | Outer Wheel Path | 5.9 | 36
33151 | 56 | 46 | 31 | 22 | 16 | 9 | 6 | 4 | 21 | 17 | 724 | 1156 | 1 | 793 | 550 | 401 | 221 | 150 | 110 | 69 | 63 | 11500 | 0 | 12 | 18 | 24 | 36 | 48 | 60 | 05/06/1998 | 53 | Outer Wheel Path | 5.9 | 46
33152 | 56 | 46 | 41 | 29 | 21 | 12 | 8 | 6 | 21 | 17 | 944 | 1481 | 1 | 1037 | 740 | 542 | 296 | 200 | 148 | 69 | 63 | 14992 | 0 | 12 | 18 | 24 | 36 | 48 | 60 | 05/06/1998 | 53 | Outer Wheel Path | 5.9 | 58
33153 | 56 | 46 | 17 | 10 | 7 | 4 | 3 | 2 | 21 | 17 | 352 | 647 | 1 | 434 | 247 | 189 | 106 | 71 | 53 | 69 | 63 | 5589 | 0 | 12 | 18 | 24 | 36 | 48 | 60 | 05/06/1998 | 63 | Outer Wheel Path | 5.9 | 25
33154 | 56 | 46 | 26 | 16 | 12 | 7 | 4 | 3 | 21 | 17 | 540 | 967 | 1 | 671 | 401 | 304 | 169 | 110 | 79 | 69 | 63 | 8585 | 0 | 12 | 18 | 24 | 36 | 48 | 60 | 05/06/1998 | 63 | Outer Wheel Path | 5.9 | 38
33155 | 56 | 46 | 35 | 21 | 16 | 9 | 6 | 4 | 21 | 17 | 715 | 1253 | 1 | 884 | 544 | 414 | 229 | 148 | 107 | 69 | 63 | 11357 | 0 | 12 | 18 | 24 | 36 | 48 | 60 | 05/06/1998 | 63 | Outer Wheel Path | 5.9 | 49
33156 | 56 | 46 | 46 | 29 | 22 | 12 | 8 | 6 | 21 | 17 | 948 | 1622 | 1 | 1158 | 744 | 565 | 311 | 199 | 142 | 69 | 63 | 15068 | 0 | 12 | 18 | 24 | 36 | 48 | 60 | 05/06/1998 | 63 | Outer Wheel Path | 5.9 | 64
32788 | 35 | 46 | 23 | 19 | 15 | 10 | 7 | 5 | 9 | 7 | 1007 | 747 | 1 | 576 | 471 | 386 | 253 | 175 | 128 | 48 | 45 | 15993 | 0 | 12 | 18 | 24 | 36 | 48 | 60 | 05/06/1998 | 43 | Outer Wheel Path | 5.9 | 29
32789 | 35 | 46 | 9 | 7 | 6 | 4 | 3 | 2 | 9 | 7 | 367 | 282 | 1 | 220 | 181 | 145 | 96 | 67 | 49 | 48 | 45 | 5832 | 0 | 12 | 18 | 24 | 36 | 48 | 60 | 05/06/1998 | 53 | Outer Wheel Path | 5.9 | 11
32790 | 35 | 46 | 13 | 11 | 9 | 6 | 4 | 3 | 9 | 7 | 570 | 433 | 1 | 339 | 280 | 227 | 151 | 105 | 77 | 48 | 45 | 9049 | 0 | 12 | 18 | 24 | 36 | 48 | 60 | 05/06/1998 | 53 | Outer Wheel Path | 5.9 | 17
25925 | 54 | 35 | 10 | 8 | 7 | 4 | 3 | 2 | 20 | 16 | 409 | 323 | 1 | 252 | 207 | 167 | 107 | 72 | 57 | 68 | 60 | 6499 | 0 | 12 | 18 | 24 | 36 | 48 | 60 | 10/27/1997 | 23 | Centerline | 5.9 | 13
25926 | 54 | 35 | 13 | 11 | 9 | 6 | 4 | 3 | 20 | 16 | 541 | 422 | 1 | 330 | 272 | 221 | 143 | 97 | 71 | 68 | 60 | 8593 | 0 | 12 | 18 | 24 | 36 | 48 | 60 | 10/27/1997 | 23 | Centerline | 5.9 | 17
25984 | 55 | 35 | 21 | 17 | 14 | 9 | 6 | 5 | 21 | 16 | 1025 | 666 | 1 | 527 | 443 | 353 | 230 | 159 | 115 | 69 | 61 | 16287 | 0 | 12 | 18 | 24 | 36 | 48 | 60 | 10/27/1997 | 63 | Centerline | 5.9 | 26
25985 | 55 | 35 | 12 | 9 | 7 | 4 | 3 | 2 | 30 | 17 | 397 | 418 | 1 | 307 | 236 | 180 | 103 | 67 | 47 | 86 | 63 | 6300 | 0 | 12 | 18 | 24 | 36 | 48 | 60 | 10/27/1997 | 23 | Outer Wheel Path | 5.9 | 16
34989 | 38 | 48 | 9 | 7 | 6 | 4 | 3 | 2 | 31 | 21 | 416 | 296 | 1 | 220 | 180 | 146 | 91 | 68 | 49 | 88 | 70 | 6606 | 0 | 12 | 18 | 24 | 36 | 48 | 60 | 10/28/1998 | 63 | Outer Wheel Path | 5.9 | 12
34990 | 38 | 48 | 12 | 10 | 8 | 5 | 4 | 3 | 31 | 21 | 582 | 420 | 1 | 315 | 257 | 209 | 131 | 96 | 69 | 88 | 70 | 9252 | 0 | 12 | 18 | 24 | 36 | 48 | 60 | 10/28/1998 | 63 | Outer Wheel Path | 5.9 | 17
32118 | 56 | 44 | 20 | 15 | 11 | 6 | 4 | 3 | 16 | 16 | 533 | 795 | 1 | 508 | 379 | 278 | 156 | 102 | 79 | 60 | 60 | 8473 | 0 | 12 | 18 | 24 | 36 | 48 | 60 | 03/26/1998 | 23 | Outer Wheel Path | 5.9 | 31
32119 | 56 | 44 | 26 | 20 | 15 | 8 | 5 | 4 | 16 | 16 | 723 | 1012 | 1 | 663 | 501 | 370 | 209 | 136 | 107 | 60 | 60 | 11493 | 0 | 12 | 18 | 24 | 36 | 48 | 60 | 03/26/1998 | 23 | Outer Wheel Path | 5.9 | 40
32120 | 56 | 44 | 34 | 26 | 19 | 11 | 7 | 6 | 16 | 16 | 963 | 1290 | 1 | 863 | 659 | 491 | 280 | 183 | 141 | 60 | 60 | 15302 | 0 | 12 | 18 | 24 | 36 | 48 | 60 | 03/26/1998 | 23 | Outer Wheel Path | 5.9 | 51
33082 | 55 | 46 | 14 | 11 | 8 | 5 | 3 | 2 | 25 | 17 | 561 | 474 | 1 | 347 | 268 | 205 | 121 | 80 | 60 | 76 | 63 | 8906 | 0 | 12 | 18 | 24 | 36 | 48 | 60 | 05/06/1998 | 33 | Centerline | 5.9 | 19
35223 | 56 | 48 | 21 | 17 | 12 | 7 | 5 | 4 | 24 | 16 | 721 | 767 | 1 | 531 | 421 | 314 | 180 | 126 | 92 | 74 | 61 | 11449 | 0 | 12 | 18 | 24 | 36 | 48 | 60 | 10/28/1998 | 44 | Outer Wheel Path | 5.9 | 30
35224 | 56 | 48 | 28 | 22 | 17 | 10 | 7 | 5 | 24 | 16 | 989 | 1004 | 1 | 713 | 563 | 427 | 250 | 172 | 128 | 74 | 61 | 15719 | 0 | 12 | 18 | 24 | 36 | 48 | 60 | 10/28/1998 | 44 | Outer Wheel Path | 5.9 | 40
35225 | 56 | 48 | 13 | 9 | 7 | 4 | 3 | 2 | 23 | 16 | 396 | 563 | 1 | 328 | 227 | 167 | 97 | 68 | 48 | 73 | 61 | 6285 | 0 | 12 | 18 | 24 | 36 | 48 | 60 | 10/28/1998 | 53 | Outer Wheel Path | 5.9 | 22
25927 | 54 | 35 | 18 | 15 | 12 | 8 | 5 | 4 | 20 | 16 | 760 | 584 | 1 | 457 | 378 | 307 | 200 | 135 | 99 | 68 | 60 | 12069 | 0 | 12 | 18 | 24 | 36 | 48 | 60 | 10/27/1997 | 23 | Centerline | 5.9 | 23
25928 | 54 | 35 | 24 | 20 | 16 | 11 | 7 | 5 | 20 | 16 | 1022 | 785 | 1 | 612 | 509 | 414 | 271 | 183 | 133 | 68 | 60 | 16240 | 0 | 12 | 18 | 24 | 36 | 48 | 60 | 10/27/1997 | 23 | Centerline | 5.9 | 31
25929 | 54 | 35 | 9 | 7 | 6 | 4 | 3 | 2 | 20 | 16 | 406 | 284 | 1 | 221 | 182 | 148 | 97 | 66 | 49 | 68 | 60 | 6451 | 0 | 12 | 18 | 24 | 36 | 48 | 60 | 10/27/1997 | 33 | Centerline | 5.9 | 11
25930 | 54 | 35 | 12 | 10 | 8 | 5 | 4 | 3 | 20 | 16 | 549 | 380 | 1 | 298 | 247 | 200 | 132 | 90 | 67 | 68 | 60 | 8720 | 0 | 12 | 18 | 24 | 36 | 48 | 60 | 10/27/1997 | 33 | Centerline | 5.9 | 15
25931 | 54 | 35 | 16 | 13 | 11 | 7 | 5 | 4 | 20 | 16 | 758 | 516 | 1 | 406 | 337 | 275 | 182 | 124 | 91 | 68 | 60 | 12037 | 0 | 12 | 18 | 24 | 36 | 48 | 60 | 10/27/1997 | 33 | Centerline | 5.9 | 20
25932 | 54 | 35 | 22 | 18 | 15 | 10 | 7 | 5 | 20 | 16 | 1025 | 698 | 1 | 548 | 456 | 372 | 246 | 168 | 124 | 68 | 60 | 16291 | 0 | 12 | 18 | 24 | 36 | 48 | 60 | 10/27/1997 | 33 | Centerline | 5.9 | 27
25933 | 54 | 35 | 9 | 8 | 6 | 4 | 3 | 2 | 20 | 16 | 404 | 302 | 1 | 240 | 196 | 159 | 103 | 69 | 50 | 68 | 60 | 6424 | 0 | 12 | 18 | 24 | 36 | 48 | 60 | 10/27/1997 | 43 | Centerline | 5.9 | 12
25934 | 54 | 35 | 13 | 10 | 9 | 6 | 4 | 3 | 20 | 16 | 545 | 407 | 1 | 321 | 266 | 217 | 141 | 96 | 69 | 68 | 60 | 8660 | 0 | 12 | 18 | 24 | 36 | 48 | 60 | 10/27/1997 | 43 | Centerline | 5.9 | 16
25935 | 54 | 35 | 17 | 14 | 12 | 8 | 5 | 4 | 20 | 16 | 758 | 558 | 1 | 441 | 365 | 298 | 195 | 132 | 96 | 68 | 60 | 12041 | 0 | 12 | 18 | 24 | 36 | 48 | 60 | 10/27/1997 | 43 | Centerline | 5.9 | 22
25936 | 54 | 35 | 23 | 19 | 16 | 10 | 7 | 5 | 20 | 16 | 1020 | 751 | 1 | 592 | 492 | 402 | 264 | 179 | 131 | 68 | 60 | 16200 | 0 | 12 | 18 | 24 | 36 | 48 | 60 | 10/27/1997 | 43 | Centerline | 5.9 | 30
25937 | 54 | 35 | 10 | 8 | 7 | 4 | 3 | 2 | 20 | 16 | 402 | 315 | 1 | 247 | 206 | 167 | 107 | 72 | 53 | 68 | 60 | 6380 | 0 | 12 | 18 | 24 | 36 | 48 | 60 | 10/27/1997 | 53 | Centerline | 5.9 | 12
25938 | 54 | 35 | 13 | 11 | 9 | 6 | 4 | 3 | 20 | 16 | 539 | 419 | 1 | 336 | 267 | 221 | 148 | 99 | 73 | 68 | 60 | 8561 | 0 | 12 | 18 | 24 | 36 | 48 | 60 | 10/27/1997 | 53 | Centerline | 5.9 | 16
25939 | 54 | 35 | 18 | 15 | 12 | 8 | 5 | 4 | 20 | 16 | 755 | 574 | 1 | 461 | 373 | 310 | 205 | 138 | 101 | 68 | 60 | 11993 | 0 | 12 | 18 | 24 | 36 | 48 | 60 | 10/27/1997 | 53 | Centerline | 5.9 | 23
25940 | 54 | 35 | 24 | 20 | 16 | 11 | 7 | 5 | 20 | 16 | 1021 | 774 | 1 | 617 | 505 | 418 | 277 | 187 | 137 | 68 | 60 | 16224 | 0 | 12 | 18 | 24 | 36 | 48 | 60 | 10/27/1997 | 53 | Centerline | 5.9 | 30
25941 | 54 | 35 | 10 | 8 | 6 | 4 | 3 | 2 | 20 | 16 | 408 | 305 | 1 | 245 | 202 | 163 | 105 | 72 | 50 | 68 | 60 | 6487 | 0 | 12 | 18 | 24 | 36 | 48 | 60 | 10/27/1997 | 63 | Centerline | 5.9 | 12
25942 | 54 | 35 | 13 | 11 | 9 | 6 | 4 | 3 | 20 | 16 | 547 | 408 | 1 | 324 | 272 | 219 | 144 | 96 | 70 | 68 | 60 | 8692 | 0 | 12 | 18 | 24 | 36 | 48 | 60 | 10/27/1997 | 63 | Centerline | 5.9 | 16
25943 | 54 | 35 | 18 | 15 | 12 | 8 | 5 | 4 | 20 | 16 | 756 | 561 | 1 | 448 | 376 | 304 | 199 | 134 | 96 | 68 | 60 | 12005 | 0 | 12 | 18 | 24 | 36 | 48 | 60 | 10/27/1997 | 63 | Centerline | 5.9 | 22
25944 | 54 | 35 | 24 | 20 | 16 | 11 | 7 | 5 | 20 | 16 | 1015 | 757 | 1 | 604 | 508 | 410 | 268 | 182 | 130 | 68 | 60 | 16128 | 0 | 12 | 18 | 24 | 36 | 48 | 60 | 10/27/1997 | 63 | Centerline | 5.9 | 30
25945 | 54 | 35 | 12 | 10 | 8 | 4 | 3 | 2 | 31 | 17 | 396 | 427 | 1 | 317 | 249 | 192 | 114 | 73 | 52 | 88 | 63 | 6285 | 0 | 12 | 18 | 24 | 36 | 48 | 60 | 10/27/1997 | 23 | Outer Wheel Path | 5.9 | 17
25946 | 54 | 35 | 17 | 13 | 10 | 6 | 4 | 3 | 31 | 17 | 538 | 570 | 1 | 425 | 337 | 261 | 156 | 100 | 74 | 88 | 63 | 8545 | 0 | 12 | 18 | 24 | 36 | 48 | 60 | 10/27/1997 | 23 | Outer Wheel Path | 5.9 | 22
32112 | 56 | 44 | 44 | 33 | 24 | 14 | 9 | 6 | 32 | 24 | 919 | 1601 | 1 | 1114 | 826 | 608 | 344 | 218 | 158 | 90 | 75 | 14607 | 0 | 12 | 18 | 24 | 36 | 48 | 60 | 03/26/1998 | 53 | Centerline | 5.9 | 63
32113 | 56 | 44 | 19 | 13 | 9 | 4 | 3 | 2 | 32 | 24 | 338 | 763 | 1 | 490 | 341 | 231 | 112 | 66 | 49 | 90 | 75 | 5367 | 0 | 12 | 18 | 24 | 36 | 48 | 60 | 03/26/1998 | 63 | Centerline | 5.9 | 30
32114 | 56 | 44 | 29 | 21 | 14 | 7 | 4 | 3 | 32 | 24 | 520 | 1105 | 1 | 732 | 521 | 360 | 178 | 105 | 79 | 90 | 75 | 8259 | 0 | 12 | 18 | 24 | 36 | 48 | 60 | 03/26/1998 | 63 | Centerline | 5.9 | 44
32115 | 56 | 44 | 37 | 27 | 19 | 10 | 6 | 4 | 32 | 24 | 685 | 1422 | 1 | 950 | 686 | 480 | 242 | 143 | 107 | 90 | 75 | 10885 | 0 | 12 | 18 | 24 | 36 | 48 | 60 | 03/26/1998 | 63 | Centerline | 5.9 | 56
32116 | 56 | 44 | 48 | 35 | 25 | 13 | 7 | 6 | 32 | 24 | 913 | 1792 | 1 | 1225 | 898 | 636 | 324 | 190 | 145 | 90 | 75 | 14504 | 0 | 12 | 18 | 24 | 36 | 48 | 60 | 03/26/1998 | 63 | Centerline | 5.9 | 71
32117 | 56 | 44 | 13 | 10 | 7 | 4 | 3 | 2 | 16 | 16 | 357 | 545 | 1 | 342 | 251 | 182 | 101 | 67 | 53 | 60 | 60 | 5665 | 0 | 12 | 18 | 24 | 36 | 48 | 60 | 03/26/1998 | 23 | Outer Wheel Path | 5.9 | 21
25080 | 56 | 34 | 29 | 22 | 16 | 10 | 7 | 6 | 37 | 27 | 993 | 1798 | 1 | 726 | 546 | 410 | 260 | 183 | 143 | 98 | 80 | 15771 | 0 | 12 | 18 | 24 | 36 | 48 | 60 | 09/16/1997 | 53 | Outer Wheel Path | 5.9 | 71
25081 | 56 | 34 | 11 | 8 | 6 | 4 | 3 | 2 | 37 | 27 | 391 | 428 | 1 | 281 | 209 | 160 | 100 | 69 | 56 | 98 | 80 | 6213 | 0 | 12 | 18 | 24 | 36 | 48 | 60 | 09/16/1997 | 63 | Outer Wheel Path | 5.9 | 17
25082 | 56 | 34 | 17 | 13 | 9 | 6 | 4 | 3 | 37 | 27 | 585 | 633 | 1 | 425 | 317 | 241 | 146 | 104 | 78 | 98 | 80 | 9288 | 0 | 12 | 18 | 24 | 36 | 48 | 60 | 09/16/1997 | 63 | Outer Wheel Path | 5.9 | 25
26609 | 23 | 37 | 9 | 7 | 6 | 4 | 3 | 2 | 15 | 10 | 423 | 311 | 1 | 229 | 189 | 152 | 102 | 70 | 52 | 59 | 49 | 6718 | 0 | 12 | 18 | 24 | 36 | 48 | 60 | 12/02/1997 | 25 | Centerline | 5.9 | 12
26610 | 23 | 37 | 12 | 10 | 8 | 5 | 4 | 3 | 15 | 10 | 553 | 394 | 1 | 295 | 244 | 198 | 132 | 92 | 68 | 59 | 49 | 8791 | 0 | 12 | 18 | 24 | 36 | 48 | 60 | 12/02/1997 | 25 | Centerline | 5.9 | 16
26611 | 23 | 37 | 15 | 13 | 10 | 7 | 5 | 4 | 15 | 10 | 749 | 521 | 1 | 392 | 325 | 265 | 178 | 124 | 93 | 59 | 49 | 11894 | 0 | 12 | 18 | 24 | 36 | 48 | 60 | 12/02/1997 | 25 | Centerline | 5.9 | 21
26612 | 23 | 37 | 21 | 17 | 14 | 10 | 7 | 5 | 15 | 10 | 1023 | 706 | 1 | 531 | 443 | 362 | 245 | 172 | 129 | 59 | 49 | 16252 | 0 | 12 | 18 | 24 | 36 | 48 | 60 | 12/02/1997 | 25 | Centerline | 5.9 | 28
26613 | 23 | 37 | 9 | 7 | 6 | 4 | 3 | 2 | 15 | 10 | 413 | 281 | 1 | 224 | 188 | 153 | 101 | 69 | 49 | 59 | 49 | 6563 | 0 | 12 | 18 | 24 | 36 | 48 | 60 | 12/02/1997 | 35 | Centerline | 5.9 | 11
26614 | 23 | 37 | 12 | 10 | 8 | 5 | 4 | 3 | 15 | 10 | 554 | 367 | 1 | 294 | 245 | 202 | 134 | 91 | 67 | 59 | 49 | 8803 | 0 | 12 | 18 | 24 | 36 | 48 | 60 | 12/02/1997 | 35 | Centerline | 5.9 | 14
26615 | 23 | 37 | 15 | 13 | 11 | 7 | 5 | 4 | 15 | 10 | 753 | 480 | 1 | 387 | 324 | 267 | 178 | 122 | 89 | 59 | 49 | 11957 | 0 | 12 | 18 | 24 | 36 | 48 | 60 | 12/02/1997 | 35 | Centerline | 5.9 | 19
26616 | 23 | 37 | 21 | 17 | 14 | 10 | 7 | 5 | 15 | 10 | 1036 | 660 | 1 | 527 | 443 | 365 | 245 | 169 | 124 | 59 | 49 | 16454 | 0 | 12 | 18 | 24 | 36 | 48 | 60 | 12/02/1997 | 35 | Centerline | 5.9 | 26
26617 | 23 | 37 | 9 | 8 | 6 | 4 | 3 | 2 | 15 | 10 | 415 | 286 | 1 | 231 | 193 | 159 | 109 | 75 | 53 | 59 | 49 | 6590 | 0 | 12 | 18 | 24 | 36 | 48 | 60 | 12/02/1997 | 45 | Centerline | 5.9 | 11
26618 | 23 | 37 | 12 | 10 | 8 | 6 | 4 | 3 | 15 | 10 | 550 | 369 | 1 | 299 | 254 | 209 | 142 | 98 | 72 | 59 | 49 | 8732 | 0 | 12 | 18 | 24 | 36 | 48 | 60 | 12/02/1997 | 45 | Centerline | 5.9 | 15
26619 | 23 | 37 | 16 | 13 | 11 | 7 | 5 | 4 | 15 | 10 | 745 | 485 | 1 | 395 | 334 | 278 | 189 | 132 | 95 | 59 | 49 | 11834 | 0 | 12 | 18 | 24 | 36 | 48 | 60 | 12/02/1997 | 45 | Centerline | 5.9 | 19
26620 | 23 | 37 | 21 | 18 | 15 | 10 | 7 | 5 | 15 | 10 | 1030 | 668 | 1 | 541 | 459 | 379 | 260 | 182 | 134 | 59 | 49 | 16359 | 0 | 12 | 18 | 24 | 36 | 48 | 60 | 12/02/1997 | 45 | Centerline | 5.9 | 26
26621 | 23 | 37 | 8 | 7 | 6 | 4 | 3 | 2 | 15 | 10 | 414 | 258 | 1 | 215 | 183 | 155 | 106 | 74 | 55 | 59 | 49 | 6582 | 0 | 12 | 18 | 24 | 36 | 48 | 60 | 12/02/1997 | 55 | Centerline | 5.9 | 10
26622 | 23 | 37 | 11 | 9 | 8 | 5 | 4 | 3 | 15 | 10 | 548 | 333 | 1 | 275 | 236 | 199 | 138 | 97 | 72 | 59 | 49 | 8704 | 0 | 12 | 18 | 24 | 36 | 48 | 60 | 12/02/1997 | 55 | Centerline | 5.9 | 13
26623 | 23 | 37 | 14 | 12 | 10 | 7 | 5 | 4 | 15 | 10 | 747 | 439 | 1 | 366 | 314 | 265 | 186 | 131 | 98 | 59 | 49 | 11874 | 0 | 12 | 18 | 24 | 36 | 48 | 60 | 12/02/1997 | 55 | Centerline | 5.9 | 17
35226 | 56 | 48 | 19 | 13 | 10 | 6 | 4 | 3 | 23 | 16 | 553 | 771 | 1 | 471 | 332 | 246 | 142 | 99 | 70 | 73 | 61 | 8791 | 0 | 12 | 18 | 24 | 36 | 48 | 60 | 10/28/1998 | 53 | Outer Wheel Path | 5.9 | 30
35227 | 56 | 48 | 24 | 17 | 13 | 7 | 5 | 4 | 23 | 16 | 703 | 971 | 1 | 616 | 440 | 326 | 189 | 131 | 93 | 73 | 61 | 11167 | 0 | 12 | 18 | 24 | 36 | 48 | 60 | 10/28/1998 | 53 | Outer Wheel Path | 5.9 | 38
35228 | 56 | 48 | 32 | 23 | 17 | 10 | 7 | 5 | 23 | 16 | 967 | 1253 | 1 | 822 | 596 | 443 | 258 | 181 | 130 | 73 | 61 | 15366 | 0 | 12 | 18 | 24 | 36 | 48 | 60 | 10/28/1998 | 53 | Outer Wheel Path | 5.9 | 49
35229 | 56 | 48 | 12 | 9 | 7 | 4 | 3 | 2 | 24 | 16 | 407 | 503 | 1 | 300 | 225 | 168 | 98 | 68 | 51 | 74 | 61 | 6463 | 0 | 12 | 18 | 24 | 36 | 48 | 60 | 10/28/1998 | 63 | Outer Wheel Path | 5.9 | 20
35230 | 56 | 48 | 17 | 13 | 10 | 6 | 4 | 3 | 24 | 16 | 567 | 689 | 1 | 431 | 326 | 247 | 143 | 101 | 74 | 74 | 61 | 9010 | 0 | 12 | 18 | 24 | 36 | 48 | 60 | 10/28/1998 | 63 | Outer Wheel Path | 5.9 | 27
35231 | 56 | 48 | 22 | 17 | 13 | 8 | 5 | 4 | 24 | 16 | 716 | 874 | 1 | 564 | 430 | 328 | 191 | 133 | 99 | 74 | 61 | 11369 | 0 | 12 | 18 | 24 | 36 | 48 | 60 | 10/28/1998 | 63 | Outer Wheel Path | 5.9 | 34
35232 | 56 | 48 | 30 | 23 | 18 | 10 | 7 | 5 | 24 | 16 | 986 | 1140 | 1 | 758 | 584 | 448 | 261 | 181 | 133 | 74 | 61 | 15672 | 0 | 12 | 18 | 24 | 36 | 48 | 60 | 10/28/1998 | 63 | Outer Wheel Path | 5.9 | 45
34793 | 23 | 48 | 11 | 9 | 6 | 4 | 3 | 2 | 29 | 18 | 410 | 407 | 1 | 277 | 217 | 164 | 98 | 64 | 49 | 83 | 63 | 6519 | 0 | 12 | 18 | 24 | 36 | 48 | 60 | 10/28/1998 | 25 | Centerline | 5.9 | 16
34794 | 23 | 48 | 15 | 12 | 9 | 5 | 4 | 3 | 29 | 18 | 576 | 565 | 1 | 386 | 304 | 234 | 138 | 94 | 70 | 83 | 63 | 9157 | 0 | 12 | 18 | 24 | 36 | 48 | 60 | 10/28/1998 | 25 | Centerline | 5.9 | 22
34795 | 23 | 48 | 20 | 15 | 12 | 7 | 5 | 4 | 29 | 18 | 741 | 718 | 1 | 499 | 393 | 306 | 182 | 126 | 93 | 83 | 63 | 11771 | 0 | 12 | 18 | 24 | 36 | 48 | 60 | 10/28/1998 | 25 | Centerline | 5.9 | 28
34796 | 23 | 48 | 26 | 21 | 16 | 10 | 7 | 5 | 29 | 18 | 1017 | 933 | 1 | 659 | 524 | 410 | 247 | 171 | 127 | 83 | 63 | 16156 | 0 | 12 | 18 | 24 | 36 | 48 | 60 | 10/28/1998 | 25 | Centerline | 5.9 | 37
34797 | 23 | 48 | 10 | 8 | 6 | 4 | 3 | 2 | 29 | 18 | 414 | 341 | 1 | 257 | 207 | 160 | 96 | 65 | 46 | 83 | 63 | 6571 | 0 | 12 | 18 | 24 | 36 | 48 | 60 | 10/28/1998 | 35 | Centerline | 5.9 | 13
34798 | 23 | 48 | 14 | 11 | 9 | 5 | 4 | 3 | 29 | 18 | 583 | 477 | 1 | 362 | 291 | 227 | 136 | 92 | 68 | 83 | 63 | 9256 | 0 | 12 | 18 | 24 | 36 | 48 | 60 | 10/28/1998 | 35 | Centerline | 5.9 | 19
34799 | 23 | 48 | 19 | 15 | 12 | 7 | 5 | 4 | 29 | 18 | 746 | 618 | 1 | 470 | 379 | 297 | 180 | 123 | 91 | 83 | 63 | 11846 | 0 | 12 | 18 | 24 | 36 | 48 | 60 | 10/28/1998 | 35 | Centerline | 5.9 | 24
34800 | 23 | 48 | 24 | 20 | 16 | 10 | 7 | 5 | 29 | 18 | 995 | 812 | 1 | 622 | 503 | 398 | 244 | 167 | 122 | 83 | 63 | 15811 | 0 | 12 | 18 | 24 | 36 | 48 | 60 | 10/28/1998 | 35 | Centerline | 5.9 | 32
34801 | 23 | 48 | 12 | 8 | 6 | 4 | 3 | 2 | 29 | 17 | 405 | 369 | 1 | 294 | 211 | 157 | 96 | 67 | 50 | 84 | 63 | 6432 | 0 | 12 | 18 | 24 | 36 | 48 | 60 | 10/28/1998 | 45 | Centerline | 5.9 | 15
34802 | 23 | 48 | 15 | 12 | 9 | 6 | 4 | 3 | 29 | 17 | 573 | 499 | 1 | 388 | 300 | 231 | 141 | 97 | 72 | 84 | 63 | 9105 | 0 | 12 | 18 | 24 | 36 | 48 | 60 | 10/28/1998 | 45 | Centerline | 5.9 | 20
34803 | 23 | 48 | 20 | 15 | 12 | 7 | 5 | 4 | 29 | 17 | 727 | 649 | 1 | 506 | 386 | 299 | 185 | 128 | 95 | 84 | 63 | 11548 | 0 | 12 | 18 | 24 | 36 | 48 | 60 | 10/28/1998 | 45 | Centerline | 5.9 | 26
34804 | 23 | 48 | 25 | 20 | 16 | 10 | 7 | 5 | 29 | 17 | 991 | 854 | 1 | 647 | 515 | 405 | 249 | 172 | 128 | 84 | 63 | 15743 | 0 | 12 | 18 | 24 | 36 | 48 | 60 | 10/28/1998 | 45 | Centerline | 5.9 | 34
34805 | 23 | 48 | 9 | 8 | 6 | 4 | 3 | 2 | 29 | 18 | 416 | 313 | 1 | 240 | 198 | 158 | 98 | 67 | 51 | 83 | 63 | 6614 | 0 | 12 | 18 | 24 | 36 | 48 | 60 | 10/28/1998 | 55 | Centerline | 5.9 | 12
34806 | 23 | 48 | 13 | 11 | 9 | 6 | 4 | 3 | 29 | 18 | 578 | 434 | 1 | 340 | 279 | 224 | 141 | 99 | 74 | 83 | 63 | 9188 | 0 | 12 | 18 | 24 | 36 | 48 | 60 | 10/28/1998 | 55 | Centerline | 5.9 | 17
34807 | 23 | 48 | 17 | 14 | 12 | 7 | 5 | 4 | 29 | 18 | 732 | 566 | 1 | 441 | 362 | 293 | 185 | 130 | 97 | 83 | 63 | 11636 | 0 | 12 | 18 | 24 | 36 | 48 | 60 | 10/28/1998 | 55 | Centerline | 5.9 | 22
34808 | 23 | 48 | 23 | 19 | 15 | 10 | 7 | 5 | 29 | 18 | 1006 | 742 | 1 | 580 | 479 | 389 | 248 | 174 | 131 | 83 | 63 | 15985 | 0 | 12 | 18 | 24 | 36 | 48 | 60 | 10/28/1998 | 55 | Centerline | 5.9 | 29
34809 | 23 | 48 | 12 | 9 | 7 | 4 | 3 | 2 | 28 | 17 | 402 | 502 | 1 | 311 | 227 | 168 | 97 | 69 | 53 | 81 | 62 | 6388 | 0 | 12 | 18 | 24 | 36 | 48 | 60 | 10/28/1998 | 65 | Centerline | 5.9 | 20
34810 | 23 | 48 | 17 | 13 | 9 | 5 | 4 | 3 | 28 | 17 | 561 | 670 | 1 | 431 | 321 | 240 | 140 | 100 | 75 | 81 | 62 | 8906 | 0 | 12 | 18 | 24 | 36 | 48 | 60 | 10/28/1998 | 65 | Centerline | 5.9 | 26
34811 | 23 | 48 | 22 | 17 | 12 | 7 | 5 | 4 | 28 | 17 | 715 | 857 | 1 | 558 | 420 | 316 | 185 | 132 | 100 | 81 | 62 | 11365 | 0 | 12 | 18 | 24 | 36 | 48 | 60 | 10/28/1998 | 65 | Centerline | 5.9 | 34
34812 | 23 | 48 | 29 | 22 | 17 | 10 | 7 | 5 | 28 | 17 | 995 | 1111 | 1 | 741 | 563 | 427 | 251 | 178 | 135 | 81 | 62 | 15807 | 0 | 12 | 18 | 24 | 36 | 48 | 60 | 10/28/1998 | 65 | Centerline | 5.9 | 44
34813 | 23 | 48 | 10 | 8 | 6 | 4 | 2 | 2 | 25 | 17 | 492 | 376 | 1 | 251 | 195 | 150 | 89 | 56 | 47 | 76 | 62 | 7814 | 0 | 12 | 18 | 24 | 36 | 48 | 60 | 10/28/1998 | 25 | Outer Wheel Path | 5.9 | 15
34814 | 23 | 48 | 14 | 11 | 9 | 5 | 4 | 3 | 25 | 17 | 626 | 516 | 1 | 358 | 277 | 216 | 133 | 95 | 69 | 76 | 62 | 9943 | 0 | 12 | 18 | 24 | 36 | 48 | 60 | 10/28/1998 | 25 | Outer Wheel Path | 5.9 | 20
34815 | 23 | 48 | 18 | 14 | 11 | 7 | 5 | 4 | 25 | 17 | 760 | 659 | 1 | 457 | 357 | 280 | 173 | 120 | 92 | 76 | 62 | 12080 | 0 | 12 | 18 | 24 | 36 | 48 | 60 | 10/28/1998 | 25 | Outer Wheel Path | 5.9 | 26
34816 | 23 | 48 | 24 | 19 | 15 | 9 | 7 | 5 | 25 | 17 | 1015 | 879 | 1 | 616 | 485 | 383 | 239 | 171 | 127 | 76 | 62 | 16128 | 0 | 12 | 18 | 24 | 36 | 48 | 60 | 10/28/1998 | 25 | Outer Wheel Path | 5.9 | 35
34817 | 23 | 48 | 12 | 9 | 7 | 3 | 3 | 2 | 25 | 17 | 400 | 400 | 1 | 293 | 220 | 168 | 88 | 69 | 45 | 77 | 62 | 6356 | 0 | 12 | 18 | 24 | 36 | 48 | 60 | 10/28/1998 | 35 | Outer Wheel Path | 5.9 | 16
34818 | 23 | 48 | 16 | 12 | 9 | 5 | 4 | 3 | 25 | 17 | 562 | 555 | 1 | 400 | 306 | 237 | 130 | 96 | 67 | 77 | 62 | 8926 | 0 | 12 | 18 | 24 | 36 | 48 | 60 | 10/28/1998 | 35 | Outer Wheel Path | 5.9 | 22
34819 | 23 | 48 | 20 | 16 | 12 | 7 | 5 | 4 | 25 | 17 | 729 | 710 | 1 | 512 | 396 | 309 | 175 | 125 | 91 | 77 | 62 | 11580 | 0 | 12 | 18 | 24 | 36 | 48 | 60 | 10/28/1998 | 35 | Outer Wheel Path | 5.9 | 28
34820 | 23 | 48 | 27 | 21 | 16 | 9 | 7 | 5 | 25 | 17 | 964 | 933 | 1 | 675 | 525 | 412 | 238 | 170 | 124 | 77 | 62 | 15310 | 0 | 12 | 18 | 24 | 36 | 48 | 60 | 10/28/1998 | 35 | Outer Wheel Path | 5.9 | 37
31802 | 36 | 44 | 20 | 15 | 11 | 7 | 4 | 3 | 23 | 24 | 532 | 718 | 1 | 497 | 379 | 286 | 165 | 107 | 78 | 73 | 75 | 8454 | 0 | 12 | 18 | 24 | 36 | 48 | 60 | 03/26/1998 | 23 | Outer Wheel Path | 5.9 | 28
31803 | 36 | 44 | 26 | 20 | 15 | 9 | 6 | 4 | 23 | 24 | 704 | 946 | 1 | 655 | 503 | 381 | 221 | 142 | 104 | 73 | 75 | 11191 | 0 | 12 | 18 | 24 | 36 | 48 | 60 | 03/26/1998 | 23 | Outer Wheel Path | 5.9 | 37
31804 | 36 | 44 | 35 | 27 | 20 | 12 | 8 | 6 | 23 | 24 | 919 | 1242 | 1 | 877 | 679 | 514 | 301 | 193 | 141 | 73 | 75 | 14599 | 0 | 12 | 18 | 24 | 36 | 48 | 60 | 03/26/1998 | 23 | Outer Wheel Path | 5.9 | 49
31805 | 36 | 44 | 16 | 11 | 8 | 4 | 3 | 2 | 23 | 24 | 356 | 598 | 1 | 399 | 285 | 199 | 104 | 68 | 54 | 73 | 75 | 5653 | 0 | 12 | 18 | 24 | 36 | 48 | 60 | 03/26/1998 | 33 | Outer Wheel Path | 5.9 | 24
24988 | 54 | 34 | 29 | 22 | 17 | 11 | 7 | 5 | 36 | 27 | 1008 | 1027 | 1 | 725 | 562 | 436 | 274 | 185 | 139 | 97 | 80 | 16021 | 0 | 12 | 18 | 24 | 36 | 48 | 60 | 09/16/1997 | 23 | Outer Wheel Path | 5.9 | 40
24989 | 54 | 34 | 11 | 8 | 6 | 4 | 3 | 2 | 36 | 27 | 400 | 398 | 1 | 277 | 208 | 159 | 94 | 65 | 48 | 97 | 80 | 6360 | 0 | 12 | 18 | 24 | 36 | 48 | 60 | 09/16/1997 | 33 | Outer Wheel Path | 5.9 | 16
24990 | 54 | 34 | 16 | 12 | 9 | 6 | 4 | 3 | 36 | 27 | 595 | 588 | 1 | 407 | 315 | 241 | 146 | 101 | 77 | 97 | 80 | 9451 | 0 | 12 | 18 | 24 | 36 | 48 | 60 | 09/16/1997 | 33 | Outer Wheel Path | 5.9 | 23
24991 | 54 | 34 | 21 | 16 | 12 | 7 | 5 | 4 | 36 | 27 | 753 | 744 | 1 | 522 | 402 | 308 | 187 | 129 | 97 | 97 | 80 | 11961 | 0 | 12 | 18 | 24 | 36 | 48 | 60 | 09/16/1997 | 33 | Outer Wheel Path | 5.9 | 29
24992 | 54 | 34 | 28 | 22 | 17 | 10 | 7 | 5 | 36 | 27 | 1009 | 1021 | 1 | 715 | 557 | 424 | 259 | 177 | 133 | 97 | 80 | 16029 | 0 | 12 | 18 | 24 | 36 | 48 | 60 | 09/16/1997 | 33 | Outer Wheel Path | 5.9 | 40
24993 | 54 | 34 | 11 | 9 | 7 | 4 | 3 | 2 | 36 | 27 | 400 | 412 | 1 | 291 | 219 | 166 | 99 | 65 | 51 | 97 | 80 | 6352 | 0 | 12 | 18 | 24 | 36 | 48 | 60 | 09/16/1997 | 43 | Outer Wheel Path | 5.9 | 16
24994 | 54 | 34 | 17 | 13 | 10 | 6 | 4 | 3 | 36 | 27 | 587 | 603 | 1 | 429 | 330 | 250 | 152 | 103 | 77 | 97 | 80 | 9328 | 0 | 12 | 18 | 24 | 36 | 48 | 60 | 09/16/1997 | 43 | Outer Wheel Path | 5.9 | 24
24995 | 54 | 34 | 22 | 17 | 13 | 8 | 5 | 4 | 36 | 27 | 754 | 769 | 1 | 549 | 424 | 323 | 196 | 133 | 99 | 97 | 80 | 11973 | 0 | 12 | 18 | 24 | 36 | 48 | 60 | 09/16/1997 | 43 | Outer Wheel Path | 5.9 | 30
24996 | 54 | 34 | 30 | 23 | 18 | 11 | 7 | 5 | 36 | 27 | 1006 | 1056 | 1 | 755 | 586 | 447 | 272 | 184 | 137 | 97 | 80 | 15985 | 0 | 12 | 18 | 24 | 36 | 48 | 60 | 09/16/1997 | 43 | Outer Wheel Path | 5.9 | 42
24997 | 54 | 34 | 11 | 8 | 6 | 4 | 3 | 2 | 36 | 27 | 401 | 409 | 1 | 283 | 214 | 163 | 100 | 68 | 50 | 97 | 80 | 6376 | 0 | 12 | 18 | 24 | 36 | 48 | 60 | 09/16/1997 | 53 | Outer Wheel Path | 5.9 | 16
24998 | 54 | 34 | 17 | 13 | 10 | 6 | 4 | 3 | 36 | 27 | 592 | 597 | 1 | 421 | 325 | 248 | 155 | 105 | 80 | 97 | 80 | 9411 | 0 | 12 | 18 | 24 | 36 | 48 | 60 | 09/16/1997 | 53 | Outer Wheel Path | 5.9 | 24
24999 | 54 | 34 | 21 | 16 | 13 | 8 | 5 | 4 | 36 | 27 | 755 | 764 | 1 | 541 | 416 | 321 | 198 | 137 | 102 | 97 | 80 | 11997 | 0 | 12 | 18 | 24 | 36 | 48 | 60 | 09/16/1997 | 53 | Outer Wheel Path | 5.9 | 30
25000 | 54 | 34 | 29 | 23 | 17 | 11 | 7 | 6 | 36 | 27 | 1007 | 1038 | 1 | 739 | 575 | 442 | 276 | 186 | 140 | 97 | 80 | 15993 | 0 | 12 | 18 | 24 | 36 | 48 | 60 | 09/16/1997 | 53 | Outer Wheel Path | 5.9 | 41
25001 | 54 | 34 | 11 | 9 | 7 | 4 | 3 | 2 | 36 | 27 | 400 | 411 | 1 | 287 | 220 | 167 | 98 | 68 | 51 | 97 | 80 | 6352 | 0 | 12 | 18 | 24 | 36 | 48 | 60 | 09/16/1997 | 63 | Outer Wheel Path | 5.9 | 16
25002 | 54 | 34 | 17 | 13 | 10 | 6 | 4 | 3 | 36 | 27 | 589 | 597 | 1 | 419 | 326 | 248 | 148 | 105 | 77 | 97 | 80 | 9351 | 0 | 12 | 18 | 24 | 36 | 48 | 60 | 09/16/1997 | 63 | Outer Wheel Path | 5.9 | 24
25003 | 54 | 34 | 21 | 16 | 13 | 7 | 5 | 4 | 36 | 27 | 750 | 762 | 1 | 535 | 418 | 318 | 189 | 134 | 100 | 97 | 80 | 11922 | 0 | 12 | 18 | 24 | 36 | 48 | 60 | 09/16/1997 | 63 | Outer Wheel Path | 5.9 | 30
25004 | 54 | 34 | 29 | 23 | 17 | 10 | 7 | 5 | 36 | 27 | 1005 | 1042 | 1 | 736 | 579 | 441 | 266 | 184 | 137 | 97 | 80 | 15974 | 0 | 12 | 18 | 24 | 36 | 48 | 60 | 09/16/1997 | 63 | Outer Wheel Path | 5.9 | 41
25005 | 55 | 34 | 10 | 8 | 6 | 3 | 2 | 2 | 39 | 26 | 397 | 402 | 1 | 265 | 193 | 140 | 85 | 57 | 43 | 102 | 78 | 6300 | 0 | 12 | 18 | 24 | 36 | 48 | 60 | 09/16/1997 | 23 | Centerline | 5.9 | 16
25006 | 55 | 34 | 15 | 11 | 8 | 5 | 3 | 3 | 39 | 26 | 586 | 585 | 1 | 394 | 289 | 215 | 127 | 86 | 66 | 102 | 78 | 9316 | 0 | 12 | 18 | 24 | 36 | 48 | 60 | 09/16/1997 | 23 | Centerline | 5.9 | 23
25007 | 55 | 34 | 20 | 15 | 11 | 7 | 4 | 3 | 39 | 26 | 744 | 756 | 1 | 505 | 375 | 279 | 166 | 112 | 85 | 102 | 78 | 11814 | 0 | 12 | 18 | 24 | 36 | 48 | 60 | 09/16/1997 | 23 | Centerline | 5.9 | 30
25008 | 55 | 34 | 28 | 21 | 15 | 9 | 6 | 5 | 39 | 26 | 999 | 1044 | 1 | 701 | 523 | 389 | 231 | 155 | 119 | 102 | 78 | 15878 | 0 | 12 | 18 | 24 | 36 | 48 | 60 | 09/16/1997 | 23 | Centerline | 5.9 | 41
25009 | 55 | 34 | 10 | 7 | 5 | 3 | 2 | 2 | 39 | 26 | 394 | 382 | 1 | 256 | 186 | 139 | 82 | 58 | 44 | 102 | 78 | 6253 | 0 | 12 | 18 | 24 | 36 | 48 | 60 | 09/16/1997 | 33 | Centerline | 5.9 | 15
25010 | 55 | 34 | 15 | 11 | 8 | 5 | 3 | 3 | 39 | 26 | 586 | 560 | 1 | 379 | 278 | 207 | 122 | 85 | 65 | 102 | 78 | 9312 | 0 | 12 | 18 | 24 | 36 | 48 | 60 | 09/16/1997 | 33 | Centerline | 5.9 | 22
25011 | 55 | 34 | 19 | 14 | 10 | 6 | 4 | 3 | 39 | 26 | 743 | 715 | 1 | 483 | 357 | 266 | 156 | 109 | 84 | 102 | 78 | 11810 | 0 | 12 | 18 | 24 | 36 | 48 | 60 | 09/16/1997 | 33 | Centerline | 5.9 | 28
25012 | 55 | 34 | 26 | 20 | 15 | 9 | 6 | 5 | 39 | 26 | 1001 | 989 | 1 | 669 | 496 | 370 | 219 | 151 | 116 | 102 | 78 | 15898 | 0 | 12 | 18 | 24 | 36 | 48 | 60 | 09/16/1997 | 33 | Centerline | 5.9 | 39
25013 | 55 | 34 | 10 | 8 | 6 | 3 | 2 | 2 | 39 | 26 | 394 | 390 | 1 | 264 | 195 | 143 | 83 | 59 | 45 | 102 | 78 | 6253 | 0 | 12 | 18 | 24 | 36 | 48 | 60 | 09/16/1997 | 43 | Centerline | 5.9 | 15
34150 | 55 | 47 | 16 | 12 | 9 | 5 | 3 | 2 | 35 | 24 | 539 | 607 | 1 | 413 | 302 | 220 | 122 | 79 | 60 | 94 | 74 | 8569 | 0 | 12 | 18 | 24 | 36 | 48 | 60 | 06/02/1998 | 43 | Outer Wheel Path | 5.9 | 24
34151 | 55 | 47 | 21 | 16 | 12 | 7 | 4 | 3 | 35 | 24 | 722 | 777 | 1 | 540 | 401 | 295 | 165 | 109 | 81 | 94 | 74 | 11477 | 0 | 12 | 18 | 24 | 36 | 48 | 60 | 06/02/1998 | 43 | Outer Wheel Path | 5.9 | 31
34991 | 38 | 48 | 16 | 13 | 11 | 7 | 5 | 4 | 31 | 21 | 744 | 553 | 1 | 416 | 340 | 276 | 174 | 126 | 92 | 88 | 70 | 11822 | 0 | 12 | 18 | 24 | 36 | 48 | 60 | 10/28/1998 | 63 | Outer Wheel Path | 5.9 | 22
34992 | 38 | 48 | 22 | 18 | 15 | 9 | 7 | 5 | 31 | 21 | 978 | 750 | 1 | 567 | 463 | 375 | 237 | 169 | 125 | 88 | 70 | 15537 | 0 | 12 | 18 | 24 | 36 | 48 | 60 | 10/28/1998 | 63 | Outer Wheel Path | 5.9 | 30
34993 | 39 | 48 | 8 | 7 | 6 | 4 | 3 | 2 | 20 | 16 | 429 | 248 | 1 | 204 | 175 | 145 | 98 | 72 | 52 | 68 | 61 | 6817 | 0 | 12 | 18 | 24 | 36 | 48 | 60 | 10/28/1998 | 23 | Centerline | 5.9 | 10
34994 | 39 | 48 | 11 | 10 | 8 | 5 | 4 | 3 | 20 | 16 | 597 | 344 | 1 | 285 | 245 | 204 | 137 | 100 | 74 | 68 | 61 | 9486 | 0 | 12 | 18 | 24 | 36 | 48 | 60 | 10/28/1998 | 23 | Centerline | 5.9 | 14
34995 | 39 | 48 | 15 | 13 | 10 | 7 | 5 | 4 | 20 | 16 | 761 | 451 | 1 | 372 | 319 | 266 | 180 | 130 | 96 | 68 | 61 | 12084 | 0 | 12 | 18 | 24 | 36 | 48 | 60 | 10/28/1998 | 23 | Centerline | 5.9 | 18
34996 | 39 | 48 | 20 | 17 | 14 | 10 | 7 | 5 | 20 | 16 | 1011 | 604 | 1 | 498 | 427 | 358 | 242 | 173 | 128 | 68 | 61 | 16069 | 0 | 12 | 18 | 24 | 36 | 48 | 60 | 10/28/1998 | 23 | Centerline | 5.9 | 24
26630 | 23 | 37 | 13 | 11 | 8 | 5 | 4 | 3 | 20 | 14 | 554 | 504 | 1 | 338 | 270 | 213 | 135 | 95 | 70 | 67 | 56 | 8799 | 0 | 12 | 18 | 24 | 36 | 48 | 60 | 12/02/1997 | 25 | Outer Wheel Path | 5.9 | 20
26631 | 23 | 37 | 18 | 14 | 11 | 7 | 5 | 4 | 20 | 14 | 751 | 658 | 1 | 447 | 361 | 286 | 184 | 129 | 96 | 67 | 56 | 11933 | 0 | 12 | 18 | 24 | 36 | 48 | 60 | 12/02/1997 | 25 | Outer Wheel Path | 5.9 | 26
34152 | 55 | 47 | 28 | 21 | 16 | 9 | 6 | 4 | 35 | 24 | 984 | 1011 | 1 | 711 | 536 | 397 | 225 | 148 | 110 | 94 | 74 | 15632 | 0 | 12 | 18 | 24 | 36 | 48 | 60 | 06/02/1998 | 43 | Outer Wheel Path | 5.9 | 40
34153 | 55 | 47 | 11 | 8 | 5 | 3 | 2 | 2 | 35 | 24 | 352 | 406 | 1 | 267 | 191 | 139 | 75 | 52 | 39 | 94 | 74 | 5593 | 0 | 12 | 18 | 24 | 36 | 48 | 60 | 06/02/1998 | 53 | Outer Wheel Path | 5.9 | 16
34154 | 55 | 47 | 16 | 12 | 9 | 5 | 3 | 2 | 35 | 24 | 541 | 607 | 1 | 409 | 297 | 218 | 122 | 81 | 62 | 94 | 74 | 8589 | 0 | 12 | 18 | 24 | 36 | 48 | 60 | 06/02/1998 | 53 | Outer Wheel Path | 5.9 | 24
34155 | 55 | 47 | 21 | 16 | 12 | 7 | 4 | 3 | 35 | 24 | 722 | 777 | 1 | 534 | 395 | 292 | 165 | 109 | 82 | 94 | 74 | 11477 | 0 | 12 | 18 | 24 | 36 | 48 | 60 | 06/02/1998 | 53 | Outer Wheel Path | 5.9 | 31
34156 | 55 | 47 | 28 | 21 | 16 | 9 | 6 | 4 | 35 | 24 | 980 | 1002 | 1 | 706 | 531 | 396 | 227 | 150 | 109 | 94 | 74 | 15564 | 0 | 12 | 18 | 24 | 36 | 48 | 60 | 06/02/1998 | 53 | Outer Wheel Path | 5.9 | 39
34157 | 55 | 47 | 13 | 10 | 7 | 4 | 2 | 2 | 35 | 24 | 344 | 493 | 1 | 337 | 245 | 176 | 92 | 62 | 46 | 94 | 74 | 5466 | 0 | 12 | 18 | 24 | 36 | 48 | 60 | 06/02/1998 | 63 | Outer Wheel Path | 5.9 | 19
34158 | 55 | 47 | 20 | 15 | 11 | 6 | 4 | 3 | 35 | 24 | 536 | 735 | 1 | 512 | 381 | 276 | 146 | 96 | 70 | 94 | 74 | 8509 | 0 | 12 | 18 | 24 | 36 | 48 | 60 | 06/02/1998 | 63 | Outer Wheel Path | 5.9 | 29
34159 | 55 | 47 | 26 | 20 | 15 | 8 | 5 | 4 | 35 | 24 | 713 | 947 | 1 | 666 | 501 | 368 | 198 | 130 | 97 | 94 | 74 | 11334 | 0 | 12 | 18 | 24 | 36 | 48 | 60 | 06/02/1998 | 63 | Outer Wheel Path | 5.9 | 37
34160 | 55 | 47 | 34 | 26 | 19 | 11 | 7 | 5 | 35 | 24 | 951 | 1232 | 1 | 870 | 662 | 492 | 269 | 175 | 130 | 94 | 74 | 15115 | 0 | 12 | 18 | 24 | 36 | 48 | 60 | 06/02/1998 | 63 | Outer Wheel Path | 5.9 | 49
34161 | 56 | 47 | 15 | 10 | 7 | 4 | 3 | 2 | 37 | 24 | 344 | 655 | 1 | 380 | 255 | 189 | 105 | 70 | 53 | 98 | 75 | 5466 | 0 | 12 | 18 | 24 | 36 | 48 | 60 | 06/02/1998 | 23 | Centerline | 5.9 | 26
34162 | 56 | 47 | 24 | 16 | 12 | 7 | 4 | 3 | 37 | 24 | 528 | 976 | 1 | 598 | 403 | 303 | 166 | 109 | 78 | 98 | 75 | 8386 | 0 | 12 | 18 | 24 | 36 | 48 | 60 | 06/02/1998 | 23 | Centerline | 5.9 | 38
34163 | 56 | 47 | 32 | 21 | 16 | 9 | 6 | 4 | 37 | 24 | 705 | 1257 | 1 | 801 | 544 | 411 | 224 | 147 | 102 | 98 | 75 | 11203 | 0 | 12 | 18 | 24 | 36 | 48 | 60 | 06/02/1998 | 23 | Centerline | 5.9 | 50
34164 | 56 | 47 | 42 | 29 | 22 | 12 | 8 | 5 | 37 | 24 | 942 | 1667 | 1 | 1077 | 743 | 559 | 302 | 196 | 137 | 98 | 75 | 14961 | 0 | 12 | 18 | 24 | 36 | 48 | 60 | 06/02/1998 | 23 | Centerline | 5.9 | 66
34165 | 56 | 47 | 14 | 10 | 7 | 4 | 3 | 2 | 37 | 24 | 342 | 635 | 1 | 367 | 260 | 175 | 97 | 67 | 55 | 98 | 75 | 5430 | 0 | 12 | 18 | 24 | 36 | 48 | 60 | 06/02/1998 | 33 | Centerline | 5.9 | 25
34166 | 56 | 47 | 23 | 16 | 11 | 6 | 4 | 3 | 37 | 24 | 525 | 955 | 1 | 576 | 416 | 283 | 154 | 103 | 78 | 98 | 75 | 8342 | 0 | 12 | 18 | 24 | 36 | 48 | 60 | 06/02/1998 | 33 | Centerline | 5.9 | 38
34167 | 56 | 47 | 30 | 22 | 15 | 8 | 5 | 4 | 37 | 24 | 708 | 1223 | 1 | 761 | 556 | 377 | 205 | 137 | 104 | 98 | 75 | 11250 | 0 | 12 | 18 | 24 | 36 | 48 | 60 | 06/02/1998 | 33 | Centerline | 5.9 | 48
34168 | 56 | 47 | 40 | 30 | 20 | 11 | 7 | 6 | 37 | 24 | 927 | 1581 | 1 | 1013 | 753 | 514 | 279 | 187 | 141 | 98 | 75 | 14722 | 0 | 12 | 18 | 24 | 36 | 48 | 60 | 06/02/1998 | 33 | Centerline | 5.9 | 62
34169 | 56 | 47 | 17 | 11 | 8 | 4 | 3 | 2 | 37 | 24 | 339 | 701 | 1 | 424 | 282 | 198 | 108 | 72 | 50 | 98 | 75 | 5387 | 0 | 12 | 18 | 24 | 36 | 48 | 60 | 06/02/1998 | 43 | Centerline | 5.9 | 28
34170 | 56 | 47 | 26 | 18 | 13 | 7 | 4 | 3 | 37 | 24 | 520 | 1067 | 1 | 670 | 456 | 321 | 170 | 110 | 77 | 98 | 75 | 8259 | 0 | 12 | 18 | 24 | 36 | 48 | 60 | 06/02/1998 | 43 | Centerline | 5.9 | 42
34171 | 56 | 47 | 35 | 24 | 17 | 9 | 6 | 4 | 37 | 24 | 684 | 1368 | 1 | 895 | 617 | 435 | 230 | 147 | 105 | 98 | 75 | 10873 | 0 | 12 | 18 | 24 | 36 | 48 | 60 | 06/02/1998 | 43 | Centerline | 5.9 | 54
34172 | 56 | 47 | 47 | 33 | 23 | 12 | 8 | 6 | 37 | 24 | 942 | 1738 | 1 | 1204 | 841 | 592 | 310 | 198 | 144 | 98 | 75 | 14969 | 0 | 12 | 18 | 24 | 36 | 48 | 60 | 06/02/1998 | 43 | Centerline | 5.9 | 68
34173 | 56 | 47 | 15 | 11 | 8 | 5 | 3 | 2 | 37 | 24 | 340 | 560 | 1 | 375 | 277 | 204 | 115 | 74 | 52 | 98 | 75 | 5399 | 0 | 12 | 18 | 24 | 36 | 48 | 60 | 06/02/1998 | 53 | Centerline | 5.9 | 22
34174 | 56 | 47 | 23 | 17 | 13 | 7 | 5 | 3 | 37 | 24 | 525 | 844 | 1 | 582 | 435 | 325 | 185 | 117 | 81 | 98 | 75 | 8334 | 0 | 12 | 18 | 24 | 36 | 48 | 60 | 06/02/1998 | 53 | Centerline | 5.9 | 33
34175 | 56 | 47 | 30 | 23 | 17 | 10 | 6 | 4 | 37 | 24 | 712 | 1089 | 1 | 766 | 579 | 434 | 244 | 154 | 107 | 98 | 75 | 11314 | 0 | 12 | 18 | 24 | 36 | 48 | 60 | 06/02/1998 | 53 | Centerline | 5.9 | 43
34176 | 56 | 47 | 40 | 31 | 23 | 13 | 8 | 6 | 37 | 24 | 941 | 1422 | 1 | 1023 | 783 | 592 | 333 | 209 | 148 | 98 | 75 | 14945 | 0 | 12 | 18 | 24 | 36 | 48 | 60 | 06/02/1998 | 53 | Centerline | 5.9 | 56
34177 | 56 | 47 | 17 | 12 | 8 | 4 | 3 | 2 | 37 | 24 | 336 | 688 | 1 | 422 | 292 | 206 | 109 | 67 | 53 | 98 | 75 | 5339 | 0 | 12 | 18 | 24 | 36 | 48 | 60 | 06/02/1998 | 63 | Centerline | 5.9 | 27
34178 | 56 | 47 | 26 | 19 | 13 | 7 | 4 | 3 | 37 | 24 | 527 | 1051 | 1 | 668 | 473 | 332 | 170 | 100 | 76 | 98 | 75 | 8374 | 0 | 12 | 18 | 24 | 36 | 48 | 60 | 06/02/1998 | 63 | Centerline | 5.9 | 41
34179 | 56 | 47 | 35 | 25 | 18 | 9 | 5 | 4 | 37 | 24 | 696 | 1348 | 1 | 881 | 636 | 447 | 233 | 136 | 99 | 98 | 75 | 11064 | 0 | 12 | 18 | 24 | 36 | 48 | 60 | 06/02/1998 | 63 | Centerline | 5.9 | 53
34180 | 56 | 47 | 47 | 34 | 24 | 12 | 7 | 5 | 37 | 24 | 914 | 1761 | 1 | 1183 | 868 | 612 | 317 | 184 | 131 | 98 | 75 | 14524 | 0 | 12 | 18 | 24 | 36 | 48 | 60 | 06/02/1998 | 63 | Centerline | 5.9 | 69
34181 | 56 | 47 | 14 | 9 | 7 | 4 | 3 | 2 | 36 | 24 | 342 | 633 | 1 | 348 | 241 | 173 | 95 | 66 | 54 | 96 | 75 | 5430 | 0 | 12 | 18 | 24 | 36 | 48 | 60 | 06/02/1998 | 23 | Outer Wheel Path | 5.9 | 25
34182 | 56 | 47 | 21 | 15 | 11 | 6 | 4 | 3 | 36 | 24 | 528 | 928 | 1 | 543 | 384 | 274 | 154 | 103 | 82 | 96 | 75 | 8382 | 0 | 12 | 18 | 24 | 36 | 48 | 60 | 06/02/1998 | 23 | Outer Wheel Path | 5.9 | 37
34183 | 56 | 47 | 28 | 20 | 14 | 8 | 5 | 4 | 36 | 24 | 714 | 1187 | 1 | 717 | 509 | 366 | 204 | 136 | 103 | 96 | 75 | 11350 | 0 | 12 | 18 | 24 | 36 | 48 | 60 | 06/02/1998 | 23 | Outer Wheel Path | 5.9 | 47
34184 | 56 | 47 | 38 | 27 | 19 | 11 | 7 | 6 | 36 | 24 | 956 | 1558 | 1 | 954 | 688 | 495 | 274 | 185 | 143 | 96 | 75 | 15183 | 0 | 12 | 18 | 24 | 36 | 48 | 60 | 06/02/1998 | 23 | Outer Wheel Path | 5.9 | 61
31921 | 39 | 44 | 9 | 7 | 6 | 4 | 2 | 2 | 24 | 24 | 368 | 296 | 1 | 231 | 183 | 145 | 90 | 61 | 49 | 74 | 75 | 5844 | 0 | 12 | 18 | 24 | 36 | 48 | 60 | 03/26/1998 | 23 | Outer Wheel Path | 5.9 | 12
31922 | 39 | 44 | 13 | 11 | 9 | 6 | 4 | 3 | 24 | 24 | 551 | 445 | 1 | 339 | 274 | 219 | 140 | 97 | 74 | 74 | 75 | 8759 | 0 | 12 | 18 | 24 | 36 | 48 | 60 | 03/26/1998 | 23 | Outer Wheel Path | 5.9 | 18
31923 | 39 | 44 | 18 | 14 | 11 | 7 | 5 | 4 | 24 | 24 | 734 | 587 | 1 | 449 | 364 | 291 | 187 | 129 | 98 | 74 | 75 | 11659 | 0 | 12 | 18 | 24 | 36 | 48 | 60 | 03/26/1998 | 23 | Outer Wheel Path | 5.9 | 23
32791 | 35 | 46 | 18 | 15 | 12 | 8 | 5 | 4 | 9 | 7 | 766 | 574 | 1 | 450 | 373 | 302 | 201 | 139 | 103 | 48 | 45 | 12168 | 0 | 12 | 18 | 24 | 36 | 48 | 60 | 05/06/1998 | 53 | Outer Wheel Path | 5.9 | 23
32792 | 35 | 46 | 24 | 20 | 16 | 11 | 7 | 5 | 9 | 7 | 1017 | 762 | 1 | 597 | 497 | 403 | 270 | 186 | 135 | 48 | 45 | 16160 | 0 | 12 | 18 | 24 | 36 | 48 | 60 | 05/06/1998 | 53 | Outer Wheel Path | 5.9 | 30
25694 | 35 | 35 | 13 | 10 | 8 | 5 | 3 | 3 | 30 | 20 | 552 | 436 | 1 | 318 | 251 | 197 | 128 | 88 | 72 | 85 | 68 | 8763 | 0 | 12 | 18 | 24 | 36 | 48 | 60 | 10/27/1997 | 43 | Outer Wheel Path | 5.9 | 17
25695 | 35 | 35 | 17 | 14 | 11 | 7 | 5 | 4 | 30 | 20 | 765 | 609 | 1 | 444 | 350 | 276 | 179 | 122 | 98 | 85 | 68 | 12148 | 0 | 12 | 18 | 24 | 36 | 48 | 60 | 10/27/1997 | 43 | Outer Wheel Path | 5.9 | 24
25696 | 35 | 35 | 24 | 19 | 15 | 9 | 6 | 5 | 30 | 20 | 1023 | 826 | 1 | 599 | 474 | 373 | 240 | 163 | 129 | 85 | 68 | 16252 | 0 | 12 | 18 | 24 | 36 | 48 | 60 | 10/27/1997 | 43 | Outer Wheel Path | 5.9 | 33
25697 | 35 | 35 | 10 | 8 | 6 | 4 | 3 | 2 | 30 | 20 | 409 | 344 | 1 | 252 | 198 | 156 | 102 | 71 | 55 | 85 | 68 | 6503 | 0 | 12 | 18 | 24 | 36 | 48 | 60 | 10/27/1997 | 53 | Outer Wheel Path | 5.9 | 14
25698 | 35 | 35 | 13 | 11 | 8 | 5 | 4 | 3 | 30 | 20 | 551 | 458 | 1 | 334 | 269 | 213 | 137 | 95 | 75 | 85 | 68 | 8755 | 0 | 12 | 18 | 24 | 36 | 48 | 60 | 10/27/1997 | 53 | Outer Wheel Path | 5.9 | 18
25699 | 35 | 35 | 18 | 15 | 12 | 8 | 5 | 4 | 30 | 20 | 765 | 638 | 1 | 467 | 375 | 296 | 191 | 133 | 103 | 85 | 68 | 12156 | 0 | 12 | 18 | 24 | 36 | 48 | 60 | 10/27/1997 | 53 | Outer Wheel Path | 5.9 | 25
25700 | 35 | 35 | 25 | 20 | 16 | 10 | 7 | 5 | 30 | 20 | 1018 | 857 | 1 | 629 | 507 | 402 | 258 | 178 | 137 | 85 | 68 | 16172 | 0 | 12 | 18 | 24 | 36 | 48 | 60 | 10/27/1997 | 53 | Outer Wheel Path | 5.9 | 34
25701 | 35 | 35 | 10 | 8 | 6 | 4 | 3 | 2 | 30 | 20 | 411 | 351 | 1 | 265 | 205 | 163 | 98 | 75 | 56 | 85 | 68 | 6523 | 0 | 12 | 18 | 24 | 36 | 48 | 60 | 10/27/1997 | 63 | Outer Wheel Path | 5.9 | 14
25702 | 35 | 35 | 14 | 11 | 9 | 5 | 4 | 3 | 30 | 20 | 550 | 461 | 1 | 348 | 276 | 217 | 137 | 96 | 75 | 85 | 68 | 8744 | 0 | 12 | 18 | 24 | 36 | 48 | 60 | 10/27/1997 | 63 | Outer Wheel Path | 5.9 | 18
25703 | 35 | 35 | 19 | 15 | 12 | 8 | 5 | 4 | 30 | 20 | 766 | 645 | 1 | 487 | 387 | 305 | 191 | 134 | 104 | 85 | 68 | 12176 | 0 | 12 | 18 | 24 | 36 | 48 | 60 | 10/27/1997 | 63 | Outer Wheel Path | 5.9 | 25
25704 | 35 | 35 | 26 | 21 | 16 | 10 | 7 | 5 | 30 | 20 | 1019 | 858 | 1 | 651 | 521 | 410 | 257 | 179 | 138 | 85 | 68 | 16184 | 0 | 12 | 18 | 24 | 36 | 48 | 60 | 10/27/1997 | 63 | Outer Wheel Path | 5.9 | 34
25705 | 36 | 35 | 12 | 9 | 7 | 4 | 3 | 2 | 31 | 21 | 405 | 396 | 1 | 293 | 231 | 181 | 109 | 73 | 54 | 87 | 70 | 6439 | 0 | 12 | 18 | 24 | 36 | 48 | 60 | 10/27/1997 | 23 | Centerline | 5.9 | 16
25706 | 36 | 35 | 15 | 12 | 10 | 6 | 4 | 3 | 31 | 21 | 537 | 521 | 1 | 385 | 308 | 241 | 148 | 99 | 75 | 87 | 70 | 8533 | 0 | 12 | 18 | 24 | 36 | 48 | 60 | 10/27/1997 | 23 | Centerline | 5.9 | 21
25707 | 36 | 35 | 21 | 17 | 13 | 8 | 6 | 4 | 31 | 21 | 746 | 735 | 1 | 544 | 434 | 342 | 210 | 140 | 103 | 87 | 70 | 11846 | 0 | 12 | 18 | 24 | 36 | 48 | 60 | 10/27/1997 | 23 | Centerline | 5.9 | 29
25708 | 36 | 35 | 29 | 23 | 18 | 11 | 8 | 6 | 31 | 21 | 1003 | 1004 | 1 | 741 | 592 | 466 | 287 | 191 | 140 | 87 | 70 | 15938 | 0 | 12 | 18 | 24 | 36 | 48 | 60 | 10/27/1997 | 23 | Centerline | 5.9 | 40
25709 | 36 | 35 | 11 | 9 | 7 | 4 | 3 | 2 | 31 | 21 | 397 | 382 | 1 | 282 | 222 | 169 | 104 | 71 | 51 | 87 | 70 | 6308 | 0 | 12 | 18 | 24 | 36 | 48 | 60 | 10/27/1997 | 33 | Centerline | 5.9 | 15
25710 | 36 | 35 | 15 | 12 | 9 | 6 | 4 | 3 | 31 | 21 | 541 | 515 | 1 | 380 | 302 | 237 | 150 | 103 | 78 | 87 | 70 | 8589 | 0 | 12 | 18 | 24 | 36 | 48 | 60 | 10/27/1997 | 33 | Centerline | 5.9 | 20
25711 | 36 | 35 | 21 | 17 | 13 | 8 | 6 | 4 | 31 | 21 | 752 | 724 | 1 | 534 | 427 | 335 | 212 | 143 | 106 | 87 | 70 | 11949 | 0 | 12 | 18 | 24 | 36 | 48 | 60 | 10/27/1997 | 33 | Centerline | 5.9 | 29
32121 | 56 | 44 | 13 | 10 | 7 | 4 | 3 | 2 | 16 | 16 | 352 | 468 | 1 | 335 | 243 | 179 | 103 | 64 | 48 | 60 | 60 | 5593 | 0 | 12 | 18 | 24 | 36 | 48 | 60 | 03/26/1998 | 33 | Outer Wheel Path | 5.9 | 18
32122 | 56 | 44 | 19 | 15 | 11 | 6 | 4 | 3 | 16 | 16 | 530 | 693 | 1 | 490 | 370 | 273 | 152 | 97 | 74 | 60 | 60 | 8422 | 0 | 12 | 18 | 24 | 36 | 48 | 60 | 03/26/1998 | 33 | Outer Wheel Path | 5.9 | 27
32123 | 56 | 44 | 25 | 19 | 14 | 8 | 5 | 4 | 16 | 16 | 707 | 890 | 1 | 637 | 485 | 362 | 204 | 131 | 99 | 60 | 60 | 11238 | 0 | 12 | 18 | 24 | 36 | 48 | 60 | 03/26/1998 | 33 | Outer Wheel Path | 5.9 | 35
34141 | 55 | 47 | 11 | 8 | 6 | 3 | 2 | 2 | 35 | 24 | 345 | 450 | 1 | 291 | 212 | 149 | 82 | 55 | 41 | 94 | 74 | 5486 | 0 | 12 | 18 | 24 | 36 | 48 | 60 | 06/02/1998 | 23 | Outer Wheel Path | 5.9 | 18
34142 | 55 | 47 | 18 | 13 | 9 | 5 | 3 | 3 | 35 | 24 | 540 | 677 | 1 | 451 | 330 | 240 | 131 | 86 | 66 | 94 | 74 | 8577 | 0 | 12 | 18 | 24 | 36 | 48 | 60 | 06/02/1998 | 23 | Outer Wheel Path | 5.9 | 27
34143 | 55 | 47 | 23 | 17 | 13 | 7 | 5 | 3 | 35 | 24 | 706 | 871 | 1 | 590 | 439 | 320 | 177 | 116 | 87 | 94 | 74 | 11210 | 0 | 12 | 18 | 24 | 36 | 48 | 60 | 06/02/1998 | 23 | Outer Wheel Path | 5.9 | 34
34144 | 55 | 47 | 31 | 23 | 17 | 10 | 6 | 5 | 35 | 24 | 941 | 1138 | 1 | 781 | 586 | 434 | 245 | 160 | 119 | 94 | 74 | 14949 | 0 | 12 | 18 | 24 | 36 | 48 | 60 | 06/02/1998 | 23 | Outer Wheel Path | 5.9 | 45
34145 | 55 | 47 | 10 | 7 | 6 | 3 | 2 | 2 | 35 | 24 | 345 | 400 | 1 | 266 | 186 | 140 | 80 | 54 | 40 | 94 | 74 | 5478 | 0 | 12 | 18 | 24 | 36 | 48 | 60 | 06/02/1998 | 33 | Outer Wheel Path | 5.9 | 16
34146 | 55 | 47 | 16 | 12 | 9 | 5 | 3 | 2 | 35 | 24 | 540 | 606 | 1 | 409 | 306 | 217 | 122 | 83 | 60 | 94 | 74 | 8577 | 0 | 12 | 18 | 24 | 36 | 48 | 60 | 06/02/1998 | 33 | Outer Wheel Path | 5.9 | 24
35163 | 55 | 48 | 17 | 14 | 11 | 7 | 4 | 3 | 27 | 16 | 750 | 581 | 1 | 432 | 348 | 274 | 165 | 113 | 84 | 81 | 60 | 11918 | 0 | 12 | 18 | 24 | 36 | 48 | 60 | 10/28/1998 | 43 | Centerline | 5.9 | 23
35164 | 55 | 48 | 23 | 19 | 15 | 9 | 6 | 5 | 27 | 16 | 1051 | 780 | 1 | 587 | 476 | 377 | 229 | 156 | 115 | 81 | 60 | 16705 | 0 | 12 | 18 | 24 | 36 | 48 | 60 | 10/28/1998 | 43 | Centerline | 5.9 | 31
35165 | 55 | 48 | 9 | 7 | 5 | 3 | 2 | 2 | 27 | 16 | 419 | 294 | 1 | 222 | 178 | 138 | 81 | 56 | 40 | 81 | 61 | 6650 | 0 | 12 | 18 | 24 | 36 | 48 | 60 | 10/28/1998 | 53 | Centerline | 5.9 | 12
32793 | 35 | 46 | 9 | 7 | 6 | 4 | 3 | 2 | 9 | 7 | 361 | 278 | 1 | 225 | 186 | 151 | 100 | 69 | 51 | 48 | 45 | 5732 | 0 | 12 | 18 | 24 | 36 | 48 | 60 | 05/06/1998 | 63 | Outer Wheel Path | 5.9 | 11
32794 | 35 | 46 | 14 | 11 | 9 | 6 | 4 | 3 | 9 | 7 | 571 | 428 | 1 | 345 | 289 | 235 | 157 | 108 | 78 | 48 | 45 | 9069 | 0 | 12 | 18 | 24 | 36 | 48 | 60 | 05/06/1998 | 63 | Outer Wheel Path | 5.9 | 17
32795 | 35 | 46 | 18 | 15 | 12 | 8 | 6 | 4 | 9 | 7 | 769 | 570 | 1 | 459 | 387 | 315 | 209 | 144 | 104 | 48 | 45 | 12212 | 0 | 12 | 18 | 24 | 36 | 48 | 60 | 05/06/1998 | 63 | Outer Wheel Path | 5.9 | 22
32796 | 35 | 46 | 24 | 20 | 17 | 11 | 8 | 5 | 9 | 7 | 995 | 752 | 1 | 608 | 513 | 420 | 279 | 192 | 138 | 48 | 45 | 15807 | 0 | 12 | 18 | 24 | 36 | 48 | 60 | 05/06/1998 | 63 | Outer Wheel Path | 5.9 | 30
32797 | 36 | 46 | 14 | 10 | 7 | 4 | 3 | 2 | 11 | 9 | 356 | 715 | 1 | 366 | 265 | 172 | 106 | 70 | 54 | 51 | 47 | 5653 | 0 | 12 | 18 | 24 | 36 | 48 | 60 | 05/06/1998 | 23 | Centerline | 5.9 | 28
32798 | 36 | 46 | 23 | 17 | 11 | 7 | 4 | 3 | 11 | 9 | 543 | 1047 | 1 | 585 | 432 | 280 | 174 | 112 | 85 | 51 | 47 | 8632 | 0 | 12 | 18 | 24 | 36 | 48 | 60 | 05/06/1998 | 23 | Centerline | 5.9 | 41
32799 | 36 | 46 | 31 | 23 | 15 | 9 | 6 | 5 | 11 | 9 | 733 | 1339 | 1 | 789 | 590 | 380 | 234 | 150 | 117 | 51 | 47 | 11643 | 0 | 12 | 18 | 24 | 36 | 48 | 60 | 05/06/1998 | 23 | Centerline | 5.9 | 53
32800 | 36 | 46 | 42 | 32 | 20 | 12 | 8 | 6 | 11 | 9 | 960 | 1711 | 1 | 1057 | 803 | 511 | 311 | 199 | 151 | 51 | 47 | 15259 | 0 | 12 | 18 | 24 | 36 | 48 | 60 | 05/06/1998 | 23 | Centerline | 5.9 | 67
32801 | 36 | 46 | 14 | 10 | 7 | 4 | 3 | 2 | 11 | 9 | 377 | 531 | 1 | 351 | 260 | 190 | 108 | 71 | 54 | 51 | 47 | 5983 | 0 | 12 | 18 | 24 | 36 | 48 | 60 | 05/06/1998 | 33 | Centerline | 5.9 | 21
32802 | 36 | 46 | 21 | 16 | 12 | 7 | 5 | 3 | 11 | 9 | 581 | 784 | 1 | 539 | 406 | 303 | 174 | 116 | 87 | 51 | 47 | 9232 | 0 | 12 | 18 | 24 | 36 | 48 | 60 | 05/06/1998 | 33 | Centerline | 5.9 | 31
32803 | 36 | 46 | 28 | 21 | 16 | 9 | 6 | 4 | 11 | 9 | 762 | 999 | 1 | 705 | 534 | 404 | 233 | 154 | 113 | 51 | 47 | 12100 | 0 | 12 | 18 | 24 | 36 | 48 | 60 | 05/06/1998 | 33 | Centerline | 5.9 | 39
32804 | 36 | 46 | 36 | 28 | 21 | 12 | 8 | 6 | 11 | 9 | 1004 | 1278 | 1 | 918 | 707 | 537 | 312 | 204 | 151 | 51 | 47 | 15958 | 0 | 12 | 18 | 24 | 36 | 48 | 60 | 05/06/1998 | 33 | Centerline | 5.9 | 50
32805 | 36 | 46 | 13 | 9 | 7 | 4 | 2 | 2 | 11 | 9 | 370 | 497 | 1 | 322 | 233 | 170 | 91 | 63 | 51 | 51 | 47 | 5883 | 0 | 12 | 18 | 24 | 36 | 48 | 60 | 05/06/1998 | 43 | Centerline | 5.9 | 20
32806 | 36 | 46 | 19 | 14 | 11 | 6 | 4 | 3 | 11 | 9 | 567 | 737 | 1 | 495 | 365 | 272 | 152 | 105 | 77 | 51 | 47 | 9014 | 0 | 12 | 18 | 24 | 36 | 48 | 60 | 05/06/1998 | 43 | Centerline | 5.9 | 29
32807 | 36 | 46 | 25 | 19 | 14 | 8 | 5 | 4 | 11 | 9 | 739 | 954 | 1 | 646 | 482 | 362 | 204 | 138 | 103 | 51 | 47 | 11743 | 0 | 12 | 18 | 24 | 36 | 48 | 60 | 05/06/1998 | 43 | Centerline | 5.9 | 38
32808 | 36 | 46 | 33 | 25 | 19 | 11 | 7 | 6 | 11 | 9 | 985 | 1256 | 1 | 848 | 645 | 487 | 274 | 183 | 140 | 51 | 47 | 15656 | 0 | 12 | 18 | 24 | 36 | 48 | 60 | 05/06/1998 | 43 | Centerline | 5.9 | 49
32809 | 36 | 46 | 14 | 10 | 7 | 4 | 3 | 2 | 11 | 9 | 364 | 522 | 1 | 345 | 251 | 182 | 101 | 65 | 48 | 51 | 47 | 5776 | 0 | 12 | 18 | 24 | 36 | 48 | 60 | 05/06/1998 | 54 | Centerline | 5.9 | 21
32810 | 36 | 46 | 21 | 15 | 11 | 6 | 4 | 3 | 11 | 9 | 563 | 766 | 1 | 523 | 389 | 288 | 162 | 105 | 79 | 51 | 47 | 8942 | 0 | 12 | 18 | 24 | 36 | 48 | 60 | 05/06/1998 | 54 | Centerline | 5.9 | 30
32811 | 36 | 46 | 27 | 20 | 15 | 9 | 5 | 4 | 11 | 9 | 758 | 990 | 1 | 680 | 513 | 382 | 217 | 139 | 104 | 51 | 47 | 12049 | 0 | 12 | 18 | 24 | 36 | 48 | 60 | 05/06/1998 | 54 | Centerline | 5.9 | 39
32812 | 36 | 46 | 35 | 27 | 20 | 12 | 7 | 5 | 11 | 9 | 980 | 1290 | 1 | 893 | 683 | 511 | 293 | 188 | 139 | 51 | 47 | 15572 | 0 | 12 | 18 | 24 | 36 | 48 | 60 | 05/06/1998 | 54 | Centerline | 5.9 | 51
32813 | 36 | 46 | 15 | 12 | 8 | 5 | 3 | 2 | 11 | 9 | 366 | 549 | 1 | 392 | 306 | 195 | 124 | 81 | 54 | 51 | 47 | 5820 | 0 | 12 | 18 | 24 | 36 | 48 | 60 | 05/06/1998 | 63 | Centerline | 5.9 | 22
32814 | 36 | 46 | 23 | 19 | 12 | 8 | 5 | 3 | 11 | 9 | 567 | 831 | 1 | 596 | 474 | 306 | 196 | 129 | 88 | 51 | 47 | 9002 | 0 | 12 | 18 | 24 | 36 | 48 | 60 | 05/06/1998 | 63 | Centerline | 5.9 | 33
32815 | 36 | 46 | 31 | 25 | 16 | 10 | 7 | 5 | 11 | 9 | 755 | 1085 | 1 | 780 | 627 | 407 | 261 | 171 | 116 | 51 | 47 | 11989 | 0 | 12 | 18 | 24 | 36 | 48 | 60 | 05/06/1998 | 63 | Centerline | 5.9 | 43
32816 | 36 | 46 | 40 | 33 | 21 | 14 | 9 | 6 | 11 | 9 | 995 | 1387 | 1 | 1020 | 830 | 543 | 348 | 226 | 155 | 51 | 47 | 15815 | 0 | 12 | 18 | 24 | 36 | 48 | 60 | 05/06/1998 | 63 | Centerline | 5.9 | 55
32817 | 36 | 46 | 13 | 9 | 7 | 4 | 3 | 2 | 9 | 8 | 366 | 449 | 1 | 324 | 241 | 182 | 108 | 72 | 54 | 47 | 46 | 5812 | 0 | 12 | 18 | 24 | 36 | 48 | 60 | 05/06/1998 | 23 | Outer Wheel Path | 5.9 | 18
32818 | 36 | 46 | 20 | 15 | 12 | 7 | 5 | 3 | 9 | 8 | 570 | 692 | 1 | 503 | 387 | 293 | 174 | 116 | 86 | 47 | 46 | 9057 | 0 | 12 | 18 | 24 | 36 | 48 | 60 | 05/06/1998 | 23 | Outer Wheel Path | 5.9 | 27
32819 | 36 | 46 | 26 | 20 | 15 | 9 | 6 | 4 | 9 | 8 | 766 | 898 | 1 | 662 | 515 | 391 | 234 | 155 | 113 | 47 | 46 | 12164 | 0 | 12 | 18 | 24 | 36 | 48 | 60 | 05/06/1998 | 23 | Outer Wheel Path | 5.9 | 35
32820 | 36 | 46 | 34 | 27 | 21 | 12 | 8 | 6 | 9 | 8 | 983 | 1153 | 1 | 870 | 683 | 524 | 315 | 208 | 153 | 47 | 46 | 15612 | 0 | 12 | 18 | 24 | 36 | 48 | 60 | 05/06/1998 | 23 | Outer Wheel Path | 5.9 | 45
32821 | 36 | 46 | 14 | 9 | 7 | 4 | 3 | 2 | 9 | 8 | 364 | 533 | 1 | 362 | 240 | 178 | 105 | 71 | 52 | 47 | 46 | 5788 | 0 | 12 | 18 | 24 | 36 | 48 | 60 | 05/06/1998 | 33 | Outer Wheel Path | 5.9 | 21
32822 | 36 | 46 | 22 | 15 | 11 | 7 | 5 | 3 | 9 | 8 | 563 | 802 | 1 | 561 | 382 | 287 | 172 | 117 | 87 | 47 | 46 | 8946 | 0 | 12 | 18 | 24 | 36 | 48 | 60 | 05/06/1998 | 33 | Outer Wheel Path | 5.9 | 32
32823 | 36 | 46 | 29 | 20 | 15 | 9 | 6 | 5 | 9 | 8 | 744 | 1032 | 1 | 732 | 511 | 383 | 229 | 156 | 115 | 47 | 46 | 11818 | 0 | 12 | 18 | 24 | 36 | 48 | 60 | 05/06/1998 | 33 | Outer Wheel Path | 5.9 | 41
32824 | 36 | 46 | 38 | 27 | 20 | 12 | 8 | 6 | 9 | 8 | 981 | 1331 | 1 | 958 | 680 | 514 | 308 | 208 | 155 | 47 | 46 | 15588 | 0 | 12 | 18 | 24 | 36 | 48 | 60 | 05/06/1998 | 33 | Outer Wheel Path | 5.9 | 52
32825 | 36 | 46 | 12 | 9 | 7 | 4 | 3 | 2 | 9 | 8 | 363 | 445 | 1 | 310 | 234 | 173 | 102 | 69 | 51 | 47 | 46 | 5772 | 0 | 12 | 18 | 24 | 36 | 48 | 60 | 05/06/1998 | 43 | Outer Wheel Path | 5.9 | 18
32826 | 36 | 46 | 19 | 15 | 11 | 7 | 4 | 3 | 9 | 8 | 569 | 682 | 1 | 483 | 370 | 279 | 166 | 111 | 82 | 47 | 46 | 9034 | 0 | 12 | 18 | 24 | 36 | 48 | 60 | 05/06/1998 | 43 | Outer Wheel Path | 5.9 | 27
32827 | 36 | 46 | 25 | 19 | 15 | 9 | 6 | 4 | 9 | 8 | 758 | 888 | 1 | 637 | 495 | 375 | 223 | 149 | 110 | 47 | 46 | 12041 | 0 | 12 | 18 | 24 | 36 | 48 | 60 | 05/06/1998 | 43 | Outer Wheel Path | 5.9 | 35
32828 | 36 | 46 | 33 | 26 | 20 | 12 | 8 | 6 | 9 | 8 | 1002 | 1149 | 1 | 836 | 655 | 501 | 300 | 199 | 149 | 47 | 46 | 15918 | 0 | 12 | 18 | 24 | 36 | 48 | 60 | 05/06/1998 | 43 | Outer Wheel Path | 5.9 | 45
32829 | 36 | 46 | 12 | 9 | 7 | 4 | 3 | 2 | 9 | 8 | 366 | 455 | 1 | 312 | 235 | 174 | 101 | 67 | 50 | 47 | 46 | 5816 | 0 | 12 | 18 | 24 | 36 | 48 | 60 | 05/06/1998 | 53 | Outer Wheel Path | 5.9 | 18
32830 | 36 | 46 | 19 | 14 | 11 | 6 | 4 | 3 | 9 | 8 | 569 | 689 | 1 | 480 | 367 | 275 | 161 | 107 | 81 | 47 | 46 | 9038 | 0 | 12 | 18 | 24 | 36 | 48 | 60 | 05/06/1998 | 53 | Outer Wheel Path | 5.9 | 27
32831 | 36 | 46 | 25 | 19 | 14 | 9 | 6 | 4 | 9 | 8 | 754 | 883 | 1 | 632 | 488 | 367 | 216 | 144 | 107 | 47 | 46 | 11985 | 0 | 12 | 18 | 24 | 36 | 48 | 60 | 05/06/1998 | 53 | Outer Wheel Path | 5.9 | 35
33897 | 37 | 47 | 12 | 8 | 6 | 3 | 2 | 2 | 37 | 23 | 347 | 463 | 1 | 298 | 213 | 152 | 85 | 60 | 48 | 98 | 73 | 5510 | 0 | 12 | 18 | 24 | 36 | 48 | 60 | 06/02/1998 | 63 | Centerline | 5.9 | 18
33898 | 37 | 47 | 18 | 13 | 9 | 5 | 4 | 3 | 37 | 23 | 534 | 687 | 1 | 448 | 327 | 235 | 135 | 96 | 76 | 98 | 73 | 8489 | 0 | 12 | 18 | 24 | 36 | 48 | 60 | 06/02/1998 | 63 | Centerline | 5.9 | 27
33899 | 37 | 47 | 23 | 17 | 12 | 7 | 5 | 4 | 37 | 23 | 711 | 890 | 1 | 583 | 429 | 310 | 176 | 126 | 98 | 98 | 73 | 11290 | 0 | 12 | 18 | 24 | 36 | 48 | 60 | 06/02/1998 | 63 | Centerline | 5.9 | 35
33900 | 37 | 47 | 31 | 23 | 17 | 9 | 7 | 5 | 37 | 23 | 956 | 1188 | 1 | 778 | 577 | 420 | 240 | 169 | 132 | 98 | 73 | 15191 | 0 | 12 | 18 | 24 | 36 | 48 | 60 | 06/02/1998 | 63 | Centerline | 5.9 | 47
33901 | 37 | 46 | 12 | 9 | 6 | 4 | 2 | 2 | 32 | 21 | 355 | 462 | 1 | 306 | 221 | 156 | 90 | 60 | 50 | 89 | 69 | 5645 | 0 | 12 | 18 | 24 | 36 | 48 | 60 | 06/02/1998 | 23 | Outer Wheel Path | 5.9 | 18
33902 | 37 | 46 | 19 | 14 | 10 | 6 | 4 | 3 | 32 | 21 | 550 | 701 | 1 | 475 | 349 | 249 | 143 | 97 | 72 | 89 | 69 | 8740 | 0 | 12 | 18 | 24 | 36 | 48 | 60 | 06/02/1998 | 23 | Outer Wheel Path | 5.9 | 28
33903 | 37 | 46 | 25 | 18 | 13 | 8 | 5 | 4 | 32 | 21 | 722 | 909 | 1 | 626 | 464 | 337 | 192 | 128 | 97 | 89 | 69 | 11473 | 0 | 12 | 18 | 24 | 36 | 48 | 60 | 06/02/1998 | 23 | Outer Wheel Path | 5.9 | 36
32779 | 35 | 46 | 17 | 14 | 12 | 7 | 5 | 4 | 9 | 7 | 770 | 570 | 1 | 440 | 363 | 292 | 189 | 130 | 96 | 48 | 45 | 12235 | 0 | 12 | 18 | 24 | 36 | 48 | 60 | 05/06/1998 | 23 | Outer Wheel Path | 5.9 | 22
32780 | 35 | 46 | 23 | 19 | 15 | 10 | 7 | 5 | 9 | 7 | 987 | 763 | 1 | 588 | 487 | 393 | 253 | 174 | 129 | 48 | 45 | 15684 | 0 | 12 | 18 | 24 | 36 | 48 | 60 | 05/06/1998 | 23 | Outer Wheel Path | 5.9 | 30
32124 | 56 | 44 | 32 | 25 | 19 | 11 | 7 | 5 | 16 | 16 | 943 | 1135 | 1 | 823 | 632 | 475 | 272 | 175 | 134 | 60 | 60 | 14976 | 0 | 12 | 18 | 24 | 36 | 48 | 60 | 03/26/1998 | 33 | Outer Wheel Path | 5.9 | 45
25779 | 37 | 35 | 22 | 17 | 13 | 8 | 5 | 4 | 30 | 21 | 768 | 724 | 1 | 554 | 438 | 340 | 201 | 134 | 102 | 85 | 69 | 12208 | 0 | 12 | 18 | 24 | 36 | 48 | 60 | 10/27/1997 | 53 | Outer Wheel Path | 5.9 | 28
25780 | 37 | 35 | 29 | 23 | 18 | 11 | 7 | 5 | 30 | 21 | 1030 | 945 | 1 | 726 | 579 | 450 | 269 | 179 | 137 | 85 | 69 | 16371 | 0 | 12 | 18 | 24 | 36 | 48 | 60 | 10/27/1997 | 53 | Outer Wheel Path | 5.9 | 37
25781 | 37 | 35 | 12 | 9 | 7 | 4 | 3 | 2 | 30 | 21 | 404 | 417 | 1 | 311 | 219 | 167 | 99 | 69 | 55 | 85 | 69 | 6424 | 0 | 12 | 18 | 24 | 36 | 48 | 60 | 10/27/1997 | 63 | Outer Wheel Path | 5.9 | 16
33885 | 37 | 47 | 12 | 8 | 6 | 3 | 2 | 2 | 37 | 23 | 348 | 447 | 1 | 293 | 207 | 143 | 77 | 51 | 42 | 98 | 73 | 5530 | 0 | 12 | 18 | 24 | 36 | 48 | 60 | 06/02/1998 | 33 | Centerline | 5.9 | 18
33886 | 37 | 47 | 18 | 13 | 9 | 5 | 3 | 2 | 37 | 23 | 539 | 681 | 1 | 457 | 329 | 231 | 125 | 84 | 63 | 98 | 73 | 8557 | 0 | 12 | 18 | 24 | 36 | 48 | 60 | 06/02/1998 | 33 | Centerline | 5.9 | 27
33887 | 37 | 47 | 24 | 17 | 12 | 7 | 4 | 3 | 37 | 23 | 716 | 888 | 1 | 604 | 439 | 312 | 171 | 113 | 88 | 98 | 73 | 11369 | 0 | 12 | 18 | 24 | 36 | 48 | 60 | 06/02/1998 | 33 | Centerline | 5.9 | 35
33888 | 37 | 47 | 32 | 24 | 17 | 9 | 6 | 5 | 37 | 23 | 945 | 1168 | 1 | 810 | 598 | 428 | 233 | 154 | 116 | 98 | 73 | 15008 | 0 | 12 | 18 | 24 | 36 | 48 | 60 | 06/02/1998 | 33 | Centerline | 5.9 | 46
33889 | 37 | 47 | 11 | 8 | 5 | 3 | 2 | 2 | 37 | 23 | 350 | 431 | 1 | 276 | 195 | 138 | 79 | 57 | 45 | 98 | 73 | 5558 | 0 | 12 | 18 | 24 | 36 | 48 | 60 | 06/02/1998 | 43 | Centerline | 5.9 | 17
33890 | 37 | 47 | 17 | 12 | 9 | 5 | 4 | 3 | 37 | 23 | 543 | 646 | 1 | 430 | 308 | 222 | 128 | 90 | 67 | 98 | 73 | 8628 | 0 | 12 | 18 | 24 | 36 | 48 | 60 | 06/02/1998 | 43 | Centerline | 5.9 | 25
33891 | 37 | 47 | 22 | 16 | 12 | 7 | 5 | 4 | 37 | 23 | 711 | 836 | 1 | 565 | 412 | 299 | 172 | 121 | 93 | 98 | 73 | 11302 | 0 | 12 | 18 | 24 | 36 | 48 | 60 | 06/02/1998 | 43 | Centerline | 5.9 | 33
33892 | 37 | 47 | 30 | 22 | 16 | 9 | 6 | 5 | 37 | 23 | 945 | 1089 | 1 | 753 | 559 | 409 | 235 | 164 | 124 | 98 | 73 | 15020 | 0 | 12 | 18 | 24 | 36 | 48 | 60 | 06/02/1998 | 43 | Centerline | 5.9 | 43
33893 | 37 | 47 | 12 | 8 | 6 | 3 | 2 | 2 | 37 | 23 | 346 | 467 | 1 | 298 | 210 | 150 | 85 | 61 | 50 | 98 | 73 | 5502 | 0 | 12 | 18 | 24 | 36 | 48 | 60 | 06/02/1998 | 53 | Centerline | 5.9 | 18
33894 | 37 | 47 | 18 | 13 | 9 | 5 | 4 | 3 | 37 | 23 | 532 | 692 | 1 | 451 | 326 | 234 | 133 | 95 | 73 | 98 | 73 | 8446 | 0 | 12 | 18 | 24 | 36 | 48 | 60 | 06/02/1998 | 53 | Centerline | 5.9 | 27
33895 | 37 | 47 | 23 | 17 | 12 | 7 | 5 | 4 | 37 | 23 | 717 | 890 | 1 | 587 | 429 | 311 | 177 | 126 | 98 | 98 | 73 | 11385 | 0 | 12 | 18 | 24 | 36 | 48 | 60 | 06/02/1998 | 53 | Centerline | 5.9 | 35
33896 | 37 | 47 | 31 | 23 | 17 | 10 | 7 | 5 | 37 | 23 | 956 | 1179 | 1 | 784 | 578 | 423 | 241 | 169 | 134 | 98 | 73 | 15187 | 0 | 12 | 18 | 24 | 36 | 48 | 60 | 06/02/1998 | 53 | Centerline | 5.9 | 46
32782 | 35 | 46 | 13 | 11 | 9 | 6 | 4 | 3 | 9 | 7 | 575 | 426 | 1 | 330 | 271 | 219 | 144 | 100 | 72 | 48 | 45 | 9129 | 0 | 12 | 18 | 24 | 36 | 48 | 60 | 05/06/1998 | 33 | Outer Wheel Path | 5.9 | 17
32783 | 35 | 46 | 17 | 14 | 12 | 8 | 5 | 4 | 9 | 7 | 771 | 565 | 1 | 437 | 358 | 292 | 192 | 132 | 96 | 48 | 45 | 12247 | 0 | 12 | 18 | 24 | 36 | 48 | 60 | 05/06/1998 | 33 | Outer Wheel Path | 5.9 | 22
32784 | 35 | 46 | 23 | 19 | 15 | 10 | 7 | 5 | 9 | 7 | 1002 | 750 | 1 | 584 | 480 | 392 | 259 | 178 | 130 | 48 | 45 | 15926 | 0 | 12 | 18 | 24 | 36 | 48 | 60 | 05/06/1998 | 33 | Outer Wheel Path | 5.9 | 30
32785 | 35 | 46 | 8 | 7 | 5 | 4 | 2 | 2 | 9 | 7 | 364 | 275 | 1 | 212 | 171 | 139 | 90 | 63 | 46 | 48 | 45 | 5780 | 0 | 12 | 18 | 24 | 36 | 48 | 60 | 05/06/1998 | 43 | Outer Wheel Path | 5.9 | 11
32786 | 35 | 46 | 13 | 10 | 8 | 6 | 4 | 3 | 9 | 7 | 569 | 423 | 1 | 325 | 266 | 215 | 141 | 98 | 72 | 48 | 45 | 9034 | 0 | 12 | 18 | 24 | 36 | 48 | 60 | 05/06/1998 | 43 | Outer Wheel Path | 5.9 | 17
32787 | 35 | 46 | 17 | 14 | 11 | 7 | 5 | 4 | 9 | 7 | 766 | 564 | 1 | 433 | 352 | 289 | 188 | 132 | 96 | 48 | 45 | 12176 | 0 | 12 | 18 | 24 | 36 | 48 | 60 | 05/06/1998 | 43 | Outer Wheel Path | 5.9 | 22
25978 | 55 | 35 | 10 | 8 | 7 | 4 | 3 | 2 | 21 | 16 | 547 | 328 | 1 | 256 | 212 | 173 | 113 | 77 | 57 | 69 | 61 | 8696 | 0 | 12 | 18 | 24 | 36 | 48 | 60 | 10/27/1997 | 53 | Centerline | 5.9 | 13
25979 | 55 | 35 | 14 | 12 | 9 | 6 | 4 | 3 | 21 | 16 | 762 | 454 | 1 | 355 | 294 | 239 | 158 | 108 | 79 | 69 | 61 | 12104 | 0 | 12 | 18 | 24 | 36 | 48 | 60 | 10/27/1997 | 53 | Centerline | 5.9 | 18
25980 | 55 | 35 | 19 | 16 | 13 | 8 | 6 | 4 | 21 | 16 | 1029 | 615 | 1 | 478 | 397 | 325 | 215 | 146 | 108 | 69 | 61 | 16351 | 0 | 12 | 18 | 24 | 36 | 48 | 60 | 10/27/1997 | 53 | Centerline | 5.9 | 24
25981 | 55 | 35 | 8 | 7 | 5 | 4 | 3 | 2 | 21 | 16 | 407 | 268 | 1 | 211 | 177 | 138 | 90 | 64 | 46 | 69 | 61 | 6471 | 0 | 12 | 18 | 24 | 36 | 48 | 60 | 10/27/1997 | 63 | Centerline | 5.9 | 11
25982 | 55 | 35 | 11 | 9 | 7 | 5 | 3 | 2 | 21 | 16 | 543 | 353 | 1 | 282 | 236 | 186 | 120 | 85 | 60 | 69 | 61 | 8632 | 0 | 12 | 18 | 24 | 36 | 48 | 60 | 10/27/1997 | 63 | Centerline | 5.9 | 14
25983 | 55 | 35 | 15 | 13 | 10 | 7 | 5 | 3 | 21 | 16 | 763 | 493 | 1 | 391 | 329 | 260 | 170 | 118 | 86 | 69 | 61 | 12120 | 0 | 12 | 18 | 24 | 36 | 48 | 60 | 10/27/1997 | 63 | Centerline | 5.9 | 19
26044 | 56 | 35 | 31 | 24 | 18 | 11 | 7 | 5 | 29 | 17 | 1009 | 1094 | 1 | 781 | 616 | 467 | 275 | 180 | 135 | 84 | 63 | 16025 | 0 | 12 | 18 | 24 | 36 | 48 | 60 | 10/27/1997 | 63 | Outer Wheel Path | 5.9 | 43
27949 | 54 | 39 | 10 | 8 | 6 | 4 | 3 | 2 | 15 | 20 | 415 | 299 | 1 | 243 | 203 | 165 | 109 | 73 | 54 | 59 | 68 | 6594 | 0 | 12 | 18 | 24 | 36 | 48 | 60 | 12/30/1997 | 23 | Centerline | 5.9 | 12
27950 | 54 | 39 | 13 | 11 | 9 | 6 | 4 | 3 | 15 | 20 | 558 | 398 | 1 | 326 | 272 | 223 | 146 | 99 | 72 | 59 | 68 | 8867 | 0 | 12 | 18 | 24 | 36 | 48 | 60 | 12/30/1997 | 23 | Centerline | 5.9 | 16
27951 | 54 | 39 | 17 | 14 | 12 | 8 | 5 | 4 | 15 | 20 | 757 | 536 | 1 | 437 | 366 | 300 | 198 | 134 | 97 | 59 | 68 | 12021 | 0 | 12 | 18 | 24 | 36 | 48 | 60 | 12/30/1997 | 23 | Centerline | 5.9 | 21
27800 | 38 | 39 | 16 | 14 | 12 | 8 | 6 | 4 | 11 | 12 | 957 | 505 | 1 | 408 | 352 | 296 | 210 | 150 | 112 | 51 | 53 | 15207 | 0 | 12 | 18 | 24 | 36 | 48 | 60 | 12/30/1997 | 43 | Centerline | 5.9 | 20
27801 | 38 | 39 | 8 | 7 | 6 | 4 | 3 | 2 | 11 | 12 | 406 | 248 | 1 | 202 | 174 | 143 | 100 | 69 | 52 | 51 | 53 | 6451 | 0 | 12 | 18 | 24 | 36 | 48 | 60 | 12/30/1997 | 53 | Centerline | 5.9 | 10
26651 | 35 | 37 | 13 | 11 | 10 | 7 | 5 | 4 | 12 | 8 | 753 | 415 | 1 | 340 | 289 | 242 | 168 | 119 | 91 | 53 | 46 | 11965 | 0 | 12 | 18 | 24 | 36 | 48 | 60 | 12/02/1997 | 23 | Centerline | 5.9 | 16
26652 | 35 | 37 | 18 | 16 | 13 | 9 | 6 | 5 | 12 | 8 | 1047 | 575 | 1 | 469 | 399 | 335 | 232 | 165 | 124 | 53 | 46 | 16629 | 0 | 12 | 18 | 24 | 36 | 48 | 60 | 12/02/1997 | 23 | Centerline | 5.9 | 23
26653 | 35 | 37 | 8 | 7 | 5 | 4 | 3 | 2 | 12 | 8 | 418 | 239 | 1 | 195 | 165 | 138 | 96 | 68 | 51 | 53 | 46 | 6646 | 0 | 12 | 18 | 24 | 36 | 48 | 60 | 12/02/1997 | 33 | Centerline | 5.9 | 9
26654 | 35 | 37 | 10 | 8 | 7 | 5 | 4 | 3 | 12 | 8 | 555 | 310 | 1 | 253 | 215 | 181 | 126 | 90 | 68 | 53 | 46 | 8823 | 0 | 12 | 18 | 24 | 36 | 48 | 60 | 12/02/1997 | 33 | Centerline | 5.9 | 12
26655 | 35 | 37 | 13 | 11 | 9 | 7 | 5 | 4 | 12 | 8 | 754 | 411 | 1 | 333 | 285 | 239 | 167 | 119 | 90 | 53 | 46 | 11977 | 0 | 12 | 18 | 24 | 36 | 48 | 60 | 12/02/1997 | 33 | Centerline | 5.9 | 16
26656 | 35 | 37 | 18 | 15 | 13 | 9 | 6 | 5 | 12 | 8 | 1043 | 565 | 1 | 457 | 391 | 329 | 229 | 163 | 122 | 53 | 46 | 16573 | 0 | 12 | 18 | 24 | 36 | 48 | 60 | 12/02/1997 | 33 | Centerline | 5.9 | 22
26657 | 35 | 37 | 8 | 7 | 5 | 4 | 3 | 2 | 12 | 8 | 418 | 241 | 1 | 197 | 166 | 139 | 96 | 69 | 52 | 53 | 46 | 6634 | 0 | 12 | 18 | 24 | 36 | 48 | 60 | 12/02/1997 | 43 | Centerline | 5.9 | 9
26658 | 35 | 37 | 10 | 9 | 7 | 5 | 4 | 3 | 12 | 8 | 556 | 313 | 1 | 255 | 218 | 182 | 126 | 91 | 69 | 53 | 46 | 8827 | 0 | 12 | 18 | 24 | 36 | 48 | 60 | 12/02/1997 | 43 | Centerline | 5.9 | 12
26659 | 35 | 37 | 13 | 11 | 10 | 7 | 5 | 4 | 12 | 8 | 753 | 417 | 1 | 339 | 289 | 242 | 169 | 121 | 92 | 53 | 46 | 11961 | 0 | 12 | 18 | 24 | 36 | 48 | 60 | 12/02/1997 | 43 | Centerline | 5.9 | 16
26660 | 35 | 37 | 18 | 16 | 13 | 9 | 7 | 5 | 12 | 8 | 1041 | 576 | 1 | 466 | 398 | 334 | 232 | 167 | 126 | 53 | 46 | 16542 | 0 | 12 | 18 | 24 | 36 | 48 | 60 | 12/02/1997 | 43 | Centerline | 5.9 | 23
26661 | 35 | 37 | 8 | 7 | 6 | 4 | 3 | 2 | 12 | 8 | 416 | 251 | 1 | 209 | 177 | 151 | 104 | 75 | 56 | 53 | 46 | 6610 | 0 | 12 | 18 | 24 | 36 | 48 | 60 | 12/02/1997 | 53 | Centerline | 5.9 | 10
26662 | 35 | 37 | 11 | 9 | 8 | 5 | 4 | 3 | 12 | 8 | 553 | 329 | 1 | 272 | 235 | 199 | 140 | 99 | 76 | 53 | 46 | 8791 | 0 | 12 | 18 | 24 | 36 | 48 | 60 | 12/02/1997 | 53 | Centerline | 5.9 | 13
26663 | 35 | 37 | 14 | 12 | 10 | 7 | 5 | 4 | 12 | 8 | 752 | 437 | 1 | 361 | 311 | 264 | 185 | 132 | 99 | 53 | 46 | 11941 | 0 | 12 | 18 | 24 | 36 | 48 | 60 | 12/02/1997 | 53 | Centerline | 5.9 | 17
26664 | 35 | 37 | 20 | 17 | 14 | 10 | 7 | 5 | 12 | 8 | 1042 | 604 | 1 | 497 | 430 | 364 | 257 | 182 | 136 | 53 | 46 | 16561 | 0 | 12 | 18 | 24 | 36 | 48 | 60 | 12/02/1997 | 53 | Centerline | 5.9 | 24
26665 | 35 | 37 | 8 | 7 | 6 | 4 | 3 | 2 | 12 | 8 | 415 | 245 | 1 | 209 | 183 | 158 | 111 | 78 | 58 | 53 | 46 | 6590 | 0 | 12 | 18 | 24 | 36 | 48 | 60 | 12/02/1997 | 63 | Centerline | 5.9 | 10
26666 | 35 | 37 | 11 | 10 | 8 | 6 | 4 | 3 | 12 | 8 | 557 | 320 | 1 | 272 | 241 | 208 | 148 | 105 | 79 | 53 | 46 | 8843 | 0 | 12 | 18 | 24 | 36 | 48 | 60 | 12/02/1997 | 63 | Centerline | 5.9 | 13
26667 | 35 | 37 | 14 | 13 | 11 | 8 | 5 | 4 | 12 | 8 | 753 | 424 | 1 | 360 | 320 | 276 | 197 | 140 | 105 | 53 | 46 | 11957 | 0 | 12 | 18 | 24 | 36 | 48 | 60 | 12/02/1997 | 63 | Centerline | 5.9 | 17
26668 | 35 | 37 | 19 | 17 | 15 | 11 | 8 | 6 | 12 | 8 | 1039 | 583 | 1 | 495 | 439 | 380 | 272 | 192 | 142 | 53 | 46 | 16506 | 0 | 12 | 18 | 24 | 36 | 48 | 60 | 12/02/1997 | 63 | Centerline | 5.9 | 23
26669 | 35 | 37 | 8 | 7 | 6 | 4 | 3 | 2 | 17 | 12 | 416 | 261 | 1 | 213 | 180 | 147 | 97 | 70 | 54 | 62 | 53 | 6606 | 0 | 12 | 18 | 24 | 36 | 48 | 60 | 12/02/1997 | 23 | Outer Wheel Path | 5.9 | 10
26670 | 35 | 37 | 11 | 9 | 8 | 5 | 4 | 3 | 17 | 12 | 553 | 341 | 1 | 278 | 237 | 193 | 130 | 92 | 70 | 62 | 53 | 8779 | 0 | 12 | 18 | 24 | 36 | 48 | 60 | 12/02/1997 | 23 | Outer Wheel Path | 5.9 | 13
26671 | 35 | 37 | 15 | 13 | 10 | 7 | 5 | 4 | 17 | 12 | 748 | 457 | 1 | 373 | 319 | 261 | 175 | 123 | 95 | 62 | 53 | 11878 | 0 | 12 | 18 | 24 | 36 | 48 | 60 | 12/02/1997 | 23 | Outer Wheel Path | 5.9 | 18
26672 | 35 | 37 | 20 | 17 | 14 | 10 | 7 | 5 | 17 | 12 | 1024 | 632 | 1 | 515 | 442 | 361 | 244 | 170 | 130 | 62 | 53 | 16264 | 0 | 12 | 18 | 24 | 36 | 48 | 60 | 12/02/1997 | 23 | Outer Wheel Path | 5.9 | 25
26673 | 35 | 37 | 8 | 7 | 6 | 4 | 3 | 2 | 17 | 12 | 416 | 255 | 1 | 212 | 180 | 147 | 99 | 69 | 51 | 62 | 53 | 6614 | 0 | 12 | 18 | 24 | 36 | 48 | 60 | 12/02/1997 | 33 | Outer Wheel Path | 5.9 | 10
26674 | 35 | 37 | 11 | 9 | 8 | 5 | 4 | 3 | 17 | 12 | 548 | 344 | 1 | 277 | 236 | 194 | 131 | 90 | 70 | 62 | 53 | 8712 | 0 | 12 | 18 | 24 | 36 | 48 | 60 | 12/02/1997 | 33 | Outer Wheel Path | 5.9 | 14
26675 | 35 | 37 | 15 | 13 | 10 | 7 | 5 | 4 | 17 | 12 | 744 | 459 | 1 | 372 | 317 | 261 | 176 | 122 | 93 | 62 | 53 | 11822 | 0 | 12 | 18 | 24 | 36 | 48 | 60 | 12/02/1997 | 33 | Outer Wheel Path | 5.9 | 18
26676 | 35 | 37 | 20 | 17 | 14 | 10 | 7 | 5 | 17 | 12 | 1019 | 627 | 1 | 511 | 435 | 359 | 242 | 167 | 129 | 62 | 53 | 16184 | 0 | 12 | 18 | 24 | 36 | 48 | 60 | 12/02/1997 | 33 | Outer Wheel Path | 5.9 | 25
26677 | 35 | 37 | 9 | 7 | 6 | 4 | 3 | 2 | 17 | 12 | 415 | 277 | 1 | 224 | 183 | 150 | 97 | 71 | 52 | 62 | 53 | 6594 | 0 | 12 | 18 | 24 | 36 | 48 | 60 | 12/02/1997 | 43 | Outer Wheel Path | 5.9 | 11
26678 | 35 | 37 | 12 | 10 | 8 | 5 | 4 | 3 | 17 | 12 | 553 | 365 | 1 | 297 | 246 | 201 | 130 | 97 | 70 | 62 | 53 | 8787 | 0 | 12 | 18 | 24 | 36 | 48 | 60 | 12/02/1997 | 43 | Outer Wheel Path | 5.9 | 14
26679 | 35 | 37 | 15 | 13 | 11 | 7 | 5 | 4 | 17 | 12 | 745 | 480 | 1 | 391 | 327 | 268 | 177 | 126 | 94 | 62 | 53 | 11834 | 0 | 12 | 18 | 24 | 36 | 48 | 60 | 12/02/1997 | 43 | Outer Wheel Path | 5.9 | 19
26680 | 35 | 37 | 21 | 18 | 15 | 10 | 7 | 5 | 17 | 12 | 1019 | 662 | 1 | 536 | 451 | 370 | 246 | 173 | 129 | 62 | 53 | 16192 | 0 | 12 | 18 | 24 | 36 | 48 | 60 | 12/02/1997 | 43 | Outer Wheel Path | 5.9 | 26
26681 | 35 | 37 | 9 | 8 | 6 | 4 | 3 | 2 | 17 | 12 | 416 | 288 | 1 | 236 | 198 | 162 | 108 | 74 | 56 | 62 | 53 | 6614 | 0 | 12 | 18 | 24 | 36 | 48 | 60 | 12/02/1997 | 53 | Outer Wheel Path | 5.9 | 11
26682 | 35 | 37 | 12 | 10 | 8 | 6 | 4 | 3 | 17 | 12 | 550 | 377 | 1 | 309 | 259 | 214 | 141 | 98 | 75 | 62 | 53 | 8740 | 0 | 12 | 18 | 24 | 36 | 48 | 60 | 12/02/1997 | 53 | Outer Wheel Path | 5.9 | 15
26683 | 35 | 37 | 16 | 14 | 11 | 8 | 5 | 4 | 17 | 12 | 742 | 501 | 1 | 412 | 348 | 286 | 191 | 132 | 101 | 62 | 53 | 11787 | 0 | 12 | 18 | 24 | 36 | 48 | 60 | 12/02/1997 | 53 | Outer Wheel Path | 5.9 | 20
26684 | 35 | 37 | 22 | 19 | 16 | 10 | 7 | 5 | 17 | 12 | 1010 | 688 | 1 | 565 | 477 | 394 | 265 | 183 | 137 | 62 | 53 | 16045 | 0 | 12 | 18 | 24 | 36 | 48 | 60 | 12/02/1997 | 53 | Outer Wheel Path | 5.9 | 27
35213 | 56 | 48 | 12 | 9 | 7 | 4 | 3 | 2 | 24 | 16 | 401 | 456 | 1 | 301 | 228 | 173 | 98 | 67 | 51 | 74 | 61 | 6364 | 0 | 12 | 18 | 24 | 36 | 48 | 60 | 10/28/1998 | 23 | Outer Wheel Path | 5.9 | 18
35214 | 56 | 48 | 17 | 13 | 10 | 6 | 4 | 3 | 24 | 16 | 561 | 637 | 1 | 425 | 327 | 249 | 142 | 94 | 70 | 74 | 61 | 8910 | 0 | 12 | 18 | 24 | 36 | 48 | 60 | 10/28/1998 | 23 | Outer Wheel Path | 5.9 | 25
35215 | 56 | 48 | 22 | 17 | 13 | 7 | 5 | 4 | 24 | 16 | 726 | 821 | 1 | 561 | 431 | 329 | 189 | 127 | 97 | 74 | 61 | 11528 | 0 | 12 | 18 | 24 | 36 | 48 | 60 | 10/28/1998 | 23 | Outer Wheel Path | 5.9 | 32
35216 | 56 | 48 | 29 | 23 | 18 | 10 | 7 | 5 | 24 | 16 | 973 | 1071 | 1 | 746 | 579 | 445 | 257 | 172 | 130 | 74 | 61 | 15461 | 0 | 12 | 18 | 24 | 36 | 48 | 60 | 10/28/1998 | 23 | Outer Wheel Path | 5.9 | 42
35217 | 56 | 48 | 11 | 8 | 6 | 4 | 3 | 2 | 24 | 16 | 405 | 398 | 1 | 270 | 209 | 157 | 92 | 63 | 46 | 74 | 61 | 6436 | 0 | 12 | 18 | 24 | 36 | 48 | 60 | 10/28/1998 | 33 | Outer Wheel Path | 5.9 | 16
35218 | 56 | 48 | 15 | 12 | 9 | 5 | 3 | 3 | 24 | 16 | 569 | 550 | 1 | 381 | 294 | 223 | 133 | 88 | 65 | 74 | 61 | 9045 | 0 | 12 | 18 | 24 | 36 | 48 | 60 | 10/28/1998 | 33 | Outer Wheel Path | 5.9 | 22
26632 | 23 | 37 | 24 | 19 | 15 | 10 | 7 | 5 | 20 | 14 | 1027 | 874 | 1 | 599 | 488 | 390 | 254 | 180 | 134 | 67 | 56 | 16323 | 0 | 12 | 18 | 24 | 36 | 48 | 60 | 12/02/1997 | 25 | Outer Wheel Path | 5.9 | 34
26633 | 23 | 37 | 12 | 9 | 7 | 4 | 3 | 2 | 20 | 14 | 416 | 413 | 1 | 296 | 228 | 172 | 95 | 68 | 51 | 67 | 56 | 6602 | 0 | 12 | 18 | 24 | 36 | 48 | 60 | 12/02/1997 | 35 | Outer Wheel Path | 5.9 | 16
26634 | 23 | 37 | 15 | 12 | 9 | 5 | 3 | 3 | 20 | 14 | 549 | 526 | 1 | 382 | 295 | 224 | 127 | 89 | 67 | 67 | 56 | 8720 | 0 | 12 | 18 | 24 | 36 | 48 | 60 | 12/02/1997 | 35 | Outer Wheel Path | 5.9 | 21
33132 | 56 | 46 | 40 | 31 | 24 | 14 | 9 | 6 | 25 | 17 | 967 | 1386 | 1 | 1009 | 792 | 605 | 349 | 224 | 156 | 76 | 63 | 15358 | 0 | 12 | 18 | 24 | 36 | 48 | 60 | 05/06/1998 | 53 | Centerline | 5.9 | 55
25989 | 55 | 35 | 11 | 8 | 6 | 4 | 2 | 2 | 30 | 17 | 402 | 390 | 1 | 281 | 212 | 162 | 96 | 60 | 47 | 86 | 63 | 6380 | 0 | 12 | 18 | 24 | 36 | 48 | 60 | 10/27/1997 | 33 | Outer Wheel Path | 5.9 | 15
25990 | 55 | 35 | 15 | 11 | 9 | 5 | 3 | 2 | 30 | 17 | 542 | 508 | 1 | 371 | 288 | 219 | 126 | 84 | 61 | 86 | 63 | 8616 | 0 | 12 | 18 | 24 | 36 | 48 | 60 | 10/27/1997 | 33 | Outer Wheel Path | 5.9 | 20
25991 | 55 | 35 | 20 | 16 | 12 | 7 | 5 | 3 | 30 | 17 | 758 | 694 | 1 | 511 | 398 | 304 | 181 | 117 | 87 | 86 | 63 | 12037 | 0 | 12 | 18 | 24 | 36 | 48 | 60 | 10/27/1997 | 33 | Outer Wheel Path | 5.9 | 27
25992 | 55 | 35 | 26 | 21 | 16 | 10 | 6 | 5 | 30 | 17 | 1017 | 906 | 1 | 669 | 528 | 405 | 244 | 161 | 119 | 86 | 63 | 16164 | 0 | 12 | 18 | 24 | 36 | 48 | 60 | 10/27/1997 | 33 | Outer Wheel Path | 5.9 | 36
25993 | 55 | 35 | 11 | 8 | 6 | 4 | 2 | 2 | 30 | 17 | 400 | 376 | 1 | 277 | 212 | 162 | 93 | 59 | 46 | 86 | 63 | 6348 | 0 | 12 | 18 | 24 | 36 | 48 | 60 | 10/27/1997 | 43 | Outer Wheel Path | 5.9 | 15
25994 | 55 | 35 | 14 | 11 | 9 | 5 | 3 | 2 | 30 | 17 | 543 | 495 | 1 | 368 | 283 | 219 | 126 | 80 | 60 | 86 | 63 | 8624 | 0 | 12 | 18 | 24 | 36 | 48 | 60 | 10/27/1997 | 43 | Outer Wheel Path | 5.9 | 19
25995 | 55 | 35 | 20 | 16 | 12 | 7 | 5 | 3 | 30 | 17 | 760 | 675 | 1 | 505 | 394 | 306 | 179 | 115 | 84 | 86 | 63 | 12080 | 0 | 12 | 18 | 24 | 36 | 48 | 60 | 10/27/1997 | 43 | Outer Wheel Path | 5.9 | 27
25996 | 55 | 35 | 26 | 21 | 16 | 10 | 6 | 5 | 30 | 17 | 1019 | 886 | 1 | 660 | 522 | 407 | 243 | 158 | 117 | 86 | 63 | 16196 | 0 | 12 | 18 | 24 | 36 | 48 | 60 | 10/27/1997 | 43 | Outer Wheel Path | 5.9 | 35
26624 | 23 | 37 | 20 | 17 | 14 | 10 | 7 | 5 | 15 | 10 | 1038 | 603 | 1 | 498 | 430 | 364 | 255 | 182 | 136 | 59 | 49 | 16486 | 0 | 12 | 18 | 24 | 36 | 48 | 60 | 12/02/1997 | 55 | Centerline | 5.9 | 24
26625 | 23 | 37 | 9 | 8 | 7 | 4 | 3 | 2 | 15 | 10 | 414 | 286 | 1 | 241 | 202 | 165 | 106 | 73 | 54 | 59 | 49 | 6571 | 0 | 12 | 18 | 24 | 36 | 48 | 60 | 12/02/1997 | 65 | Centerline | 5.9 | 11
26626 | 23 | 37 | 12 | 10 | 9 | 6 | 4 | 3 | 15 | 10 | 553 | 373 | 1 | 315 | 266 | 219 | 141 | 96 | 71 | 59 | 49 | 8779 | 0 | 12 | 18 | 24 | 36 | 48 | 60 | 12/02/1997 | 65 | Centerline | 5.9 | 15
26627 | 23 | 37 | 16 | 14 | 11 | 7 | 5 | 4 | 15 | 10 | 748 | 492 | 1 | 418 | 353 | 290 | 189 | 129 | 96 | 59 | 49 | 11890 | 0 | 12 | 18 | 24 | 36 | 48 | 60 | 12/02/1997 | 65 | Centerline | 5.9 | 19
26628 | 23 | 37 | 23 | 19 | 16 | 10 | 7 | 5 | 15 | 10 | 1033 | 679 | 1 | 574 | 486 | 399 | 261 | 179 | 134 | 59 | 49 | 16407 | 0 | 12 | 18 | 24 | 36 | 48 | 60 | 12/02/1997 | 65 | Centerline | 5.9 | 27
26629 | 23 | 37 | 10 | 8 | 7 | 4 | 3 | 2 | 20 | 14 | 417 | 393 | 1 | 263 | 210 | 165 | 104 | 73 | 55 | 67 | 56 | 6626 | 0 | 12 | 18 | 24 | 36 | 48 | 60 | 12/02/1997 | 25 | Outer Wheel Path | 5.9 | 15
26691 | 36 | 37 | 19 | 16 | 13 | 8 | 6 | 4 | 12 | 9 | 728 | 583 | 1 | 481 | 400 | 323 | 210 | 141 | 106 | 54 | 47 | 11568 | 0 | 12 | 18 | 24 | 36 | 48 | 60 | 12/02/1997 | 23 | Centerline | 5.9 | 23
26692 | 36 | 37 | 26 | 22 | 18 | 12 | 8 | 6 | 12 | 9 | 945 | 822 | 1 | 665 | 558 | 454 | 294 | 197 | 143 | 54 | 47 | 15016 | 0 | 12 | 18 | 24 | 36 | 48 | 60 | 12/02/1997 | 23 | Centerline | 5.9 | 32
26635 | 23 | 37 | 20 | 15 | 12 | 7 | 5 | 4 | 20 | 14 | 747 | 684 | 1 | 503 | 393 | 302 | 173 | 122 | 91 | 67 | 56 | 11870 | 0 | 12 | 18 | 24 | 36 | 48 | 60 | 12/02/1997 | 35 | Outer Wheel Path | 5.9 | 27
26636 | 23 | 37 | 26 | 21 | 16 | 9 | 7 | 5 | 20 | 14 | 1024 | 901 | 1 | 670 | 530 | 412 | 241 | 170 | 127 | 67 | 56 | 16275 | 0 | 12 | 18 | 24 | 36 | 48 | 60 | 12/02/1997 | 35 | Outer Wheel Path | 5.9 | 35
26637 | 23 | 37 | 10 | 9 | 7 | 4 | 3 | 2 | 20 | 14 | 419 | 331 | 1 | 259 | 223 | 178 | 107 | 78 | 56 | 67 | 56 | 6658 | 0 | 12 | 18 | 24 | 36 | 48 | 60 | 12/02/1997 | 45 | Outer Wheel Path | 5.9 | 13
26638 | 23 | 37 | 13 | 11 | 9 | 6 | 4 | 3 | 20 | 14 | 552 | 428 | 1 | 338 | 286 | 230 | 144 | 100 | 73 | 67 | 56 | 8767 | 0 | 12 | 18 | 24 | 36 | 48 | 60 | 12/02/1997 | 45 | Outer Wheel Path | 5.9 | 17
26639 | 23 | 37 | 18 | 15 | 12 | 8 | 5 | 4 | 20 | 14 | 752 | 567 | 1 | 448 | 380 | 308 | 195 | 136 | 98 | 67 | 56 | 11945 | 0 | 12 | 18 | 24 | 36 | 48 | 60 | 12/02/1997 | 45 | Outer Wheel Path | 5.9 | 22
26640 | 23 | 37 | 24 | 20 | 16 | 11 | 7 | 5 | 20 | 14 | 1028 | 763 | 1 | 607 | 513 | 419 | 269 | 188 | 137 | 67 | 56 | 16339 | 0 | 12 | 18 | 24 | 36 | 48 | 60 | 12/02/1997 | 45 | Outer Wheel Path | 5.9 | 30
26641 | 23 | 37 | 9 | 8 | 6 | 4 | 3 | 2 | 20 | 14 | 418 | 293 | 1 | 240 | 201 | 162 | 108 | 73 | 55 | 67 | 56 | 6634 | 0 | 12 | 18 | 24 | 36 | 48 | 60 | 12/02/1997 | 55 | Outer Wheel Path | 5.9 | 12
26642 | 23 | 37 | 12 | 10 | 8 | 6 | 4 | 3 | 20 | 14 | 554 | 380 | 1 | 312 | 261 | 214 | 142 | 96 | 71 | 67 | 56 | 8795 | 0 | 12 | 18 | 24 | 36 | 48 | 60 | 12/02/1997 | 55 | Outer Wheel Path | 5.9 | 15
26643 | 23 | 37 | 16 | 14 | 11 | 8 | 5 | 4 | 20 | 14 | 756 | 505 | 1 | 413 | 349 | 286 | 192 | 132 | 96 | 67 | 56 | 12005 | 0 | 12 | 18 | 24 | 36 | 48 | 60 | 12/02/1997 | 55 | Outer Wheel Path | 5.9 | 20
26644 | 23 | 37 | 22 | 19 | 15 | 10 | 7 | 5 | 20 | 14 | 1031 | 681 | 1 | 555 | 471 | 386 | 262 | 181 | 134 | 67 | 56 | 16383 | 0 | 12 | 18 | 24 | 36 | 48 | 60 | 12/02/1997 | 55 | Outer Wheel Path | 5.9 | 27
26645 | 23 | 37 | 11 | 9 | 7 | 4 | 3 | 2 | 20 | 14 | 413 | 366 | 1 | 270 | 218 | 171 | 109 | 72 | 55 | 67 | 56 | 6567 | 0 | 12 | 18 | 24 | 36 | 48 | 60 | 12/02/1997 | 65 | Outer Wheel Path | 5.9 | 14
26646 | 23 | 37 | 14 | 11 | 9 | 6 | 4 | 3 | 20 | 14 | 549 | 472 | 1 | 354 | 284 | 226 | 141 | 95 | 72 | 67 | 56 | 8724 | 0 | 12 | 18 | 24 | 36 | 48 | 60 | 12/02/1997 | 65 | Outer Wheel Path | 5.9 | 19
26647 | 23 | 37 | 19 | 15 | 12 | 8 | 5 | 4 | 20 | 14 | 751 | 624 | 1 | 472 | 381 | 305 | 193 | 129 | 99 | 67 | 56 | 11930 | 0 | 12 | 18 | 24 | 36 | 48 | 60 | 12/02/1997 | 65 | Outer Wheel Path | 5.9 | 25
26648 | 23 | 37 | 25 | 20 | 16 | 10 | 7 | 5 | 20 | 14 | 1026 | 833 | 1 | 637 | 517 | 415 | 265 | 180 | 137 | 67 | 56 | 16303 | 0 | 12 | 18 | 24 | 36 | 48 | 60 | 12/02/1997 | 65 | Outer Wheel Path | 5.9 | 33
26649 | 35 | 37 | 8 | 7 | 5 | 4 | 3 | 2 | 12 | 8 | 416 | 241 | 1 | 197 | 166 | 139 | 95 | 69 | 53 | 53 | 46 | 6606 | 0 | 12 | 18 | 24 | 36 | 48 | 60 | 12/02/1997 | 23 | Centerline | 5.9 | 10
26650 | 35 | 37 | 10 | 9 | 7 | 5 | 4 | 3 | 12 | 8 | 558 | 312 | 1 | 257 | 217 | 182 | 126 | 91 | 69 | 53 | 46 | 8863 | 0 | 12 | 18 | 24 | 36 | 48 | 60 | 12/02/1997 | 23 | Centerline | 5.9 | 12
34827 | 23 | 48 | 18 | 14 | 11 | 7 | 5 | 4 | 25 | 17 | 728 | 603 | 1 | 446 | 362 | 289 | 180 | 122 | 93 | 77 | 62 | 11572 | 0 | 12 | 18 | 24 | 36 | 48 | 60 | 10/28/1998 | 56 | Outer Wheel Path | 5.9 | 24
34828 | 23 | 48 | 23 | 19 | 15 | 9 | 7 | 5 | 25 | 17 | 963 | 797 | 1 | 592 | 478 | 381 | 238 | 169 | 127 | 77 | 62 | 15294 | 0 | 12 | 18 | 24 | 36 | 48 | 60 | 10/28/1998 | 56 | Outer Wheel Path | 5.9 | 31
35140 | 54 | 48 | 27 | 22 | 17 | 10 | 7 | 5 | 24 | 16 | 987 | 884 | 1 | 673 | 546 | 433 | 258 | 173 | 125 | 75 | 61 | 15676 | 0 | 12 | 18 | 24 | 36 | 48 | 60 | 10/28/1998 | 33 | Outer Wheel Path | 5.9 | 35
35141 | 54 | 48 | 11 | 9 | 7 | 4 | 3 | 2 | 24 | 16 | 412 | 369 | 1 | 280 | 223 | 173 | 99 | 65 | 47 | 75 | 61 | 6543 | 0 | 12 | 18 | 24 | 36 | 48 | 60 | 10/28/1998 | 43 | Outer Wheel Path | 5.9 | 15
35142 | 54 | 48 | 16 | 13 | 10 | 6 | 4 | 3 | 24 | 16 | 578 | 526 | 1 | 402 | 321 | 250 | 142 | 97 | 67 | 75 | 61 | 9181 | 0 | 12 | 18 | 24 | 36 | 48 | 60 | 10/28/1998 | 43 | Outer Wheel Path | 5.9 | 21
35143 | 54 | 48 | 21 | 17 | 13 | 8 | 5 | 4 | 24 | 16 | 741 | 687 | 1 | 529 | 424 | 332 | 194 | 127 | 93 | 75 | 61 | 11779 | 0 | 12 | 18 | 24 | 36 | 48 | 60 | 10/28/1998 | 43 | Outer Wheel Path | 5.9 | 27
35144 | 54 | 48 | 28 | 23 | 18 | 10 | 7 | 5 | 24 | 16 | 998 | 913 | 1 | 709 | 572 | 451 | 266 | 175 | 128 | 75 | 61 | 15862 | 0 | 12 | 18 | 24 | 36 | 48 | 60 | 10/28/1998 | 43 | Outer Wheel Path | 5.9 | 36
35145 | 54 | 48 | 11 | 9 | 7 | 4 | 3 | 2 | 24 | 16 | 412 | 372 | 1 | 281 | 226 | 176 | 103 | 69 | 51 | 74 | 61 | 6551 | 0 | 12 | 18 | 24 | 36 | 48 | 60 | 10/28/1998 | 53 | Outer Wheel Path | 5.9 | 15
35146 | 54 | 48 | 16 | 13 | 10 | 6 | 4 | 3 | 24 | 16 | 581 | 525 | 1 | 399 | 321 | 252 | 148 | 99 | 73 | 74 | 61 | 9228 | 0 | 12 | 18 | 24 | 36 | 48 | 60 | 10/28/1998 | 53 | Outer Wheel Path | 5.9 | 21
35147 | 54 | 48 | 21 | 17 | 13 | 8 | 5 | 4 | 24 | 16 | 749 | 687 | 1 | 524 | 423 | 333 | 198 | 132 | 97 | 74 | 61 | 11898 | 0 | 12 | 18 | 24 | 36 | 48 | 60 | 10/28/1998 | 53 | Outer Wheel Path | 5.9 | 27
35148 | 54 | 48 | 28 | 22 | 18 | 11 | 7 | 5 | 24 | 16 | 982 | 912 | 1 | 700 | 569 | 450 | 269 | 183 | 132 | 74 | 61 | 15604 | 0 | 12 | 18 | 24 | 36 | 48 | 60 | 10/28/1998 | 53 | Outer Wheel Path | 5.9 | 36
35149 | 54 | 48 | 11 | 8 | 6 | 4 | 3 | 2 | 24 | 16 | 412 | 363 | 1 | 286 | 201 | 162 | 102 | 71 | 52 | 74 | 61 | 6551 | 0 | 12 | 18 | 24 | 36 | 48 | 60 | 10/28/1998 | 63 | Outer Wheel Path | 5.9 | 14
35150 | 54 | 48 | 16 | 11 | 9 | 6 | 4 | 3 | 24 | 16 | 578 | 514 | 1 | 407 | 290 | 234 | 148 | 102 | 75 | 74 | 61 | 9184 | 0 | 12 | 18 | 24 | 36 | 48 | 60 | 10/28/1998 | 63 | Outer Wheel Path | 5.9 | 20
35151 | 54 | 48 | 21 | 15 | 12 | 8 | 5 | 4 | 24 | 16 | 734 | 667 | 1 | 530 | 383 | 309 | 196 | 135 | 100 | 74 | 61 | 11655 | 0 | 12 | 18 | 24 | 36 | 48 | 60 | 10/28/1998 | 63 | Outer Wheel Path | 5.9 | 26
35152 | 54 | 48 | 28 | 20 | 17 | 11 | 7 | 5 | 24 | 16 | 1010 | 886 | 1 | 707 | 519 | 420 | 268 | 185 | 137 | 74 | 61 | 16049 | 0 | 12 | 18 | 24 | 36 | 48 | 60 | 10/28/1998 | 63 | Outer Wheel Path | 5.9 | 35
35153 | 55 | 48 | 10 | 8 | 6 | 4 | 2 | 2 | 30 | 16 | 412 | 366 | 1 | 260 | 203 | 158 | 89 | 60 | 44 | 85 | 61 | 6543 | 0 | 12 | 18 | 24 | 36 | 48 | 60 | 10/28/1998 | 23 | Centerline | 5.9 | 14
35154 | 55 | 48 | 14 | 11 | 9 | 5 | 3 | 3 | 30 | 16 | 573 | 511 | 1 | 368 | 288 | 224 | 130 | 88 | 65 | 85 | 61 | 9109 | 0 | 12 | 18 | 24 | 36 | 48 | 60 | 10/28/1998 | 23 | Centerline | 5.9 | 20
35155 | 55 | 48 | 19 | 15 | 12 | 7 | 5 | 3 | 30 | 16 | 734 | 667 | 1 | 481 | 379 | 296 | 173 | 117 | 86 | 85 | 61 | 11659 | 0 | 12 | 18 | 24 | 36 | 48 | 60 | 10/28/1998 | 23 | Centerline | 5.9 | 26
35156 | 55 | 48 | 26 | 20 | 16 | 9 | 6 | 5 | 30 | 16 | 1002 | 895 | 1 | 651 | 516 | 403 | 239 | 162 | 117 | 85 | 61 | 15926 | 0 | 12 | 18 | 24 | 36 | 48 | 60 | 10/28/1998 | 23 | Centerline | 5.9 | 35
35166 | 55 | 48 | 12 | 10 | 8 | 5 | 3 | 2 | 27 | 16 | 582 | 416 | 1 | 314 | 252 | 197 | 116 | 77 | 57 | 81 | 61 | 9244 | 0 | 12 | 18 | 24 | 36 | 48 | 60 | 10/28/1998 | 53 | Centerline | 5.9 | 16
35167 | 55 | 48 | 16 | 13 | 10 | 6 | 4 | 3 | 27 | 16 | 747 | 547 | 1 | 414 | 333 | 262 | 155 | 105 | 77 | 81 | 61 | 11862 | 0 | 12 | 18 | 24 | 36 | 48 | 60 | 10/28/1998 | 53 | Centerline | 5.9 | 22
35168 | 55 | 48 | 22 | 18 | 14 | 8 | 6 | 4 | 27 | 16 | 1032 | 726 | 1 | 556 | 449 | 356 | 213 | 144 | 105 | 81 | 61 | 16395 | 0 | 12 | 18 | 24 | 36 | 48 | 60 | 10/28/1998 | 53 | Centerline | 5.9 | 29
25074 | 56 | 34 | 16 | 12 | 9 | 5 | 4 | 3 | 37 | 27 | 585 | 607 | 1 | 395 | 293 | 216 | 134 | 95 | 72 | 98 | 80 | 9288 | 0 | 12 | 18 | 24 | 36 | 48 | 60 | 09/16/1997 | 43 | Outer Wheel Path | 5.9 | 24
25075 | 56 | 34 | 20 | 15 | 11 | 7 | 5 | 4 | 37 | 27 | 746 | 771 | 1 | 501 | 375 | 280 | 173 | 123 | 94 | 98 | 80 | 11858 | 0 | 12 | 18 | 24 | 36 | 48 | 60 | 09/16/1997 | 43 | Outer Wheel Path | 5.9 | 30
25076 | 56 | 34 | 27 | 21 | 15 | 9 | 7 | 5 | 37 | 27 | 997 | 1060 | 1 | 691 | 521 | 391 | 241 | 169 | 129 | 98 | 80 | 15838 | 0 | 12 | 18 | 24 | 36 | 48 | 60 | 09/16/1997 | 43 | Outer Wheel Path | 5.9 | 42
25077 | 56 | 34 | 11 | 8 | 6 | 4 | 3 | 2 | 37 | 27 | 391 | 408 | 1 | 276 | 201 | 151 | 94 | 72 | 55 | 98 | 80 | 6205 | 0 | 12 | 18 | 24 | 36 | 48 | 60 | 09/16/1997 | 53 | Outer Wheel Path | 5.9 | 16
25078 | 56 | 34 | 16 | 12 | 9 | 6 | 4 | 3 | 37 | 27 | 583 | 613 | 1 | 410 | 305 | 230 | 144 | 104 | 82 | 98 | 80 | 9264 | 0 | 12 | 18 | 24 | 36 | 48 | 60 | 09/16/1997 | 53 | Outer Wheel Path | 5.9 | 24
25079 | 56 | 34 | 21 | 16 | 12 | 7 | 5 | 4 | 37 | 27 | 743 | 818 | 1 | 525 | 394 | 295 | 186 | 134 | 104 | 98 | 80 | 11802 | 0 | 12 | 18 | 24 | 36 | 48 | 60 | 09/16/1997 | 53 | Outer Wheel Path | 5.9 | 32
25038 | 55 | 34 | 14 | 11 | 8 | 5 | 3 | 3 | 37 | 29 | 593 | 518 | 1 | 355 | 270 | 205 | 127 | 88 | 67 | 99 | 83 | 9423 | 0 | 12 | 18 | 24 | 36 | 48 | 60 | 09/16/1997 | 53 | Outer Wheel Path | 5.9 | 20
25039 | 55 | 34 | 18 | 14 | 10 | 6 | 4 | 3 | 37 | 29 | 756 | 666 | 1 | 456 | 347 | 265 | 164 | 113 | 84 | 99 | 83 | 12005 | 0 | 12 | 18 | 24 | 36 | 48 | 60 | 09/16/1997 | 53 | Outer Wheel Path | 5.9 | 26
25040 | 55 | 34 | 25 | 19 | 15 | 9 | 6 | 5 | 37 | 29 | 1010 | 922 | 1 | 634 | 486 | 370 | 230 | 155 | 118 | 99 | 83 | 16049 | 0 | 12 | 18 | 24 | 36 | 48 | 60 | 09/16/1997 | 53 | Outer Wheel Path | 5.9 | 36
25041 | 55 | 34 | 10 | 8 | 6 | 4 | 2 | 2 | 37 | 29 | 403 | 367 | 1 | 264 | 197 | 150 | 90 | 62 | 47 | 99 | 83 | 6396 | 0 | 12 | 18 | 24 | 36 | 48 | 60 | 09/16/1997 | 63 | Outer Wheel Path | 5.9 | 14
25042 | 55 | 34 | 15 | 12 | 9 | 5 | 4 | 3 | 37 | 29 | 594 | 536 | 1 | 383 | 293 | 221 | 133 | 89 | 70 | 99 | 83 | 9435 | 0 | 12 | 18 | 24 | 36 | 48 | 60 | 09/16/1997 | 63 | Outer Wheel Path | 5.9 | 21
25043 | 55 | 34 | 19 | 15 | 11 | 7 | 5 | 4 | 37 | 29 | 754 | 689 | 1 | 492 | 377 | 286 | 174 | 117 | 90 | 99 | 83 | 11981 | 0 | 12 | 18 | 24 | 36 | 48 | 60 | 09/16/1997 | 63 | Outer Wheel Path | 5.9 | 27
25044 | 55 | 34 | 27 | 20 | 16 | 9 | 6 | 5 | 37 | 29 | 1011 | 945 | 1 | 680 | 521 | 398 | 239 | 160 | 121 | 99 | 83 | 16057 | 0 | 12 | 18 | 24 | 36 | 48 | 60 | 09/16/1997 | 63 | Outer Wheel Path | 5.9 | 37
25045 | 56 | 34 | 14 | 10 | 7 | 4 | 3 | 2 | 40 | 26 | 390 | 535 | 1 | 343 | 247 | 177 | 99 | 70 | 57 | 103 | 79 | 6197 | 0 | 12 | 18 | 24 | 36 | 48 | 60 | 09/16/1997 | 23 | Centerline | 5.9 | 21
25046 | 56 | 34 | 19 | 14 | 10 | 6 | 4 | 3 | 40 | 26 | 575 | 773 | 1 | 495 | 363 | 263 | 148 | 106 | 83 | 103 | 79 | 9137 | 0 | 12 | 18 | 24 | 36 | 48 | 60 | 09/16/1997 | 23 | Centerline | 5.9 | 30
25047 | 56 | 34 | 25 | 18 | 13 | 7 | 5 | 4 | 40 | 26 | 733 | 983 | 1 | 636 | 464 | 338 | 190 | 138 | 105 | 103 | 79 | 11643 | 0 | 12 | 18 | 24 | 36 | 48 | 60 | 09/16/1997 | 23 | Centerline | 5.9 | 39
25048 | 56 | 34 | 34 | 25 | 18 | 10 | 7 | 6 | 40 | 26 | 981 | 1352 | 1 | 872 | 640 | 468 | 265 | 188 | 146 | 103 | 79 | 15592 | 0 | 12 | 18 | 24 | 36 | 48 | 60 | 09/16/1997 | 23 | Centerline | 5.9 | 53
25049 | 56 | 34 | 13 | 9 | 7 | 4 | 3 | 2 | 40 | 26 | 393 | 509 | 1 | 329 | 233 | 166 | 94 | 72 | 54 | 103 | 79 | 6245 | 0 | 12 | 18 | 24 | 36 | 48 | 60 | 09/16/1997 | 33 | Centerline | 5.9 | 20
25050 | 56 | 34 | 19 | 14 | 10 | 6 | 4 | 3 | 40 | 26 | 579 | 743 | 1 | 473 | 344 | 250 | 146 | 103 | 79 | 103 | 79 | 9192 | 0 | 12 | 18 | 24 | 36 | 48 | 60 | 09/16/1997 | 33 | Centerline | 5.9 | 29
25051 | 56 | 34 | 24 | 17 | 13 | 7 | 5 | 4 | 40 | 26 | 735 | 942 | 1 | 609 | 439 | 321 | 185 | 133 | 101 | 103 | 79 | 11683 | 0 | 12 | 18 | 24 | 36 | 48 | 60 | 09/16/1997 | 33 | Centerline | 5.9 | 37
25052 | 56 | 34 | 33 | 24 | 17 | 10 | 7 | 6 | 40 | 26 | 988 | 1292 | 1 | 834 | 609 | 444 | 259 | 183 | 141 | 103 | 79 | 15695 | 0 | 12 | 18 | 24 | 36 | 48 | 60 | 09/16/1997 | 33 | Centerline | 5.9 | 51
25053 | 56 | 34 | 13 | 9 | 7 | 4 | 3 | 2 | 40 | 26 | 391 | 510 | 1 | 330 | 233 | 169 | 96 | 68 | 52 | 103 | 79 | 6217 | 0 | 12 | 18 | 24 | 36 | 48 | 60 | 09/16/1997 | 43 | Centerline | 5.9 | 20
25054 | 56 | 34 | 19 | 14 | 10 | 6 | 4 | 3 | 40 | 26 | 576 | 750 | 1 | 488 | 353 | 257 | 148 | 100 | 78 | 103 | 79 | 9157 | 0 | 12 | 18 | 24 | 36 | 48 | 60 | 09/16/1997 | 43 | Centerline | 5.9 | 30
25055 | 56 | 34 | 25 | 18 | 13 | 8 | 5 | 4 | 40 | 26 | 731 | 953 | 1 | 628 | 453 | 333 | 191 | 130 | 100 | 103 | 79 | 11616 | 0 | 12 | 18 | 24 | 36 | 48 | 60 | 09/16/1997 | 43 | Centerline | 5.9 | 38
25056 | 56 | 34 | 34 | 25 | 18 | 10 | 7 | 5 | 40 | 26 | 985 | 1304 | 1 | 864 | 630 | 461 | 265 | 179 | 139 | 103 | 79 | 15656 | 0 | 12 | 18 | 24 | 36 | 48 | 60 | 09/16/1997 | 43 | Centerline | 5.9 | 51
25057 | 56 | 34 | 13 | 9 | 7 | 4 | 3 | 2 | 40 | 26 | 392 | 530 | 1 | 340 | 239 | 178 | 102 | 74 | 60 | 103 | 79 | 6229 | 0 | 12 | 18 | 24 | 36 | 48 | 60 | 09/16/1997 | 53 | Centerline | 5.9 | 21
25058 | 56 | 34 | 20 | 14 | 11 | 6 | 4 | 3 | 40 | 26 | 575 | 777 | 1 | 503 | 366 | 270 | 162 | 114 | 88 | 103 | 79 | 9141 | 0 | 12 | 18 | 24 | 36 | 48 | 60 | 09/16/1997 | 53 | Centerline | 5.9 | 31
25059 | 56 | 34 | 25 | 18 | 14 | 8 | 6 | 4 | 40 | 26 | 728 | 983 | 1 | 638 | 468 | 346 | 208 | 145 | 112 | 103 | 79 | 11568 | 0 | 12 | 18 | 24 | 36 | 48 | 60 | 09/16/1997 | 53 | Centerline | 5.9 | 39
25060 | 56 | 34 | 35 | 25 | 19 | 11 | 8 | 6 | 40 | 26 | 981 | 1347 | 1 | 878 | 648 | 482 | 288 | 201 | 155 | 103 | 79 | 15580 | 0 | 12 | 18 | 24 | 36 | 48 | 60 | 09/16/1997 | 53 | Centerline | 5.9 | 53
25061 | 56 | 34 | 14 | 10 | 7 | 4 | 3 | 2 | 40 | 26 | 393 | 525 | 1 | 344 | 243 | 177 | 101 | 72 | 55 | 103 | 79 | 6245 | 0 | 12 | 18 | 24 | 36 | 48 | 60 | 09/16/1997 | 63 | Centerline | 5.9 | 21
25062 | 56 | 34 | 20 | 15 | 11 | 6 | 4 | 3 | 40 | 26 | 579 | 779 | 1 | 516 | 379 | 276 | 157 | 103 | 79 | 103 | 79 | 9200 | 0 | 12 | 18 | 24 | 36 | 48 | 60 | 09/16/1997 | 63 | Centerline | 5.9 | 31
25063 | 56 | 34 | 26 | 19 | 14 | 8 | 5 | 4 | 40 | 26 | 738 | 994 | 1 | 657 | 489 | 356 | 202 | 133 | 102 | 103 | 79 | 11719 | 0 | 12 | 18 | 24 | 36 | 48 | 60 | 09/16/1997 | 63 | Centerline | 5.9 | 39
25064 | 56 | 34 | 36 | 27 | 20 | 11 | 7 | 6 | 40 | 26 | 989 | 1343 | 1 | 909 | 678 | 495 | 280 | 182 | 140 | 103 | 79 | 15719 | 0 | 12 | 18 | 24 | 36 | 48 | 60 | 09/16/1997 | 63 | Centerline | 5.9 | 53
25065 | 56 | 34 | 11 | 8 | 6 | 4 | 3 | 2 | 37 | 27 | 395 | 417 | 1 | 269 | 205 | 153 | 96 | 71 | 56 | 98 | 80 | 6273 | 0 | 12 | 18 | 24 | 36 | 48 | 60 | 09/16/1997 | 23 | Outer Wheel Path | 5.9 | 16
25066 | 56 | 34 | 16 | 12 | 9 | 5 | 4 | 3 | 37 | 27 | 589 | 596 | 1 | 397 | 299 | 227 | 139 | 99 | 75 | 98 | 80 | 9351 | 0 | 12 | 18 | 24 | 36 | 48 | 60 | 09/16/1997 | 23 | Outer Wheel Path | 5.9 | 23
25067 | 56 | 34 | 20 | 15 | 11 | 7 | 5 | 4 | 37 | 27 | 748 | 758 | 1 | 504 | 385 | 291 | 182 | 126 | 98 | 98 | 80 | 11886 | 0 | 12 | 18 | 24 | 36 | 48 | 60 | 09/16/1997 | 23 | Outer Wheel Path | 5.9 | 30
25068 | 56 | 34 | 27 | 21 | 16 | 10 | 7 | 5 | 37 | 27 | 999 | 1055 | 1 | 691 | 529 | 402 | 250 | 173 | 133 | 98 | 80 | 15866 | 0 | 12 | 18 | 24 | 36 | 48 | 60 | 09/16/1997 | 23 | Outer Wheel Path | 5.9 | 42
25069 | 56 | 34 | 11 | 8 | 6 | 4 | 2 | 2 | 37 | 27 | 396 | 409 | 1 | 270 | 195 | 145 | 89 | 62 | 50 | 98 | 80 | 6289 | 0 | 12 | 18 | 24 | 36 | 48 | 60 | 09/16/1997 | 33 | Outer Wheel Path | 5.9 | 16
25070 | 56 | 34 | 16 | 12 | 9 | 5 | 4 | 3 | 37 | 27 | 588 | 603 | 1 | 399 | 297 | 220 | 134 | 93 | 72 | 98 | 80 | 9335 | 0 | 12 | 18 | 24 | 36 | 48 | 60 | 09/16/1997 | 33 | Outer Wheel Path | 5.9 | 24
25071 | 56 | 34 | 20 | 15 | 11 | 7 | 5 | 4 | 37 | 27 | 748 | 767 | 1 | 510 | 380 | 283 | 172 | 119 | 91 | 98 | 80 | 11890 | 0 | 12 | 18 | 24 | 36 | 48 | 60 | 09/16/1997 | 33 | Outer Wheel Path | 5.9 | 30
25072 | 56 | 34 | 28 | 21 | 15 | 9 | 6 | 5 | 37 | 27 | 1000 | 1052 | 1 | 700 | 524 | 393 | 237 | 164 | 124 | 98 | 80 | 15890 | 0 | 12 | 18 | 24 | 36 | 48 | 60 | 09/16/1997 | 33 | Outer Wheel Path | 5.9 | 41
25073 | 56 | 34 | 10 | 8 | 6 | 3 | 3 | 2 | 37 | 27 | 392 | 410 | 1 | 264 | 193 | 141 | 89 | 65 | 50 | 98 | 80 | 6225 | 0 | 12 | 18 | 24 | 36 | 48 | 60 | 09/16/1997 | 43 | Outer Wheel Path | 5.9 | 16
25083 | 56 | 34 | 22 | 16 | 12 | 8 | 5 | 4 | 37 | 27 | 746 | 819 | 1 | 546 | 413 | 313 | 191 | 133 | 101 | 98 | 80 | 11858 | 0 | 12 | 18 | 24 | 36 | 48 | 60 | 09/16/1997 | 63 | Outer Wheel Path | 5.9 | 32
25084 | 56 | 34 | 30 | 23 | 17 | 10 | 7 | 5 | 37 | 27 | 996 | 1128 | 1 | 753 | 575 | 434 | 266 | 182 | 138 | 98 | 80 | 15823 | 0 | 12 | 18 | 24 | 36 | 48 | 60 | 09/16/1997 | 63 | Outer Wheel Path | 5.9 | 44
25744 | 36 | 35 | 35 | 26 | 20 | 12 | 7 | 6 | 30 | 20 | 1017 | 1127 | 1 | 880 | 672 | 506 | 294 | 187 | 140 | 85 | 68 | 16156 | 0 | 12 | 18 | 24 | 36 | 48 | 60 | 10/27/1997 | 63 | Outer Wheel Path | 5.9 | 44
25745 | 37 | 35 | 11 | 9 | 7 | 4 | 3 | 2 | 31 | 21 | 399 | 363 | 1 | 277 | 222 | 171 | 107 | 68 | 51 | 87 | 70 | 6336 | 0 | 12 | 18 | 24 | 36 | 48 | 60 | 10/27/1997 | 23 | Centerline | 5.9 | 14
25746 | 37 | 35 | 15 | 12 | 9 | 6 | 4 | 3 | 31 | 21 | 541 | 486 | 1 | 371 | 298 | 233 | 144 | 95 | 69 | 87 | 70 | 8597 | 0 | 12 | 18 | 24 | 36 | 48 | 60 | 10/27/1997 | 23 | Centerline | 5.9 | 19
25747 | 37 | 35 | 20 | 16 | 13 | 8 | 5 | 4 | 31 | 21 | 754 | 679 | 1 | 518 | 418 | 326 | 202 | 134 | 98 | 87 | 70 | 11977 | 0 | 12 | 18 | 24 | 36 | 48 | 60 | 10/27/1997 | 23 | Centerline | 5.9 | 27
25748 | 37 | 35 | 28 | 22 | 17 | 11 | 7 | 5 | 31 | 21 | 1013 | 921 | 1 | 702 | 566 | 443 | 273 | 181 | 132 | 87 | 70 | 16093 | 0 | 12 | 18 | 24 | 36 | 48 | 60 | 10/27/1997 | 23 | Centerline | 5.9 | 36
25749 | 37 | 35 | 10 | 8 | 6 | 4 | 3 | 2 | 31 | 21 | 406 | 336 | 1 | 256 | 205 | 163 | 101 | 67 | 48 | 87 | 70 | 6447 | 0 | 12 | 18 | 24 | 36 | 48 | 60 | 10/27/1997 | 33 | Centerline | 5.9 | 13
25750 | 37 | 35 | 13 | 11 | 9 | 5 | 4 | 3 | 31 | 21 | 541 | 451 | 1 | 341 | 276 | 218 | 137 | 90 | 67 | 87 | 70 | 8601 | 0 | 12 | 18 | 24 | 36 | 48 | 60 | 10/27/1997 | 33 | Centerline | 5.9 | 18
25751 | 37 | 35 | 19 | 15 | 12 | 8 | 5 | 4 | 31 | 21 | 758 | 632 | 1 | 479 | 389 | 309 | 194 | 127 | 93 | 87 | 70 | 12037 | 0 | 12 | 18 | 24 | 36 | 48 | 60 | 10/27/1997 | 33 | Centerline | 5.9 | 25
25752 | 37 | 35 | 26 | 21 | 17 | 10 | 7 | 5 | 31 | 21 | 1017 | 865 | 1 | 654 | 529 | 420 | 263 | 173 | 127 | 87 | 70 | 16152 | 0 | 12 | 18 | 24 | 36 | 48 | 60 | 10/27/1997 | 33 | Centerline | 5.9 | 34
25753 | 37 | 35 | 10 | 8 | 6 | 4 | 3 | 2 | 31 | 21 | 402 | 319 | 1 | 244 | 197 | 158 | 100 | 69 | 49 | 87 | 70 | 6384 | 0 | 12 | 18 | 24 | 36 | 48 | 60 | 10/27/1997 | 43 | Centerline | 5.9 | 13
25754 | 37 | 35 | 13 | 10 | 8 | 5 | 4 | 3 | 31 | 21 | 540 | 427 | 1 | 326 | 263 | 212 | 136 | 93 | 68 | 87 | 70 | 8577 | 0 | 12 | 18 | 24 | 36 | 48 | 60 | 10/27/1997 | 43 | Centerline | 5.9 | 17
25755 | 37 | 35 | 18 | 15 | 12 | 8 | 5 | 4 | 31 | 21 | 756 | 594 | 1 | 453 | 369 | 295 | 191 | 129 | 96 | 87 | 70 | 12009 | 0 | 12 | 18 | 24 | 36 | 48 | 60 | 10/27/1997 | 43 | Centerline | 5.9 | 23
25756 | 37 | 35 | 24 | 20 | 16 | 10 | 7 | 5 | 31 | 21 | 1012 | 805 | 1 | 611 | 498 | 399 | 257 | 173 | 130 | 87 | 70 | 16085 | 0 | 12 | 18 | 24 | 36 | 48 | 60 | 10/27/1997 | 43 | Centerline | 5.9 | 32
25757 | 37 | 35 | 9 | 8 | 6 | 4 | 3 | 2 | 31 | 21 | 398 | 311 | 1 | 238 | 191 | 152 | 97 | 69 | 51 | 87 | 70 | 6316 | 0 | 12 | 18 | 24 | 36 | 48 | 60 | 10/27/1997 | 54 | Centerline | 5.9 | 12
25758 | 37 | 35 | 13 | 10 | 8 | 5 | 4 | 3 | 31 | 21 | 540 | 422 | 1 | 318 | 259 | 205 | 132 | 93 | 73 | 87 | 70 | 8581 | 0 | 12 | 18 | 24 | 36 | 48 | 60 | 10/27/1997 | 54 | Centerline | 5.9 | 17
25759 | 37 | 35 | 17 | 14 | 11 | 7 | 5 | 4 | 31 | 21 | 755 | 580 | 1 | 443 | 359 | 284 | 182 | 129 | 98 | 87 | 70 | 12001 | 0 | 12 | 18 | 24 | 36 | 48 | 60 | 10/27/1997 | 54 | Centerline | 5.9 | 23
25760 | 37 | 35 | 23 | 19 | 15 | 10 | 7 | 5 | 31 | 21 | 1015 | 787 | 1 | 595 | 484 | 383 | 245 | 170 | 132 | 87 | 70 | 16125 | 0 | 12 | 18 | 24 | 36 | 48 | 60 | 10/27/1997 | 54 | Centerline | 5.9 | 31
25761 | 37 | 35 | 9 | 7 | 6 | 4 | 3 | 2 | 31 | 21 | 400 | 298 | 1 | 224 | 178 | 143 | 92 | 67 | 52 | 87 | 70 | 6360 | 0 | 12 | 18 | 24 | 36 | 48 | 60 | 10/27/1997 | 64 | Centerline | 5.9 | 12
25762 | 37 | 35 | 12 | 10 | 8 | 5 | 4 | 3 | 31 | 21 | 546 | 400 | 1 | 305 | 246 | 199 | 129 | 92 | 73 | 87 | 70 | 8680 | 0 | 12 | 18 | 24 | 36 | 48 | 60 | 10/27/1997 | 64 | Centerline | 5.9 | 16
25763 | 37 | 35 | 16 | 13 | 11 | 7 | 5 | 4 | 31 | 21 | 755 | 549 | 1 | 417 | 337 | 271 | 175 | 122 | 99 | 87 | 70 | 12001 | 0 | 12 | 18 | 24 | 36 | 48 | 60 | 10/27/1997 | 64 | Centerline | 5.9 | 22
25764 | 37 | 35 | 22 | 18 | 14 | 9 | 6 | 5 | 31 | 21 | 1018 | 743 | 1 | 560 | 453 | 362 | 234 | 164 | 131 | 87 | 70 | 16176 | 0 | 12 | 18 | 24 | 36 | 48 | 60 | 10/27/1997 | 64 | Centerline | 5.9 | 29
25765 | 37 | 35 | 13 | 10 | 7 | 4 | 3 | 2 | 30 | 21 | 403 | 441 | 1 | 324 | 242 | 184 | 104 | 69 | 51 | 85 | 69 | 6400 | 0 | 12 | 18 | 24 | 36 | 48 | 60 | 10/27/1997 | 23 | Outer Wheel Path | 5.9 | 17
25766 | 37 | 35 | 17 | 13 | 10 | 6 | 4 | 3 | 30 | 21 | 544 | 584 | 1 | 430 | 328 | 250 | 144 | 94 | 71 | 85 | 69 | 8636 | 0 | 12 | 18 | 24 | 36 | 48 | 60 | 10/27/1997 | 23 | Outer Wheel Path | 5.9 | 23
25767 | 37 | 35 | 23 | 18 | 14 | 8 | 5 | 4 | 30 | 21 | 764 | 803 | 1 | 593 | 458 | 350 | 205 | 133 | 101 | 85 | 69 | 12136 | 0 | 12 | 18 | 24 | 36 | 48 | 60 | 10/27/1997 | 23 | Outer Wheel Path | 5.9 | 32
25768 | 37 | 35 | 31 | 24 | 18 | 11 | 7 | 5 | 30 | 21 | 1023 | 1048 | 1 | 782 | 609 | 469 | 277 | 181 | 136 | 85 | 69 | 16252 | 0 | 12 | 18 | 24 | 36 | 48 | 60 | 10/27/1997 | 23 | Outer Wheel Path | 5.9 | 41
25769 | 37 | 35 | 11 | 9 | 7 | 4 | 3 | 2 | 30 | 21 | 407 | 409 | 1 | 291 | 225 | 173 | 96 | 68 | 50 | 85 | 69 | 6463 | 0 | 12 | 18 | 24 | 36 | 48 | 60 | 10/27/1997 | 33 | Outer Wheel Path | 5.9 | 16
25770 | 37 | 35 | 15 | 12 | 9 | 5 | 4 | 3 | 30 | 21 | 548 | 543 | 1 | 393 | 306 | 235 | 138 | 92 | 72 | 85 | 69 | 8700 | 0 | 12 | 18 | 24 | 36 | 48 | 60 | 10/27/1997 | 33 | Outer Wheel Path | 5.9 | 21
25771 | 37 | 35 | 21 | 17 | 13 | 8 | 5 | 4 | 30 | 21 | 768 | 739 | 1 | 537 | 425 | 329 | 191 | 125 | 96 | 85 | 69 | 12200 | 0 | 12 | 18 | 24 | 36 | 48 | 60 | 10/27/1997 | 33 | Outer Wheel Path | 5.9 | 29
25772 | 37 | 35 | 28 | 22 | 17 | 10 | 7 | 5 | 30 | 21 | 1028 | 982 | 1 | 710 | 567 | 441 | 262 | 174 | 132 | 85 | 69 | 16339 | 0 | 12 | 18 | 24 | 36 | 48 | 60 | 10/27/1997 | 33 | Outer Wheel Path | 5.9 | 39
35157 | 55 | 48 | 9 | 7 | 6 | 3 | 2 | 2 | 28 | 16 | 413 | 327 | 1 | 237 | 186 | 145 | 85 | 57 | 44 | 82 | 60 | 6567 | 0 | 12 | 18 | 24 | 36 | 48 | 60 | 10/28/1998 | 33 | Centerline | 5.9 | 13
35158 | 55 | 48 | 13 | 10 | 8 | 5 | 3 | 2 | 28 | 16 | 579 | 458 | 1 | 337 | 266 | 208 | 124 | 83 | 63 | 82 | 60 | 9204 | 0 | 12 | 18 | 24 | 36 | 48 | 60 | 10/28/1998 | 33 | Centerline | 5.9 | 18
35159 | 55 | 48 | 17 | 14 | 11 | 6 | 4 | 3 | 28 | 16 | 743 | 601 | 1 | 441 | 350 | 275 | 165 | 113 | 82 | 82 | 60 | 11806 | 0 | 12 | 18 | 24 | 36 | 48 | 60 | 10/28/1998 | 33 | Centerline | 5.9 | 24
35160 | 55 | 48 | 23 | 19 | 15 | 9 | 6 | 4 | 28 | 16 | 991 | 799 | 1 | 591 | 472 | 373 | 225 | 154 | 112 | 82 | 60 | 15751 | 0 | 12 | 18 | 24 | 36 | 48 | 60 | 10/28/1998 | 33 | Centerline | 5.9 | 31
35161 | 55 | 48 | 9 | 7 | 6 | 3 | 2 | 2 | 27 | 16 | 430 | 313 | 1 | 231 | 187 | 143 | 85 | 57 | 41 | 81 | 60 | 6837 | 0 | 12 | 18 | 24 | 36 | 48 | 60 | 10/28/1998 | 43 | Centerline | 5.9 | 12
35162 | 55 | 48 | 13 | 10 | 8 | 5 | 3 | 2 | 27 | 16 | 591 | 443 | 1 | 330 | 266 | 208 | 125 | 85 | 62 | 81 | 60 | 9383 | 0 | 12 | 18 | 24 | 36 | 48 | 60 | 10/28/1998 | 43 | Centerline | 5.9 | 17
31713 | 23 | 44 | 9 | 7 | 6 | 3 | 2 | 2 | 34 | 24 | 355 | 324 | 1 | 240 | 185 | 141 | 82 | 56 | 45 | 92 | 75 | 5633 | 0 | 12 | 18 | 24 | 36 | 48 | 60 | 03/26/1998 | 55 | Centerline | 5.9 | 13
31714 | 23 | 44 | 14 | 11 | 9 | 5 | 4 | 3 | 34 | 24 | 542 | 493 | 1 | 365 | 283 | 217 | 131 | 90 | 69 | 92 | 75 | 8605 | 0 | 12 | 18 | 24 | 36 | 48 | 60 | 03/26/1998 | 55 | Centerline | 5.9 | 19
31715 | 23 | 44 | 19 | 15 | 11 | 7 | 5 | 4 | 34 | 24 | 723 | 645 | 1 | 477 | 374 | 288 | 176 | 120 | 93 | 92 | 75 | 11493 | 0 | 12 | 18 | 24 | 36 | 48 | 60 | 03/26/1998 | 55 | Centerline | 5.9 | 25
25782 | 37 | 35 | 16 | 12 | 9 | 6 | 4 | 3 | 30 | 21 | 551 | 558 | 1 | 414 | 303 | 230 | 140 | 96 | 78 | 85 | 69 | 8748 | 0 | 12 | 18 | 24 | 36 | 48 | 60 | 10/27/1997 | 63 | Outer Wheel Path | 5.9 | 22
25783 | 37 | 35 | 22 | 16 | 13 | 8 | 5 | 4 | 30 | 21 | 767 | 766 | 1 | 566 | 419 | 319 | 192 | 132 | 105 | 85 | 69 | 12188 | 0 | 12 | 18 | 24 | 36 | 48 | 60 | 10/27/1997 | 63 | Outer Wheel Path | 5.9 | 30
25784 | 37 | 35 | 29 | 22 | 17 | 10 | 7 | 6 | 30 | 21 | 1028 | 1013 | 1 | 740 | 553 | 425 | 258 | 178 | 140 | 85 | 69 | 16327 | 0 | 12 | 18 | 24 | 36 | 48 | 60 | 10/27/1997 | 63 | Outer Wheel Path | 5.9 | 40
35169 | 55 | 48 | 42 | 9 | 43 | 15 | 2 | 2 | 27 | 17 | 399 | 319 | 1 | 1073 | 224 | 1085 | 387 | 52 | 39 | 81 | 63 | 6336 | 0 | 12 | 18 | 24 | 36 | 48 | 60 | 10/28/1998 | 63 | Centerline | 5.9 | 13
35170 | 55 | 48 | 16 | 12 | 46 | 5 | 3 | 2 | 27 | 17 | 602 | 1281 | 1 | 400 | 293 | 1180 | 135 | 80 | 60 | 81 | 63 | 9570 | 0 | 12 | 18 | 24 | 36 | 48 | 60 | 10/28/1998 | 63 | Centerline | 5.9 | 50
35171 | 55 | 48 | 45 | 16 | 17 | 42 | 4 | 3 | 27 | 17 | 799 | 1109 | 1 | 1137 | 396 | 435 | 1055 | 110 | 85 | 81 | 63 | 12688 | 0 | 12 | 18 | 24 | 36 | 48 | 60 | 10/28/1998 | 63 | Centerline | 5.9 | 44
35172 | 55 | 48 | 71 | 21 | 62 | 40 | 6 | 5 | 27 | 17 | 1143 | 2815 | 1 | 1804 | 544 | 1585 | 1008 | 156 | 116 | 81 | 63 | 18158 | 0 | 12 | 18 | 24 | 36 | 48 | 60 | 10/28/1998 | 63 | Centerline | 5.9 | 111
35173 | 55 | 48 | 10 | 8 | 6 | 4 | 2 | 2 | 24 | 16 | 423 | 354 | 1 | 264 | 210 | 163 | 94 | 62 | 46 | 74 | 61 | 6714 | 0 | 12 | 18 | 24 | 36 | 48 | 60 | 10/28/1998 | 23 | Outer Wheel Path | 5.9 | 14
35174 | 55 | 48 | 15 | 12 | 9 | 5 | 3 | 2 | 24 | 16 | 583 | 495 | 1 | 371 | 296 | 231 | 134 | 86 | 63 | 74 | 61 | 9264 | 0 | 12 | 18 | 24 | 36 | 48 | 60 | 10/28/1998 | 23 | Outer Wheel Path | 5.9 | 19
35175 | 55 | 48 | 19 | 15 | 12 | 7 | 5 | 3 | 24 | 16 | 738 | 648 | 1 | 489 | 391 | 306 | 179 | 120 | 87 | 74 | 61 | 11719 | 0 | 12 | 18 | 24 | 36 | 48 | 60 | 10/28/1998 | 23 | Outer Wheel Path | 5.9 | 26
35176 | 55 | 48 | 26 | 21 | 16 | 10 | 6 | 5 | 24 | 16 | 1018 | 862 | 1 | 655 | 527 | 416 | 246 | 162 | 118 | 74 | 61 | 16180 | 0 | 12 | 18 | 24 | 36 | 48 | 60 | 10/28/1998 | 23 | Outer Wheel Path | 5.9 | 34
35177 | 55 | 48 | 9 | 7 | 6 | 3 | 2 | 2 | 24 | 17 | 398 | 308 | 1 | 237 | 187 | 146 | 87 | 59 | 44 | 74 | 62 | 6316 | 0 | 12 | 18 | 24 | 36 | 48 | 60 | 10/28/1998 | 33 | Outer Wheel Path | 5.9 | 12
35178 | 55 | 48 | 13 | 11 | 8 | 5 | 3 | 2 | 24 | 17 | 558 | 440 | 1 | 338 | 270 | 211 | 126 | 85 | 62 | 74 | 62 | 8859 | 0 | 12 | 18 | 24 | 36 | 48 | 60 | 10/28/1998 | 33 | Outer Wheel Path | 5.9 | 17
35179 | 55 | 48 | 17 | 14 | 11 | 7 | 4 | 3 | 24 | 17 | 718 | 574 | 1 | 443 | 356 | 279 | 167 | 113 | 84 | 74 | 62 | 11401 | 0 | 12 | 18 | 24 | 36 | 48 | 60 | 10/28/1998 | 33 | Outer Wheel Path | 5.9 | 23
35180 | 55 | 48 | 24 | 19 | 15 | 9 | 6 | 5 | 24 | 17 | 998 | 770 | 1 | 598 | 482 | 381 | 230 | 156 | 115 | 74 | 62 | 15854 | 0 | 12 | 18 | 24 | 36 | 48 | 60 | 10/28/1998 | 33 | Outer Wheel Path | 5.9 | 30
35181 | 55 | 48 | 10 | 8 | 6 | 3 | 2 | 2 | 24 | 16 | 423 | 320 | 1 | 244 | 195 | 152 | 88 | 57 | 43 | 74 | 61 | 6714 | 0 | 12 | 18 | 24 | 36 | 48 | 60 | 10/28/1998 | 43 | Outer Wheel Path | 5.9 | 13
35182 | 55 | 48 | 14 | 11 | 9 | 5 | 3 | 2 | 24 | 16 | 586 | 448 | 1 | 343 | 276 | 216 | 126 | 81 | 62 | 74 | 61 | 9316 | 0 | 12 | 18 | 24 | 36 | 48 | 60 | 10/28/1998 | 43 | Outer Wheel Path | 5.9 | 18
35183 | 55 | 48 | 18 | 14 | 11 | 7 | 4 | 3 | 24 | 16 | 742 | 587 | 1 | 451 | 363 | 285 | 167 | 111 | 83 | 74 | 61 | 11787 | 0 | 12 | 18 | 24 | 36 | 48 | 60 | 10/28/1998 | 43 | Outer Wheel Path | 5.9 | 23
35184 | 55 | 48 | 24 | 19 | 15 | 9 | 6 | 4 | 24 | 16 | 1019 | 776 | 1 | 597 | 485 | 385 | 228 | 148 | 113 | 74 | 61 | 16184 | 0 | 12 | 18 | 24 | 36 | 48 | 60 | 10/28/1998 | 43 | Outer Wheel Path | 5.9 | 31
35185 | 55 | 48 | 9 | 7 | 5 | 3 | 2 | 1 | 24 | 16 | 459 | 310 | 1 | 229 | 180 | 138 | 83 | 44 | 29 | 74 | 61 | 7290 | 0 | 12 | 18 | 24 | 36 | 48 | 60 | 10/28/1998 | 53 | Outer Wheel Path | 5.9 | 12
35186 | 55 | 48 | 13 | 11 | 8 | 5 | 3 | 2 | 24 | 16 | 635 | 460 | 1 | 336 | 268 | 208 | 120 | 80 | 54 | 74 | 61 | 10094 | 0 | 12 | 18 | 24 | 36 | 48 | 60 | 10/28/1998 | 53 | Outer Wheel Path | 5.9 | 18
35187 | 55 | 48 | 17 | 14 | 11 | 6 | 4 | 3 | 24 | 16 | 842 | 594 | 1 | 444 | 351 | 277 | 161 | 111 | 77 | 74 | 61 | 13383 | 0 | 12 | 18 | 24 | 36 | 48 | 60 | 10/28/1998 | 53 | Outer Wheel Path | 5.9 | 23
35188 | 55 | 48 | 24 | 19 | 15 | 9 | 6 | 4 | 24 | 16 | 1055 | 810 | 1 | 599 | 479 | 378 | 223 | 152 | 108 | 74 | 61 | 16764 | 0 | 12 | 18 | 24 | 36 | 48 | 60 | 10/28/1998 | 53 | Outer Wheel Path | 5.9 | 32
35189 | 55 | 48 | 11 | 8 | 7 | 4 | 2 | 2 | 23 | 16 | 464 | 358 | 1 | 272 | 213 | 167 | 91 | 56 | 44 | 72 | 61 | 7377 | 0 | 12 | 18 | 24 | 36 | 48 | 60 | 10/28/1998 | 63 | Outer Wheel Path | 5.9 | 14
33936 | 38 | 47 | 29 | 23 | 17 | 10 | 7 | 5 | 36 | 23 | 956 | 1045 | 1 | 737 | 574 | 442 | 265 | 176 | 129 | 96 | 73 | 15187 | 0 | 12 | 18 | 24 | 36 | 48 | 60 | 06/02/1998 | 53 | Centerline | 5.9 | 41
33937 | 38 | 47 | 10 | 8 | 6 | 3 | 2 | 2 | 36 | 23 | 347 | 361 | 1 | 251 | 191 | 143 | 86 | 59 | 42 | 96 | 73 | 5506 | 0 | 12 | 18 | 24 | 36 | 48 | 60 | 06/02/1998 | 63 | Centerline | 5.9 | 14
33938 | 38 | 47 | 15 | 12 | 9 | 5 | 4 | 3 | 36 | 23 | 542 | 561 | 1 | 392 | 300 | 228 | 137 | 92 | 67 | 96 | 73 | 8612 | 0 | 12 | 18 | 24 | 36 | 48 | 60 | 06/02/1998 | 63 | Centerline | 5.9 | 22
33939 | 38 | 47 | 21 | 16 | 12 | 7 | 5 | 4 | 36 | 23 | 715 | 745 | 1 | 521 | 399 | 304 | 183 | 123 | 91 | 96 | 73 | 11361 | 0 | 12 | 18 | 24 | 36 | 48 | 60 | 06/02/1998 | 63 | Centerline | 5.9 | 29
33940 | 38 | 47 | 28 | 21 | 16 | 10 | 7 | 5 | 36 | 23 | 938 | 1013 | 1 | 709 | 545 | 417 | 251 | 167 | 124 | 96 | 73 | 14897 | 0 | 12 | 18 | 24 | 36 | 48 | 60 | 06/02/1998 | 63 | Centerline | 5.9 | 40
33941 | 38 | 46 | 10 | 7 | 6 | 4 | 3 | 2 | 32 | 21 | 352 | 345 | 1 | 250 | 184 | 141 | 91 | 65 | 57 | 89 | 69 | 5593 | 0 | 12 | 18 | 24 | 36 | 48 | 60 | 06/02/1998 | 23 | Outer Wheel Path | 5.9 | 14
33942 | 38 | 46 | 15 | 12 | 9 | 6 | 4 | 3 | 32 | 21 | 550 | 525 | 1 | 378 | 305 | 234 | 143 | 98 | 72 | 89 | 69 | 8736 | 0 | 12 | 18 | 24 | 36 | 48 | 60 | 06/02/1998 | 23 | Outer Wheel Path | 5.9 | 21
33943 | 38 | 46 | 20 | 16 | 12 | 8 | 5 | 4 | 32 | 21 | 741 | 691 | 1 | 506 | 403 | 310 | 191 | 131 | 94 | 89 | 69 | 11771 | 0 | 12 | 18 | 24 | 36 | 48 | 60 | 06/02/1998 | 23 | Outer Wheel Path | 5.9 | 27
33944 | 38 | 46 | 26 | 21 | 16 | 10 | 7 | 5 | 32 | 21 | 953 | 912 | 1 | 672 | 537 | 419 | 260 | 177 | 132 | 89 | 69 | 15143 | 0 | 12 | 18 | 24 | 36 | 48 | 60 | 06/02/1998 | 23 | Outer Wheel Path | 5.9 | 36
33945 | 38 | 46 | 10 | 8 | 6 | 4 | 3 | 2 | 32 | 21 | 359 | 369 | 1 | 261 | 201 | 156 | 98 | 65 | 49 | 89 | 69 | 5697 | 0 | 12 | 18 | 24 | 36 | 48 | 60 | 06/02/1998 | 33 | Outer Wheel Path | 5.9 | 15
33946 | 38 | 46 | 16 | 12 | 9 | 6 | 4 | 3 | 32 | 21 | 548 | 558 | 1 | 394 | 308 | 237 | 144 | 102 | 74 | 89 | 69 | 8712 | 0 | 12 | 18 | 24 | 36 | 48 | 60 | 06/02/1998 | 33 | Outer Wheel Path | 5.9 | 22
33947 | 38 | 46 | 21 | 16 | 12 | 8 | 5 | 4 | 32 | 21 | 731 | 732 | 1 | 521 | 409 | 316 | 193 | 135 | 100 | 89 | 69 | 11608 | 0 | 12 | 18 | 24 | 36 | 48 | 60 | 06/02/1998 | 33 | Outer Wheel Path | 5.9 | 29
33948 | 38 | 46 | 27 | 22 | 17 | 10 | 7 | 5 | 32 | 21 | 978 | 980 | 1 | 694 | 547 | 424 | 260 | 180 | 133 | 89 | 69 | 15541 | 0 | 12 | 18 | 24 | 36 | 48 | 60 | 06/02/1998 | 33 | Outer Wheel Path | 5.9 | 39
33949 | 38 | 46 | 10 | 8 | 6 | 3 | 2 | 2 | 32 | 21 | 354 | 370 | 1 | 253 | 195 | 149 | 89 | 59 | 47 | 89 | 69 | 5617 | 0 | 12 | 18 | 24 | 36 | 48 | 60 | 06/02/1998 | 43 | Outer Wheel Path | 5.9 | 15
33950 | 38 | 46 | 15 | 12 | 9 | 5 | 4 | 3 | 32 | 21 | 546 | 551 | 1 | 383 | 299 | 230 | 139 | 96 | 68 | 89 | 69 | 8668 | 0 | 12 | 18 | 24 | 36 | 48 | 60 | 06/02/1998 | 43 | Outer Wheel Path | 5.9 | 22
33951 | 38 | 46 | 20 | 16 | 12 | 7 | 5 | 4 | 32 | 21 | 729 | 729 | 1 | 506 | 397 | 308 | 187 | 127 | 94 | 89 | 69 | 11584 | 0 | 12 | 18 | 24 | 36 | 48 | 60 | 06/02/1998 | 43 | Outer Wheel Path | 5.9 | 29
33952 | 38 | 46 | 27 | 21 | 16 | 10 | 7 | 5 | 32 | 21 | 984 | 974 | 1 | 675 | 532 | 413 | 253 | 172 | 126 | 89 | 69 | 15636 | 0 | 12 | 18 | 24 | 36 | 48 | 60 | 06/02/1998 | 43 | Outer Wheel Path | 5.9 | 38
33953 | 38 | 46 | 10 | 8 | 6 | 4 | 3 | 2 | 32 | 21 | 354 | 374 | 1 | 265 | 208 | 158 | 99 | 66 | 48 | 89 | 69 | 5617 | 0 | 12 | 18 | 24 | 36 | 48 | 60 | 06/02/1998 | 53 | Outer Wheel Path | 5.9 | 15
33954 | 38 | 46 | 16 | 13 | 10 | 6 | 4 | 3 | 32 | 21 | 547 | 565 | 1 | 405 | 319 | 245 | 151 | 101 | 73 | 89 | 69 | 8696 | 0 | 12 | 18 | 24 | 36 | 48 | 60 | 06/02/1998 | 53 | Outer Wheel Path | 5.9 | 22
33955 | 38 | 46 | 21 | 17 | 13 | 8 | 5 | 4 | 32 | 21 | 731 | 747 | 1 | 538 | 426 | 330 | 200 | 133 | 98 | 89 | 69 | 11612 | 0 | 12 | 18 | 24 | 36 | 48 | 60 | 06/02/1998 | 53 | Outer Wheel Path | 5.9 | 29
33956 | 38 | 46 | 28 | 22 | 17 | 11 | 7 | 5 | 32 | 21 | 952 | 996 | 1 | 718 | 571 | 442 | 272 | 181 | 133 | 89 | 69 | 15131 | 0 | 12 | 18 | 24 | 36 | 48 | 60 | 06/02/1998 | 53 | Outer Wheel Path | 5.9 | 39
33957 | 38 | 46 | 10 | 8 | 6 | 4 | 3 | 2 | 32 | 21 | 354 | 359 | 1 | 256 | 198 | 154 | 94 | 64 | 51 | 89 | 69 | 5621 | 0 | 12 | 18 | 24 | 36 | 48 | 60 | 06/02/1998 | 63 | Outer Wheel Path | 5.9 | 14
33958 | 38 | 46 | 15 | 12 | 9 | 6 | 4 | 3 | 32 | 21 | 550 | 554 | 1 | 393 | 308 | 239 | 147 | 99 | 72 | 89 | 69 | 8744 | 0 | 12 | 18 | 24 | 36 | 48 | 60 | 06/02/1998 | 63 | Outer Wheel Path | 5.9 | 22
33959 | 38 | 46 | 21 | 16 | 13 | 8 | 5 | 4 | 32 | 21 | 732 | 732 | 1 | 523 | 414 | 320 | 197 | 133 | 98 | 89 | 69 | 11624 | 0 | 12 | 18 | 24 | 36 | 48 | 60 | 06/02/1998 | 63 | Outer Wheel Path | 5.9 | 29
33960 | 38 | 46 | 28 | 22 | 17 | 11 | 7 | 5 | 32 | 21 | 979 | 968 | 1 | 703 | 555 | 434 | 267 | 179 | 133 | 89 | 69 | 15548 | 0 | 12 | 18 | 24 | 36 | 48 | 60 | 06/02/1998 | 63 | Outer Wheel Path | 5.9 | 38
25773 | 37 | 35 | 12 | 9 | 7 | 4 | 3 | 2 | 30 | 21 | 407 | 407 | 1 | 307 | 237 | 180 | 107 | 70 | 53 | 85 | 69 | 6459 | 0 | 12 | 18 | 24 | 36 | 48 | 60 | 10/27/1997 | 44 | Outer Wheel Path | 5.9 | 16
25774 | 37 | 35 | 16 | 13 | 10 | 6 | 4 | 3 | 30 | 21 | 548 | 539 | 1 | 406 | 323 | 247 | 147 | 96 | 73 | 85 | 69 | 8708 | 0 | 12 | 18 | 24 | 36 | 48 | 60 | 10/27/1997 | 44 | Outer Wheel Path | 5.9 | 21
25775 | 37 | 35 | 22 | 17 | 13 | 8 | 5 | 4 | 30 | 21 | 767 | 744 | 1 | 562 | 444 | 341 | 205 | 135 | 102 | 85 | 69 | 12180 | 0 | 12 | 18 | 24 | 36 | 48 | 60 | 10/27/1997 | 44 | Outer Wheel Path | 5.9 | 29
25776 | 37 | 35 | 29 | 23 | 18 | 11 | 7 | 5 | 30 | 21 | 1027 | 1030 | 1 | 734 | 587 | 455 | 275 | 183 | 137 | 85 | 69 | 16315 | 0 | 12 | 18 | 24 | 36 | 48 | 60 | 10/27/1997 | 44 | Outer Wheel Path | 5.9 | 41
25777 | 37 | 35 | 12 | 9 | 7 | 4 | 3 | 2 | 30 | 21 | 406 | 401 | 1 | 303 | 236 | 180 | 105 | 70 | 54 | 85 | 69 | 6447 | 0 | 12 | 18 | 24 | 36 | 48 | 60 | 10/27/1997 | 53 | Outer Wheel Path | 5.9 | 16
25778 | 37 | 35 | 16 | 12 | 10 | 6 | 4 | 3 | 30 | 21 | 547 | 528 | 1 | 399 | 315 | 242 | 144 | 95 | 74 | 85 | 69 | 8684 | 0 | 12 | 18 | 24 | 36 | 48 | 60 | 10/27/1997 | 53 | Outer Wheel Path | 5.9 | 21
34883 | 36 | 48 | 21 | 16 | 13 | 7 | 5 | 4 | 19 | 16 | 734 | 693 | 1 | 524 | 415 | 327 | 185 | 136 | 102 | 65 | 60 | 11663 | 0 | 12 | 18 | 24 | 36 | 48 | 60 | 10/28/1998 | 43 | Centerline | 5.9 | 27
34884 | 36 | 48 | 28 | 22 | 18 | 10 | 7 | 5 | 19 | 16 | 1023 | 935 | 1 | 709 | 564 | 446 | 253 | 186 | 139 | 65 | 60 | 16260 | 0 | 12 | 18 | 24 | 36 | 48 | 60 | 10/28/1998 | 43 | Centerline | 5.9 | 37
34885 | 36 | 48 | 12 | 9 | 7 | 4 | 3 | 2 | 19 | 15 | 408 | 441 | 1 | 313 | 241 | 184 | 106 | 68 | 52 | 65 | 59 | 6479 | 0 | 12 | 18 | 24 | 36 | 48 | 60 | 10/28/1998 | 53 | Centerline | 5.9 | 17
34890 | 36 | 48 | 19 | 14 | 11 | 7 | 5 | 3 | 19 | 16 | 569 | 645 | 1 | 473 | 367 | 286 | 176 | 125 | 85 | 65 | 60 | 9045 | 0 | 12 | 18 | 24 | 36 | 48 | 60 | 10/28/1998 | 63 | Centerline | 5.9 | 25
34891 | 36 | 48 | 24 | 19 | 15 | 9 | 6 | 4 | 19 | 16 | 727 | 836 | 1 | 616 | 481 | 376 | 235 | 163 | 113 | 65 | 60 | 11544 | 0 | 12 | 18 | 24 | 36 | 48 | 60 | 10/28/1998 | 63 | Centerline | 5.9 | 33
34892 | 36 | 48 | 32 | 25 | 20 | 12 | 9 | 6 | 19 | 16 | 1003 | 1097 | 1 | 812 | 638 | 501 | 315 | 217 | 150 | 65 | 60 | 15942 | 0 | 12 | 18 | 24 | 36 | 48 | 60 | 10/28/1998 | 63 | Centerline | 5.9 | 43
25785 | 38 | 35 | 9 | 8 | 6 | 4 | 3 | 2 | 31 | 21 | 409 | 301 | 1 | 238 | 192 | 158 | 102 | 72 | 52 | 88 | 70 | 6491 | 0 | 12 | 18 | 24 | 36 | 48 | 60 | 10/27/1997 | 23 | Centerline | 5.9 | 12
25786 | 38 | 35 | 12 | 10 | 8 | 5 | 4 | 3 | 31 | 21 | 547 | 395 | 1 | 313 | 256 | 208 | 134 | 93 | 69 | 88 | 70 | 8684 | 0 | 12 | 18 | 24 | 36 | 48 | 60 | 10/27/1997 | 23 | Centerline | 5.9 | 16
25787 | 38 | 35 | 17 | 14 | 11 | 7 | 5 | 4 | 31 | 21 | 760 | 549 | 1 | 432 | 353 | 288 | 188 | 130 | 96 | 88 | 70 | 12073 | 0 | 12 | 18 | 24 | 36 | 48 | 60 | 10/27/1997 | 23 | Centerline | 5.9 | 22
25788 | 38 | 35 | 23 | 19 | 15 | 10 | 7 | 5 | 31 | 21 | 1024 | 747 | 1 | 582 | 479 | 388 | 254 | 174 | 130 | 88 | 70 | 16268 | 0 | 12 | 18 | 24 | 36 | 48 | 60 | 10/27/1997 | 23 | Centerline | 5.9 | 29
25789 | 38 | 35 | 9 | 8 | 6 | 4 | 3 | 2 | 31 | 21 | 402 | 294 | 1 | 230 | 192 | 158 | 104 | 76 | 57 | 88 | 70 | 6392 | 0 | 12 | 18 | 24 | 36 | 48 | 60 | 10/27/1997 | 33 | Centerline | 5.9 | 12
25790 | 38 | 35 | 12 | 10 | 8 | 5 | 4 | 3 | 31 | 21 | 541 | 391 | 1 | 306 | 256 | 211 | 137 | 101 | 75 | 88 | 70 | 8601 | 0 | 12 | 18 | 24 | 36 | 48 | 60 | 10/27/1997 | 33 | Centerline | 5.9 | 15
25791 | 38 | 35 | 17 | 14 | 12 | 7 | 5 | 4 | 31 | 21 | 756 | 541 | 1 | 423 | 355 | 293 | 190 | 137 | 104 | 88 | 70 | 12005 | 0 | 12 | 18 | 24 | 36 | 48 | 60 | 10/27/1997 | 33 | Centerline | 5.9 | 21
25792 | 38 | 35 | 22 | 19 | 15 | 10 | 7 | 5 | 31 | 21 | 1019 | 731 | 1 | 569 | 477 | 392 | 256 | 183 | 138 | 88 | 70 | 16188 | 0 | 12 | 18 | 24 | 36 | 48 | 60 | 10/27/1997 | 33 | Centerline | 5.9 | 29
25793 | 38 | 35 | 8 | 6 | 5 | 4 | 3 | 2 | 31 | 21 | 398 | 264 | 1 | 207 | 160 | 136 | 95 | 65 | 50 | 88 | 70 | 6324 | 0 | 12 | 18 | 24 | 36 | 48 | 60 | 10/27/1997 | 43 | Centerline | 5.9 | 10
35190 | 55 | 48 | 15 | 12 | 10 | 5 | 3 | 3 | 23 | 16 | 650 | 513 | 1 | 390 | 310 | 243 | 136 | 87 | 66 | 72 | 61 | 10325 | 0 | 12 | 18 | 24 | 36 | 48 | 60 | 10/28/1998 | 63 | Outer Wheel Path | 5.9 | 20
35191 | 55 | 48 | 20 | 16 | 13 | 7 | 4 | 3 | 23 | 16 | 831 | 672 | 1 | 507 | 406 | 318 | 182 | 109 | 85 | 72 | 61 | 13197 | 0 | 12 | 18 | 24 | 36 | 48 | 60 | 10/28/1998 | 63 | Outer Wheel Path | 5.9 | 26
35192 | 55 | 48 | 27 | 22 | 17 | 10 | 6 | 5 | 23 | 16 | 1023 | 901 | 1 | 684 | 549 | 433 | 246 | 160 | 121 | 72 | 61 | 16248 | 0 | 12 | 18 | 24 | 36 | 48 | 60 | 10/28/1998 | 63 | Outer Wheel Path | 5.9 | 35
35193 | 56 | 48 | 14 | 10 | 8 | 4 | 3 | 2 | 27 | 18 | 416 | 526 | 1 | 353 | 261 | 195 | 108 | 71 | 53 | 81 | 64 | 6614 | 0 | 12 | 18 | 24 | 36 | 48 | 60 | 10/28/1998 | 23 | Centerline | 5.9 | 21
35194 | 56 | 48 | 20 | 15 | 11 | 6 | 4 | 3 | 27 | 18 | 579 | 740 | 1 | 506 | 379 | 283 | 159 | 108 | 82 | 81 | 64 | 9204 | 0 | 12 | 18 | 24 | 36 | 48 | 60 | 10/28/1998 | 23 | Centerline | 5.9 | 29
35195 | 56 | 48 | 26 | 20 | 15 | 8 | 6 | 4 | 27 | 18 | 745 | 959 | 1 | 661 | 502 | 378 | 213 | 143 | 107 | 81 | 64 | 11842 | 0 | 12 | 18 | 24 | 36 | 48 | 60 | 10/28/1998 | 23 | Centerline | 5.9 | 38
35196 | 56 | 48 | 35 | 27 | 21 | 12 | 8 | 6 | 27 | 18 | 1020 | 1281 | 1 | 891 | 686 | 521 | 295 | 197 | 147 | 81 | 64 | 16212 | 0 | 12 | 18 | 24 | 36 | 48 | 60 | 10/28/1998 | 23 | Centerline | 5.9 | 50
35197 | 56 | 48 | 12 | 9 | 7 | 4 | 3 | 2 | 27 | 18 | 409 | 487 | 1 | 317 | 238 | 179 | 98 | 72 | 53 | 81 | 64 | 6495 | 0 | 12 | 18 | 24 | 36 | 48 | 60 | 10/28/1998 | 33 | Centerline | 5.9 | 19
35198 | 56 | 48 | 17 | 13 | 10 | 5 | 4 | 3 | 27 | 18 | 572 | 670 | 1 | 442 | 334 | 253 | 139 | 103 | 75 | 81 | 64 | 9081 | 0 | 12 | 18 | 24 | 36 | 48 | 60 | 10/28/1998 | 33 | Centerline | 5.9 | 26
35199 | 56 | 48 | 23 | 17 | 13 | 7 | 5 | 4 | 27 | 18 | 730 | 865 | 1 | 576 | 437 | 334 | 187 | 135 | 100 | 81 | 64 | 11604 | 0 | 12 | 18 | 24 | 36 | 48 | 60 | 10/28/1998 | 33 | Centerline | 5.9 | 34
35200 | 56 | 48 | 30 | 23 | 18 | 10 | 7 | 5 | 27 | 18 | 982 | 1143 | 1 | 766 | 587 | 449 | 255 | 182 | 136 | 81 | 64 | 15596 | 0 | 12 | 18 | 24 | 36 | 48 | 60 | 10/28/1998 | 33 | Centerline | 5.9 | 45
35201 | 56 | 48 | 13 | 10 | 7 | 4 | 3 | 2 | 27 | 17 | 409 | 501 | 1 | 331 | 248 | 187 | 105 | 70 | 52 | 81 | 63 | 6499 | 0 | 12 | 18 | 24 | 36 | 48 | 60 | 10/28/1998 | 43 | Centerline | 5.9 | 20
35202 | 56 | 48 | 18 | 14 | 11 | 6 | 4 | 3 | 27 | 17 | 571 | 693 | 1 | 467 | 355 | 268 | 152 | 103 | 76 | 81 | 63 | 9065 | 0 | 12 | 18 | 24 | 36 | 48 | 60 | 10/28/1998 | 43 | Centerline | 5.9 | 27
35203 | 56 | 48 | 24 | 18 | 14 | 8 | 5 | 4 | 27 | 17 | 728 | 895 | 1 | 609 | 466 | 355 | 202 | 136 | 101 | 81 | 63 | 11568 | 0 | 12 | 18 | 24 | 36 | 48 | 60 | 10/28/1998 | 43 | Centerline | 5.9 | 35
35204 | 56 | 48 | 32 | 25 | 19 | 11 | 7 | 5 | 27 | 17 | 980 | 1189 | 1 | 821 | 631 | 483 | 277 | 186 | 138 | 81 | 63 | 15576 | 0 | 12 | 18 | 24 | 36 | 48 | 60 | 10/28/1998 | 43 | Centerline | 5.9 | 47
35205 | 56 | 48 | 12 | 9 | 7 | 4 | 3 | 2 | 29 | 17 | 421 | 487 | 1 | 307 | 228 | 173 | 103 | 73 | 56 | 83 | 63 | 6690 | 0 | 12 | 18 | 24 | 36 | 48 | 60 | 10/28/1998 | 53 | Centerline | 5.9 | 19
35206 | 56 | 48 | 17 | 13 | 10 | 6 | 4 | 3 | 29 | 17 | 573 | 677 | 1 | 443 | 332 | 253 | 152 | 106 | 81 | 83 | 63 | 9097 | 0 | 12 | 18 | 24 | 36 | 48 | 60 | 10/28/1998 | 53 | Centerline | 5.9 | 27
35207 | 56 | 48 | 23 | 17 | 13 | 8 | 6 | 4 | 29 | 17 | 712 | 867 | 1 | 576 | 436 | 334 | 200 | 142 | 107 | 83 | 63 | 11306 | 0 | 12 | 18 | 24 | 36 | 48 | 60 | 10/28/1998 | 53 | Centerline | 5.9 | 34
35208 | 56 | 48 | 30 | 23 | 18 | 11 | 8 | 6 | 29 | 17 | 990 | 1135 | 1 | 774 | 590 | 455 | 273 | 193 | 146 | 83 | 63 | 15735 | 0 | 12 | 18 | 24 | 36 | 48 | 60 | 10/28/1998 | 53 | Centerline | 5.9 | 45
35209 | 56 | 48 | 14 | 10 | 7 | 4 | 3 | 2 | 29 | 18 | 440 | 560 | 1 | 346 | 245 | 175 | 96 | 66 | 49 | 83 | 63 | 6996 | 0 | 12 | 18 | 24 | 36 | 48 | 60 | 10/28/1998 | 63 | Centerline | 5.9 | 22
35210 | 56 | 48 | 19 | 14 | 10 | 6 | 4 | 3 | 29 | 18 | 585 | 756 | 1 | 485 | 354 | 252 | 141 | 93 | 71 | 83 | 63 | 9292 | 0 | 12 | 18 | 24 | 36 | 48 | 60 | 10/28/1998 | 63 | Centerline | 5.9 | 30
35211 | 56 | 48 | 25 | 18 | 13 | 7 | 5 | 4 | 29 | 18 | 719 | 941 | 1 | 624 | 463 | 333 | 186 | 124 | 92 | 83 | 63 | 11425 | 0 | 12 | 18 | 24 | 36 | 48 | 60 | 10/28/1998 | 63 | Centerline | 5.9 | 37
35212 | 56 | 48 | 33 | 25 | 18 | 10 | 7 | 5 | 29 | 18 | 1016 | 1207 | 1 | 829 | 624 | 455 | 255 | 168 | 126 | 83 | 63 | 16148 | 0 | 12 | 18 | 24 | 36 | 48 | 60 | 10/28/1998 | 63 | Centerline | 5.9 | 48
26685 | 35 | 37 | 11 | 7 | 6 | 4 | 3 | 2 | 17 | 12 | 419 | 306 | 1 | 283 | 186 | 159 | 110 | 77 | 60 | 62 | 53 | 6654 | 0 | 12 | 18 | 24 | 36 | 48 | 60 | 12/02/1997 | 64 | Outer Wheel Path | 5.9 | 12
26686 | 35 | 37 | 15 | 10 | 8 | 6 | 4 | 3 | 17 | 12 | 557 | 413 | 1 | 373 | 251 | 212 | 146 | 101 | 79 | 62 | 53 | 8851 | 0 | 12 | 18 | 24 | 36 | 48 | 60 | 12/02/1997 | 64 | Outer Wheel Path | 5.9 | 16
26687 | 35 | 37 | 19 | 13 | 11 | 8 | 5 | 4 | 17 | 12 | 746 | 545 | 1 | 493 | 338 | 286 | 196 | 135 | 105 | 62 | 53 | 11850 | 0 | 12 | 18 | 24 | 36 | 48 | 60 | 12/02/1997 | 64 | Outer Wheel Path | 5.9 | 21
26688 | 35 | 37 | 26 | 18 | 16 | 11 | 7 | 6 | 17 | 12 | 1003 | 740 | 1 | 669 | 467 | 394 | 271 | 186 | 144 | 62 | 53 | 15938 | 0 | 12 | 18 | 24 | 36 | 48 | 60 | 12/02/1997 | 64 | Outer Wheel Path | 5.9 | 29
26689 | 36 | 37 | 11 | 9 | 7 | 4 | 3 | 2 | 12 | 9 | 444 | 361 | 1 | 269 | 223 | 183 | 110 | 73 | 49 | 54 | 47 | 7051 | 0 | 12 | 18 | 24 | 36 | 48 | 60 | 12/02/1997 | 23 | Centerline | 5.9 | 14
26690 | 36 | 37 | 14 | 12 | 9 | 6 | 4 | 3 | 12 | 9 | 563 | 439 | 1 | 355 | 295 | 240 | 151 | 99 | 75 | 54 | 47 | 8938 | 0 | 12 | 18 | 24 | 36 | 48 | 60 | 12/02/1997 | 23 | Centerline | 5.9 | 17
34893 | 36 | 48 | 11 | 9 | 7 | 4 | 2 | 2 | 32 | 22 | 454 | 390 | 1 | 282 | 222 | 171 | 100 | 63 | 50 | 90 | 72 | 7214 | 0 | 12 | 18 | 24 | 36 | 48 | 60 | 10/28/1998 | 23 | Outer Wheel Path | 5.9 | 15
34894 | 36 | 48 | 16 | 13 | 10 | 6 | 4 | 3 | 32 | 22 | 608 | 552 | 1 | 402 | 319 | 247 | 147 | 101 | 73 | 90 | 72 | 9657 | 0 | 12 | 18 | 24 | 36 | 48 | 60 | 10/28/1998 | 23 | Outer Wheel Path | 5.9 | 22
34895 | 36 | 48 | 21 | 16 | 13 | 8 | 5 | 4 | 32 | 22 | 778 | 715 | 1 | 525 | 417 | 325 | 194 | 130 | 97 | 90 | 72 | 12359 | 0 | 12 | 18 | 24 | 36 | 48 | 60 | 10/28/1998 | 23 | Outer Wheel Path | 5.9 | 28
34896 | 36 | 48 | 28 | 23 | 18 | 11 | 7 | 5 | 32 | 22 | 1008 | 966 | 1 | 719 | 575 | 449 | 270 | 183 | 134 | 90 | 72 | 16017 | 0 | 12 | 18 | 24 | 36 | 48 | 60 | 10/28/1998 | 23 | Outer Wheel Path | 5.9 | 38
34897 | 36 | 48 | 12 | 9 | 7 | 4 | 3 | 2 | 34 | 23 | 394 | 444 | 1 | 307 | 234 | 176 | 101 | 69 | 52 | 92 | 72 | 6257 | 0 | 12 | 18 | 24 | 36 | 48 | 60 | 10/28/1998 | 33 | Outer Wheel Path | 5.9 | 17
34898 | 36 | 48 | 17 | 13 | 10 | 6 | 4 | 3 | 34 | 23 | 558 | 627 | 1 | 444 | 340 | 258 | 150 | 102 | 78 | 92 | 72 | 8871 | 0 | 12 | 18 | 24 | 36 | 48 | 60 | 10/28/1998 | 33 | Outer Wheel Path | 5.9 | 25
34899 | 36 | 48 | 23 | 18 | 14 | 8 | 5 | 4 | 34 | 23 | 722 | 818 | 1 | 582 | 448 | 343 | 199 | 135 | 101 | 92 | 72 | 11473 | 0 | 12 | 18 | 24 | 36 | 48 | 60 | 10/28/1998 | 33 | Outer Wheel Path | 5.9 | 32
34900 | 36 | 48 | 31 | 24 | 19 | 11 | 7 | 5 | 34 | 23 | 961 | 1090 | 1 | 786 | 610 | 470 | 274 | 186 | 138 | 92 | 72 | 15270 | 0 | 12 | 18 | 24 | 36 | 48 | 60 | 10/28/1998 | 33 | Outer Wheel Path | 5.9 | 43
34901 | 36 | 48 | 13 | 10 | 7 | 4 | 3 | 2 | 33 | 23 | 409 | 494 | 1 | 329 | 244 | 182 | 96 | 68 | 49 | 91 | 72 | 6503 | 0 | 12 | 18 | 24 | 36 | 48 | 60 | 10/28/1998 | 43 | Outer Wheel Path | 5.9 | 19
34902 | 36 | 48 | 18 | 14 | 11 | 6 | 4 | 3 | 33 | 23 | 564 | 689 | 1 | 467 | 350 | 268 | 157 | 102 | 80 | 91 | 72 | 8958 | 0 | 12 | 18 | 24 | 36 | 48 | 60 | 10/28/1998 | 43 | Outer Wheel Path | 5.9 | 27
34903 | 36 | 48 | 24 | 18 | 14 | 8 | 5 | 4 | 33 | 23 | 720 | 883 | 1 | 607 | 464 | 349 | 193 | 134 | 98 | 91 | 72 | 11437 | 0 | 12 | 18 | 24 | 36 | 48 | 60 | 10/28/1998 | 43 | Outer Wheel Path | 5.9 | 35
34904 | 36 | 48 | 32 | 24 | 19 | 11 | 7 | 6 | 33 | 23 | 990 | 1157 | 1 | 807 | 620 | 476 | 276 | 184 | 140 | 91 | 72 | 15735 | 0 | 12 | 18 | 24 | 36 | 48 | 60 | 10/28/1998 | 43 | Outer Wheel Path | 5.9 | 46
34905 | 36 | 48 | 13 | 10 | 7 | 4 | 3 | 2 | 33 | 22 | 384 | 502 | 1 | 334 | 245 | 181 | 94 | 78 | 47 | 91 | 71 | 6102 | 0 | 12 | 18 | 24 | 36 | 48 | 60 | 10/28/1998 | 53 | Outer Wheel Path | 5.9 | 20
34906 | 36 | 48 | 19 | 14 | 11 | 6 | 4 | 3 | 33 | 22 | 552 | 714 | 1 | 480 | 361 | 267 | 149 | 93 | 73 | 91 | 71 | 8763 | 0 | 12 | 18 | 24 | 36 | 48 | 60 | 10/28/1998 | 53 | Outer Wheel Path | 5.9 | 28
34907 | 36 | 48 | 25 | 18 | 14 | 8 | 5 | 4 | 33 | 22 | 709 | 916 | 1 | 623 | 468 | 351 | 195 | 130 | 98 | 91 | 71 | 11266 | 0 | 12 | 18 | 24 | 36 | 48 | 60 | 10/28/1998 | 53 | Outer Wheel Path | 5.9 | 36
34908 | 36 | 48 | 33 | 25 | 19 | 11 | 7 | 5 | 33 | 22 | 990 | 1222 | 1 | 839 | 639 | 482 | 272 | 177 | 136 | 91 | 71 | 15723 | 0 | 12 | 18 | 24 | 36 | 48 | 60 | 10/28/1998 | 53 | Outer Wheel Path | 5.9 | 48
34909 | 36 | 48 | 23 | 9 | 7 | 5 | 4 | 3 | 32 | 22 | 355 | 508 | 1 | 574 | 234 | 174 | 131 | 105 | 66 | 89 | 71 | 5645 | 0 | 12 | 18 | 24 | 36 | 48 | 60 | 10/28/1998 | 63 | Outer Wheel Path | 5.9 | 20
34910 | 36 | 48 | 28 | 14 | 28 | 7 | 5 | 4 | 32 | 22 | 502 | 713 | 1 | 706 | 355 | 723 | 174 | 138 | 91 | 89 | 71 | 7969 | 0 | 12 | 18 | 24 | 36 | 48 | 60 | 10/28/1998 | 63 | Outer Wheel Path | 5.9 | 28
34911 | 36 | 48 | 39 | 19 | 41 | 8 | 6 | 4 | 32 | 22 | 669 | 927 | 1 | 999 | 484 | 1031 | 214 | 158 | 111 | 89 | 71 | 10631 | 0 | 12 | 18 | 24 | 36 | 48 | 60 | 10/28/1998 | 63 | Outer Wheel Path | 5.9 | 36
34912 | 36 | 48 | 71 | 25 | 76 | 10 | 11 | 8 | 32 | 22 | 959 | 1224 | 1 | 1814 | 639 | 1942 | 264 | 278 | 202 | 89 | 71 | 15235 | 0 | 12 | 18 | 24 | 36 | 48 | 60 | 10/28/1998 | 63 | Outer Wheel Path | 5.9 | 48
34913 | 37 | 48 | 10 | 8 | 6 | 4 | 3 | 2 | 19 | 15 | 415 | 325 | 1 | 247 | 197 | 158 | 98 | 68 | 47 | 66 | 59 | 6586 | 0 | 12 | 18 | 24 | 36 | 48 | 60 | 10/28/1998 | 23 | Centerline | 5.9 | 13
34914 | 37 | 48 | 14 | 11 | 9 | 6 | 4 | 3 | 19 | 15 | 583 | 461 | 1 | 352 | 285 | 229 | 140 | 96 | 67 | 66 | 59 | 9268 | 0 | 12 | 18 | 24 | 36 | 48 | 60 | 10/28/1998 | 23 | Centerline | 5.9 | 18
34915 | 37 | 48 | 18 | 15 | 12 | 7 | 5 | 4 | 19 | 15 | 743 | 605 | 1 | 464 | 377 | 304 | 187 | 128 | 90 | 66 | 59 | 11810 | 0 | 12 | 18 | 24 | 36 | 48 | 60 | 10/28/1998 | 23 | Centerline | 5.9 | 24
34916 | 37 | 48 | 25 | 20 | 16 | 10 | 7 | 5 | 19 | 15 | 996 | 811 | 1 | 625 | 507 | 412 | 257 | 175 | 124 | 66 | 59 | 15827 | 0 | 12 | 18 | 24 | 36 | 48 | 60 | 10/28/1998 | 23 | Centerline | 5.9 | 32
34917 | 37 | 48 | 10 | 8 | 7 | 4 | 3 | 2 | 20 | 15 | 412 | 323 | 1 | 245 | 206 | 168 | 94 | 70 | 50 | 67 | 59 | 6543 | 0 | 12 | 18 | 24 | 36 | 48 | 60 | 10/28/1998 | 33 | Centerline | 5.9 | 13
34918 | 37 | 48 | 14 | 11 | 9 | 5 | 4 | 3 | 20 | 15 | 576 | 462 | 1 | 349 | 289 | 234 | 139 | 98 | 70 | 67 | 59 | 9145 | 0 | 12 | 18 | 24 | 36 | 48 | 60 | 10/28/1998 | 33 | Centerline | 5.9 | 18
34919 | 37 | 48 | 18 | 15 | 12 | 7 | 5 | 4 | 20 | 15 | 734 | 607 | 1 | 462 | 382 | 309 | 188 | 130 | 92 | 67 | 59 | 11663 | 0 | 12 | 18 | 24 | 36 | 48 | 60 | 10/28/1998 | 33 | Centerline | 5.9 | 24
34920 | 37 | 48 | 24 | 20 | 16 | 10 | 7 | 5 | 20 | 15 | 1003 | 807 | 1 | 618 | 512 | 414 | 255 | 174 | 126 | 67 | 59 | 15942 | 0 | 12 | 18 | 24 | 36 | 48 | 60 | 10/28/1998 | 33 | Centerline | 5.9 | 32
34921 | 37 | 48 | 9 | 8 | 6 | 4 | 3 | 2 | 20 | 16 | 416 | 310 | 1 | 240 | 193 | 161 | 99 | 69 | 51 | 67 | 60 | 6614 | 0 | 12 | 18 | 24 | 36 | 48 | 60 | 10/28/1998 | 43 | Centerline | 5.9 | 12
34922 | 37 | 48 | 13 | 11 | 9 | 6 | 4 | 3 | 20 | 16 | 578 | 434 | 1 | 336 | 274 | 226 | 140 | 99 | 74 | 67 | 60 | 9184 | 0 | 12 | 18 | 24 | 36 | 48 | 60 | 10/28/1998 | 43 | Centerline | 5.9 | 17
34923 | 37 | 48 | 17 | 14 | 12 | 7 | 5 | 4 | 20 | 16 | 737 | 564 | 1 | 439 | 359 | 296 | 185 | 130 | 96 | 67 | 60 | 11703 | 0 | 12 | 18 | 24 | 36 | 48 | 60 | 10/28/1998 | 43 | Centerline | 5.9 | 22
34924 | 37 | 48 | 23 | 19 | 16 | 10 | 7 | 5 | 20 | 16 | 1013 | 750 | 1 | 585 | 480 | 398 | 250 | 176 | 130 | 67 | 60 | 16093 | 0 | 12 | 18 | 24 | 36 | 48 | 60 | 10/28/1998 | 43 | Centerline | 5.9 | 30
34925 | 37 | 48 | 9 | 7 | 6 | 4 | 3 | 2 | 20 | 15 | 419 | 288 | 1 | 222 | 184 | 148 | 95 | 69 | 54 | 67 | 59 | 6650 | 0 | 12 | 18 | 24 | 36 | 48 | 60 | 10/28/1998 | 53 | Centerline | 5.9 | 11
34926 | 37 | 48 | 12 | 10 | 8 | 5 | 4 | 3 | 20 | 15 | 586 | 408 | 1 | 315 | 261 | 210 | 133 | 96 | 73 | 67 | 59 | 9304 | 0 | 12 | 18 | 24 | 36 | 48 | 60 | 10/28/1998 | 53 | Centerline | 5.9 | 16
34927 | 37 | 48 | 16 | 13 | 11 | 7 | 5 | 4 | 20 | 15 | 745 | 533 | 1 | 415 | 343 | 277 | 177 | 126 | 95 | 67 | 59 | 11842 | 0 | 12 | 18 | 24 | 36 | 48 | 60 | 10/28/1998 | 53 | Centerline | 5.9 | 21
34928 | 37 | 48 | 22 | 18 | 15 | 9 | 7 | 5 | 20 | 15 | 1011 | 714 | 1 | 557 | 462 | 374 | 238 | 169 | 126 | 67 | 59 | 16065 | 0 | 12 | 18 | 24 | 36 | 48 | 60 | 10/28/1998 | 53 | Centerline | 5.9 | 28
34929 | 37 | 48 | 8 | 6 | 5 | 4 | 3 | 2 | 19 | 15 | 421 | 261 | 1 | 204 | 164 | 135 | 90 | 67 | 53 | 66 | 59 | 6694 | 0 | 12 | 18 | 24 | 36 | 48 | 60 | 10/28/1998 | 63 | Centerline | 5.9 | 10
34930 | 37 | 48 | 11 | 9 | 8 | 5 | 4 | 3 | 19 | 15 | 588 | 365 | 1 | 291 | 229 | 193 | 129 | 100 | 76 | 66 | 59 | 9343 | 0 | 12 | 18 | 24 | 36 | 48 | 60 | 10/28/1998 | 63 | Centerline | 5.9 | 14
34931 | 37 | 48 | 14 | 12 | 10 | 7 | 5 | 4 | 19 | 15 | 742 | 478 | 1 | 368 | 304 | 247 | 166 | 122 | 94 | 66 | 59 | 11783 | 0 | 12 | 18 | 24 | 36 | 48 | 60 | 10/28/1998 | 63 | Centerline | 5.9 | 19
34932 | 37 | 48 | 19 | 16 | 13 | 9 | 6 | 5 | 19 | 15 | 1014 | 639 | 1 | 494 | 409 | 333 | 223 | 163 | 125 | 66 | 59 | 16109 | 0 | 12 | 18 | 24 | 36 | 48 | 60 | 10/28/1998 | 63 | Centerline | 5.9 | 25
34997 | 39 | 48 | 8 | 7 | 6 | 4 | 3 | 2 | 21 | 16 | 424 | 257 | 1 | 206 | 175 | 144 | 95 | 67 | 50 | 69 | 60 | 6733 | 0 | 12 | 18 | 24 | 36 | 48 | 60 | 10/28/1998 | 33 | Centerline | 5.9 | 10
34998 | 39 | 48 | 11 | 10 | 8 | 5 | 4 | 3 | 21 | 16 | 596 | 360 | 1 | 291 | 247 | 204 | 135 | 97 | 71 | 69 | 60 | 9467 | 0 | 12 | 18 | 24 | 36 | 48 | 60 | 10/28/1998 | 33 | Centerline | 5.9 | 14
34999 | 39 | 48 | 15 | 13 | 10 | 7 | 5 | 4 | 21 | 16 | 760 | 470 | 1 | 379 | 321 | 266 | 176 | 126 | 93 | 69 | 60 | 12080 | 0 | 12 | 18 | 24 | 36 | 48 | 60 | 10/28/1998 | 33 | Centerline | 5.9 | 19
35000 | 39 | 48 | 20 | 17 | 14 | 9 | 7 | 5 | 21 | 16 | 1004 | 632 | 1 | 510 | 432 | 359 | 238 | 169 | 125 | 69 | 60 | 15958 | 0 | 12 | 18 | 24 | 36 | 48 | 60 | 10/28/1998 | 33 | Centerline | 5.9 | 25
26693 | 36 | 37 | 10 | 8 | 7 | 4 | 3 | 2 | -995 | -995 | 436 | 326 | 1 | 262 | 215 | 176 | 111 | 76 | 56 | -995 | -995 | 6932 | 0 | 12 | 18 | 24 | 36 | 48 | 60 | 12/02/1997 | 33 | Centerline | 5.9 | 13
26694 | 36 | 37 | 14 | 11 | 9 | 6 | 4 | 3 | -995 | -995 | 570 | 430 | 1 | 344 | 285 | 232 | 149 | 101 | 76 | -995 | -995 | 9061 | 0 | 12 | 18 | 24 | 36 | 48 | 60 | 12/02/1997 | 33 | Centerline | 5.9 | 17
26695 | 36 | 37 | 18 | 15 | 12 | 8 | 5 | 4 | -995 | -995 | 764 | 568 | 1 | 457 | 381 | 310 | 201 | 135 | 100 | -995 | -995 | 12132 | 0 | 12 | 18 | 24 | 36 | 48 | 60 | 12/02/1997 | 33 | Centerline | 5.9 | 22
33037 | 54 | 46 | 11 | 8 | 6 | 4 | 2 | 2 | 26 | 17 | 355 | 389 | 1 | 279 | 212 | 162 | 94 | 62 | 46 | 78 | 63 | 5637 | 0 | 12 | 18 | 24 | 36 | 48 | 60 | 05/06/1998 | 23 | Centerline | 5.9 | 15
33038 | 54 | 46 | 17 | 13 | 10 | 6 | 4 | 3 | 26 | 17 | 554 | 601 | 1 | 434 | 334 | 256 | 149 | 98 | 71 | 78 | 63 | 8795 | 0 | 12 | 18 | 24 | 36 | 48 | 60 | 05/06/1998 | 23 | Centerline | 5.9 | 24
33039 | 54 | 46 | 23 | 18 | 14 | 8 | 5 | 4 | 26 | 17 | 743 | 797 | 1 | 577 | 447 | 344 | 200 | 132 | 97 | 78 | 63 | 11810 | 0 | 12 | 18 | 24 | 36 | 48 | 60 | 05/06/1998 | 23 | Centerline | 5.9 | 31
33040 | 54 | 46 | 30 | 24 | 18 | 11 | 7 | 5 | 26 | 17 | 989 | 1044 | 1 | 766 | 600 | 463 | 271 | 178 | 129 | 78 | 63 | 15719 | 0 | 12 | 18 | 24 | 36 | 48 | 60 | 05/06/1998 | 23 | Centerline | 5.9 | 41
33041 | 54 | 46 | 10 | 8 | 6 | 4 | 2 | 2 | 26 | 17 | 361 | 363 | 1 | 264 | 202 | 153 | 91 | 59 | 45 | 78 | 63 | 5736 | 0 | 12 | 18 | 24 | 36 | 48 | 60 | 05/06/1998 | 33 | Centerline | 5.9 | 14
33042 | 54 | 46 | 16 | 12 | 9 | 6 | 4 | 3 | 26 | 17 | 559 | 546 | 1 | 403 | 313 | 238 | 141 | 93 | 68 | 78 | 63 | 8875 | 0 | 12 | 18 | 24 | 36 | 48 | 60 | 05/06/1998 | 33 | Centerline | 5.9 | 22
33043 | 54 | 46 | 21 | 16 | 13 | 7 | 5 | 4 | 26 | 17 | 747 | 715 | 1 | 534 | 419 | 319 | 190 | 125 | 90 | 78 | 63 | 11874 | 0 | 12 | 18 | 24 | 36 | 48 | 60 | 05/06/1998 | 33 | Centerline | 5.9 | 28
33044 | 54 | 46 | 28 | 22 | 17 | 10 | 7 | 5 | 26 | 17 | 982 | 916 | 1 | 703 | 554 | 426 | 256 | 167 | 122 | 78 | 63 | 15596 | 0 | 12 | 18 | 24 | 36 | 48 | 60 | 05/06/1998 | 33 | Centerline | 5.9 | 36
33045 | 54 | 46 | 11 | 8 | 6 | 4 | 3 | 2 | 26 | 17 | 356 | 375 | 1 | 276 | 211 | 163 | 97 | 64 | 47 | 78 | 63 | 5657 | 0 | 12 | 18 | 24 | 36 | 48 | 60 | 05/06/1998 | 43 | Centerline | 5.9 | 15
33046 | 54 | 46 | 17 | 13 | 10 | 6 | 4 | 3 | 26 | 17 | 552 | 579 | 1 | 428 | 333 | 255 | 150 | 98 | 70 | 78 | 63 | 8775 | 0 | 12 | 18 | 24 | 36 | 48 | 60 | 05/06/1998 | 43 | Centerline | 5.9 | 23
33047 | 54 | 46 | 22 | 17 | 13 | 8 | 5 | 4 | 26 | 17 | 743 | 760 | 1 | 567 | 444 | 342 | 203 | 132 | 94 | 78 | 63 | 11806 | 0 | 12 | 18 | 24 | 36 | 48 | 60 | 05/06/1998 | 43 | Centerline | 5.9 | 30
33048 | 54 | 46 | 30 | 23 | 18 | 11 | 7 | 5 | 26 | 17 | 974 | 1000 | 1 | 755 | 595 | 460 | 275 | 177 | 129 | 78 | 63 | 15469 | 0 | 12 | 18 | 24 | 36 | 48 | 60 | 05/06/1998 | 43 | Centerline | 5.9 | 39
33049 | 54 | 46 | 11 | 9 | 6 | 4 | 3 | 2 | 26 | 17 | 357 | 379 | 1 | 277 | 217 | 165 | 99 | 66 | 48 | 78 | 63 | 5673 | 0 | 12 | 18 | 24 | 36 | 48 | 60 | 05/06/1998 | 53 | Centerline | 5.9 | 15
33050 | 54 | 46 | 17 | 13 | 10 | 6 | 4 | 3 | 26 | 17 | 557 | 587 | 1 | 427 | 338 | 258 | 155 | 103 | 72 | 78 | 63 | 8855 | 0 | 12 | 18 | 24 | 36 | 48 | 60 | 05/06/1998 | 53 | Centerline | 5.9 | 23
33051 | 54 | 46 | 22 | 18 | 14 | 8 | 5 | 4 | 26 | 17 | 745 | 777 | 1 | 565 | 451 | 347 | 209 | 138 | 99 | 78 | 63 | 11838 | 0 | 12 | 18 | 24 | 36 | 48 | 60 | 05/06/1998 | 53 | Centerline | 5.9 | 31
33052 | 54 | 46 | 30 | 24 | 18 | 11 | 7 | 5 | 26 | 17 | 994 | 1023 | 1 | 754 | 606 | 467 | 283 | 186 | 135 | 78 | 63 | 15795 | 0 | 12 | 18 | 24 | 36 | 48 | 60 | 05/06/1998 | 53 | Centerline | 5.9 | 40
33053 | 54 | 46 | 15 | 9 | 7 | 4 | 3 | 2 | 26 | 17 | 355 | 445 | 1 | 382 | 223 | 175 | 113 | 75 | 48 | 78 | 63 | 5637 | 0 | 12 | 18 | 24 | 36 | 48 | 60 | 05/06/1998 | 64 | Centerline | 5.9 | 18
33054 | 54 | 46 | 23 | 14 | 11 | 7 | 5 | 3 | 26 | 17 | 553 | 681 | 1 | 574 | 348 | 276 | 174 | 116 | 79 | 78 | 63 | 8779 | 0 | 12 | 18 | 24 | 36 | 48 | 60 | 05/06/1998 | 64 | Centerline | 5.9 | 27
33055 | 54 | 46 | 30 | 18 | 15 | 9 | 6 | 4 | 26 | 17 | 721 | 893 | 1 | 750 | 466 | 370 | 232 | 147 | 102 | 78 | 63 | 11457 | 0 | 12 | 18 | 24 | 36 | 48 | 60 | 05/06/1998 | 64 | Centerline | 5.9 | 35
33056 | 54 | 46 | 39 | 25 | 20 | 12 | 8 | 6 | 26 | 17 | 980 | 1176 | 1 | 987 | 626 | 496 | 315 | 204 | 141 | 78 | 63 | 15576 | 0 | 12 | 18 | 24 | 36 | 48 | 60 | 05/06/1998 | 64 | Centerline | 5.9 | 46
33057 | 54 | 46 | 10 | 8 | 7 | 4 | 3 | 2 | 20 | 15 | 362 | 329 | 1 | 258 | 208 | 166 | 105 | 69 | 48 | 68 | 59 | 5744 | 0 | 12 | 18 | 24 | 36 | 48 | 60 | 05/06/1998 | 23 | Outer Wheel Path | 5.9 | 13
33058 | 54 | 46 | 16 | 13 | 10 | 6 | 4 | 3 | 20 | 15 | 553 | 512 | 1 | 399 | 325 | 260 | 161 | 108 | 77 | 68 | 59 | 8791 | 0 | 12 | 18 | 24 | 36 | 48 | 60 | 05/06/1998 | 23 | Outer Wheel Path | 5.9 | 20
33059 | 54 | 46 | 21 | 17 | 14 | 9 | 6 | 4 | 20 | 15 | 736 | 687 | 1 | 533 | 436 | 348 | 219 | 145 | 103 | 68 | 59 | 11691 | 0 | 12 | 18 | 24 | 36 | 48 | 60 | 05/06/1998 | 23 | Outer Wheel Path | 5.9 | 27
33060 | 54 | 46 | 28 | 23 | 18 | 12 | 8 | 5 | 20 | 15 | 973 | 919 | 1 | 712 | 584 | 469 | 297 | 197 | 140 | 68 | 59 | 15465 | 0 | 12 | 18 | 24 | 36 | 48 | 60 | 05/06/1998 | 23 | Outer Wheel Path | 5.9 | 36
33061 | 54 | 46 | 10 | 8 | 6 | 4 | 3 | 2 | 20 | 15 | 366 | 336 | 1 | 258 | 207 | 164 | 101 | 66 | 48 | 68 | 59 | 5820 | 0 | 12 | 18 | 24 | 36 | 48 | 60 | 05/06/1998 | 33 | Outer Wheel Path | 5.9 | 13
33062 | 54 | 46 | 16 | 13 | 10 | 6 | 4 | 3 | 20 | 15 | 561 | 519 | 1 | 399 | 326 | 257 | 159 | 104 | 74 | 68 | 59 | 8910 | 0 | 12 | 18 | 24 | 36 | 48 | 60 | 05/06/1998 | 33 | Outer Wheel Path | 5.9 | 20
33063 | 54 | 46 | 21 | 17 | 13 | 8 | 5 | 4 | 20 | 15 | 726 | 678 | 1 | 523 | 427 | 339 | 211 | 138 | 100 | 68 | 59 | 11536 | 0 | 12 | 18 | 24 | 36 | 48 | 60 | 05/06/1998 | 33 | Outer Wheel Path | 5.9 | 27
33064 | 54 | 46 | 27 | 23 | 18 | 11 | 7 | 5 | 20 | 15 | 999 | 892 | 1 | 696 | 572 | 456 | 285 | 186 | 133 | 68 | 59 | 15874 | 0 | 12 | 18 | 24 | 36 | 48 | 60 | 05/06/1998 | 33 | Outer Wheel Path | 5.9 | 35
33065 | 54 | 46 | 10 | 8 | 7 | 4 | 3 | 2 | 20 | 15 | 362 | 350 | 1 | 266 | 211 | 166 | 103 | 67 | 49 | 68 | 59 | 5756 | 0 | 12 | 18 | 24 | 36 | 48 | 60 | 05/06/1998 | 43 | Outer Wheel Path | 5.9 | 14
33066 | 54 | 46 | 16 | 13 | 10 | 6 | 4 | 3 | 20 | 15 | 559 | 543 | 1 | 414 | 333 | 262 | 161 | 105 | 75 | 68 | 59 | 8887 | 0 | 12 | 18 | 24 | 36 | 48 | 60 | 05/06/1998 | 43 | Outer Wheel Path | 5.9 | 21
33067 | 54 | 46 | 22 | 17 | 14 | 9 | 6 | 4 | 20 | 15 | 739 | 713 | 1 | 547 | 443 | 349 | 216 | 141 | 102 | 68 | 59 | 11743 | 0 | 12 | 18 | 24 | 36 | 48 | 60 | 05/06/1998 | 43 | Outer Wheel Path | 5.9 | 28
33068 | 54 | 46 | 29 | 23 | 19 | 11 | 8 | 5 | 20 | 15 | 999 | 937 | 1 | 730 | 595 | 470 | 292 | 191 | 137 | 68 | 59 | 15874 | 0 | 12 | 18 | 24 | 36 | 48 | 60 | 05/06/1998 | 43 | Outer Wheel Path | 5.9 | 37
33069 | 54 | 46 | 10 | 8 | 7 | 4 | 3 | 2 | 20 | 15 | 365 | 341 | 1 | 264 | 209 | 167 | 105 | 71 | 49 | 68 | 59 | 5800 | 0 | 12 | 18 | 24 | 36 | 48 | 60 | 05/06/1998 | 53 | Outer Wheel Path | 5.9 | 13
33070 | 54 | 46 | 16 | 13 | 10 | 6 | 4 | 3 | 20 | 15 | 562 | 526 | 1 | 410 | 329 | 263 | 165 | 111 | 78 | 68 | 59 | 8926 | 0 | 12 | 18 | 24 | 36 | 48 | 60 | 05/06/1998 | 53 | Outer Wheel Path | 5.9 | 21
33071 | 54 | 46 | 21 | 17 | 14 | 9 | 6 | 4 | 20 | 15 | 741 | 693 | 1 | 541 | 437 | 349 | 219 | 145 | 102 | 68 | 59 | 11775 | 0 | 12 | 18 | 24 | 36 | 48 | 60 | 05/06/1998 | 53 | Outer Wheel Path | 5.9 | 27
33072 | 54 | 46 | 28 | 23 | 18 | 12 | 8 | 5 | 20 | 15 | 970 | 910 | 1 | 719 | 584 | 468 | 295 | 197 | 138 | 68 | 59 | 15413 | 0 | 12 | 18 | 24 | 36 | 48 | 60 | 05/06/1998 | 53 | Outer Wheel Path | 5.9 | 36
33073 | 54 | 46 | 13 | 8 | 7 | 4 | 3 | 2 | 20 | 15 | 361 | 368 | 1 | 318 | 204 | 166 | 109 | 73 | 51 | 68 | 59 | 5736 | 0 | 12 | 18 | 24 | 36 | 48 | 60 | 05/06/1998 | 63 | Outer Wheel Path | 5.9 | 14
33074 | 54 | 46 | 19 | 12 | 10 | 6 | 4 | 3 | 20 | 15 | 555 | 569 | 1 | 488 | 313 | 255 | 165 | 111 | 78 | 68 | 59 | 8815 | 0 | 12 | 18 | 24 | 36 | 48 | 60 | 05/06/1998 | 63 | Outer Wheel Path | 5.9 | 22
25856 | 39 | 35 | 22 | 18 | 14 | 9 | 7 | 5 | 30 | 21 | 1027 | 721 | 1 | 559 | 451 | 362 | 236 | 167 | 125 | 86 | 69 | 16311 | 0 | 12 | 18 | 24 | 36 | 48 | 60 | 10/27/1997 | 43 | Outer Wheel Path | 5.9 | 28
25857 | 39 | 35 | 9 | 7 | 6 | 4 | 2 | 2 | 30 | 21 | 407 | 285 | 1 | 221 | 174 | 142 | 91 | 62 | 44 | 86 | 69 | 6471 | 0 | 12 | 18 | 24 | 36 | 48 | 60 | 10/27/1997 | 53 | Outer Wheel Path | 5.9 | 11
25858 | 39 | 35 | 12 | 9 | 7 | 5 | 3 | 2 | 30 | 21 | 550 | 383 | 1 | 293 | 237 | 189 | 120 | 85 | 62 | 86 | 69 | 8732 | 0 | 12 | 18 | 24 | 36 | 48 | 60 | 10/27/1997 | 53 | Outer Wheel Path | 5.9 | 15
25859 | 39 | 35 | 16 | 13 | 11 | 7 | 5 | 4 | 30 | 21 | 766 | 541 | 1 | 415 | 335 | 268 | 170 | 119 | 90 | 86 | 69 | 12172 | 0 | 12 | 18 | 24 | 36 | 48 | 60 | 10/27/1997 | 53 | Outer Wheel Path | 5.9 | 21
25860 | 39 | 35 | 22 | 18 | 14 | 9 | 6 | 5 | 30 | 21 | 1025 | 738 | 1 | 565 | 458 | 366 | 232 | 162 | 120 | 86 | 69 | 16287 | 0 | 12 | 18 | 24 | 36 | 48 | 60 | 10/27/1997 | 53 | Outer Wheel Path | 5.9 | 29
25861 | 39 | 35 | 9 | 7 | 6 | 4 | 3 | 2 | 30 | 21 | 405 | 303 | 1 | 234 | 186 | 148 | 94 | 65 | 45 | 86 | 69 | 6432 | 0 | 12 | 18 | 24 | 36 | 48 | 60 | 10/27/1997 | 63 | Outer Wheel Path | 5.9 | 12
34829 | 23 | 48 | 11 | 8 | 7 | 4 | 3 | 2 | 25 | 17 | 411 | 353 | 1 | 268 | 215 | 169 | 103 | 74 | 55 | 77 | 62 | 6535 | 0 | 12 | 18 | 24 | 36 | 48 | 60 | 10/28/1998 | 65 | Outer Wheel Path | 5.9 | 14
34830 | 23 | 48 | 15 | 12 | 9 | 6 | 4 | 3 | 25 | 17 | 577 | 490 | 1 | 374 | 301 | 239 | 146 | 103 | 76 | 77 | 62 | 9161 | 0 | 12 | 18 | 24 | 36 | 48 | 60 | 10/28/1998 | 65 | Outer Wheel Path | 5.9 | 19
34831 | 23 | 48 | 19 | 16 | 12 | 8 | 5 | 4 | 25 | 17 | 742 | 637 | 1 | 487 | 394 | 316 | 196 | 134 | 101 | 77 | 62 | 11794 | 0 | 12 | 18 | 24 | 36 | 48 | 60 | 10/28/1998 | 65 | Outer Wheel Path | 5.9 | 25
30817 | 37 | 43 | 10 | 8 | 6 | 4 | 3 | 2 | 20 | 13 | 376 | 326 | 1 | 247 | 194 | 151 | 93 | 64 | 52 | 67 | 55 | 5975 | 0 | 12 | 18 | 24 | 36 | 48 | 60 | 03/04/1998 | 53 | Outer Wheel Path | 5.9 | 13
30818 | 37 | 43 | 15 | 12 | 9 | 6 | 4 | 3 | 20 | 13 | 577 | 484 | 1 | 369 | 293 | 229 | 142 | 98 | 77 | 67 | 55 | 9161 | 0 | 12 | 18 | 24 | 36 | 48 | 60 | 03/04/1998 | 53 | Outer Wheel Path | 5.9 | 19
30819 | 37 | 43 | 19 | 15 | 12 | 7 | 5 | 4 | 20 | 13 | 771 | 628 | 1 | 481 | 384 | 301 | 186 | 129 | 100 | 67 | 55 | 12247 | 0 | 12 | 18 | 24 | 36 | 48 | 60 | 03/04/1998 | 53 | Outer Wheel Path | 5.9 | 25
30820 | 37 | 43 | 25 | 20 | 16 | 10 | 7 | 5 | 20 | 13 | 1010 | 819 | 1 | 631 | 505 | 398 | 246 | 171 | 131 | 67 | 55 | 16045 | 0 | 12 | 18 | 24 | 36 | 48 | 60 | 03/04/1998 | 53 | Outer Wheel Path | 5.9 | 32
30821 | 37 | 43 | 11 | 8 | 6 | 4 | 3 | 2 | 20 | 13 | 377 | 363 | 1 | 276 | 210 | 157 | 98 | 70 | 52 | 67 | 55 | 5983 | 0 | 12 | 18 | 24 | 36 | 48 | 60 | 03/04/1998 | 63 | Outer Wheel Path | 5.9 | 14
30822 | 37 | 43 | 16 | 12 | 9 | 6 | 4 | 3 | 20 | 13 | 569 | 536 | 1 | 409 | 315 | 238 | 150 | 108 | 80 | 67 | 55 | 9045 | 0 | 12 | 18 | 24 | 36 | 48 | 60 | 03/04/1998 | 63 | Outer Wheel Path | 5.9 | 21
30823 | 37 | 43 | 21 | 16 | 12 | 8 | 5 | 4 | 20 | 13 | 764 | 690 | 1 | 526 | 411 | 312 | 196 | 137 | 104 | 67 | 55 | 12144 | 0 | 12 | 18 | 24 | 36 | 48 | 60 | 03/04/1998 | 63 | Outer Wheel Path | 5.9 | 27
30824 | 37 | 43 | 27 | 21 | 16 | 10 | 7 | 5 | 20 | 13 | 1010 | 905 | 1 | 690 | 544 | 416 | 262 | 181 | 138 | 67 | 55 | 16049 | 0 | 12 | 18 | 24 | 36 | 48 | 60 | 03/04/1998 | 63 | Outer Wheel Path | 5.9 | 36
30825 | 38 | 43 | 8 | 7 | 5 | 3 | 2 | 2 | 24 | 20 | 376 | 259 | 1 | 206 | 167 | 135 | 88 | 62 | 46 | 74 | 68 | 5975 | 0 | 12 | 18 | 24 | 36 | 48 | 60 | 03/04/1998 | 23 | Centerline | 5.9 | 10
30826 | 38 | 43 | 12 | 10 | 8 | 5 | 4 | 3 | 24 | 20 | 569 | 392 | 1 | 307 | 252 | 205 | 133 | 92 | 69 | 74 | 68 | 9034 | 0 | 12 | 18 | 24 | 36 | 48 | 60 | 03/04/1998 | 23 | Centerline | 5.9 | 15
30827 | 38 | 43 | 16 | 13 | 11 | 7 | 5 | 4 | 24 | 20 | 759 | 516 | 1 | 405 | 333 | 272 | 177 | 122 | 92 | 74 | 68 | 12057 | 0 | 12 | 18 | 24 | 36 | 48 | 60 | 03/04/1998 | 23 | Centerline | 5.9 | 20
30828 | 38 | 43 | 21 | 18 | 14 | 9 | 6 | 5 | 24 | 20 | 1017 | 688 | 1 | 537 | 445 | 363 | 236 | 163 | 121 | 74 | 68 | 16160 | 0 | 12 | 18 | 24 | 36 | 48 | 60 | 03/04/1998 | 23 | Centerline | 5.9 | 27
30829 | 38 | 43 | 8 | 7 | 6 | 4 | 3 | 2 | 24 | 20 | 373 | 263 | 1 | 206 | 171 | 140 | 91 | 64 | 50 | 74 | 68 | 5923 | 0 | 12 | 18 | 24 | 36 | 48 | 60 | 03/04/1998 | 33 | Centerline | 5.9 | 10
30830 | 38 | 43 | 12 | 10 | 8 | 5 | 4 | 3 | 24 | 20 | 570 | 396 | 1 | 307 | 257 | 210 | 138 | 96 | 74 | 74 | 68 | 9061 | 0 | 12 | 18 | 24 | 36 | 48 | 60 | 03/04/1998 | 33 | Centerline | 5.9 | 16
30831 | 38 | 43 | 16 | 13 | 11 | 7 | 5 | 4 | 24 | 20 | 749 | 517 | 1 | 404 | 337 | 276 | 183 | 127 | 97 | 74 | 68 | 11894 | 0 | 12 | 18 | 24 | 36 | 48 | 60 | 03/04/1998 | 33 | Centerline | 5.9 | 20
30832 | 38 | 43 | 21 | 18 | 14 | 10 | 7 | 5 | 24 | 20 | 997 | 691 | 1 | 538 | 449 | 368 | 243 | 169 | 128 | 74 | 68 | 15835 | 0 | 12 | 18 | 24 | 36 | 48 | 60 | 03/04/1998 | 33 | Centerline | 5.9 | 27
30833 | 38 | 43 | 8 | 7 | 5 | 3 | 2 | 2 | 24 | 20 | 372 | 264 | 1 | 201 | 168 | 130 | 85 | 58 | 44 | 74 | 68 | 5907 | 0 | 12 | 18 | 24 | 36 | 48 | 60 | 03/04/1998 | 43 | Centerline | 5.9 | 10
30834 | 38 | 43 | 12 | 10 | 8 | 5 | 3 | 3 | 24 | 20 | 569 | 400 | 1 | 303 | 252 | 199 | 130 | 89 | 68 | 74 | 68 | 9038 | 0 | 12 | 18 | 24 | 36 | 48 | 60 | 03/04/1998 | 43 | Centerline | 5.9 | 16
30835 | 38 | 43 | 16 | 13 | 10 | 7 | 5 | 4 | 24 | 20 | 750 | 524 | 1 | 398 | 332 | 263 | 173 | 118 | 90 | 74 | 68 | 11922 | 0 | 12 | 18 | 24 | 36 | 48 | 60 | 03/04/1998 | 43 | Centerline | 5.9 | 21
30836 | 38 | 43 | 21 | 17 | 14 | 9 | 6 | 5 | 24 | 20 | 1000 | 698 | 1 | 530 | 441 | 351 | 230 | 157 | 119 | 74 | 68 | 15890 | 0 | 12 | 18 | 24 | 36 | 48 | 60 | 03/04/1998 | 43 | Centerline | 5.9 | 27
30837 | 38 | 43 | 8 | 7 | 6 | 4 | 2 | 2 | 24 | 20 | 369 | 272 | 1 | 213 | 178 | 140 | 90 | 61 | 47 | 74 | 68 | 5863 | 0 | 12 | 18 | 24 | 36 | 48 | 60 | 03/04/1998 | 53 | Centerline | 5.9 | 11
30838 | 38 | 43 | 13 | 11 | 8 | 6 | 4 | 3 | 24 | 20 | 570 | 412 | 1 | 323 | 270 | 215 | 140 | 95 | 72 | 74 | 68 | 9057 | 0 | 12 | 18 | 24 | 36 | 48 | 60 | 03/04/1998 | 53 | Centerline | 5.9 | 16
30839 | 38 | 43 | 17 | 14 | 11 | 7 | 5 | 4 | 24 | 20 | 755 | 544 | 1 | 426 | 358 | 285 | 186 | 126 | 95 | 74 | 68 | 11997 | 0 | 12 | 18 | 24 | 36 | 48 | 60 | 03/04/1998 | 53 | Centerline | 5.9 | 21
30840 | 38 | 43 | 22 | 19 | 15 | 10 | 7 | 5 | 24 | 20 | 1007 | 726 | 1 | 567 | 474 | 380 | 248 | 167 | 126 | 74 | 68 | 16005 | 0 | 12 | 18 | 24 | 36 | 48 | 60 | 03/04/1998 | 53 | Centerline | 5.9 | 29
30841 | 38 | 43 | 9 | 7 | 6 | 4 | 2 | 2 | 24 | 20 | 370 | 270 | 1 | 216 | 176 | 142 | 91 | 61 | 44 | 74 | 68 | 5883 | 0 | 12 | 18 | 24 | 36 | 48 | 60 | 03/04/1998 | 63 | Centerline | 5.9 | 11
30842 | 38 | 43 | 13 | 11 | 9 | 6 | 4 | 3 | 24 | 20 | 565 | 414 | 1 | 328 | 269 | 219 | 142 | 92 | 69 | 74 | 68 | 8978 | 0 | 12 | 18 | 24 | 36 | 48 | 60 | 03/04/1998 | 63 | Centerline | 5.9 | 16
30843 | 38 | 43 | 17 | 14 | 11 | 7 | 5 | 4 | 24 | 20 | 754 | 545 | 1 | 430 | 354 | 288 | 188 | 122 | 92 | 74 | 68 | 11973 | 0 | 12 | 18 | 24 | 36 | 48 | 60 | 03/04/1998 | 63 | Centerline | 5.9 | 21
30844 | 38 | 43 | 23 | 19 | 15 | 10 | 7 | 5 | 24 | 20 | 1018 | 728 | 1 | 577 | 475 | 386 | 251 | 167 | 124 | 74 | 68 | 16172 | 0 | 12 | 18 | 24 | 36 | 48 | 60 | 03/04/1998 | 63 | Centerline | 5.9 | 29
30845 | 38 | 43 | 9 | 8 | 6 | 4 | 3 | 2 | 20 | 12 | 379 | 313 | 1 | 237 | 191 | 150 | 96 | 67 | 50 | 67 | 54 | 6026 | 0 | 12 | 18 | 24 | 36 | 48 | 60 | 03/04/1998 | 23 | Outer Wheel Path | 5.9 | 12
30846 | 38 | 43 | 14 | 11 | 9 | 6 | 4 | 3 | 20 | 12 | 581 | 467 | 1 | 356 | 287 | 225 | 146 | 101 | 74 | 67 | 54 | 9236 | 0 | 12 | 18 | 24 | 36 | 48 | 60 | 03/04/1998 | 23 | Outer Wheel Path | 5.9 | 18
30847 | 38 | 43 | 18 | 15 | 12 | 8 | 5 | 4 | 20 | 12 | 760 | 611 | 1 | 465 | 375 | 298 | 192 | 132 | 97 | 67 | 54 | 12069 | 0 | 12 | 18 | 24 | 36 | 48 | 60 | 03/04/1998 | 23 | Outer Wheel Path | 5.9 | 24
30848 | 38 | 43 | 24 | 20 | 16 | 10 | 7 | 5 | 20 | 12 | 996 | 808 | 1 | 616 | 498 | 396 | 256 | 176 | 129 | 67 | 54 | 15827 | 0 | 12 | 18 | 24 | 36 | 48 | 60 | 03/04/1998 | 23 | Outer Wheel Path | 5.9 | 32
26038 | 56 | 35 | 18 | 14 | 10 | 6 | 4 | 3 | 29 | 17 | 535 | 660 | 1 | 464 | 351 | 259 | 148 | 96 | 75 | 84 | 63 | 8501 | 0 | 12 | 18 | 24 | 36 | 48 | 60 | 10/27/1997 | 53 | Outer Wheel Path | 5.9 | 26
26039 | 56 | 35 | 25 | 19 | 14 | 8 | 5 | 4 | 29 | 17 | 752 | 892 | 1 | 635 | 484 | 363 | 209 | 137 | 105 | 84 | 63 | 11949 | 0 | 12 | 18 | 24 | 36 | 48 | 60 | 10/27/1997 | 53 | Outer Wheel Path | 5.9 | 35
26040 | 56 | 35 | 33 | 25 | 19 | 11 | 7 | 6 | 29 | 17 | 1010 | 1160 | 1 | 830 | 639 | 484 | 284 | 187 | 143 | 84 | 63 | 16041 | 0 | 12 | 18 | 24 | 36 | 48 | 60 | 10/27/1997 | 53 | Outer Wheel Path | 5.9 | 46
26041 | 56 | 35 | 13 | 10 | 7 | 4 | 3 | 2 | 29 | 17 | 401 | 467 | 1 | 324 | 242 | 186 | 104 | 71 | 53 | 84 | 63 | 6372 | 0 | 12 | 18 | 24 | 36 | 48 | 60 | 10/27/1997 | 63 | Outer Wheel Path | 5.9 | 18
26042 | 56 | 35 | 17 | 13 | 10 | 6 | 4 | 3 | 29 | 17 | 537 | 620 | 1 | 431 | 333 | 247 | 143 | 94 | 72 | 84 | 63 | 8533 | 0 | 12 | 18 | 24 | 36 | 48 | 60 | 10/27/1997 | 63 | Outer Wheel Path | 5.9 | 24
26043 | 56 | 35 | 23 | 18 | 14 | 8 | 5 | 4 | 29 | 17 | 755 | 836 | 1 | 594 | 461 | 351 | 203 | 134 | 101 | 84 | 63 | 11993 | 0 | 12 | 18 | 24 | 36 | 48 | 60 | 10/27/1997 | 63 | Outer Wheel Path | 5.9 | 33
25862 | 39 | 35 | 12 | 10 | 8 | 5 | 3 | 3 | 30 | 21 | 543 | 407 | 1 | 311 | 251 | 200 | 129 | 86 | 65 | 86 | 69 | 8628 | 0 | 12 | 18 | 24 | 36 | 48 | 60 | 10/27/1997 | 63 | Outer Wheel Path | 5.9 | 16
31800 | 36 | 44 | 43 | 29 | 22 | 14 | 8 | 6 | 29 | 22 | 944 | 1424 | 1 | 1080 | 724 | 557 | 347 | 216 | 151 | 84 | 72 | 14996 | 0 | 12 | 18 | 24 | 36 | 48 | 60 | 03/26/1998 | 63 | Centerline | 5.9 | 56
31801 | 36 | 44 | 13 | 10 | 7 | 4 | 3 | 2 | 23 | 24 | 348 | 471 | 1 | 324 | 245 | 182 | 104 | 66 | 49 | 73 | 75 | 5522 | 0 | 12 | 18 | 24 | 36 | 48 | 60 | 03/26/1998 | 23 | Outer Wheel Path | 5.9 | 19
31823 | 37 | 44 | 22 | 17 | 13 | 8 | 5 | 4 | 29 | 24 | 742 | 769 | 1 | 571 | 443 | 337 | 195 | 122 | 90 | 83 | 75 | 11787 | 0 | 12 | 18 | 24 | 36 | 48 | 60 | 03/26/1998 | 23 | Centerline | 5.9 | 30
31824 | 37 | 44 | 30 | 23 | 18 | 10 | 6 | 5 | 29 | 24 | 981 | 1028 | 1 | 757 | 592 | 453 | 262 | 165 | 119 | 83 | 75 | 15584 | 0 | 12 | 18 | 24 | 36 | 48 | 60 | 03/26/1998 | 23 | Centerline | 5.9 | 40
31825 | 37 | 44 | 10 | 8 | 6 | 3 | 2 | 2 | 29 | 24 | 357 | 352 | 1 | 258 | 197 | 149 | 86 | 56 | 42 | 83 | 75 | 5669 | 0 | 12 | 18 | 24 | 36 | 48 | 60 | 03/26/1998 | 33 | Centerline | 5.9 | 14
31826 | 37 | 44 | 16 | 12 | 9 | 5 | 3 | 3 | 29 | 24 | 556 | 543 | 1 | 402 | 312 | 236 | 136 | 88 | 66 | 83 | 75 | 8835 | 0 | 12 | 18 | 24 | 36 | 48 | 60 | 03/26/1998 | 33 | Centerline | 5.9 | 21
31827 | 37 | 44 | 21 | 16 | 13 | 7 | 5 | 4 | 29 | 24 | 730 | 725 | 1 | 538 | 418 | 320 | 184 | 119 | 89 | 83 | 75 | 11600 | 0 | 12 | 18 | 24 | 36 | 48 | 60 | 03/26/1998 | 33 | Centerline | 5.9 | 29
31828 | 37 | 44 | 28 | 22 | 17 | 10 | 6 | 5 | 29 | 24 | 958 | 958 | 1 | 713 | 561 | 430 | 250 | 160 | 119 | 83 | 75 | 15215 | 0 | 12 | 18 | 24 | 36 | 48 | 60 | 03/26/1998 | 33 | Centerline | 5.9 | 38
31829 | 37 | 44 | 10 | 8 | 6 | 3 | 2 | 2 | 29 | 24 | 358 | 341 | 1 | 247 | 191 | 144 | 86 | 57 | 45 | 83 | 75 | 5693 | 0 | 12 | 18 | 24 | 36 | 48 | 60 | 03/26/1998 | 43 | Centerline | 5.9 | 13
31830 | 37 | 44 | 15 | 12 | 9 | 5 | 4 | 3 | 29 | 24 | 562 | 526 | 1 | 383 | 300 | 228 | 136 | 90 | 70 | 83 | 75 | 8922 | 0 | 12 | 18 | 24 | 36 | 48 | 60 | 03/26/1998 | 43 | Centerline | 5.9 | 21
31831 | 37 | 44 | 20 | 16 | 12 | 7 | 5 | 4 | 29 | 24 | 743 | 698 | 1 | 510 | 402 | 306 | 183 | 122 | 93 | 83 | 75 | 11806 | 0 | 12 | 18 | 24 | 36 | 48 | 60 | 03/26/1998 | 43 | Centerline | 5.9 | 27
31832 | 37 | 44 | 27 | 21 | 16 | 10 | 6 | 5 | 29 | 24 | 963 | 921 | 1 | 678 | 537 | 412 | 247 | 162 | 124 | 83 | 75 | 15306 | 0 | 12 | 18 | 24 | 36 | 48 | 60 | 03/26/1998 | 43 | Centerline | 5.9 | 36
31833 | 37 | 44 | 10 | 8 | 6 | 4 | 2 | 2 | 29 | 24 | 358 | 345 | 1 | 257 | 198 | 150 | 89 | 62 | 51 | 83 | 75 | 5685 | 0 | 12 | 18 | 24 | 36 | 48 | 60 | 03/26/1998 | 53 | Centerline | 5.9 | 14
31834 | 37 | 44 | 16 | 12 | 9 | 6 | 4 | 3 | 29 | 24 | 557 | 530 | 1 | 394 | 307 | 235 | 140 | 96 | 76 | 83 | 75 | 8851 | 0 | 12 | 18 | 24 | 36 | 48 | 60 | 03/26/1998 | 53 | Centerline | 5.9 | 21
31835 | 37 | 44 | 20 | 16 | 12 | 7 | 5 | 4 | 29 | 24 | 737 | 695 | 1 | 519 | 408 | 312 | 186 | 126 | 99 | 83 | 75 | 11711 | 0 | 12 | 18 | 24 | 36 | 48 | 60 | 03/26/1998 | 53 | Centerline | 5.9 | 27
31836 | 37 | 44 | 27 | 21 | 16 | 10 | 7 | 5 | 29 | 24 | 986 | 913 | 1 | 683 | 541 | 416 | 247 | 168 | 133 | 83 | 75 | 15668 | 0 | 12 | 18 | 24 | 36 | 48 | 60 | 03/26/1998 | 53 | Centerline | 5.9 | 36
31837 | 37 | 44 | 10 | 8 | 6 | 4 | 3 | 2 | 29 | 24 | 362 | 350 | 1 | 266 | 208 | 156 | 94 | 65 | 51 | 83 | 75 | 5756 | 0 | 12 | 18 | 24 | 36 | 48 | 60 | 03/26/1998 | 63 | Centerline | 5.9 | 14
31838 | 37 | 44 | 16 | 12 | 9 | 6 | 4 | 3 | 29 | 24 | 561 | 526 | 1 | 402 | 317 | 241 | 144 | 100 | 80 | 83 | 75 | 8910 | 0 | 12 | 18 | 24 | 36 | 48 | 60 | 03/26/1998 | 63 | Centerline | 5.9 | 21
31839 | 37 | 44 | 21 | 16 | 12 | 7 | 5 | 4 | 29 | 24 | 736 | 685 | 1 | 524 | 416 | 317 | 190 | 129 | 103 | 83 | 75 | 11699 | 0 | 12 | 18 | 24 | 36 | 48 | 60 | 03/26/1998 | 63 | Centerline | 5.9 | 27
31840 | 37 | 44 | 27 | 22 | 16 | 10 | 7 | 5 | 29 | 24 | 960 | 892 | 1 | 685 | 546 | 419 | 252 | 170 | 133 | 83 | 75 | 15255 | 0 | 12 | 18 | 24 | 36 | 48 | 60 | 03/26/1998 | 63 | Centerline | 5.9 | 35
31841 | 37 | 44 | 12 | 9 | 6 | 4 | 2 | 2 | 25 | 24 | 356 | 440 | 1 | 302 | 222 | 163 | 91 | 61 | 46 | 77 | 75 | 5649 | 0 | 12 | 18 | 24 | 36 | 48 | 60 | 03/26/1998 | 23 | Outer Wheel Path | 5.9 | 17
31842 | 37 | 44 | 18 | 14 | 10 | 6 | 4 | 3 | 25 | 24 | 536 | 663 | 1 | 460 | 344 | 255 | 144 | 93 | 72 | 77 | 75 | 8521 | 0 | 12 | 18 | 24 | 36 | 48 | 60 | 03/26/1998 | 23 | Outer Wheel Path | 5.9 | 26
31843 | 37 | 44 | 24 | 18 | 14 | 8 | 5 | 4 | 25 | 24 | 719 | 867 | 1 | 610 | 462 | 343 | 195 | 126 | 97 | 77 | 75 | 11425 | 0 | 12 | 18 | 24 | 36 | 48 | 60 | 03/26/1998 | 23 | Outer Wheel Path | 5.9 | 34
31844 | 37 | 44 | 31 | 24 | 18 | 10 | 7 | 5 | 25 | 24 | 956 | 1126 | 1 | 800 | 611 | 458 | 260 | 169 | 129 | 77 | 75 | 15187 | 0 | 12 | 18 | 24 | 36 | 48 | 60 | 03/26/1998 | 23 | Outer Wheel Path | 5.9 | 44
31845 | 37 | 44 | 10 | 8 | 6 | 3 | 2 | 2 | 25 | 24 | 355 | 376 | 1 | 260 | 196 | 145 | 84 | 57 | 44 | 77 | 75 | 5637 | 0 | 12 | 18 | 24 | 36 | 48 | 60 | 03/26/1998 | 33 | Outer Wheel Path | 5.9 | 15
31846 | 37 | 44 | 16 | 12 | 9 | 5 | 4 | 3 | 25 | 24 | 551 | 575 | 1 | 404 | 306 | 230 | 134 | 90 | 68 | 77 | 75 | 8755 | 0 | 12 | 18 | 24 | 36 | 48 | 60 | 03/26/1998 | 33 | Outer Wheel Path | 5.9 | 23
31847 | 37 | 44 | 21 | 16 | 12 | 7 | 5 | 4 | 25 | 24 | 718 | 750 | 1 | 531 | 409 | 308 | 179 | 119 | 92 | 77 | 75 | 11413 | 0 | 12 | 18 | 24 | 36 | 48 | 60 | 03/26/1998 | 33 | Outer Wheel Path | 5.9 | 30
31848 | 37 | 44 | 28 | 21 | 16 | 9 | 6 | 5 | 25 | 24 | 962 | 975 | 1 | 702 | 546 | 412 | 241 | 160 | 122 | 77 | 75 | 15286 | 0 | 12 | 18 | 24 | 36 | 48 | 60 | 03/26/1998 | 33 | Outer Wheel Path | 5.9 | 38
31849 | 37 | 44 | 11 | 8 | 6 | 4 | 2 | 2 | 25 | 24 | 360 | 378 | 1 | 267 | 203 | 151 | 89 | 60 | 47 | 77 | 75 | 5720 | 0 | 12 | 18 | 24 | 36 | 48 | 60 | 03/26/1998 | 43 | Outer Wheel Path | 5.9 | 15
31850 | 37 | 44 | 16 | 12 | 9 | 5 | 4 | 3 | 25 | 24 | 549 | 573 | 1 | 408 | 313 | 237 | 138 | 93 | 72 | 77 | 75 | 8728 | 0 | 12 | 18 | 24 | 36 | 48 | 60 | 03/26/1998 | 43 | Outer Wheel Path | 5.9 | 23
31851 | 37 | 44 | 21 | 16 | 12 | 7 | 5 | 4 | 25 | 24 | 737 | 753 | 1 | 537 | 415 | 317 | 185 | 124 | 96 | 77 | 75 | 11707 | 0 | 12 | 18 | 24 | 36 | 48 | 60 | 03/26/1998 | 43 | Outer Wheel Path | 5.9 | 30
31852 | 37 | 44 | 28 | 22 | 17 | 10 | 7 | 5 | 25 | 24 | 948 | 986 | 1 | 702 | 548 | 421 | 247 | 166 | 128 | 77 | 75 | 15064 | 0 | 12 | 18 | 24 | 36 | 48 | 60 | 03/26/1998 | 43 | Outer Wheel Path | 5.9 | 39
31853 | 37 | 44 | 10 | 8 | 6 | 3 | 2 | 2 | 25 | 24 | 362 | 360 | 1 | 260 | 197 | 149 | 88 | 61 | 49 | 77 | 75 | 5748 | 0 | 12 | 18 | 24 | 36 | 48 | 60 | 03/26/1998 | 53 | Outer Wheel Path | 5.9 | 14
31854 | 37 | 44 | 16 | 12 | 9 | 5 | 4 | 3 | 25 | 24 | 554 | 547 | 1 | 398 | 305 | 232 | 138 | 94 | 75 | 77 | 75 | 8795 | 0 | 12 | 18 | 24 | 36 | 48 | 60 | 03/26/1998 | 53 | Outer Wheel Path | 5.9 | 22
31855 | 37 | 44 | 21 | 16 | 12 | 7 | 5 | 4 | 25 | 24 | 741 | 715 | 1 | 525 | 405 | 310 | 183 | 126 | 98 | 77 | 75 | 11767 | 0 | 12 | 18 | 24 | 36 | 48 | 60 | 03/26/1998 | 53 | Outer Wheel Path | 5.9 | 28
31856 | 37 | 44 | 27 | 21 | 16 | 10 | 7 | 5 | 25 | 24 | 972 | 930 | 1 | 689 | 535 | 410 | 244 | 166 | 130 | 77 | 75 | 15445 | 0 | 12 | 18 | 24 | 36 | 48 | 60 | 03/26/1998 | 53 | Outer Wheel Path | 5.9 | 37
31857 | 37 | 44 | 12 | 9 | 7 | 4 | 3 | 2 | 25 | 24 | 364 | 422 | 1 | 304 | 229 | 169 | 92 | 65 | 52 | 77 | 75 | 5784 | 0 | 12 | 18 | 24 | 36 | 48 | 60 | 03/26/1998 | 63 | Outer Wheel Path | 5.9 | 17
31858 | 37 | 44 | 18 | 14 | 10 | 6 | 4 | 3 | 25 | 24 | 549 | 621 | 1 | 456 | 347 | 259 | 142 | 100 | 80 | 77 | 75 | 8720 | 0 | 12 | 18 | 24 | 36 | 48 | 60 | 03/26/1998 | 63 | Outer Wheel Path | 5.9 | 24
31859 | 37 | 44 | 23 | 18 | 13 | 7 | 5 | 4 | 25 | 24 | 738 | 806 | 1 | 593 | 456 | 342 | 190 | 131 | 105 | 77 | 75 | 11727 | 0 | 12 | 18 | 24 | 36 | 48 | 60 | 03/26/1998 | 63 | Outer Wheel Path | 5.9 | 32
32052 | 54 | 44 | 29 | 23 | 18 | 11 | 7 | 5 | 20 | 20 | 942 | 947 | 1 | 729 | 588 | 464 | 285 | 187 | 137 | 67 | 67 | 14972 | 0 | 12 | 18 | 24 | 36 | 48 | 60 | 03/26/1998 | 53 | Outer Wheel Path | 5.9 | 37
32053 | 54 | 44 | 10 | 8 | 6 | 4 | 3 | 2 | 20 | 20 | 359 | 452 | 1 | 258 | 205 | 165 | 103 | 68 | 51 | 67 | 67 | 5705 | 0 | 12 | 18 | 24 | 36 | 48 | 60 | 03/26/1998 | 63 | Outer Wheel Path | 5.9 | 18
31773 | 35 | 44 | 10 | 8 | 6 | 4 | 2 | 2 | 23 | 24 | 359 | 349 | 1 | 254 | 201 | 155 | 94 | 63 | 51 | 73 | 75 | 5705 | 0 | 12 | 18 | 24 | 36 | 48 | 60 | 03/26/1998 | 53 | Outer Wheel Path | 5.9 | 14
31774 | 35 | 44 | 15 | 12 | 9 | 6 | 4 | 3 | 23 | 24 | 546 | 520 | 1 | 385 | 304 | 236 | 146 | 99 | 77 | 73 | 75 | 8668 | 0 | 12 | 18 | 24 | 36 | 48 | 60 | 03/26/1998 | 53 | Outer Wheel Path | 5.9 | 20
31775 | 35 | 44 | 20 | 16 | 12 | 8 | 5 | 4 | 23 | 24 | 735 | 685 | 1 | 507 | 403 | 316 | 194 | 132 | 101 | 73 | 75 | 11679 | 0 | 12 | 18 | 24 | 36 | 48 | 60 | 03/26/1998 | 53 | Outer Wheel Path | 5.9 | 27
31776 | 35 | 44 | 26 | 21 | 16 | 10 | 7 | 5 | 23 | 24 | 961 | 902 | 1 | 667 | 533 | 418 | 259 | 175 | 133 | 73 | 75 | 15266 | 0 | 12 | 18 | 24 | 36 | 48 | 60 | 03/26/1998 | 53 | Outer Wheel Path | 5.9 | 36
31777 | 35 | 44 | 11 | 9 | 7 | 4 | 3 | 2 | 23 | 24 | 360 | 351 | 1 | 271 | 222 | 173 | 105 | 69 | 56 | 73 | 75 | 5716 | 0 | 12 | 18 | 24 | 36 | 48 | 60 | 03/26/1998 | 63 | Outer Wheel Path | 5.9 | 14
31778 | 35 | 44 | 16 | 13 | 10 | 6 | 4 | 3 | 23 | 24 | 542 | 522 | 1 | 409 | 336 | 266 | 162 | 109 | 82 | 73 | 75 | 8605 | 0 | 12 | 18 | 24 | 36 | 48 | 60 | 03/26/1998 | 63 | Outer Wheel Path | 5.9 | 21
31779 | 35 | 44 | 21 | 17 | 14 | 9 | 6 | 4 | 23 | 24 | 723 | 687 | 1 | 537 | 441 | 351 | 216 | 144 | 109 | 73 | 75 | 11489 | 0 | 12 | 18 | 24 | 36 | 48 | 60 | 03/26/1998 | 63 | Outer Wheel Path | 5.9 | 27
31780 | 35 | 44 | 28 | 23 | 18 | 11 | 8 | 6 | 23 | 24 | 953 | 909 | 1 | 703 | 580 | 464 | 288 | 192 | 143 | 73 | 75 | 15147 | 0 | 12 | 18 | 24 | 36 | 48 | 60 | 03/26/1998 | 63 | Outer Wheel Path | 5.9 | 36
31781 | 36 | 44 | 14 | 9 | 7 | 4 | 2 | 2 | 29 | 22 | 350 | 625 | 1 | 363 | 241 | 177 | 99 | 63 | 51 | 84 | 72 | 5558 | 0 | 12 | 18 | 24 | 36 | 48 | 60 | 03/26/1998 | 23 | Centerline | 5.9 | 25
31782 | 36 | 44 | 22 | 15 | 11 | 6 | 4 | 3 | 29 | 22 | 543 | 941 | 1 | 563 | 387 | 287 | 159 | 105 | 83 | 84 | 72 | 8624 | 0 | 12 | 18 | 24 | 36 | 48 | 60 | 03/26/1998 | 23 | Centerline | 5.9 | 37
31783 | 36 | 44 | 29 | 21 | 15 | 8 | 6 | 4 | 29 | 22 | 718 | 1219 | 1 | 745 | 521 | 387 | 214 | 141 | 111 | 84 | 72 | 11401 | 0 | 12 | 18 | 24 | 36 | 48 | 60 | 03/26/1998 | 23 | Centerline | 5.9 | 48
31784 | 36 | 44 | 39 | 28 | 20 | 11 | 7 | 6 | 29 | 22 | 947 | 1575 | 1 | 983 | 700 | 517 | 282 | 184 | 151 | 84 | 72 | 15044 | 0 | 12 | 18 | 24 | 36 | 48 | 60 | 03/26/1998 | 23 | Centerline | 5.9 | 62
31785 | 36 | 44 | 13 | 10 | 7 | 4 | 3 | 2 | 29 | 22 | 351 | 494 | 1 | 337 | 244 | 179 | 99 | 65 | 50 | 84 | 72 | 5581 | 0 | 12 | 18 | 24 | 36 | 48 | 60 | 03/26/1998 | 33 | Centerline | 5.9 | 19
31786 | 36 | 44 | 20 | 15 | 11 | 6 | 4 | 3 | 29 | 22 | 547 | 744 | 1 | 519 | 386 | 285 | 160 | 106 | 83 | 84 | 72 | 8692 | 0 | 12 | 18 | 24 | 36 | 48 | 60 | 03/26/1998 | 33 | Centerline | 5.9 | 29
31787 | 36 | 44 | 27 | 20 | 15 | 8 | 6 | 4 | 29 | 22 | 735 | 957 | 1 | 682 | 513 | 382 | 215 | 141 | 110 | 84 | 72 | 11675 | 0 | 12 | 18 | 24 | 36 | 48 | 60 | 03/26/1998 | 33 | Centerline | 5.9 | 38
31788 | 36 | 44 | 35 | 27 | 20 | 11 | 7 | 6 | 29 | 22 | 961 | 1243 | 1 | 896 | 681 | 511 | 289 | 186 | 144 | 84 | 72 | 15270 | 0 | 12 | 18 | 24 | 36 | 48 | 60 | 03/26/1998 | 33 | Centerline | 5.9 | 49
31789 | 36 | 44 | 12 | 9 | 6 | 3 | 2 | 2 | 29 | 22 | 356 | 461 | 1 | 311 | 225 | 163 | 88 | 60 | 47 | 84 | 72 | 5661 | 0 | 12 | 18 | 24 | 36 | 48 | 60 | 03/26/1998 | 43 | Centerline | 5.9 | 18
31790 | 36 | 44 | 19 | 14 | 10 | 6 | 4 | 3 | 29 | 22 | 556 | 686 | 1 | 471 | 349 | 257 | 143 | 96 | 77 | 84 | 72 | 8827 | 0 | 12 | 18 | 24 | 36 | 48 | 60 | 03/26/1998 | 43 | Centerline | 5.9 | 27
31791 | 36 | 44 | 24 | 18 | 14 | 8 | 5 | 4 | 29 | 22 | 730 | 882 | 1 | 617 | 462 | 343 | 192 | 130 | 101 | 84 | 72 | 11592 | 0 | 12 | 18 | 24 | 36 | 48 | 60 | 03/26/1998 | 43 | Centerline | 5.9 | 35
31792 | 36 | 44 | 32 | 24 | 18 | 10 | 7 | 5 | 29 | 22 | 980 | 1141 | 1 | 807 | 613 | 460 | 259 | 174 | 134 | 84 | 72 | 15568 | 0 | 12 | 18 | 24 | 36 | 48 | 60 | 03/26/1998 | 43 | Centerline | 5.9 | 45
31793 | 36 | 44 | 13 | 10 | 7 | 4 | 2 | 2 | 29 | 22 | 361 | 492 | 1 | 333 | 242 | 177 | 96 | 62 | 47 | 84 | 72 | 5736 | 0 | 12 | 18 | 24 | 36 | 48 | 60 | 03/26/1998 | 53 | Centerline | 5.9 | 19
31794 | 36 | 44 | 20 | 15 | 11 | 6 | 4 | 3 | 29 | 22 | 545 | 726 | 1 | 499 | 370 | 274 | 152 | 98 | 76 | 84 | 72 | 8664 | 0 | 12 | 18 | 24 | 36 | 48 | 60 | 03/26/1998 | 53 | Centerline | 5.9 | 29
31795 | 36 | 44 | 26 | 19 | 14 | 8 | 5 | 4 | 29 | 22 | 735 | 934 | 1 | 655 | 492 | 366 | 205 | 132 | 101 | 84 | 72 | 11683 | 0 | 12 | 18 | 24 | 36 | 48 | 60 | 03/26/1998 | 53 | Centerline | 5.9 | 37
31796 | 36 | 44 | 34 | 26 | 19 | 11 | 7 | 5 | 29 | 22 | 957 | 1215 | 1 | 855 | 649 | 486 | 276 | 176 | 136 | 84 | 72 | 15203 | 0 | 12 | 18 | 24 | 36 | 48 | 60 | 03/26/1998 | 53 | Centerline | 5.9 | 48
31797 | 36 | 44 | 17 | 10 | 8 | 5 | 3 | 2 | 29 | 22 | 353 | 581 | 1 | 427 | 262 | 200 | 124 | 78 | 54 | 84 | 72 | 5609 | 0 | 12 | 18 | 24 | 36 | 48 | 60 | 03/26/1998 | 63 | Centerline | 5.9 | 23
31798 | 36 | 44 | 25 | 16 | 12 | 8 | 5 | 3 | 29 | 22 | 541 | 860 | 1 | 638 | 409 | 313 | 195 | 122 | 86 | 84 | 72 | 8597 | 0 | 12 | 18 | 24 | 36 | 48 | 60 | 03/26/1998 | 63 | Centerline | 5.9 | 34
31799 | 36 | 44 | 33 | 21 | 17 | 10 | 6 | 5 | 29 | 22 | 723 | 1107 | 1 | 830 | 546 | 420 | 261 | 163 | 114 | 84 | 72 | 11493 | 0 | 12 | 18 | 24 | 36 | 48 | 60 | 03/26/1998 | 63 | Centerline | 5.9 | 44
33761 | 23 | 47 | 13 | 9 | 6 | 3 | 2 | 2 | 39 | 25 | 343 | 569 | 1 | 326 | 223 | 153 | 85 | 56 | 44 | 102 | 77 | 5446 | 0 | 12 | 18 | 24 | 36 | 48 | 60 | 06/02/1998 | 25 | Centerline | 5.9 | 22
33762 | 23 | 47 | 20 | 14 | 10 | 5 | 4 | 3 | 39 | 25 | 533 | 829 | 1 | 495 | 349 | 244 | 133 | 89 | 68 | 102 | 77 | 8465 | 0 | 12 | 18 | 24 | 36 | 48 | 60 | 06/02/1998 | 25 | Centerline | 5.9 | 33
33763 | 23 | 47 | 25 | 18 | 13 | 7 | 5 | 4 | 39 | 25 | 709 | 1029 | 1 | 645 | 463 | 328 | 181 | 120 | 91 | 102 | 77 | 11262 | 0 | 12 | 18 | 24 | 36 | 48 | 60 | 06/02/1998 | 25 | Centerline | 5.9 | 41
33764 | 23 | 47 | 33 | 24 | 17 | 10 | 7 | 5 | 39 | 25 | 969 | 1331 | 1 | 846 | 620 | 443 | 247 | 165 | 125 | 102 | 77 | 15390 | 0 | 12 | 18 | 24 | 36 | 48 | 60 | 06/02/1998 | 25 | Centerline | 5.9 | 52
33765 | 23 | 47 | 12 | 8 | 6 | 3 | 2 | 2 | 39 | 25 | 347 | 467 | 1 | 305 | 214 | 151 | 81 | 55 | 46 | 102 | 77 | 5506 | 0 | 12 | 18 | 24 | 36 | 48 | 60 | 06/02/1998 | 35 | Centerline | 5.9 | 18
33766 | 23 | 47 | 18 | 13 | 9 | 5 | 3 | 3 | 39 | 25 | 532 | 691 | 1 | 461 | 332 | 236 | 128 | 86 | 67 | 102 | 77 | 8454 | 0 | 12 | 18 | 24 | 36 | 48 | 60 | 06/02/1998 | 35 | Centerline | 5.9 | 27
33767 | 23 | 47 | 23 | 17 | 12 | 7 | 5 | 4 | 39 | 25 | 722 | 882 | 1 | 596 | 436 | 313 | 173 | 116 | 91 | 102 | 77 | 11477 | 0 | 12 | 18 | 24 | 36 | 48 | 60 | 06/02/1998 | 35 | Centerline | 5.9 | 35
33768 | 23 | 47 | 31 | 23 | 17 | 9 | 6 | 5 | 39 | 25 | 948 | 1148 | 1 | 786 | 584 | 424 | 238 | 160 | 122 | 102 | 77 | 15068 | 0 | 12 | 18 | 24 | 36 | 48 | 60 | 06/02/1998 | 35 | Centerline | 5.9 | 45
33769 | 23 | 47 | 12 | 8 | 5 | 3 | 2 | 2 | 39 | 25 | 349 | 486 | 1 | 301 | 204 | 139 | 76 | 55 | 43 | 102 | 77 | 5546 | 0 | 12 | 18 | 24 | 36 | 48 | 60 | 06/02/1998 | 45 | Centerline | 5.9 | 19
33770 | 23 | 47 | 18 | 12 | 9 | 5 | 3 | 3 | 39 | 25 | 536 | 713 | 1 | 455 | 316 | 220 | 120 | 83 | 66 | 102 | 77 | 8513 | 0 | 12 | 18 | 24 | 36 | 48 | 60 | 06/02/1998 | 45 | Centerline | 5.9 | 28
33771 | 23 | 47 | 23 | 16 | 12 | 6 | 4 | 4 | 39 | 25 | 705 | 904 | 1 | 590 | 417 | 294 | 162 | 114 | 90 | 102 | 77 | 11207 | 0 | 12 | 18 | 24 | 36 | 48 | 60 | 06/02/1998 | 45 | Centerline | 5.9 | 36
33772 | 23 | 47 | 31 | 22 | 16 | 9 | 6 | 5 | 39 | 25 | 954 | 1172 | 1 | 777 | 560 | 401 | 224 | 155 | 123 | 102 | 77 | 15163 | 0 | 12 | 18 | 24 | 36 | 48 | 60 | 06/02/1998 | 45 | Centerline | 5.9 | 46
33773 | 23 | 47 | 11 | 8 | 6 | 3 | 2 | 2 | 39 | 25 | 346 | 436 | 1 | 290 | 204 | 146 | 80 | 56 | 43 | 102 | 77 | 5502 | 0 | 12 | 18 | 24 | 36 | 48 | 60 | 06/02/1998 | 55 | Centerline | 5.9 | 17
33774 | 23 | 47 | 17 | 13 | 9 | 5 | 3 | 3 | 39 | 25 | 536 | 646 | 1 | 437 | 317 | 226 | 126 | 88 | 67 | 102 | 77 | 8509 | 0 | 12 | 18 | 24 | 36 | 48 | 60 | 06/02/1998 | 55 | Centerline | 5.9 | 25
32775 | 35 | 46 | 17 | 14 | 12 | 9 | 6 | 4 | 10 | 9 | 768 | 502 | 1 | 424 | 367 | 314 | 218 | 151 | 107 | 49 | 47 | 12208 | 0 | 12 | 18 | 24 | 36 | 48 | 60 | 05/06/1998 | 63 | Centerline | 5.9 | 20
32776 | 35 | 46 | 22 | 19 | 16 | 11 | 8 | 6 | 10 | 9 | 994 | 664 | 1 | 560 | 488 | 418 | 289 | 200 | 144 | 49 | 47 | 15787 | 0 | 12 | 18 | 24 | 36 | 48 | 60 | 05/06/1998 | 63 | Centerline | 5.9 | 26
32777 | 35 | 46 | 8 | 7 | 6 | 4 | 2 | 2 | 9 | 7 | 365 | 278 | 1 | 216 | 176 | 140 | 92 | 63 | 45 | 48 | 45 | 5804 | 0 | 12 | 18 | 24 | 36 | 48 | 60 | 05/06/1998 | 23 | Outer Wheel Path | 5.9 | 11
32778 | 35 | 46 | 13 | 11 | 9 | 6 | 4 | 3 | 9 | 7 | 579 | 430 | 1 | 330 | 274 | 220 | 141 | 99 | 72 | 48 | 45 | 9200 | 0 | 12 | 18 | 24 | 36 | 48 | 60 | 05/06/1998 | 23 | Outer Wheel Path | 5.9 | 17
32851 | 37 | 46 | 19 | 16 | 12 | 8 | 5 | 4 | 17 | 12 | 763 | 637 | 1 | 487 | 395 | 315 | 197 | 135 | 99 | 62 | 54 | 12120 | 0 | 12 | 18 | 24 | 36 | 48 | 60 | 05/06/1998 | 53 | Centerline | 5.9 | 25
32852 | 37 | 46 | 26 | 21 | 17 | 10 | 7 | 5 | 17 | 12 | 997 | 833 | 1 | 649 | 527 | 423 | 262 | 179 | 131 | 62 | 54 | 15835 | 0 | 12 | 18 | 24 | 36 | 48 | 60 | 05/06/1998 | 53 | Centerline | 5.9 | 33
32853 | 37 | 46 | 10 | 8 | 6 | 4 | 3 | 2 | 17 | 12 | 374 | 305 | 1 | 243 | 197 | 155 | 99 | 67 | 47 | 62 | 54 | 5935 | 0 | 12 | 18 | 24 | 36 | 48 | 60 | 05/06/1998 | 63 | Centerline | 5.9 | 12
32854 | 37 | 46 | 15 | 12 | 10 | 6 | 4 | 3 | 17 | 12 | 582 | 470 | 1 | 378 | 306 | 243 | 155 | 105 | 76 | 62 | 54 | 9248 | 0 | 12 | 18 | 24 | 36 | 48 | 60 | 05/06/1998 | 63 | Centerline | 5.9 | 19
32855 | 37 | 46 | 20 | 16 | 13 | 8 | 5 | 4 | 17 | 12 | 769 | 624 | 1 | 499 | 406 | 323 | 206 | 137 | 100 | 62 | 54 | 12223 | 0 | 12 | 18 | 24 | 36 | 48 | 60 | 05/06/1998 | 63 | Centerline | 5.9 | 25
32856 | 37 | 46 | 26 | 21 | 17 | 11 | 7 | 5 | 17 | 12 | 980 | 822 | 1 | 658 | 539 | 429 | 273 | 181 | 131 | 62 | 54 | 15564 | 0 | 12 | 18 | 24 | 36 | 48 | 60 | 05/06/1998 | 63 | Centerline | 5.9 | 32
32857 | 37 | 46 | 10 | 8 | 6 | 4 | 3 | 2 | 10 | 9 | 377 | 333 | 1 | 255 | 205 | 159 | 98 | 66 | 50 | 49 | 47 | 5995 | 0 | 12 | 18 | 24 | 36 | 48 | 60 | 05/06/1998 | 23 | Outer Wheel Path | 5.9 | 13
32858 | 37 | 46 | 16 | 13 | 10 | 6 | 4 | 3 | 10 | 9 | 584 | 518 | 1 | 397 | 320 | 251 | 155 | 105 | 75 | 49 | 47 | 9272 | 0 | 12 | 18 | 24 | 36 | 48 | 60 | 05/06/1998 | 23 | Outer Wheel Path | 5.9 | 20
32075 | 55 | 44 | 23 | 17 | 13 | 7 | 5 | 4 | 31 | 24 | 726 | 784 | 1 | 573 | 432 | 324 | 178 | 115 | 94 | 87 | 75 | 11528 | 0 | 12 | 18 | 24 | 36 | 48 | 60 | 03/26/1998 | 63 | Centerline | 5.9 | 31
32076 | 55 | 44 | 30 | 23 | 17 | 10 | 6 | 5 | 31 | 24 | 962 | 1028 | 1 | 754 | 575 | 435 | 241 | 155 | 129 | 87 | 75 | 15290 | 0 | 12 | 18 | 24 | 36 | 48 | 60 | 03/26/1998 | 63 | Centerline | 5.9 | 40
32077 | 55 | 44 | 10 | 8 | 6 | 3 | 2 | 2 | 16 | 16 | 362 | 341 | 1 | 249 | 194 | 150 | 88 | 56 | 43 | 60 | 60 | 5748 | 0 | 12 | 18 | 24 | 36 | 48 | 60 | 03/26/1998 | 23 | Outer Wheel Path | 5.9 | 13
32078 | 55 | 44 | 15 | 12 | 9 | 5 | 3 | 3 | 16 | 16 | 541 | 518 | 1 | 381 | 301 | 233 | 139 | 88 | 65 | 60 | 60 | 8597 | 0 | 12 | 18 | 24 | 36 | 48 | 60 | 03/26/1998 | 23 | Outer Wheel Path | 5.9 | 20
32079 | 55 | 44 | 20 | 16 | 12 | 7 | 5 | 3 | 16 | 16 | 727 | 684 | 1 | 507 | 402 | 312 | 188 | 120 | 88 | 60 | 60 | 11544 | 0 | 12 | 18 | 24 | 36 | 48 | 60 | 03/26/1998 | 23 | Outer Wheel Path | 5.9 | 27
32080 | 55 | 44 | 26 | 21 | 16 | 10 | 6 | 5 | 16 | 16 | 961 | 892 | 1 | 669 | 533 | 418 | 253 | 162 | 118 | 60 | 60 | 15262 | 0 | 12 | 18 | 24 | 36 | 48 | 60 | 03/26/1998 | 23 | Outer Wheel Path | 5.9 | 35
32081 | 55 | 44 | 9 | 7 | 5 | 3 | 2 | 2 | 16 | 16 | 360 | 305 | 1 | 222 | 176 | 137 | 80 | 52 | 39 | 60 | 60 | 5720 | 0 | 12 | 18 | 24 | 36 | 48 | 60 | 03/26/1998 | 33 | Outer Wheel Path | 5.9 | 12
32082 | 55 | 44 | 13 | 11 | 8 | 5 | 3 | 2 | 16 | 16 | 555 | 466 | 1 | 343 | 272 | 211 | 127 | 84 | 63 | 60 | 60 | 8819 | 0 | 12 | 18 | 24 | 36 | 48 | 60 | 03/26/1998 | 33 | Outer Wheel Path | 5.9 | 18
32083 | 55 | 44 | 18 | 14 | 11 | 7 | 4 | 3 | 16 | 16 | 724 | 611 | 1 | 453 | 361 | 282 | 169 | 113 | 83 | 60 | 60 | 11508 | 0 | 12 | 18 | 24 | 36 | 48 | 60 | 03/26/1998 | 33 | Outer Wheel Path | 5.9 | 24
32084 | 55 | 44 | 24 | 19 | 15 | 9 | 6 | 4 | 16 | 16 | 969 | 806 | 1 | 598 | 480 | 377 | 230 | 150 | 112 | 60 | 60 | 15394 | 0 | 12 | 18 | 24 | 36 | 48 | 60 | 03/26/1998 | 33 | Outer Wheel Path | 5.9 | 32
32085 | 55 | 44 | 9 | 7 | 5 | 3 | 2 | 2 | 16 | 16 | 354 | 302 | 1 | 225 | 174 | 135 | 80 | 53 | 39 | 60 | 60 | 5629 | 0 | 12 | 18 | 24 | 36 | 48 | 60 | 03/26/1998 | 43 | Outer Wheel Path | 5.9 | 12
32086 | 55 | 44 | 14 | 11 | 8 | 5 | 3 | 2 | 16 | 16 | 537 | 469 | 1 | 345 | 273 | 212 | 126 | 81 | 60 | 60 | 60 | 8529 | 0 | 12 | 18 | 24 | 36 | 48 | 60 | 03/26/1998 | 43 | Outer Wheel Path | 5.9 | 18
32087 | 55 | 44 | 18 | 14 | 11 | 7 | 4 | 3 | 16 | 16 | 725 | 615 | 1 | 457 | 365 | 284 | 170 | 109 | 80 | 60 | 60 | 11516 | 0 | 12 | 18 | 24 | 36 | 48 | 60 | 03/26/1998 | 43 | Outer Wheel Path | 5.9 | 24
32088 | 55 | 44 | 24 | 19 | 15 | 9 | 6 | 4 | 16 | 16 | 977 | 802 | 1 | 603 | 483 | 378 | 229 | 148 | 108 | 60 | 60 | 15521 | 0 | 12 | 18 | 24 | 36 | 48 | 60 | 03/26/1998 | 43 | Outer Wheel Path | 5.9 | 32
32089 | 55 | 44 | 9 | 7 | 5 | 3 | 2 | 2 | 16 | 16 | 354 | 310 | 1 | 227 | 175 | 135 | 80 | 52 | 40 | 60 | 60 | 5625 | 0 | 12 | 18 | 24 | 36 | 48 | 60 | 03/26/1998 | 53 | Outer Wheel Path | 5.9 | 12
32090 | 55 | 44 | 14 | 11 | 8 | 5 | 3 | 2 | 16 | 16 | 547 | 478 | 1 | 351 | 274 | 211 | 126 | 82 | 62 | 60 | 60 | 8688 | 0 | 12 | 18 | 24 | 36 | 48 | 60 | 03/26/1998 | 53 | Outer Wheel Path | 5.9 | 19
32091 | 55 | 44 | 18 | 14 | 11 | 7 | 4 | 3 | 16 | 16 | 735 | 631 | 1 | 465 | 366 | 283 | 171 | 111 | 83 | 60 | 60 | 11675 | 0 | 12 | 18 | 24 | 36 | 48 | 60 | 03/26/1998 | 53 | Outer Wheel Path | 5.9 | 25
32092 | 55 | 44 | 24 | 19 | 15 | 9 | 6 | 4 | 16 | 16 | 956 | 820 | 1 | 612 | 486 | 378 | 229 | 150 | 111 | 60 | 60 | 15195 | 0 | 12 | 18 | 24 | 36 | 48 | 60 | 03/26/1998 | 53 | Outer Wheel Path | 5.9 | 32
32093 | 55 | 44 | 11 | 9 | 7 | 4 | 2 | 2 | 16 | 16 | 355 | 381 | 1 | 289 | 228 | 177 | 102 | 61 | 48 | 60 | 60 | 5637 | 0 | 12 | 18 | 24 | 36 | 48 | 60 | 03/26/1998 | 63 | Outer Wheel Path | 5.9 | 15
32094 | 55 | 44 | 17 | 14 | 11 | 6 | 4 | 3 | 16 | 16 | 545 | 568 | 1 | 434 | 348 | 273 | 159 | 94 | 72 | 60 | 60 | 8652 | 0 | 12 | 18 | 24 | 36 | 48 | 60 | 03/26/1998 | 63 | Outer Wheel Path | 5.9 | 22
32095 | 55 | 44 | 23 | 18 | 14 | 8 | 5 | 4 | 16 | 16 | 728 | 749 | 1 | 574 | 463 | 366 | 214 | 128 | 97 | 60 | 60 | 11568 | 0 | 12 | 18 | 24 | 36 | 48 | 60 | 03/26/1998 | 63 | Outer Wheel Path | 5.9 | 29
32096 | 55 | 44 | 30 | 24 | 19 | 11 | 7 | 5 | 16 | 16 | 974 | 971 | 1 | 753 | 613 | 485 | 288 | 171 | 129 | 60 | 60 | 15469 | 0 | 12 | 18 | 24 | 36 | 48 | 60 | 03/26/1998 | 63 | Outer Wheel Path | 5.9 | 38
32097 | 56 | 44 | 15 | 11 | 8 | 4 | 3 | 2 | 32 | 24 | 339 | 602 | 1 | 386 | 276 | 195 | 103 | 66 | 51 | 90 | 75 | 5383 | 0 | 12 | 18 | 24 | 36 | 48 | 60 | 03/26/1998 | 23 | Centerline | 5.9 | 24
32098 | 56 | 44 | 23 | 17 | 12 | 6 | 4 | 3 | 32 | 24 | 530 | 873 | 1 | 580 | 423 | 303 | 161 | 104 | 80 | 90 | 75 | 8426 | 0 | 12 | 18 | 24 | 36 | 48 | 60 | 03/26/1998 | 23 | Centerline | 5.9 | 34
32099 | 56 | 44 | 30 | 22 | 16 | 9 | 6 | 4 | 32 | 24 | 704 | 1115 | 1 | 754 | 557 | 403 | 218 | 141 | 108 | 90 | 75 | 11191 | 0 | 12 | 18 | 24 | 36 | 48 | 60 | 03/26/1998 | 23 | Centerline | 5.9 | 44
32100 | 56 | 44 | 39 | 29 | 21 | 12 | 7 | 6 | 32 | 24 | 931 | 1414 | 1 | 980 | 733 | 535 | 293 | 190 | 147 | 90 | 75 | 14790 | 0 | 12 | 18 | 24 | 36 | 48 | 60 | 03/26/1998 | 23 | Centerline | 5.9 | 56
32101 | 56 | 44 | 15 | 11 | 7 | 4 | 3 | 2 | 32 | 24 | 348 | 557 | 1 | 369 | 268 | 187 | 98 | 64 | 50 | 90 | 75 | 5526 | 0 | 12 | 18 | 24 | 36 | 48 | 60 | 03/26/1998 | 33 | Centerline | 5.9 | 22
32102 | 56 | 44 | 22 | 16 | 11 | 6 | 4 | 3 | 32 | 24 | 531 | 809 | 1 | 548 | 404 | 286 | 152 | 99 | 77 | 90 | 75 | 8434 | 0 | 12 | 18 | 24 | 36 | 48 | 60 | 03/26/1998 | 33 | Centerline | 5.9 | 32
32103 | 56 | 44 | 28 | 21 | 15 | 8 | 5 | 4 | 32 | 24 | 705 | 1037 | 1 | 716 | 534 | 382 | 206 | 135 | 105 | 90 | 75 | 11207 | 0 | 12 | 18 | 24 | 36 | 48 | 60 | 03/26/1998 | 33 | Centerline | 5.9 | 41
32104 | 56 | 44 | 37 | 28 | 20 | 11 | 7 | 6 | 32 | 24 | 943 | 1329 | 1 | 932 | 702 | 506 | 277 | 183 | 143 | 90 | 75 | 14984 | 0 | 12 | 18 | 24 | 36 | 48 | 60 | 03/26/1998 | 33 | Centerline | 5.9 | 52
32105 | 56 | 44 | 16 | 11 | 8 | 4 | 3 | 2 | 32 | 24 | 343 | 621 | 1 | 396 | 282 | 200 | 102 | 65 | 50 | 90 | 75 | 5454 | 0 | 12 | 18 | 24 | 36 | 48 | 60 | 03/26/1998 | 43 | Centerline | 5.9 | 24
32106 | 56 | 44 | 24 | 17 | 12 | 6 | 4 | 3 | 32 | 24 | 529 | 910 | 1 | 599 | 436 | 313 | 162 | 103 | 80 | 90 | 75 | 8402 | 0 | 12 | 18 | 24 | 36 | 48 | 60 | 03/26/1998 | 43 | Centerline | 5.9 | 36
32107 | 56 | 44 | 31 | 23 | 16 | 9 | 6 | 4 | 32 | 24 | 705 | 1164 | 1 | 780 | 575 | 418 | 219 | 140 | 108 | 90 | 75 | 11199 | 0 | 12 | 18 | 24 | 36 | 48 | 60 | 03/26/1998 | 43 | Centerline | 5.9 | 46
32108 | 56 | 44 | 40 | 30 | 22 | 12 | 7 | 6 | 32 | 24 | 932 | 1491 | 1 | 1018 | 761 | 558 | 296 | 189 | 148 | 90 | 75 | 14802 | 0 | 12 | 18 | 24 | 36 | 48 | 60 | 03/26/1998 | 43 | Centerline | 5.9 | 59
32109 | 56 | 44 | 17 | 12 | 8 | 5 | 3 | 2 | 32 | 24 | 339 | 653 | 1 | 432 | 303 | 214 | 117 | 75 | 56 | 90 | 75 | 5387 | 0 | 12 | 18 | 24 | 36 | 48 | 60 | 03/26/1998 | 53 | Centerline | 5.9 | 26
32110 | 56 | 44 | 26 | 18 | 13 | 7 | 5 | 3 | 32 | 24 | 529 | 966 | 1 | 652 | 470 | 338 | 186 | 117 | 87 | 90 | 75 | 8398 | 0 | 12 | 18 | 24 | 36 | 48 | 60 | 03/26/1998 | 53 | Centerline | 5.9 | 38
32111 | 56 | 44 | 34 | 25 | 18 | 10 | 6 | 5 | 32 | 24 | 691 | 1243 | 1 | 855 | 624 | 454 | 255 | 161 | 118 | 90 | 75 | 10972 | 0 | 12 | 18 | 24 | 36 | 48 | 60 | 03/26/1998 | 53 | Centerline | 5.9 | 49
33838 | 35 | 46 | 17 | 13 | 10 | 6 | 4 | 3 | 31 | 21 | 543 | 573 | 1 | 422 | 332 | 255 | 153 | 104 | 77 | 88 | 69 | 8624 | 0 | 12 | 18 | 24 | 36 | 48 | 60 | 06/02/1998 | 63 | Outer Wheel Path | 5.9 | 23
33839 | 35 | 46 | 22 | 17 | 13 | 8 | 5 | 4 | 31 | 21 | 735 | 762 | 1 | 561 | 444 | 342 | 204 | 138 | 104 | 88 | 69 | 11675 | 0 | 12 | 18 | 24 | 36 | 48 | 60 | 06/02/1998 | 63 | Outer Wheel Path | 5.9 | 30
31936 | 39 | 44 | 21 | 17 | 14 | 9 | 6 | 4 | 24 | 24 | 971 | 709 | 1 | 536 | 434 | 346 | 223 | 150 | 111 | 74 | 75 | 15421 | 0 | 12 | 18 | 24 | 36 | 48 | 60 | 03/26/1998 | 53 | Outer Wheel Path | 5.9 | 28
31937 | 39 | 44 | 8 | 7 | 5 | 3 | 2 | 2 | 24 | 24 | 366 | 283 | 1 | 211 | 170 | 136 | 87 | 58 | 43 | 74 | 75 | 5808 | 0 | 12 | 18 | 24 | 36 | 48 | 60 | 03/26/1998 | 63 | Outer Wheel Path | 5.9 | 11
31938 | 39 | 44 | 13 | 10 | 8 | 5 | 4 | 3 | 24 | 24 | 554 | 427 | 1 | 322 | 261 | 209 | 134 | 90 | 67 | 74 | 75 | 8807 | 0 | 12 | 18 | 24 | 36 | 48 | 60 | 03/26/1998 | 63 | Outer Wheel Path | 5.9 | 17
31939 | 39 | 44 | 17 | 14 | 11 | 7 | 5 | 4 | 24 | 24 | 744 | 568 | 1 | 430 | 348 | 279 | 180 | 121 | 90 | 74 | 75 | 11826 | 0 | 12 | 18 | 24 | 36 | 48 | 60 | 03/26/1998 | 63 | Outer Wheel Path | 5.9 | 22
32859 | 37 | 46 | 21 | 17 | 13 | 8 | 5 | 4 | 10 | 9 | 766 | 683 | 1 | 526 | 426 | 335 | 207 | 139 | 101 | 49 | 47 | 12176 | 0 | 12 | 18 | 24 | 36 | 48 | 60 | 05/06/1998 | 23 | Outer Wheel Path | 5.9 | 27
32860 | 37 | 46 | 27 | 22 | 18 | 11 | 7 | 5 | 10 | 9 | 991 | 892 | 1 | 696 | 568 | 448 | 278 | 186 | 134 | 49 | 47 | 15751 | 0 | 12 | 18 | 24 | 36 | 48 | 60 | 05/06/1998 | 23 | Outer Wheel Path | 5.9 | 35
32861 | 37 | 46 | 9 | 7 | 6 | 4 | 2 | 2 | 10 | 9 | 368 | 296 | 1 | 227 | 182 | 144 | 91 | 62 | 46 | 49 | 47 | 5852 | 0 | 12 | 18 | 24 | 36 | 48 | 60 | 05/06/1998 | 33 | Outer Wheel Path | 5.9 | 12
32862 | 37 | 46 | 14 | 11 | 9 | 6 | 4 | 3 | 10 | 9 | 572 | 462 | 1 | 357 | 286 | 229 | 144 | 99 | 71 | 49 | 47 | 9089 | 0 | 12 | 18 | 24 | 36 | 48 | 60 | 05/06/1998 | 33 | Outer Wheel Path | 5.9 | 18
32863 | 37 | 46 | 19 | 15 | 12 | 8 | 5 | 4 | 10 | 9 | 769 | 617 | 1 | 477 | 383 | 309 | 194 | 132 | 95 | 49 | 47 | 12216 | 0 | 12 | 18 | 24 | 36 | 48 | 60 | 05/06/1998 | 33 | Outer Wheel Path | 5.9 | 24
32864 | 37 | 46 | 25 | 20 | 16 | 10 | 7 | 5 | 10 | 9 | 1000 | 805 | 1 | 635 | 514 | 415 | 262 | 177 | 128 | 49 | 47 | 15894 | 0 | 12 | 18 | 24 | 36 | 48 | 60 | 05/06/1998 | 33 | Outer Wheel Path | 5.9 | 32
32865 | 37 | 46 | 9 | 7 | 6 | 4 | 3 | 2 | 10 | 9 | 368 | 304 | 1 | 224 | 182 | 147 | 93 | 65 | 47 | 49 | 47 | 5848 | 0 | 12 | 18 | 24 | 36 | 48 | 60 | 05/06/1998 | 43 | Outer Wheel Path | 5.9 | 12
32866 | 37 | 46 | 14 | 11 | 9 | 6 | 4 | 3 | 10 | 9 | 573 | 474 | 1 | 350 | 286 | 231 | 148 | 101 | 73 | 49 | 47 | 9097 | 0 | 12 | 18 | 24 | 36 | 48 | 60 | 05/06/1998 | 43 | Outer Wheel Path | 5.9 | 19
32867 | 37 | 46 | 18 | 15 | 12 | 8 | 5 | 4 | 10 | 9 | 743 | 624 | 1 | 469 | 382 | 309 | 198 | 135 | 99 | 49 | 47 | 11802 | 0 | 12 | 18 | 24 | 36 | 48 | 60 | 05/06/1998 | 43 | Outer Wheel Path | 5.9 | 25
32868 | 37 | 46 | 25 | 20 | 16 | 10 | 7 | 5 | 10 | 9 | 993 | 814 | 1 | 623 | 512 | 414 | 265 | 180 | 131 | 49 | 47 | 15779 | 0 | 12 | 18 | 24 | 36 | 48 | 60 | 05/06/1998 | 43 | Outer Wheel Path | 5.9 | 32
32869 | 37 | 46 | 9 | 7 | 6 | 4 | 3 | 2 | 10 | 9 | 369 | 285 | 1 | 222 | 181 | 146 | 94 | 65 | 49 | 49 | 47 | 5856 | 0 | 12 | 18 | 24 | 36 | 48 | 60 | 05/06/1998 | 53 | Outer Wheel Path | 5.9 | 11
32870 | 37 | 46 | 14 | 11 | 9 | 6 | 4 | 3 | 10 | 9 | 575 | 446 | 1 | 348 | 284 | 229 | 148 | 102 | 77 | 49 | 47 | 9129 | 0 | 12 | 18 | 24 | 36 | 48 | 60 | 05/06/1998 | 53 | Outer Wheel Path | 5.9 | 18
32871 | 37 | 46 | 18 | 15 | 12 | 8 | 5 | 4 | 10 | 9 | 772 | 589 | 1 | 461 | 377 | 304 | 197 | 135 | 101 | 49 | 47 | 12267 | 0 | 12 | 18 | 24 | 36 | 48 | 60 | 05/06/1998 | 53 | Outer Wheel Path | 5.9 | 23
32872 | 37 | 46 | 24 | 20 | 16 | 10 | 7 | 5 | 10 | 9 | 1010 | 778 | 1 | 614 | 505 | 408 | 264 | 181 | 134 | 49 | 47 | 16045 | 0 | 12 | 18 | 24 | 36 | 48 | 60 | 05/06/1998 | 53 | Outer Wheel Path | 5.9 | 31
32873 | 37 | 46 | 10 | 8 | 6 | 4 | 3 | 2 | 10 | 9 | 365 | 327 | 1 | 251 | 200 | 160 | 92 | 68 | 52 | 49 | 47 | 5804 | 0 | 12 | 18 | 24 | 36 | 48 | 60 | 05/06/1998 | 63 | Outer Wheel Path | 5.9 | 13
32874 | 37 | 46 | 15 | 12 | 10 | 6 | 4 | 3 | 10 | 9 | 573 | 507 | 1 | 389 | 315 | 251 | 147 | 107 | 82 | 49 | 47 | 9101 | 0 | 12 | 18 | 24 | 36 | 48 | 60 | 05/06/1998 | 63 | Outer Wheel Path | 5.9 | 20
32875 | 37 | 46 | 20 | 16 | 13 | 8 | 6 | 4 | 10 | 9 | 757 | 670 | 1 | 514 | 417 | 333 | 195 | 141 | 106 | 49 | 47 | 12029 | 0 | 12 | 18 | 24 | 36 | 48 | 60 | 05/06/1998 | 63 | Outer Wheel Path | 5.9 | 26
32876 | 37 | 46 | 27 | 22 | 17 | 10 | 7 | 5 | 10 | 9 | 1006 | 881 | 1 | 677 | 552 | 442 | 259 | 187 | 139 | 49 | 47 | 15978 | 0 | 12 | 18 | 24 | 36 | 48 | 60 | 05/06/1998 | 63 | Outer Wheel Path | 5.9 | 35
32877 | 38 | 46 | 8 | 6 | 5 | 4 | 3 | 2 | 19 | 12 | 365 | 249 | 1 | 196 | 156 | 135 | 93 | 66 | 49 | 65 | 54 | 5804 | 0 | 12 | 18 | 24 | 36 | 48 | 60 | 05/06/1998 | 23 | Centerline | 5.9 | 10
32878 | 38 | 46 | 12 | 10 | 8 | 6 | 4 | 3 | 19 | 12 | 582 | 389 | 1 | 310 | 261 | 215 | 143 | 97 | 70 | 65 | 54 | 9244 | 0 | 12 | 18 | 24 | 36 | 48 | 60 | 05/06/1998 | 23 | Centerline | 5.9 | 15
32879 | 38 | 46 | 16 | 14 | 11 | 8 | 5 | 4 | 19 | 12 | 765 | 521 | 1 | 411 | 349 | 286 | 192 | 131 | 96 | 65 | 54 | 12148 | 0 | 12 | 18 | 24 | 36 | 48 | 60 | 05/06/1998 | 23 | Centerline | 5.9 | 20
32880 | 38 | 46 | 22 | 18 | 15 | 10 | 7 | 5 | 19 | 12 | 984 | 690 | 1 | 551 | 469 | 384 | 256 | 174 | 128 | 65 | 54 | 15628 | 0 | 12 | 18 | 24 | 36 | 48 | 60 | 05/06/1998 | 23 | Centerline | 5.9 | 27
32881 | 38 | 46 | 8 | 7 | 5 | 4 | 3 | 2 | 19 | 12 | 353 | 244 | 1 | 197 | 167 | 138 | 96 | 68 | 50 | 65 | 54 | 5601 | 0 | 12 | 18 | 24 | 36 | 48 | 60 | 05/06/1998 | 33 | Centerline | 5.9 | 10
34081 | 54 | 47 | 12 | 9 | 6 | 3 | 2 | 2 | 38 | 25 | 343 | 466 | 1 | 310 | 223 | 160 | 88 | 59 | 45 | 100 | 77 | 5450 | 0 | 12 | 18 | 24 | 36 | 48 | 60 | 06/02/1998 | 23 | Centerline | 5.9 | 18
34082 | 54 | 47 | 19 | 14 | 10 | 6 | 4 | 3 | 38 | 25 | 541 | 703 | 1 | 480 | 352 | 256 | 141 | 93 | 71 | 100 | 77 | 8593 | 0 | 12 | 18 | 24 | 36 | 48 | 60 | 06/02/1998 | 23 | Centerline | 5.9 | 28
34083 | 54 | 47 | 25 | 18 | 13 | 7 | 5 | 4 | 38 | 25 | 707 | 898 | 1 | 627 | 467 | 341 | 189 | 124 | 95 | 100 | 77 | 11238 | 0 | 12 | 18 | 24 | 36 | 48 | 60 | 06/02/1998 | 23 | Centerline | 5.9 | 35
32054 | 54 | 44 | 16 | 13 | 10 | 6 | 4 | 3 | 20 | 20 | 550 | 656 | 1 | 400 | 321 | 256 | 160 | 105 | 79 | 67 | 67 | 8732 | 0 | 12 | 18 | 24 | 36 | 48 | 60 | 03/26/1998 | 63 | Outer Wheel Path | 5.9 | 26
32055 | 54 | 44 | 21 | 17 | 14 | 8 | 6 | 4 | 20 | 20 | 718 | 852 | 1 | 539 | 432 | 344 | 215 | 142 | 106 | 67 | 67 | 11409 | 0 | 12 | 18 | 24 | 36 | 48 | 60 | 03/26/1998 | 63 | Outer Wheel Path | 5.9 | 34
32056 | 54 | 44 | 28 | 23 | 18 | 11 | 7 | 6 | 20 | 20 | 955 | 1090 | 1 | 717 | 577 | 459 | 286 | 188 | 140 | 67 | 67 | 15179 | 0 | 12 | 18 | 24 | 36 | 48 | 60 | 03/26/1998 | 63 | Outer Wheel Path | 5.9 | 43
32057 | 55 | 44 | 9 | 7 | 5 | 3 | 2 | 2 | 31 | 24 | 353 | 343 | 1 | 238 | 177 | 133 | 77 | 52 | 40 | 87 | 75 | 5601 | 0 | 12 | 18 | 24 | 36 | 48 | 60 | 03/26/1998 | 23 | Centerline | 5.9 | 14
32058 | 55 | 44 | 15 | 11 | 8 | 5 | 3 | 2 | 31 | 24 | 542 | 532 | 1 | 369 | 278 | 209 | 123 | 82 | 62 | 87 | 75 | 8616 | 0 | 12 | 18 | 24 | 36 | 48 | 60 | 03/26/1998 | 23 | Centerline | 5.9 | 21
32059 | 55 | 44 | 19 | 15 | 11 | 7 | 4 | 3 | 31 | 24 | 729 | 714 | 1 | 494 | 375 | 284 | 168 | 112 | 84 | 87 | 75 | 11584 | 0 | 12 | 18 | 24 | 36 | 48 | 60 | 03/26/1998 | 23 | Centerline | 5.9 | 28
31940 | 39 | 44 | 23 | 18 | 15 | 10 | 6 | 5 | 24 | 24 | 995 | 765 | 1 | 576 | 467 | 374 | 241 | 162 | 119 | 74 | 75 | 15803 | 0 | 12 | 18 | 24 | 36 | 48 | 60 | 03/26/1998 | 63 | Outer Wheel Path | 5.9 | 30
32832 | 36 | 46 | 32 | 25 | 19 | 11 | 8 | 6 | 9 | 8 | 954 | 1128 | 1 | 823 | 643 | 487 | 289 | 193 | 144 | 47 | 46 | 15163 | 0 | 12 | 18 | 24 | 36 | 48 | 60 | 05/06/1998 | 53 | Outer Wheel Path | 5.9 | 44
32833 | 36 | 46 | 13 | 10 | 8 | 4 | 3 | 2 | 9 | 8 | 363 | 462 | 1 | 339 | 265 | 195 | 113 | 81 | 59 | 47 | 46 | 5768 | 0 | 12 | 18 | 24 | 36 | 48 | 60 | 05/06/1998 | 63 | Outer Wheel Path | 5.9 | 18
32834 | 36 | 46 | 21 | 17 | 12 | 7 | 5 | 4 | 9 | 8 | 567 | 715 | 1 | 531 | 420 | 311 | 182 | 129 | 94 | 47 | 46 | 9006 | 0 | 12 | 18 | 24 | 36 | 48 | 60 | 05/06/1998 | 63 | Outer Wheel Path | 5.9 | 28
32835 | 36 | 46 | 27 | 22 | 16 | 10 | 7 | 5 | 9 | 8 | 738 | 934 | 1 | 698 | 558 | 414 | 242 | 170 | 123 | 47 | 46 | 11723 | 0 | 12 | 18 | 24 | 36 | 48 | 60 | 05/06/1998 | 63 | Outer Wheel Path | 5.9 | 37
32836 | 36 | 46 | 36 | 29 | 22 | 13 | 9 | 7 | 9 | 8 | 995 | 1216 | 1 | 917 | 739 | 550 | 323 | 226 | 167 | 47 | 46 | 15811 | 0 | 12 | 18 | 24 | 36 | 48 | 60 | 05/06/1998 | 63 | Outer Wheel Path | 5.9 | 48
32837 | 37 | 46 | 10 | 8 | 6 | 4 | 2 | 2 | 21 | 12 | 371 | 335 | 1 | 257 | 204 | 159 | 97 | 62 | 43 | 70 | 53 | 5895 | 0 | 12 | 18 | 24 | 36 | 48 | 60 | 05/06/1998 | 23 | Centerline | 5.9 | 13
32838 | 37 | 46 | 16 | 13 | 10 | 6 | 4 | 3 | 21 | 12 | 569 | 525 | 1 | 406 | 325 | 255 | 154 | 99 | 70 | 70 | 53 | 9038 | 0 | 12 | 18 | 24 | 36 | 48 | 60 | 05/06/1998 | 23 | Centerline | 5.9 | 21
32839 | 37 | 46 | 21 | 17 | 14 | 8 | 5 | 4 | 21 | 12 | 757 | 703 | 1 | 545 | 439 | 346 | 211 | 136 | 95 | 70 | 53 | 12029 | 0 | 12 | 18 | 24 | 36 | 48 | 60 | 05/06/1998 | 23 | Centerline | 5.9 | 28
32840 | 37 | 46 | 29 | 23 | 18 | 11 | 7 | 5 | 21 | 12 | 1002 | 940 | 1 | 729 | 591 | 467 | 284 | 181 | 126 | 70 | 53 | 15922 | 0 | 12 | 18 | 24 | 36 | 48 | 60 | 05/06/1998 | 23 | Centerline | 5.9 | 37
32841 | 37 | 46 | 9 | 7 | 6 | 4 | 2 | 2 | 21 | 12 | 367 | 317 | 1 | 239 | 190 | 149 | 91 | 62 | 45 | 70 | 53 | 5828 | 0 | 12 | 18 | 24 | 36 | 48 | 60 | 05/06/1998 | 33 | Centerline | 5.9 | 12
32842 | 37 | 46 | 15 | 12 | 9 | 6 | 4 | 3 | 21 | 12 | 579 | 503 | 1 | 379 | 305 | 240 | 147 | 98 | 72 | 70 | 53 | 9204 | 0 | 12 | 18 | 24 | 36 | 48 | 60 | 05/06/1998 | 33 | Centerline | 5.9 | 20
32717 | 23 | 46 | 11 | 8 | 6 | 4 | 2 | 2 | 25 | 17 | 362 | 403 | 1 | 277 | 212 | 162 | 95 | 62 | 44 | 76 | 63 | 5748 | 0 | 12 | 18 | 24 | 36 | 48 | 60 | 05/06/1998 | 25 | Centerline | 5.9 | 16
32718 | 23 | 46 | 16 | 13 | 10 | 6 | 4 | 3 | 25 | 17 | 557 | 607 | 1 | 418 | 326 | 248 | 146 | 94 | 71 | 76 | 63 | 8851 | 0 | 12 | 18 | 24 | 36 | 48 | 60 | 05/06/1998 | 25 | Centerline | 5.9 | 24
31739 | 23 | 44 | 23 | 18 | 13 | 8 | 5 | 4 | 20 | 20 | 711 | 859 | 1 | 577 | 449 | 342 | 200 | 130 | 99 | 67 | 67 | 11294 | 0 | 12 | 18 | 24 | 36 | 48 | 60 | 03/26/1998 | 65 | Outer Wheel Path | 5.9 | 34
31740 | 23 | 44 | 30 | 23 | 18 | 11 | 7 | 5 | 20 | 20 | 968 | 1088 | 1 | 754 | 590 | 453 | 268 | 174 | 131 | 67 | 67 | 15382 | 0 | 12 | 18 | 24 | 36 | 48 | 60 | 03/26/1998 | 65 | Outer Wheel Path | 5.9 | 43
32906 | 38 | 46 | 13 | 11 | 9 | 6 | 4 | 3 | 11 | 8 | 579 | 428 | 1 | 335 | 274 | 226 | 149 | 103 | 75 | 51 | 46 | 9204 | 0 | 12 | 18 | 24 | 36 | 48 | 60 | 05/06/1998 | 43 | Outer Wheel Path | 5.9 | 17
32907 | 38 | 46 | 17 | 14 | 12 | 8 | 5 | 4 | 11 | 8 | 776 | 564 | 1 | 443 | 365 | 300 | 198 | 137 | 99 | 51 | 46 | 12331 | 0 | 12 | 18 | 24 | 36 | 48 | 60 | 05/06/1998 | 43 | Outer Wheel Path | 5.9 | 22
32908 | 38 | 46 | 23 | 19 | 16 | 10 | 7 | 5 | 11 | 8 | 987 | 749 | 1 | 586 | 486 | 399 | 264 | 183 | 132 | 51 | 46 | 15680 | 0 | 12 | 18 | 24 | 36 | 48 | 60 | 05/06/1998 | 43 | Outer Wheel Path | 5.9 | 30
32909 | 38 | 46 | 9 | 8 | 6 | 4 | 3 | 2 | 11 | 8 | 368 | 297 | 1 | 230 | 192 | 154 | 102 | 69 | 50 | 51 | 46 | 5848 | 0 | 12 | 18 | 24 | 36 | 48 | 60 | 05/06/1998 | 53 | Outer Wheel Path | 5.9 | 12
32060 | 55 | 44 | 26 | 20 | 15 | 9 | 6 | 4 | 31 | 24 | 974 | 951 | 1 | 657 | 502 | 383 | 228 | 151 | 113 | 87 | 75 | 15477 | 0 | 12 | 18 | 24 | 36 | 48 | 60 | 03/26/1998 | 23 | Centerline | 5.9 | 37
32061 | 55 | 44 | 8 | 6 | 5 | 3 | 2 | 1 | 31 | 24 | 357 | 296 | 1 | 209 | 159 | 121 | 72 | 49 | 38 | 87 | 75 | 5669 | 0 | 12 | 18 | 24 | 36 | 48 | 60 | 03/26/1998 | 33 | Centerline | 5.9 | 12
32062 | 55 | 44 | 13 | 10 | 7 | 4 | 3 | 2 | 31 | 24 | 548 | 456 | 1 | 324 | 248 | 190 | 113 | 76 | 58 | 87 | 75 | 8712 | 0 | 12 | 18 | 24 | 36 | 48 | 60 | 03/26/1998 | 33 | Centerline | 5.9 | 18
32063 | 55 | 44 | 17 | 13 | 10 | 6 | 4 | 3 | 31 | 24 | 733 | 607 | 1 | 432 | 333 | 256 | 154 | 103 | 79 | 87 | 75 | 11643 | 0 | 12 | 18 | 24 | 36 | 48 | 60 | 03/26/1998 | 33 | Centerline | 5.9 | 24
32064 | 55 | 44 | 23 | 18 | 14 | 8 | 6 | 4 | 31 | 24 | 956 | 815 | 1 | 581 | 451 | 347 | 210 | 140 | 107 | 87 | 75 | 15191 | 0 | 12 | 18 | 24 | 36 | 48 | 60 | 03/26/1998 | 33 | Centerline | 5.9 | 32
32065 | 55 | 44 | 9 | 7 | 5 | 3 | 2 | 2 | 31 | 24 | 351 | 329 | 1 | 231 | 173 | 131 | 76 | 50 | 38 | 87 | 75 | 5573 | 0 | 12 | 18 | 24 | 36 | 48 | 60 | 03/26/1998 | 43 | Centerline | 5.9 | 13
32066 | 55 | 44 | 14 | 11 | 8 | 5 | 3 | 2 | 31 | 24 | 545 | 498 | 1 | 354 | 269 | 203 | 119 | 79 | 60 | 87 | 75 | 8660 | 0 | 12 | 18 | 24 | 36 | 48 | 60 | 03/26/1998 | 43 | Centerline | 5.9 | 20
32067 | 55 | 44 | 19 | 14 | 11 | 6 | 4 | 3 | 31 | 24 | 724 | 659 | 1 | 470 | 360 | 274 | 162 | 108 | 82 | 87 | 75 | 11497 | 0 | 12 | 18 | 24 | 36 | 48 | 60 | 03/26/1998 | 43 | Centerline | 5.9 | 26
32932 | 39 | 46 | 19 | 16 | 13 | 9 | 6 | 4 | 15 | 12 | 1006 | 608 | 1 | 487 | 411 | 340 | 228 | 158 | 114 | 59 | 53 | 15985 | 0 | 12 | 18 | 24 | 36 | 48 | 60 | 05/06/1998 | 53 | Centerline | 5.9 | 24
32933 | 39 | 46 | 7 | 6 | 5 | 3 | 2 | 2 | 15 | 12 | 373 | 224 | 1 | 181 | 152 | 126 | 85 | 59 | 43 | 59 | 53 | 5919 | 0 | 12 | 18 | 24 | 36 | 48 | 60 | 05/06/1998 | 63 | Centerline | 5.9 | 9
32934 | 39 | 46 | 11 | 9 | 8 | 5 | 4 | 3 | 15 | 12 | 580 | 350 | 1 | 283 | 237 | 199 | 134 | 93 | 67 | 59 | 53 | 9220 | 0 | 12 | 18 | 24 | 36 | 48 | 60 | 05/06/1998 | 63 | Centerline | 5.9 | 14
32935 | 39 | 46 | 15 | 12 | 10 | 7 | 5 | 4 | 15 | 12 | 778 | 467 | 1 | 376 | 317 | 265 | 180 | 124 | 89 | 59 | 53 | 12363 | 0 | 12 | 18 | 24 | 36 | 48 | 60 | 05/06/1998 | 63 | Centerline | 5.9 | 18
32936 | 39 | 46 | 20 | 17 | 14 | 9 | 7 | 5 | 15 | 12 | 1000 | 624 | 1 | 503 | 425 | 355 | 241 | 167 | 119 | 59 | 53 | 15890 | 0 | 12 | 18 | 24 | 36 | 48 | 60 | 05/06/1998 | 63 | Centerline | 5.9 | 25
32937 | 39 | 46 | 8 | 6 | 5 | 4 | 3 | 2 | 10 | 7 | 373 | 240 | 1 | 196 | 163 | 136 | 93 | 66 | 49 | 50 | 45 | 5919 | 0 | 12 | 18 | 24 | 36 | 48 | 60 | 05/06/1998 | 23 | Outer Wheel Path | 5.9 | 9
32938 | 39 | 46 | 12 | 10 | 8 | 6 | 4 | 3 | 10 | 7 | 580 | 373 | 1 | 304 | 255 | 212 | 146 | 103 | 75 | 50 | 45 | 9216 | 0 | 12 | 18 | 24 | 36 | 48 | 60 | 05/06/1998 | 23 | Outer Wheel Path | 5.9 | 15
32939 | 39 | 46 | 16 | 13 | 11 | 8 | 5 | 4 | 10 | 7 | 778 | 495 | 1 | 404 | 340 | 283 | 194 | 137 | 100 | 50 | 45 | 12363 | 0 | 12 | 18 | 24 | 36 | 48 | 60 | 05/06/1998 | 23 | Outer Wheel Path | 5.9 | 19
32940 | 39 | 46 | 21 | 18 | 15 | 10 | 7 | 5 | 10 | 7 | 1012 | 663 | 1 | 538 | 455 | 380 | 259 | 182 | 133 | 50 | 45 | 16081 | 0 | 12 | 18 | 24 | 36 | 48 | 60 | 05/06/1998 | 23 | Outer Wheel Path | 5.9 | 26
32941 | 39 | 46 | 8 | 6 | 5 | 4 | 3 | 2 | 10 | 7 | 371 | 241 | 1 | 193 | 161 | 132 | 90 | 64 | 46 | 50 | 45 | 5887 | 0 | 12 | 18 | 24 | 36 | 48 | 60 | 05/06/1998 | 33 | Outer Wheel Path | 5.9 | 9
32942 | 39 | 46 | 12 | 10 | 8 | 6 | 4 | 3 | 10 | 7 | 578 | 371 | 1 | 299 | 250 | 208 | 141 | 99 | 73 | 50 | 45 | 9181 | 0 | 12 | 18 | 24 | 36 | 48 | 60 | 05/06/1998 | 33 | Outer Wheel Path | 5.9 | 15
32943 | 39 | 46 | 16 | 13 | 11 | 7 | 5 | 4 | 10 | 7 | 775 | 497 | 1 | 399 | 335 | 277 | 188 | 132 | 96 | 50 | 45 | 12311 | 0 | 12 | 18 | 24 | 36 | 48 | 60 | 05/06/1998 | 33 | Outer Wheel Path | 5.9 | 20
32944 | 39 | 46 | 21 | 18 | 15 | 10 | 7 | 5 | 10 | 7 | 1021 | 664 | 1 | 534 | 449 | 373 | 253 | 177 | 128 | 50 | 45 | 16216 | 0 | 12 | 18 | 24 | 36 | 48 | 60 | 05/06/1998 | 33 | Outer Wheel Path | 5.9 | 26
32945 | 39 | 46 | 7 | 6 | 5 | 3 | 2 | 2 | 10 | 7 | 374 | 226 | 1 | 182 | 152 | 126 | 86 | 61 | 46 | 50 | 45 | 5935 | 0 | 12 | 18 | 24 | 36 | 48 | 60 | 05/06/1998 | 43 | Outer Wheel Path | 5.9 | 9
32946 | 39 | 46 | 11 | 9 | 8 | 5 | 4 | 3 | 10 | 7 | 583 | 348 | 1 | 280 | 236 | 195 | 134 | 95 | 69 | 50 | 45 | 9260 | 0 | 12 | 18 | 24 | 36 | 48 | 60 | 05/06/1998 | 43 | Outer Wheel Path | 5.9 | 14
32947 | 39 | 46 | 15 | 12 | 10 | 7 | 5 | 4 | 10 | 7 | 777 | 461 | 1 | 371 | 313 | 259 | 179 | 126 | 94 | 50 | 45 | 12339 | 0 | 12 | 18 | 24 | 36 | 48 | 60 | 05/06/1998 | 43 | Outer Wheel Path | 5.9 | 18
32948 | 39 | 46 | 20 | 17 | 14 | 9 | 7 | 5 | 10 | 7 | 1032 | 614 | 1 | 497 | 421 | 348 | 241 | 169 | 125 | 50 | 45 | 16399 | 0 | 12 | 18 | 24 | 36 | 48 | 60 | 05/06/1998 | 43 | Outer Wheel Path | 5.9 | 24
32949 | 39 | 46 | 7 | 6 | 5 | 3 | 2 | 2 | 10 | 7 | 367 | 222 | 1 | 178 | 146 | 121 | 82 | 58 | 41 | 50 | 45 | 5828 | 0 | 12 | 18 | 24 | 36 | 48 | 60 | 05/06/1998 | 53 | Outer Wheel Path | 5.9 | 9
32950 | 39 | 46 | 11 | 9 | 8 | 5 | 4 | 3 | 10 | 7 | 579 | 344 | 1 | 275 | 232 | 193 | 130 | 90 | 65 | 50 | 45 | 9200 | 0 | 12 | 18 | 24 | 36 | 48 | 60 | 05/06/1998 | 53 | Outer Wheel Path | 5.9 | 14
32951 | 39 | 46 | 14 | 12 | 10 | 7 | 5 | 3 | 10 | 7 | 776 | 457 | 1 | 367 | 308 | 257 | 173 | 120 | 87 | 50 | 45 | 12331 | 0 | 12 | 18 | 24 | 36 | 48 | 60 | 05/06/1998 | 53 | Outer Wheel Path | 5.9 | 18
32952 | 39 | 46 | 19 | 16 | 14 | 9 | 6 | 5 | 10 | 7 | 1003 | 611 | 1 | 491 | 413 | 344 | 232 | 162 | 117 | 50 | 45 | 15942 | 0 | 12 | 18 | 24 | 36 | 48 | 60 | 05/06/1998 | 53 | Outer Wheel Path | 5.9 | 24
32953 | 39 | 46 | 7 | 6 | 5 | 3 | 2 | 2 | 10 | 7 | 367 | 233 | 1 | 187 | 158 | 131 | 88 | 62 | 44 | 50 | 45 | 5832 | 0 | 12 | 18 | 24 | 36 | 48 | 60 | 05/06/1998 | 63 | Outer Wheel Path | 5.9 | 9
32954 | 39 | 46 | 11 | 10 | 8 | 5 | 4 | 3 | 10 | 7 | 577 | 360 | 1 | 289 | 246 | 203 | 138 | 96 | 70 | 50 | 45 | 9169 | 0 | 12 | 18 | 24 | 36 | 48 | 60 | 05/06/1998 | 63 | Outer Wheel Path | 5.9 | 14
32955 | 39 | 46 | 15 | 13 | 11 | 7 | 5 | 4 | 10 | 7 | 775 | 482 | 1 | 387 | 329 | 273 | 186 | 129 | 94 | 50 | 45 | 12311 | 0 | 12 | 18 | 24 | 36 | 48 | 60 | 05/06/1998 | 63 | Outer Wheel Path | 5.9 | 19
32956 | 39 | 46 | 20 | 17 | 14 | 10 | 7 | 5 | 10 | 7 | 996 | 650 | 1 | 519 | 440 | 368 | 250 | 174 | 125 | 50 | 45 | 15827 | 0 | 12 | 18 | 24 | 36 | 48 | 60 | 05/06/1998 | 63 | Outer Wheel Path | 5.9 | 26
33833 | 35 | 46 | 10 | 8 | 6 | 4 | 2 | 2 | 31 | 21 | 356 | 368 | 1 | 255 | 195 | 147 | 95 | 63 | 55 | 88 | 69 | 5661 | 0 | 12 | 18 | 24 | 36 | 48 | 60 | 06/02/1998 | 53 | Outer Wheel Path | 5.9 | 14
33834 | 35 | 46 | 15 | 12 | 9 | 6 | 4 | 3 | 31 | 21 | 550 | 555 | 1 | 386 | 300 | 229 | 144 | 98 | 74 | 88 | 69 | 8732 | 0 | 12 | 18 | 24 | 36 | 48 | 60 | 06/02/1998 | 53 | Outer Wheel Path | 5.9 | 22
32068 | 55 | 44 | 25 | 19 | 15 | 9 | 6 | 4 | 31 | 24 | 957 | 867 | 1 | 622 | 481 | 370 | 221 | 146 | 111 | 87 | 75 | 15211 | 0 | 12 | 18 | 24 | 36 | 48 | 60 | 03/26/1998 | 43 | Centerline | 5.9 | 34
32069 | 55 | 44 | 9 | 7 | 5 | 3 | 2 | 1 | 31 | 24 | 352 | 305 | 1 | 219 | 165 | 120 | 69 | 46 | 35 | 87 | 75 | 5597 | 0 | 12 | 18 | 24 | 36 | 48 | 60 | 03/26/1998 | 53 | Centerline | 5.9 | 12
32070 | 55 | 44 | 13 | 10 | 8 | 4 | 3 | 2 | 31 | 24 | 537 | 469 | 1 | 336 | 257 | 191 | 109 | 72 | 55 | 87 | 75 | 8533 | 0 | 12 | 18 | 24 | 36 | 48 | 60 | 03/26/1998 | 53 | Centerline | 5.9 | 18
32071 | 55 | 44 | 18 | 14 | 10 | 6 | 4 | 3 | 31 | 24 | 723 | 618 | 1 | 446 | 344 | 256 | 148 | 97 | 74 | 87 | 75 | 11485 | 0 | 12 | 18 | 24 | 36 | 48 | 60 | 03/26/1998 | 53 | Centerline | 5.9 | 24
32072 | 55 | 44 | 23 | 18 | 14 | 8 | 5 | 4 | 31 | 24 | 966 | 811 | 1 | 589 | 459 | 345 | 202 | 132 | 100 | 87 | 75 | 15342 | 0 | 12 | 18 | 24 | 36 | 48 | 60 | 03/26/1998 | 53 | Centerline | 5.9 | 32
32073 | 55 | 44 | 11 | 8 | 6 | 3 | 2 | 2 | 31 | 24 | 354 | 401 | 1 | 287 | 212 | 156 | 83 | 54 | 43 | 87 | 75 | 5617 | 0 | 12 | 18 | 24 | 36 | 48 | 60 | 03/26/1998 | 63 | Centerline | 5.9 | 16
32074 | 55 | 44 | 17 | 13 | 10 | 5 | 3 | 3 | 31 | 24 | 545 | 600 | 1 | 435 | 326 | 242 | 130 | 84 | 68 | 87 | 75 | 8656 | 0 | 12 | 18 | 24 | 36 | 48 | 60 | 03/26/1998 | 63 | Centerline | 5.9 | 24
32910 | 38 | 46 | 14 | 11 | 9 | 6 | 4 | 3 | 11 | 8 | 574 | 454 | 1 | 352 | 291 | 240 | 158 | 109 | 76 | 51 | 46 | 9113 | 0 | 12 | 18 | 24 | 36 | 48 | 60 | 05/06/1998 | 53 | Outer Wheel Path | 5.9 | 18
32911 | 38 | 46 | 18 | 15 | 13 | 8 | 6 | 4 | 11 | 8 | 775 | 657 | 1 | 469 | 390 | 319 | 213 | 146 | 105 | 51 | 46 | 12307 | 0 | 12 | 18 | 24 | 36 | 48 | 60 | 05/06/1998 | 53 | Outer Wheel Path | 5.9 | 26
32912 | 38 | 46 | 25 | 20 | 17 | 11 | 8 | 6 | 11 | 8 | 1022 | 813 | 1 | 623 | 520 | 427 | 284 | 195 | 140 | 51 | 46 | 16240 | 0 | 12 | 18 | 24 | 36 | 48 | 60 | 05/06/1998 | 53 | Outer Wheel Path | 5.9 | 32
32913 | 38 | 46 | 9 | 7 | 6 | 4 | 3 | 2 | 11 | 8 | 368 | 279 | 1 | 220 | 181 | 148 | 98 | 66 | 50 | 51 | 46 | 5848 | 0 | 12 | 18 | 24 | 36 | 48 | 60 | 05/06/1998 | 63 | Outer Wheel Path | 5.9 | 11
32914 | 38 | 46 | 13 | 11 | 9 | 6 | 4 | 3 | 11 | 8 | 577 | 432 | 1 | 339 | 282 | 231 | 153 | 105 | 75 | 51 | 46 | 9161 | 0 | 12 | 18 | 24 | 36 | 48 | 60 | 05/06/1998 | 63 | Outer Wheel Path | 5.9 | 17
32915 | 38 | 46 | 18 | 15 | 12 | 8 | 6 | 4 | 11 | 8 | 775 | 577 | 1 | 453 | 377 | 310 | 206 | 140 | 102 | 51 | 46 | 12311 | 0 | 12 | 18 | 24 | 36 | 48 | 60 | 05/06/1998 | 63 | Outer Wheel Path | 5.9 | 23
32916 | 38 | 46 | 24 | 20 | 16 | 11 | 7 | 5 | 11 | 8 | 1014 | 772 | 1 | 607 | 508 | 417 | 278 | 189 | 136 | 51 | 46 | 16117 | 0 | 12 | 18 | 24 | 36 | 48 | 60 | 05/06/1998 | 63 | Outer Wheel Path | 5.9 | 30
32917 | 39 | 46 | 8 | 6 | 5 | 4 | 3 | 2 | 15 | 12 | 378 | 244 | 1 | 197 | 165 | 137 | 91 | 65 | 49 | 59 | 53 | 5999 | 0 | 12 | 18 | 24 | 36 | 48 | 60 | 05/06/1998 | 23 | Centerline | 5.9 | 10
31924 | 39 | 44 | 24 | 19 | 15 | 10 | 7 | 5 | 24 | 24 | 988 | 781 | 1 | 598 | 484 | 388 | 249 | 172 | 129 | 74 | 75 | 15695 | 0 | 12 | 18 | 24 | 36 | 48 | 60 | 03/26/1998 | 23 | Outer Wheel Path | 5.9 | 31
31925 | 39 | 44 | 9 | 7 | 6 | 3 | 2 | 2 | 24 | 24 | 366 | 295 | 1 | 220 | 177 | 142 | 87 | 59 | 46 | 74 | 75 | 5820 | 0 | 12 | 18 | 24 | 36 | 48 | 60 | 03/26/1998 | 33 | Outer Wheel Path | 5.9 | 12
31926 | 39 | 44 | 13 | 10 | 8 | 5 | 4 | 3 | 24 | 24 | 556 | 449 | 1 | 339 | 266 | 210 | 136 | 94 | 71 | 74 | 75 | 8831 | 0 | 12 | 18 | 24 | 36 | 48 | 60 | 03/26/1998 | 33 | Outer Wheel Path | 5.9 | 18
31927 | 39 | 44 | 18 | 14 | 11 | 7 | 5 | 4 | 24 | 24 | 744 | 597 | 1 | 447 | 358 | 285 | 180 | 123 | 94 | 74 | 75 | 11814 | 0 | 12 | 18 | 24 | 36 | 48 | 60 | 03/26/1998 | 33 | Outer Wheel Path | 5.9 | 24
31928 | 39 | 44 | 23 | 19 | 15 | 9 | 6 | 5 | 24 | 24 | 982 | 801 | 1 | 593 | 474 | 378 | 241 | 164 | 124 | 74 | 75 | 15608 | 0 | 12 | 18 | 24 | 36 | 48 | 60 | 03/26/1998 | 33 | Outer Wheel Path | 5.9 | 32
32719 | 23 | 46 | 22 | 17 | 13 | 8 | 5 | 4 | 25 | 17 | 739 | 784 | 1 | 549 | 428 | 330 | 197 | 129 | 93 | 76 | 63 | 11743 | 0 | 12 | 18 | 24 | 36 | 48 | 60 | 05/06/1998 | 25 | Centerline | 5.9 | 31
32720 | 23 | 46 | 28 | 22 | 17 | 10 | 7 | 5 | 25 | 17 | 992 | 1009 | 1 | 720 | 565 | 439 | 264 | 176 | 124 | 76 | 63 | 15755 | 0 | 12 | 18 | 24 | 36 | 48 | 60 | 05/06/1998 | 25 | Centerline | 5.9 | 40
32721 | 23 | 46 | 10 | 8 | 6 | 3 | 2 | 2 | 25 | 17 | 355 | 360 | 1 | 260 | 196 | 150 | 87 | 57 | 43 | 76 | 63 | 5641 | 0 | 12 | 18 | 24 | 36 | 48 | 60 | 05/06/1998 | 35 | Centerline | 5.9 | 14
32722 | 23 | 46 | 16 | 12 | 9 | 5 | 4 | 3 | 25 | 17 | 558 | 549 | 1 | 398 | 305 | 233 | 137 | 89 | 67 | 76 | 63 | 8863 | 0 | 12 | 18 | 24 | 36 | 48 | 60 | 05/06/1998 | 35 | Centerline | 5.9 | 22
32723 | 23 | 46 | 21 | 16 | 12 | 7 | 5 | 4 | 25 | 17 | 746 | 717 | 1 | 525 | 406 | 310 | 183 | 120 | 89 | 76 | 63 | 11858 | 0 | 12 | 18 | 24 | 36 | 48 | 60 | 05/06/1998 | 35 | Centerline | 5.9 | 28
32724 | 23 | 46 | 27 | 21 | 16 | 10 | 6 | 5 | 25 | 17 | 974 | 940 | 1 | 693 | 540 | 415 | 248 | 162 | 119 | 76 | 63 | 15477 | 0 | 12 | 18 | 24 | 36 | 48 | 60 | 05/06/1998 | 35 | Centerline | 5.9 | 37
32725 | 23 | 46 | 10 | 8 | 6 | 3 | 2 | 2 | 25 | 17 | 355 | 370 | 1 | 260 | 195 | 144 | 84 | 56 | 43 | 76 | 63 | 5641 | 0 | 12 | 18 | 24 | 36 | 48 | 60 | 05/06/1998 | 45 | Centerline | 5.9 | 15
32726 | 23 | 46 | 16 | 12 | 9 | 5 | 3 | 3 | 25 | 17 | 550 | 566 | 1 | 399 | 303 | 224 | 131 | 86 | 66 | 76 | 63 | 8740 | 0 | 12 | 18 | 24 | 36 | 48 | 60 | 05/06/1998 | 45 | Centerline | 5.9 | 22
32918 | 39 | 46 | 12 | 10 | 8 | 6 | 4 | 3 | 15 | 12 | 580 | 377 | 1 | 303 | 255 | 213 | 142 | 100 | 74 | 59 | 53 | 9208 | 0 | 12 | 18 | 24 | 36 | 48 | 60 | 05/06/1998 | 23 | Centerline | 5.9 | 15
32919 | 39 | 46 | 16 | 13 | 11 | 7 | 5 | 4 | 15 | 12 | 756 | 501 | 1 | 403 | 339 | 283 | 189 | 133 | 98 | 59 | 53 | 12009 | 0 | 12 | 18 | 24 | 36 | 48 | 60 | 05/06/1998 | 23 | Centerline | 5.9 | 20
32920 | 39 | 46 | 21 | 18 | 15 | 10 | 7 | 5 | 15 | 12 | 1019 | 665 | 1 | 536 | 453 | 377 | 254 | 177 | 128 | 59 | 53 | 16192 | 0 | 12 | 18 | 24 | 36 | 48 | 60 | 05/06/1998 | 23 | Centerline | 5.9 | 26
32921 | 39 | 46 | 8 | 6 | 5 | 3 | 2 | 2 | 15 | 12 | 361 | 247 | 1 | 198 | 160 | 131 | 88 | 60 | 44 | 59 | 53 | 5732 | 0 | 12 | 18 | 24 | 36 | 48 | 60 | 05/06/1998 | 33 | Centerline | 5.9 | 10
32922 | 39 | 46 | 12 | 10 | 8 | 5 | 4 | 3 | 15 | 12 | 562 | 398 | 1 | 301 | 259 | 211 | 137 | 94 | 69 | 59 | 53 | 8930 | 0 | 12 | 18 | 24 | 36 | 48 | 60 | 05/06/1998 | 33 | Centerline | 5.9 | 16
32923 | 39 | 46 | 16 | 13 | 11 | 7 | 5 | 4 | 15 | 12 | 744 | 526 | 1 | 404 | 342 | 281 | 185 | 126 | 94 | 59 | 53 | 11826 | 0 | 12 | 18 | 24 | 36 | 48 | 60 | 05/06/1998 | 33 | Centerline | 5.9 | 21
32924 | 39 | 46 | 21 | 18 | 15 | 10 | 7 | 5 | 15 | 12 | 979 | 694 | 1 | 540 | 458 | 376 | 248 | 171 | 124 | 59 | 53 | 15548 | 0 | 12 | 18 | 24 | 36 | 48 | 60 | 05/06/1998 | 33 | Centerline | 5.9 | 27
32925 | 39 | 46 | 7 | 6 | 5 | 3 | 2 | 2 | 15 | 12 | 370 | 239 | 1 | 185 | 157 | 128 | 84 | 58 | 45 | 59 | 53 | 5871 | 0 | 12 | 18 | 24 | 36 | 48 | 60 | 05/06/1998 | 43 | Centerline | 5.9 | 9
32926 | 39 | 46 | 11 | 10 | 8 | 5 | 4 | 3 | 15 | 12 | 572 | 369 | 1 | 287 | 242 | 200 | 133 | 93 | 67 | 59 | 53 | 9081 | 0 | 12 | 18 | 24 | 36 | 48 | 60 | 05/06/1998 | 43 | Centerline | 5.9 | 15
32927 | 39 | 46 | 15 | 13 | 11 | 7 | 5 | 4 | 15 | 12 | 745 | 490 | 1 | 384 | 322 | 268 | 178 | 124 | 92 | 59 | 53 | 11842 | 0 | 12 | 18 | 24 | 36 | 48 | 60 | 05/06/1998 | 43 | Centerline | 5.9 | 19
32928 | 39 | 46 | 20 | 17 | 14 | 9 | 7 | 5 | 15 | 12 | 985 | 654 | 1 | 514 | 436 | 360 | 240 | 166 | 122 | 59 | 53 | 15652 | 0 | 12 | 18 | 24 | 36 | 48 | 60 | 05/06/1998 | 43 | Centerline | 5.9 | 26
32929 | 39 | 46 | 7 | 6 | 5 | 3 | 2 | 2 | 15 | 12 | 368 | 220 | 1 | 177 | 147 | 122 | 81 | 57 | 42 | 59 | 53 | 5840 | 0 | 12 | 18 | 24 | 36 | 48 | 60 | 05/06/1998 | 53 | Centerline | 5.9 | 9
32930 | 39 | 46 | 11 | 9 | 7 | 5 | 3 | 3 | 15 | 12 | 580 | 341 | 1 | 273 | 231 | 188 | 127 | 88 | 64 | 59 | 53 | 9212 | 0 | 12 | 18 | 24 | 36 | 48 | 60 | 05/06/1998 | 53 | Centerline | 5.9 | 13
32931 | 39 | 46 | 14 | 12 | 10 | 7 | 5 | 3 | 15 | 12 | 764 | 455 | 1 | 365 | 306 | 255 | 171 | 119 | 86 | 59 | 53 | 12140 | 0 | 12 | 18 | 24 | 36 | 48 | 60 | 05/06/1998 | 53 | Centerline | 5.9 | 18
33775 | 23 | 47 | 22 | 16 | 12 | 7 | 5 | 4 | 39 | 25 | 709 | 823 | 1 | 565 | 414 | 304 | 171 | 118 | 91 | 102 | 77 | 11258 | 0 | 12 | 18 | 24 | 36 | 48 | 60 | 06/02/1998 | 55 | Centerline | 5.9 | 32
33776 | 23 | 47 | 29 | 22 | 16 | 9 | 6 | 5 | 39 | 25 | 950 | 1066 | 1 | 741 | 551 | 408 | 234 | 161 | 124 | 102 | 77 | 15088 | 0 | 12 | 18 | 24 | 36 | 48 | 60 | 06/02/1998 | 55 | Centerline | 5.9 | 42
33840 | 35 | 46 | 29 | 23 | 18 | 11 | 7 | 5 | 31 | 21 | 956 | 1000 | 1 | 738 | 587 | 455 | 274 | 183 | 135 | 88 | 69 | 15187 | 0 | 12 | 18 | 24 | 36 | 48 | 60 | 06/02/1998 | 63 | Outer Wheel Path | 5.9 | 39
33841 | 36 | 47 | 16 | 11 | 7 | 4 | 3 | 2 | 37 | 23 | 339 | 742 | 1 | 400 | 269 | 188 | 103 | 67 | 50 | 98 | 73 | 5383 | 0 | 12 | 18 | 24 | 36 | 48 | 60 | 06/02/1998 | 23 | Centerline | 5.9 | 29
33842 | 36 | 47 | 25 | 17 | 12 | 7 | 4 | 3 | 37 | 23 | 524 | 1097 | 1 | 636 | 441 | 313 | 172 | 109 | 79 | 98 | 73 | 8326 | 0 | 12 | 18 | 24 | 36 | 48 | 60 | 06/02/1998 | 23 | Centerline | 5.9 | 43
33843 | 36 | 47 | 33 | 23 | 17 | 9 | 6 | 4 | 37 | 23 | 692 | 1419 | 1 | 848 | 591 | 429 | 235 | 151 | 89 | 98 | 73 | 10992 | 0 | 12 | 18 | 24 | 36 | 48 | 60 | 06/02/1998 | 23 | Centerline | 5.9 | 56
32727 | 23 | 46 | 21 | 16 | 12 | 7 | 5 | 4 | 25 | 17 | 742 | 737 | 1 | 525 | 402 | 299 | 175 | 118 | 89 | 76 | 63 | 11790 | 0 | 12 | 18 | 24 | 36 | 48 | 60 | 05/06/1998 | 45 | Centerline | 5.9 | 29
32728 | 23 | 46 | 27 | 21 | 16 | 9 | 6 | 5 | 25 | 17 | 991 | 963 | 1 | 696 | 537 | 403 | 238 | 161 | 124 | 76 | 63 | 15739 | 0 | 12 | 18 | 24 | 36 | 48 | 60 | 05/06/1998 | 45 | Centerline | 5.9 | 38
32729 | 23 | 46 | 9 | 7 | 6 | 3 | 2 | 2 | 25 | 17 | 356 | 322 | 1 | 239 | 185 | 144 | 88 | 60 | 45 | 76 | 63 | 5653 | 0 | 12 | 18 | 24 | 36 | 48 | 60 | 05/06/1998 | 55 | Centerline | 5.9 | 13
32730 | 23 | 46 | 15 | 11 | 9 | 5 | 4 | 3 | 25 | 17 | 559 | 487 | 1 | 369 | 287 | 224 | 139 | 94 | 69 | 76 | 63 | 8879 | 0 | 12 | 18 | 24 | 36 | 48 | 60 | 05/06/1998 | 55 | Centerline | 5.9 | 19
32731 | 23 | 46 | 19 | 15 | 12 | 7 | 5 | 4 | 25 | 17 | 746 | 642 | 1 | 485 | 381 | 300 | 186 | 126 | 95 | 76 | 63 | 11850 | 0 | 12 | 18 | 24 | 36 | 48 | 60 | 05/06/1998 | 55 | Centerline | 5.9 | 25
33963 | 39 | 47 | 19 | 14 | 11 | 7 | 5 | 4 | 36 | 23 | 707 | 685 | 1 | 479 | 367 | 283 | 174 | 121 | 92 | 97 | 73 | 11226 | 0 | 12 | 18 | 24 | 36 | 48 | 60 | 06/02/1998 | 23 | Centerline | 5.9 | 27
33964 | 39 | 47 | 26 | 20 | 15 | 9 | 6 | 5 | 36 | 23 | 974 | 938 | 1 | 655 | 503 | 388 | 237 | 164 | 124 | 97 | 73 | 15469 | 0 | 12 | 18 | 24 | 36 | 48 | 60 | 06/02/1998 | 23 | Centerline | 5.9 | 37
33965 | 39 | 47 | 9 | 7 | 5 | 3 | 2 | 2 | 36 | 23 | 352 | 349 | 1 | 237 | 177 | 133 | 79 | 56 | 43 | 97 | 73 | 5593 | 0 | 12 | 18 | 24 | 36 | 48 | 60 | 06/02/1998 | 33 | Centerline | 5.9 | 14
33966 | 39 | 47 | 14 | 11 | 8 | 5 | 3 | 3 | 36 | 23 | 536 | 538 | 1 | 365 | 277 | 208 | 125 | 87 | 65 | 97 | 73 | 8509 | 0 | 12 | 18 | 24 | 36 | 48 | 60 | 06/02/1998 | 33 | Centerline | 5.9 | 21
33785 | 23 | 47 | 12 | 8 | 6 | 3 | 2 | 2 | 35 | 24 | 345 | 481 | 1 | 304 | 216 | 152 | 82 | 55 | 42 | 94 | 74 | 5474 | 0 | 12 | 18 | 24 | 36 | 48 | 60 | 06/02/1998 | 35 | Outer Wheel Path | 5.9 | 19
33786 | 23 | 47 | 18 | 13 | 9 | 5 | 3 | 3 | 35 | 24 | 536 | 706 | 1 | 459 | 334 | 239 | 131 | 87 | 66 | 94 | 74 | 8509 | 0 | 12 | 18 | 24 | 36 | 48 | 60 | 06/02/1998 | 35 | Outer Wheel Path | 5.9 | 28
33787 | 23 | 47 | 23 | 17 | 12 | 7 | 5 | 3 | 35 | 24 | 716 | 896 | 1 | 594 | 437 | 317 | 175 | 116 | 88 | 94 | 74 | 11381 | 0 | 12 | 18 | 24 | 36 | 48 | 60 | 06/02/1998 | 35 | Outer Wheel Path | 5.9 | 35
33844 | 36 | 47 | 45 | 32 | 23 | 12 | 8 | 5 | 37 | 23 | 923 | 1923 | 1 | 1142 | 811 | 586 | 315 | 200 | 124 | 98 | 73 | 14659 | 0 | 12 | 18 | 24 | 36 | 48 | 60 | 06/02/1998 | 23 | Centerline | 5.9 | 76
33845 | 36 | 47 | 14 | 10 | 7 | 4 | 3 | 2 | 37 | 23 | 345 | 612 | 1 | 364 | 248 | 173 | 96 | 64 | 50 | 98 | 73 | 5482 | 0 | 12 | 18 | 24 | 36 | 48 | 60 | 06/02/1998 | 33 | Centerline | 5.9 | 24
33846 | 36 | 47 | 22 | 15 | 11 | 6 | 4 | 3 | 37 | 23 | 528 | 890 | 1 | 559 | 393 | 280 | 157 | 107 | 81 | 98 | 73 | 8394 | 0 | 12 | 18 | 24 | 36 | 48 | 60 | 06/02/1998 | 33 | Centerline | 5.9 | 35
33847 | 36 | 47 | 29 | 21 | 15 | 8 | 6 | 4 | 37 | 23 | 694 | 1141 | 1 | 735 | 523 | 377 | 213 | 142 | 109 | 98 | 73 | 11024 | 0 | 12 | 18 | 24 | 36 | 48 | 60 | 06/02/1998 | 33 | Centerline | 5.9 | 45
33848 | 36 | 47 | 38 | 28 | 20 | 11 | 8 | 6 | 37 | 23 | 928 | 1494 | 1 | 977 | 710 | 514 | 288 | 192 | 146 | 98 | 73 | 14746 | 0 | 12 | 18 | 24 | 36 | 48 | 60 | 06/02/1998 | 33 | Centerline | 5.9 | 59
33849 | 36 | 47 | 14 | 9 | 6 | 3 | 2 | 2 | 37 | 23 | 345 | 605 | 1 | 349 | 229 | 152 | 84 | 59 | 46 | 98 | 73 | 5474 | 0 | 12 | 18 | 24 | 36 | 48 | 60 | 06/02/1998 | 43 | Centerline | 5.9 | 24
33850 | 36 | 47 | 21 | 14 | 10 | 5 | 4 | 3 | 37 | 23 | 528 | 879 | 1 | 534 | 365 | 247 | 137 | 95 | 74 | 98 | 73 | 8386 | 0 | 12 | 18 | 24 | 36 | 48 | 60 | 06/02/1998 | 43 | Centerline | 5.9 | 35
33851 | 36 | 47 | 27 | 19 | 13 | 7 | 5 | 4 | 37 | 23 | 706 | 1116 | 1 | 697 | 486 | 332 | 183 | 127 | 101 | 98 | 73 | 11218 | 0 | 12 | 18 | 24 | 36 | 48 | 60 | 06/02/1998 | 43 | Centerline | 5.9 | 44
33852 | 36 | 47 | 36 | 26 | 18 | 10 | 7 | 5 | 37 | 23 | 948 | 1446 | 1 | 922 | 656 | 456 | 250 | 171 | 132 | 98 | 73 | 15068 | 0 | 12 | 18 | 24 | 36 | 48 | 60 | 06/02/1998 | 43 | Centerline | 5.9 | 57
32017 | 54 | 44 | 12 | 9 | 6 | 4 | 2 | 2 | 31 | 24 | 352 | 424 | 1 | 294 | 217 | 161 | 91 | 58 | 45 | 87 | 75 | 5585 | 0 | 12 | 18 | 24 | 36 | 48 | 60 | 03/26/1998 | 23 | Centerline | 5.9 | 17
32018 | 54 | 44 | 18 | 13 | 10 | 6 | 4 | 3 | 31 | 24 | 535 | 637 | 1 | 449 | 337 | 249 | 142 | 94 | 71 | 87 | 75 | 8505 | 0 | 12 | 18 | 24 | 36 | 48 | 60 | 03/26/1998 | 23 | Centerline | 5.9 | 25
32019 | 54 | 44 | 23 | 18 | 13 | 8 | 5 | 4 | 31 | 24 | 720 | 842 | 1 | 591 | 449 | 333 | 193 | 126 | 96 | 87 | 75 | 11441 | 0 | 12 | 18 | 24 | 36 | 48 | 60 | 03/26/1998 | 23 | Centerline | 5.9 | 33
32020 | 54 | 44 | 31 | 24 | 18 | 10 | 7 | 5 | 31 | 24 | 971 | 1107 | 1 | 784 | 598 | 447 | 260 | 170 | 129 | 87 | 75 | 15421 | 0 | 12 | 18 | 24 | 36 | 48 | 60 | 03/26/1998 | 23 | Centerline | 5.9 | 44
32021 | 54 | 44 | 10 | 8 | 6 | 3 | 2 | 2 | 31 | 24 | 347 | 370 | 1 | 263 | 198 | 147 | 85 | 55 | 42 | 87 | 75 | 5514 | 0 | 12 | 18 | 24 | 36 | 48 | 60 | 03/26/1998 | 33 | Centerline | 5.9 | 15
32022 | 54 | 44 | 16 | 12 | 9 | 5 | 3 | 3 | 31 | 24 | 533 | 557 | 1 | 399 | 307 | 229 | 133 | 88 | 67 | 87 | 75 | 8473 | 0 | 12 | 18 | 24 | 36 | 48 | 60 | 03/26/1998 | 33 | Centerline | 5.9 | 22
32023 | 54 | 44 | 21 | 16 | 12 | 7 | 5 | 4 | 31 | 24 | 715 | 731 | 1 | 525 | 406 | 305 | 179 | 118 | 90 | 87 | 75 | 11357 | 0 | 12 | 18 | 24 | 36 | 48 | 60 | 03/26/1998 | 33 | Centerline | 5.9 | 29
34084 | 54 | 47 | 33 | 25 | 18 | 10 | 7 | 5 | 38 | 25 | 973 | 1166 | 1 | 835 | 628 | 464 | 260 | 169 | 130 | 100 | 77 | 15465 | 0 | 12 | 18 | 24 | 36 | 48 | 60 | 06/02/1998 | 23 | Centerline | 5.9 | 46
34085 | 54 | 47 | 12 | 8 | 6 | 3 | 2 | 2 | 38 | 25 | 346 | 443 | 1 | 297 | 212 | 152 | 83 | 56 | 43 | 100 | 77 | 5490 | 0 | 12 | 18 | 24 | 36 | 48 | 60 | 06/02/1998 | 33 | Centerline | 5.9 | 17
34086 | 54 | 47 | 18 | 13 | 9 | 5 | 3 | 3 | 38 | 25 | 539 | 663 | 1 | 454 | 335 | 241 | 133 | 88 | 65 | 100 | 77 | 8561 | 0 | 12 | 18 | 24 | 36 | 48 | 60 | 06/02/1998 | 33 | Centerline | 5.9 | 26
34087 | 54 | 47 | 23 | 17 | 13 | 7 | 5 | 4 | 38 | 25 | 706 | 846 | 1 | 588 | 436 | 320 | 178 | 117 | 90 | 100 | 77 | 11214 | 0 | 12 | 18 | 24 | 36 | 48 | 60 | 06/02/1998 | 33 | Centerline | 5.9 | 33
34088 | 54 | 47 | 31 | 23 | 17 | 10 | 6 | 5 | 38 | 25 | 973 | 1110 | 1 | 778 | 586 | 434 | 246 | 161 | 121 | 100 | 77 | 15461 | 0 | 12 | 18 | 24 | 36 | 48 | 60 | 06/02/1998 | 33 | Centerline | 5.9 | 44
34089 | 54 | 47 | 13 | 9 | 6 | 4 | 2 | 2 | 38 | 25 | 340 | 473 | 1 | 318 | 230 | 164 | 90 | 59 | 47 | 100 | 77 | 5407 | 0 | 12 | 18 | 24 | 36 | 48 | 60 | 06/02/1998 | 43 | Centerline | 5.9 | 19
33853 | 36 | 47 | 14 | 10 | 7 | 3 | 2 | 2 | 37 | 23 | 339 | 605 | 1 | 361 | 246 | 168 | 88 | 60 | 48 | 98 | 73 | 5387 | 0 | 12 | 18 | 24 | 36 | 48 | 60 | 06/02/1998 | 53 | Centerline | 5.9 | 24
33854 | 36 | 47 | 22 | 15 | 11 | 6 | 4 | 3 | 37 | 23 | 527 | 876 | 1 | 548 | 384 | 269 | 147 | 97 | 75 | 98 | 73 | 8366 | 0 | 12 | 18 | 24 | 36 | 48 | 60 | 06/02/1998 | 53 | Centerline | 5.9 | 35
33855 | 36 | 47 | 28 | 20 | 14 | 8 | 5 | 4 | 37 | 23 | 696 | 1085 | 1 | 711 | 507 | 359 | 197 | 130 | 101 | 98 | 73 | 11052 | 0 | 12 | 18 | 24 | 36 | 48 | 60 | 06/02/1998 | 53 | Centerline | 5.9 | 43
33856 | 36 | 47 | 37 | 27 | 19 | 11 | 7 | 5 | 37 | 23 | 952 | 1375 | 1 | 939 | 681 | 489 | 267 | 176 | 136 | 98 | 73 | 15131 | 0 | 12 | 18 | 24 | 36 | 48 | 60 | 06/02/1998 | 53 | Centerline | 5.9 | 54
33857 | 36 | 47 | 16 | 11 | 8 | 4 | 3 | 2 | 37 | 23 | 340 | 673 | 1 | 403 | 281 | 193 | 108 | 71 | 49 | 98 | 73 | 5399 | 0 | 12 | 18 | 24 | 36 | 48 | 60 | 06/02/1998 | 63 | Centerline | 5.9 | 26
33858 | 36 | 47 | 24 | 17 | 12 | 7 | 5 | 3 | 37 | 23 | 522 | 990 | 1 | 620 | 442 | 308 | 178 | 116 | 82 | 98 | 73 | 8299 | 0 | 12 | 18 | 24 | 36 | 48 | 60 | 06/02/1998 | 63 | Centerline | 5.9 | 39
33859 | 36 | 47 | 32 | 23 | 16 | 9 | 6 | 4 | 37 | 23 | 699 | 1267 | 1 | 812 | 587 | 412 | 237 | 155 | 112 | 98 | 73 | 11103 | 0 | 12 | 18 | 24 | 36 | 48 | 60 | 06/02/1998 | 63 | Centerline | 5.9 | 50
33860 | 36 | 47 | 42 | 31 | 22 | 13 | 8 | 6 | 37 | 23 | 935 | 1613 | 1 | 1074 | 788 | 560 | 322 | 209 | 157 | 98 | 73 | 14849 | 0 | 12 | 18 | 24 | 36 | 48 | 60 | 06/02/1998 | 63 | Centerline | 5.9 | 63
33861 | 36 | 46 | 14 | 10 | 7 | 4 | 3 | 2 | 32 | 21 | 359 | 538 | 1 | 349 | 253 | 184 | 104 | 69 | 55 | 90 | 69 | 5701 | 0 | 12 | 18 | 24 | 36 | 48 | 60 | 06/02/1998 | 23 | Outer Wheel Path | 5.9 | 21
33862 | 36 | 46 | 21 | 16 | 12 | 7 | 4 | 3 | 32 | 21 | 551 | 816 | 1 | 542 | 401 | 293 | 166 | 110 | 83 | 90 | 69 | 8748 | 0 | 12 | 18 | 24 | 36 | 48 | 60 | 06/02/1998 | 23 | Outer Wheel Path | 5.9 | 32
33863 | 36 | 46 | 28 | 21 | 16 | 9 | 6 | 4 | 32 | 21 | 735 | 1062 | 1 | 717 | 537 | 395 | 222 | 146 | 108 | 90 | 69 | 11683 | 0 | 12 | 18 | 24 | 36 | 48 | 60 | 06/02/1998 | 23 | Outer Wheel Path | 5.9 | 42
33864 | 36 | 46 | 37 | 28 | 21 | 12 | 8 | 6 | 32 | 21 | 956 | 1377 | 1 | 944 | 714 | 528 | 297 | 194 | 148 | 90 | 69 | 15191 | 0 | 12 | 18 | 24 | 36 | 48 | 60 | 06/02/1998 | 23 | Outer Wheel Path | 5.9 | 54
33865 | 36 | 46 | 16 | 11 | 7 | 4 | 2 | 2 | 32 | 21 | 348 | 648 | 1 | 404 | 272 | 179 | 95 | 61 | 46 | 90 | 69 | 5530 | 0 | 12 | 18 | 24 | 36 | 48 | 60 | 06/02/1998 | 33 | Outer Wheel Path | 5.9 | 26
33866 | 36 | 46 | 25 | 17 | 11 | 6 | 4 | 3 | 32 | 21 | 539 | 963 | 1 | 626 | 436 | 290 | 164 | 110 | 83 | 90 | 69 | 8569 | 0 | 12 | 18 | 24 | 36 | 48 | 60 | 06/02/1998 | 33 | Outer Wheel Path | 5.9 | 38
33867 | 36 | 46 | 32 | 23 | 15 | 9 | 6 | 4 | 32 | 21 | 721 | 1232 | 1 | 819 | 580 | 390 | 220 | 148 | 114 | 90 | 69 | 11453 | 0 | 12 | 18 | 24 | 36 | 48 | 60 | 06/02/1998 | 33 | Outer Wheel Path | 5.9 | 49
33868 | 36 | 46 | 42 | 30 | 21 | 12 | 8 | 6 | 32 | 21 | 938 | 1569 | 1 | 1067 | 768 | 524 | 293 | 196 | 148 | 90 | 69 | 14901 | 0 | 12 | 18 | 24 | 36 | 48 | 60 | 06/02/1998 | 33 | Outer Wheel Path | 5.9 | 62
33869 | 36 | 46 | 14 | 10 | 7 | 4 | 3 | 2 | 32 | 21 | 352 | 562 | 1 | 355 | 253 | 178 | 97 | 64 | 48 | 90 | 69 | 5589 | 0 | 12 | 18 | 24 | 36 | 48 | 60 | 06/02/1998 | 43 | Outer Wheel Path | 5.9 | 22
33870 | 36 | 46 | 22 | 16 | 11 | 6 | 4 | 3 | 32 | 21 | 536 | 841 | 1 | 550 | 398 | 286 | 160 | 105 | 80 | 90 | 69 | 8509 | 0 | 12 | 18 | 24 | 36 | 48 | 60 | 06/02/1998 | 43 | Outer Wheel Path | 5.9 | 33
33871 | 36 | 46 | 28 | 21 | 15 | 8 | 6 | 4 | 32 | 21 | 733 | 1088 | 1 | 723 | 531 | 384 | 214 | 141 | 106 | 90 | 69 | 11651 | 0 | 12 | 18 | 24 | 36 | 48 | 60 | 06/02/1998 | 43 | Outer Wheel Path | 5.9 | 43
33872 | 36 | 46 | 37 | 28 | 20 | 11 | 7 | 5 | 32 | 21 | 960 | 1400 | 1 | 945 | 702 | 512 | 287 | 186 | 138 | 90 | 69 | 15259 | 0 | 12 | 18 | 24 | 36 | 48 | 60 | 06/02/1998 | 43 | Outer Wheel Path | 5.9 | 55
33873 | 36 | 46 | 14 | 10 | 7 | 4 | 2 | 2 | 32 | 21 | 349 | 581 | 1 | 350 | 247 | 173 | 92 | 61 | 48 | 90 | 69 | 5546 | 0 | 12 | 18 | 24 | 36 | 48 | 60 | 06/02/1998 | 53 | Outer Wheel Path | 5.9 | 23
33874 | 36 | 46 | 21 | 15 | 11 | 6 | 4 | 3 | 32 | 21 | 538 | 851 | 1 | 538 | 388 | 277 | 152 | 99 | 77 | 90 | 69 | 8545 | 0 | 12 | 18 | 24 | 36 | 48 | 60 | 06/02/1998 | 53 | Outer Wheel Path | 5.9 | 34
33875 | 36 | 46 | 28 | 20 | 15 | 8 | 5 | 4 | 32 | 21 | 724 | 1079 | 1 | 699 | 515 | 370 | 203 | 133 | 101 | 90 | 69 | 11500 | 0 | 12 | 18 | 24 | 36 | 48 | 60 | 06/02/1998 | 53 | Outer Wheel Path | 5.9 | 43
33876 | 36 | 46 | 36 | 27 | 19 | 11 | 7 | 5 | 32 | 21 | 951 | 1358 | 1 | 912 | 681 | 493 | 272 | 178 | 136 | 90 | 69 | 15112 | 0 | 12 | 18 | 24 | 36 | 48 | 60 | 06/02/1998 | 53 | Outer Wheel Path | 5.9 | 53
33877 | 36 | 46 | 15 | 11 | 8 | 4 | 3 | 2 | 32 | 21 | 345 | 574 | 1 | 387 | 280 | 198 | 114 | 74 | 45 | 90 | 69 | 5474 | 0 | 12 | 18 | 24 | 36 | 48 | 60 | 06/02/1998 | 63 | Outer Wheel Path | 5.9 | 23
33878 | 36 | 46 | 24 | 17 | 13 | 7 | 5 | 3 | 32 | 21 | 541 | 873 | 1 | 599 | 443 | 318 | 184 | 121 | 86 | 90 | 69 | 8601 | 0 | 12 | 18 | 24 | 36 | 48 | 60 | 06/02/1998 | 63 | Outer Wheel Path | 5.9 | 34
33879 | 36 | 46 | 31 | 23 | 17 | 10 | 6 | 5 | 32 | 21 | 713 | 1121 | 1 | 789 | 593 | 429 | 246 | 161 | 117 | 90 | 69 | 11330 | 0 | 12 | 18 | 24 | 36 | 48 | 60 | 06/02/1998 | 63 | Outer Wheel Path | 5.9 | 44
33880 | 36 | 46 | 41 | 31 | 23 | 13 | 8 | 6 | 32 | 21 | 938 | 1447 | 1 | 1035 | 788 | 579 | 325 | 213 | 155 | 90 | 69 | 14901 | 0 | 12 | 18 | 24 | 36 | 48 | 60 | 06/02/1998 | 63 | Outer Wheel Path | 5.9 | 57
33881 | 37 | 47 | 13 | 9 | 6 | 3 | 2 | 1 | 37 | 23 | 345 | 505 | 1 | 330 | 230 | 161 | 85 | 54 | 38 | 98 | 73 | 5482 | 0 | 12 | 18 | 24 | 36 | 48 | 60 | 06/02/1998 | 23 | Centerline | 5.9 | 20
33882 | 37 | 47 | 20 | 14 | 10 | 5 | 3 | 2 | 37 | 23 | 529 | 762 | 1 | 511 | 367 | 256 | 136 | 88 | 63 | 98 | 73 | 8406 | 0 | 12 | 18 | 24 | 36 | 48 | 60 | 06/02/1998 | 23 | Centerline | 5.9 | 30
33883 | 37 | 47 | 26 | 19 | 14 | 7 | 5 | 3 | 37 | 23 | 710 | 988 | 1 | 671 | 488 | 347 | 185 | 117 | 85 | 98 | 73 | 11282 | 0 | 12 | 18 | 24 | 36 | 48 | 60 | 06/02/1998 | 23 | Centerline | 5.9 | 39
33884 | 37 | 47 | 35 | 26 | 19 | 10 | 6 | 5 | 37 | 23 | 944 | 1309 | 1 | 895 | 658 | 475 | 254 | 161 | 119 | 98 | 73 | 14992 | 0 | 12 | 18 | 24 | 36 | 48 | 60 | 06/02/1998 | 23 | Centerline | 5.9 | 52
34135 | 55 | 47 | 21 | 15 | 11 | 6 | 4 | 3 | 37 | 25 | 704 | 788 | 1 | 533 | 384 | 272 | 142 | 96 | 74 | 98 | 77 | 11187 | 0 | 12 | 18 | 24 | 36 | 48 | 60 | 06/02/1998 | 53 | Centerline | 5.9 | 31
34136 | 55 | 47 | 28 | 20 | 15 | 8 | 5 | 4 | 37 | 25 | 964 | 1032 | 1 | 707 | 518 | 371 | 197 | 132 | 99 | 98 | 77 | 15322 | 0 | 12 | 18 | 24 | 36 | 48 | 60 | 06/02/1998 | 53 | Centerline | 5.9 | 41
34137 | 55 | 47 | 13 | 9 | 6 | 3 | 2 | 1 | 37 | 25 | 344 | 499 | 1 | 325 | 227 | 153 | 79 | 52 | 38 | 98 | 77 | 5462 | 0 | 12 | 18 | 24 | 36 | 48 | 60 | 06/02/1998 | 63 | Centerline | 5.9 | 20
34138 | 55 | 47 | 20 | 14 | 10 | 5 | 3 | 3 | 37 | 25 | 533 | 740 | 1 | 496 | 351 | 243 | 126 | 82 | 65 | 98 | 77 | 8469 | 0 | 12 | 18 | 24 | 36 | 48 | 60 | 06/02/1998 | 63 | Centerline | 5.9 | 29
34139 | 55 | 47 | 26 | 18 | 13 | 7 | 4 | 3 | 37 | 25 | 713 | 952 | 1 | 650 | 468 | 328 | 172 | 111 | 87 | 98 | 77 | 11326 | 0 | 12 | 18 | 24 | 36 | 48 | 60 | 06/02/1998 | 63 | Centerline | 5.9 | 37
34140 | 55 | 47 | 34 | 25 | 18 | 9 | 6 | 5 | 37 | 25 | 970 | 1243 | 1 | 858 | 628 | 446 | 237 | 153 | 118 | 98 | 77 | 15405 | 0 | 12 | 18 | 24 | 36 | 48 | 60 | 06/02/1998 | 63 | Centerline | 5.9 | 49
31741 | 35 | 44 | 8 | 6 | 5 | 3 | 2 | 2 | 27 | 22 | 381 | 889 | 1 | 203 | 159 | 126 | 79 | 54 | 42 | 81 | 72 | 6058 | 0 | 12 | 18 | 24 | 36 | 48 | 60 | 03/26/1998 | 23 | Centerline | 5.9 | 35
31742 | 35 | 44 | 12 | 10 | 8 | 5 | 3 | 3 | 27 | 22 | 542 | 413 | 1 | 316 | 255 | 202 | 129 | 88 | 69 | 81 | 72 | 8612 | 0 | 12 | 18 | 24 | 36 | 48 | 60 | 03/26/1998 | 23 | Centerline | 5.9 | 16
31743 | 35 | 44 | 17 | 14 | 11 | 7 | 5 | 4 | 27 | 22 | 743 | 559 | 1 | 431 | 350 | 278 | 178 | 121 | 93 | 81 | 72 | 11802 | 0 | 12 | 18 | 24 | 36 | 48 | 60 | 03/26/1998 | 23 | Centerline | 5.9 | 22
31744 | 35 | 44 | 23 | 18 | 15 | 9 | 6 | 5 | 27 | 22 | 960 | 736 | 1 | 574 | 469 | 373 | 238 | 160 | 121 | 81 | 72 | 15259 | 0 | 12 | 18 | 24 | 36 | 48 | 60 | 03/26/1998 | 23 | Centerline | 5.9 | 29
33788 | 23 | 47 | 30 | 23 | 17 | 9 | 6 | 5 | 35 | 24 | 960 | 1131 | 1 | 773 | 576 | 423 | 237 | 158 | 120 | 94 | 74 | 15247 | 0 | 12 | 18 | 24 | 36 | 48 | 60 | 06/02/1998 | 35 | Outer Wheel Path | 5.9 | 45
33789 | 23 | 47 | 11 | 9 | 6 | 4 | 2 | 2 | 35 | 24 | 346 | 415 | 1 | 291 | 218 | 161 | 92 | 61 | 43 | 94 | 74 | 5494 | 0 | 12 | 18 | 24 | 36 | 48 | 60 | 06/02/1998 | 45 | Outer Wheel Path | 5.9 | 16
33790 | 23 | 47 | 17 | 13 | 10 | 6 | 4 | 3 | 35 | 24 | 542 | 615 | 1 | 441 | 335 | 251 | 143 | 95 | 71 | 94 | 74 | 8605 | 0 | 12 | 18 | 24 | 36 | 48 | 60 | 06/02/1998 | 45 | Outer Wheel Path | 5.9 | 24
33791 | 23 | 47 | 23 | 17 | 13 | 8 | 5 | 4 | 35 | 24 | 723 | 795 | 1 | 575 | 441 | 333 | 193 | 128 | 94 | 94 | 74 | 11485 | 0 | 12 | 18 | 24 | 36 | 48 | 60 | 06/02/1998 | 45 | Outer Wheel Path | 5.9 | 31
33792 | 23 | 47 | 30 | 23 | 17 | 10 | 7 | 5 | 35 | 24 | 954 | 1031 | 1 | 752 | 582 | 443 | 260 | 173 | 129 | 94 | 74 | 15151 | 0 | 12 | 18 | 24 | 36 | 48 | 60 | 06/02/1998 | 45 | Outer Wheel Path | 5.9 | 41
33793 | 23 | 47 | 10 | 8 | 6 | 3 | 2 | 2 | 35 | 24 | 346 | 369 | 1 | 260 | 197 | 146 | 83 | 56 | 42 | 94 | 74 | 5498 | 0 | 12 | 18 | 24 | 36 | 48 | 60 | 06/02/1998 | 55 | Outer Wheel Path | 5.9 | 15
33794 | 23 | 47 | 16 | 12 | 9 | 5 | 4 | 3 | 35 | 24 | 539 | 551 | 1 | 396 | 303 | 227 | 135 | 92 | 68 | 94 | 74 | 8557 | 0 | 12 | 18 | 24 | 36 | 48 | 60 | 06/02/1998 | 55 | Outer Wheel Path | 5.9 | 22
33795 | 23 | 47 | 20 | 16 | 12 | 7 | 5 | 4 | 35 | 24 | 716 | 707 | 1 | 511 | 398 | 301 | 179 | 121 | 90 | 94 | 74 | 11373 | 0 | 12 | 18 | 24 | 36 | 48 | 60 | 06/02/1998 | 55 | Outer Wheel Path | 5.9 | 28
33796 | 23 | 47 | 26 | 21 | 16 | 10 | 6 | 5 | 35 | 24 | 983 | 921 | 1 | 669 | 525 | 401 | 244 | 165 | 124 | 94 | 74 | 15616 | 0 | 12 | 18 | 24 | 36 | 48 | 60 | 06/02/1998 | 55 | Outer Wheel Path | 5.9 | 36
32882 | 38 | 46 | 13 | 10 | 9 | 6 | 4 | 3 | 19 | 12 | 568 | 392 | 1 | 318 | 262 | 222 | 147 | 99 | 76 | 65 | 54 | 9026 | 0 | 12 | 18 | 24 | 36 | 48 | 60 | 05/06/1998 | 33 | Centerline | 5.9 | 15
32883 | 38 | 46 | 16 | 14 | 12 | 8 | 5 | 4 | 19 | 12 | 746 | 522 | 1 | 417 | 351 | 294 | 198 | 137 | 100 | 65 | 54 | 11850 | 0 | 12 | 18 | 24 | 36 | 48 | 60 | 05/06/1998 | 33 | Centerline | 5.9 | 21
32884 | 38 | 46 | 22 | 19 | 16 | 10 | 7 | 5 | 19 | 12 | 979 | 690 | 1 | 558 | 471 | 395 | 266 | 184 | 136 | 65 | 54 | 15552 | 0 | 12 | 18 | 24 | 36 | 48 | 60 | 05/06/1998 | 33 | Centerline | 5.9 | 27
32885 | 38 | 46 | 8 | 6 | 5 | 4 | 3 | 2 | 19 | 12 | 368 | 247 | 1 | 196 | 163 | 135 | 91 | 64 | 46 | 65 | 54 | 5840 | 0 | 12 | 18 | 24 | 36 | 48 | 60 | 05/06/1998 | 43 | Centerline | 5.9 | 10
32886 | 38 | 46 | 12 | 10 | 8 | 6 | 4 | 3 | 19 | 12 | 575 | 380 | 1 | 301 | 252 | 209 | 141 | 99 | 71 | 65 | 54 | 9141 | 0 | 12 | 18 | 24 | 36 | 48 | 60 | 05/06/1998 | 43 | Centerline | 5.9 | 15
32887 | 38 | 46 | 16 | 13 | 11 | 7 | 5 | 4 | 19 | 12 | 771 | 503 | 1 | 399 | 335 | 278 | 188 | 132 | 96 | 65 | 54 | 12247 | 0 | 12 | 18 | 24 | 36 | 48 | 60 | 05/06/1998 | 43 | Centerline | 5.9 | 20
32888 | 38 | 46 | 21 | 18 | 15 | 10 | 7 | 5 | 19 | 12 | 1009 | 666 | 1 | 529 | 445 | 370 | 251 | 175 | 126 | 65 | 54 | 16033 | 0 | 12 | 18 | 24 | 36 | 48 | 60 | 05/06/1998 | 43 | Centerline | 5.9 | 26
32889 | 38 | 46 | 8 | 7 | 6 | 4 | 3 | 2 | 19 | 12 | 369 | 266 | 1 | 212 | 178 | 148 | 99 | 68 | 49 | 65 | 54 | 5859 | 0 | 12 | 18 | 24 | 36 | 48 | 60 | 05/06/1998 | 53 | Centerline | 5.9 | 10
32890 | 38 | 46 | 13 | 11 | 9 | 6 | 4 | 3 | 19 | 12 | 584 | 412 | 1 | 329 | 276 | 230 | 155 | 107 | 76 | 65 | 54 | 9272 | 0 | 12 | 18 | 24 | 36 | 48 | 60 | 05/06/1998 | 53 | Centerline | 5.9 | 16
32891 | 38 | 46 | 17 | 14 | 12 | 8 | 6 | 4 | 19 | 12 | 771 | 547 | 1 | 437 | 368 | 308 | 207 | 143 | 101 | 65 | 54 | 12255 | 0 | 12 | 18 | 24 | 36 | 48 | 60 | 05/06/1998 | 53 | Centerline | 5.9 | 22
32892 | 38 | 46 | 23 | 19 | 16 | 11 | 8 | 5 | 19 | 12 | 983 | 729 | 1 | 584 | 494 | 411 | 277 | 190 | 135 | 65 | 54 | 15612 | 0 | 12 | 18 | 24 | 36 | 48 | 60 | 05/06/1998 | 53 | Centerline | 5.9 | 29
32893 | 38 | 46 | 8 | 7 | 6 | 4 | 3 | 2 | 19 | 12 | 369 | 260 | 1 | 209 | 176 | 145 | 96 | 66 | 48 | 65 | 54 | 5863 | 0 | 12 | 18 | 24 | 36 | 48 | 60 | 05/06/1998 | 63 | Centerline | 5.9 | 10
32894 | 38 | 46 | 13 | 11 | 9 | 6 | 4 | 3 | 19 | 12 | 580 | 401 | 1 | 324 | 271 | 226 | 151 | 104 | 75 | 65 | 54 | 9212 | 0 | 12 | 18 | 24 | 36 | 48 | 60 | 05/06/1998 | 63 | Centerline | 5.9 | 16
32895 | 38 | 46 | 17 | 14 | 12 | 8 | 5 | 4 | 19 | 12 | 779 | 539 | 1 | 434 | 366 | 303 | 203 | 140 | 100 | 65 | 54 | 12374 | 0 | 12 | 18 | 24 | 36 | 48 | 60 | 05/06/1998 | 63 | Centerline | 5.9 | 21
32896 | 38 | 46 | 23 | 19 | 16 | 11 | 7 | 5 | 19 | 12 | 1003 | 718 | 1 | 580 | 489 | 407 | 273 | 187 | 135 | 65 | 54 | 15934 | 0 | 12 | 18 | 24 | 36 | 48 | 60 | 05/06/1998 | 63 | Centerline | 5.9 | 28
32897 | 38 | 46 | 8 | 7 | 6 | 4 | 3 | 2 | 11 | 8 | 364 | 278 | 1 | 213 | 174 | 144 | 95 | 66 | 49 | 51 | 46 | 5780 | 0 | 12 | 18 | 24 | 36 | 48 | 60 | 05/06/1998 | 23 | Outer Wheel Path | 5.9 | 11
32898 | 38 | 46 | 13 | 11 | 9 | 6 | 4 | 3 | 11 | 8 | 572 | 435 | 1 | 331 | 273 | 225 | 150 | 104 | 76 | 51 | 46 | 9081 | 0 | 12 | 18 | 24 | 36 | 48 | 60 | 05/06/1998 | 23 | Outer Wheel Path | 5.9 | 17
32899 | 38 | 46 | 17 | 14 | 12 | 8 | 5 | 4 | 11 | 8 | 750 | 572 | 1 | 439 | 365 | 301 | 200 | 138 | 102 | 51 | 46 | 11922 | 0 | 12 | 18 | 24 | 36 | 48 | 60 | 05/06/1998 | 23 | Outer Wheel Path | 5.9 | 23
32900 | 38 | 46 | 23 | 19 | 16 | 11 | 7 | 5 | 11 | 8 | 1002 | 758 | 1 | 585 | 488 | 402 | 270 | 187 | 137 | 51 | 46 | 15922 | 0 | 12 | 18 | 24 | 36 | 48 | 60 | 05/06/1998 | 23 | Outer Wheel Path | 5.9 | 30
32901 | 38 | 46 | 9 | 7 | 6 | 4 | 3 | 2 | 11 | 8 | 367 | 281 | 1 | 219 | 179 | 147 | 98 | 70 | 52 | 51 | 46 | 5836 | 0 | 12 | 18 | 24 | 36 | 48 | 60 | 05/06/1998 | 33 | Outer Wheel Path | 5.9 | 11
32902 | 38 | 46 | 13 | 11 | 9 | 6 | 4 | 3 | 11 | 8 | 576 | 430 | 1 | 334 | 278 | 228 | 152 | 107 | 77 | 51 | 46 | 9145 | 0 | 12 | 18 | 24 | 36 | 48 | 60 | 05/06/1998 | 33 | Outer Wheel Path | 5.9 | 17
32903 | 38 | 46 | 17 | 15 | 12 | 8 | 6 | 4 | 11 | 8 | 766 | 570 | 1 | 444 | 369 | 304 | 203 | 142 | 105 | 51 | 46 | 12172 | 0 | 12 | 18 | 24 | 36 | 48 | 60 | 05/06/1998 | 33 | Outer Wheel Path | 5.9 | 22
33967 | 39 | 47 | 19 | 14 | 11 | 7 | 5 | 3 | 36 | 23 | 706 | 708 | 1 | 483 | 367 | 277 | 167 | 117 | 88 | 97 | 73 | 11222 | 0 | 12 | 18 | 24 | 36 | 48 | 60 | 06/02/1998 | 33 | Centerline | 5.9 | 28
33968 | 39 | 47 | 26 | 20 | 15 | 9 | 6 | 5 | 36 | 23 | 966 | 969 | 1 | 658 | 502 | 378 | 227 | 158 | 120 | 97 | 73 | 15346 | 0 | 12 | 18 | 24 | 36 | 48 | 60 | 06/02/1998 | 33 | Centerline | 5.9 | 38
33969 | 39 | 47 | 9 | 7 | 5 | 3 | 2 | 2 | 36 | 23 | 349 | 330 | 1 | 228 | 173 | 130 | 79 | 55 | 42 | 97 | 73 | 5550 | 0 | 12 | 18 | 24 | 36 | 48 | 60 | 06/02/1998 | 43 | Centerline | 5.9 | 13
33970 | 39 | 47 | 14 | 11 | 8 | 5 | 3 | 3 | 36 | 23 | 541 | 517 | 1 | 356 | 271 | 205 | 125 | 88 | 66 | 97 | 73 | 8601 | 0 | 12 | 18 | 24 | 36 | 48 | 60 | 06/02/1998 | 43 | Centerline | 5.9 | 20
33971 | 39 | 47 | 19 | 14 | 11 | 7 | 5 | 3 | 36 | 23 | 713 | 685 | 1 | 471 | 361 | 273 | 166 | 116 | 88 | 97 | 73 | 11326 | 0 | 12 | 18 | 24 | 36 | 48 | 60 | 06/02/1998 | 43 | Centerline | 5.9 | 27
33972 | 39 | 47 | 25 | 19 | 15 | 9 | 6 | 5 | 36 | 23 | 945 | 930 | 1 | 642 | 492 | 372 | 224 | 157 | 119 | 97 | 73 | 15020 | 0 | 12 | 18 | 24 | 36 | 48 | 60 | 06/02/1998 | 43 | Centerline | 5.9 | 37
33973 | 39 | 47 | 8 | 6 | 5 | 3 | 2 | 2 | 36 | 23 | 345 | 304 | 1 | 213 | 158 | 118 | 70 | 49 | 38 | 97 | 73 | 5478 | 0 | 12 | 18 | 24 | 36 | 48 | 60 | 06/02/1998 | 53 | Centerline | 5.9 | 12
33974 | 39 | 47 | 13 | 10 | 7 | 4 | 3 | 2 | 36 | 23 | 539 | 481 | 1 | 335 | 252 | 190 | 113 | 78 | 58 | 97 | 73 | 8565 | 0 | 12 | 18 | 24 | 36 | 48 | 60 | 06/02/1998 | 53 | Centerline | 5.9 | 19
33797 | 23 | 47 | 11 | 8 | 6 | 4 | 2 | 2 | 35 | 24 | 348 | 428 | 1 | 277 | 205 | 155 | 91 | 63 | 47 | 94 | 74 | 5522 | 0 | 12 | 18 | 24 | 36 | 48 | 60 | 06/02/1998 | 65 | Outer Wheel Path | 5.9 | 17
33798 | 23 | 47 | 17 | 13 | 10 | 6 | 4 | 3 | 35 | 24 | 545 | 642 | 1 | 432 | 325 | 246 | 145 | 98 | 74 | 94 | 74 | 8656 | 0 | 12 | 18 | 24 | 36 | 48 | 60 | 06/02/1998 | 65 | Outer Wheel Path | 5.9 | 25
33799 | 23 | 47 | 22 | 17 | 13 | 8 | 5 | 4 | 35 | 24 | 726 | 827 | 1 | 570 | 433 | 330 | 194 | 131 | 100 | 94 | 74 | 11532 | 0 | 12 | 18 | 24 | 36 | 48 | 60 | 06/02/1998 | 65 | Outer Wheel Path | 5.9 | 33
33800 | 23 | 47 | 30 | 23 | 18 | 10 | 7 | 5 | 35 | 24 | 972 | 1065 | 1 | 755 | 580 | 445 | 264 | 178 | 134 | 94 | 74 | 15449 | 0 | 12 | 18 | 24 | 36 | 48 | 60 | 06/02/1998 | 65 | Outer Wheel Path | 5.9 | 42
33801 | 35 | 47 | 9 | 7 | 5 | 3 | 2 | 2 | 37 | 22 | 346 | 326 | 1 | 221 | 166 | 123 | 74 | 54 | 42 | 98 | 72 | 5502 | 0 | 12 | 18 | 24 | 36 | 48 | 60 | 06/02/1998 | 23 | Centerline | 5.9 | 13
33802 | 35 | 47 | 14 | 10 | 8 | 5 | 3 | 3 | 37 | 22 | 537 | 505 | 1 | 347 | 263 | 196 | 117 | 86 | 65 | 98 | 72 | 8537 | 0 | 12 | 18 | 24 | 36 | 48 | 60 | 06/02/1998 | 23 | Centerline | 5.9 | 20
33803 | 35 | 47 | 18 | 14 | 10 | 6 | 4 | 3 | 37 | 22 | 712 | 673 | 1 | 463 | 350 | 263 | 158 | 112 | 89 | 98 | 72 | 11306 | 0 | 12 | 18 | 24 | 36 | 48 | 60 | 06/02/1998 | 23 | Centerline | 5.9 | 26
33804 | 35 | 47 | 25 | 19 | 14 | 9 | 6 | 5 | 37 | 22 | 958 | 916 | 1 | 633 | 480 | 362 | 218 | 151 | 117 | 98 | 72 | 15223 | 0 | 12 | 18 | 24 | 36 | 48 | 60 | 06/02/1998 | 23 | Centerline | 5.9 | 36
33805 | 35 | 47 | 9 | 7 | 5 | 3 | 2 | 2 | 37 | 22 | 349 | 333 | 1 | 224 | 168 | 127 | 77 | 54 | 44 | 98 | 72 | 5546 | 0 | 12 | 18 | 24 | 36 | 48 | 60 | 06/02/1998 | 33 | Centerline | 5.9 | 13
33806 | 35 | 47 | 14 | 10 | 8 | 5 | 3 | 3 | 37 | 22 | 536 | 512 | 1 | 346 | 265 | 200 | 121 | 84 | 65 | 98 | 72 | 8509 | 0 | 12 | 18 | 24 | 36 | 48 | 60 | 06/02/1998 | 33 | Centerline | 5.9 | 20
33807 | 35 | 47 | 18 | 14 | 11 | 6 | 4 | 3 | 37 | 22 | 712 | 676 | 1 | 459 | 352 | 267 | 161 | 112 | 88 | 98 | 72 | 11314 | 0 | 12 | 18 | 24 | 36 | 48 | 60 | 06/02/1998 | 33 | Centerline | 5.9 | 27
33808 | 35 | 47 | 25 | 19 | 14 | 9 | 6 | 5 | 37 | 22 | 945 | 917 | 1 | 624 | 480 | 364 | 219 | 152 | 117 | 98 | 72 | 15016 | 0 | 12 | 18 | 24 | 36 | 48 | 60 | 06/02/1998 | 33 | Centerline | 5.9 | 36
33809 | 35 | 47 | 9 | 7 | 5 | 3 | 2 | 2 | 37 | 22 | 347 | 331 | 1 | 221 | 167 | 125 | 78 | 56 | 45 | 98 | 72 | 5506 | 0 | 12 | 18 | 24 | 36 | 48 | 60 | 06/02/1998 | 43 | Centerline | 5.9 | 13
33810 | 35 | 47 | 14 | 10 | 8 | 5 | 3 | 3 | 37 | 22 | 539 | 509 | 1 | 343 | 260 | 195 | 119 | 86 | 68 | 98 | 72 | 8565 | 0 | 12 | 18 | 24 | 36 | 48 | 60 | 06/02/1998 | 43 | Centerline | 5.9 | 20
33811 | 35 | 47 | 18 | 14 | 10 | 6 | 5 | 4 | 37 | 22 | 719 | 677 | 1 | 455 | 346 | 261 | 161 | 115 | 93 | 98 | 72 | 11425 | 0 | 12 | 18 | 24 | 36 | 48 | 60 | 06/02/1998 | 43 | Centerline | 5.9 | 27
33812 | 35 | 47 | 24 | 19 | 14 | 9 | 6 | 5 | 37 | 22 | 947 | 920 | 1 | 619 | 471 | 356 | 218 | 155 | 121 | 98 | 72 | 15040 | 0 | 12 | 18 | 24 | 36 | 48 | 60 | 06/02/1998 | 43 | Centerline | 5.9 | 36
33813 | 35 | 47 | 10 | 7 | 5 | 3 | 2 | 2 | 37 | 22 | 348 | 351 | 1 | 242 | 183 | 139 | 86 | 61 | 48 | 98 | 72 | 5526 | 0 | 12 | 18 | 24 | 36 | 48 | 60 | 06/02/1998 | 53 | Centerline | 5.9 | 14
33814 | 35 | 47 | 15 | 11 | 9 | 5 | 4 | 3 | 37 | 22 | 536 | 539 | 1 | 374 | 285 | 218 | 135 | 96 | 75 | 98 | 72 | 8513 | 0 | 12 | 18 | 24 | 36 | 48 | 60 | 06/02/1998 | 53 | Centerline | 5.9 | 21
33815 | 35 | 47 | 20 | 15 | 11 | 7 | 5 | 4 | 37 | 22 | 716 | 717 | 1 | 497 | 380 | 291 | 178 | 125 | 98 | 98 | 72 | 11369 | 0 | 12 | 18 | 24 | 36 | 48 | 60 | 06/02/1998 | 53 | Centerline | 5.9 | 28
33816 | 35 | 47 | 27 | 21 | 16 | 10 | 7 | 5 | 37 | 22 | 966 | 979 | 1 | 679 | 522 | 399 | 245 | 169 | 132 | 98 | 72 | 15346 | 0 | 12 | 18 | 24 | 36 | 48 | 60 | 06/02/1998 | 53 | Centerline | 5.9 | 39
33817 | 35 | 47 | 11 | 8 | 6 | 3 | 2 | 2 | 37 | 22 | 345 | 394 | 1 | 271 | 202 | 149 | 87 | 61 | 49 | 98 | 72 | 5486 | 0 | 12 | 18 | 24 | 36 | 48 | 60 | 06/02/1998 | 63 | Centerline | 5.9 | 16
33818 | 35 | 47 | 16 | 12 | 9 | 5 | 4 | 3 | 37 | 22 | 532 | 606 | 1 | 417 | 315 | 235 | 138 | 95 | 75 | 98 | 72 | 8454 | 0 | 12 | 18 | 24 | 36 | 48 | 60 | 06/02/1998 | 63 | Centerline | 5.9 | 24
33819 | 35 | 47 | 22 | 17 | 12 | 7 | 5 | 4 | 37 | 22 | 715 | 801 | 1 | 552 | 419 | 314 | 184 | 127 | 99 | 98 | 72 | 11365 | 0 | 12 | 18 | 24 | 36 | 48 | 60 | 06/02/1998 | 63 | Centerline | 5.9 | 32
33820 | 35 | 47 | 29 | 22 | 17 | 10 | 7 | 5 | 37 | 22 | 947 | 1077 | 1 | 748 | 571 | 428 | 250 | 171 | 132 | 98 | 72 | 15052 | 0 | 12 | 18 | 24 | 36 | 48 | 60 | 06/02/1998 | 63 | Centerline | 5.9 | 42
33821 | 35 | 46 | 10 | 7 | 6 | 3 | 2 | 2 | 31 | 21 | 363 | 339 | 1 | 244 | 185 | 144 | 87 | 61 | 50 | 88 | 69 | 5764 | 0 | 12 | 18 | 24 | 36 | 48 | 60 | 06/02/1998 | 23 | Outer Wheel Path | 5.9 | 13
33822 | 35 | 46 | 15 | 11 | 9 | 5 | 4 | 3 | 31 | 21 | 560 | 516 | 1 | 374 | 287 | 224 | 137 | 94 | 72 | 88 | 69 | 8891 | 0 | 12 | 18 | 24 | 36 | 48 | 60 | 06/02/1998 | 23 | Outer Wheel Path | 5.9 | 20
33823 | 35 | 46 | 20 | 15 | 12 | 7 | 5 | 4 | 31 | 21 | 747 | 692 | 1 | 498 | 385 | 300 | 181 | 124 | 96 | 88 | 69 | 11866 | 0 | 12 | 18 | 24 | 36 | 48 | 60 | 06/02/1998 | 23 | Outer Wheel Path | 5.9 | 27
33824 | 35 | 46 | 26 | 21 | 16 | 10 | 7 | 5 | 31 | 21 | 977 | 922 | 1 | 667 | 521 | 403 | 242 | 165 | 126 | 88 | 69 | 15517 | 0 | 12 | 18 | 24 | 36 | 48 | 60 | 06/02/1998 | 23 | Outer Wheel Path | 5.9 | 36
33825 | 35 | 46 | 10 | 7 | 6 | 3 | 2 | 2 | 31 | 21 | 359 | 350 | 1 | 243 | 187 | 141 | 85 | 59 | 45 | 88 | 69 | 5709 | 0 | 12 | 18 | 24 | 36 | 48 | 60 | 06/02/1998 | 33 | Outer Wheel Path | 5.9 | 14
33826 | 35 | 46 | 15 | 11 | 9 | 5 | 4 | 3 | 31 | 21 | 555 | 533 | 1 | 372 | 288 | 219 | 134 | 93 | 70 | 88 | 69 | 8815 | 0 | 12 | 18 | 24 | 36 | 48 | 60 | 06/02/1998 | 33 | Outer Wheel Path | 5.9 | 21
33827 | 35 | 46 | 20 | 15 | 12 | 7 | 5 | 4 | 31 | 21 | 751 | 710 | 1 | 498 | 386 | 294 | 181 | 124 | 93 | 88 | 69 | 11930 | 0 | 12 | 18 | 24 | 36 | 48 | 60 | 06/02/1998 | 33 | Outer Wheel Path | 5.9 | 28
33828 | 35 | 46 | 26 | 20 | 16 | 10 | 7 | 5 | 31 | 21 | 985 | 942 | 1 | 664 | 517 | 394 | 243 | 166 | 125 | 88 | 69 | 15652 | 0 | 12 | 18 | 24 | 36 | 48 | 60 | 06/02/1998 | 33 | Outer Wheel Path | 5.9 | 37
33829 | 35 | 46 | 9 | 7 | 5 | 3 | 2 | 2 | 31 | 21 | 356 | 362 | 1 | 241 | 183 | 139 | 86 | 63 | 53 | 88 | 69 | 5661 | 0 | 12 | 18 | 24 | 36 | 48 | 60 | 06/02/1998 | 43 | Outer Wheel Path | 5.9 | 14
33830 | 35 | 46 | 14 | 11 | 8 | 5 | 4 | 3 | 31 | 21 | 554 | 544 | 1 | 368 | 281 | 215 | 132 | 93 | 73 | 88 | 69 | 8795 | 0 | 12 | 18 | 24 | 36 | 48 | 60 | 06/02/1998 | 43 | Outer Wheel Path | 5.9 | 21
33831 | 35 | 46 | 19 | 15 | 11 | 7 | 5 | 4 | 31 | 21 | 745 | 721 | 1 | 494 | 375 | 290 | 178 | 124 | 97 | 88 | 69 | 11834 | 0 | 12 | 18 | 24 | 36 | 48 | 60 | 06/02/1998 | 43 | Outer Wheel Path | 5.9 | 28
33832 | 35 | 46 | 26 | 20 | 15 | 9 | 7 | 5 | 31 | 21 | 989 | 964 | 1 | 662 | 503 | 390 | 240 | 166 | 130 | 88 | 69 | 15715 | 0 | 12 | 18 | 24 | 36 | 48 | 60 | 06/02/1998 | 43 | Outer Wheel Path | 5.9 | 38
31860 | 37 | 44 | 30 | 24 | 18 | 10 | 7 | 5 | 25 | 24 | 954 | 1032 | 1 | 769 | 597 | 451 | 255 | 175 | 138 | 77 | 75 | 15159 | 0 | 12 | 18 | 24 | 36 | 48 | 60 | 03/26/1998 | 63 | Outer Wheel Path | 5.9 | 41
31861 | 38 | 44 | 8 | 7 | 5 | 3 | 2 | 2 | 31 | 24 | 344 | 1413 | 1 | 205 | 166 | 132 | 88 | 62 | 44 | 87 | 75 | 5470 | 0 | 12 | 18 | 24 | 36 | 48 | 60 | 03/26/1998 | 23 | Centerline | 5.9 | 56
31745 | 35 | 44 | 9 | 7 | 5 | 3 | 2 | 2 | 27 | 22 | 363 | 275 | 1 | 217 | 168 | 138 | 86 | 58 | 42 | 81 | 72 | 5764 | 0 | 12 | 18 | 24 | 36 | 48 | 60 | 03/26/1998 | 33 | Centerline | 5.9 | 11
31746 | 35 | 44 | 13 | 11 | 8 | 5 | 4 | 3 | 27 | 22 | 562 | 425 | 1 | 333 | 269 | 214 | 135 | 91 | 68 | 81 | 72 | 8922 | 0 | 12 | 18 | 24 | 36 | 48 | 60 | 03/26/1998 | 33 | Centerline | 5.9 | 17
31747 | 35 | 44 | 17 | 14 | 11 | 7 | 5 | 4 | 27 | 22 | 750 | 562 | 1 | 442 | 358 | 289 | 179 | 121 | 92 | 81 | 72 | 11910 | 0 | 12 | 18 | 24 | 36 | 48 | 60 | 03/26/1998 | 33 | Centerline | 5.9 | 22
31748 | 35 | 44 | 23 | 19 | 15 | 9 | 6 | 5 | 27 | 22 | 971 | 741 | 1 | 584 | 478 | 385 | 240 | 161 | 123 | 81 | 72 | 15429 | 0 | 12 | 18 | 24 | 36 | 48 | 60 | 03/26/1998 | 33 | Centerline | 5.9 | 29
31749 | 35 | 44 | 9 | 6 | 5 | 3 | 3 | 2 | 27 | 22 | 356 | 280 | 1 | 217 | 161 | 135 | 83 | 64 | 45 | 81 | 72 | 5649 | 0 | 12 | 18 | 24 | 36 | 48 | 60 | 03/26/1998 | 43 | Centerline | 5.9 | 11
31750 | 35 | 44 | 13 | 11 | 8 | 5 | 4 | 3 | 27 | 22 | 562 | 434 | 1 | 333 | 271 | 213 | 134 | 93 | 71 | 81 | 72 | 8930 | 0 | 12 | 18 | 24 | 36 | 48 | 60 | 03/26/1998 | 43 | Centerline | 5.9 | 17
31751 | 35 | 44 | 17 | 14 | 11 | 7 | 5 | 4 | 27 | 22 | 751 | 576 | 1 | 440 | 359 | 283 | 179 | 116 | 92 | 81 | 72 | 11926 | 0 | 12 | 18 | 24 | 36 | 48 | 60 | 03/26/1998 | 43 | Centerline | 5.9 | 23
31752 | 35 | 44 | 23 | 19 | 15 | 9 | 6 | 5 | 27 | 22 | 975 | 766 | 1 | 589 | 483 | 381 | 241 | 156 | 123 | 81 | 72 | 15489 | 0 | 12 | 18 | 24 | 36 | 48 | 60 | 03/26/1998 | 43 | Centerline | 5.9 | 30
31753 | 35 | 44 | 9 | 7 | 6 | 4 | 2 | 2 | 27 | 22 | 379 | 889 | 1 | 218 | 176 | 140 | 89 | 61 | 45 | 81 | 72 | 6014 | 0 | 12 | 18 | 24 | 36 | 48 | 60 | 03/26/1998 | 53 | Centerline | 5.9 | 35
33975 | 39 | 47 | 17 | 13 | 10 | 6 | 4 | 3 | 36 | 23 | 706 | 640 | 1 | 443 | 334 | 253 | 150 | 102 | 79 | 97 | 73 | 11210 | 0 | 12 | 18 | 24 | 36 | 48 | 60 | 06/02/1998 | 53 | Centerline | 5.9 | 25
33976 | 39 | 47 | 24 | 18 | 14 | 8 | 6 | 4 | 36 | 23 | 972 | 876 | 1 | 607 | 458 | 346 | 206 | 140 | 106 | 97 | 73 | 15441 | 0 | 12 | 18 | 24 | 36 | 48 | 60 | 06/02/1998 | 53 | Centerline | 5.9 | 35
33977 | 39 | 47 | 9 | 7 | 5 | 3 | 2 | 2 | 36 | 23 | 346 | 321 | 1 | 228 | 175 | 131 | 78 | 53 | 40 | 97 | 73 | 5494 | 0 | 12 | 18 | 24 | 36 | 48 | 60 | 06/02/1998 | 63 | Centerline | 5.9 | 13
33978 | 39 | 47 | 14 | 11 | 8 | 5 | 3 | 2 | 36 | 23 | 546 | 503 | 1 | 355 | 277 | 209 | 124 | 84 | 61 | 97 | 73 | 8680 | 0 | 12 | 18 | 24 | 36 | 48 | 60 | 06/02/1998 | 63 | Centerline | 5.9 | 20
33979 | 39 | 47 | 19 | 14 | 11 | 7 | 4 | 3 | 36 | 23 | 713 | 668 | 1 | 474 | 368 | 279 | 167 | 112 | 83 | 97 | 73 | 11326 | 0 | 12 | 18 | 24 | 36 | 48 | 60 | 06/02/1998 | 63 | Centerline | 5.9 | 26
33980 | 39 | 47 | 25 | 20 | 15 | 9 | 6 | 4 | 36 | 23 | 951 | 904 | 1 | 642 | 502 | 380 | 227 | 152 | 113 | 97 | 73 | 15112 | 0 | 12 | 18 | 24 | 36 | 48 | 60 | 06/02/1998 | 63 | Centerline | 5.9 | 36
33981 | 39 | 46 | 10 | 7 | 6 | 4 | 2 | 2 | 32 | 21 | 356 | 328 | 1 | 242 | 188 | 145 | 91 | 63 | 47 | 89 | 69 | 5657 | 0 | 12 | 18 | 24 | 36 | 48 | 60 | 06/02/1998 | 23 | Outer Wheel Path | 5.9 | 13
33982 | 39 | 46 | 15 | 12 | 9 | 6 | 4 | 3 | 32 | 21 | 554 | 505 | 1 | 372 | 293 | 228 | 143 | 100 | 74 | 89 | 69 | 8795 | 0 | 12 | 18 | 24 | 36 | 48 | 60 | 06/02/1998 | 23 | Outer Wheel Path | 5.9 | 20
33983 | 39 | 46 | 20 | 15 | 12 | 8 | 5 | 4 | 32 | 21 | 739 | 675 | 1 | 495 | 392 | 304 | 192 | 132 | 98 | 89 | 69 | 11735 | 0 | 12 | 18 | 24 | 36 | 48 | 60 | 06/02/1998 | 23 | Outer Wheel Path | 5.9 | 27
33984 | 39 | 46 | 26 | 21 | 16 | 10 | 7 | 5 | 32 | 21 | 960 | 902 | 1 | 660 | 527 | 409 | 256 | 176 | 131 | 89 | 69 | 15255 | 0 | 12 | 18 | 24 | 36 | 48 | 60 | 06/02/1998 | 23 | Outer Wheel Path | 5.9 | 36
34185 | 56 | 47 | 13 | 9 | 7 | 4 | 2 | 2 | 36 | 24 | 343 | 553 | 1 | 341 | 240 | 168 | 92 | 61 | 47 | 96 | 75 | 5454 | 0 | 12 | 18 | 24 | 36 | 48 | 60 | 06/02/1998 | 33 | Outer Wheel Path | 5.9 | 22
34186 | 56 | 47 | 20 | 15 | 10 | 6 | 4 | 3 | 36 | 24 | 529 | 819 | 1 | 517 | 371 | 263 | 144 | 96 | 72 | 96 | 75 | 8410 | 0 | 12 | 18 | 24 | 36 | 48 | 60 | 06/02/1998 | 33 | Outer Wheel Path | 5.9 | 32
34187 | 56 | 47 | 26 | 19 | 14 | 8 | 5 | 4 | 36 | 24 | 721 | 1035 | 1 | 669 | 486 | 349 | 192 | 127 | 98 | 96 | 75 | 11457 | 0 | 12 | 18 | 24 | 36 | 48 | 60 | 06/02/1998 | 33 | Outer Wheel Path | 5.9 | 41
34188 | 56 | 47 | 35 | 25 | 18 | 10 | 7 | 5 | 36 | 24 | 942 | 1337 | 1 | 878 | 647 | 468 | 262 | 172 | 132 | 96 | 75 | 14969 | 0 | 12 | 18 | 24 | 36 | 48 | 60 | 06/02/1998 | 33 | Outer Wheel Path | 5.9 | 53
34189 | 56 | 47 | 15 | 10 | 7 | 4 | 3 | 2 | 36 | 24 | 344 | 638 | 1 | 383 | 261 | 175 | 97 | 66 | 48 | 96 | 75 | 5458 | 0 | 12 | 18 | 24 | 36 | 48 | 60 | 06/02/1998 | 43 | Outer Wheel Path | 5.9 | 25
34190 | 56 | 47 | 23 | 16 | 11 | 6 | 4 | 3 | 36 | 24 | 527 | 946 | 1 | 587 | 412 | 280 | 155 | 105 | 75 | 96 | 75 | 8374 | 0 | 12 | 18 | 24 | 36 | 48 | 60 | 06/02/1998 | 43 | Outer Wheel Path | 5.9 | 37
34191 | 56 | 47 | 30 | 21 | 15 | 8 | 6 | 4 | 36 | 24 | 693 | 1199 | 1 | 765 | 543 | 373 | 207 | 140 | 104 | 96 | 75 | 11016 | 0 | 12 | 18 | 24 | 36 | 48 | 60 | 06/02/1998 | 43 | Outer Wheel Path | 5.9 | 47
34192 | 56 | 47 | 40 | 29 | 20 | 11 | 7 | 5 | 36 | 24 | 929 | 1557 | 1 | 1010 | 732 | 504 | 280 | 188 | 138 | 96 | 75 | 14766 | 0 | 12 | 18 | 24 | 36 | 48 | 60 | 06/02/1998 | 43 | Outer Wheel Path | 5.9 | 61
34193 | 56 | 47 | 17 | 10 | 7 | 4 | 3 | 2 | 36 | 24 | 338 | 764 | 1 | 424 | 261 | 183 | 104 | 73 | 55 | 96 | 75 | 5363 | 0 | 12 | 18 | 24 | 36 | 48 | 60 | 06/02/1998 | 53 | Outer Wheel Path | 5.9 | 30
34194 | 56 | 47 | 26 | 17 | 12 | 6 | 4 | 3 | 36 | 24 | 522 | 1114 | 1 | 668 | 424 | 293 | 163 | 112 | 83 | 96 | 75 | 8287 | 0 | 12 | 18 | 24 | 36 | 48 | 60 | 06/02/1998 | 53 | Outer Wheel Path | 5.9 | 44
34195 | 56 | 47 | 35 | 23 | 16 | 9 | 6 | 4 | 36 | 24 | 685 | 1410 | 1 | 883 | 578 | 396 | 217 | 150 | 111 | 96 | 75 | 10885 | 0 | 12 | 18 | 24 | 36 | 48 | 60 | 06/02/1998 | 53 | Outer Wheel Path | 5.9 | 56
34196 | 56 | 47 | 46 | 31 | 21 | 12 | 8 | 6 | 36 | 24 | 930 | 1812 | 1 | 1175 | 794 | 541 | 294 | 201 | 153 | 96 | 75 | 14782 | 0 | 12 | 18 | 24 | 36 | 48 | 60 | 06/02/1998 | 53 | Outer Wheel Path | 5.9 | 71
34197 | 56 | 47 | 17 | 11 | 7 | 4 | 3 | 2 | 36 | 24 | 340 | 706 | 1 | 437 | 280 | 188 | 101 | 64 | 44 | 96 | 75 | 5403 | 0 | 12 | 18 | 24 | 36 | 48 | 60 | 06/02/1998 | 63 | Outer Wheel Path | 5.9 | 28
34198 | 56 | 47 | 26 | 17 | 12 | 6 | 4 | 3 | 36 | 24 | 527 | 1027 | 1 | 659 | 435 | 297 | 161 | 103 | 76 | 96 | 75 | 8366 | 0 | 12 | 18 | 24 | 36 | 48 | 60 | 06/02/1998 | 63 | Outer Wheel Path | 5.9 | 40
34199 | 56 | 47 | 33 | 22 | 15 | 8 | 5 | 4 | 36 | 24 | 710 | 1286 | 1 | 841 | 571 | 393 | 215 | 138 | 101 | 96 | 75 | 11278 | 0 | 12 | 18 | 24 | 36 | 48 | 60 | 06/02/1998 | 63 | Outer Wheel Path | 5.9 | 51
34200 | 56 | 47 | 42 | 29 | 20 | 11 | 7 | 6 | 36 | 24 | 951 | 1620 | 1 | 1073 | 743 | 517 | 286 | 186 | 140 | 96 | 75 | 15104 | 0 | 12 | 18 | 24 | 36 | 48 | 60 | 06/02/1998 | 63 | Outer Wheel Path | 5.9 | 64
34090 | 54 | 47 | 19 | 14 | 10 | 6 | 4 | 3 | 38 | 25 | 537 | 717 | 1 | 492 | 364 | 262 | 145 | 95 | 66 | 100 | 77 | 8525 | 0 | 12 | 18 | 24 | 36 | 48 | 60 | 06/02/1998 | 43 | Centerline | 5.9 | 28
34091 | 54 | 47 | 25 | 19 | 14 | 8 | 5 | 4 | 38 | 25 | 703 | 926 | 1 | 644 | 480 | 351 | 195 | 127 | 92 | 100 | 77 | 11163 | 0 | 12 | 18 | 24 | 36 | 48 | 60 | 06/02/1998 | 43 | Centerline | 5.9 | 36
34092 | 54 | 47 | 34 | 25 | 19 | 11 | 7 | 5 | 38 | 25 | 945 | 1219 | 1 | 856 | 645 | 476 | 268 | 173 | 129 | 100 | 77 | 15008 | 0 | 12 | 18 | 24 | 36 | 48 | 60 | 06/02/1998 | 43 | Centerline | 5.9 | 48
34093 | 54 | 47 | 13 | 9 | 7 | 4 | 3 | 2 | 38 | 25 | 343 | 487 | 1 | 324 | 237 | 171 | 95 | 64 | 49 | 100 | 77 | 5442 | 0 | 12 | 18 | 24 | 36 | 48 | 60 | 06/02/1998 | 53 | Centerline | 5.9 | 19
34094 | 54 | 47 | 20 | 15 | 11 | 6 | 4 | 3 | 38 | 25 | 536 | 727 | 1 | 500 | 372 | 273 | 153 | 100 | 74 | 100 | 77 | 8521 | 0 | 12 | 18 | 24 | 36 | 48 | 60 | 06/02/1998 | 53 | Centerline | 5.9 | 29
34095 | 54 | 47 | 26 | 19 | 14 | 8 | 5 | 4 | 38 | 25 | 715 | 939 | 1 | 652 | 492 | 364 | 205 | 134 | 100 | 100 | 77 | 11354 | 0 | 12 | 18 | 24 | 36 | 48 | 60 | 06/02/1998 | 53 | Centerline | 5.9 | 37
34096 | 54 | 47 | 34 | 26 | 19 | 11 | 7 | 5 | 38 | 25 | 954 | 1236 | 1 | 867 | 661 | 494 | 280 | 182 | 136 | 100 | 77 | 15155 | 0 | 12 | 18 | 24 | 36 | 48 | 60 | 06/02/1998 | 53 | Centerline | 5.9 | 49
34097 | 54 | 47 | 13 | 10 | 7 | 4 | 3 | 2 | 38 | 25 | 343 | 586 | 1 | 333 | 244 | 181 | 103 | 65 | 47 | 100 | 77 | 5446 | 0 | 12 | 18 | 24 | 36 | 48 | 60 | 06/02/1998 | 63 | Centerline | 5.9 | 23
31754 | 35 | 44 | 13 | 11 | 9 | 6 | 4 | 3 | 27 | 22 | 541 | 1922 | 1 | 334 | 283 | 225 | 145 | 97 | 77 | 81 | 72 | 8589 | 0 | 12 | 18 | 24 | 36 | 48 | 60 | 03/26/1998 | 53 | Centerline | 5.9 | 76
31755 | 35 | 44 | 18 | 15 | 12 | 8 | 5 | 4 | 27 | 22 | 721 | 592 | 1 | 458 | 380 | 303 | 194 | 131 | 100 | 81 | 72 | 11457 | 0 | 12 | 18 | 24 | 36 | 48 | 60 | 03/26/1998 | 53 | Centerline | 5.9 | 23
31756 | 35 | 44 | 24 | 20 | 16 | 10 | 7 | 5 | 27 | 22 | 942 | 794 | 1 | 611 | 512 | 410 | 264 | 175 | 134 | 81 | 72 | 14972 | 0 | 12 | 18 | 24 | 36 | 48 | 60 | 03/26/1998 | 53 | Centerline | 5.9 | 31
31757 | 35 | 44 | 13 | 8 | 7 | 4 | 3 | 2 | 27 | 22 | 356 | 363 | 1 | 334 | 206 | 165 | 102 | 70 | 54 | 81 | 72 | 5657 | 0 | 12 | 18 | 24 | 36 | 48 | 60 | 03/26/1998 | 63 | Centerline | 5.9 | 14
31758 | 35 | 44 | 20 | 13 | 10 | 6 | 4 | 3 | 27 | 22 | 544 | 540 | 1 | 508 | 322 | 259 | 159 | 106 | 82 | 81 | 72 | 8640 | 0 | 12 | 18 | 24 | 36 | 48 | 60 | 03/26/1998 | 63 | Centerline | 5.9 | 21
31759 | 35 | 44 | 26 | 17 | 14 | 8 | 6 | 4 | 27 | 22 | 717 | 712 | 1 | 672 | 432 | 347 | 214 | 142 | 109 | 81 | 72 | 11385 | 0 | 12 | 18 | 24 | 36 | 48 | 60 | 03/26/1998 | 63 | Centerline | 5.9 | 28
31760 | 35 | 44 | 35 | 23 | 18 | 11 | 7 | 6 | 27 | 22 | 944 | 931 | 1 | 877 | 572 | 459 | 284 | 185 | 140 | 81 | 72 | 15004 | 0 | 12 | 18 | 24 | 36 | 48 | 60 | 03/26/1998 | 63 | Centerline | 5.9 | 37
31761 | 35 | 44 | 10 | 8 | 6 | 4 | 2 | 2 | 23 | 24 | 362 | 335 | 1 | 243 | 191 | 148 | 90 | 61 | 48 | 73 | 75 | 5752 | 0 | 12 | 18 | 24 | 36 | 48 | 60 | 03/26/1998 | 23 | Outer Wheel Path | 5.9 | 13
31762 | 35 | 44 | 15 | 12 | 9 | 5 | 4 | 3 | 23 | 24 | 556 | 502 | 1 | 369 | 292 | 227 | 139 | 95 | 73 | 73 | 75 | 8831 | 0 | 12 | 18 | 24 | 36 | 48 | 60 | 03/26/1998 | 23 | Outer Wheel Path | 5.9 | 20
31763 | 35 | 44 | 19 | 15 | 12 | 7 | 5 | 4 | 23 | 24 | 744 | 660 | 1 | 484 | 385 | 299 | 183 | 124 | 96 | 73 | 75 | 11814 | 0 | 12 | 18 | 24 | 36 | 48 | 60 | 03/26/1998 | 23 | Outer Wheel Path | 5.9 | 26
31764 | 35 | 44 | 25 | 20 | 16 | 10 | 6 | 5 | 23 | 24 | 978 | 876 | 1 | 640 | 509 | 398 | 242 | 163 | 126 | 73 | 75 | 15545 | 0 | 12 | 18 | 24 | 36 | 48 | 60 | 03/26/1998 | 23 | Outer Wheel Path | 5.9 | 34
31765 | 35 | 44 | 10 | 8 | 6 | 4 | 2 | 2 | 23 | 24 | 358 | 336 | 1 | 241 | 191 | 146 | 90 | 61 | 47 | 73 | 75 | 5685 | 0 | 12 | 18 | 24 | 36 | 48 | 60 | 03/26/1998 | 33 | Outer Wheel Path | 5.9 | 13
31766 | 35 | 44 | 14 | 11 | 9 | 5 | 4 | 3 | 23 | 24 | 547 | 498 | 1 | 364 | 291 | 225 | 139 | 94 | 72 | 73 | 75 | 8684 | 0 | 12 | 18 | 24 | 36 | 48 | 60 | 03/26/1998 | 33 | Outer Wheel Path | 5.9 | 20
31767 | 35 | 44 | 19 | 15 | 12 | 7 | 5 | 4 | 23 | 24 | 734 | 655 | 1 | 478 | 383 | 296 | 183 | 124 | 95 | 73 | 75 | 11667 | 0 | 12 | 18 | 24 | 36 | 48 | 60 | 03/26/1998 | 33 | Outer Wheel Path | 5.9 | 26
31768 | 35 | 44 | 25 | 20 | 15 | 10 | 7 | 5 | 23 | 24 | 954 | 866 | 1 | 631 | 507 | 393 | 244 | 165 | 126 | 73 | 75 | 15163 | 0 | 12 | 18 | 24 | 36 | 48 | 60 | 03/26/1998 | 33 | Outer Wheel Path | 5.9 | 34
31769 | 35 | 44 | 10 | 8 | 6 | 3 | 2 | 2 | 23 | 24 | 363 | 332 | 1 | 242 | 191 | 146 | 87 | 60 | 47 | 73 | 75 | 5768 | 0 | 12 | 18 | 24 | 36 | 48 | 60 | 03/26/1998 | 43 | Outer Wheel Path | 5.9 | 13
31770 | 35 | 44 | 15 | 11 | 9 | 5 | 4 | 3 | 23 | 24 | 552 | 503 | 1 | 369 | 291 | 225 | 137 | 95 | 74 | 73 | 75 | 8775 | 0 | 12 | 18 | 24 | 36 | 48 | 60 | 03/26/1998 | 43 | Outer Wheel Path | 5.9 | 20
31771 | 35 | 44 | 19 | 15 | 12 | 7 | 5 | 4 | 23 | 24 | 744 | 655 | 1 | 480 | 382 | 297 | 181 | 123 | 96 | 73 | 75 | 11822 | 0 | 12 | 18 | 24 | 36 | 48 | 60 | 03/26/1998 | 43 | Outer Wheel Path | 5.9 | 26
31772 | 35 | 44 | 25 | 20 | 15 | 9 | 6 | 5 | 23 | 24 | 977 | 862 | 1 | 634 | 505 | 393 | 240 | 164 | 126 | 73 | 75 | 15517 | 0 | 12 | 18 | 24 | 36 | 48 | 60 | 03/26/1998 | 43 | Outer Wheel Path | 5.9 | 34
33777 | 23 | 47 | 13 | 9 | 6 | 4 | 3 | 2 | 39 | 25 | 342 | 522 | 1 | 338 | 238 | 161 | 92 | 65 | 48 | 102 | 77 | 5434 | 0 | 12 | 18 | 24 | 36 | 48 | 60 | 06/02/1998 | 65 | Centerline | 5.9 | 21
33778 | 23 | 47 | 20 | 15 | 10 | 6 | 4 | 3 | 39 | 25 | 533 | 779 | 1 | 515 | 369 | 256 | 145 | 100 | 76 | 102 | 77 | 8473 | 0 | 12 | 18 | 24 | 36 | 48 | 60 | 06/02/1998 | 65 | Centerline | 5.9 | 31
33779 | 23 | 47 | 26 | 19 | 14 | 8 | 5 | 4 | 39 | 25 | 710 | 1000 | 1 | 668 | 486 | 343 | 195 | 134 | 103 | 102 | 77 | 11282 | 0 | 12 | 18 | 24 | 36 | 48 | 60 | 06/02/1998 | 65 | Centerline | 5.9 | 39
33780 | 23 | 47 | 35 | 26 | 18 | 10 | 7 | 6 | 39 | 25 | 951 | 1286 | 1 | 879 | 651 | 466 | 265 | 182 | 140 | 102 | 77 | 15108 | 0 | 12 | 18 | 24 | 36 | 48 | 60 | 06/02/1998 | 65 | Centerline | 5.9 | 51
34098 | 54 | 47 | 20 | 15 | 11 | 6 | 4 | 3 | 38 | 25 | 535 | 874 | 1 | 514 | 387 | 289 | 164 | 101 | 75 | 100 | 77 | 8505 | 0 | 12 | 18 | 24 | 36 | 48 | 60 | 06/02/1998 | 63 | Centerline | 5.9 | 34
34099 | 54 | 47 | 27 | 20 | 15 | 9 | 5 | 4 | 38 | 25 | 710 | 1111 | 1 | 674 | 509 | 382 | 219 | 136 | 100 | 100 | 77 | 11282 | 0 | 12 | 18 | 24 | 36 | 48 | 60 | 06/02/1998 | 63 | Centerline | 5.9 | 44
34100 | 54 | 47 | 35 | 27 | 20 | 12 | 7 | 5 | 38 | 25 | 935 | 1456 | 1 | 898 | 685 | 516 | 297 | 184 | 135 | 100 | 77 | 14849 | 0 | 12 | 18 | 24 | 36 | 48 | 60 | 06/02/1998 | 63 | Centerline | 5.9 | 57
34101 | 54 | 47 | 12 | 9 | 7 | 4 | 3 | 2 | 35 | 24 | 350 | 429 | 1 | 301 | 225 | 168 | 97 | 64 | 47 | 94 | 74 | 5554 | 0 | 12 | 18 | 24 | 36 | 48 | 60 | 06/02/1998 | 23 | Outer Wheel Path | 5.9 | 17
34102 | 54 | 47 | 18 | 14 | 11 | 6 | 4 | 3 | 35 | 24 | 540 | 654 | 1 | 467 | 355 | 269 | 156 | 103 | 74 | 94 | 74 | 8577 | 0 | 12 | 18 | 24 | 36 | 48 | 60 | 06/02/1998 | 23 | Outer Wheel Path | 5.9 | 26
34103 | 54 | 47 | 24 | 19 | 14 | 8 | 5 | 4 | 35 | 24 | 728 | 844 | 1 | 612 | 470 | 358 | 209 | 138 | 101 | 94 | 74 | 11572 | 0 | 12 | 18 | 24 | 36 | 48 | 60 | 06/02/1998 | 23 | Outer Wheel Path | 5.9 | 33
34104 | 54 | 47 | 32 | 25 | 19 | 11 | 7 | 5 | 35 | 24 | 974 | 1107 | 1 | 810 | 628 | 483 | 284 | 188 | 136 | 94 | 74 | 15477 | 0 | 12 | 18 | 24 | 36 | 48 | 60 | 06/02/1998 | 23 | Outer Wheel Path | 5.9 | 44
34105 | 54 | 47 | 12 | 9 | 7 | 4 | 2 | 2 | 35 | 24 | 350 | 435 | 1 | 302 | 226 | 166 | 93 | 62 | 45 | 94 | 74 | 5562 | 0 | 12 | 18 | 24 | 36 | 48 | 60 | 06/02/1998 | 33 | Outer Wheel Path | 5.9 | 17
34106 | 54 | 47 | 18 | 14 | 10 | 6 | 4 | 3 | 35 | 24 | 544 | 647 | 1 | 459 | 350 | 258 | 148 | 96 | 70 | 94 | 74 | 8644 | 0 | 12 | 18 | 24 | 36 | 48 | 60 | 06/02/1998 | 33 | Outer Wheel Path | 5.9 | 25
34107 | 54 | 47 | 23 | 18 | 14 | 8 | 5 | 4 | 35 | 24 | 710 | 826 | 1 | 596 | 460 | 343 | 198 | 130 | 95 | 94 | 74 | 11274 | 0 | 12 | 18 | 24 | 36 | 48 | 60 | 06/02/1998 | 33 | Outer Wheel Path | 5.9 | 33
34108 | 54 | 47 | 31 | 24 | 18 | 11 | 7 | 5 | 35 | 24 | 958 | 1074 | 1 | 783 | 609 | 460 | 270 | 176 | 128 | 94 | 74 | 15223 | 0 | 12 | 18 | 24 | 36 | 48 | 60 | 06/02/1998 | 33 | Outer Wheel Path | 5.9 | 42
34109 | 54 | 47 | 12 | 9 | 7 | 4 | 2 | 2 | 35 | 24 | 349 | 463 | 1 | 316 | 233 | 169 | 94 | 63 | 45 | 94 | 74 | 5550 | 0 | 12 | 18 | 24 | 36 | 48 | 60 | 06/02/1998 | 43 | Outer Wheel Path | 5.9 | 18
34110 | 54 | 47 | 19 | 14 | 10 | 6 | 4 | 3 | 35 | 24 | 543 | 694 | 1 | 484 | 362 | 266 | 151 | 99 | 73 | 94 | 74 | 8624 | 0 | 12 | 18 | 24 | 36 | 48 | 60 | 06/02/1998 | 43 | Outer Wheel Path | 5.9 | 27
34111 | 54 | 47 | 25 | 19 | 14 | 8 | 5 | 4 | 35 | 24 | 730 | 891 | 1 | 632 | 479 | 354 | 202 | 133 | 99 | 94 | 74 | 11592 | 0 | 12 | 18 | 24 | 36 | 48 | 60 | 06/02/1998 | 43 | Outer Wheel Path | 5.9 | 35
34112 | 54 | 47 | 33 | 25 | 19 | 11 | 7 | 5 | 35 | 24 | 961 | 1166 | 1 | 835 | 639 | 477 | 276 | 182 | 134 | 94 | 74 | 15266 | 0 | 12 | 18 | 24 | 36 | 48 | 60 | 06/02/1998 | 43 | Outer Wheel Path | 5.9 | 46
34113 | 54 | 47 | 12 | 9 | 7 | 4 | 3 | 2 | 35 | 24 | 352 | 462 | 1 | 316 | 236 | 171 | 97 | 64 | 47 | 94 | 74 | 5589 | 0 | 12 | 18 | 24 | 36 | 48 | 60 | 06/02/1998 | 53 | Outer Wheel Path | 5.9 | 18
34114 | 54 | 47 | 19 | 14 | 11 | 6 | 4 | 3 | 35 | 24 | 542 | 691 | 1 | 478 | 361 | 268 | 156 | 103 | 74 | 94 | 74 | 8612 | 0 | 12 | 18 | 24 | 36 | 48 | 60 | 06/02/1998 | 53 | Outer Wheel Path | 5.9 | 27
34115 | 54 | 47 | 25 | 19 | 14 | 8 | 5 | 4 | 35 | 24 | 727 | 889 | 1 | 625 | 477 | 358 | 209 | 138 | 100 | 94 | 74 | 11552 | 0 | 12 | 18 | 24 | 36 | 48 | 60 | 06/02/1998 | 53 | Outer Wheel Path | 5.9 | 35
34116 | 54 | 47 | 32 | 25 | 19 | 11 | 7 | 5 | 35 | 24 | 956 | 1149 | 1 | 818 | 632 | 478 | 283 | 187 | 135 | 94 | 74 | 15195 | 0 | 12 | 18 | 24 | 36 | 48 | 60 | 06/02/1998 | 53 | Outer Wheel Path | 5.9 | 45
34117 | 54 | 47 | 14 | 10 | 7 | 4 | 3 | 2 | 35 | 24 | 346 | 483 | 1 | 355 | 241 | 181 | 104 | 68 | 49 | 94 | 74 | 5498 | 0 | 12 | 18 | 24 | 36 | 48 | 60 | 06/02/1998 | 63 | Outer Wheel Path | 5.9 | 19
34118 | 54 | 47 | 21 | 15 | 11 | 6 | 4 | 3 | 35 | 24 | 539 | 722 | 1 | 545 | 369 | 281 | 164 | 107 | 77 | 94 | 74 | 8561 | 0 | 12 | 18 | 24 | 36 | 48 | 60 | 06/02/1998 | 63 | Outer Wheel Path | 5.9 | 28
34119 | 54 | 47 | 28 | 19 | 14 | 9 | 6 | 4 | 35 | 24 | 727 | 936 | 1 | 720 | 475 | 368 | 218 | 142 | 105 | 94 | 74 | 11548 | 0 | 12 | 18 | 24 | 36 | 48 | 60 | 06/02/1998 | 63 | Outer Wheel Path | 5.9 | 37
34120 | 54 | 47 | 38 | 24 | 19 | 11 | 7 | 6 | 35 | 24 | 950 | 1221 | 1 | 958 | 609 | 477 | 288 | 189 | 141 | 94 | 74 | 15088 | 0 | 12 | 18 | 24 | 36 | 48 | 60 | 06/02/1998 | 63 | Outer Wheel Path | 5.9 | 48
34121 | 55 | 47 | 11 | 8 | 5 | 3 | 2 | 2 | 37 | 25 | 349 | 445 | 1 | 278 | 191 | 133 | 74 | 52 | 40 | 98 | 77 | 5538 | 0 | 12 | 18 | 24 | 36 | 48 | 60 | 06/02/1998 | 23 | Centerline | 5.9 | 18
34122 | 55 | 47 | 17 | 12 | 8 | 5 | 3 | 2 | 37 | 25 | 536 | 676 | 1 | 437 | 307 | 215 | 118 | 81 | 62 | 98 | 77 | 8517 | 0 | 12 | 18 | 24 | 36 | 48 | 60 | 06/02/1998 | 23 | Centerline | 5.9 | 27
34123 | 55 | 47 | 23 | 16 | 11 | 6 | 4 | 3 | 37 | 25 | 704 | 881 | 1 | 578 | 413 | 292 | 160 | 109 | 82 | 98 | 77 | 11187 | 0 | 12 | 18 | 24 | 36 | 48 | 60 | 06/02/1998 | 23 | Centerline | 5.9 | 35
34124 | 55 | 47 | 31 | 22 | 16 | 9 | 6 | 4 | 37 | 25 | 944 | 1156 | 1 | 775 | 563 | 404 | 222 | 149 | 114 | 98 | 77 | 14992 | 0 | 12 | 18 | 24 | 36 | 48 | 60 | 06/02/1998 | 23 | Centerline | 5.9 | 46
34125 | 55 | 47 | 10 | 7 | 5 | 3 | 2 | 2 | 37 | 25 | 346 | 428 | 1 | 266 | 186 | 133 | 74 | 51 | 39 | 98 | 77 | 5498 | 0 | 12 | 18 | 24 | 36 | 48 | 60 | 06/02/1998 | 33 | Centerline | 5.9 | 17
34126 | 55 | 47 | 16 | 12 | 8 | 5 | 3 | 2 | 37 | 25 | 527 | 635 | 1 | 411 | 294 | 208 | 115 | 78 | 60 | 98 | 77 | 8374 | 0 | 12 | 18 | 24 | 36 | 48 | 60 | 06/02/1998 | 33 | Centerline | 5.9 | 25
34127 | 55 | 47 | 21 | 15 | 11 | 6 | 4 | 3 | 37 | 25 | 709 | 818 | 1 | 542 | 392 | 282 | 157 | 106 | 81 | 98 | 77 | 11266 | 0 | 12 | 18 | 24 | 36 | 48 | 60 | 06/02/1998 | 33 | Centerline | 5.9 | 32
34128 | 55 | 47 | 29 | 21 | 15 | 8 | 6 | 4 | 37 | 25 | 944 | 1077 | 1 | 726 | 534 | 388 | 214 | 144 | 109 | 98 | 77 | 15000 | 0 | 12 | 18 | 24 | 36 | 48 | 60 | 06/02/1998 | 33 | Centerline | 5.9 | 42
34129 | 55 | 47 | 11 | 8 | 5 | 3 | 2 | 1 | 37 | 25 | 342 | 440 | 1 | 278 | 197 | 129 | 67 | 49 | 37 | 98 | 77 | 5434 | 0 | 12 | 18 | 24 | 36 | 48 | 60 | 06/02/1998 | 43 | Centerline | 5.9 | 17
34130 | 55 | 47 | 17 | 12 | 8 | 4 | 3 | 2 | 37 | 25 | 527 | 666 | 1 | 433 | 310 | 213 | 112 | 77 | 59 | 98 | 77 | 8374 | 0 | 12 | 18 | 24 | 36 | 48 | 60 | 06/02/1998 | 43 | Centerline | 5.9 | 26
34131 | 55 | 47 | 22 | 16 | 11 | 6 | 4 | 3 | 37 | 25 | 702 | 848 | 1 | 561 | 409 | 283 | 151 | 104 | 80 | 98 | 77 | 11159 | 0 | 12 | 18 | 24 | 36 | 48 | 60 | 06/02/1998 | 43 | Centerline | 5.9 | 33
34132 | 55 | 47 | 29 | 22 | 15 | 8 | 6 | 4 | 37 | 25 | 966 | 1101 | 1 | 744 | 551 | 389 | 210 | 143 | 109 | 98 | 77 | 15342 | 0 | 12 | 18 | 24 | 36 | 48 | 60 | 06/02/1998 | 43 | Centerline | 5.9 | 43
34133 | 55 | 47 | 10 | 7 | 5 | 3 | 2 | 1 | 37 | 25 | 345 | 406 | 1 | 264 | 183 | 127 | 67 | 46 | 36 | 98 | 77 | 5482 | 0 | 12 | 18 | 24 | 36 | 48 | 60 | 06/02/1998 | 53 | Centerline | 5.9 | 16
34134 | 55 | 47 | 16 | 11 | 8 | 4 | 3 | 2 | 37 | 25 | 538 | 617 | 1 | 408 | 289 | 202 | 106 | 72 | 54 | 98 | 77 | 8545 | 0 | 12 | 18 | 24 | 36 | 48 | 60 | 06/02/1998 | 53 | Centerline | 5.9 | 24
33904 | 37 | 46 | 32 | 24 | 18 | 10 | 7 | 5 | 32 | 21 | 964 | 1187 | 1 | 825 | 620 | 455 | 259 | 173 | 131 | 89 | 69 | 15314 | 0 | 12 | 18 | 24 | 36 | 48 | 60 | 06/02/1998 | 23 | Outer Wheel Path | 5.9 | 47
33905 | 37 | 46 | 11 | 8 | 6 | 3 | 2 | 2 | 32 | 21 | 357 | 412 | 1 | 276 | 197 | 145 | 80 | 56 | 53 | 89 | 69 | 5677 | 0 | 12 | 18 | 24 | 36 | 48 | 60 | 06/02/1998 | 33 | Outer Wheel Path | 5.9 | 16
33906 | 37 | 46 | 17 | 12 | 9 | 5 | 4 | 3 | 32 | 21 | 555 | 621 | 1 | 426 | 307 | 225 | 131 | 91 | 70 | 89 | 69 | 8815 | 0 | 12 | 18 | 24 | 36 | 48 | 60 | 06/02/1998 | 33 | Outer Wheel Path | 5.9 | 24
33907 | 37 | 46 | 22 | 16 | 12 | 7 | 5 | 4 | 32 | 21 | 743 | 806 | 1 | 558 | 411 | 305 | 177 | 123 | 94 | 89 | 69 | 11798 | 0 | 12 | 18 | 24 | 36 | 48 | 60 | 06/02/1998 | 33 | Outer Wheel Path | 5.9 | 32
33908 | 37 | 46 | 29 | 22 | 16 | 9 | 7 | 5 | 32 | 21 | 994 | 1044 | 1 | 738 | 551 | 412 | 241 | 166 | 127 | 89 | 69 | 15799 | 0 | 12 | 18 | 24 | 36 | 48 | 60 | 06/02/1998 | 33 | Outer Wheel Path | 5.9 | 41
33909 | 37 | 46 | 11 | 8 | 6 | 3 | 2 | 2 | 32 | 21 | 354 | 415 | 1 | 283 | 206 | 150 | 87 | 59 | 47 | 89 | 69 | 5625 | 0 | 12 | 18 | 24 | 36 | 48 | 60 | 06/02/1998 | 43 | Outer Wheel Path | 5.9 | 16
33985 | 39 | 46 | 9 | 7 | 6 | 3 | 2 | 2 | 32 | 21 | 357 | 328 | 1 | 236 | 182 | 140 | 86 | 61 | 48 | 89 | 69 | 5673 | 0 | 12 | 18 | 24 | 36 | 48 | 60 | 06/02/1998 | 33 | Outer Wheel Path | 5.9 | 13
33986 | 39 | 46 | 14 | 11 | 9 | 5 | 4 | 3 | 32 | 21 | 552 | 505 | 1 | 364 | 284 | 219 | 138 | 96 | 69 | 89 | 69 | 8775 | 0 | 12 | 18 | 24 | 36 | 48 | 60 | 06/02/1998 | 33 | Outer Wheel Path | 5.9 | 20
33987 | 39 | 46 | 19 | 15 | 12 | 7 | 5 | 4 | 32 | 21 | 730 | 670 | 1 | 486 | 379 | 294 | 184 | 126 | 95 | 89 | 69 | 11600 | 0 | 12 | 18 | 24 | 36 | 48 | 60 | 06/02/1998 | 33 | Outer Wheel Path | 5.9 | 26
33988 | 39 | 46 | 26 | 20 | 16 | 10 | 7 | 5 | 32 | 21 | 962 | 905 | 1 | 656 | 512 | 397 | 247 | 169 | 126 | 89 | 69 | 15282 | 0 | 12 | 18 | 24 | 36 | 48 | 60 | 06/02/1998 | 33 | Outer Wheel Path | 5.9 | 36
33989 | 39 | 46 | 9 | 7 | 5 | 3 | 2 | 2 | 32 | 21 | 357 | 305 | 1 | 221 | 171 | 135 | 84 | 59 | 45 | 89 | 69 | 5669 | 0 | 12 | 18 | 24 | 36 | 48 | 60 | 06/02/1998 | 43 | Outer Wheel Path | 5.9 | 12
33990 | 39 | 46 | 13 | 10 | 8 | 5 | 4 | 3 | 32 | 21 | 549 | 469 | 1 | 340 | 266 | 208 | 131 | 91 | 70 | 89 | 69 | 8720 | 0 | 12 | 18 | 24 | 36 | 48 | 60 | 06/02/1998 | 43 | Outer Wheel Path | 5.9 | 18
33991 | 39 | 46 | 18 | 14 | 11 | 7 | 5 | 4 | 32 | 21 | 744 | 622 | 1 | 451 | 355 | 279 | 175 | 122 | 91 | 89 | 69 | 11818 | 0 | 12 | 18 | 24 | 36 | 48 | 60 | 06/02/1998 | 43 | Outer Wheel Path | 5.9 | 24
33992 | 39 | 46 | 24 | 19 | 15 | 9 | 6 | 5 | 32 | 21 | 976 | 832 | 1 | 606 | 478 | 375 | 235 | 163 | 122 | 89 | 69 | 15509 | 0 | 12 | 18 | 24 | 36 | 48 | 60 | 06/02/1998 | 43 | Outer Wheel Path | 5.9 | 33
33993 | 39 | 46 | 8 | 6 | 5 | 3 | 2 | 2 | 32 | 21 | 357 | 301 | 1 | 215 | 165 | 131 | 80 | 54 | 43 | 89 | 69 | 5669 | 0 | 12 | 18 | 24 | 36 | 48 | 60 | 06/02/1998 | 53 | Outer Wheel Path | 5.9 | 12
33994 | 39 | 46 | 13 | 10 | 8 | 5 | 3 | 2 | 32 | 21 | 552 | 463 | 1 | 334 | 261 | 205 | 126 | 86 | 62 | 89 | 69 | 8763 | 0 | 12 | 18 | 24 | 36 | 48 | 60 | 06/02/1998 | 53 | Outer Wheel Path | 5.9 | 18
33995 | 39 | 46 | 18 | 14 | 11 | 7 | 5 | 3 | 32 | 21 | 731 | 612 | 1 | 446 | 351 | 273 | 170 | 115 | 84 | 89 | 69 | 11620 | 0 | 12 | 18 | 24 | 36 | 48 | 60 | 06/02/1998 | 53 | Outer Wheel Path | 5.9 | 24
33996 | 39 | 46 | 24 | 19 | 15 | 9 | 6 | 4 | 32 | 21 | 990 | 827 | 1 | 605 | 479 | 371 | 230 | 155 | 112 | 89 | 69 | 15731 | 0 | 12 | 18 | 24 | 36 | 48 | 60 | 06/02/1998 | 53 | Outer Wheel Path | 5.9 | 33
33997 | 39 | 46 | 9 | 7 | 5 | 3 | 2 | 2 | 32 | 21 | 350 | 313 | 1 | 227 | 176 | 138 | 84 | 56 | 42 | 89 | 69 | 5566 | 0 | 12 | 18 | 24 | 36 | 48 | 60 | 06/02/1998 | 63 | Outer Wheel Path | 5.9 | 12
33998 | 39 | 46 | 14 | 11 | 9 | 5 | 4 | 3 | 32 | 21 | 550 | 485 | 1 | 354 | 278 | 217 | 135 | 91 | 65 | 89 | 69 | 8732 | 0 | 12 | 18 | 24 | 36 | 48 | 60 | 06/02/1998 | 63 | Outer Wheel Path | 5.9 | 19
33999 | 39 | 46 | 19 | 15 | 11 | 7 | 5 | 4 | 32 | 21 | 737 | 646 | 1 | 473 | 371 | 291 | 181 | 122 | 89 | 89 | 69 | 11715 | 0 | 12 | 18 | 24 | 36 | 48 | 60 | 06/02/1998 | 63 | Outer Wheel Path | 5.9 | 25
34000 | 39 | 46 | 25 | 20 | 16 | 10 | 6 | 5 | 32 | 21 | 985 | 869 | 1 | 639 | 505 | 395 | 245 | 165 | 120 | 89 | 69 | 15644 | 0 | 12 | 18 | 24 | 36 | 48 | 60 | 06/02/1998 | 63 | Outer Wheel Path | 5.9 | 34
31862 | 38 | 44 | 12 | 10 | 8 | 5 | 3 | 3 | 31 | 24 | 526 | 1422 | 1 | 314 | 254 | 208 | 132 | 88 | 69 | 87 | 75 | 8362 | 0 | 12 | 18 | 24 | 36 | 48 | 60 | 03/26/1998 | 23 | Centerline | 5.9 | 56
31863 | 38 | 44 | 17 | 14 | 11 | 7 | 5 | 4 | 31 | 24 | 692 | 559 | 1 | 423 | 344 | 280 | 177 | 118 | 92 | 87 | 75 | 11000 | 0 | 12 | 18 | 24 | 36 | 48 | 60 | 03/26/1998 | 23 | Centerline | 5.9 | 22
31864 | 38 | 44 | 23 | 19 | 15 | 10 | 6 | 5 | 31 | 24 | 931 | 757 | 1 | 574 | 470 | 381 | 243 | 164 | 122 | 87 | 75 | 14798 | 0 | 12 | 18 | 24 | 36 | 48 | 60 | 03/26/1998 | 23 | Centerline | 5.9 | 30
31865 | 38 | 44 | 8 | 7 | 5 | 4 | 3 | 2 | 31 | 24 | 347 | 269 | 1 | 214 | 172 | 137 | 90 | 64 | 49 | 87 | 75 | 5510 | 0 | 12 | 18 | 24 | 36 | 48 | 60 | 03/26/1998 | 33 | Centerline | 5.9 | 11
31866 | 38 | 44 | 13 | 11 | 9 | 6 | 4 | 3 | 31 | 24 | 548 | 1258 | 1 | 328 | 271 | 218 | 142 | 97 | 76 | 87 | 75 | 8704 | 0 | 12 | 18 | 24 | 36 | 48 | 60 | 03/26/1998 | 33 | Centerline | 5.9 | 50
31867 | 38 | 44 | 17 | 14 | 11 | 7 | 5 | 4 | 31 | 24 | 715 | 836 | 1 | 426 | 356 | 286 | 186 | 125 | 98 | 87 | 75 | 11365 | 0 | 12 | 18 | 24 | 36 | 48 | 60 | 03/26/1998 | 33 | Centerline | 5.9 | 33
33781 | 23 | 47 | 12 | 9 | 6 | 3 | 2 | 2 | 35 | 24 | 350 | 388 | 1 | 300 | 221 | 160 | 86 | 62 | 46 | 94 | 74 | 5558 | 0 | 12 | 18 | 24 | 36 | 48 | 60 | 06/02/1998 | 25 | Outer Wheel Path | 5.9 | 15
33782 | 23 | 47 | 18 | 14 | 10 | 5 | 4 | 3 | 35 | 24 | 546 | 587 | 1 | 459 | 343 | 254 | 135 | 96 | 71 | 94 | 74 | 8672 | 0 | 12 | 18 | 24 | 36 | 48 | 60 | 06/02/1998 | 25 | Outer Wheel Path | 5.9 | 23
33783 | 23 | 47 | 24 | 18 | 13 | 7 | 5 | 4 | 35 | 24 | 714 | 764 | 1 | 602 | 456 | 341 | 179 | 128 | 95 | 94 | 74 | 11346 | 0 | 12 | 18 | 24 | 36 | 48 | 60 | 06/02/1998 | 25 | Outer Wheel Path | 5.9 | 30
33784 | 23 | 47 | 31 | 24 | 18 | 10 | 7 | 5 | 35 | 24 | 955 | 999 | 1 | 797 | 613 | 465 | 241 | 173 | 128 | 94 | 74 | 15175 | 0 | 12 | 18 | 24 | 36 | 48 | 60 | 06/02/1998 | 25 | Outer Wheel Path | 5.9 | 39
33835 | 35 | 46 | 20 | 16 | 12 | 8 | 5 | 4 | 31 | 21 | 743 | 736 | 1 | 514 | 401 | 308 | 191 | 131 | 99 | 88 | 69 | 11810 | 0 | 12 | 18 | 24 | 36 | 48 | 60 | 06/02/1998 | 53 | Outer Wheel Path | 5.9 | 29
33836 | 35 | 46 | 27 | 21 | 16 | 10 | 7 | 5 | 31 | 21 | 953 | 966 | 1 | 682 | 535 | 412 | 255 | 174 | 130 | 88 | 69 | 15139 | 0 | 12 | 18 | 24 | 36 | 48 | 60 | 06/02/1998 | 53 | Outer Wheel Path | 5.9 | 38
33837 | 35 | 46 | 11 | 8 | 6 | 4 | 3 | 2 | 31 | 21 | 356 | 378 | 1 | 277 | 216 | 163 | 97 | 67 | 49 | 88 | 69 | 5653 | 0 | 12 | 18 | 24 | 36 | 48 | 60 | 06/02/1998 | 63 | Outer Wheel Path | 5.9 | 15
32773 | 35 | 46 | 8 | 7 | 6 | 4 | 3 | 2 | 10 | 9 | 378 | 246 | 1 | 208 | 180 | 153 | 104 | 72 | 53 | 49 | 47 | 6006 | 0 | 12 | 18 | 24 | 36 | 48 | 60 | 05/06/1998 | 63 | Centerline | 5.9 | 10
32774 | 35 | 46 | 13 | 11 | 9 | 6 | 4 | 3 | 10 | 9 | 582 | 379 | 1 | 321 | 278 | 237 | 164 | 114 | 82 | 49 | 47 | 9240 | 0 | 12 | 18 | 24 | 36 | 48 | 60 | 05/06/1998 | 63 | Centerline | 5.9 | 15
31868 | 38 | 44 | 23 | 19 | 15 | 10 | 7 | 5 | 31 | 24 | 943 | 745 | 1 | 579 | 483 | 390 | 252 | 171 | 130 | 87 | 75 | 14980 | 0 | 12 | 18 | 24 | 36 | 48 | 60 | 03/26/1998 | 33 | Centerline | 5.9 | 29
31869 | 38 | 44 | 8 | 6 | 5 | 3 | 2 | 2 | 31 | 24 | 362 | 263 | 1 | 204 | 162 | 136 | 88 | 58 | 41 | 87 | 75 | 5744 | 0 | 12 | 18 | 24 | 36 | 48 | 60 | 03/26/1998 | 43 | Centerline | 5.9 | 10
31870 | 38 | 44 | 12 | 10 | 8 | 5 | 4 | 3 | 31 | 24 | 563 | 404 | 1 | 314 | 256 | 209 | 133 | 91 | 67 | 87 | 75 | 8938 | 0 | 12 | 18 | 24 | 36 | 48 | 60 | 03/26/1998 | 43 | Centerline | 5.9 | 16
31871 | 38 | 44 | 16 | 13 | 11 | 7 | 5 | 4 | 31 | 24 | 735 | 531 | 1 | 414 | 340 | 279 | 178 | 120 | 91 | 87 | 75 | 11675 | 0 | 12 | 18 | 24 | 36 | 48 | 60 | 03/26/1998 | 43 | Centerline | 5.9 | 21
31872 | 38 | 44 | 22 | 18 | 15 | 9 | 6 | 5 | 31 | 24 | 957 | 711 | 1 | 551 | 453 | 374 | 237 | 158 | 122 | 87 | 75 | 15203 | 0 | 12 | 18 | 24 | 36 | 48 | 60 | 03/26/1998 | 43 | Centerline | 5.9 | 28
31873 | 38 | 44 | 9 | 7 | 6 | 4 | 2 | 2 | 31 | 24 | 360 | 322 | 1 | 233 | 186 | 143 | 89 | 59 | 42 | 87 | 75 | 5713 | 0 | 12 | 18 | 24 | 36 | 48 | 60 | 03/26/1998 | 53 | Centerline | 5.9 | 13
32843 | 37 | 46 | 20 | 16 | 13 | 8 | 5 | 3 | 21 | 12 | 765 | 668 | 1 | 507 | 410 | 323 | 198 | 127 | 88 | 70 | 53 | 12148 | 0 | 12 | 18 | 24 | 36 | 48 | 60 | 05/06/1998 | 33 | Centerline | 5.9 | 26
32844 | 37 | 46 | 27 | 22 | 17 | 11 | 7 | 5 | 21 | 12 | 990 | 884 | 1 | 676 | 551 | 435 | 267 | 174 | 126 | 70 | 53 | 15727 | 0 | 12 | 18 | 24 | 36 | 48 | 60 | 05/06/1998 | 33 | Centerline | 5.9 | 35
33910 | 37 | 46 | 17 | 13 | 9 | 5 | 4 | 3 | 32 | 21 | 549 | 680 | 1 | 432 | 321 | 235 | 137 | 95 | 70 | 89 | 69 | 8724 | 0 | 12 | 18 | 24 | 36 | 48 | 60 | 06/02/1998 | 43 | Outer Wheel Path | 5.9 | 27
33911 | 37 | 46 | 22 | 17 | 12 | 7 | 5 | 4 | 32 | 21 | 744 | 818 | 1 | 570 | 428 | 315 | 185 | 126 | 96 | 89 | 69 | 11814 | 0 | 12 | 18 | 24 | 36 | 48 | 60 | 06/02/1998 | 43 | Outer Wheel Path | 5.9 | 32
33912 | 37 | 46 | 29 | 22 | 17 | 10 | 7 | 5 | 32 | 21 | 979 | 1100 | 1 | 749 | 569 | 423 | 248 | 170 | 129 | 89 | 69 | 15560 | 0 | 12 | 18 | 24 | 36 | 48 | 60 | 06/02/1998 | 43 | Outer Wheel Path | 5.9 | 43
33913 | 37 | 46 | 11 | 8 | 6 | 4 | 3 | 2 | 32 | 21 | 354 | 429 | 1 | 290 | 211 | 156 | 89 | 65 | 54 | 89 | 69 | 5617 | 0 | 12 | 18 | 24 | 36 | 48 | 60 | 06/02/1998 | 53 | Outer Wheel Path | 5.9 | 17
33914 | 37 | 46 | 17 | 13 | 10 | 6 | 4 | 3 | 32 | 21 | 550 | 645 | 1 | 444 | 330 | 243 | 140 | 100 | 76 | 89 | 69 | 8740 | 0 | 12 | 18 | 24 | 36 | 48 | 60 | 06/02/1998 | 53 | Outer Wheel Path | 5.9 | 25
33915 | 37 | 46 | 23 | 17 | 13 | 7 | 5 | 4 | 32 | 21 | 721 | 834 | 1 | 584 | 440 | 326 | 187 | 130 | 101 | 89 | 69 | 11457 | 0 | 12 | 18 | 24 | 36 | 48 | 60 | 06/02/1998 | 53 | Outer Wheel Path | 5.9 | 33
33916 | 37 | 46 | 30 | 23 | 17 | 10 | 7 | 5 | 32 | 21 | 962 | 1071 | 1 | 764 | 580 | 433 | 251 | 173 | 136 | 89 | 69 | 15290 | 0 | 12 | 18 | 24 | 36 | 48 | 60 | 06/02/1998 | 53 | Outer Wheel Path | 5.9 | 42
33917 | 37 | 46 | 13 | 8 | 6 | 3 | 2 | 2 | 32 | 21 | 353 | 472 | 1 | 333 | 210 | 157 | 88 | 56 | 49 | 89 | 69 | 5613 | 0 | 12 | 18 | 24 | 36 | 48 | 60 | 06/02/1998 | 63 | Outer Wheel Path | 5.9 | 19
32732 | 23 | 46 | 25 | 20 | 16 | 10 | 7 | 5 | 25 | 17 | 979 | 851 | 1 | 640 | 509 | 401 | 249 | 170 | 126 | 76 | 63 | 15548 | 0 | 12 | 18 | 24 | 36 | 48 | 60 | 05/06/1998 | 55 | Centerline | 5.9 | 33
32733 | 23 | 46 | 13 | 9 | 6 | 4 | 2 | 2 | 25 | 17 | 353 | 554 | 1 | 342 | 240 | 161 | 91 | 62 | 48 | 76 | 63 | 5609 | 0 | 12 | 18 | 24 | 36 | 48 | 60 | 05/06/1998 | 65 | Centerline | 5.9 | 22
32734 | 23 | 46 | 20 | 15 | 10 | 6 | 4 | 3 | 25 | 17 | 545 | 797 | 1 | 518 | 372 | 253 | 142 | 97 | 75 | 76 | 63 | 8664 | 0 | 12 | 18 | 24 | 36 | 48 | 60 | 05/06/1998 | 65 | Centerline | 5.9 | 31
32735 | 23 | 46 | 27 | 19 | 13 | 8 | 5 | 4 | 25 | 17 | 724 | 1006 | 1 | 682 | 494 | 339 | 191 | 134 | 97 | 76 | 63 | 11500 | 0 | 12 | 18 | 24 | 36 | 48 | 60 | 05/06/1998 | 65 | Centerline | 5.9 | 40
32736 | 23 | 46 | 35 | 26 | 18 | 10 | 7 | 5 | 25 | 17 | 962 | 1281 | 1 | 893 | 661 | 458 | 259 | 179 | 131 | 76 | 63 | 15290 | 0 | 12 | 18 | 24 | 36 | 48 | 60 | 05/06/1998 | 65 | Centerline | 5.9 | 50
32737 | 23 | 46 | 11 | 8 | 6 | 4 | 2 | 2 | 20 | 15 | 357 | 456 | 1 | 285 | 213 | 161 | 94 | 63 | 46 | 68 | 58 | 5673 | 0 | 12 | 18 | 24 | 36 | 48 | 60 | 05/06/1998 | 25 | Outer Wheel Path | 5.9 | 18
32738 | 23 | 46 | 17 | 13 | 10 | 6 | 4 | 3 | 20 | 15 | 553 | 675 | 1 | 432 | 328 | 248 | 147 | 99 | 73 | 68 | 58 | 8791 | 0 | 12 | 18 | 24 | 36 | 48 | 60 | 05/06/1998 | 25 | Outer Wheel Path | 5.9 | 27
32739 | 23 | 46 | 22 | 17 | 13 | 8 | 5 | 4 | 20 | 15 | 731 | 864 | 1 | 564 | 431 | 330 | 197 | 133 | 97 | 68 | 58 | 11612 | 0 | 12 | 18 | 24 | 36 | 48 | 60 | 05/06/1998 | 25 | Outer Wheel Path | 5.9 | 34
32740 | 23 | 46 | 29 | 22 | 17 | 10 | 7 | 5 | 20 | 15 | 953 | 1106 | 1 | 732 | 564 | 436 | 263 | 178 | 134 | 68 | 58 | 15147 | 0 | 12 | 18 | 24 | 36 | 48 | 60 | 05/06/1998 | 25 | Outer Wheel Path | 5.9 | 44
32741 | 23 | 46 | 11 | 8 | 6 | 3 | 2 | 2 | 20 | 15 | 362 | 399 | 1 | 273 | 207 | 156 | 88 | 60 | 44 | 68 | 58 | 5752 | 0 | 12 | 18 | 24 | 36 | 48 | 60 | 05/06/1998 | 35 | Outer Wheel Path | 5.9 | 16
32742 | 23 | 46 | 16 | 13 | 9 | 5 | 4 | 3 | 20 | 15 | 560 | 599 | 1 | 415 | 318 | 240 | 138 | 93 | 69 | 68 | 58 | 8898 | 0 | 12 | 18 | 24 | 36 | 48 | 60 | 05/06/1998 | 35 | Outer Wheel Path | 5.9 | 24
32743 | 23 | 46 | 21 | 17 | 13 | 7 | 5 | 4 | 20 | 15 | 745 | 773 | 1 | 544 | 420 | 319 | 185 | 125 | 93 | 68 | 58 | 11838 | 0 | 12 | 18 | 24 | 36 | 48 | 60 | 05/06/1998 | 35 | Outer Wheel Path | 5.9 | 30
32744 | 23 | 46 | 28 | 22 | 17 | 10 | 7 | 5 | 20 | 15 | 1002 | 1005 | 1 | 710 | 554 | 422 | 248 | 167 | 124 | 68 | 58 | 15926 | 0 | 12 | 18 | 24 | 36 | 48 | 60 | 05/06/1998 | 35 | Outer Wheel Path | 5.9 | 40
32745 | 23 | 46 | 10 | 8 | 6 | 4 | 3 | 2 | 20 | 15 | 364 | 318 | 1 | 243 | 197 | 157 | 98 | 67 | 47 | 68 | 58 | 5784 | 0 | 12 | 18 | 24 | 36 | 48 | 60 | 05/06/1998 | 45 | Outer Wheel Path | 5.9 | 13
32746 | 23 | 46 | 15 | 12 | 10 | 6 | 4 | 3 | 20 | 15 | 562 | 489 | 1 | 374 | 306 | 243 | 152 | 102 | 73 | 68 | 58 | 8934 | 0 | 12 | 18 | 24 | 36 | 48 | 60 | 05/06/1998 | 45 | Outer Wheel Path | 5.9 | 19
32747 | 23 | 46 | 19 | 16 | 13 | 8 | 5 | 4 | 20 | 15 | 749 | 640 | 1 | 493 | 404 | 321 | 202 | 136 | 97 | 68 | 58 | 11902 | 0 | 12 | 18 | 24 | 36 | 48 | 60 | 05/06/1998 | 45 | Outer Wheel Path | 5.9 | 25
32748 | 23 | 46 | 26 | 21 | 17 | 11 | 7 | 5 | 20 | 15 | 1003 | 838 | 1 | 654 | 537 | 430 | 272 | 183 | 133 | 68 | 58 | 15942 | 0 | 12 | 18 | 24 | 36 | 48 | 60 | 05/06/1998 | 45 | Outer Wheel Path | 5.9 | 33
32749 | 23 | 46 | 9 | 7 | 6 | 4 | 2 | 2 | 20 | 15 | 366 | 281 | 1 | 221 | 182 | 144 | 91 | 63 | 45 | 68 | 58 | 5816 | 0 | 12 | 18 | 24 | 36 | 48 | 60 | 05/06/1998 | 55 | Outer Wheel Path | 5.9 | 11
32750 | 23 | 46 | 13 | 11 | 9 | 6 | 4 | 3 | 20 | 15 | 559 | 431 | 1 | 337 | 275 | 223 | 142 | 97 | 69 | 68 | 58 | 8887 | 0 | 12 | 18 | 24 | 36 | 48 | 60 | 05/06/1998 | 55 | Outer Wheel Path | 5.9 | 17
32751 | 23 | 46 | 18 | 14 | 12 | 7 | 5 | 4 | 20 | 15 | 749 | 565 | 1 | 445 | 366 | 296 | 189 | 129 | 93 | 68 | 58 | 11894 | 0 | 12 | 18 | 24 | 36 | 48 | 60 | 05/06/1998 | 55 | Outer Wheel Path | 5.9 | 22
32752 | 23 | 46 | 23 | 19 | 15 | 10 | 7 | 5 | 20 | 15 | 1011 | 739 | 1 | 585 | 484 | 392 | 254 | 174 | 125 | 68 | 58 | 16069 | 0 | 12 | 18 | 24 | 36 | 48 | 60 | 05/06/1998 | 55 | Outer Wheel Path | 5.9 | 29
32753 | 23 | 46 | 12 | 9 | 6 | 4 | 3 | 2 | 20 | 15 | 356 | 457 | 1 | 293 | 223 | 165 | 95 | 64 | 48 | 68 | 58 | 5653 | 0 | 12 | 18 | 24 | 36 | 48 | 60 | 05/06/1998 | 65 | Outer Wheel Path | 5.9 | 18
32754 | 23 | 46 | 17 | 13 | 10 | 6 | 4 | 3 | 20 | 15 | 555 | 670 | 1 | 444 | 341 | 256 | 149 | 99 | 74 | 68 | 58 | 8815 | 0 | 12 | 18 | 24 | 36 | 48 | 60 | 05/06/1998 | 65 | Outer Wheel Path | 5.9 | 26
32755 | 23 | 46 | 23 | 18 | 13 | 8 | 5 | 4 | 20 | 15 | 741 | 850 | 1 | 577 | 448 | 339 | 199 | 134 | 100 | 68 | 58 | 11775 | 0 | 12 | 18 | 24 | 36 | 48 | 60 | 05/06/1998 | 65 | Outer Wheel Path | 5.9 | 33
32756 | 23 | 46 | 30 | 23 | 18 | 11 | 7 | 5 | 20 | 15 | 988 | 1096 | 1 | 753 | 592 | 451 | 269 | 182 | 136 | 68 | 58 | 15699 | 0 | 12 | 18 | 24 | 36 | 48 | 60 | 05/06/1998 | 65 | Outer Wheel Path | 5.9 | 43
32757 | 35 | 46 | 7 | 6 | 5 | 3 | 2 | 2 | 10 | 9 | 378 | 230 | 1 | 183 | 151 | 125 | 84 | 59 | 45 | 49 | 47 | 6010 | 0 | 12 | 18 | 24 | 36 | 48 | 60 | 05/06/1998 | 23 | Centerline | 5.9 | 9
32758 | 35 | 46 | 11 | 9 | 8 | 5 | 4 | 3 | 10 | 9 | 585 | 352 | 1 | 279 | 233 | 191 | 129 | 91 | 70 | 49 | 47 | 9300 | 0 | 12 | 18 | 24 | 36 | 48 | 60 | 05/06/1998 | 23 | Centerline | 5.9 | 14
32759 | 35 | 46 | 15 | 12 | 10 | 7 | 5 | 4 | 10 | 9 | 774 | 470 | 1 | 373 | 312 | 257 | 172 | 121 | 91 | 49 | 47 | 12291 | 0 | 12 | 18 | 24 | 36 | 48 | 60 | 05/06/1998 | 23 | Centerline | 5.9 | 18
32760 | 35 | 46 | 20 | 17 | 14 | 9 | 6 | 5 | 10 | 9 | 1037 | 627 | 1 | 499 | 420 | 344 | 231 | 162 | 119 | 49 | 47 | 16474 | 0 | 12 | 18 | 24 | 36 | 48 | 60 | 05/06/1998 | 23 | Centerline | 5.9 | 25
32761 | 35 | 46 | 7 | 6 | 5 | 3 | 2 | 2 | 10 | 9 | 381 | 234 | 1 | 185 | 151 | 127 | 85 | 61 | 45 | 49 | 47 | 6054 | 0 | 12 | 18 | 24 | 36 | 48 | 60 | 05/06/1998 | 33 | Centerline | 5.9 | 9
32762 | 35 | 46 | 11 | 9 | 8 | 5 | 4 | 3 | 10 | 9 | 589 | 357 | 1 | 281 | 235 | 195 | 132 | 92 | 68 | 49 | 47 | 9359 | 0 | 12 | 18 | 24 | 36 | 48 | 60 | 05/06/1998 | 33 | Centerline | 5.9 | 14
32763 | 35 | 46 | 15 | 12 | 10 | 7 | 5 | 4 | 10 | 9 | 772 | 474 | 1 | 373 | 311 | 259 | 175 | 122 | 90 | 49 | 47 | 12259 | 0 | 12 | 18 | 24 | 36 | 48 | 60 | 05/06/1998 | 33 | Centerline | 5.9 | 19
32764 | 35 | 46 | 20 | 16 | 14 | 9 | 6 | 5 | 10 | 9 | 1027 | 631 | 1 | 496 | 414 | 345 | 233 | 163 | 120 | 49 | 47 | 16315 | 0 | 12 | 18 | 24 | 36 | 48 | 60 | 05/06/1998 | 33 | Centerline | 5.9 | 25
32765 | 35 | 46 | 7 | 6 | 5 | 3 | 2 | 2 | 10 | 9 | 379 | 237 | 1 | 186 | 154 | 126 | 84 | 60 | 44 | 49 | 47 | 6022 | 0 | 12 | 18 | 24 | 36 | 48 | 60 | 05/06/1998 | 43 | Centerline | 5.9 | 9
32766 | 35 | 46 | 11 | 9 | 8 | 5 | 4 | 3 | 10 | 9 | 587 | 363 | 1 | 285 | 239 | 195 | 132 | 93 | 69 | 49 | 47 | 9331 | 0 | 12 | 18 | 24 | 36 | 48 | 60 | 05/06/1998 | 43 | Centerline | 5.9 | 14
32767 | 35 | 46 | 15 | 12 | 10 | 7 | 5 | 4 | 10 | 9 | 780 | 480 | 1 | 377 | 315 | 258 | 174 | 123 | 92 | 49 | 47 | 12394 | 0 | 12 | 18 | 24 | 36 | 48 | 60 | 05/06/1998 | 43 | Centerline | 5.9 | 19
32768 | 35 | 46 | 20 | 17 | 14 | 9 | 6 | 5 | 10 | 9 | 1002 | 641 | 1 | 505 | 423 | 347 | 234 | 164 | 121 | 49 | 47 | 15918 | 0 | 12 | 18 | 24 | 36 | 48 | 60 | 05/06/1998 | 43 | Centerline | 5.9 | 25
32769 | 35 | 46 | 8 | 6 | 5 | 4 | 3 | 2 | 10 | 9 | 376 | 244 | 1 | 197 | 163 | 136 | 92 | 65 | 48 | 49 | 47 | 5975 | 0 | 12 | 18 | 24 | 36 | 48 | 60 | 05/06/1998 | 53 | Centerline | 5.9 | 10
32770 | 35 | 46 | 12 | 10 | 8 | 6 | 4 | 3 | 10 | 9 | 585 | 377 | 1 | 303 | 254 | 212 | 144 | 102 | 76 | 49 | 47 | 9296 | 0 | 12 | 18 | 24 | 36 | 48 | 60 | 05/06/1998 | 53 | Centerline | 5.9 | 15
32771 | 35 | 46 | 16 | 13 | 11 | 8 | 5 | 4 | 10 | 9 | 779 | 497 | 1 | 401 | 336 | 281 | 191 | 135 | 99 | 49 | 47 | 12374 | 0 | 12 | 18 | 24 | 36 | 48 | 60 | 05/06/1998 | 53 | Centerline | 5.9 | 20
32772 | 35 | 46 | 21 | 18 | 15 | 10 | 7 | 5 | 10 | 9 | 1031 | 663 | 1 | 536 | 451 | 376 | 256 | 180 | 132 | 49 | 47 | 16379 | 0 | 12 | 18 | 24 | 36 | 48 | 60 | 05/06/1998 | 53 | Centerline | 5.9 | 26
31806 | 36 | 44 | 23 | 17 | 12 | 7 | 4 | 3 | 23 | 24 | 536 | 890 | 1 | 597 | 438 | 311 | 167 | 109 | 87 | 73 | 75 | 8509 | 0 | 12 | 18 | 24 | 36 | 48 | 60 | 03/26/1998 | 33 | Outer Wheel Path | 5.9 | 35
31807 | 36 | 44 | 31 | 23 | 16 | 9 | 6 | 5 | 23 | 24 | 726 | 1157 | 1 | 777 | 579 | 413 | 225 | 146 | 115 | 73 | 75 | 11528 | 0 | 12 | 18 | 24 | 36 | 48 | 60 | 03/26/1998 | 33 | Outer Wheel Path | 5.9 | 46
31808 | 36 | 44 | 40 | 30 | 22 | 12 | 8 | 6 | 23 | 24 | 954 | 1473 | 1 | 1005 | 757 | 548 | 301 | 195 | 155 | 73 | 75 | 15163 | 0 | 12 | 18 | 24 | 36 | 48 | 60 | 03/26/1998 | 33 | Outer Wheel Path | 5.9 | 58
31809 | 36 | 44 | 14 | 10 | 7 | 4 | 3 | 2 | 23 | 24 | 364 | 527 | 1 | 352 | 258 | 187 | 101 | 65 | 51 | 73 | 75 | 5780 | 0 | 12 | 18 | 24 | 36 | 48 | 60 | 03/26/1998 | 43 | Outer Wheel Path | 5.9 | 21
31810 | 36 | 44 | 21 | 16 | 11 | 6 | 4 | 3 | 23 | 24 | 544 | 773 | 1 | 525 | 395 | 290 | 160 | 102 | 81 | 73 | 75 | 8636 | 0 | 12 | 18 | 24 | 36 | 48 | 60 | 03/26/1998 | 43 | Outer Wheel Path | 5.9 | 30
31811 | 36 | 44 | 27 | 21 | 15 | 8 | 5 | 4 | 23 | 24 | 734 | 987 | 1 | 687 | 522 | 388 | 215 | 137 | 107 | 73 | 75 | 11667 | 0 | 12 | 18 | 24 | 36 | 48 | 60 | 03/26/1998 | 43 | Outer Wheel Path | 5.9 | 39
31812 | 36 | 44 | 35 | 27 | 20 | 11 | 7 | 6 | 23 | 24 | 963 | 1269 | 1 | 890 | 683 | 512 | 288 | 184 | 142 | 73 | 75 | 15298 | 0 | 12 | 18 | 24 | 36 | 48 | 60 | 03/26/1998 | 43 | Outer Wheel Path | 5.9 | 50
33918 | 37 | 46 | 20 | 13 | 10 | 6 | 4 | 3 | 32 | 21 | 552 | 700 | 1 | 508 | 325 | 246 | 143 | 101 | 80 | 89 | 69 | 8775 | 0 | 12 | 18 | 24 | 36 | 48 | 60 | 06/02/1998 | 63 | Outer Wheel Path | 5.9 | 28
33919 | 37 | 46 | 26 | 17 | 13 | 8 | 5 | 4 | 32 | 21 | 731 | 905 | 1 | 663 | 425 | 324 | 191 | 136 | 110 | 89 | 69 | 11620 | 0 | 12 | 18 | 24 | 36 | 48 | 60 | 06/02/1998 | 63 | Outer Wheel Path | 5.9 | 36
33920 | 37 | 46 | 34 | 22 | 17 | 10 | 7 | 5 | 32 | 21 | 987 | 1171 | 1 | 855 | 555 | 427 | 252 | 174 | 139 | 89 | 69 | 15676 | 0 | 12 | 18 | 24 | 36 | 48 | 60 | 06/02/1998 | 63 | Outer Wheel Path | 5.9 | 46
33921 | 38 | 47 | 9 | 7 | 6 | 3 | 2 | 2 | 36 | 23 | 349 | 340 | 1 | 240 | 184 | 141 | 85 | 59 | 45 | 96 | 73 | 5538 | 0 | 12 | 18 | 24 | 36 | 48 | 60 | 06/02/1998 | 23 | Centerline | 5.9 | 13
33922 | 38 | 47 | 15 | 11 | 9 | 5 | 4 | 3 | 36 | 23 | 539 | 530 | 1 | 374 | 290 | 222 | 134 | 93 | 69 | 96 | 73 | 8565 | 0 | 12 | 18 | 24 | 36 | 48 | 60 | 06/02/1998 | 23 | Centerline | 5.9 | 21
33923 | 38 | 47 | 20 | 15 | 12 | 7 | 5 | 4 | 36 | 23 | 715 | 703 | 1 | 496 | 385 | 296 | 180 | 124 | 92 | 96 | 73 | 11365 | 0 | 12 | 18 | 24 | 36 | 48 | 60 | 06/02/1998 | 23 | Centerline | 5.9 | 28
33924 | 38 | 47 | 27 | 21 | 16 | 10 | 7 | 5 | 36 | 23 | 974 | 957 | 1 | 675 | 524 | 403 | 246 | 168 | 124 | 96 | 73 | 15469 | 0 | 12 | 18 | 24 | 36 | 48 | 60 | 06/02/1998 | 23 | Centerline | 5.9 | 38
33925 | 38 | 47 | 10 | 8 | 6 | 4 | 3 | 2 | 36 | 23 | 346 | 353 | 1 | 251 | 195 | 149 | 92 | 65 | 49 | 96 | 73 | 5498 | 0 | 12 | 18 | 24 | 36 | 48 | 60 | 06/02/1998 | 33 | Centerline | 5.9 | 14
33926 | 38 | 47 | 15 | 12 | 9 | 6 | 4 | 3 | 36 | 23 | 538 | 549 | 1 | 391 | 304 | 234 | 144 | 99 | 74 | 96 | 73 | 8545 | 0 | 12 | 18 | 24 | 36 | 48 | 60 | 06/02/1998 | 33 | Centerline | 5.9 | 22
33927 | 38 | 47 | 20 | 16 | 12 | 8 | 5 | 4 | 36 | 23 | 700 | 726 | 1 | 516 | 403 | 310 | 191 | 132 | 97 | 96 | 73 | 11119 | 0 | 12 | 18 | 24 | 36 | 48 | 60 | 06/02/1998 | 33 | Centerline | 5.9 | 29
33928 | 38 | 47 | 28 | 22 | 17 | 10 | 7 | 5 | 36 | 23 | 952 | 982 | 1 | 701 | 548 | 423 | 258 | 177 | 133 | 96 | 73 | 15127 | 0 | 12 | 18 | 24 | 36 | 48 | 60 | 06/02/1998 | 33 | Centerline | 5.9 | 39
33929 | 38 | 47 | 10 | 7 | 6 | 3 | 2 | 2 | 36 | 23 | 350 | 350 | 1 | 245 | 185 | 140 | 84 | 58 | 44 | 96 | 73 | 5554 | 0 | 12 | 18 | 24 | 36 | 48 | 60 | 06/02/1998 | 43 | Centerline | 5.9 | 14
33930 | 38 | 47 | 15 | 11 | 9 | 5 | 4 | 3 | 36 | 23 | 536 | 536 | 1 | 374 | 286 | 217 | 132 | 90 | 68 | 96 | 73 | 8521 | 0 | 12 | 18 | 24 | 36 | 48 | 60 | 06/02/1998 | 43 | Centerline | 5.9 | 21
33931 | 38 | 47 | 20 | 15 | 11 | 7 | 5 | 4 | 36 | 23 | 710 | 706 | 1 | 496 | 380 | 289 | 176 | 120 | 90 | 96 | 73 | 11274 | 0 | 12 | 18 | 24 | 36 | 48 | 60 | 06/02/1998 | 43 | Centerline | 5.9 | 28
33932 | 38 | 47 | 26 | 20 | 15 | 9 | 6 | 5 | 36 | 23 | 943 | 956 | 1 | 672 | 517 | 393 | 239 | 162 | 120 | 96 | 73 | 14984 | 0 | 12 | 18 | 24 | 36 | 48 | 60 | 06/02/1998 | 43 | Centerline | 5.9 | 38
33933 | 38 | 47 | 10 | 8 | 6 | 4 | 2 | 2 | 36 | 23 | 350 | 378 | 1 | 264 | 201 | 154 | 92 | 63 | 48 | 96 | 73 | 5554 | 0 | 12 | 18 | 24 | 36 | 48 | 60 | 06/02/1998 | 53 | Centerline | 5.9 | 15
33934 | 38 | 47 | 16 | 12 | 10 | 6 | 4 | 3 | 36 | 23 | 539 | 585 | 1 | 409 | 317 | 243 | 145 | 98 | 69 | 96 | 73 | 8565 | 0 | 12 | 18 | 24 | 36 | 48 | 60 | 06/02/1998 | 53 | Centerline | 5.9 | 23
33935 | 38 | 47 | 21 | 17 | 13 | 8 | 5 | 4 | 36 | 23 | 706 | 776 | 1 | 544 | 422 | 325 | 195 | 131 | 97 | 96 | 73 | 11222 | 0 | 12 | 18 | 24 | 36 | 48 | 60 | 06/02/1998 | 53 | Centerline | 5.9 | 31
31723 | 23 | 44 | 22 | 17 | 13 | 8 | 5 | 4 | 20 | 20 | 724 | 772 | 1 | 547 | 432 | 338 | 204 | 133 | 98 | 67 | 67 | 11508 | 0 | 12 | 18 | 24 | 36 | 48 | 60 | 03/26/1998 | 25 | Outer Wheel Path | 5.9 | 30
31724 | 23 | 44 | 28 | 22 | 17 | 11 | 7 | 5 | 20 | 20 | 978 | 997 | 1 | 710 | 566 | 444 | 272 | 177 | 130 | 67 | 67 | 15533 | 0 | 12 | 18 | 24 | 36 | 48 | 60 | 03/26/1998 | 25 | Outer Wheel Path | 5.9 | 39
31725 | 23 | 44 | 11 | 8 | 6 | 3 | 2 | 2 | 20 | 20 | 359 | 417 | 1 | 287 | 212 | 156 | 85 | 55 | 43 | 67 | 67 | 5709 | 0 | 12 | 18 | 24 | 36 | 48 | 60 | 03/26/1998 | 35 | Outer Wheel Path | 5.9 | 16
31726 | 23 | 44 | 17 | 13 | 9 | 5 | 3 | 3 | 20 | 20 | 544 | 616 | 1 | 430 | 320 | 238 | 133 | 87 | 66 | 67 | 67 | 8640 | 0 | 12 | 18 | 24 | 36 | 48 | 60 | 03/26/1998 | 35 | Outer Wheel Path | 5.9 | 24
31727 | 23 | 44 | 22 | 17 | 12 | 7 | 5 | 3 | 20 | 20 | 727 | 792 | 1 | 557 | 421 | 316 | 179 | 116 | 89 | 67 | 67 | 11548 | 0 | 12 | 18 | 24 | 36 | 48 | 60 | 03/26/1998 | 35 | Outer Wheel Path | 5.9 | 31
31728 | 23 | 44 | 28 | 22 | 16 | 9 | 6 | 5 | 20 | 20 | 923 | 1025 | 1 | 721 | 551 | 418 | 240 | 157 | 118 | 67 | 67 | 14667 | 0 | 12 | 18 | 24 | 36 | 48 | 60 | 03/26/1998 | 35 | Outer Wheel Path | 5.9 | 40
31729 | 23 | 44 | 10 | 8 | 6 | 4 | 2 | 2 | 20 | 20 | 358 | 343 | 1 | 260 | 206 | 161 | 96 | 63 | 47 | 67 | 67 | 5693 | 0 | 12 | 18 | 24 | 36 | 48 | 60 | 03/26/1998 | 45 | Outer Wheel Path | 5.9 | 14
31730 | 23 | 44 | 15 | 12 | 10 | 6 | 4 | 3 | 20 | 20 | 536 | 521 | 1 | 387 | 312 | 247 | 148 | 98 | 72 | 67 | 67 | 8517 | 0 | 12 | 18 | 24 | 36 | 48 | 60 | 03/26/1998 | 45 | Outer Wheel Path | 5.9 | 21
31731 | 23 | 44 | 20 | 16 | 13 | 8 | 5 | 4 | 20 | 20 | 724 | 677 | 1 | 509 | 411 | 325 | 197 | 131 | 96 | 67 | 67 | 11504 | 0 | 12 | 18 | 24 | 36 | 48 | 60 | 03/26/1998 | 45 | Outer Wheel Path | 5.9 | 27
31732 | 23 | 44 | 26 | 21 | 17 | 10 | 7 | 5 | 20 | 20 | 972 | 872 | 1 | 664 | 538 | 427 | 262 | 174 | 128 | 67 | 67 | 15445 | 0 | 12 | 18 | 24 | 36 | 48 | 60 | 03/26/1998 | 45 | Outer Wheel Path | 5.9 | 34
31733 | 23 | 44 | 9 | 7 | 6 | 4 | 2 | 2 | 20 | 20 | 360 | 307 | 1 | 234 | 188 | 146 | 92 | 60 | 46 | 67 | 67 | 5716 | 0 | 12 | 18 | 24 | 36 | 48 | 60 | 03/26/1998 | 55 | Outer Wheel Path | 5.9 | 12
31734 | 23 | 44 | 14 | 11 | 9 | 6 | 4 | 3 | 20 | 20 | 541 | 457 | 1 | 350 | 282 | 221 | 140 | 92 | 70 | 67 | 67 | 8593 | 0 | 12 | 18 | 24 | 36 | 48 | 60 | 03/26/1998 | 55 | Outer Wheel Path | 5.9 | 18
31735 | 23 | 44 | 18 | 15 | 12 | 7 | 5 | 4 | 20 | 20 | 744 | 600 | 1 | 460 | 373 | 296 | 187 | 125 | 92 | 67 | 67 | 11814 | 0 | 12 | 18 | 24 | 36 | 48 | 60 | 03/26/1998 | 55 | Outer Wheel Path | 5.9 | 24
31736 | 23 | 44 | 24 | 19 | 15 | 10 | 7 | 5 | 20 | 20 | 974 | 782 | 1 | 600 | 489 | 389 | 248 | 166 | 124 | 67 | 67 | 15469 | 0 | 12 | 18 | 24 | 36 | 48 | 60 | 03/26/1998 | 55 | Outer Wheel Path | 5.9 | 31
31737 | 23 | 44 | 11 | 9 | 6 | 4 | 2 | 2 | 20 | 20 | 359 | 460 | 1 | 281 | 217 | 164 | 94 | 61 | 47 | 67 | 67 | 5709 | 0 | 12 | 18 | 24 | 36 | 48 | 60 | 03/26/1998 | 65 | Outer Wheel Path | 5.9 | 18
31738 | 23 | 44 | 17 | 13 | 10 | 6 | 4 | 3 | 20 | 20 | 543 | 668 | 1 | 436 | 336 | 255 | 147 | 95 | 73 | 67 | 67 | 8628 | 0 | 12 | 18 | 24 | 36 | 48 | 60 | 03/26/1998 | 65 | Outer Wheel Path | 5.9 | 26
31929 | 39 | 44 | 8 | 7 | 5 | 3 | 2 | 2 | 24 | 24 | 364 | 280 | 1 | 209 | 167 | 132 | 84 | 58 | 44 | 74 | 75 | 5788 | 0 | 12 | 18 | 24 | 36 | 48 | 60 | 03/26/1998 | 43 | Outer Wheel Path | 5.9 | 11
31930 | 39 | 44 | 12 | 10 | 8 | 5 | 4 | 3 | 24 | 24 | 546 | 417 | 1 | 316 | 254 | 203 | 130 | 90 | 69 | 74 | 75 | 8680 | 0 | 12 | 18 | 24 | 36 | 48 | 60 | 03/26/1998 | 43 | Outer Wheel Path | 5.9 | 16
31931 | 39 | 44 | 16 | 13 | 11 | 7 | 5 | 4 | 24 | 24 | 749 | 553 | 1 | 419 | 338 | 270 | 174 | 121 | 91 | 74 | 75 | 11898 | 0 | 12 | 18 | 24 | 36 | 48 | 60 | 03/26/1998 | 43 | Outer Wheel Path | 5.9 | 22
31932 | 39 | 44 | 22 | 18 | 14 | 9 | 6 | 5 | 24 | 24 | 982 | 733 | 1 | 554 | 448 | 359 | 232 | 159 | 121 | 74 | 75 | 15604 | 0 | 12 | 18 | 24 | 36 | 48 | 60 | 03/26/1998 | 43 | Outer Wheel Path | 5.9 | 29
31933 | 39 | 44 | 8 | 6 | 5 | 3 | 2 | 2 | 24 | 24 | 368 | 262 | 1 | 197 | 159 | 127 | 81 | 53 | 40 | 74 | 75 | 5840 | 0 | 12 | 18 | 24 | 36 | 48 | 60 | 03/26/1998 | 53 | Outer Wheel Path | 5.9 | 10
31934 | 39 | 44 | 12 | 10 | 8 | 5 | 3 | 2 | 24 | 24 | 559 | 400 | 1 | 303 | 243 | 194 | 124 | 85 | 63 | 74 | 75 | 8883 | 0 | 12 | 18 | 24 | 36 | 48 | 60 | 03/26/1998 | 53 | Outer Wheel Path | 5.9 | 16
31935 | 39 | 44 | 16 | 13 | 10 | 7 | 4 | 3 | 24 | 24 | 741 | 530 | 1 | 400 | 323 | 258 | 165 | 112 | 83 | 74 | 75 | 11779 | 0 | 12 | 18 | 24 | 36 | 48 | 60 | 03/26/1998 | 53 | Outer Wheel Path | 5.9 | 21
31813 | 36 | 44 | 13 | 10 | 7 | 4 | 2 | 2 | 23 | 24 | 358 | 493 | 1 | 335 | 247 | 179 | 97 | 63 | 49 | 73 | 75 | 5681 | 0 | 12 | 18 | 24 | 36 | 48 | 60 | 03/26/1998 | 53 | Outer Wheel Path | 5.9 | 19
31814 | 36 | 44 | 20 | 15 | 11 | 6 | 4 | 3 | 23 | 24 | 540 | 727 | 1 | 503 | 378 | 277 | 155 | 99 | 78 | 73 | 75 | 8585 | 0 | 12 | 18 | 24 | 36 | 48 | 60 | 03/26/1998 | 53 | Outer Wheel Path | 5.9 | 29
31815 | 36 | 44 | 26 | 20 | 14 | 8 | 5 | 4 | 23 | 24 | 728 | 924 | 1 | 656 | 497 | 368 | 207 | 133 | 103 | 73 | 75 | 11568 | 0 | 12 | 18 | 24 | 36 | 48 | 60 | 03/26/1998 | 53 | Outer Wheel Path | 5.9 | 36
31816 | 36 | 44 | 33 | 26 | 19 | 11 | 7 | 5 | 23 | 24 | 970 | 1189 | 1 | 848 | 651 | 487 | 277 | 177 | 138 | 73 | 75 | 15417 | 0 | 12 | 18 | 24 | 36 | 48 | 60 | 03/26/1998 | 53 | Outer Wheel Path | 5.9 | 47
31817 | 36 | 44 | 18 | 13 | 10 | 5 | 3 | 2 | 23 | 24 | 353 | 669 | 1 | 451 | 337 | 249 | 130 | 72 | 47 | 73 | 75 | 5609 | 0 | 12 | 18 | 24 | 36 | 48 | 60 | 03/26/1998 | 63 | Outer Wheel Path | 5.9 | 26
31818 | 36 | 44 | 26 | 20 | 15 | 8 | 4 | 3 | 23 | 24 | 540 | 972 | 1 | 671 | 510 | 380 | 202 | 105 | 82 | 73 | 75 | 8573 | 0 | 12 | 18 | 24 | 36 | 48 | 60 | 03/26/1998 | 63 | Outer Wheel Path | 5.9 | 38
31819 | 36 | 44 | 34 | 26 | 20 | 10 | 6 | 4 | 23 | 24 | 709 | 1235 | 1 | 866 | 667 | 502 | 266 | 143 | 107 | 73 | 75 | 11258 | 0 | 12 | 18 | 24 | 36 | 48 | 60 | 03/26/1998 | 63 | Outer Wheel Path | 5.9 | 49
31820 | 36 | 44 | 44 | 34 | 26 | 14 | 7 | 6 | 23 | 24 | 923 | 1562 | 1 | 1111 | 861 | 650 | 349 | 190 | 144 | 73 | 75 | 14659 | 0 | 12 | 18 | 24 | 36 | 48 | 60 | 03/26/1998 | 63 | Outer Wheel Path | 5.9 | 62
31821 | 37 | 44 | 11 | 8 | 6 | 4 | 2 | 2 | 29 | 24 | 356 | 371 | 1 | 274 | 208 | 157 | 90 | 58 | 42 | 83 | 75 | 5661 | 0 | 12 | 18 | 24 | 36 | 48 | 60 | 03/26/1998 | 23 | Centerline | 5.9 | 15
31822 | 37 | 44 | 17 | 13 | 10 | 6 | 4 | 3 | 29 | 24 | 562 | 576 | 1 | 429 | 330 | 251 | 143 | 91 | 67 | 83 | 75 | 8926 | 0 | 12 | 18 | 24 | 36 | 48 | 60 | 03/26/1998 | 23 | Centerline | 5.9 | 23
31874 | 38 | 44 | 14 | 11 | 9 | 6 | 4 | 3 | 31 | 24 | 562 | 432 | 1 | 352 | 285 | 228 | 143 | 97 | 71 | 87 | 75 | 8922 | 0 | 12 | 18 | 24 | 36 | 48 | 60 | 03/26/1998 | 53 | Centerline | 5.9 | 17
31875 | 38 | 44 | 18 | 15 | 12 | 8 | 5 | 4 | 31 | 24 | 733 | 572 | 1 | 457 | 376 | 304 | 192 | 129 | 96 | 87 | 75 | 11643 | 0 | 12 | 18 | 24 | 36 | 48 | 60 | 03/26/1998 | 53 | Centerline | 5.9 | 23
31876 | 38 | 44 | 24 | 20 | 16 | 10 | 7 | 5 | 31 | 24 | 950 | 798 | 1 | 617 | 510 | 412 | 261 | 174 | 128 | 87 | 75 | 15096 | 0 | 12 | 18 | 24 | 36 | 48 | 60 | 03/26/1998 | 53 | Centerline | 5.9 | 31
31877 | 38 | 44 | 9 | 7 | 6 | 3 | 2 | 2 | 31 | 24 | 358 | 296 | 1 | 217 | 171 | 141 | 88 | 55 | 43 | 87 | 75 | 5681 | 0 | 12 | 18 | 24 | 36 | 48 | 60 | 03/26/1998 | 63 | Centerline | 5.9 | 12
31878 | 38 | 44 | 14 | 11 | 9 | 6 | 4 | 3 | 31 | 24 | 542 | 452 | 1 | 348 | 282 | 224 | 141 | 96 | 72 | 87 | 75 | 8608 | 0 | 12 | 18 | 24 | 36 | 48 | 60 | 03/26/1998 | 63 | Centerline | 5.9 | 18
31879 | 38 | 44 | 18 | 15 | 12 | 7 | 5 | 4 | 31 | 24 | 724 | 600 | 1 | 461 | 375 | 296 | 187 | 120 | 92 | 87 | 75 | 11504 | 0 | 12 | 18 | 24 | 36 | 48 | 60 | 03/26/1998 | 63 | Centerline | 5.9 | 24
31880 | 38 | 44 | 25 | 20 | 16 | 10 | 7 | 5 | 31 | 24 | 947 | 803 | 1 | 622 | 507 | 404 | 255 | 169 | 126 | 87 | 75 | 15052 | 0 | 12 | 18 | 24 | 36 | 48 | 60 | 03/26/1998 | 63 | Centerline | 5.9 | 32
31881 | 38 | 44 | 9 | 7 | 6 | 4 | 2 | 2 | 24 | 24 | 366 | 307 | 1 | 231 | 185 | 143 | 91 | 61 | 46 | 74 | 75 | 5808 | 0 | 12 | 18 | 24 | 36 | 48 | 60 | 03/26/1998 | 23 | Outer Wheel Path | 5.9 | 12
31882 | 38 | 44 | 14 | 11 | 9 | 6 | 4 | 3 | 24 | 24 | 561 | 471 | 1 | 355 | 287 | 222 | 142 | 96 | 72 | 74 | 75 | 8914 | 0 | 12 | 18 | 24 | 36 | 48 | 60 | 03/26/1998 | 23 | Outer Wheel Path | 5.9 | 19
31883 | 38 | 44 | 19 | 15 | 12 | 7 | 5 | 4 | 24 | 24 | 751 | 620 | 1 | 472 | 380 | 297 | 190 | 128 | 95 | 74 | 75 | 11933 | 0 | 12 | 18 | 24 | 36 | 48 | 60 | 03/26/1998 | 23 | Outer Wheel Path | 5.9 | 24
31884 | 38 | 44 | 25 | 20 | 16 | 10 | 7 | 5 | 24 | 24 | 981 | 817 | 1 | 628 | 506 | 398 | 253 | 171 | 128 | 74 | 75 | 15592 | 0 | 12 | 18 | 24 | 36 | 48 | 60 | 03/26/1998 | 23 | Outer Wheel Path | 5.9 | 32
31885 | 38 | 44 | 10 | 8 | 6 | 4 | 3 | 2 | 24 | 24 | 357 | 335 | 1 | 243 | 193 | 150 | 93 | 64 | 47 | 74 | 75 | 5669 | 0 | 12 | 18 | 24 | 36 | 48 | 60 | 03/26/1998 | 33 | Outer Wheel Path | 5.9 | 13
31886 | 38 | 44 | 15 | 12 | 9 | 6 | 4 | 3 | 24 | 24 | 536 | 505 | 1 | 369 | 298 | 233 | 148 | 100 | 77 | 74 | 75 | 8521 | 0 | 12 | 18 | 24 | 36 | 48 | 60 | 03/26/1998 | 33 | Outer Wheel Path | 5.9 | 20
31887 | 38 | 44 | 19 | 16 | 12 | 8 | 5 | 4 | 24 | 24 | 727 | 664 | 1 | 488 | 395 | 310 | 197 | 133 | 103 | 74 | 75 | 11552 | 0 | 12 | 18 | 24 | 36 | 48 | 60 | 03/26/1998 | 33 | Outer Wheel Path | 5.9 | 26
31888 | 38 | 44 | 25 | 21 | 16 | 10 | 7 | 5 | 24 | 24 | 951 | 880 | 1 | 644 | 525 | 413 | 263 | 177 | 135 | 74 | 75 | 15115 | 0 | 12 | 18 | 24 | 36 | 48 | 60 | 03/26/1998 | 33 | Outer Wheel Path | 5.9 | 35
31889 | 38 | 44 | 10 | 8 | 6 | 4 | 2 | 2 | 24 | 24 | 357 | 342 | 1 | 245 | 192 | 152 | 92 | 60 | 47 | 74 | 75 | 5677 | 0 | 12 | 18 | 24 | 36 | 48 | 60 | 03/26/1998 | 43 | Outer Wheel Path | 5.9 | 13
31890 | 38 | 44 | 15 | 12 | 9 | 6 | 4 | 3 | 24 | 24 | 551 | 513 | 1 | 368 | 295 | 231 | 142 | 95 | 71 | 74 | 75 | 8759 | 0 | 12 | 18 | 24 | 36 | 48 | 60 | 03/26/1998 | 43 | Outer Wheel Path | 5.9 | 20
31891 | 38 | 44 | 19 | 15 | 12 | 7 | 5 | 4 | 24 | 24 | 722 | 675 | 1 | 486 | 391 | 307 | 190 | 127 | 95 | 74 | 75 | 11477 | 0 | 12 | 18 | 24 | 36 | 48 | 60 | 03/26/1998 | 43 | Outer Wheel Path | 5.9 | 27
31892 | 38 | 44 | 25 | 20 | 16 | 10 | 7 | 5 | 24 | 24 | 969 | 889 | 1 | 641 | 516 | 408 | 253 | 169 | 126 | 74 | 75 | 15398 | 0 | 12 | 18 | 24 | 36 | 48 | 60 | 03/26/1998 | 43 | Outer Wheel Path | 5.9 | 35
31893 | 38 | 44 | 10 | 8 | 6 | 4 | 3 | 2 | 24 | 24 | 360 | 344 | 1 | 249 | 203 | 163 | 98 | 64 | 48 | 74 | 75 | 5713 | 0 | 12 | 18 | 24 | 36 | 48 | 60 | 03/26/1998 | 53 | Outer Wheel Path | 5.9 | 14
31894 | 38 | 44 | 15 | 12 | 10 | 6 | 4 | 3 | 24 | 24 | 544 | 517 | 1 | 384 | 307 | 245 | 152 | 100 | 73 | 74 | 75 | 8644 | 0 | 12 | 18 | 24 | 36 | 48 | 60 | 03/26/1998 | 53 | Outer Wheel Path | 5.9 | 20
31895 | 38 | 44 | 20 | 16 | 13 | 8 | 5 | 4 | 24 | 24 | 735 | 678 | 1 | 503 | 408 | 327 | 203 | 133 | 99 | 74 | 75 | 11675 | 0 | 12 | 18 | 24 | 36 | 48 | 60 | 03/26/1998 | 53 | Outer Wheel Path | 5.9 | 27
31896 | 38 | 44 | 26 | 21 | 17 | 11 | 7 | 5 | 24 | 24 | 959 | 896 | 1 | 666 | 541 | 433 | 271 | 179 | 132 | 74 | 75 | 15243 | 0 | 12 | 18 | 24 | 36 | 48 | 60 | 03/26/1998 | 53 | Outer Wheel Path | 5.9 | 35
31897 | 38 | 44 | 10 | 8 | 6 | 4 | 2 | 2 | 24 | 24 | 357 | 343 | 1 | 250 | 195 | 154 | 94 | 63 | 47 | 74 | 75 | 5677 | 0 | 12 | 18 | 24 | 36 | 48 | 60 | 03/26/1998 | 63 | Outer Wheel Path | 5.9 | 14
31898 | 38 | 44 | 15 | 12 | 9 | 6 | 4 | 3 | 24 | 24 | 554 | 523 | 1 | 382 | 302 | 238 | 147 | 98 | 73 | 74 | 75 | 8803 | 0 | 12 | 18 | 24 | 36 | 48 | 60 | 03/26/1998 | 63 | Outer Wheel Path | 5.9 | 21
31899 | 38 | 44 | 20 | 16 | 12 | 8 | 5 | 4 | 24 | 24 | 741 | 692 | 1 | 504 | 402 | 317 | 197 | 130 | 98 | 74 | 75 | 11779 | 0 | 12 | 18 | 24 | 36 | 48 | 60 | 03/26/1998 | 63 | Outer Wheel Path | 5.9 | 27
31900 | 38 | 44 | 26 | 21 | 17 | 10 | 7 | 5 | 24 | 24 | 970 | 909 | 1 | 670 | 535 | 424 | 263 | 175 | 131 | 74 | 75 | 15409 | 0 | 12 | 18 | 24 | 36 | 48 | 60 | 03/26/1998 | 63 | Outer Wheel Path | 5.9 | 36
31901 | 39 | 44 | 8 | 6 | 5 | 3 | 2 | 2 | 32 | 24 | 347 | 225 | 1 | 196 | 163 | 135 | 81 | 53 | 41 | 89 | 75 | 5510 | 0 | 12 | 18 | 24 | 36 | 48 | 60 | 03/26/1998 | 23 | Centerline | 5.9 | 9
31902 | 39 | 44 | 13 | 10 | 8 | 5 | 4 | 3 | 32 | 24 | 540 | 430 | 1 | 321 | 263 | 213 | 133 | 91 | 68 | 89 | 75 | 8573 | 0 | 12 | 18 | 24 | 36 | 48 | 60 | 03/26/1998 | 23 | Centerline | 5.9 | 17
31903 | 39 | 44 | 17 | 14 | 11 | 7 | 5 | 4 | 32 | 24 | 690 | 562 | 1 | 428 | 350 | 280 | 177 | 121 | 91 | 89 | 75 | 10960 | 0 | 12 | 18 | 24 | 36 | 48 | 60 | 03/26/1998 | 23 | Centerline | 5.9 | 22
31904 | 39 | 44 | 23 | 19 | 15 | 10 | 7 | 5 | 32 | 24 | 937 | 761 | 1 | 578 | 476 | 384 | 244 | 165 | 123 | 89 | 75 | 14881 | 0 | 12 | 18 | 24 | 36 | 48 | 60 | 03/26/1998 | 23 | Centerline | 5.9 | 30
31905 | 39 | 44 | 9 | 7 | 5 | 3 | 2 | 2 | 32 | 24 | 362 | 282 | 1 | 220 | 165 | 132 | 82 | 60 | 40 | 89 | 75 | 5748 | 0 | 12 | 18 | 24 | 36 | 48 | 60 | 03/26/1998 | 33 | Centerline | 5.9 | 11
31906 | 39 | 44 | 13 | 11 | 8 | 5 | 4 | 3 | 32 | 24 | 565 | 437 | 1 | 334 | 270 | 212 | 131 | 89 | 66 | 89 | 75 | 8982 | 0 | 12 | 18 | 24 | 36 | 48 | 60 | 03/26/1998 | 33 | Centerline | 5.9 | 17
31907 | 39 | 44 | 17 | 14 | 11 | 7 | 5 | 4 | 32 | 24 | 747 | 577 | 1 | 441 | 360 | 284 | 176 | 117 | 89 | 89 | 75 | 11866 | 0 | 12 | 18 | 24 | 36 | 48 | 60 | 03/26/1998 | 33 | Centerline | 5.9 | 23
31908 | 39 | 44 | 23 | 19 | 15 | 9 | 6 | 5 | 32 | 24 | 943 | 769 | 1 | 591 | 483 | 382 | 238 | 156 | 120 | 89 | 75 | 14984 | 0 | 12 | 18 | 24 | 36 | 48 | 60 | 03/26/1998 | 33 | Centerline | 5.9 | 30
31909 | 39 | 44 | 8 | 6 | 5 | 3 | 2 | 2 | 32 | 24 | 362 | 263 | 1 | 207 | 164 | 131 | 81 | 60 | 41 | 89 | 75 | 5752 | 0 | 12 | 18 | 24 | 36 | 48 | 60 | 03/26/1998 | 43 | Centerline | 5.9 | 10
31910 | 39 | 44 | 13 | 10 | 8 | 5 | 3 | 3 | 32 | 24 | 567 | 411 | 1 | 323 | 265 | 208 | 134 | 88 | 69 | 89 | 75 | 9002 | 0 | 12 | 18 | 24 | 36 | 48 | 60 | 03/26/1998 | 43 | Centerline | 5.9 | 16
31911 | 39 | 44 | 17 | 14 | 11 | 7 | 5 | 4 | 32 | 24 | 747 | 542 | 1 | 425 | 347 | 275 | 176 | 116 | 90 | 89 | 75 | 11874 | 0 | 12 | 18 | 24 | 36 | 48 | 60 | 03/26/1998 | 43 | Centerline | 5.9 | 21
31912 | 39 | 44 | 23 | 18 | 15 | 9 | 6 | 5 | 32 | 24 | 963 | 727 | 1 | 572 | 469 | 373 | 239 | 157 | 122 | 89 | 75 | 15294 | 0 | 12 | 18 | 24 | 36 | 48 | 60 | 03/26/1998 | 43 | Centerline | 5.9 | 29
31913 | 39 | 44 | 8 | 6 | 5 | 3 | 2 | 2 | 32 | 24 | 354 | 1487 | 1 | 190 | 151 | 122 | 71 | 51 | 39 | 89 | 75 | 5629 | 0 | 12 | 18 | 24 | 36 | 48 | 60 | 03/26/1998 | 53 | Centerline | 5.9 | 59
31914 | 39 | 44 | 12 | 10 | 8 | 5 | 3 | 2 | 32 | 24 | 550 | 2028 | 1 | 303 | 245 | 197 | 123 | 79 | 60 | 89 | 75 | 8732 | 0 | 12 | 18 | 24 | 36 | 48 | 60 | 03/26/1998 | 53 | Centerline | 5.9 | 80
31915 | 39 | 44 | 16 | 13 | 10 | 6 | 4 | 3 | 32 | 24 | 719 | 3272 | 1 | 399 | 322 | 258 | 159 | 105 | 79 | 89 | 75 | 11417 | 0 | 12 | 18 | 24 | 36 | 48 | 60 | 03/26/1998 | 53 | Centerline | 5.9 | 129
31916 | 39 | 44 | 21 | 17 | 14 | 9 | 6 | 4 | 32 | 24 | 951 | 2949 | 1 | 540 | 438 | 351 | 218 | 144 | 108 | 89 | 75 | 15104 | 0 | 12 | 18 | 24 | 36 | 48 | 60 | 03/26/1998 | 53 | Centerline | 5.9 | 116
31917 | 39 | 44 | 8 | 7 | 5 | 3 | 2 | 2 | 32 | 24 | 363 | 311 | 1 | 207 | 169 | 134 | 82 | 54 | 41 | 89 | 75 | 5764 | 0 | 12 | 18 | 24 | 36 | 48 | 60 | 03/26/1998 | 63 | Centerline | 5.9 | 12
31918 | 39 | 44 | 13 | 10 | 8 | 5 | 3 | 3 | 32 | 24 | 559 | 517 | 1 | 320 | 261 | 211 | 132 | 85 | 64 | 89 | 75 | 8883 | 0 | 12 | 18 | 24 | 36 | 48 | 60 | 03/26/1998 | 63 | Centerline | 5.9 | 20
31919 | 39 | 44 | 17 | 14 | 11 | 7 | 5 | 3 | 32 | 24 | 734 | 506 | 1 | 427 | 353 | 283 | 177 | 115 | 86 | 89 | 75 | 11663 | 0 | 12 | 18 | 24 | 36 | 48 | 60 | 03/26/1998 | 63 | Centerline | 5.9 | 20
31920 | 39 | 44 | 22 | 18 | 15 | 9 | 6 | 4 | 32 | 24 | 957 | 1710 | 1 | 565 | 468 | 378 | 237 | 153 | 114 | 89 | 75 | 15199 | 0 | 12 | 18 | 24 | 36 | 48 | 60 | 03/26/1998 | 63 | Centerline | 5.9 | 67
33961 | 39 | 47 | 9 | 7 | 5 | 3 | 2 | 2 | 36 | 23 | 345 | 328 | 1 | 230 | 175 | 134 | 82 | 58 | 45 | 97 | 73 | 5486 | 0 | 12 | 18 | 24 | 36 | 48 | 60 | 06/02/1998 | 23 | Centerline | 5.9 | 13
33962 | 39 | 47 | 14 | 11 | 8 | 5 | 4 | 3 | 36 | 23 | 539 | 519 | 1 | 362 | 277 | 213 | 131 | 92 | 71 | 97 | 73 | 8557 | 0 | 12 | 18 | 24 | 36 | 48 | 60 | 06/02/1998 | 23 | Centerline | 5.9 | 20
32024 | 54 | 44 | 27 | 21 | 16 | 10 | 6 | 5 | 31 | 24 | 956 | 964 | 1 | 694 | 541 | 408 | 241 | 159 | 121 | 87 | 75 | 15187 | 0 | 12 | 18 | 24 | 36 | 48 | 60 | 03/26/1998 | 33 | Centerline | 5.9 | 38
32025 | 54 | 44 | 12 | 9 | 7 | 4 | 2 | 2 | 31 | 24 | 350 | 411 | 1 | 295 | 221 | 165 | 92 | 59 | 45 | 87 | 75 | 5554 | 0 | 12 | 18 | 24 | 36 | 48 | 60 | 03/26/1998 | 43 | Centerline | 5.9 | 16
32026 | 54 | 44 | 18 | 13 | 10 | 6 | 4 | 3 | 31 | 24 | 540 | 625 | 1 | 449 | 342 | 257 | 145 | 93 | 71 | 87 | 75 | 8581 | 0 | 12 | 18 | 24 | 36 | 48 | 60 | 03/26/1998 | 43 | Centerline | 5.9 | 25
32027 | 54 | 44 | 23 | 18 | 14 | 8 | 5 | 4 | 31 | 24 | 729 | 820 | 1 | 593 | 454 | 345 | 197 | 126 | 95 | 87 | 75 | 11576 | 0 | 12 | 18 | 24 | 36 | 48 | 60 | 03/26/1998 | 43 | Centerline | 5.9 | 32
32028 | 54 | 44 | 31 | 24 | 18 | 10 | 7 | 5 | 31 | 24 | 968 | 1073 | 1 | 783 | 604 | 461 | 266 | 171 | 128 | 87 | 75 | 15374 | 0 | 12 | 18 | 24 | 36 | 48 | 60 | 03/26/1998 | 43 | Centerline | 5.9 | 42
32029 | 54 | 44 | 11 | 9 | 7 | 4 | 2 | 2 | 31 | 24 | 351 | 405 | 1 | 287 | 219 | 166 | 96 | 62 | 47 | 87 | 75 | 5577 | 0 | 12 | 18 | 24 | 36 | 48 | 60 | 03/26/1998 | 53 | Centerline | 5.9 | 16
32030 | 54 | 44 | 17 | 13 | 10 | 6 | 4 | 3 | 31 | 24 | 541 | 611 | 1 | 441 | 341 | 259 | 151 | 98 | 74 | 87 | 75 | 8593 | 0 | 12 | 18 | 24 | 36 | 48 | 60 | 03/26/1998 | 53 | Centerline | 5.9 | 24
32031 | 54 | 44 | 23 | 18 | 14 | 8 | 5 | 4 | 31 | 24 | 729 | 805 | 1 | 584 | 455 | 348 | 204 | 133 | 100 | 87 | 75 | 11584 | 0 | 12 | 18 | 24 | 36 | 48 | 60 | 03/26/1998 | 53 | Centerline | 5.9 | 32
32032 | 54 | 44 | 30 | 24 | 18 | 11 | 7 | 5 | 31 | 24 | 942 | 1052 | 1 | 773 | 606 | 466 | 275 | 179 | 134 | 87 | 75 | 14965 | 0 | 12 | 18 | 24 | 36 | 48 | 60 | 03/26/1998 | 53 | Centerline | 5.9 | 41
32033 | 54 | 44 | 14 | 10 | 7 | 4 | 3 | 2 | 31 | 24 | 345 | 498 | 1 | 344 | 253 | 190 | 108 | 67 | 48 | 87 | 75 | 5478 | 0 | 12 | 18 | 24 | 36 | 48 | 60 | 03/26/1998 | 63 | Centerline | 5.9 | 20
32034 | 54 | 44 | 21 | 15 | 12 | 7 | 4 | 3 | 31 | 24 | 531 | 752 | 1 | 527 | 393 | 296 | 170 | 104 | 76 | 87 | 75 | 8442 | 0 | 12 | 18 | 24 | 36 | 48 | 60 | 03/26/1998 | 63 | Centerline | 5.9 | 30
32035 | 54 | 44 | 27 | 21 | 16 | 9 | 6 | 4 | 31 | 24 | 704 | 987 | 1 | 697 | 523 | 394 | 230 | 140 | 101 | 87 | 75 | 11191 | 0 | 12 | 18 | 24 | 36 | 48 | 60 | 03/26/1998 | 63 | Centerline | 5.9 | 39
32036 | 54 | 44 | 36 | 27 | 21 | 12 | 7 | 5 | 31 | 24 | 960 | 1296 | 1 | 918 | 694 | 527 | 306 | 188 | 137 | 87 | 75 | 15255 | 0 | 12 | 18 | 24 | 36 | 48 | 60 | 03/26/1998 | 63 | Centerline | 5.9 | 51
32037 | 54 | 44 | 11 | 9 | 7 | 4 | 2 | 2 | 20 | 20 | 359 | 361 | 1 | 268 | 218 | 171 | 104 | 61 | 50 | 67 | 67 | 5697 | 0 | 12 | 18 | 24 | 36 | 48 | 60 | 03/26/1998 | 23 | Outer Wheel Path | 5.9 | 14
32038 | 54 | 44 | 16 | 13 | 11 | 6 | 4 | 3 | 20 | 20 | 548 | 552 | 1 | 413 | 339 | 267 | 164 | 104 | 77 | 67 | 67 | 8712 | 0 | 12 | 18 | 24 | 36 | 48 | 60 | 03/26/1998 | 23 | Outer Wheel Path | 5.9 | 22
32039 | 54 | 44 | 22 | 18 | 14 | 9 | 6 | 4 | 20 | 20 | 719 | 724 | 1 | 547 | 448 | 353 | 218 | 142 | 101 | 67 | 67 | 11429 | 0 | 12 | 18 | 24 | 36 | 48 | 60 | 03/26/1998 | 23 | Outer Wheel Path | 5.9 | 28
32040 | 54 | 44 | 28 | 23 | 19 | 11 | 7 | 5 | 20 | 20 | 939 | 950 | 1 | 723 | 594 | 471 | 291 | 190 | 135 | 67 | 67 | 14917 | 0 | 12 | 18 | 24 | 36 | 48 | 60 | 03/26/1998 | 23 | Outer Wheel Path | 5.9 | 37
32041 | 54 | 44 | 11 | 8 | 6 | 4 | 2 | 2 | 20 | 20 | 356 | 362 | 1 | 269 | 210 | 163 | 98 | 62 | 46 | 67 | 67 | 5661 | 0 | 12 | 18 | 24 | 36 | 48 | 60 | 03/26/1998 | 33 | Outer Wheel Path | 5.9 | 14
32042 | 54 | 44 | 16 | 13 | 10 | 6 | 4 | 3 | 20 | 20 | 549 | 548 | 1 | 409 | 323 | 254 | 153 | 98 | 72 | 67 | 67 | 8724 | 0 | 12 | 18 | 24 | 36 | 48 | 60 | 03/26/1998 | 33 | Outer Wheel Path | 5.9 | 22
32043 | 54 | 44 | 21 | 17 | 13 | 8 | 5 | 4 | 20 | 20 | 725 | 710 | 1 | 539 | 428 | 338 | 205 | 131 | 97 | 67 | 67 | 11512 | 0 | 12 | 18 | 24 | 36 | 48 | 60 | 03/26/1998 | 33 | Outer Wheel Path | 5.9 | 28
32044 | 54 | 44 | 28 | 22 | 18 | 11 | 7 | 5 | 20 | 20 | 961 | 922 | 1 | 704 | 564 | 447 | 274 | 176 | 130 | 67 | 67 | 15274 | 0 | 12 | 18 | 24 | 36 | 48 | 60 | 03/26/1998 | 33 | Outer Wheel Path | 5.9 | 36
32045 | 54 | 44 | 11 | 9 | 6 | 4 | 2 | 2 | 20 | 20 | 358 | 374 | 1 | 274 | 216 | 165 | 99 | 63 | 47 | 67 | 67 | 5689 | 0 | 12 | 18 | 24 | 36 | 48 | 60 | 03/26/1998 | 43 | Outer Wheel Path | 5.9 | 15
32046 | 54 | 44 | 17 | 13 | 10 | 6 | 4 | 3 | 20 | 20 | 548 | 574 | 1 | 422 | 335 | 258 | 156 | 100 | 74 | 67 | 67 | 8704 | 0 | 12 | 18 | 24 | 36 | 48 | 60 | 03/26/1998 | 43 | Outer Wheel Path | 5.9 | 23
32047 | 54 | 44 | 22 | 18 | 14 | 8 | 5 | 4 | 20 | 20 | 724 | 754 | 1 | 558 | 445 | 346 | 209 | 135 | 98 | 67 | 67 | 11500 | 0 | 12 | 18 | 24 | 36 | 48 | 60 | 03/26/1998 | 43 | Outer Wheel Path | 5.9 | 30
32048 | 54 | 44 | 29 | 23 | 18 | 11 | 7 | 5 | 20 | 20 | 933 | 985 | 1 | 735 | 591 | 461 | 280 | 182 | 132 | 67 | 67 | 14818 | 0 | 12 | 18 | 24 | 36 | 48 | 60 | 03/26/1998 | 43 | Outer Wheel Path | 5.9 | 39
32049 | 54 | 44 | 11 | 9 | 7 | 4 | 3 | 2 | 20 | 20 | 356 | 371 | 1 | 276 | 217 | 170 | 102 | 67 | 49 | 67 | 67 | 5653 | 0 | 12 | 18 | 24 | 36 | 48 | 60 | 03/26/1998 | 53 | Outer Wheel Path | 5.9 | 15
32050 | 54 | 44 | 17 | 13 | 10 | 6 | 4 | 3 | 20 | 20 | 538 | 560 | 1 | 421 | 335 | 262 | 160 | 104 | 77 | 67 | 67 | 8545 | 0 | 12 | 18 | 24 | 36 | 48 | 60 | 03/26/1998 | 53 | Outer Wheel Path | 5.9 | 22
32051 | 54 | 44 | 22 | 18 | 14 | 8 | 6 | 4 | 20 | 20 | 731 | 734 | 1 | 556 | 445 | 350 | 214 | 140 | 102 | 67 | 67 | 11608 | 0 | 12 | 18 | 24 | 36 | 48 | 60 | 03/26/1998 | 53 | Outer Wheel Path | 5.9 | 29
32845 | 37 | 46 | 9 | 7 | 6 | 4 | 2 | 2 | 21 | 12 | 376 | 315 | 1 | 232 | 187 | 148 | 93 | 62 | 45 | 70 | 53 | 5975 | 0 | 12 | 18 | 24 | 36 | 48 | 60 | 05/06/1998 | 43 | Centerline | 5.9 | 12
32846 | 37 | 46 | 14 | 12 | 9 | 6 | 4 | 3 | 21 | 12 | 582 | 488 | 1 | 363 | 294 | 233 | 146 | 97 | 72 | 70 | 53 | 9240 | 0 | 12 | 18 | 24 | 36 | 48 | 60 | 05/06/1998 | 43 | Centerline | 5.9 | 19
32847 | 37 | 46 | 19 | 16 | 12 | 8 | 5 | 4 | 21 | 12 | 776 | 649 | 1 | 485 | 394 | 314 | 197 | 131 | 95 | 70 | 53 | 12331 | 0 | 12 | 18 | 24 | 36 | 48 | 60 | 05/06/1998 | 43 | Centerline | 5.9 | 26
32848 | 37 | 46 | 26 | 21 | 17 | 10 | 7 | 5 | 21 | 12 | 982 | 857 | 1 | 648 | 529 | 421 | 266 | 176 | 128 | 70 | 53 | 15608 | 0 | 12 | 18 | 24 | 36 | 48 | 60 | 05/06/1998 | 43 | Centerline | 5.9 | 34
32849 | 37 | 46 | 9 | 7 | 6 | 4 | 3 | 2 | 17 | 12 | 371 | 308 | 1 | 235 | 188 | 149 | 96 | 64 | 50 | 62 | 54 | 5887 | 0 | 12 | 18 | 24 | 36 | 48 | 60 | 05/06/1998 | 53 | Centerline | 5.9 | 12
32850 | 37 | 46 | 14 | 12 | 9 | 6 | 4 | 3 | 17 | 12 | 569 | 483 | 1 | 366 | 295 | 235 | 145 | 102 | 74 | 62 | 54 | 9045 | 0 | 12 | 18 | 24 | 36 | 48 | 60 | 05/06/1998 | 53 | Centerline | 5.9 | 19
32904 | 38 | 46 | 23 | 19 | 16 | 11 | 8 | 5 | 11 | 8 | 997 | 752 | 1 | 592 | 492 | 405 | 272 | 191 | 139 | 51 | 46 | 15846 | 0 | 12 | 18 | 24 | 36 | 48 | 60 | 05/06/1998 | 33 | Outer Wheel Path | 5.9 | 30
32905 | 38 | 46 | 9 | 7 | 6 | 4 | 3 | 2 | 11 | 8 | 367 | 276 | 1 | 216 | 175 | 145 | 95 | 67 | 48 | 51 | 46 | 5824 | 0 | 12 | 18 | 24 | 36 | 48 | 60 | 05/06/1998 | 43 | Outer Wheel Path | 5.9 | 11
32781 | 35 | 46 | 8 | 7 | 6 | 4 | 3 | 2 | 9 | 7 | 364 | 276 | 1 | 213 | 174 | 141 | 92 | 64 | 45 | 48 | 45 | 5780 | 0 | 12 | 18 | 24 | 36 | 48 | 60 | 05/06/1998 | 33 | Outer Wheel Path | 5.9 | 11

## WT_AVG_BLEEDING_NCE
TEST_ID | SESSION_ID | SECTION_ID | RWP_LOW_SEV_BLEEDING | RWP_MOD_SEV_BLEEDING | RWP_HIGH_SEV_BLEEDING | RWP_PERC_BLEEDING | COMMENTS | TEST_DATE | CUMULATIVE_ESALS | LWP_LOW_SEV_BLEEDING | LWP_MOD_SEV_BLEEDING | LWP_HIGH_SEV_BLEEDING | LWP_PERC_BLEEDING
211 | 1 | 5 | 0 | 0 | 0 | 0 |  | 03/18/1996 | 4518 | 0 | 0 | 0 | 0
212 | 2 | 5 | 0 | 0 | 0 | 0 |  | 04/15/1996 | 80063 | 0 | 0 | 0 | 0
213 | 3 | 5 | 0 | 0 | 0 | 0 |  | 04/29/1996 | 150644 | 0 | 0 | 0 | 0
214 | 4 | 5 | 0 | 0 | 0 | 0 |  | 05/13/1996 | 233736 | 0 | 0 | 0 | 0
215 | 5 | 5 | 0 | 0 | 0 | 0 |  | 05/28/1996 | 296504 | 0 | 0 | 0 | 0
216 | 6 | 5 | 0 | 0 | 0 | 0 |  | 06/10/1996 | 336073 | 0 | 0 | 0 | 0
217 | 7 | 5 | 0 | 0 | 0 | 0 |  | 06/24/1996 | 436966 | 0 | 0 | 0 | 0
218 | 8 | 5 | 0 | 0 | 0 | 1 |  | 07/08/1996 | 436966 | 0 | 0 | 0 | 0
219 | 9 | 5 | 0 | 0 | 0 | 0 |  | 07/22/1996 | 516563 | 1 | 0 | 0 | 3
220 | 10 | 5 | 30 | 0 | 0 | 100 |  | 08/05/1996 | 662883 | 30 | 0 | 0 | 100
221 | 11 | 5 | 30 | 0 | 0 | 100 |  | 08/19/1996 | 699823 | 30 | 0 | 0 | 100
222 | 12 | 5 | 28 | 0 | 0 | 100 |  | 09/03/1996 | 835823 | 28 | 0 | 0 | 100
223 | 13 | 5 | 28 | 0 | 0 | 100 |  | 09/19/1996 | 967780 | 28 | 0 | 0 | 100
224 | 14 | 5 | 28 | 0 | 0 | 100 |  | 09/30/1996 | 1070221 | 28 | 0 | 0 | 100
225 | 15 | 5 | 28 | 0 | 0 | 100 |  | 10/14/1996 | 1205574 | 28 | 0 | 0 | 100
226 | 16 | 5 | 0 | 0 | 0 | 0 |  | 10/29/1996 | 1365970 | 0 | 0 | 0 | 0
227 | 17 | 5 | 30 | 0 | 0 | 100 |  | 11/11/1996 | 1463101 | 30 | 0 | 0 | 100
228 | 18 | 5 | 28 | 0 | 0 | 100 |  | 11/22/1996 | 1463163 | 28 | 0 | 0 | 100
229 | 19 | 5 | 28 | 0 | 0 | 100 |  | 12/09/1996 | 1626437 | 28 | 0 | 0 | 100
230 | 20 | 5 | 0 | 0 | 0 | 0 |  | 12/19/1996 | 1711938 | 0 | 0 | 0 | 0
231 | 21 | 5 | 0 | 0 | 0 | 0 |  | 01/17/1997 | 1790400 | 0 | 0 | 0 | 0
232 | 22 | 5 | 0 | 0 | 0 | 0 |  | 02/03/1997 | 1791641 | 0 | 0 | 0 | 0
233 | 23 | 5 | 28 | 0 | 0 | 100 |  | 02/19/1997 | 1794199 | 28 | 0 | 0 | 100
234 | 24 | 5 | 0 | 0 | 0 | 0 |  | 03/03/1997 | 1880144 | 28 | 0 | 0 | 100
235 | 25 | 5 | 28 | 0 | 0 | 100 |  | 03/17/1997 | 2047631 | 28 | 0 | 0 | 100
236 | 250 | 5 | 28 | 0 | 0 | 100 |  | 03/24/1997 | 2119469 | 28 | 0 | 0 | 100
237 | 26 | 5 | 28 | 0 | 0 | 100 |  | 04/01/1997 | 2229566 | 28 | 0 | 0 | 100
238 | 260 | 5 | 28 | 0 | 0 | 100 |  | 04/09/1997 | 2324505 | 28 | 0 | 0 | 100
239 | 27 | 5 | 28 | 0 | 0 | 100 |  | 04/14/1997 | 2369909 | 28 | 0 | 0 | 100
240 | 28 | 5 | 28 | 0 | 0 | 100 |  | 04/29/1997 | 2546035 | 28 | 0 | 0 | 100
241 | 29 | 5 | 28 | 0 | 0 | 100 |  | 05/16/1997 | 2774052 | 28 | 0 | 0 | 100
242 | 1 | 6 | 0 | 0 | 0 | 0 |  | 03/18/1996 | 4518 | 0 | 0 | 0 | 0
243 | 2 | 6 | 0 | 0 | 0 | 0 |  | 04/15/1996 | 80063 | 0 | 0 | 0 | 0
244 | 3 | 6 | 0 | 0 | 0 | 0 |  | 04/29/1996 | 150644 | 0 | 0 | 0 | 0
245 | 4 | 6 | 0 | 0 | 0 | 0 |  | 05/13/1996 | 233736 | 0 | 0 | 0 | 0
246 | 5 | 6 | 0 | 0 | 0 | 0 |  | 05/28/1996 | 296504 | 0 | 0 | 0 | 0
247 | 6 | 6 | 0 | 0 | 0 | 0 |  | 06/10/1996 | 336073 | 0 | 0 | 0 | 0
248 | 7 | 6 | 0 | 0 | 0 | 0 |  | 06/24/1996 | 436966 | 0 | 0 | 0 | 0
249 | 8 | 6 | 0 | 0 | 0 | 0 |  | 07/08/1996 | 436966 | 0 | 0 | 0 | 0
250 | 9 | 6 | 0 | 0 | 0 | 0 |  | 07/22/1996 | 516563 | 0 | 0 | 0 | 0
251 | 10 | 6 | 0 | 30 | 0 | 94 |  | 08/05/1996 | 662883 | 30 | 0 | 0 | 94
252 | 11 | 6 | 0 | 30 | 0 | 94 |  | 08/19/1996 | 699823 | 30 | 0 | 0 | 94
253 | 12 | 6 | 0 | 28 | 0 | 88 |  | 09/03/1996 | 835823 | 28 | 0 | 0 | 88
254 | 13 | 6 | 0 | 28 | 0 | 88 |  | 09/19/1996 | 967780 | 28 | 0 | 0 | 88
255 | 14 | 6 | 0 | 28 | 0 | 88 |  | 09/30/1996 | 1070221 | 28 | 0 | 0 | 88
256 | 15 | 6 | 0 | 28 | 0 | 88 |  | 10/14/1996 | 1205574 | 28 | 0 | 0 | 88
257 | 16 | 6 | 0 | 0 | 0 | 0 |  | 10/29/1996 | 1365970 | 0 | 0 | 0 | 0
258 | 17 | 6 | 0 | 11 | 0 | 35 |  | 11/11/1996 | 1463101 | 11 | 0 | 0 | 35
259 | 18 | 6 | 0 | 28 | 0 | 88 |  | 11/22/1996 | 1463163 | 28 | 0 | 0 | 88
260 | 19 | 6 | 0 | 28 | 0 | 88 |  | 12/09/1996 | 1626437 | 28 | 0 | 0 | 88
261 | 20 | 6 | 0 | 0 | 0 | 0 |  | 12/19/1996 | 1711938 | 0 | 0 | 0 | 0
262 | 21 | 6 | 0 | 0 | 0 | 0 |  | 01/17/1997 | 1790400 | 0 | 0 | 0 | 0
263 | 22 | 6 | 0 | 0 | 0 | 0 |  | 02/03/1997 | 1791641 | 0 | 0 | 0 | 0
264 | 23 | 6 | 0 | 0 | 0 | 0 |  | 02/19/1997 | 1794199 | 0 | 0 | 0 | 0
265 | 24 | 6 | 0 | 0 | 0 | 0 |  | 03/03/1997 | 1880144 | 0 | 0 | 0 | 0
266 | 25 | 6 | 0 | 0 | 0 | 0 |  | 03/17/1997 | 2047631 | 0 | 0 | 0 | 0
267 | 250 | 6 | 0 | 0 | 0 | 0 |  | 03/24/1997 | 2119469 | 0 | 0 | 0 | 0
268 | 26 | 6 | 0 | 0 | 0 | 0 |  | 04/01/1997 | 2229566 | 0 | 0 | 0 | 0
269 | 260 | 6 | 0 | 0 | 0 | 0 |  | 04/09/1997 | 2324505 | 10 | 0 | 0 | 32
270 | 27 | 6 | 0 | 0 | 0 | 0 |  | 04/14/1997 | 2369909 | 10 | 0 | 0 | 32
271 | 28 | 6 | 0 | 0 | 0 | 0 |  | 04/29/1997 | 2546035 | 10 | 0 | 0 | 32
272 | 29 | 6 | 0 | 0 | 0 | 0 |  | 05/16/1997 | 2774052 | 10 | 0 | 0 | 32
273 | 290 | 6 | 0 | 0 | 0 | 0 |  | 05/27/1997 | 2825941 | 10 | 0 | 0 | 32
274 | 1 | 7 | 0 | 0 | 0 | 0 |  | 03/18/1996 | 4518 | 0 | 0 | 0 | 0
275 | 2 | 7 | 0 | 0 | 0 | 0 |  | 04/15/1996 | 80063 | 0 | 0 | 0 | 0
276 | 3 | 7 | 0 | 0 | 0 | 0 |  | 04/29/1996 | 150644 | 0 | 0 | 0 | 0
277 | 4 | 7 | 0 | 0 | 0 | 0 |  | 05/13/1996 | 233736 | 0 | 0 | 0 | 0
278 | 5 | 7 | 0 | 0 | 0 | 0 |  | 05/28/1996 | 296504 | 0 | 0 | 0 | 0
279 | 6 | 7 | 0 | 0 | 0 | 0 |  | 06/10/1996 | 336073 | 0 | 0 | 0 | 0
280 | 7 | 7 | 0 | 0 | 0 | 0 |  | 06/24/1996 | 436966 | 0 | 0 | 0 | 0
281 | 8 | 7 | 32 | 0 | 0 | 100 |  | 07/08/1996 | 436966 | 32 | 0 | 0 | 100
282 | 9 | 7 | 32 | 0 | 0 | 100 |  | 07/22/1996 | 516563 | 32 | 0 | 0 | 100
283 | 10 | 7 | 24 | 0 | 0 | 86 |  | 08/05/1996 | 662883 | 34 | 0 | 0 | 100
284 | 11 | 7 | 28 | 0 | 0 | 100 |  | 08/19/1996 | 699823 | 28 | 0 | 0 | 100
285 | 12 | 7 | 28 | 0 | 0 | 100 |  | 09/03/1996 | 835823 | 28 | 0 | 0 | 100
286 | 13 | 7 | 28 | 0 | 0 | 100 |  | 09/19/1996 | 967780 | 28 | 0 | 0 | 100
287 | 14 | 7 | 28 | 0 | 0 | 100 |  | 09/30/1996 | 1070221 | 28 | 0 | 0 | 100
288 | 15 | 7 | 28 | 0 | 0 | 100 |  | 10/14/1996 | 1205574 | 28 | 0 | 0 | 100
289 | 16 | 7 | 28 | 0 | 0 | 100 |  | 10/29/1996 | 1365970 | 28 | 0 | 0 | 100
290 | 17 | 7 | 28 | 0 | 0 | 100 |  | 11/11/1996 | 1463101 | 30 | 0 | 0 | 100
291 | 1 | 8 | 0 | 0 | 0 | 0 |  | 03/18/1996 | 4518 | 0 | 0 | 0 | 0
292 | 2 | 8 | 0 | 0 | 0 | 0 |  | 04/15/1996 | 80063 | 0 | 0 | 0 | 0
293 | 3 | 8 | 0 | 0 | 0 | 0 |  | 04/29/1996 | 150644 | 0 | 0 | 0 | 0
294 | 4 | 8 | 0 | 0 | 0 | 0 |  | 05/13/1996 | 233736 | 0 | 0 | 0 | 0
295 | 5 | 8 | 0 | 0 | 0 | 0 |  | 05/28/1996 | 296504 | 0 | 0 | 0 | 0
296 | 6 | 8 | 0 | 0 | 0 | 0 |  | 06/10/1996 | 336073 | 0 | 0 | 0 | 0
297 | 7 | 8 | 0 | 0 | 0 | 0 |  | 06/24/1996 | 436966 | 0 | 0 | 0 | 0
298 | 8 | 8 | 0 | 0 | 0 | 0 |  | 07/08/1996 | 436966 | 0 | 0 | 0 | 0
299 | 9 | 8 | 0 | 0 | 0 | 0 |  | 07/22/1996 | 516563 | 0 | 0 | 0 | 0
300 | 10 | 8 | 0 | 0 | 0 | 0 |  | 08/05/1996 | 662883 | 0 | 0 | 0 | 0
301 | 11 | 8 | 0 | 0 | 0 | 0 |  | 08/19/1996 | 699823 | 0 | 0 | 0 | 0
302 | 12 | 8 | 0 | 0 | 0 | 0 |  | 09/03/1996 | 835823 | 0 | 0 | 0 | 0
303 | 13 | 8 | 0 | 0 | 0 | 0 |  | 09/19/1996 | 967780 | 0 | 0 | 0 | 0
304 | 14 | 8 | 0 | 0 | 0 | 0 |  | 09/30/1996 | 1070221 | 0 | 0 | 0 | 0
305 | 15 | 8 | 0 | 0 | 0 | 0 |  | 10/14/1996 | 1205574 | 0 | 0 | 0 | 0
306 | 16 | 8 | 0 | 0 | 0 | 0 |  | 10/29/1996 | 1365970 | 0 | 0 | 0 | 0
307 | 17 | 8 | 0 | 0 | 0 | 0 |  | 11/11/1996 | 1463101 | 0 | 0 | 0 | 0
308 | 18 | 8 | 0 | 0 | 0 | 0 |  | 11/22/1996 | 1463163 | 0 | 0 | 0 | 0
309 | 19 | 8 | 0 | 0 | 0 | 0 |  | 12/09/1996 | 1626437 | 0 | 0 | 0 | 0
310 | 20 | 8 | 0 | 0 | 0 | 0 |  | 12/19/1996 | 1711938 | 0 | 0 | 0 | 0
311 | 21 | 8 | 0 | 0 | 0 | 0 |  | 01/17/1997 | 1790400 | 0 | 0 | 0 | 0
312 | 22 | 8 | 0 | 0 | 0 | 0 |  | 02/03/1997 | 1791641 | 0 | 0 | 0 | 0
313 | 23 | 8 | 0 | 0 | 0 | 0 |  | 02/19/1997 | 1794199 | 0 | 0 | 0 | 0
314 | 24 | 8 | 0 | 0 | 0 | 0 |  | 03/03/1997 | 1880144 | 0 | 0 | 0 | 0
315 | 25 | 8 | 0 | 0 | 0 | 0 |  | 03/17/1997 | 2047631 | 0 | 0 | 0 | 0
316 | 250 | 8 | 0 | 0 | 0 | 0 |  | 03/24/1997 | 2119469 | 0 | 0 | 0 | 0
317 | 26 | 8 | 0 | 0 | 0 | 0 |  | 04/01/1997 | 2229566 | 0 | 0 | 0 | 0
318 | 260 | 8 | 0 | 0 | 0 | 0 |  | 04/09/1997 | 2324505 | 0 | 0 | 0 | 0
319 | 27 | 8 | 0 | 0 | 0 | 0 |  | 04/14/1997 | 2369909 | 0 | 0 | 0 | 0
320 | 28 | 8 | 0 | 0 | 0 | 0 |  | 04/29/1997 | 2546035 | 0 | 0 | 0 | 0
321 | 29 | 8 | 0 | 0 | 0 | 0 |  | 05/16/1997 | 2774052 | 0 | 0 | 0 | 0
322 | 290 | 8 | 0 | 0 | 0 | 0 |  | 05/27/1997 | 2825941 | 0 | 0 | 0 | 0
1159 | 37 | 54 | 0 | 0 | 0 | 0 | Distress after approx. 1" (25mm) had been milled from surface | 12/02/1997 | 1060624 | 0 | 0 | 0 | 0
1160 | 38 | 54 | 0 | 0 | 0 | 0 | Distress after approx. 1" (25mm) had been milled from surface | 12/16/1997 | 1174107 | 0 | 0 | 0 | 0
1161 | 39 | 54 | 0 | 0 | 0 | 0 | Distress after approx. 1" (25mm) had been milled from surface | 12/30/1997 | 1274750 | 0 | 0 | 0 | 0
1162 | 40 | 54 | 0 | 0 | 0 | 0 | Distress after approx. 1" (25mm) had been milled from surface | 01/13/1998 | 1377438 | 0 | 0 | 0 | 0
1163 | 41 | 54 | 0 | 0 | 0 | 0 | Distress after approx. 1" (25mm) had been milled from surface | 01/27/1998 | 1421068 | 0 | 0 | 0 | 0
1164 | 42 | 54 | 0 | 0 | 0 | 0 | Distress after approx. 1" (25mm) had been milled from surface | 02/10/1998 | 1513115 | 0 | 0 | 0 | 0
1165 | 43 | 54 | 0 | 0 | 0 | 0 | Distress after approx. 1" (25mm) had been milled from surface | 03/04/1998 | 1543741 | 0 | 0 | 0 | 0
1166 | 44 | 54 | 0 | 0 | 0 | 0 | Distress after approx. 1" (25mm) had been milled from surface | 03/26/1998 | 1647720 | 0 | 0 | 0 | 0
1167 | 45 | 54 | 0 | 0 | 0 | 0 | Distress after approx. 1" (25mm) had been milled from surface | 04/15/1998 | 1809886 | 0 | 0 | 0 | 0
1168 | 46 | 54 | 0 | 0 | 0 | 0 | Distress after approx. 1" (25mm) had been milled from surface | 05/07/1998 | 1893869 | 0 | 0 | 0 | 0
1169 | 47 | 54 | 0 | 0 | 0 | 0 | Distress after approx. 1" (25mm) had been milled from surface | 06/02/1998 | 1991891 | 0 | 0 | 0 | 0
1170 | 48 | 54 | 32 | 0 | 0 | 100 | Distress after approx. 1" (25mm) had been milled from surface | 09/17/1998 | 2045740 | 32 | 0 | 0 | 100
1171 | 50 | 54 | 32 | 0 | 0 | 100 | Distress after approx. 1" (25mm) had been milled from surface | 03/10/1999 | 2177333 | 32 | 0 | 0 | 100
1172 | 300 | 55 | 0 | 0 | 0 | 0 |  | 07/17/1997 | 0 | 0 | 0 | 0 | 0
1173 | 31 | 55 | 36 | 0 | 0 | 100 |  | 08/05/1997 | 201794 | 36 | 0 | 0 | 100
1174 | 32 | 55 | 36 | 0 | 0 | 100 |  | 08/19/1997 | 368198 | 36 | 0 | 0 | 100
1175 | 33 | 55 | 28 | 0 | 0 | 87.5 |  | 09/02/1997 | 512294 | 28 | 0 | 0 | 87.5
1176 | 34 | 55 | 28 | 0 | 0 | 87.5 |  | 09/16/1997 | 582006 | 28 | 0 | 0 | 87.5
1177 | 35 | 55 | 0 | 0 | 0 | 0 | Distress after approx. 1" (25mm) had been milled from surface | 10/27/1997 | 704278 | 0 | 0 | 0 | 0
1178 | 36 | 55 | 0 | 0 | 0 | 0 | Distress after approx. 1" (25mm) had been milled from surface | 11/18/1997 | 901237 | 0 | 0 | 0 | 0
1179 | 37 | 55 | 0 | 0 | 0 | 0 | Distress after approx. 1" (25mm) had been milled from surface | 12/02/1997 | 1060624 | 0 | 0 | 0 | 0
1180 | 38 | 55 | 0 | 0 | 0 | 0 | Distress after approx. 1" (25mm) had been milled from surface | 12/16/1997 | 1174107 | 0 | 0 | 0 | 0
1181 | 39 | 55 | 0 | 0 | 0 | 0 | Distress after approx. 1" (25mm) had been milled from surface | 12/30/1997 | 1274750 | 0 | 0 | 0 | 0
1182 | 40 | 55 | 0 | 0 | 0 | 0 | Distress after approx. 1" (25mm) had been milled from surface | 01/13/1998 | 1377438 | 0 | 0 | 0 | 0
1183 | 41 | 55 | 0 | 0 | 0 | 0 | Distress after approx. 1" (25mm) had been milled from surface | 01/27/1998 | 1421068 | 0 | 0 | 0 | 0
1184 | 42 | 55 | 0 | 0 | 0 | 0 | Distress after approx. 1" (25mm) had been milled from surface | 02/10/1998 | 1513115 | 0 | 0 | 0 | 0
1185 | 43 | 55 | 0 | 0 | 0 | 0 | Distress after approx. 1" (25mm) had been milled from surface | 03/04/1998 | 1543741 | 0 | 0 | 0 | 0
1186 | 44 | 55 | 0 | 0 | 0 | 0 | Distress after approx. 1" (25mm) had been milled from surface | 03/26/1998 | 1647720 | 0 | 0 | 0 | 0
1187 | 45 | 55 | 0 | 0 | 0 | 0 | Distress after approx. 1" (25mm) had been milled from surface | 04/15/1998 | 1809886 | 0 | 0 | 0 | 0
1188 | 46 | 55 | 0 | 0 | 0 | 0 | Distress after approx. 1" (25mm) had been milled from surface | 05/07/1998 | 1893869 | 0 | 0 | 0 | 0
1189 | 47 | 55 | 0 | 0 | 0 | 0 | Distress after approx. 1" (25mm) had been milled from surface | 06/02/1998 | 1991891 | 0 | 0 | 0 | 0
1190 | 48 | 55 | 0 | 32 | 0 | 100 | Distress after approx. 1" (25mm) had been milled from surface | 09/17/1998 | 2045740 | 0 | 32 | 0 | 100
1191 | 50 | 55 | 0 | 32 | 0 | 100 | Distress after approx. 1" (25mm) had been milled from surface | 03/10/1999 | 2177333 | 0 | 32 | 0 | 100
1192 | 300 | 56 | 0 | 0 | 0 | 0 |  | 07/17/1997 | 0 | 0 | 0 | 0 | 0
1193 | 31 | 56 | 0 | 0 | 0 | 0 |  | 08/05/1997 | 201794 | 0 | 0 | 0 | 0
1194 | 32 | 56 | 0 | 0 | 0 | 0 |  | 08/19/1997 | 368198 | 0 | 0 | 0 | 0
1195 | 33 | 56 | 0 | 0 | 0 | 0 |  | 09/02/1997 | 512294 | 0 | 0 | 0 | 0
1196 | 34 | 56 | 0 | 0 | 0 | 0 |  | 09/16/1997 | 582006 | 0 | 0 | 0 | 0
1197 | 35 | 56 | 0 | 0 | 0 | 0 | Distress after approx. 1" (25mm) had been milled from surface | 10/27/1997 | 704278 | 0 | 0 | 0 | 0
1198 | 36 | 56 | 0 | 0 | 0 | 0 | Distress after approx. 1" (25mm) had been milled from surface | 11/18/1997 | 901237 | 0 | 0 | 0 | 0
1199 | 37 | 56 | 0 | 0 | 0 | 0 | Distress after approx. 1" (25mm) had been milled from surface | 12/02/1997 | 1060624 | 0 | 0 | 0 | 0
1200 | 38 | 56 | 0 | 0 | 0 | 0 | Distress after approx. 1" (25mm) had been milled from surface | 12/16/1997 | 1174107 | 0 | 0 | 0 | 0
1201 | 39 | 56 | 0 | 0 | 0 | 0 | Distress after approx. 1" (25mm) had been milled from surface | 12/30/1997 | 1274750 | 0 | 0 | 0 | 0
1202 | 40 | 56 | 0 | 0 | 0 | 0 | Distress after approx. 1" (25mm) had been milled from surface | 01/13/1998 | 1377438 | 0 | 0 | 0 | 0
1203 | 41 | 56 | 0 | 0 | 0 | 0 | Distress after approx. 1" (25mm) had been milled from surface | 01/27/1998 | 1421068 | 0 | 0 | 0 | 0
1204 | 42 | 56 | 0 | 0 | 0 | 0 | Distress after approx. 1" (25mm) had been milled from surface | 02/10/1998 | 1513115 | 0 | 0 | 0 | 0
1205 | 43 | 56 | 0 | 0 | 0 | 0 | Distress after approx. 1" (25mm) had been milled from surface | 03/04/1998 | 1543741 | 0 | 0 | 0 | 0
1206 | 44 | 56 | 0 | 0 | 0 | 0 | Distress after approx. 1" (25mm) had been milled from surface | 03/26/1998 | 1647720 | 0 | 0 | 0 | 0
1207 | 45 | 56 | 0 | 0 | 0 | 0 | Distress after approx. 1" (25mm) had been milled from surface | 04/15/1998 | 1809886 | 0 | 0 | 0 | 0
1208 | 46 | 56 | 0 | 0 | 0 | 0 | Distress after approx. 1" (25mm) had been milled from surface | 05/07/1998 | 1893869 | 0 | 0 | 0 | 0
1209 | 47 | 56 | 0 | 0 | 0 | 0 | Distress after approx. 1" (25mm) had been milled from surface | 06/02/1998 | 1991891 | 0 | 0 | 0 | 0
1210 | 48 | 56 | 0 | 0 | 0 | 0 | Distress after approx. 1" (25mm) had been milled from surface | 09/17/1998 | 2045740 | 0 | 0 | 0 | 0
1211 | 50 | 56 | 0 | 0 | 0 | 0 | Distress after approx. 1" (25mm) had been milled from surface | 03/10/1999 | 2177333 | 0 | 0 | 0 | 0
937 | 1 | 23 | 0 | 0 | 0 | 0 |  | 03/18/1996 | 4518 | 0 | 0 | 0 | 0
938 | 2 | 23 | 0 | 0 | 0 | 0 |  | 04/15/1996 | 80063 | 0 | 0 | 0 | 0
939 | 3 | 23 | 0 | 0 | 0 | 0 |  | 04/29/1996 | 150644 | 0 | 0 | 0 | 0
940 | 4 | 23 | 0 | 0 | 0 | 0 |  | 05/13/1996 | 233736 | 0 | 0 | 0 | 0
941 | 5 | 23 | 0 | 0 | 0 | 0 |  | 05/28/1996 | 296504 | 0 | 0 | 0 | 0
942 | 6 | 23 | 0 | 0 | 0 | 0 |  | 06/10/1996 | 336073 | 0 | 0 | 0 | 0
943 | 7 | 23 | 0 | 0 | 0 | 0 |  | 06/24/1996 | 436966 | 0 | 0 | 0 | 0
944 | 8 | 23 | 0 | 0 | 0 | 0 |  | 07/08/1996 | 436966 | 0 | 0 | 0 | 0
945 | 9 | 23 | 0 | 0 | 0 | 0 |  | 07/22/1996 | 516563 | 0 | 0 | 0 | 0
946 | 10 | 23 | 0 | 0 | 0 | 0 |  | 08/05/1996 | 662883 | 0 | 0 | 0 | 0
947 | 11 | 23 | 0 | 0 | 0 | 0 |  | 08/19/1996 | 699823 | 0 | 0 | 0 | 0
948 | 12 | 23 | 0 | 0 | 0 | 0 |  | 09/03/1996 | 835823 | 0 | 0 | 0 | 0
949 | 13 | 23 | 28 | 0 | 0 | 100 |  | 09/17/1996 | 967780 | 28 | 0 | 0 | 100
950 | 14 | 23 | 28 | 0 | 0 | 100 |  | 09/30/1996 | 1070221 | 28 | 0 | 0 | 100
951 | 15 | 23 | 28 | 0 | 0 | 100 |  | 10/14/1996 | 1205574 | 28 | 0 | 0 | 100
952 | 16 | 23 | 28 | 0 | 0 | 100 |  | 10/29/1996 | 1365970 | 28 | 0 | 0 | 100
953 | 17 | 23 | 28 | 0 | 0 | 100 |  | 11/11/1996 | 1463101 | 28 | 0 | 0 | 100
954 | 18 | 23 | 28 | 0 | 0 | 100 |  | 11/22/1996 | 1463163 | 28 | 0 | 0 | 100
955 | 19 | 23 | 28 | 0 | 0 | 100 |  | 12/09/1996 | 1626437 | 28 | 0 | 0 | 100
956 | 20 | 23 | 28 | 0 | 0 | 100 |  | 12/19/1996 | 1711938 | 28 | 0 | 0 | 100
957 | 21 | 23 | 28 | 0 | 0 | 100 |  | 01/17/1997 | 1790400 | 28 | 0 | 0 | 100
958 | 22 | 23 | 28 | 0 | 0 | 100 |  | 02/03/1997 | 1791641 | 28 | 0 | 0 | 100
959 | 23 | 23 | 28 | 0 | 0 | 100 |  | 02/19/1997 | 1794199 | 28 | 0 | 0 | 100
960 | 24 | 23 | 28 | 0 | 0 | 100 |  | 03/03/1997 | 1880144 | 28 | 0 | 0 | 100
961 | 25 | 23 | 28 | 0 | 0 | 100 |  | 03/17/1997 | 2047631 | 28 | 0 | 0 | 100
962 | 250 | 23 | 28 | 0 | 0 | 100 |  | 03/24/1997 | 2119469 | 28 | 0 | 0 | 100
963 | 26 | 23 | 28 | 0 | 0 | 100 |  | 04/01/1997 | 2229566 | 28 | 0 | 0 | 100
964 | 260 | 23 | 28 | 0 | 0 | 100 |  | 04/09/1997 | 2324505 | 28 | 0 | 0 | 100
965 | 27 | 23 | 28 | 0 | 0 | 100 |  | 04/14/1997 | 2369909 | 28 | 0 | 0 | 100
966 | 28 | 23 | 28 | 0 | 0 | 100 |  | 04/29/1997 | 2546035 | 28 | 0 | 0 | 100
967 | 29 | 23 | 28 | 0 | 0 | 100 |  | 05/16/1997 | 2774052 | 28 | 0 | 0 | 100
968 | 30 | 23 | 28 | 0 | 0 | 100 |  | 07/14/1997 | 2825970 | 28 | 0 | 0 | 100
969 | 31 | 23 | 28 | 0 | 0 | 100 |  | 08/05/1997 | 3027764 | 28 | 0 | 0 | 100
970 | 32 | 23 | 28 | 0 | 0 | 100 |  | 08/19/1997 | 3194168 | 28 | 0 | 0 | 100
971 | 33 | 23 | 28 | 0 | 0 | 100 |  | 09/02/1997 | 3338264 | 28 | 0 | 0 | 100
972 | 1 | 24 | 0 | 0 | 0 | 0 |  | 03/18/1996 | 4518 | 0 | 0 | 0 | 0
973 | 2 | 24 | 0 | 0 | 0 | 0 |  | 04/15/1996 | 80063 | 0 | 0 | 0 | 0
974 | 3 | 24 | 0 | 0 | 0 | 0 |  | 04/29/1996 | 150644 | 0 | 0 | 0 | 0
975 | 4 | 24 | 0 | 0 | 0 | 0 |  | 05/13/1996 | 233736 | 0 | 0 | 0 | 0
976 | 5 | 24 | 0 | 0 | 0 | 0 |  | 05/28/1996 | 296504 | 0 | 0 | 0 | 0
977 | 6 | 24 | 0 | 0 | 0 | 0 |  | 06/10/1996 | 336073 | 0 | 0 | 0 | 0
978 | 7 | 24 | 0 | 0 | 0 | 0 |  | 06/24/1996 | 436966 | 0 | 0 | 0 | 0
979 | 8 | 24 | 0 | 0 | 0 | 0 |  | 07/08/1996 | 436966 | 0 | 0 | 0 | 0
980 | 9 | 24 | 0 | 0 | 0 | 0 |  | 07/22/1996 | 516563 | 0 | 0 | 0 | 0
981 | 10 | 24 | 32 | 0 | 0 | 100 |  | 08/05/1996 | 662883 | 32 | 0 | 0 | 100
982 | 11 | 24 | 28 | 0 | 0 | 100 |  | 08/19/1996 | 699823 | 28 | 0 | 0 | 100
983 | 12 | 24 | 26 | 0 | 0 | 93 |  | 09/03/1996 | 835823 | 26 | 0 | 0 | 93
984 | 13 | 24 | 28 | 0 | 0 | 100 |  | 09/17/1996 | 967780 | 28 | 0 | 0 | 100
985 | 14 | 24 | 28 | 0 | 0 | 100 |  | 09/30/1996 | 1070221 | 28 | 0 | 0 | 100
986 | 15 | 24 | 28 | 0 | 0 | 100 |  | 10/14/1996 | 1205574 | 28 | 0 | 0 | 100
987 | 16 | 24 | 28 | 0 | 0 | 100 |  | 10/29/1996 | 1365970 | 28 | 0 | 0 | 100
988 | 17 | 24 | 28 | 0 | 0 | 100 |  | 11/11/1996 | 1463101 | 28 | 0 | 0 | 100
989 | 18 | 24 | 28 | 0 | 0 | 100 |  | 11/22/1996 | 1463163 | 28 | 0 | 0 | 100
990 | 19 | 24 | 28 | 0 | 0 | 100 |  | 12/09/1996 | 1626437 | 28 | 0 | 0 | 100
991 | 20 | 24 | 28 | 0 | 0 | 100 |  | 12/19/1996 | 1711938 | 28 | 0 | 0 | 100
992 | 21 | 24 | 28 | 0 | 0 | 100 |  | 01/17/1997 | 1790400 | 28 | 0 | 0 | 100
993 | 22 | 24 | 28 | 0 | 0 | 100 |  | 02/03/1997 | 1791641 | 28 | 0 | 0 | 100
994 | 23 | 24 | 28 | 0 | 0 | 100 |  | 02/19/1997 | 1794199 | 28 | 0 | 0 | 100
995 | 24 | 24 | 28 | 0 | 0 | 100 |  | 03/03/1997 | 1880144 | 28 | 0 | 0 | 100
996 | 25 | 24 | 28 | 0 | 0 | 100 |  | 03/17/1997 | 2047631 | 28 | 0 | 0 | 100
997 | 250 | 24 | 28 | 0 | 0 | 100 |  | 03/24/1997 | 2119469 | 28 | 0 | 0 | 100
998 | 26 | 24 | 28 | 0 | 0 | 100 |  | 04/01/1997 | 2229566 | 28 | 0 | 0 | 100
999 | 260 | 24 | 28 | 0 | 0 | 100 |  | 04/09/1997 | 2324505 | 28 | 0 | 0 | 100
1000 | 27 | 24 | 28 | 0 | 0 | 100 |  | 04/14/1997 | 2369909 | 28 | 0 | 0 | 100
1001 | 28 | 24 | 28 | 0 | 0 | 100 |  | 04/29/1997 | 2546035 | 28 | 0 | 0 | 100
1002 | 29 | 24 | 28 | 0 | 0 | 100 |  | 05/16/1997 | 2774052 | 28 | 0 | 0 | 100
1003 | 1 | 25 | 0 | 0 | 0 | 0 |  | 03/18/1996 | 4518 | 0 | 0 | 0 | 0
1004 | 2 | 25 | 0 | 0 | 0 | 0 |  | 04/15/1996 | 80063 | 0 | 0 | 0 | 0
1005 | 3 | 25 | 0 | 0 | 0 | 0 |  | 04/29/1996 | 150644 | 0 | 0 | 0 | 0
1006 | 4 | 25 | 0 | 0 | 0 | 0 |  | 05/13/1996 | 233736 | 0 | 0 | 0 | 0
1007 | 5 | 25 | 0 | 0 | 0 | 0 |  | 05/28/1996 | 296504 | 0 | 0 | 0 | 0
1008 | 6 | 25 | 0 | 0 | 0 | 0 |  | 06/10/1996 | 336073 | 0 | 0 | 0 | 0
1009 | 7 | 25 | 0 | 0 | 0 | 0 |  | 06/24/1996 | 436966 | 0 | 0 | 0 | 0
1010 | 8 | 25 | 32 | 0 | 0 | 100 |  | 07/08/1996 | 436966 | 32 | 0 | 0 | 100
1011 | 9 | 25 | 30 | 0 | 0 | 100 |  | 07/22/1996 | 516563 | 30 | 0 | 0 | 100
1012 | 10 | 25 | 32 | 0 | 0 | 100 |  | 08/05/1996 | 662883 | 32 | 0 | 0 | 100
1013 | 11 | 25 | 28 | 0 | 0 | 100 |  | 08/19/1996 | 699823 | 28 | 0 | 0 | 100
1014 | 12 | 25 | 28 | 0 | 0 | 100 |  | 09/03/1996 | 835823 | 28 | 0 | 0 | 100
1015 | 13 | 25 | 28 | 0 | 0 | 100 |  | 09/17/1996 | 967780 | 28 | 0 | 0 | 100
1016 | 14 | 25 | 28 | 0 | 0 | 100 |  | 09/30/1996 | 1070221 | 28 | 0 | 0 | 100
1017 | 15 | 25 | 28 | 0 | 0 | 100 |  | 10/14/1996 | 1205574 | 28 | 0 | 0 | 100
1018 | 16 | 25 | 28 | 0 | 0 | 100 |  | 10/29/1996 | 1365970 | 28 | 0 | 0 | 100
1019 | 17 | 25 | 28 | 0 | 0 | 100 |  | 11/11/1996 | 1463101 | 28 | 0 | 0 | 100
1020 | 1 | 26 | 0 | 0 | 0 | 0 |  | 03/18/1996 | 4518 | 0 | 0 | 0 | 0
1021 | 2 | 26 | 0 | 0 | 0 | 0 |  | 04/15/1996 | 80063 | 0 | 0 | 0 | 0
1022 | 3 | 26 | 0 | 0 | 0 | 0 |  | 04/29/1996 | 150644 | 0 | 0 | 0 | 0
1023 | 4 | 26 | 0 | 0 | 0 | 0 |  | 05/13/1996 | 233736 | 0 | 0 | 0 | 0
1024 | 5 | 26 | 0 | 0 | 0 | 0 |  | 05/28/1996 | 296504 | 0 | 0 | 0 | 0
1025 | 6 | 26 | 0 | 0 | 0 | 0 |  | 06/10/1996 | 336073 | 0 | 0 | 0 | 0
1026 | 7 | 26 | 0 | 0 | 0 | 0 |  | 06/24/1996 | 436966 | 0 | 0 | 0 | 0
1027 | 8 | 26 | 0 | 0 | 0 | 0 |  | 07/08/1996 | 436966 | 0 | 0 | 0 | 0
1028 | 9 | 26 | 0 | 0 | 0 | 0 |  | 07/22/1996 | 516563 | 0 | 0 | 0 | 0
1029 | 10 | 26 | 0 | 0 | 0 | 0 |  | 08/05/1996 | 662883 | 0 | 0 | 0 | 0
1030 | 11 | 26 | 0 | 0 | 0 | 0 |  | 08/19/1996 | 699823 | 0 | 0 | 0 | 0
1031 | 12 | 26 | 0 | 0 | 0 | 0 |  | 09/03/1996 | 835823 | 0 | 0 | 0 | 0
1032 | 13 | 26 | 28 | 0 | 0 | 100 |  | 09/17/1996 | 967780 | 28 | 0 | 0 | 100
1033 | 14 | 26 | 28 | 0 | 0 | 100 |  | 09/30/1996 | 1070221 | 28 | 0 | 0 | 100
1034 | 15 | 26 | 28 | 0 | 0 | 100 |  | 10/14/1996 | 1205574 | 28 | 0 | 0 | 100
1035 | 16 | 26 | 0 | 0 | 0 | 0 |  | 10/29/1996 | 1365970 | 0 | 0 | 0 | 0
1036 | 17 | 26 | 0 | 0 | 0 | 0 |  | 11/11/1996 | 1463101 | 0 | 0 | 0 | 0
1037 | 18 | 26 | 0 | 0 | 0 | 0 |  | 11/22/1996 | 1463163 | 0 | 0 | 0 | 0
1038 | 19 | 26 | 0 | 0 | 0 | 0 |  | 12/09/1996 | 1626437 | 0 | 0 | 0 | 0
1039 | 20 | 26 | 0 | 0 | 0 | 0 | * Left Wheelpath Patched. | 12/19/1996 | 1711938 | 0 | 0 | 0 | 0
1040 | 21 | 26 | 0 | 0 | 0 | 0 |  | 01/17/1997 | 1790400 | 0 | 0 | 0 | 0
1041 | 22 | 26 | 0 | 0 | 0 | 0 |  | 02/03/1997 | 1791641 | 0 | 0 | 0 | 0
1042 | 23 | 26 | 0 | 0 | 0 | 0 |  | 02/19/1997 | 1794199 | 0 | 0 | 0 | 0
1043 | 24 | 26 | 0 | 0 | 0 | 0 |  | 03/03/1997 | 1880144 | 0 | 0 | 0 | 0
1044 | 25 | 26 | 0 | 0 | 0 | 0 |  | 03/17/1997 | 2047631 | 0 | 0 | 0 | 0
1045 | 250 | 26 | 0 | 0 | 0 | 0 |  | 03/24/1997 | 2119469 | 0 | 0 | 0 | 0
1046 | 26 | 26 | 0 | 0 | 0 | 0 |  | 04/01/1997 | 2229566 | 0 | 0 | 0 | 0
1047 | 260 | 26 | 0 | 0 | 0 | 0 |  | 04/09/1997 | 2324505 | 0 | 0 | 0 | 0
1048 | 27 | 26 | 0 | 0 | 0 | 0 |  | 04/14/1997 | 2369909 | 0 | 0 | 0 | 0
1049 | 28 | 26 | 0 | 0 | 0 | 0 |  | 04/29/1997 | 2546035 | 0 | 0 | 0 | 0
1050 | 29 | 26 | 0 | 0 | 0 | 0 |  | 05/16/1997 | 2774052 | 0 | 0 | 0 | 0
1051 | 30 | 26 | 0 | 0 | 0 | 0 |  | 07/14/1997 | 2825970 | 0 | 0 | 0 | 0
1052 | 300 | 35 | 0 | 0 | 0 | 0 |  | 07/17/1997 | 0 | 0 | 0 | 0 | 0
1053 | 31 | 35 | 0 | 0 | 0 | 0 |  | 08/05/1997 | 201794 | 0 | 0 | 0 | 0
1054 | 32 | 35 | 0 | 0 | 0 | 0 |  | 08/19/1997 | 368198 | 0 | 0 | 0 | 0
1055 | 33 | 35 | 28 | 0 | 0 | 88 |  | 09/02/1997 | 512294 | 28 | 0 | 0 | 88
1056 | 34 | 35 | 28 | 0 | 0 | 88 |  | 09/16/1997 | 582006 | 28 | 0 | 0 | 88
1057 | 35 | 35 | 28 | 0 | 0 | 88 |  | 10/27/1997 | 704278 | 28 | 0 | 0 | 88
1058 | 36 | 35 | 28 | 0 | 0 | 88 |  | 11/18/1997 | 901237 | 28 | 0 | 0 | 88
1059 | 37 | 35 | 28 | 0 | 0 | 88 |  | 12/02/1997 | 1060624 | 28 | 0 | 0 | 88
1060 | 38 | 35 | 28 | 0 | 0 | 88 |  | 12/16/1997 | 1174107 | 28 | 0 | 0 | 88
1061 | 39 | 35 | 28 | 0 | 0 | 88 |  | 12/30/1997 | 1274750 | 28 | 0 | 0 | 88
1062 | 40 | 35 | 28 | 0 | 0 | 88 |  | 01/13/1998 | 1377438 | 28 | 0 | 0 | 88
1063 | 41 | 35 | 28 | 0 | 0 | 88 |  | 01/27/1998 | 1421068 | 28 | 0 | 0 | 88
1064 | 42 | 35 | 28 | 0 | 0 | 88 |  | 02/10/1998 | 1513115 | 28 | 0 | 0 | 88
1065 | 43 | 35 | 28 | 0 | 0 | 88 |  | 03/04/1998 | 1543741 | 28 | 0 | 0 | 88
1066 | 44 | 35 | 28 | 0 | 0 | 88 |  | 03/26/1998 | 1647720 | 28 | 0 | 0 | 88
1067 | 45 | 35 | 32 | 0 | 0 | 100 |  | 04/15/1998 | 1809886 | 32 | 0 | 0 | 100
1068 | 46 | 35 | 32 | 0 | 0 | 100 |  | 05/07/1998 | 1893869 | 32 | 0 | 0 | 100
1069 | 47 | 35 | 32 | 0 | 0 | 100 |  | 06/02/1998 | 1991891 | 32 | 0 | 0 | 100
1070 | 48 | 35 | 32 | 0 | 0 | 100 |  | 09/17/1998 | 2045740 | 32 | 0 | 0 | 100
1071 | 50 | 35 | 32 | 0 | 0 | 100 |  | 03/10/1999 | 2177333 | 32 | 0 | 0 | 100
1072 | 300 | 36 | 0 | 0 | 0 | 0 |  | 07/17/1997 | 0 | 0 | 0 | 0 | 0
1073 | 31 | 36 | 0 | 0 | 0 | 0 |  | 08/05/1997 | 201794 | 0 | 0 | 0 | 0
1074 | 32 | 36 | 0 | 0 | 0 | 0 |  | 08/19/1997 | 368198 | 0 | 0 | 0 | 0
1075 | 33 | 36 | 0 | 0 | 0 | 0 |  | 09/02/1997 | 512294 | 0 | 0 | 0 | 0
1076 | 34 | 36 | 0 | 0 | 0 | 0 |  | 09/16/1997 | 582006 | 0 | 0 | 0 | 0
1077 | 35 | 36 | 0 | 0 | 0 | 0 | Distress after approx. 1" (25mm) had been milled from surface | 10/27/1997 | 704278 | 0 | 0 | 0 | 0
1078 | 36 | 36 | 0 | 0 | 0 | 0 | Distress after approx. 1" (25mm) had been milled from surface | 11/18/1997 | 901237 | 0 | 0 | 0 | 0
1079 | 37 | 36 | 0 | 0 | 0 | 0 | Distress after approx. 1" (25mm) had been milled from surface | 12/02/1997 | 1060624 | 0 | 0 | 0 | 0
1080 | 38 | 36 | 0 | 0 | 0 | 0 | Distress after approx. 1" (25mm) had been milled from surface | 12/16/1997 | 1174107 | 0 | 0 | 0 | 0
1081 | 39 | 36 | 0 | 0 | 0 | 0 | Distress after approx. 1" (25mm) had been milled from surface | 12/30/1997 | 1274750 | 0 | 0 | 0 | 0
1082 | 40 | 36 | 0 | 0 | 0 | 0 | Distress after approx. 1" (25mm) had been milled from surface | 01/13/1998 | 1377438 | 0 | 0 | 0 | 0
1083 | 41 | 36 | 0 | 0 | 0 | 0 | Distress after approx. 1" (25mm) had been milled from surface | 01/27/1998 | 1421068 | 0 | 0 | 0 | 0
1084 | 42 | 36 | 0 | 0 | 0 | 0 | Distress after approx. 1" (25mm) had been milled from surface | 02/10/1998 | 1513115 | 0 | 0 | 0 | 0
1085 | 43 | 36 | 0 | 0 | 0 | 0 | Distress after approx. 1" (25mm) had been milled from surface | 03/04/1998 | 1543741 | 0 | 0 | 0 | 0
1086 | 44 | 36 | 0 | 0 | 0 | 0 | Distress after approx. 1" (25mm) had been milled from surface | 03/26/1998 | 1647720 | 0 | 0 | 0 | 0
1087 | 45 | 36 | 0 | 0 | 0 | 0 | Distress after approx. 1" (25mm) had been milled from surface | 04/15/1998 | 1809886 | 0 | 0 | 0 | 0
1088 | 46 | 36 | 0 | 0 | 0 | 0 | Distress after approx. 1" (25mm) had been milled from surface | 05/07/1998 | 1893869 | 0 | 0 | 0 | 0
1089 | 47 | 36 | 0 | 0 | 0 | 0 | Distress after approx. 1" (25mm) had been milled from surface | 06/02/1998 | 1991891 | 0 | 0 | 0 | 0
1090 | 48 | 36 | 32 | 0 | 0 | 100 | Distress after approx. 1" (25mm) had been milled from surface | 09/17/1998 | 2045740 | 32 | 0 | 0 | 100
1091 | 50 | 36 | 32 | 0 | 0 | 100 | Distress after approx. 1" (25mm) had been milled from surface | 03/10/1999 | 2177333 | 0 | 32 | 0 | 100
1092 | 300 | 37 | 0 | 0 | 0 | 0 |  | 07/17/1997 | 0 | 0 | 0 | 0 | 0
1093 | 31 | 37 | 28 | 0 | 0 | 87.5 |  | 08/05/1997 | 201794 | 28 | 0 | 0 | 87.5
1094 | 32 | 37 | 28 | 0 | 0 | 87.5 |  | 08/19/1997 | 368198 | 28 | 0 | 0 | 87.5
1095 | 33 | 37 | 28 | 0 | 0 | 87.5 |  | 09/02/1997 | 512294 | 28 | 0 | 0 | 87.5
1096 | 34 | 37 | 28 | 0 | 0 | 87.5 |  | 09/16/1997 | 582006 | 28 | 0 | 0 | 87.5
1097 | 35 | 37 | 0 | 0 | 0 | 0 | Distress after approx. 1" (25mm) had been milled from surface | 10/27/1997 | 704278 | 0 | 0 | 0 | 0
1098 | 36 | 37 | 0 | 0 | 0 | 0 | Distress after approx. 1" (25mm) had been milled from surface | 11/18/1997 | 901237 | 0 | 0 | 0 | 0
1099 | 37 | 37 | 0 | 0 | 0 | 0 | Distress after approx. 1" (25mm) had been milled from surface | 12/02/1997 | 1060624 | 0 | 0 | 0 | 0
1100 | 38 | 37 | 0 | 0 | 0 | 0 | Distress after approx. 1" (25mm) had been milled from surface | 12/16/1997 | 1174107 | 0 | 0 | 0 | 0
1101 | 39 | 37 | 0 | 0 | 0 | 0 | Distress after approx. 1" (25mm) had been milled from surface | 12/30/1997 | 1274750 | 0 | 0 | 0 | 0
1102 | 40 | 37 | 0 | 0 | 0 | 0 | Distress after approx. 1" (25mm) had been milled from surface | 01/13/1998 | 1377438 | 0 | 0 | 0 | 0
1103 | 41 | 37 | 0 | 0 | 0 | 0 | Distress after approx. 1" (25mm) had been milled from surface | 01/27/1998 | 1421068 | 0 | 0 | 0 | 0
1104 | 42 | 37 | 0 | 0 | 0 | 0 | Distress after approx. 1" (25mm) had been milled from surface | 02/10/1998 | 1513115 | 0 | 0 | 0 | 0
1105 | 43 | 37 | 0 | 0 | 0 | 0 | Distress after approx. 1" (25mm) had been milled from surface | 03/04/1998 | 1543741 | 0 | 0 | 0 | 0
1106 | 44 | 37 | 0 | 0 | 0 | 0 | Distress after approx. 1" (25mm) had been milled from surface | 03/26/1998 | 1647720 | 0 | 0 | 0 | 0
1107 | 45 | 37 | 0 | 0 | 0 | 0 | Distress after approx. 1" (25mm) had been milled from surface | 04/15/1998 | 1809886 | 0 | 0 | 0 | 0
1108 | 46 | 37 | 0 | 0 | 0 | 0 | Distress after approx. 1" (25mm) had been milled from surface | 05/07/1998 | 1893869 | 0 | 0 | 0 | 0
1109 | 47 | 37 | 0 | 0 | 0 | 0 | Distress after approx. 1" (25mm) had been milled from surface | 06/02/1998 | 1991891 | 0 | 0 | 0 | 0
1110 | 48 | 37 | 0 | 32 | 0 | 100 | Distress after approx. 1" (25mm) had been milled from surface | 09/17/1998 | 2045740 | 0 | 32 | 0 | 100
1111 | 50 | 37 | 0 | 32 | 0 | 100 | Distress after approx. 1" (25mm) had been milled from surface | 03/10/1999 | 2177333 | 0 | 32 | 0 | 100
1112 | 300 | 38 | 0 | 0 | 0 | 0 |  | 07/17/1997 | 0 | 0 | 0 | 0 | 0
1113 | 31 | 38 | 0 | 0 | 0 | 0 |  | 08/05/1997 | 201794 | 0 | 0 | 0 | 0
1114 | 32 | 38 | 0 | 0 | 0 | 0 |  | 08/19/1997 | 368198 | 0 | 0 | 0 | 0
1115 | 33 | 38 | 0 | 0 | 0 | 0 |  | 09/02/1997 | 512294 | 0 | 0 | 0 | 0
1116 | 34 | 38 | 0 | 0 | 0 | 0 |  | 09/16/1997 | 582006 | 0 | 0 | 0 | 0
1117 | 35 | 38 | 0 | 0 | 0 | 0 |  | 10/27/1997 | 704278 | 0 | 0 | 0 | 0
1118 | 36 | 38 | 0 | 0 | 0 | 0 |  | 11/18/1997 | 901237 | 0 | 0 | 0 | 0
1119 | 37 | 38 | 0 | 0 | 0 | 0 |  | 12/02/1997 | 1060624 | 0 | 0 | 0 | 0
1120 | 38 | 38 | 0 | 0 | 0 | 0 |  | 12/16/1997 | 1174107 | 0 | 0 | 0 | 0
1121 | 39 | 38 | 0 | 0 | 0 | 0 |  | 12/30/1997 | 1274750 | 0 | 0 | 0 | 0
1122 | 40 | 38 | 0 | 0 | 0 | 0 |  | 01/13/1998 | 1377438 | 0 | 0 | 0 | 0
1123 | 41 | 38 | 0 | 0 | 0 | 0 |  | 01/27/1998 | 1421068 | 0 | 0 | 0 | 0
1124 | 42 | 38 | 0 | 0 | 0 | 0 |  | 02/10/1998 | 1513115 | 0 | 0 | 0 | 0
1125 | 43 | 38 | 0 | 0 | 0 | 0 |  | 03/04/1998 | 1543741 | 0 | 0 | 0 | 0
1126 | 44 | 38 | 0 | 0 | 0 | 0 |  | 03/26/1998 | 1647720 | 0 | 0 | 0 | 0
1127 | 45 | 38 | 0 | 0 | 0 | 0 |  | 04/15/1998 | 1809886 | 0 | 0 | 0 | 0
1128 | 46 | 38 | 0 | 0 | 0 | 0 |  | 05/07/1998 | 1893869 | 0 | 0 | 0 | 0
1129 | 47 | 38 | 0 | 0 | 0 | 0 |  | 06/02/1998 | 1991891 | 0 | 0 | 0 | 0
1130 | 48 | 38 | 0 | 0 | 0 | 0 |  | 09/17/1998 | 2045740 | 0 | 0 | 0 | 0
1131 | 50 | 38 | 0 | 0 | 0 | 0 |  | 03/10/1999 | 2177333 | 0 | 0 | 0 | 0
1132 | 300 | 39 | 0 | 0 | 0 | 0 |  | 07/17/1997 | 0 | 0 | 0 | 0 | 0
1133 | 31 | 39 | 0 | 0 | 0 | 0 |  | 08/05/1997 | 201794 | 0 | 0 | 0 | 0
1134 | 32 | 39 | 5 | 0 | 0 | 14 |  | 08/19/1997 | 368198 | 5 | 0 | 0 | 14
1135 | 33 | 39 | 28 | 0 | 0 | 78 |  | 09/02/1997 | 512294 | 28 | 0 | 0 | 78
1136 | 34 | 39 | 28 | 0 | 0 | 78 |  | 09/16/1997 | 582006 | 28 | 0 | 0 | 78
1137 | 35 | 39 | 28 | 0 | 0 | 78 |  | 10/27/1997 | 704278 | 28 | 0 | 0 | 78
1138 | 36 | 39 | 28 | 0 | 0 | 78 |  | 11/18/1997 | 901237 | 28 | 0 | 0 | 78
1139 | 37 | 39 | 28 | 0 | 0 | 78 |  | 12/02/1997 | 1060624 | 28 | 0 | 0 | 78
1140 | 38 | 39 | 28 | 0 | 0 | 78 |  | 12/16/1997 | 1174107 | 28 | 0 | 0 | 78
1141 | 39 | 39 | 28 | 0 | 0 | 78 |  | 12/30/1997 | 1274750 | 28 | 0 | 0 | 78
1142 | 40 | 39 | 28 | 0 | 0 | 78 |  | 01/13/1998 | 1377438 | 28 | 0 | 0 | 78
1143 | 41 | 39 | 28 | 0 | 0 | 78 |  | 01/27/1998 | 1421068 | 28 | 0 | 0 | 78
1144 | 42 | 39 | 28 | 0 | 0 | 78 |  | 02/10/1998 | 1513115 | 28 | 0 | 0 | 78
1145 | 43 | 39 | 36 | 0 | 0 | 100 |  | 03/04/1998 | 1543741 | 36 | 0 | 0 | 100
1146 | 44 | 39 | 36 | 0 | 0 | 100 |  | 03/26/1998 | 1647720 | 36 | 0 | 0 | 100
1147 | 45 | 39 | 36 | 0 | 0 | 100 |  | 04/15/1998 | 1809886 | 36 | 0 | 0 | 100
1148 | 46 | 39 | 36 | 0 | 0 | 100 |  | 05/07/1998 | 1893869 | 36 | 0 | 0 | 100
1149 | 47 | 39 | 36 | 0 | 0 | 100 |  | 06/02/1998 | 1991891 | 36 | 0 | 0 | 100
1150 | 48 | 39 | 36 | 0 | 0 | 100 |  | 09/17/1998 | 2045740 | 36 | 0 | 0 | 100
1151 | 50 | 39 | 36 | 0 | 0 | 100 |  | 03/10/1999 | 2177333 | 36 | 0 | 0 | 100
1152 | 300 | 54 | 0 | 0 | 0 | 0 |  | 07/17/1997 | 0 | 0 | 0 | 0 | 0
1153 | 31 | 54 | 0 | 0 | 0 | 0 |  | 08/05/1997 | 201794 | 0 | 0 | 0 | 0
1154 | 32 | 54 | 0 | 0 | 0 | 0 |  | 08/19/1997 | 368198 | 0 | 0 | 0 | 0
1155 | 33 | 54 | 28 | 0 | 0 | 87.5 |  | 09/02/1997 | 512294 | 28 | 0 | 0 | 87.5
1156 | 34 | 54 | 28 | 0 | 0 | 87.5 |  | 09/16/1997 | 582006 | 28 | 0 | 0 | 87.5
1157 | 35 | 54 | 0 | 0 | 0 | 0 | Distress after approx. 1" (25mm) had been milled from surface | 10/27/1997 | 704278 | 0 | 0 | 0 | 0
1158 | 36 | 54 | 0 | 0 | 0 | 0 | Distress after approx. 1" (25mm) had been milled from surface | 11/18/1997 | 901237 | 0 | 0 | 0 | 0

## WT_AVG_DOWN_RUTTING_NCE
TEST_ID | SESSION_ID | SECTION_ID | TEST_DATE | RWP_DOWN_RUT | CUMULATIVE_ESALS | DEVICE
181 | 1 | 5 | 03/18/1996 | 1.6 | 4518 | Dipstick
182 | 2 | 5 | 04/15/1996 | 2.6 | 80063 | Dipstick
183 | 3 | 5 | 04/29/1996 | 2.4 | 150644 | Dipstick
184 | 4 | 5 | 05/13/1996 | 6.9 | 233736 | Dipstick
185 | 5 | 5 | 05/28/1996 | 6 | 296504 | Dipstick
186 | 6 | 5 | 06/10/1996 | 6.6 | 336073 | Dipstick
187 | 7 | 5 | 06/24/1996 | 9.8 | 436966 | AZ Device
188 | 9 | 5 | 07/22/1996 | 12.5 | 516563 | AZ Device
189 | 10 | 5 | 08/05/1996 | 15.4 | 662883 | AZ Device
190 | 12 | 5 | 09/03/1996 | 16.2 | 835823 | AZ Device
191 | 13 | 5 | 09/19/1996 | 16.6 | 967780 | AZ Device
192 | 14 | 5 | 09/30/1996 | 17.8 | 1070221 | AZ Device
193 | 15 | 5 | 10/14/1996 | 16 | 1205574 | AZ Device
194 | 16 | 5 | 10/28/1996 | 17.3 | 1365970 | AZ Device
195 | 17 | 5 | 11/11/1996 | 16.4 | 1463101 | AZ Device
196 | 19 | 5 | 12/09/1996 | 16.1 | 1626437 | AZ Device
197 | 20 | 5 | 12/19/1996 | 18.8 | 1711938 | AZ Device
198 | 21 | 5 | 01/09/1997 | 18.6 | 1790400 | AZ Device
199 | 23 | 5 | 02/18/1997 | 18 | 1794199 | AZ Device
200 | 24 | 5 | 03/03/1997 | 21.3 | 1880144 | AZ Device
201 | 25 | 5 | 03/17/1997 | 20 | 2047631 | AZ Device
202 | 26 | 5 | 03/31/1997 | 21.8 | 2229566 | AZ Device
203 | 27 | 5 | 04/14/1997 | 21.8 | 2369909 | AZ Device
204 | 28 | 5 | 04/29/1997 | 20.4 | 2546035 | AZ Device
205 | 29 | 5 | 05/16/1997 | 21.4 | 2774052 | AZ Device
206 | 30 | 5 | 07/14/1997 | -997 | 2825970
207 | 31 | 5 | 08/05/1997 | -997 | 3027764
208 | 32 | 5 | 08/19/1997 | -997 | 3194168
209 | 33 | 5 | 09/02/1997 | -997 | 3338264
210 | 34 | 5 | 09/16/1997 | -997 | 3407976
211 | 35 | 5 | 10/27/1997 | -997 | 3530248
212 | 36 | 5 | 11/18/1997 | -997 | 3727207
213 | 37 | 5 | 12/02/1997 | -997 | 3886594
214 | 38 | 5 | 12/16/1997 | -997 | 4000077
215 | 39 | 5 | 12/30/1997 | -997 | 4100720
216 | 40 | 5 | 01/13/1998 | -997 | 4203408
217 | 41 | 5 | 01/27/1998 | -997 | 4247038
218 | 42 | 5 | 02/10/1998 | -997 | 4339085
219 | 43 | 5 | 03/04/1998 | -997 | 4369711
220 | 44 | 5 | 03/26/1998 | -997 | 4473690
221 | 45 | 5 | 04/15/1998 | -997 | 4635856
222 | 46 | 5 | 05/07/1998 | -997 | 4719839
223 | 47 | 5 | 06/02/1998 | -997 | 4817861
224 | 48 | 5 | 09/17/1998 | -997 | 4871710
225 | 50 | 5 | 03/09/1999 | -997 | 5003303
226 | 1 | 6 | 03/18/1996 | 1.2 | 4518 | Dipstick
227 | 2 | 6 | 04/15/1996 | 4.9 | 80063 | Dipstick
228 | 3 | 6 | 04/29/1996 | 5.7 | 150644 | Dipstick
229 | 4 | 6 | 05/13/1996 | 10.5 | 233736 | Dipstick
230 | 5 | 6 | 05/28/1996 | 10.1 | 296504 | Dipstick
231 | 6 | 6 | 06/10/1996 | 12 | 336073 | Dipstick
232 | 7 | 6 | 06/24/1996 | 12.5 | 436966 | AZ Device
233 | 9 | 6 | 07/22/1996 | 18.5 | 516563 | AZ Device
234 | 10 | 6 | 08/05/1996 | 22.4 | 662883 | AZ Device
235 | 12 | 6 | 09/03/1996 | 21.3 | 835823 | AZ Device
236 | 13 | 6 | 09/19/1996 | 21 | 967780 | AZ Device
237 | 14 | 6 | 09/30/1996 | 21.1 | 1070221 | AZ Device
238 | 15 | 6 | 10/14/1996 | 21.4 | 1205574 | AZ Device
239 | 16 | 6 | 10/28/1996 | 21 | 1365970 | AZ Device
240 | 17 | 6 | 11/11/1996 | 20.8 | 1463101 | AZ Device
241 | 19 | 6 | 12/09/1996 | 21 | 1626437 | AZ Device
242 | 20 | 6 | 12/19/1996 | 20.7 | 1711938 | AZ Device
243 | 21 | 6 | 01/09/1997 | 21.4 | 1790400 | AZ Device
244 | 23 | 6 | 02/18/1997 | 22.6 | 1794199 | AZ Device
245 | 24 | 6 | 03/03/1997 | 23.6 | 1880144 | AZ Device
246 | 25 | 6 | 03/17/1997 | 25.4 | 2047631 | AZ Device
247 | 26 | 6 | 03/31/1997 | 25.7 | 2229566 | AZ Device
248 | 27 | 6 | 04/14/1997 | 28.4 | 2369909 | AZ Device
249 | 28 | 6 | 04/29/1997 | 27.6 | 2546035 | AZ Device
250 | 29 | 6 | 05/16/1997 | 28.6 | 2774052 | AZ Device
251 | 30 | 6 | 07/14/1997 | -997 | 2825970
252 | 31 | 6 | 08/05/1997 | -997 | 3027764
253 | 32 | 6 | 08/19/1997 | -997 | 3194168
254 | 33 | 6 | 09/02/1997 | -997 | 3338264
255 | 34 | 6 | 09/16/1997 | -997 | 3407976
256 | 35 | 6 | 10/27/1997 | -997 | 3530248
257 | 36 | 6 | 11/18/1997 | -997 | 3727207
258 | 37 | 6 | 12/02/1997 | -997 | 3886594
259 | 38 | 6 | 12/16/1997 | -997 | 4000077
260 | 39 | 6 | 12/30/1997 | -997 | 4100720
261 | 40 | 6 | 01/13/1998 | -997 | 4203408
262 | 41 | 6 | 01/27/1998 | -997 | 4247038
263 | 42 | 6 | 02/10/1998 | -997 | 4339085
264 | 43 | 6 | 03/04/1998 | -997 | 4369711
265 | 44 | 6 | 03/26/1998 | -997 | 4473690
266 | 45 | 6 | 04/15/1998 | -997 | 4635856
267 | 46 | 6 | 05/07/1998 | -997 | 4719839
268 | 47 | 6 | 06/02/1998 | -997 | 4817861
269 | 48 | 6 | 09/17/1998 | -997 | 4871710
270 | 50 | 6 | 03/09/1999 | -997 | 5003303
271 | 1 | 7 | 03/18/1996 | 1.9 | 4518 | Dipstick
272 | 2 | 7 | 04/15/1996 | 4.3 | 80063 | Dipstick
273 | 3 | 7 | 04/29/1996 | 4.7 | 150644 | Dipstick
274 | 4 | 7 | 05/13/1996 | 7 | 233736 | Dipstick
275 | 5 | 7 | 05/28/1996 | 6.7 | 296504 | Dipstick
276 | 6 | 7 | 06/10/1996 | 7.1 | 336073 | Dipstick
277 | 7 | 7 | 06/24/1996 | 15 | 436966 | AZ Device
278 | 9 | 7 | 07/22/1996 | 18.8 | 516563 | AZ Device
279 | 10 | 7 | 08/05/1996 | 21.3 | 662883 | AZ Device
280 | 12 | 7 | 09/03/1996 | 26.1 | 835823 | AZ Device
281 | 13 | 7 | 09/19/1996 | 24.1 | 967780 | AZ Device
282 | 14 | 7 | 09/30/1996 | 25.3 | 1070221 | AZ Device
283 | 15 | 7 | 10/14/1996 | 24.5 | 1205574 | AZ Device
284 | 16 | 7 | 10/28/1996 | 25.9 | 1365970 | AZ Device
285 | 17 | 7 | 11/11/1996 | 25.3 | 1463101 | AZ Device
286 | 19 | 7 | 12/09/1996 | -997 | 1626437
287 | 20 | 7 | 12/19/1996 | -997 | 1711938
288 | 21 | 7 | 01/09/1997 | -997 | 1790400
289 | 23 | 7 | 02/18/1997 | -997 | 1794199
290 | 24 | 7 | 03/03/1997 | -997 | 1880144
291 | 25 | 7 | 03/17/1997 | -997 | 2047631
292 | 26 | 7 | 03/31/1997 | -997 | 2229566
293 | 27 | 7 | 04/14/1997 | -997 | 2369909
294 | 28 | 7 | 04/29/1997 | -997 | 2546035
295 | 29 | 7 | 05/16/1997 | -997 | 2774052
296 | 30 | 7 | 07/14/1997 | -997 | 2825970
297 | 31 | 7 | 08/05/1997 | -997 | 3027764
298 | 32 | 7 | 08/19/1997 | -997 | 3194168
299 | 33 | 7 | 09/02/1997 | -997 | 3338264
300 | 34 | 7 | 09/16/1997 | -997 | 3407976
301 | 35 | 7 | 10/27/1997 | -997 | 3530248
302 | 36 | 7 | 11/18/1997 | -997 | 3727207
303 | 37 | 7 | 12/02/1997 | -997 | 3886594
304 | 38 | 7 | 12/16/1997 | -997 | 4000077
305 | 39 | 7 | 12/30/1997 | -997 | 4100720
306 | 40 | 7 | 01/13/1998 | -997 | 4203408
307 | 41 | 7 | 01/27/1998 | -997 | 4247038
308 | 42 | 7 | 02/10/1998 | -997 | 4339085
309 | 43 | 7 | 03/04/1998 | -997 | 4369711
310 | 44 | 7 | 03/26/1998 | -997 | 4473690
311 | 45 | 7 | 04/15/1998 | -997 | 4635856
312 | 46 | 7 | 05/07/1998 | -997 | 4719839
313 | 47 | 7 | 06/02/1998 | -997 | 4817861
314 | 48 | 7 | 09/17/1998 | -997 | 4871710
315 | 50 | 7 | 03/09/1999 | -997 | 5003303
316 | 1 | 8 | 03/18/1996 | 1.5 | 4518 | Dipstick
317 | 2 | 8 | 04/15/1996 | 4 | 80063 | Dipstick
318 | 3 | 8 | 04/29/1996 | 4.3 | 150644 | Dipstick
319 | 4 | 8 | 05/13/1996 | 5.2 | 233736 | Dipstick
320 | 5 | 8 | 05/28/1996 | 5.4 | 296504 | Dipstick
321 | 6 | 8 | 06/10/1996 | 6.9 | 336073 | Dipstick
322 | 7 | 8 | 06/24/1996 | 9.7 | 436966 | AZ Device
323 | 9 | 8 | 07/22/1996 | 13 | 516563 | AZ Device
324 | 10 | 8 | 08/05/1996 | 14.8 | 662883 | AZ Device
325 | 12 | 8 | 09/03/1996 | 14.4 | 835823 | AZ Device
326 | 13 | 8 | 09/19/1996 | 14.5 | 967780 | AZ Device
327 | 14 | 8 | 09/30/1996 | 15 | 1070221 | AZ Device
328 | 15 | 8 | 10/14/1996 | 15.3 | 1205574 | AZ Device
329 | 16 | 8 | 10/28/1996 | 15.7 | 1365970 | AZ Device
330 | 17 | 8 | 11/11/1996 | 16.4 | 1463101 | AZ Device
331 | 19 | 8 | 12/09/1996 | 14.6 | 1626437 | AZ Device
332 | 20 | 8 | 12/19/1996 | 14.2 | 1711938 | AZ Device
333 | 21 | 8 | 01/09/1997 | 15.5 | 1790400 | AZ Device
334 | 23 | 8 | 02/18/1997 | 16.3 | 1794199 | AZ Device
335 | 24 | 8 | 03/03/1997 | 15.4 | 1880144 | AZ Device
336 | 25 | 8 | 03/17/1997 | 18.8 | 2047631 | AZ Device
337 | 26 | 8 | 03/31/1997 | 19.6 | 2229566 | AZ Device
338 | 27 | 8 | 04/14/1997 | 19.1 | 2369909 | AZ Device
339 | 28 | 8 | 04/29/1997 | 21.6 | 2546035 | AZ Device
340 | 29 | 8 | 05/16/1997 | 22 | 2774052 | AZ Device
341 | 30 | 8 | 07/14/1997 | -997 | 2825970
342 | 31 | 8 | 08/05/1997 | -997 | 3027764
343 | 32 | 8 | 08/19/1997 | -997 | 3194168
344 | 33 | 8 | 09/02/1997 | -997 | 3338264
345 | 34 | 8 | 09/16/1997 | -997 | 3407976
346 | 35 | 8 | 10/27/1997 | -997 | 3530248
347 | 36 | 8 | 11/18/1997 | -997 | 3727207
348 | 37 | 8 | 12/02/1997 | -997 | 3886594
349 | 38 | 8 | 12/16/1997 | -997 | 4000077
350 | 39 | 8 | 12/30/1997 | -997 | 4100720
351 | 40 | 8 | 01/13/1998 | -997 | 4203408
352 | 41 | 8 | 01/27/1998 | -997 | 4247038
353 | 42 | 8 | 02/10/1998 | -997 | 4339085
354 | 43 | 8 | 03/04/1998 | -997 | 4369711
355 | 44 | 8 | 03/26/1998 | -997 | 4473690
356 | 45 | 8 | 04/15/1998 | -997 | 4635856
357 | 46 | 8 | 05/07/1998 | -997 | 4719839
358 | 47 | 8 | 06/02/1998 | -997 | 4817861
359 | 48 | 8 | 09/17/1998 | -997 | 4871710
360 | 50 | 8 | 03/09/1999 | -997 | 5003303
1097 | 20 | 25 | 12/19/1996 | -997 | 1711938
1098 | 21 | 25 | 01/09/1997 | -997 | 1790400
1099 | 23 | 25 | 02/18/1997 | -997 | 1794199
1100 | 24 | 25 | 03/03/1997 | -997 | 1880144
1101 | 25 | 25 | 03/17/1997 | -997 | 2047631
1102 | 26 | 25 | 03/31/1997 | -997 | 2229566
1103 | 27 | 25 | 04/14/1997 | -997 | 2369909
1104 | 28 | 25 | 04/29/1997 | -997 | 2546035
1105 | 29 | 25 | 05/16/1997 | -997 | 2774052
1106 | 30 | 25 | 07/14/1997 | -997 | 2825970
1107 | 31 | 25 | 08/05/1997 | -997 | 3027764
1108 | 32 | 25 | 08/19/1997 | -997 | 3194168
1109 | 33 | 25 | 09/02/1997 | -997 | 3338264
1110 | 34 | 25 | 09/16/1997 | -997 | 3407976
1111 | 35 | 25 | 10/27/1997 | -997 | 3530248
1112 | 36 | 25 | 11/18/1997 | -997 | 3727207
1113 | 37 | 25 | 12/02/1997 | -997 | 3886594
1114 | 38 | 25 | 12/16/1997 | -997 | 4000077
1115 | 39 | 25 | 12/30/1997 | -997 | 4100720
1116 | 40 | 25 | 01/13/1998 | -997 | 4203408
1117 | 41 | 25 | 01/27/1998 | -997 | 4247038
1118 | 42 | 25 | 02/10/1998 | -997 | 4339085
1119 | 43 | 25 | 03/04/1998 | -997 | 4369711
1120 | 44 | 25 | 03/26/1998 | -997 | 4473690
1121 | 45 | 25 | 04/15/1998 | -997 | 4635856
1122 | 46 | 25 | 05/07/1998 | -997 | 4719839
1123 | 47 | 25 | 06/02/1998 | -997 | 4817861
1124 | 48 | 25 | 09/17/1998 | -997 | 4871710
1125 | 50 | 25 | 03/09/1999 | -997 | 5003303
1126 | 1 | 26 | 03/18/1996 | 2.9 | 4518 | Dipstick
1127 | 2 | 26 | 04/15/1996 | 1.5 | 80063 | Dipstick
1128 | 3 | 26 | 04/29/1996 | 3.7 | 150644 | Dipstick
1129 | 4 | 26 | 05/13/1996 | 8.8 | 233736 | Dipstick
1130 | 5 | 26 | 05/28/1996 | 8.7 | 296504 | Dipstick
1131 | 6 | 26 | 06/10/1996 | 10.8 | 336073 | Dipstick
1132 | 7 | 26 | 06/24/1996 | 9.4 | 436966 | AZ Device
1133 | 9 | 26 | 07/22/1996 | 14.1 | 516563 | AZ Device
1134 | 10 | 26 | 08/05/1996 | 13.8 | 662883 | AZ Device
1135 | 12 | 26 | 09/03/1996 | 12.9 | 835823 | AZ Device
1136 | 13 | 26 | 09/19/1996 | 14.2 | 967780 | AZ Device
1137 | 14 | 26 | 09/30/1996 | 13.7 | 1070221 | AZ Device
1138 | 15 | 26 | 10/14/1996 | 15 | 1205574 | AZ Device
1139 | 16 | 26 | 10/28/1996 | 13.3 | 1365970 | AZ Device
1140 | 17 | 26 | 11/11/1996 | 14.8 | 1463101 | AZ Device
1141 | 19 | 26 | 12/09/1996 | 13.5 | 1626437 | AZ Device
1142 | 20 | 26 | 12/19/1996 | 16.5 | 1711938 | AZ Device
1143 | 21 | 26 | 01/09/1997 | 16.1 | 1790400 | AZ Device
1144 | 23 | 26 | 02/18/1997 | 16.6 | 1794199 | AZ Device
1145 | 24 | 26 | 03/03/1997 | 19 | 1880144 | AZ Device
1146 | 25 | 26 | 03/17/1997 | 17.9 | 2047631 | AZ Device
1147 | 26 | 26 | 03/31/1997 | 18.4 | 2229566 | AZ Device
1148 | 27 | 26 | 04/14/1997 | 18.3 | 2369909 | AZ Device
1149 | 28 | 26 | 04/29/1997 | 19.8 | 2546035 | AZ Device
1150 | 29 | 26 | 05/16/1997 | 22.4 | 2774052 | AZ Device
1151 | 30 | 26 | 07/14/1997 | -997 | 2825970
1152 | 31 | 26 | 08/05/1997 | -997 | 3027764
1153 | 32 | 26 | 08/19/1997 | -997 | 3194168
1154 | 33 | 26 | 09/02/1997 | -997 | 3338264
1155 | 34 | 26 | 09/16/1997 | -997 | 3407976
1156 | 35 | 26 | 10/27/1997 | -997 | 3530248
1157 | 36 | 26 | 11/18/1997 | -997 | 3727207
1158 | 37 | 26 | 12/02/1997 | -997 | 3886594
1159 | 38 | 26 | 12/16/1997 | -997 | 4000077
1160 | 39 | 26 | 12/30/1997 | -997 | 4100720
1161 | 40 | 26 | 01/13/1998 | -997 | 4203408
1162 | 41 | 26 | 01/27/1998 | -997 | 4247038
1163 | 42 | 26 | 02/10/1998 | -997 | 4339085
1164 | 43 | 26 | 03/04/1998 | -997 | 4369711
1165 | 44 | 26 | 03/26/1998 | -997 | 4473690
1166 | 45 | 26 | 04/15/1998 | -997 | 4635856
1167 | 46 | 26 | 05/07/1998 | -997 | 4719839
1168 | 47 | 26 | 06/02/1998 | -997 | 4817861
1169 | 48 | 26 | 09/17/1998 | -997 | 4871710
1170 | 50 | 26 | 03/09/1999 | -997 | 5003303
1171 | 301 | 35 | 07/22/1997 | -996 | 35135
1172 | 302 | 35 | 07/23/1997 | 10.5 | 40593 | Laser
1173 | 303 | 35 | 07/24/1997 | -996 | 48298
1174 | 304 | 35 | 07/25/1997 | 10.6 | 61001 | Laser
1175 | 305 | 35 | 07/28/1997 | 9.9 | 93000 | Laser
1176 | 306 | 35 | 07/29/1997 | 9.4 | 102235 | Laser
1177 | 307 | 35 | 07/30/1997 | 10.2 | 118043 | Laser
1178 | 308 | 35 | 07/31/1997 | 10.8 | 128415 | Laser
1179 | 309 | 35 | 08/01/1997 | 10.4 | 141463 | Laser
1180 | 310 | 35 | 08/04/1997 | 11.6 | 188454 | Laser
1181 | 31 | 35 | 08/05/1997 | 12.1 | 201794 | Laser
1182 | 32 | 35 | 08/19/1997 | 13.2 | 368198 | Laser
1183 | 33 | 35 | 09/02/1997 | 14.7 | 512294 | Laser
1184 | 34 | 35 | 09/16/1997 | 13.5 | 582006 | Laser
1185 | 35 | 35 | 10/27/1997 | 13.5 | 704278 | Laser
1186 | 36 | 35 | 11/18/1997 | 13.5 | 901237 | Laser
1187 | 37 | 35 | 12/02/1997 | 13.6 | 1060624 | Laser
1188 | 38 | 35 | 12/16/1997 | 13.7 | 1174107 | Laser
1189 | 39 | 35 | 12/30/1997 | 13.8 | 1274750 | Laser
1190 | 40 | 35 | 01/13/1998 | 13.7 | 1377438 | Laser
1191 | 41 | 35 | 01/27/1998 | 13.6 | 1421068 | Laser
1192 | 42 | 35 | 02/10/1998 | 14.3 | 1513115 | Laser
1193 | 43 | 35 | 03/04/1998 | 14.1 | 1543741 | Laser
1194 | 44 | 35 | 03/26/1998 | 14.5 | 1647720 | Laser
1195 | 45 | 35 | 04/15/1998 | 14.4 | 1809886 | Laser
1196 | 46 | 35 | 05/07/1998 | 14.2 | 1893869 | Laser
1197 | 47 | 35 | 06/02/1998 | 14.3 | 1991891 | Laser
1198 | 48 | 35 | 09/17/1998 | 15.9 | 2045740 | Laser
1199 | 50 | 35 | 03/09/1999 | 14.9 | 2177333 | Laser
1200 | 301 | 36 | 07/22/1997 | 19.4 | 35135 | Laser
1201 | 302 | 36 | 07/23/1997 | -996 | 40593
1202 | 303 | 36 | 07/24/1997 | 19.7 | 48298 | Laser
1203 | 304 | 36 | 07/25/1997 | 20.4 | 61001 | Laser
1204 | 305 | 36 | 07/28/1997 | 21.6 | 93000 | Laser
1205 | 306 | 36 | 07/29/1997 | 21.1 | 102235 | Laser
1206 | 307 | 36 | 07/30/1997 | 21.2 | 118043 | Laser
1207 | 308 | 36 | 07/31/1997 | 21.3 | 128415 | Laser
1208 | 309 | 36 | 08/01/1997 | 21.7 | 141463 | Laser
1209 | 310 | 36 | 08/04/1997 | 23.9 | 188454 | Laser
1210 | 31 | 36 | 08/05/1997 | 28.3 | 201794 | Laser
1211 | 32 | 36 | 08/19/1997 | 27.5 | 368198 | Laser
1212 | 33 | 36 | 09/02/1997 | 26.1 | 512294 | Laser
1213 | 34 | 36 | 09/16/1997 | 27.2 | 582006 | Laser
1214 | 35 | 36 | 10/27/1997 | -997 | 704278
1215 | 36 | 36 | 11/18/1997 | -997 | 901237
1216 | 37 | 36 | 12/02/1997 | -997 | 1060624
1217 | 38 | 36 | 12/16/1997 | -997 | 1174107
1218 | 39 | 36 | 12/30/1997 | -997 | 1274750
1219 | 40 | 36 | 01/13/1998 | -997 | 1377438
1220 | 41 | 36 | 01/27/1998 | -997 | 1421068
1221 | 42 | 36 | 02/10/1998 | -997 | 1513115
1222 | 43 | 36 | 03/04/1998 | -997 | 1543741
1223 | 44 | 36 | 03/26/1998 | -997 | 1647720
1224 | 45 | 36 | 04/15/1998 | -997 | 1809886
1225 | 46 | 36 | 05/07/1998 | -997 | 1893869
1226 | 47 | 36 | 06/02/1998 | -997 | 1991891
1227 | 48 | 36 | 09/17/1998 | -997 | 2045740
1228 | 50 | 36 | 03/09/1999 | -997 | 2177333
1229 | 301 | 37 | 07/22/1997 | 9.3 | 35135 | Laser
1230 | 302 | 37 | 07/23/1997 | -996 | 40593
1231 | 303 | 37 | 07/24/1997 | -996 | 48298
1232 | 304 | 37 | 07/25/1997 | 9.1 | 61001 | Laser
1233 | 305 | 37 | 07/28/1997 | 9.8 | 93000 | Laser
1234 | 306 | 37 | 07/29/1997 | 10.2 | 102235 | Laser
1235 | 307 | 37 | 07/30/1997 | 10.1 | 118043 | Laser
1236 | 308 | 37 | 07/31/1997 | 9.6 | 128415 | Laser
1237 | 309 | 37 | 08/01/1997 | 10.1 | 141463 | Laser
1238 | 310 | 37 | 08/04/1997 | 12 | 188454 | Laser
1239 | 31 | 37 | 08/05/1997 | 13.2 | 201794 | Laser
1240 | 32 | 37 | 08/19/1997 | 16.2 | 368198 | Laser
1241 | 33 | 37 | 09/02/1997 | 15.5 | 512294 | Laser
1242 | 34 | 37 | 09/16/1997 | 15 | 582006 | Laser
1243 | 35 | 37 | 10/27/1997 | -997 | 704278
1244 | 36 | 37 | 11/18/1997 | -997 | 901237
1245 | 37 | 37 | 12/02/1997 | -997 | 1060624
1246 | 38 | 37 | 12/16/1997 | -997 | 1174107
1247 | 39 | 37 | 12/30/1997 | -997 | 1274750
1248 | 40 | 37 | 01/13/1998 | -997 | 1377438
1249 | 41 | 37 | 01/27/1998 | -997 | 1421068
1250 | 42 | 37 | 02/10/1998 | -997 | 1513115
1251 | 43 | 37 | 03/04/1998 | -997 | 1543741
1252 | 44 | 37 | 03/26/1998 | -997 | 1647720
1253 | 45 | 37 | 04/15/1998 | -997 | 1809886
1254 | 46 | 37 | 05/07/1998 | -997 | 1893869
1255 | 47 | 37 | 06/02/1998 | -997 | 1991891
1256 | 48 | 37 | 09/17/1998 | -997 | 2045740
1257 | 50 | 37 | 03/09/1999 | -997 | 2177333
1258 | 301 | 38 | 07/22/1997 | -996 | 35135
1259 | 302 | 38 | 07/23/1997 | -996 | 40593
1260 | 303 | 38 | 07/24/1997 | 5.2 | 48298 | Laser
1261 | 304 | 38 | 07/25/1997 | 5 | 61001 | Laser
1262 | 305 | 38 | 07/28/1997 | 5.6 | 93000 | Laser
1263 | 306 | 38 | 07/29/1997 | 5.6 | 102235 | Laser
1264 | 307 | 38 | 07/30/1997 | 5.9 | 118043 | Laser
1265 | 308 | 38 | 07/31/1997 | 5.7 | 128415 | Laser
1266 | 309 | 38 | 08/01/1997 | 5.4 | 141463 | Laser
1267 | 310 | 38 | 08/04/1997 | 6.5 | 188454 | Laser
1268 | 31 | 38 | 08/05/1997 | 8.3 | 201794 | Laser
1269 | 32 | 38 | 08/19/1997 | 9.4 | 368198 | Laser
1270 | 33 | 38 | 09/02/1997 | 7.8 | 512294 | Laser
1271 | 34 | 38 | 09/16/1997 | 8.1 | 582006 | Laser
1272 | 35 | 38 | 10/27/1997 | 7.4 | 704278 | Laser
1273 | 36 | 38 | 11/18/1997 | 7.7 | 901237 | Laser
1274 | 37 | 38 | 12/02/1997 | 7.5 | 1060624 | Laser
1275 | 38 | 38 | 12/16/1997 | 7.7 | 1174107 | Laser
1276 | 39 | 38 | 12/30/1997 | 8 | 1274750 | Laser
1277 | 40 | 38 | 01/13/1998 | 7.7 | 1377438 | Laser
1278 | 41 | 38 | 01/27/1998 | 8.1 | 1421068 | Laser
1279 | 42 | 38 | 02/10/1998 | 8.1 | 1513115 | Laser
1280 | 43 | 38 | 03/04/1998 | 8.3 | 1543741 | Laser
1281 | 44 | 38 | 03/26/1998 | 8.7 | 1647720 | Laser
1282 | 45 | 38 | 04/15/1998 | 8.4 | 1809886 | Laser
1283 | 46 | 38 | 05/07/1998 | 8.7 | 1893869 | Laser
1284 | 47 | 38 | 06/02/1998 | 8.6 | 1991891 | Laser
1285 | 48 | 38 | 09/17/1998 | 9.9 | 2045740 | Laser
1286 | 50 | 38 | 03/09/1999 | 8.8 | 2177333 | Laser
1287 | 301 | 39 | 07/22/1997 | -996 | 35135
1288 | 302 | 39 | 07/23/1997 | -996 | 40593
1289 | 303 | 39 | 07/24/1997 | 4.8 | 48298 | Laser
1290 | 304 | 39 | 07/25/1997 | 4.3 | 61001 | Laser
1291 | 305 | 39 | 07/28/1997 | 5.3 | 93000 | Laser
1292 | 306 | 39 | 07/29/1997 | 5.3 | 102235 | Laser
1293 | 307 | 39 | 07/30/1997 | 5.2 | 118043 | Laser
1294 | 308 | 39 | 07/31/1997 | 5.7 | 128415 | Laser
1295 | 309 | 39 | 08/01/1997 | 4.9 | 141463 | Laser
1296 | 310 | 39 | 08/04/1997 | 6.7 | 188454 | Laser
1297 | 31 | 39 | 08/05/1997 | 7.2 | 201794 | Laser
1298 | 32 | 39 | 08/19/1997 | 9.8 | 368198 | Laser
1299 | 33 | 39 | 09/02/1997 | 8.5 | 512294 | Laser
1300 | 34 | 39 | 09/16/1997 | 8.8 | 582006 | Laser
1301 | 35 | 39 | 10/27/1997 | 8 | 704278 | Laser
1302 | 36 | 39 | 11/18/1997 | 7.7 | 901237 | Laser
1303 | 37 | 39 | 12/02/1997 | 7.5 | 1060624 | Laser
1304 | 38 | 39 | 12/16/1997 | 7.8 | 1174107 | Laser
1305 | 39 | 39 | 12/30/1997 | 7.5 | 1274750 | Laser
1306 | 40 | 39 | 01/13/1998 | 7.6 | 1377438 | Laser
1307 | 41 | 39 | 01/27/1998 | 8.3 | 1421068 | Laser
1308 | 42 | 39 | 02/10/1998 | 8.4 | 1513115 | Laser
1309 | 43 | 39 | 03/04/1998 | 8.5 | 1543741 | Laser
1310 | 44 | 39 | 03/26/1998 | 8.1 | 1647720 | Laser
1311 | 45 | 39 | 04/15/1998 | 8.1 | 1809886 | Laser
1312 | 46 | 39 | 05/07/1998 | 8.5 | 1893869 | Laser
1313 | 47 | 39 | 06/02/1998 | 8.6 | 1991891 | Laser
1314 | 48 | 39 | 09/17/1998 | 10.4 | 2045740 | Laser
1315 | 50 | 39 | 03/09/1999 | 10.1 | 2177333 | Laser
1316 | 301 | 54 | 07/22/1997 | -996 | 35135
1317 | 302 | 54 | 07/23/1997 | 9.6 | 40593 | Laser
1318 | 303 | 54 | 07/24/1997 | -996 | 48298
1319 | 304 | 54 | 07/25/1997 | 10.1 | 61001 | Laser
1320 | 305 | 54 | 07/28/1997 | 10.6 | 93000 | Laser
1321 | 306 | 54 | 07/29/1997 | 10.9 | 102235 | Laser
1322 | 307 | 54 | 07/30/1997 | 11 | 118043 | Laser
1323 | 308 | 54 | 07/31/1997 | 11.1 | 128415 | Laser
1324 | 309 | 54 | 08/01/1997 | 11.3 | 141463 | Laser
1325 | 310 | 54 | 08/04/1997 | 12.1 | 188454 | Laser
1326 | 31 | 54 | 08/05/1997 | 13 | 201794 | Laser
1327 | 32 | 54 | 08/19/1997 | 12.8 | 368198 | Laser
1328 | 33 | 54 | 09/02/1997 | 13.3 | 512294 | Laser
1329 | 34 | 54 | 09/16/1997 | 13.7 | 582006 | Laser
1330 | 35 | 54 | 10/27/1997 | -997 | 704278
1331 | 36 | 54 | 11/18/1997 | -997 | 901237
1332 | 37 | 54 | 12/02/1997 | -997 | 1060624
1333 | 38 | 54 | 12/16/1997 | -997 | 1174107
1334 | 39 | 54 | 12/30/1997 | -997 | 1274750
1335 | 40 | 54 | 01/13/1998 | -997 | 1377438
1336 | 41 | 54 | 01/27/1998 | -997 | 1421068
1337 | 42 | 54 | 02/10/1998 | -997 | 1513115
1338 | 43 | 54 | 03/04/1998 | -997 | 1543741
1339 | 44 | 54 | 03/26/1998 | -997 | 1647720
1340 | 45 | 54 | 04/15/1998 | -997 | 1809886
1341 | 46 | 54 | 05/07/1998 | -997 | 1893869
1342 | 47 | 54 | 06/02/1998 | -997 | 1991891
1343 | 48 | 54 | 09/17/1998 | -997 | 2045740
1344 | 50 | 54 | 03/09/1999 | -997 | 2177333
1345 | 301 | 55 | 07/22/1997 | -996 | 35135
1346 | 302 | 55 | 07/23/1997 | 7.1 | 40593 | Laser
1347 | 303 | 55 | 07/24/1997 | -996 | 48298
1348 | 304 | 55 | 07/25/1997 | 6.7 | 61001 | Laser
1349 | 305 | 55 | 07/28/1997 | 6.8 | 93000 | Laser
1350 | 306 | 55 | 07/29/1997 | 7.4 | 102235 | Laser
1351 | 307 | 55 | 07/30/1997 | 7.6 | 118043 | Laser
1352 | 308 | 55 | 07/31/1997 | 7.4 | 128415 | Laser
1353 | 309 | 55 | 08/01/1997 | 7.7 | 141463 | Laser
1354 | 310 | 55 | 08/04/1997 | 9.2 | 188454 | Laser
1355 | 31 | 55 | 08/05/1997 | 9.2 | 201794 | Laser
1356 | 32 | 55 | 08/19/1997 | 14 | 368198 | Laser
1357 | 33 | 55 | 09/02/1997 | 13.1 | 512294 | Laser
1358 | 34 | 55 | 09/16/1997 | 12.8 | 582006 | Laser
1359 | 35 | 55 | 10/27/1997 | -997 | 704278
1360 | 36 | 55 | 11/18/1997 | -997 | 901237
1361 | 37 | 55 | 12/02/1997 | -997 | 1060624
1362 | 38 | 55 | 12/16/1997 | -997 | 1174107
1363 | 39 | 55 | 12/30/1997 | -997 | 1274750
1364 | 40 | 55 | 01/13/1998 | -997 | 1377438
1365 | 41 | 55 | 01/27/1998 | -997 | 1421068
1366 | 42 | 55 | 02/10/1998 | -997 | 1513115
1367 | 43 | 55 | 03/04/1998 | -997 | 1543741
1368 | 44 | 55 | 03/26/1998 | -997 | 1647720
1369 | 45 | 55 | 04/15/1998 | -997 | 1809886
1370 | 46 | 55 | 05/07/1998 | -997 | 1893869
1371 | 47 | 55 | 06/02/1998 | -997 | 1991891
1372 | 48 | 55 | 09/17/1998 | -997 | 2045740
1373 | 50 | 55 | 03/09/1999 | -997 | 2177333
1374 | 301 | 56 | 07/22/1997 | 13.8 | 35135 | Laser
1375 | 302 | 56 | 07/23/1997 | -996 | 40593
1376 | 303 | 56 | 07/24/1997 | -996 | 48298
1377 | 304 | 56 | 07/25/1997 | 15.7 | 61001 | Laser
1378 | 305 | 56 | 07/28/1997 | 16 | 93000 | Laser
1379 | 306 | 56 | 07/29/1997 | 15.6 | 102235 | Laser
1380 | 307 | 56 | 07/30/1997 | 16.4 | 118043 | Laser
1381 | 308 | 56 | 07/31/1997 | 15.3 | 128415 | Laser
1382 | 309 | 56 | 08/01/1997 | 16.7 | 141463 | Laser
1383 | 310 | 56 | 08/04/1997 | 17 | 188454 | Laser
1384 | 31 | 56 | 08/05/1997 | 17.5 | 201794 | Laser
1385 | 32 | 56 | 08/19/1997 | 22.4 | 368198 | Laser
1386 | 33 | 56 | 09/02/1997 | 20.9 | 512294 | Laser
1387 | 34 | 56 | 09/16/1997 | 21.4 | 582006 | Laser
1388 | 35 | 56 | 10/27/1997 | -997 | 704278
1389 | 36 | 56 | 11/18/1997 | -997 | 901237
1390 | 37 | 56 | 12/02/1997 | -997 | 1060624
1391 | 38 | 56 | 12/16/1997 | -997 | 1174107
1392 | 39 | 56 | 12/30/1997 | -997 | 1274750
1393 | 40 | 56 | 01/13/1998 | -997 | 1377438
1394 | 41 | 56 | 01/27/1998 | -997 | 1421068
1395 | 42 | 56 | 02/10/1998 | -997 | 1513115
1396 | 43 | 56 | 03/04/1998 | -997 | 1543741
1397 | 44 | 56 | 03/26/1998 | -997 | 1647720
1398 | 45 | 56 | 04/15/1998 | -997 | 1809886
1399 | 46 | 56 | 05/07/1998 | -997 | 1893869
1400 | 47 | 56 | 06/02/1998 | -997 | 1991891
1401 | 48 | 56 | 09/17/1998 | -997 | 2045740
1402 | 50 | 56 | 03/09/1999 | -997 | 2177333
991 | 1 | 23 | 03/18/1996 | 1 | 4518 | Dipstick
992 | 2 | 23 | 04/15/1996 | 2 | 80063 | Dipstick
993 | 3 | 23 | 04/29/1996 | 3.8 | 150644 | Dipstick
994 | 4 | 23 | 05/13/1996 | 6.3 | 233736 | Dipstick
995 | 5 | 23 | 05/28/1996 | 5.2 | 296504 | Dipstick
996 | 6 | 23 | 06/10/1996 | 4.8 | 336073 | Dipstick
997 | 7 | 23 | 06/24/1996 | 6.4 | 436966 | AZ Device
998 | 9 | 23 | 07/22/1996 | 9 | 516563 | AZ Device
999 | 10 | 23 | 08/05/1996 | 9 | 662883 | AZ Device
1000 | 12 | 23 | 09/03/1996 | 11.9 | 835823 | AZ Device
1001 | 13 | 23 | 09/19/1996 | 12 | 967780 | AZ Device
1002 | 14 | 23 | 09/30/1996 | 11.8 | 1070221 | AZ Device
1003 | 15 | 23 | 10/14/1996 | 12.7 | 1205574 | AZ Device
1004 | 16 | 23 | 10/28/1996 | 11.6 | 1365970 | AZ Device
1005 | 17 | 23 | 11/11/1996 | 11 | 1463101 | AZ Device
1006 | 19 | 23 | 12/09/1996 | 12.8 | 1626437 | AZ Device
1007 | 20 | 23 | 12/19/1996 | 12.3 | 1711938 | AZ Device
1008 | 21 | 23 | 01/09/1997 | 12.8 | 1790400 | AZ Device
1009 | 23 | 23 | 02/18/1997 | 10 | 1794199 | AZ Device
1010 | 24 | 23 | 03/03/1997 | 13 | 1880144 | AZ Device
1011 | 25 | 23 | 03/17/1997 | 12.7 | 2047631 | AZ Device
1012 | 26 | 23 | 03/31/1997 | 11.5 | 2229566 | AZ Device
1013 | 27 | 23 | 04/14/1997 | 12.7 | 2369909 | AZ Device
1014 | 28 | 23 | 04/29/1997 | 11.6 | 2546035 | AZ Device
1015 | 29 | 23 | 05/16/1997 | 12.5 | 2774052 | AZ Device
1016 | 30 | 23 | 07/14/1997 | 14.6 | 2825970 | AZ Device
1017 | 31 | 23 | 08/05/1997 | 16 | 3027764 | AZ Device
1018 | 32 | 23 | 08/19/1997 | 16 | 3194168 | AZ Device
1019 | 33 | 23 | 09/02/1997 | 13.4 | 3338264 | Laser
1020 | 34 | 23 | 09/16/1997 | 14 | 3407976 | Laser
1021 | 35 | 23 | 10/27/1997 | -997 | 3530248
1022 | 36 | 23 | 11/18/1997 | -997 | 3727207
1023 | 37 | 23 | 12/02/1997 | -997 | 3886594
1024 | 38 | 23 | 12/16/1997 | -997 | 4000077
1025 | 39 | 23 | 12/30/1997 | -997 | 4100720
1026 | 40 | 23 | 01/13/1998 | -997 | 4203408
1027 | 41 | 23 | 01/27/1998 | -997 | 4247038
1028 | 42 | 23 | 02/10/1998 | -997 | 4339085
1029 | 43 | 23 | 03/04/1998 | -997 | 4369711
1030 | 44 | 23 | 03/26/1998 | -997 | 4473690
1031 | 45 | 23 | 04/15/1998 | -997 | 4635856
1032 | 46 | 23 | 05/07/1998 | -997 | 4719839
1033 | 47 | 23 | 06/02/1998 | -997 | 4817861
1034 | 48 | 23 | 09/17/1998 | -997 | 4871710
1035 | 50 | 23 | 03/09/1999 | -997 | 5003303
1036 | 1 | 24 | 03/18/1996 | 2.4 | 4518 | Dipstick
1037 | 2 | 24 | 04/15/1996 | 4.6 | 80063 | Dipstick
1038 | 3 | 24 | 04/29/1996 | 5 | 150644 | Dipstick
1039 | 4 | 24 | 05/13/1996 | 7.3 | 233736 | Dipstick
1040 | 5 | 24 | 05/28/1996 | 7.2 | 296504 | Dipstick
1041 | 6 | 24 | 06/10/1996 | 7.7 | 336073 | Dipstick
1042 | 7 | 24 | 06/24/1996 | 12.8 | 436966 | AZ Device
1043 | 9 | 24 | 07/22/1996 | 17.7 | 516563 | AZ Device
1044 | 10 | 24 | 08/05/1996 | 17.9 | 662883 | AZ Device
1045 | 12 | 24 | 09/03/1996 | 16.4 | 835823 | AZ Device
1046 | 13 | 24 | 09/19/1996 | 20 | 967780 | AZ Device
1047 | 14 | 24 | 09/30/1996 | 20 | 1070221 | AZ Device
1048 | 15 | 24 | 10/14/1996 | 22.4 | 1205574 | AZ Device
1049 | 16 | 24 | 10/28/1996 | 22.6 | 1365970 | AZ Device
1050 | 17 | 24 | 11/11/1996 | 21.9 | 1463101 | AZ Device
1051 | 19 | 24 | 12/09/1996 | 21.8 | 1626437 | AZ Device
1052 | 20 | 24 | 12/19/1996 | 19.7 | 1711938 | AZ Device
1053 | 21 | 24 | 01/09/1997 | 21.2 | 1790400 | AZ Device
1054 | 23 | 24 | 02/18/1997 | 20.6 | 1794199 | AZ Device
1055 | 24 | 24 | 03/03/1997 | 22.1 | 1880144 | AZ Device
1056 | 25 | 24 | 03/17/1997 | 19.7 | 2047631 | AZ Device
1057 | 26 | 24 | 03/31/1997 | 22.1 | 2229566 | AZ Device
1058 | 27 | 24 | 04/14/1997 | 21.5 | 2369909 | AZ Device
1059 | 28 | 24 | 04/29/1997 | 23.3 | 2546035 | AZ Device
1060 | 29 | 24 | 05/16/1997 | 23.4 | 2774052 | AZ Device
1061 | 30 | 24 | 07/14/1997 | -997 | 2825970
1062 | 31 | 24 | 08/05/1997 | -997 | 3027764
1063 | 32 | 24 | 08/19/1997 | -997 | 3194168
1064 | 33 | 24 | 09/02/1997 | -997 | 3338264
1065 | 34 | 24 | 09/16/1997 | -997 | 3407976
1066 | 35 | 24 | 10/27/1997 | -997 | 3530248
1067 | 36 | 24 | 11/18/1997 | -997 | 3727207
1068 | 37 | 24 | 12/02/1997 | -997 | 3886594
1069 | 38 | 24 | 12/16/1997 | -997 | 4000077
1070 | 39 | 24 | 12/30/1997 | -997 | 4100720
1071 | 40 | 24 | 01/13/1998 | -997 | 4203408
1072 | 41 | 24 | 01/27/1998 | -997 | 4247038
1073 | 42 | 24 | 02/10/1998 | -997 | 4339085
1074 | 43 | 24 | 03/04/1998 | -997 | 4369711
1075 | 44 | 24 | 03/26/1998 | -997 | 4473690
1076 | 45 | 24 | 04/15/1998 | -997 | 4635856
1077 | 46 | 24 | 05/07/1998 | -997 | 4719839
1078 | 47 | 24 | 06/02/1998 | -997 | 4817861
1079 | 48 | 24 | 09/17/1998 | -997 | 4871710
1080 | 50 | 24 | 03/09/1999 | -997 | 5003303
1081 | 1 | 25 | 03/18/1996 | 3 | 4518 | Dipstick
1082 | 2 | 25 | 04/15/1996 | 4.4 | 80063 | Dipstick
1083 | 3 | 25 | 04/29/1996 | 6 | 150644 | Dipstick
1084 | 4 | 25 | 05/13/1996 | 8.1 | 233736 | Dipstick
1085 | 5 | 25 | 05/28/1996 | 7.4 | 296504 | Dipstick
1086 | 6 | 25 | 06/10/1996 | 7.4 | 336073 | Dipstick
1087 | 7 | 25 | 06/24/1996 | 9.1 | 436966 | AZ Device
1088 | 9 | 25 | 07/22/1996 | 19.1 | 516563 | AZ Device
1089 | 10 | 25 | 08/05/1996 | 20.8 | 662883 | AZ Device
1090 | 12 | 25 | 09/03/1996 | 20.9 | 835823 | AZ Device
1091 | 13 | 25 | 09/19/1996 | 20.1 | 967780 | AZ Device
1092 | 14 | 25 | 09/30/1996 | 20.8 | 1070221 | AZ Device
1093 | 15 | 25 | 10/14/1996 | 22.7 | 1205574 | AZ Device
1094 | 16 | 25 | 10/28/1996 | 22 | 1365970 | AZ Device
1095 | 17 | 25 | 11/11/1996 | 20.4 | 1463101 | AZ Device
1096 | 19 | 25 | 12/09/1996 | -997 | 1626437

## WT_AVG_FATIGUE_CRACKING_NCE
TEST_ID | SECTION_ID | RWP_LOW_SEV_FATIGUE_CRACK | RWP_MODERATE_SEV_FAT_CRACK | RWP_HIGH_SEV_FATIGUE_CRACK | RWP_FATIGUE_CRACKING | COMMENTS | SESSION_ID | TEST_DATE | CUMULATIVE_ESALS | LWP_LOW_SEV_FATIGUE_CRACK | LWP_MODERATE_SEV_FAT_CRACK | LWP_HIGH_SEV_FATIGUE_CRACK | LWP_FATIGUE_CRACKING
211 | 5 | 0 | 0 | 0 | 0 |  | 1 | 03/18/1996 | 4518 | 0 | 0 | 0 | 0
212 | 5 | 0 | 0 | 0 | 0 |  | 2 | 04/15/1996 | 80063 | 0 | 0 | 0 | 0
213 | 5 | 0 | 0 | 0 | 0 |  | 3 | 04/29/1996 | 150644 | 0 | 0 | 0 | 0
214 | 5 | 0 | 0 | 0 | 0 |  | 4 | 05/13/1996 | 233736 | 0 | 0 | 0 | 0
215 | 5 | 0 | 0 | 0 | 0 |  | 5 | 05/28/1996 | 296504 | 0 | 0 | 0 | 0
216 | 5 | 0 | 0 | 0 | 0 |  | 6 | 06/10/1996 | 336073 | 0 | 0 | 0 | 0
217 | 5 | 0 | 0 | 0 | 0 |  | 7 | 06/24/1996 | 436966 | 0 | 0 | 0 | 0
218 | 5 | 0 | 0 | 0 | 0 |  | 8 | 07/08/1996 | 436966 | 0 | 0 | 0 | 0
219 | 5 | 0 | 0 | 0 | 0 |  | 9 | 07/22/1996 | 516563 | 0 | 0 | 0 | 0
220 | 5 | 0 | 0 | 0 | 0 |  | 10 | 08/05/1996 | 662883 | 0 | 0 | 0 | 0
221 | 5 | 0 | 0 | 0 | 0 |  | 11 | 08/19/1996 | 699823 | 0 | 0 | 0 | 0
222 | 5 | 0 | 0 | 0 | 0 |  | 12 | 09/03/1996 | 835823 | 0 | 0 | 0 | 0
223 | 5 | 0 | 0 | 0 | 0 |  | 13 | 09/17/1996 | 967780 | 0 | 0 | 0 | 0
224 | 5 | 0 | 0 | 0 | 0 |  | 14 | 09/30/1996 | 1070221 | 0 | 0 | 0 | 0
225 | 5 | 0 | 0 | 0 | 0 |  | 15 | 10/14/1996 | 1205574 | 0 | 0 | 0 | 0
226 | 5 | 0 | 0 | 0 | 0 |  | 16 | 10/29/1996 | 1365970 | 0 | 0 | 0 | 0
227 | 5 | 0 | 0 | 0 | 0 |  | 17 | 11/11/1996 | 1463101 | 0 | 0 | 0 | 0
228 | 5 | 0 | 0 | 0 | 0 |  | 18 | 11/22/1996 | 1463163 | 0 | 0 | 0 | 0
229 | 5 | 0 | 0 | 0 | 0 |  | 19 | 12/09/1996 | 1626437 | 0 | 0 | 0 | 0
230 | 5 | 0 | 0 | 0 | 2.3 |  | 20 | 12/19/1996 | 1711938 | 0.7 | 0 | 0 | 0
231 | 5 | 0 | 0 | 0 | 31.9 |  | 21 | 01/17/1997 | 1790400 | 0 | 8.9 | 0 | 0
232 | 5 | 0 | 0 | 0 | 43.9 |  | 22 | 02/03/1997 | 1791641 | 0.1 | 12.2 | 0 | 0
233 | 5 | 0 | 0 | 0 | 1.6 |  | 23 | 02/19/1997 | 1794199 | 0.4 | 0 | 0 | 0
234 | 5 | 0 | 0 | 0 | 71.4 |  | 24 | 03/03/1997 | 1880144 | 0 | 20 | 0 | 0
235 | 5 | 0 | 0 | 0 | 57.1 |  | 25 | 03/17/1997 | 2047631 | 0 | 16 | 0 | 0
236 | 5 | 0 | 0 | 0 | 57.1 |  | 250 | 03/24/1997 | 2119469 | 0 | 16 | 0 | 0
237 | 5 | 0.9 | 1.4 | 0 | 79.8 |  | 26 | 04/01/1997 | 2229566 | 0.1 | 22.2 | 0 | 8.2
238 | 5 | 0.5 | 4.6 | 0 | 80.4 |  | 260 | 04/09/1997 | 2324505 | 0.3 | 22.2 | 0 | 17.9
239 | 5 | 0.6 | 4.6 | 0 | 81 |  | 27 | 04/14/1997 | 2369909 | 0.3 | 22.4 | 0 | 18.4
240 | 5 | 0.6 | 4.6 | 0 | 81 |  | 28 | 04/29/1997 | 2546035 | 0.3 | 22.4 | 0 | 18.4
241 | 5 | 0.6 | 4.6 | 0 | 81 |  | 29 | 05/16/1997 | 2774052 | 0.3 | 22.4 | 0 | 18.4
242 | 6 | 0 | 0 | 0 | 0 |  | 1 | 03/18/1996 | 4518 | 0 | 0 | 0 | 0
243 | 6 | 0 | 0 | 0 | 0 |  | 2 | 04/15/1996 | 80063 | 0 | 0 | 0 | 0
244 | 6 | 0 | 0 | 0 | 0 |  | 3 | 04/29/1996 | 150644 | 0 | 0 | 0 | 0
245 | 6 | 0 | 0 | 0 | 0 |  | 4 | 05/13/1996 | 233736 | 0 | 0 | 0 | 0
246 | 6 | 0 | 0 | 0 | 0 |  | 5 | 05/28/1996 | 296504 | 0 | 0 | 0 | 0
247 | 6 | 0 | 0 | 0 | 0 |  | 6 | 06/10/1996 | 336073 | 0 | 0 | 0 | 0
248 | 6 | 0 | 0 | 0 | 0 |  | 7 | 06/24/1996 | 436966 | 0 | 0 | 0 | 0
249 | 6 | 0 | 0 | 0 | 0 |  | 8 | 07/08/1996 | 436966 | 0 | 0 | 0 | 0
250 | 6 | 0 | 0 | 0 | 0 |  | 9 | 07/22/1996 | 516563 | 0 | 0 | 0 | 0
251 | 6 | 0 | 0 | 0 | 0 |  | 10 | 08/05/1996 | 662883 | 0 | 0 | 0 | 0
252 | 6 | 0 | 0 | 0 | 0 |  | 11 | 08/19/1996 | 699823 | 0 | 0 | 0 | 0
253 | 6 | 0 | 0 | 0 | 0 |  | 12 | 09/03/1996 | 835823 | 0 | 0 | 0 | 0
254 | 6 | 0 | 0 | 0 | 0 |  | 13 | 09/17/1996 | 967780 | 0 | 0 | 0 | 0
255 | 6 | 0 | 0 | 0 | 0 |  | 14 | 09/30/1996 | 1070221 | 0 | 0 | 0 | 0
256 | 6 | 0 | 0 | 0 | 0 |  | 15 | 10/14/1996 | 1205574 | 0 | 0 | 0 | 0
257 | 6 | 0 | 0 | 0 | 0 |  | 16 | 10/29/1996 | 1365970 | 0 | 0 | 0 | 0
258 | 6 | 0 | 0 | 0 | 0 |  | 17 | 11/11/1996 | 1463101 | 0 | 0 | 0 | 0
259 | 6 | 0 | 0 | 0 | 0 |  | 18 | 11/22/1996 | 1463163 | 0 | 0 | 0 | 0
260 | 6 | 0 | 0 | 0 | 0 |  | 19 | 12/09/1996 | 1626437 | 0 | 0 | 0 | 0
261 | 6 | 0 | 0 | 0 | 39.2 |  | 20 | 12/19/1996 | 1711938 | 0.2 | 12.4 | 0 | 0
262 | 6 | 0 | 2.7 | 0 | 8.4 |  | 21 | 01/17/1997 | 1790400 | 0 | 23.2 | 0 | 72.5
263 | 6 | 0.3 | 0 | 0 | 75 |  | 22 | 02/03/1997 | 1791641 | 0 | 24 | 0 | 0.9
264 | 6 | 0 | 0 | 0 | 87.5 |  | 23 | 02/19/1997 | 1794199 | 0 | 28 | 0 | 0
265 | 6 | 0 | 28 | 0 | 87.5 |  | 24 | 03/03/1997 | 1880144 | 0 | 28 | 0 | 87.5
266 | 6 | 0 | 28 | 0 | 87.5 |  | 25 | 03/17/1997 | 2047631 | 0 | 28 | 0 | 87.5
267 | 6 | 0 | 28 | 0 | 87.5 |  | 250 | 03/24/1997 | 2119469 | 0 | 28 | 0 | 87.5
268 | 6 | 0 | 28 | 0 | 87.5 |  | 26 | 04/01/1997 | 2229566 | 0 | 28 | 0 | 87.5
269 | 6 | 0 | 28 | 0 | 89.4 |  | 260 | 04/09/1997 | 2324505 | 0.6 | 28 | 0 | 87.5
270 | 6 | 0 | 28 | 0 | 89.8 |  | 27 | 04/14/1997 | 2369909 | 0.8 | 28 | 0 | 87.5
271 | 6 | 0 | 25.9 | 0 | 89.8 |  | 28 | 04/29/1997 | 2546035 | 0.8 | 28 | 0 | 80.9
272 | 6 | 0 | 25.9 | 0 | 89.8 |  | 29 | 05/16/1997 | 2774052 | 0.8 | 28 | 0 | 80.9
273 | 6 | 0 | 25.9 | 0 | 89.8 |  | 290 | 05/27/1997 | 2825941 | 0.8 | 28 | 0 | 80.9
274 | 7 | 0 | 0 | 0 | 0 |  | 1 | 03/18/1996 | 4518 | 0 | 0 | 0 | 0
275 | 7 | 0 | 0 | 0 | 0 |  | 2 | 04/15/1996 | 80063 | 0 | 0 | 0 | 0
276 | 7 | 0 | 0 | 0 | 0 |  | 3 | 04/29/1996 | 150644 | 0 | 0 | 0 | 0
277 | 7 | 0 | 0 | 0 | 0 |  | 4 | 05/13/1996 | 233736 | 0 | 0 | 0 | 0
278 | 7 | 0 | 0 | 0 | 0 |  | 5 | 05/28/1996 | 296504 | 0 | 0 | 0 | 0
279 | 7 | 0 | 0 | 0 | 0 |  | 6 | 06/10/1996 | 336073 | 0 | 0 | 0 | 0
280 | 7 | 0 | 0 | 0 | 0 |  | 7 | 06/24/1996 | 436966 | 0 | 0 | 0 | 0
281 | 7 | 0 | 0 | 0 | 0 |  | 8 | 07/08/1996 | 436966 | 0 | 0 | 0 | 0
282 | 7 | 0 | 0 | 0 | 0 |  | 9 | 07/22/1996 | 516563 | 0 | 0 | 0 | 0
283 | 7 | 0 | 0 | 0 | 0 |  | 10 | 08/05/1996 | 662883 | 0 | 0 | 0 | 0
284 | 7 | 0 | 0 | 0 | 0 |  | 11 | 08/19/1996 | 699823 | 0 | 0 | 0 | 0
285 | 7 | 0 | 0 | 0 | 0 |  | 12 | 09/03/1996 | 835823 | 0 | 0 | 0 | 0
286 | 7 | 0 | 0 | 0 | 0 |  | 13 | 09/17/1996 | 967780 | 0 | 0 | 0 | 0
287 | 7 | 0 | 0 | 0 | 0 |  | 14 | 09/30/1996 | 1070221 | 0 | 0 | 0 | 0
288 | 7 | 0 | 0 | 0 | 0 |  | 15 | 10/14/1996 | 1205574 | 0 | 0 | 0 | 0
289 | 7 | 0 | 0 | 0 | 0 |  | 16 | 10/29/1996 | 1365970 | 0 | 0 | 0 | 0
290 | 7 | 0 | 0 | 0 | 0 |  | 17 | 11/11/1996 | 1463101 | 0 | 0 | 0 | 0
291 | 8 | 0 | 0 | 0 | 0 |  | 1 | 03/18/1996 | 4518 | 0 | 0 | 0 | 0
292 | 8 | 0 | 0 | 0 | 0 |  | 2 | 04/15/1996 | 80063 | 0 | 0 | 0 | 0
293 | 8 | 0 | 0 | 0 | 0 |  | 3 | 04/29/1996 | 150644 | 0 | 0 | 0 | 0
294 | 8 | 0 | 0 | 0 | 0 |  | 4 | 05/13/1996 | 233736 | 0 | 0 | 0 | 0
295 | 8 | 0 | 0 | 0 | 0 |  | 5 | 05/28/1996 | 296504 | 0 | 0 | 0 | 0
296 | 8 | 0 | 0 | 0 | 0 |  | 6 | 06/10/1996 | 336073 | 0 | 0 | 0 | 0
297 | 8 | 0 | 0 | 0 | 0 |  | 7 | 06/24/1996 | 436966 | 0 | 0 | 0 | 0
298 | 8 | 0 | 0 | 0 | 0 |  | 8 | 07/08/1996 | 436966 | 0 | 0 | 0 | 0
299 | 8 | 0 | 0 | 0 | 0 |  | 9 | 07/22/1996 | 516563 | 0 | 0 | 0 | 0
300 | 8 | 0 | 0 | 0 | 0 |  | 10 | 08/05/1996 | 662883 | 0 | 0 | 0 | 0
301 | 8 | 0 | 0 | 0 | 0 |  | 11 | 08/19/1996 | 699823 | 0 | 0 | 0 | 0
302 | 8 | 0 | 0 | 0 | 0 |  | 12 | 09/03/1996 | 835823 | 0 | 0 | 0 | 0
303 | 8 | 0 | 0 | 0 | 0 |  | 13 | 09/17/1996 | 967780 | 0 | 0 | 0 | 0
304 | 8 | 0 | 0 | 0 | 0 |  | 14 | 09/30/1996 | 1070221 | 0 | 0 | 0 | 0
305 | 8 | 0 | 0 | 0 | 0 |  | 15 | 10/14/1996 | 1205574 | 0 | 0 | 0 | 0
306 | 8 | 0 | 0 | 0 | 0 |  | 16 | 10/29/1996 | 1365970 | 0 | 0 | 0 | 0
307 | 8 | 0 | 0 | 0 | 0 |  | 17 | 11/11/1996 | 1463101 | 0 | 0 | 0 | 0
308 | 8 | 0 | 0 | 0 | 0 |  | 18 | 11/22/1996 | 1463163 | 0 | 0 | 0 | 0
309 | 8 | 0 | 0 | 0 | 59.9 |  | 19 | 12/09/1996 | 1626437 | 0.5 | 16.3 | 0 | 0
310 | 8 | 0.1 | 0 | 0 | 55.2 |  | 20 | 12/19/1996 | 1711938 | 0.3 | 15.2 | 0 | 0.4
311 | 8 | 0.1 | 3.2 | 0 | 88.8 |  | 21 | 01/17/1997 | 1790400 | 0 | 24.9 | 0 | 11.6
312 | 8 | 0.3 | 1.5 | 0 | 84.3 |  | 22 | 02/03/1997 | 1791641 | 0 | 23.6 | 0 | 6.3
313 | 8 | 0.4 | 2 | 0 | 100 |  | 23 | 02/19/1997 | 1794199 | 0 | 28 | 0 | 8.3
314 | 8 | 0.2 | 6.3 | 0 | 100 |  | 24 | 03/03/1997 | 1880144 | 0 | 28 | 0 | 23.4
315 | 8 | 0.2 | 6.3 | 0 | 100 |  | 25 | 03/17/1997 | 2047631 | 0 | 28 | 0 | 23.4
316 | 8 | 0.2 | 6.3 | 0 | 100 |  | 250 | 03/24/1997 | 2119469 | 0 | 28 | 0 | 23.4
317 | 8 | 0.2 | 6.3 | 0 | 100 |  | 26 | 04/01/1997 | 2229566 | 0 | 28 | 0 | 23.1
318 | 8 | 0 | 26.6 | 0 | 100 |  | 260 | 04/09/1997 | 2324505 | 0 | 28 | 0 | 95
319 | 8 | 0.1 | 25.2 | 0 | 100 |  | 27 | 04/14/1997 | 2369909 | 0 | 28 | 0 | 90.2
320 | 8 | 0.1 | 25.6 | 0 | 100 |  | 28 | 04/29/1997 | 2546035 | 0 | 28 | 0 | 91.7
321 | 8 | 0.1 | 25.6 | 0 | 100 |  | 29 | 05/16/1997 | 2774052 | 0 | 28 | 0 | 91.9
322 | 8 | 0.2 | 26 | 0 | 100 |  | 290 | 05/27/1997 | 2825941 | 0 | 28 | 0 | 93.4
937 | 23 | 0 | 0 | 0 | 0 |  | 1 | 03/18/1996 | 4518 | 0 | 0 | 0 | 0
938 | 23 | 0 | 0 | 0 | 0 |  | 2 | 04/15/1996 | 80063 | 0 | 0 | 0 | 0
939 | 23 | 0 | 0 | 0 | 0 |  | 3 | 04/29/1996 | 150644 | 0 | 0 | 0 | 0
940 | 23 | 0 | 0 | 0 | 0 |  | 4 | 05/13/1996 | 233736 | 0 | 0 | 0 | 0
941 | 23 | 0 | 0 | 0 | 0 |  | 5 | 05/28/1996 | 296504 | 0 | 0 | 0 | 0
942 | 23 | 0 | 0 | 0 | 0 |  | 6 | 06/10/1996 | 336073 | 0 | 0 | 0 | 0
943 | 23 | 0 | 0 | 0 | 0 |  | 7 | 06/24/1996 | 436966 | 0 | 0 | 0 | 0
944 | 23 | 0 | 0 | 0 | 0 |  | 8 | 07/08/1996 | 436966 | 0 | 0 | 0 | 0
945 | 23 | 0 | 0 | 0 | 0 |  | 9 | 07/22/1996 | 516563 | 0 | 0 | 0 | 0
946 | 23 | 0 | 0 | 0 | 0 |  | 10 | 08/05/1996 | 662883 | 0 | 0 | 0 | 0
947 | 23 | 0 | 0 | 0 | 0 |  | 11 | 08/19/1996 | 699823 | 0 | 0 | 0 | 0
948 | 23 | 0 | 0 | 0 | 0 |  | 12 | 09/03/1996 | 835823 | 0 | 0 | 0 | 0
949 | 23 | 0 | 0 | 0 | 0 |  | 13 | 09/17/1996 | 967780 | 0 | 0 | 0 | 0
950 | 23 | 0 | 0 | 0 | 0 |  | 14 | 09/30/1996 | 1070221 | 0 | 0 | 0 | 0
951 | 23 | 0 | 0 | 0 | 0 |  | 15 | 10/14/1996 | 1205574 | 0 | 0 | 0 | 0
952 | 23 | 0 | 0 | 0 | 0 |  | 16 | 10/29/1996 | 1365970 | 0 | 0 | 0 | 0
953 | 23 | 0 | 0 | 0 | 0 |  | 17 | 11/11/1996 | 1463101 | 0 | 0 | 0 | 0
954 | 23 | 0 | 0 | 0 | 0 |  | 18 | 11/22/1996 | 1463163 | 0 | 0 | 0 | 0
955 | 23 | 0 | 0 | 0 | 0 |  | 19 | 12/09/1996 | 1626437 | 0 | 0 | 0 | 0
956 | 23 | 0 | 0 | 0 | 0 |  | 20 | 12/19/1996 | 1711938 | 0 | 0 | 0 | 0
957 | 23 | 0 | 0 | 0 | 0 |  | 21 | 01/17/1997 | 1790400 | 0 | 0 | 0 | 0
958 | 23 | 0 | 0 | 0 | 0 |  | 22 | 02/03/1997 | 1791641 | 0 | 0 | 0 | 0
959 | 23 | 0 | 0 | 0 | 0 |  | 23 | 02/19/1997 | 1794199 | 0 | 0 | 0 | 0
960 | 23 | 0 | 0 | 0 | 0 |  | 24 | 03/03/1997 | 1880144 | 0 | 0 | 0 | 0
961 | 23 | 0 | 0 | 0 | 0 |  | 25 | 03/17/1997 | 2047631 | 0 | 0 | 0 | 0
962 | 23 | 0 | 0 | 0 | 0 |  | 250 | 03/24/1997 | 2119469 | 0 | 0 | 0 | 0
963 | 23 | 0 | 0 | 0 | 0 |  | 26 | 04/01/1997 | 2229566 | 0 | 0 | 0 | 0
964 | 23 | 0 | 0 | 0 | 0 |  | 260 | 04/09/1997 | 2324505 | 0 | 0 | 0 | 0
965 | 23 | 0 | 0 | 0 | 0 |  | 27 | 04/14/1997 | 2369909 | 0 | 0 | 0 | 0
966 | 23 | 0 | 0 | 0 | 0 |  | 28 | 04/29/1997 | 2546035 | 0 | 0 | 0 | 0
967 | 23 | 0 | 0 | 0 | 0 |  | 29 | 05/16/1997 | 2774052 | 0 | 0 | 0 | 0
968 | 23 | 0 | 0 | 0 | 0 |  | 30 | 07/14/1997 | 2825970 | 0 | 0 | 0 | 0
969 | 23 | 0 | 0 | 0 | 0 |  | 31 | 08/05/1997 | 3027764 | 0 | 0 | 0 | 0
970 | 23 | 0 | 0 | 0 | 0 |  | 32 | 08/19/1997 | 3194168 | 0 | 0 | 0 | 0
971 | 23 | 0 | 0 | 0 | 0 |  | 33 | 09/02/1997 | 3338264 | 0 | 0 | 0 | 0
972 | 24 | 0 | 0 | 0 | 0 |  | 1 | 03/18/1996 | 4518 | 0 | 0 | 0 | 0
973 | 24 | 0 | 0 | 0 | 0 |  | 2 | 04/15/1996 | 80063 | 0 | 0 | 0 | 0
974 | 24 | 0 | 0 | 0 | 0 |  | 3 | 04/29/1996 | 150644 | 0 | 0 | 0 | 0
975 | 24 | 0 | 0 | 0 | 0 |  | 4 | 05/13/1996 | 233736 | 0 | 0 | 0 | 0
976 | 24 | 0 | 0 | 0 | 0 |  | 5 | 05/28/1996 | 296504 | 0 | 0 | 0 | 0
977 | 24 | 0 | 0 | 0 | 0 |  | 6 | 06/10/1996 | 336073 | 0 | 0 | 0 | 0
978 | 24 | 0 | 0 | 0 | 0 |  | 7 | 06/24/1996 | 436966 | 0 | 0 | 0 | 0
979 | 24 | 0 | 0 | 0 | 0 |  | 8 | 07/08/1996 | 436966 | 0 | 0 | 0 | 0
980 | 24 | 0 | 0 | 0 | 0 |  | 9 | 07/22/1996 | 516563 | 0 | 0 | 0 | 0
981 | 24 | 0 | 0 | 0 | 0 |  | 10 | 08/05/1996 | 662883 | 0 | 0 | 0 | 0
982 | 24 | 0 | 0 | 0 | 0 |  | 11 | 08/19/1996 | 699823 | 0 | 0 | 0 | 0
983 | 24 | 0 | 0 | 0 | 0 |  | 12 | 09/03/1996 | 835823 | 0 | 0 | 0 | 0
984 | 24 | 0 | 0 | 0 | 0 |  | 13 | 09/17/1996 | 967780 | 0 | 0 | 0 | 0
985 | 24 | 0 | 0 | 0 | 0 |  | 14 | 09/30/1996 | 1070221 | 0 | 0 | 0 | 0
986 | 24 | 0 | 0 | 0 | 0 |  | 15 | 10/14/1996 | 1205574 | 0 | 0 | 0 | 0
987 | 24 | 0 | 0 | 0 | 0 |  | 16 | 10/29/1996 | 1365970 | 0 | 0 | 0 | 0
988 | 24 | 0 | 0 | 0 | 0 |  | 17 | 11/11/1996 | 1463101 | 0 | 0 | 0 | 0
989 | 24 | 0 | 0 | 0 | 0 |  | 18 | 11/22/1996 | 1463163 | 0 | 0 | 0 | 0
990 | 24 | 0 | 0 | 0 | 0 |  | 19 | 12/09/1996 | 1626437 | 0 | 0 | 0 | 0
991 | 24 | 0 | 0 | 0 | 0 |  | 20 | 12/19/1996 | 1711938 | 0 | 0 | 0 | 0
992 | 24 | 0 | 0 | 0 | 0 |  | 21 | 01/17/1997 | 1790400 | 0 | 0 | 0 | 0
993 | 24 | 0 | 0 | 0 | 0 |  | 22 | 02/03/1997 | 1791641 | 0 | 0 | 0 | 0
994 | 24 | 0 | 0 | 0 | 0 |  | 23 | 02/19/1997 | 1794199 | 0 | 0 | 0 | 0
995 | 24 | 0 | 0 | 0 | 0 |  | 24 | 03/03/1997 | 1880144 | 0 | 0 | 0 | 0
996 | 24 | 0 | 0 | 0 | 0 |  | 25 | 03/17/1997 | 2047631 | 0 | 0 | 0 | 0
997 | 24 | 0 | 0 | 0 | 0 |  | 250 | 03/24/1997 | 2119469 | 0 | 0 | 0 | 0
998 | 24 | 0 | 0 | 0 | 0 |  | 26 | 04/01/1997 | 2229566 | 0 | 0 | 0 | 0
999 | 24 | 0 | 0 | 0 | 0 |  | 260 | 04/09/1997 | 2324505 | 0 | 0 | 0 | 0
1000 | 24 | 0 | 0 | 0 | 0 |  | 27 | 04/14/1997 | 2369909 | 0 | 0 | 0 | 0
1001 | 24 | 0 | 0 | 0 | 0 |  | 28 | 04/29/1997 | 2546035 | 0 | 0 | 0 | 0
1002 | 24 | 0 | 0 | 0 | 0 |  | 29 | 05/16/1997 | 2774052 | 0 | 0 | 0 | 0
1003 | 25 | 0 | 0 | 0 | 0 |  | 1 | 03/18/1996 | 4518 | 0 | 0 | 0 | 0
1004 | 25 | 0 | 0 | 0 | 0 |  | 2 | 04/15/1996 | 80063 | 0 | 0 | 0 | 0
1005 | 25 | 0 | 0 | 0 | 0 |  | 3 | 04/29/1996 | 150644 | 0 | 0 | 0 | 0
1006 | 25 | 0 | 0 | 0 | 0 |  | 4 | 05/13/1996 | 233736 | 0 | 0 | 0 | 0
1007 | 25 | 0 | 0 | 0 | 0 |  | 5 | 05/28/1996 | 296504 | 0 | 0 | 0 | 0
1008 | 25 | 0 | 0 | 0 | 0 |  | 6 | 06/10/1996 | 336073 | 0 | 0 | 0 | 0
1009 | 25 | 0 | 0 | 0 | 0 |  | 7 | 06/24/1996 | 436966 | 0 | 0 | 0 | 0
1010 | 25 | 0 | 0 | 0 | 0 |  | 8 | 07/08/1996 | 436966 | 0 | 0 | 0 | 0
1011 | 25 | 0 | 0 | 0 | 0 |  | 9 | 07/22/1996 | 516563 | 0 | 0 | 0 | 0
1012 | 25 | 0 | 0 | 0 | 0 |  | 10 | 08/05/1996 | 662883 | 0 | 0 | 0 | 0
1013 | 25 | 0 | 0 | 0 | 0 |  | 11 | 08/19/1996 | 699823 | 0 | 0 | 0 | 0
1014 | 25 | 0 | 0 | 0 | 0 |  | 12 | 09/03/1996 | 835823 | 0 | 0 | 0 | 0
1015 | 25 | 0 | 0 | 0 | 0 |  | 13 | 09/17/1996 | 967780 | 0 | 0 | 0 | 0
1016 | 25 | 0 | 0 | 0 | 0 |  | 14 | 09/30/1996 | 1070221 | 0 | 0 | 0 | 0
1017 | 25 | 0 | 0 | 0 | 0 |  | 15 | 10/14/1996 | 1205574 | 0 | 0 | 0 | 0
1018 | 25 | 0 | 0 | 0 | 0 |  | 16 | 10/29/1996 | 1365970 | 0 | 0 | 0 | 0
1019 | 25 | 0 | 0 | 0 | 0 |  | 17 | 11/11/1996 | 1463101 | 0 | 0 | 0 | 0
1020 | 26 | 0 | 0 | 0 | 0 |  | 1 | 03/18/1996 | 4518 | 0 | 0 | 0 | 0
1021 | 26 | 0 | 0 | 0 | 0 |  | 2 | 04/15/1996 | 80063 | 0 | 0 | 0 | 0
1022 | 26 | 0 | 0 | 0 | 0 |  | 3 | 04/29/1996 | 150644 | 0 | 0 | 0 | 0
1023 | 26 | 0 | 0 | 0 | 0 |  | 4 | 05/13/1996 | 233736 | 0 | 0 | 0 | 0
1024 | 26 | 0 | 0 | 0 | 0 |  | 5 | 05/28/1996 | 296504 | 0 | 0 | 0 | 0
1025 | 26 | 0 | 0 | 0 | 0 |  | 6 | 06/10/1996 | 336073 | 0 | 0 | 0 | 0
1026 | 26 | 0 | 0 | 0 | 0 |  | 7 | 06/24/1996 | 436966 | 0 | 0 | 0 | 0
1027 | 26 | 0 | 0 | 0 | 0 |  | 8 | 07/08/1996 | 436966 | 0 | 0 | 0 | 0
1028 | 26 | 0 | 0 | 0 | 0 |  | 9 | 07/22/1996 | 516563 | 0 | 0 | 0 | 0
1029 | 26 | 0 | 0 | 0 | 0 |  | 10 | 08/05/1996 | 662883 | 0 | 0 | 0 | 0
1030 | 26 | 0 | 0 | 0 | 0 |  | 11 | 08/19/1996 | 699823 | 0 | 0 | 0 | 0
1031 | 26 | 0 | 0 | 0 | 0 |  | 12 | 09/03/1996 | 835823 | 0 | 0 | 0 | 0
1032 | 26 | 0 | 0 | 0 | 0 |  | 13 | 09/17/1996 | 967780 | 0 | 0 | 0 | 0
1033 | 26 | 0 | 0 | 0 | 0 |  | 14 | 09/30/1996 | 1070221 | 0 | 0 | 0 | 0
1034 | 26 | 0 | 0 | 0 | 0 |  | 15 | 10/14/1996 | 1205574 | 0 | 0 | 0 | 0
1035 | 26 | 0 | 0 | 0 | 1.9 |  | 16 | 10/29/1996 | 1365970 | 0.5 | 0 | 0 | 0
1036 | 26 | 0 | 0 | 0 | 3 |  | 17 | 11/11/1996 | 1463101 | 0.9 | 0 | 0 | 0
1037 | 26 | 0.1 | 0 | 0 | 100 |  | 18 | 11/22/1996 | 1463163 | 0 | 28 | 0 | 0.3
1038 | 26 | 0 | 0 | 0 | 100 |  | 19 | 12/09/1996 | 1626437 | 0 | 28 | 0 | 0
1039 | 26 | 0.1 | 0 | 0 | 100 | * Left Wheelpath Patched. | 20 | 12/19/1996 | 1711938 | 0 | 28 | 0 | 0.3
1040 | 26 | 0.1 | 0 | 0 | 100 |  | 21 | 01/17/1997 | 1790400 | 0 | 28 | 0 | 0.3
1041 | 26 | 0 | 0 | 0 | 100 |  | 22 | 02/03/1997 | 1791641 | 0 | 28 | 0 | 0.1
1042 | 26 | 0.1 | 0 | 0 | 100 |  | 23 | 02/19/1997 | 1794199 | 0 | 28 | 0 | 0.2
1043 | 26 | 0 | 0.6 | 0 | 100 |  | 24 | 03/03/1997 | 1880144 | 0 | 28 | 0 | 2.1
1044 | 26 | 0 | 0.6 | 0 | 100 |  | 25 | 03/17/1997 | 2047631 | 0 | 28 | 0 | 2.1
1045 | 26 | 0 | 0.6 | 0 | 100 |  | 250 | 03/24/1997 | 2119469 | 0 | 28 | 0 | 2.1
1046 | 26 | 0 | 0.6 | 0 | 100 |  | 26 | 04/01/1997 | 2229566 | 0 | 28 | 0 | 2.1
1047 | 26 | 1.3 | 7.7 | 0 | 100 |  | 260 | 04/09/1997 | 2324505 | 0 | 28 | 0 | 32.2
1048 | 26 | 1.1 | 7.7 | 0 | 100 |  | 27 | 04/14/1997 | 2369909 | 0 | 28 | 0 | 31.5
1049 | 26 | 1.1 | 7.7 | 0 | 100 |  | 28 | 04/29/1997 | 2546035 | 0 | 28 | 0 | 31.5
1050 | 26 | 1.2 | 7.7 | 0 | 100 |  | 29 | 05/16/1997 | 2774052 | 0 | 28 | 0 | 31.9
1051 | 26 | 1.3 | 7.7 | 0 | 100 |  | 30 | 07/14/1997 | 2825970 | 0 | 28 | 0 | 32.2
1052 | 35 | 0 | 0 | 0 | 0 |  | 300 | 07/17/1997 | 0 | 0 | 0 | 0 | 0
1053 | 35 | 0 | 0 | 0 | 0 |  | 31 | 08/05/1997 | 201794 | 0 | 0 | 0 | 0
1054 | 35 | 0 | 0 | 0 | 0 |  | 32 | 08/19/1997 | 368198 | 0 | 0 | 0 | 0
1055 | 35 | 0 | 0 | 0 | 0 |  | 33 | 09/02/1997 | 512294 | 0 | 0 | 0 | 0
1056 | 35 | 0 | 0 | 0 | 0 |  | 34 | 09/16/1997 | 582006 | 0 | 0 | 0 | 0
1057 | 35 | 0 | 0 | 0 | 0 |  | 35 | 10/27/1997 | 704278 | 0 | 0 | 0 | 0
1058 | 35 | 0 | 0 | 0 | 0 |  | 36 | 11/18/1997 | 901237 | 0 | 0 | 0 | 0
1059 | 35 | 0 | 0 | 0 | 0 |  | 37 | 12/02/1997 | 1060624 | 0 | 0 | 0 | 0
1060 | 35 | 0 | 0 | 0 | 0 |  | 38 | 12/16/1997 | 1174107 | 0 | 0 | 0 | 0
1061 | 35 | 0 | 0 | 0 | 0 |  | 39 | 12/30/1997 | 1274750 | 0 | 0 | 0 | 0
1062 | 35 | 0 | 0 | 0 | 0 |  | 40 | 01/13/1998 | 1377438 | 0 | 0 | 0 | 0
1063 | 35 | 0 | 0 | 0 | 0 |  | 41 | 01/27/1998 | 1421068 | 0 | 0 | 0 | 0
1064 | 35 | 0 | 0 | 0 | 0 |  | 42 | 02/10/1998 | 1513115 | 0 | 0 | 0 | 0
1065 | 35 | 0 | 0 | 0 | 0 |  | 43 | 03/04/1998 | 1543741 | 0 | 0 | 0 | 0
1066 | 35 | 0 | 0 | 0 | 0 |  | 44 | 03/26/1998 | 1647720 | 0 | 0 | 0 | 0
1067 | 35 | 0 | 0 | 0 | 0 |  | 45 | 04/15/1998 | 1809886 | 0 | 0 | 0 | 0
1068 | 35 | 0 | 0 | 0 | 0 |  | 46 | 05/07/1998 | 1893869 | 0 | 0 | 0 | 0
1069 | 35 | 0 | 0 | 0 | 0 |  | 47 | 06/02/1998 | 1991891 | 0 | 0 | 0 | 0
1070 | 35 | 0 | 0 | 0 | 0 |  | 48 | 09/17/1998 | 2045740 | 0 | 0 | 0 | 0
1071 | 35 | 0 | 0 | 0 | 0 |  | 50 | 03/10/1999 | 2177333 | 0 | 0 | 0 | 0
1072 | 36 | 0 | 0 | 0 | 0 |  | 300 | 07/17/1997 | 0 | 0 | 0 | 0 | 0
1073 | 36 | 0 | 0 | 0 | 0 |  | 31 | 08/05/1997 | 201794 | 0 | 0 | 0 | 0
1074 | 36 | 0 | 0 | 0 | 0 |  | 32 | 08/19/1997 | 368198 | 0 | 0 | 0 | 0
1075 | 36 | 0 | 0 | 0 | 0 |  | 33 | 09/02/1997 | 512294 | 0 | 0 | 0 | 0
1076 | 36 | 0 | 0 | 0 | 0 |  | 34 | 09/16/1997 | 582006 | 0 | 0 | 0 | 0
1077 | 36 | 0 | 0 | 0 | 0 | Distress after approx. 1" (25mm) had been milled from surface | 35 | 10/27/1997 | 704278 | 0 | 0 | 0 | 0
1078 | 36 | 0 | 0 | 0 | 0 | Distress after approx. 1" (25mm) had been milled from surface | 36 | 11/18/1997 | 901237 | 0 | 0 | 0 | 0
1079 | 36 | 0 | 0 | 0 | 0 | Distress after approx. 1" (25mm) had been milled from surface | 37 | 12/02/1997 | 1060624 | 0 | 0 | 0 | 0
1080 | 36 | 0 | 0 | 0 | 0 | Distress after approx. 1" (25mm) had been milled from surface | 38 | 12/16/1997 | 1174107 | 0 | 0 | 0 | 0
1081 | 36 | 0 | 0 | 0 | 0 | Distress after approx. 1" (25mm) had been milled from surface | 39 | 12/30/1997 | 1274750 | 0 | 0 | 0 | 0
1082 | 36 | 0 | 0 | 0 | 0 | Distress after approx. 1" (25mm) had been milled from surface | 40 | 01/13/1998 | 1377438 | 0 | 0 | 0 | 0
1083 | 36 | 0 | 0 | 0 | 0 | Distress after approx. 1" (25mm) had been milled from surface | 41 | 01/27/1998 | 1421068 | 0 | 0 | 0 | 0
1084 | 36 | 0 | 0 | 0 | 1.1 | Distress after approx. 1" (25mm) had been milled from surface | 42 | 02/10/1998 | 1513115 | 0.3 | 0 | 0 | 0
1085 | 36 | 0 | 0 | 0 | 1.1 | Distress after approx. 1" (25mm) had been milled from surface | 43 | 03/04/1998 | 1543741 | 0.3 | 0 | 0 | 0
1086 | 36 | 0.1 | 0 | 0 | 7 | Distress after approx. 1" (25mm) had been milled from surface | 44 | 03/26/1998 | 1647720 | 2.3 | 0 | 0 | 0.4
1087 | 36 | 6.7 | 0 | 0 | 37.4 | Distress after approx. 1" (25mm) had been milled from surface | 45 | 04/15/1998 | 1809886 | 12 | 0 | 0 | 20.8
1088 | 36 | 6.7 | 0 | 0 | 37.4 | Distress after approx. 1" (25mm) had been milled from surface | 46 | 05/07/1998 | 1893869 | 12 | 0 | 0 | 20.8
1089 | 36 | 6.7 | 0 | 0 | 58.6 | Distress after approx. 1" (25mm) had been milled from surface | 47 | 06/02/1998 | 1991891 | 18.7 | 0 | 0 | 20.9
1090 | 36 | 6.7 | 0 | 0 | 58.6 | Distress after approx. 1" (25mm) had been milled from surface | 48 | 09/17/1998 | 2045740 | 18.7 | 0 | 0 | 20.9
1091 | 36 | 10.1 | 0 | 0 | 58.4 | Distress after approx. 1" (25mm) had been milled from surface | 50 | 03/10/1999 | 2177333 | 18.7 | 0 | 0 | 31.7
1092 | 37 | 0 | 0 | 0 | 0 |  | 300 | 07/17/1997 | 0 | 0 | 0 | 0 | 0
1093 | 37 | 0 | 0 | 0 | 0 |  | 31 | 08/05/1997 | 201794 | 0 | 0 | 0 | 0
1094 | 37 | 0 | 0 | 0 | 0 |  | 32 | 08/19/1997 | 368198 | 0 | 0 | 0 | 0
1095 | 37 | 0 | 0 | 0 | 0 |  | 33 | 09/02/1997 | 512294 | 0 | 0 | 0 | 0
1096 | 37 | 0 | 0 | 0 | 0 |  | 34 | 09/16/1997 | 582006 | 0 | 0 | 0 | 0
1097 | 37 | 0 | 0 | 0 | 0 | Distress after approx. 1" (25mm) had been milled from surface | 35 | 10/27/1997 | 704278 | 0 | 0 | 0 | 0
1098 | 37 | 0 | 0 | 0 | 0 | Distress after approx. 1" (25mm) had been milled from surface | 36 | 11/18/1997 | 901237 | 0 | 0 | 0 | 0
1099 | 37 | 0 | 0 | 0 | 0 | Distress after approx. 1" (25mm) had been milled from surface | 37 | 12/02/1997 | 1060624 | 0 | 0 | 0 | 0
1100 | 37 | 0 | 0 | 0 | 0 | Distress after approx. 1" (25mm) had been milled from surface | 38 | 12/16/1997 | 1174107 | 0 | 0 | 0 | 0
1101 | 37 | 0 | 0 | 0 | 0 | Distress after approx. 1" (25mm) had been milled from surface | 39 | 12/30/1997 | 1274750 | 0 | 0 | 0 | 0
1102 | 37 | 0 | 0 | 0 | 0 | Distress after approx. 1" (25mm) had been milled from surface | 40 | 01/13/1998 | 1377438 | 0 | 0 | 0 | 0
1103 | 37 | 0 | 0 | 0 | 0 | Distress after approx. 1" (25mm) had been milled from surface | 41 | 01/27/1998 | 1421068 | 0 | 0 | 0 | 0
1104 | 37 | 0 | 0 | 0 | 0 | Distress after approx. 1" (25mm) had been milled from surface | 42 | 02/10/1998 | 1513115 | 0 | 0 | 0 | 0
1105 | 37 | 0 | 0 | 0 | 0 | Distress after approx. 1" (25mm) had been milled from surface | 43 | 03/04/1998 | 1543741 | 0 | 0 | 0 | 0
1106 | 37 | 0 | 0 | 0 | 0 | Distress after approx. 1" (25mm) had been milled from surface | 44 | 03/26/1998 | 1647720 | 0 | 0 | 0 | 0
1107 | 37 | 0 | 0 | 0 | 0 | Distress after approx. 1" (25mm) had been milled from surface | 45 | 04/15/1998 | 1809886 | 0 | 0 | 0 | 0
1108 | 37 | 0 | 0 | 0 | 0 | Distress after approx. 1" (25mm) had been milled from surface | 46 | 05/07/1998 | 1893869 | 0 | 0 | 0 | 0
1109 | 37 | 0 | 0 | 0 | 0 | Distress after approx. 1" (25mm) had been milled from surface | 47 | 06/02/1998 | 1991891 | 0 | 0 | 0 | 0
1110 | 37 | 0 | 0 | 0 | 0 | Distress after approx. 1" (25mm) had been milled from surface | 48 | 09/17/1998 | 2045740 | 0 | 0 | 0 | 0
1111 | 37 | 0 | 0 | 0 | 0 | Distress after approx. 1" (25mm) had been milled from surface | 50 | 03/10/1999 | 2177333 | 0 | 0 | 0 | 0
1112 | 38 | 0 | 0 | 0 | 0 |  | 300 | 07/17/1997 | 0 | 0 | 0 | 0 | 0
1113 | 38 | 0 | 0 | 0 | 0 |  | 31 | 08/05/1997 | 201794 | 0 | 0 | 0 | 0
1114 | 38 | 0 | 0 | 0 | 0 |  | 32 | 08/19/1997 | 368198 | 0 | 0 | 0 | 0
1115 | 38 | 0 | 0 | 0 | 0 |  | 33 | 09/02/1997 | 512294 | 0 | 0 | 0 | 0
1116 | 38 | 0 | 0 | 0 | 0 |  | 34 | 09/16/1997 | 582006 | 0 | 0 | 0 | 0
1117 | 38 | 0 | 0 | 0 | 0 |  | 35 | 10/27/1997 | 704278 | 0 | 0 | 0 | 0
1118 | 38 | 0 | 0 | 0 | 0 |  | 36 | 11/18/1997 | 901237 | 0 | 0 | 0 | 0
1119 | 38 | 0 | 0 | 0 | 0 |  | 37 | 12/02/1997 | 1060624 | 0 | 0 | 0 | 0
1120 | 38 | 0 | 0 | 0 | 0 |  | 38 | 12/16/1997 | 1174107 | 0 | 0 | 0 | 0
1121 | 38 | 0 | 0 | 0 | 0 |  | 39 | 12/30/1997 | 1274750 | 0 | 0 | 0 | 0
1122 | 38 | 0 | 0 | 0 | 0 |  | 40 | 01/13/1998 | 1377438 | 0 | 0 | 0 | 0
1123 | 38 | 0 | 0 | 0 | 0 |  | 41 | 01/27/1998 | 1421068 | 0 | 0 | 0 | 0
1124 | 38 | 0 | 0 | 0 | 0 |  | 42 | 02/10/1998 | 1513115 | 0 | 0 | 0 | 0
1125 | 38 | 0 | 0 | 0 | 0 |  | 43 | 03/04/1998 | 1543741 | 0 | 0 | 0 | 0
1126 | 38 | 0 | 0 | 0 | 0 |  | 44 | 03/26/1998 | 1647720 | 0 | 0 | 0 | 0
1127 | 38 | 0 | 0 | 0 | 0 |  | 45 | 04/15/1998 | 1809886 | 0 | 0 | 0 | 0
1128 | 38 | 0 | 0 | 0 | 0 |  | 46 | 05/07/1998 | 1893869 | 0 | 0 | 0 | 0
1129 | 38 | 0 | 0 | 0 | 0 |  | 47 | 06/02/1998 | 1991891 | 0 | 0 | 0 | 0
1130 | 38 | 0 | 0 | 0 | 0 |  | 48 | 09/17/1998 | 2045740 | 0 | 0 | 0 | 0
1131 | 38 | 0 | 0 | 0 | 0 |  | 50 | 03/10/1999 | 2177333 | 0 | 0 | 0 | 0
1132 | 39 | 0 | 0 | 0 | 0 |  | 300 | 07/17/1997 | 0 | 0 | 0 | 0 | 0
1133 | 39 | 0 | 0 | 0 | 0 |  | 31 | 08/05/1997 | 201794 | 0 | 0 | 0 | 0
1134 | 39 | 0 | 0 | 0 | 0 |  | 32 | 08/19/1997 | 368198 | 0 | 0 | 0 | 0
1135 | 39 | 0 | 0 | 0 | 0 |  | 33 | 09/02/1997 | 512294 | 0 | 0 | 0 | 0
1136 | 39 | 0 | 0 | 0 | 0 |  | 34 | 09/16/1997 | 582006 | 0 | 0 | 0 | 0
1137 | 39 | 0 | 0 | 0 | 0 |  | 35 | 10/27/1997 | 704278 | 0 | 0 | 0 | 0
1138 | 39 | 0 | 0 | 0 | 0 |  | 36 | 11/18/1997 | 901237 | 0 | 0 | 0 | 0
1139 | 39 | 0 | 0 | 0 | 0 |  | 37 | 12/02/1997 | 1060624 | 0 | 0 | 0 | 0
1140 | 39 | 0 | 0 | 0 | 0 |  | 38 | 12/16/1997 | 1174107 | 0 | 0 | 0 | 0
1141 | 39 | 0 | 0 | 0 | 0 |  | 39 | 12/30/1997 | 1274750 | 0 | 0 | 0 | 0
1142 | 39 | 0 | 0 | 0 | 0 |  | 40 | 01/13/1998 | 1377438 | 0 | 0 | 0 | 0
1143 | 39 | 0 | 0 | 0 | 0 |  | 41 | 01/27/1998 | 1421068 | 0 | 0 | 0 | 0
1144 | 39 | 0 | 0 | 0 | 0 |  | 42 | 02/10/1998 | 1513115 | 0 | 0 | 0 | 0
1145 | 39 | 0 | 0 | 0 | 0 |  | 43 | 03/04/1998 | 1543741 | 0 | 0 | 0 | 0
1146 | 39 | 0 | 0 | 0 | 0 |  | 44 | 03/26/1998 | 1647720 | 0 | 0 | 0 | 0
1147 | 39 | 0 | 0 | 0 | 0 |  | 45 | 04/15/1998 | 1809886 | 0 | 0 | 0 | 0
1148 | 39 | 0 | 0 | 0 | 0 |  | 46 | 05/07/1998 | 1893869 | 0 | 0 | 0 | 0
1149 | 39 | 0 | 0 | 0 | 0 |  | 47 | 06/02/1998 | 1991891 | 0 | 0 | 0 | 0
1150 | 39 | 0 | 0 | 0 | 0 |  | 48 | 09/17/1998 | 2045740 | 0 | 0 | 0 | 0
1151 | 39 | 0 | 0 | 0 | 0 |  | 50 | 03/10/1999 | 2177333 | 0 | 0 | 0 | 0
1152 | 54 | 0 | 0 | 0 | 0 |  | 300 | 07/17/1997 | 0 | 0 | 0 | 0 | 0
1153 | 54 | 0 | 0 | 0 | 0 |  | 31 | 08/05/1997 | 201794 | 0 | 0 | 0 | 0
1154 | 54 | 0 | 0 | 0 | 0 |  | 32 | 08/19/1997 | 368198 | 0 | 0 | 0 | 0
1155 | 54 | 0 | 0 | 0 | 0 |  | 33 | 09/02/1997 | 512294 | 0 | 0 | 0 | 0
1156 | 54 | 0 | 0 | 0 | 0 |  | 34 | 09/16/1997 | 582006 | 0 | 0 | 0 | 0
1157 | 54 | 0 | 0 | 0 | 0 | Distress after approx. 1" (25mm) had been milled from surface | 35 | 10/27/1997 | 704278 | 0 | 0 | 0 | 0
1158 | 54 | 0 | 0 | 0 | 0 | Distress after approx. 1" (25mm) had been milled from surface | 36 | 11/18/1997 | 901237 | 0 | 0 | 0 | 0
1159 | 54 | 0 | 0 | 0 | 0 | Distress after approx. 1" (25mm) had been milled from surface | 37 | 12/02/1997 | 1060624 | 0 | 0 | 0 | 0
1160 | 54 | 0 | 0 | 0 | 0 | Distress after approx. 1" (25mm) had been milled from surface | 38 | 12/16/1997 | 1174107 | 0 | 0 | 0 | 0
1161 | 54 | 0 | 0 | 0 | 0 | Distress after approx. 1" (25mm) had been milled from surface | 39 | 12/30/1997 | 1274750 | 0 | 0 | 0 | 0
1162 | 54 | 0 | 0 | 0 | 0 | Distress after approx. 1" (25mm) had been milled from surface | 40 | 01/13/1998 | 1377438 | 0 | 0 | 0 | 0
1163 | 54 | 0 | 0 | 0 | 0 | Distress after approx. 1" (25mm) had been milled from surface | 41 | 01/27/1998 | 1421068 | 0 | 0 | 0 | 0
1164 | 54 | 0 | 0 | 0 | 0 | Distress after approx. 1" (25mm) had been milled from surface | 42 | 02/10/1998 | 1513115 | 0 | 0 | 0 | 0
1165 | 54 | 0 | 0 | 0 | 0 | Distress after approx. 1" (25mm) had been milled from surface | 43 | 03/04/1998 | 1543741 | 0 | 0 | 0 | 0
1166 | 54 | 0 | 0 | 0 | 0 | Distress after approx. 1" (25mm) had been milled from surface | 44 | 03/26/1998 | 1647720 | 0 | 0 | 0 | 0
1167 | 54 | 0 | 0 | 0 | 0 | Distress after approx. 1" (25mm) had been milled from surface | 45 | 04/15/1998 | 1809886 | 0 | 0 | 0 | 0
1168 | 54 | 0 | 0 | 0 | 0 | Distress after approx. 1" (25mm) had been milled from surface | 46 | 05/07/1998 | 1893869 | 0 | 0 | 0 | 0
1169 | 54 | 0 | 0 | 0 | 0 | Distress after approx. 1" (25mm) had been milled from surface | 47 | 06/02/1998 | 1991891 | 0 | 0 | 0 | 0
1170 | 54 | 0 | 0 | 0 | 0 | Distress after approx. 1" (25mm) had been milled from surface | 48 | 09/17/1998 | 2045740 | 0 | 0 | 0 | 0
1171 | 54 | 0 | 0 | 0 | 0 | Distress after approx. 1" (25mm) had been milled from surface | 50 | 03/10/1999 | 2177333 | 0 | 0 | 0 | 0
1172 | 55 | 0 | 0 | 0 | 0 |  | 300 | 07/17/1997 | 0 | 0 | 0 | 0 | 0
1173 | 55 | 0 | 0 | 0 | 0 |  | 31 | 08/05/1997 | 201794 | 0 | 0 | 0 | 0
1174 | 55 | 0 | 0 | 0 | 0 |  | 32 | 08/19/1997 | 368198 | 0 | 0 | 0 | 0
1175 | 55 | 0 | 0 | 0 | 0 |  | 33 | 09/02/1997 | 512294 | 0 | 0 | 0 | 0
1176 | 55 | 0 | 0 | 0 | 0 |  | 34 | 09/16/1997 | 582006 | 0 | 0 | 0 | 0
1177 | 55 | 0 | 0 | 0 | 0 | Distress after approx. 1" (25mm) had been milled from surface | 35 | 10/27/1997 | 704278 | 0 | 0 | 0 | 0
1178 | 55 | 0 | 0 | 0 | 0 | Distress after approx. 1" (25mm) had been milled from surface | 36 | 11/18/1997 | 901237 | 0 | 0 | 0 | 0
1179 | 55 | 0 | 0 | 0 | 0 | Distress after approx. 1" (25mm) had been milled from surface | 37 | 12/02/1997 | 1060624 | 0 | 0 | 0 | 0
1180 | 55 | 0 | 0 | 0 | 0 | Distress after approx. 1" (25mm) had been milled from surface | 38 | 12/16/1997 | 1174107 | 0 | 0 | 0 | 0
1181 | 55 | 0 | 0 | 0 | 0 | Distress after approx. 1" (25mm) had been milled from surface | 39 | 12/30/1997 | 1274750 | 0 | 0 | 0 | 0
1182 | 55 | 0 | 0 | 0 | 0 | Distress after approx. 1" (25mm) had been milled from surface | 40 | 01/13/1998 | 1377438 | 0 | 0 | 0 | 0
1183 | 55 | 0 | 0 | 0 | 0 | Distress after approx. 1" (25mm) had been milled from surface | 41 | 01/27/1998 | 1421068 | 0 | 0 | 0 | 0
1184 | 55 | 0 | 0 | 0 | 0 | Distress after approx. 1" (25mm) had been milled from surface | 42 | 02/10/1998 | 1513115 | 0 | 0 | 0 | 0
1185 | 55 | 0 | 0 | 0 | 0 | Distress after approx. 1" (25mm) had been milled from surface | 43 | 03/04/1998 | 1543741 | 0 | 0 | 0 | 0
1186 | 55 | 0 | 0 | 0 | 0 | Distress after approx. 1" (25mm) had been milled from surface | 44 | 03/26/1998 | 1647720 | 0 | 0 | 0 | 0
1187 | 55 | 0 | 0 | 0 | 1.4 | Distress after approx. 1" (25mm) had been milled from surface | 45 | 04/15/1998 | 1809886 | 0.4 | 0 | 0 | 0
1188 | 55 | 0 | 0 | 0 | 1.4 | Distress after approx. 1" (25mm) had been milled from surface | 46 | 05/07/1998 | 1893869 | 0.4 | 0 | 0 | 0
1189 | 55 | 0 | 0 | 0 | 1.4 | Distress after approx. 1" (25mm) had been milled from surface | 47 | 06/02/1998 | 1991891 | 0.4 | 0 | 0 | 0
1190 | 55 | 0 | 0 | 0 | 1.3 | Distress after approx. 1" (25mm) had been milled from surface | 48 | 09/17/1998 | 2045740 | 0.4 | 0 | 0 | 0
1191 | 55 | 0 | 0 | 0 | 1.3 | Distress after approx. 1" (25mm) had been milled from surface | 50 | 03/10/1999 | 2177333 | 0.4 | 0 | 0 | 0
1192 | 56 | 0 | 0 | 0 | 0 |  | 300 | 07/17/1997 | 0 | 0 | 0 | 0 | 0
1193 | 56 | 0 | 0 | 0 | 0 |  | 31 | 08/05/1997 | 201794 | 0 | 0 | 0 | 0
1194 | 56 | 0 | 0 | 0 | 0 |  | 32 | 08/19/1997 | 368198 | 0 | 0 | 0 | 0
1195 | 56 | 0 | 0 | 0 | 0 |  | 33 | 09/02/1997 | 512294 | 0 | 0 | 0 | 0
1196 | 56 | 0 | 0 | 0 | 0 |  | 34 | 09/16/1997 | 582006 | 0 | 0 | 0 | 0
1197 | 56 | 0 | 0 | 0 | 0 | Distress after approx. 1" (25mm) had been milled from surface | 35 | 10/27/1997 | 704278 | 0 | 0 | 0 | 0
1198 | 56 | 0 | 0 | 0 | 0 | Distress after approx. 1" (25mm) had been milled from surface | 36 | 11/18/1997 | 901237 | 0 | 0 | 0 | 0
1199 | 56 | 0 | 0 | 0 | 0 | Distress after approx. 1" (25mm) had been milled from surface | 37 | 12/02/1997 | 1060624 | 0 | 0 | 0 | 0
1200 | 56 | 1.4 | 0 | 0 | 1.9 | Distress after approx. 1" (25mm) had been milled from surface | 38 | 12/16/1997 | 1174107 | 0.5 | 0 | 0 | 5.1
1201 | 56 | 1.9 | 0 | 0 | 7 | Distress after approx. 1" (25mm) had been milled from surface | 39 | 12/30/1997 | 1274750 | 2 | 0 | 0 | 6.6
1202 | 56 | 4.2 | 0 | 0 | 30.5 | Distress after approx. 1" (25mm) had been milled from surface | 40 | 01/13/1998 | 1377438 | 8.6 | 0 | 0 | 15
1203 | 56 | 4.2 | 0 | 0 | 38.1 | Distress after approx. 1" (25mm) had been milled from surface | 41 | 01/27/1998 | 1421068 | 10.7 | 0 | 0 | 15
1204 | 56 | 10.1 | 0 | 0 | 45 | Distress after approx. 1" (25mm) had been milled from surface | 42 | 02/10/1998 | 1513115 | 12.6 | 0 | 0 | 36.3
1205 | 56 | 15.9 | 0 | 0 | 57.9 | Distress after approx. 1" (25mm) had been milled from surface | 43 | 03/04/1998 | 1543741 | 16.2 | 0 | 0 | 56.9
1206 | 56 | 15 | 0 | 0 | 73.8 | Distress after approx. 1" (25mm) had been milled from surface | 44 | 03/26/1998 | 1647720 | 20.7 | 0 | 0 | 53.7
1207 | 56 | 20.1 | 0 | 0 | 85.6 | Distress after approx. 1" (25mm) had been milled from surface | 45 | 04/15/1998 | 1809886 | 24 | 0 | 0 | 71.9
1208 | 56 | 20.1 | 0 | 0 | 100 | Distress after approx. 1" (25mm) had been milled from surface | 46 | 05/07/1998 | 1893869 | 28 | 0 | 0 | 71.9
1209 | 56 | 20.1 | 0 | 0 | 100 | Distress after approx. 1" (25mm) had been milled from surface | 47 | 06/02/1998 | 1991891 | 28 | 0 | 0 | 71.9
1210 | 56 | 20.1 | 0 | 0 | 100 | Distress after approx. 1" (25mm) had been milled from surface | 48 | 09/17/1998 | 2045740 | 28 | 0 | 0 | 71.9
1211 | 56 | 22.4 | 0 | 0 | 100 | Distress after approx. 1" (25mm) had been milled from surface | 50 | 03/10/1999 | 2177333 | 0 | 28 | 0 | 80

## WT_AVG_MAX_RUTTING_NCE
TEST_ID | SESSION_ID | SECTION_ID | TEST_DATE | DEVICE | CUMULATIVE_ESALS | RWP_MAX_RUTTING | LWP_MAX_RUTTING
181 | 1 | 5 | 03/18/1996 | Dipstick | 4518 | 1.6 | 0.6
182 | 2 | 5 | 04/15/1996 | Dipstick | 80063 | 4.3 | 3
183 | 3 | 5 | 04/29/1996 | Dipstick | 150644 | 2 | 5.4
184 | 4 | 5 | 05/13/1996 | Dipstick | 233736 | 7 | 7.4
185 | 5 | 5 | 05/28/1996 | Dipstick | 296504 | 6 | 6.2
186 | 6 | 5 | 06/10/1996 | Dipstick | 336073 | 7 | 8.5
187 | 7 | 5 | 06/24/1996 | AZ Device | 436966 | 10.2 | -996
188 | 9 | 5 | 07/22/1996 | AZ Device | 516563 | 12.5 | -996
189 | 10 | 5 | 08/05/1996 | AZ Device | 662883 | 16 | -996
190 | 12 | 5 | 09/03/1996 | AZ Device | 835823 | 18.5 | -996
191 | 13 | 5 | 09/19/1996 | AZ Device | 967780 | 16.8 | -996
192 | 14 | 5 | 09/30/1996 | AZ Device | 1070221 | 19 | -996
193 | 15 | 5 | 10/14/1996 | AZ Device | 1205574 | 18 | 24
194 | 16 | 5 | 10/28/1996 | AZ Device | 1365970 | 17 | 22.9
195 | 17 | 5 | 11/11/1996 | AZ Device | 1463101 | 17 | 23.8
196 | 19 | 5 | 12/09/1996 | AZ Device | 1626437 | 18 | 22.5
197 | 20 | 5 | 12/19/1996 | AZ Device | 1711938 | 21 | 21.6
198 | 21 | 5 | 01/09/1997 | AZ Device | 1790400 | 20 | 19.7
199 | 23 | 5 | 02/18/1997 | AZ Device | 1794199 | 20 | 23.9
200 | 24 | 5 | 03/03/1997 | AZ Device | 1880144 | 23 | 26.8
201 | 25 | 5 | 03/17/1997 | AZ Device | 2047631 | 20 | 24.7
202 | 26 | 5 | 03/31/1997 | AZ Device | 2229566 | 22 | 25.3
203 | 27 | 5 | 04/14/1997 | AZ Device | 2369909 | 23 | 25.1
204 | 28 | 5 | 04/29/1997 | AZ Device | 2546035 | 20 | 29.7
205 | 29 | 5 | 05/16/1997 | AZ Device | 2774052 | 22 | 32.7
206 | 30 | 5 | 07/14/1997 |  | 2825970 | -997 | -997
207 | 31 | 5 | 08/05/1997 |  | 3027764 | -997 | -997
208 | 32 | 5 | 08/19/1997 |  | 3194168 | -997 | -997
209 | 33 | 5 | 09/02/1997 |  | 3338264 | -997 | -997
210 | 34 | 5 | 09/16/1997 |  | 3407976 | -997 | -997
211 | 35 | 5 | 10/27/1997 |  | 3530248 | -997 | -997
212 | 36 | 5 | 11/18/1997 |  | 3727207 | -997 | -997
213 | 37 | 5 | 12/02/1997 |  | 3886594 | -997 | -997
214 | 38 | 5 | 12/16/1997 |  | 4000077 | -997 | -997
215 | 39 | 5 | 12/30/1997 |  | 4100720 | -997 | -997
216 | 40 | 5 | 01/13/1998 |  | 4203408 | -997 | -997
217 | 41 | 5 | 01/27/1998 |  | 4247038 | -997 | -997
218 | 42 | 5 | 02/10/1998 |  | 4339085 | -997 | -997
219 | 43 | 5 | 03/04/1998 |  | 4369711 | -997 | -997
220 | 44 | 5 | 03/26/1998 |  | 4473690 | -997 | -997
221 | 45 | 5 | 04/15/1998 |  | 4635856 | -997 | -997
222 | 46 | 5 | 05/07/1998 |  | 4719839 | -997 | -997
223 | 47 | 5 | 06/02/1998 |  | 4817861 | -997 | -997
224 | 48 | 5 | 09/17/1998 |  | 4871710 | -997 | -997
225 | 50 | 5 | 03/09/1999 |  | 5003303 | -997 | -997
226 | 1 | 6 | 03/18/1996 | Dipstick | 4518 | 1.2 | 0
227 | 2 | 6 | 04/15/1996 | Dipstick | 80063 | 4.9 | 2.6
228 | 3 | 6 | 04/29/1996 | Dipstick | 150644 | 6 | 7.2
229 | 4 | 6 | 05/13/1996 | Dipstick | 233736 | 11 | 12.8
230 | 5 | 6 | 05/28/1996 | Dipstick | 296504 | 10 | 10.6
231 | 6 | 6 | 06/10/1996 | Dipstick | 336073 | 12 | 11.9
232 | 7 | 6 | 06/24/1996 | AZ Device | 436966 | 12.5 | -996
233 | 9 | 6 | 07/22/1996 | AZ Device | 516563 | 16.5 | -996
234 | 10 | 6 | 08/05/1996 | AZ Device | 662883 | 22.6 | -996
235 | 12 | 6 | 09/03/1996 | AZ Device | 835823 | 22.2 | -996
236 | 13 | 6 | 09/19/1996 | AZ Device | 967780 | 21 | -996
237 | 14 | 6 | 09/30/1996 | AZ Device | 1070221 | 22 | -996
238 | 15 | 6 | 10/14/1996 | AZ Device | 1205574 | 21 | 22.5
239 | 16 | 6 | 10/28/1996 | AZ Device | 1365970 | 21 | 20.6
240 | 17 | 6 | 11/11/1996 | AZ Device | 1463101 | 21 | 22.1
241 | 19 | 6 | 12/09/1996 | AZ Device | 1626437 | 21 | 23.3
242 | 20 | 6 | 12/19/1996 | AZ Device | 1711938 | 23 | 24
243 | 21 | 6 | 01/09/1997 | AZ Device | 1790400 | 21 | 19.4
244 | 23 | 6 | 02/18/1997 | AZ Device | 1794199 | 23 | 22.1
245 | 24 | 6 | 03/03/1997 | AZ Device | 1880144 | 24 | 23.8
246 | 25 | 6 | 03/17/1997 | AZ Device | 2047631 | 26 | 26.3
247 | 26 | 6 | 03/31/1997 | AZ Device | 2229566 | 27 | 27.1
248 | 27 | 6 | 04/14/1997 | AZ Device | 2369909 | 29 | -996
249 | 28 | 6 | 04/29/1997 | AZ Device | 2546035 | 28 | 29.6
250 | 29 | 6 | 05/16/1997 | AZ Device | 2774052 | 30 | 26.1
251 | 30 | 6 | 07/14/1997 |  | 2825970 | -997 | -997
252 | 31 | 6 | 08/05/1997 |  | 3027764 | -997 | -997
253 | 32 | 6 | 08/19/1997 |  | 3194168 | -997 | -997
254 | 33 | 6 | 09/02/1997 |  | 3338264 | -997 | -997
255 | 34 | 6 | 09/16/1997 |  | 3407976 | -997 | -997
256 | 35 | 6 | 10/27/1997 |  | 3530248 | -997 | -997
257 | 36 | 6 | 11/18/1997 |  | 3727207 | -997 | -997
258 | 37 | 6 | 12/02/1997 |  | 3886594 | -997 | -997
259 | 38 | 6 | 12/16/1997 |  | 4000077 | -997 | -997
260 | 39 | 6 | 12/30/1997 |  | 4100720 | -997 | -997
261 | 40 | 6 | 01/13/1998 |  | 4203408 | -997 | -997
262 | 41 | 6 | 01/27/1998 |  | 4247038 | -997 | -997
263 | 42 | 6 | 02/10/1998 |  | 4339085 | -997 | -997
264 | 43 | 6 | 03/04/1998 |  | 4369711 | -997 | -997
265 | 44 | 6 | 03/26/1998 |  | 4473690 | -997 | -997
266 | 45 | 6 | 04/15/1998 |  | 4635856 | -997 | -997
267 | 46 | 6 | 05/07/1998 |  | 4719839 | -997 | -997
268 | 47 | 6 | 06/02/1998 |  | 4817861 | -997 | -997
269 | 48 | 6 | 09/17/1998 |  | 4871710 | -997 | -997
270 | 50 | 6 | 03/09/1999 |  | 5003303 | -997 | -997
271 | 1 | 7 | 03/18/1996 | Dipstick | 4518 | 1.9 | 2.7
272 | 2 | 7 | 04/15/1996 | Dipstick | 80063 | 4.3 | 1.8
273 | 3 | 7 | 04/29/1996 | Dipstick | 150644 | 6 | 4.2
274 | 4 | 7 | 05/13/1996 | Dipstick | 233736 | 9 | 9.8
275 | 5 | 7 | 05/28/1996 | Dipstick | 296504 | 7 | 7.5
276 | 6 | 7 | 06/10/1996 | Dipstick | 336073 | 7 | 7.3
277 | 7 | 7 | 06/24/1996 | AZ Device | 436966 | 17.2 | -996
278 | 9 | 7 | 07/22/1996 | AZ Device | 516563 | 24.9 | -996
279 | 10 | 7 | 08/05/1996 | AZ Device | 662883 | 32.7 | -996
280 | 12 | 7 | 09/03/1996 | AZ Device | 835823 | 35 | -996
281 | 13 | 7 | 09/19/1996 | AZ Device | 967780 | 37 | -996
282 | 14 | 7 | 09/30/1996 | AZ Device | 1070221 | 37 | -996
283 | 15 | 7 | 10/14/1996 | AZ Device | 1205574 | 33 | 42.1
284 | 16 | 7 | 10/28/1996 | AZ Device | 1365970 | 33 | 42.4
285 | 17 | 7 | 11/11/1996 | AZ Device | 1463101 | 36 | 40.1
286 | 19 | 7 | 12/09/1996 |  | 1626437 | -997 | -997
287 | 20 | 7 | 12/19/1996 |  | 1711938 | -997 | -997
288 | 21 | 7 | 01/09/1997 |  | 1790400 | -997 | -997
289 | 23 | 7 | 02/18/1997 |  | 1794199 | -997 | -997
290 | 24 | 7 | 03/03/1997 |  | 1880144 | -997 | -997
291 | 25 | 7 | 03/17/1997 |  | 2047631 | -997 | -997
292 | 26 | 7 | 03/31/1997 |  | 2229566 | -997 | -997
293 | 27 | 7 | 04/14/1997 |  | 2369909 | -997 | -997
294 | 28 | 7 | 04/29/1997 |  | 2546035 | -997 | -997
295 | 29 | 7 | 05/16/1997 |  | 2774052 | -997 | -997
296 | 30 | 7 | 07/14/1997 |  | 2825970 | -997 | -997
297 | 31 | 7 | 08/05/1997 |  | 3027764 | -997 | -997
298 | 32 | 7 | 08/19/1997 |  | 3194168 | -997 | -997
299 | 33 | 7 | 09/02/1997 |  | 3338264 | -997 | -997
300 | 34 | 7 | 09/16/1997 |  | 3407976 | -997 | -997
301 | 35 | 7 | 10/27/1997 |  | 3530248 | -997 | -997
302 | 36 | 7 | 11/18/1997 |  | 3727207 | -997 | -997
303 | 37 | 7 | 12/02/1997 |  | 3886594 | -997 | -997
304 | 38 | 7 | 12/16/1997 |  | 4000077 | -997 | -997
305 | 39 | 7 | 12/30/1997 |  | 4100720 | -997 | -997
306 | 40 | 7 | 01/13/1998 |  | 4203408 | -997 | -997
307 | 41 | 7 | 01/27/1998 |  | 4247038 | -997 | -997
308 | 42 | 7 | 02/10/1998 |  | 4339085 | -997 | -997
309 | 43 | 7 | 03/04/1998 |  | 4369711 | -997 | -997
310 | 44 | 7 | 03/26/1998 |  | 4473690 | -997 | -997
311 | 45 | 7 | 04/15/1998 |  | 4635856 | -997 | -997
312 | 46 | 7 | 05/07/1998 |  | 4719839 | -997 | -997
313 | 47 | 7 | 06/02/1998 |  | 4817861 | -997 | -997
314 | 48 | 7 | 09/17/1998 |  | 4871710 | -997 | -997
315 | 50 | 7 | 03/09/1999 |  | 5003303 | -997 | -997
316 | 1 | 8 | 03/18/1996 | Dipstick | 4518 | 1.5 | 0.7
317 | 2 | 8 | 04/15/1996 | Dipstick | 80063 | 4 | 2.2
318 | 3 | 8 | 04/29/1996 | Dipstick | 150644 | 4 | 4.4
319 | 4 | 8 | 05/13/1996 | Dipstick | 233736 | 5 | 6
320 | 5 | 8 | 05/28/1996 | Dipstick | 296504 | 5 | 5.8
321 | 6 | 8 | 06/10/1996 | Dipstick | 336073 | 7 | 5.6
322 | 7 | 8 | 06/24/1996 | AZ Device | 436966 | 10.2 | -996
323 | 9 | 8 | 07/22/1996 | AZ Device | 516563 | 13.2 | -996
324 | 10 | 8 | 08/05/1996 | AZ Device | 662883 | 15.3 | -996
325 | 12 | 8 | 09/03/1996 | AZ Device | 835823 | 14.6 | -996
326 | 13 | 8 | 09/19/1996 | AZ Device | 967780 | 15.8 | -996
327 | 14 | 8 | 09/30/1996 | AZ Device | 1070221 | 15.5 | -996
328 | 15 | 8 | 10/14/1996 | AZ Device | 1205574 | 15 | 15
329 | 16 | 8 | 10/28/1996 | AZ Device | 1365970 | 16 | 16.2
330 | 17 | 8 | 11/11/1996 | AZ Device | 1463101 | 17 | 16
331 | 19 | 8 | 12/09/1996 | AZ Device | 1626437 | 17 | 17
332 | 20 | 8 | 12/19/1996 | AZ Device | 1711938 | 15 | 15.4
333 | 21 | 8 | 01/09/1997 | AZ Device | 1790400 | 15 | 15.9
334 | 23 | 8 | 02/18/1997 | AZ Device | 1794199 | 16 | 18.2
335 | 24 | 8 | 03/03/1997 | AZ Device | 1880144 | 15 | 17
336 | 25 | 8 | 03/17/1997 | AZ Device | 2047631 | 19 | 17
337 | 26 | 8 | 03/31/1997 | AZ Device | 2229566 | 20 | 23.4
338 | 27 | 8 | 04/14/1997 | AZ Device | 2369909 | 19 | 20.9
339 | 28 | 8 | 04/29/1997 | AZ Device | 2546035 | 23 | 24.4
340 | 29 | 8 | 05/16/1997 | AZ Device | 2774052 | 23 | 23.9
341 | 30 | 8 | 07/14/1997 |  | 2825970 | -997 | -997
342 | 31 | 8 | 08/05/1997 |  | 3027764 | -997 | -997
343 | 32 | 8 | 08/19/1997 |  | 3194168 | -997 | -997
344 | 33 | 8 | 09/02/1997 |  | 3338264 | -997 | -997
345 | 34 | 8 | 09/16/1997 |  | 3407976 | -997 | -997
346 | 35 | 8 | 10/27/1997 |  | 3530248 | -997 | -997
347 | 36 | 8 | 11/18/1997 |  | 3727207 | -997 | -997
348 | 37 | 8 | 12/02/1997 |  | 3886594 | -997 | -997
349 | 38 | 8 | 12/16/1997 |  | 4000077 | -997 | -997
350 | 39 | 8 | 12/30/1997 |  | 4100720 | -997 | -997
351 | 40 | 8 | 01/13/1998 |  | 4203408 | -997 | -997
352 | 41 | 8 | 01/27/1998 |  | 4247038 | -997 | -997
353 | 42 | 8 | 02/10/1998 |  | 4339085 | -997 | -997
354 | 43 | 8 | 03/04/1998 |  | 4369711 | -997 | -997
355 | 44 | 8 | 03/26/1998 |  | 4473690 | -997 | -997
356 | 45 | 8 | 04/15/1998 |  | 4635856 | -997 | -997
357 | 46 | 8 | 05/07/1998 |  | 4719839 | -997 | -997
358 | 47 | 8 | 06/02/1998 |  | 4817861 | -997 | -997
359 | 48 | 8 | 09/17/1998 |  | 4871710 | -997 | -997
360 | 50 | 8 | 03/09/1999 |  | 5003303 | -997 | -997
991 | 1 | 23 | 03/18/1996 | Dipstick | 4518 | 1 | 2.9
992 | 2 | 23 | 04/15/1996 | Dipstick | 80063 | 2 | 3.3
993 | 3 | 23 | 04/29/1996 | Dipstick | 150644 | 4 | 3.4
994 | 4 | 23 | 05/13/1996 | Dipstick | 233736 | 6 | 5
995 | 5 | 23 | 05/28/1996 | Dipstick | 296504 | 5 | 4.2
996 | 6 | 23 | 06/10/1996 | Dipstick | 336073 | 5 | 4.5
997 | 7 | 23 | 06/24/1996 | AZ Device | 436966 | 8.2 | -996
998 | 9 | 23 | 07/22/1996 | AZ Device | 516563 | 10.3 | -996
999 | 10 | 23 | 08/05/1996 | AZ Device | 662883 | 12.5 | -996
1000 | 12 | 23 | 09/03/1996 | AZ Device | 835823 | 15 | -996
1001 | 13 | 23 | 09/19/1996 | AZ Device | 967780 | 14 | -996
1002 | 14 | 23 | 09/30/1996 | AZ Device | 1070221 | 14 | -996
1003 | 15 | 23 | 10/14/1996 | AZ Device | 1205574 | 14 | 17
1004 | 16 | 23 | 10/28/1996 | AZ Device | 1365970 | 12 | 16.7
1005 | 17 | 23 | 11/11/1996 | AZ Device | 1463101 | 13 | 18.9
1006 | 19 | 23 | 12/09/1996 | AZ Device | 1626437 | 14 | 16.1
1007 | 20 | 23 | 12/19/1996 | AZ Device | 1711938 | 15 | 18.1
1008 | 21 | 23 | 01/09/1997 | AZ Device | 1790400 | 14 | 18.7
1009 | 23 | 23 | 02/18/1997 | AZ Device | 1794199 | 10 | 15.3
1010 | 24 | 23 | 03/03/1997 | AZ Device | 1880144 | 15 | 19
1011 | 25 | 23 | 03/17/1997 | AZ Device | 2047631 | 15 | 18.5
1012 | 26 | 23 | 03/31/1997 | AZ Device | 2229566 | 13 | 13.6
1013 | 27 | 23 | 04/14/1997 | AZ Device | 2369909 | 13 | 18.6
1014 | 28 | 23 | 04/29/1997 | AZ Device | 2546035 | 12 | 20.9
1015 | 29 | 23 | 05/16/1997 | AZ Device | 2774052 | 13 | 19.2
1016 | 30 | 23 | 07/14/1997 | AZ Device | 2825970 | 14.6 | 14
1017 | 31 | 23 | 08/05/1997 | AZ Device | 3027764 | 16 | 14.8
1018 | 32 | 23 | 08/19/1997 | AZ Device | 3194168 | 19.4 | 17.9
1019 | 33 | 23 | 09/02/1997 | Laser | 3338264 | 19.3 | 22.2
1020 | 34 | 23 | 09/16/1997 | Laser | 3407976 | 18 | 16.3
1021 | 35 | 23 | 10/27/1997 |  | 3530248 | -997 | -997
1022 | 36 | 23 | 11/18/1997 |  | 3727207 | -997 | -997
1023 | 37 | 23 | 12/02/1997 |  | 3886594 | -997 | -997
1024 | 38 | 23 | 12/16/1997 |  | 4000077 | -997 | -997
1025 | 39 | 23 | 12/30/1997 |  | 4100720 | -997 | -997
1026 | 40 | 23 | 01/13/1998 |  | 4203408 | -997 | -997
1027 | 41 | 23 | 01/27/1998 |  | 4247038 | -997 | -997
1028 | 42 | 23 | 02/10/1998 |  | 4339085 | -997 | -997
1029 | 43 | 23 | 03/04/1998 |  | 4369711 | -997 | -997
1030 | 44 | 23 | 03/26/1998 |  | 4473690 | -997 | -997
1031 | 45 | 23 | 04/15/1998 |  | 4635856 | -997 | -997
1032 | 46 | 23 | 05/07/1998 |  | 4719839 | -997 | -997
1033 | 47 | 23 | 06/02/1998 |  | 4817861 | -997 | -997
1034 | 48 | 23 | 09/17/1998 |  | 4871710 | -997 | -997
1035 | 50 | 23 | 03/09/1999 |  | 5003303 | -997 | -997
1036 | 1 | 24 | 03/18/1996 | Dipstick | 4518 | 2.4 | 2.2
1037 | 2 | 24 | 04/15/1996 | Dipstick | 80063 | 4.6 | 3.1
1038 | 3 | 24 | 04/29/1996 | Dipstick | 150644 | 5 | 2.6
1039 | 4 | 24 | 05/13/1996 | Dipstick | 233736 | 7 | 4.1
1040 | 5 | 24 | 05/28/1996 | Dipstick | 296504 | 7 | 4.5
1041 | 6 | 24 | 06/10/1996 | Dipstick | 336073 | 8 | 5.9
1042 | 7 | 24 | 06/24/1996 | AZ Device | 436966 | 12.8 | -996
1043 | 9 | 24 | 07/22/1996 | AZ Device | 516563 | 18.4 | -996
1044 | 10 | 24 | 08/05/1996 | AZ Device | 662883 | 19.1 | -996
1045 | 12 | 24 | 09/03/1996 | AZ Device | 835823 | 22.9 | -996
1046 | 13 | 24 | 09/19/1996 | AZ Device | 967780 | 21 | -996
1047 | 14 | 24 | 09/30/1996 | AZ Device | 1070221 | 23 | -996
1048 | 15 | 24 | 10/14/1996 | AZ Device | 1205574 | 23 | 20.7
1049 | 16 | 24 | 10/28/1996 | AZ Device | 1365970 | 24 | 18
1050 | 17 | 24 | 11/11/1996 | AZ Device | 1463101 | 22 | 21.5
1051 | 19 | 24 | 12/09/1996 | AZ Device | 1626437 | 22 | 21.3
1052 | 20 | 24 | 12/19/1996 | AZ Device | 1711938 | 20 | 17.8
1053 | 21 | 24 | 01/09/1997 | AZ Device | 1790400 | 24 | 18.8
1054 | 23 | 24 | 02/18/1997 | AZ Device | 1794199 | 21 | 19.7
1055 | 24 | 24 | 03/03/1997 | AZ Device | 1880144 | 22 | 21.6
1056 | 25 | 24 | 03/17/1997 | AZ Device | 2047631 | 19.7 | 20
1057 | 26 | 24 | 03/31/1997 | AZ Device | 2229566 | 22 | 19
1058 | 27 | 24 | 04/14/1997 | AZ Device | 2369909 | 22 | 18.2
1059 | 28 | 24 | 04/29/1997 | AZ Device | 2546035 | 23.8 | 23
1060 | 29 | 24 | 05/16/1997 | AZ Device | 2774052 | 26 | 22.5
1061 | 30 | 24 | 07/14/1997 |  | 2825970 | -997 | -997
1062 | 31 | 24 | 08/05/1997 |  | 3027764 | -997 | -997
1063 | 32 | 24 | 08/19/1997 |  | 3194168 | -997 | -997
1064 | 33 | 24 | 09/02/1997 |  | 3338264 | -997 | -997
1065 | 34 | 24 | 09/16/1997 |  | 3407976 | -997 | -997
1066 | 35 | 24 | 10/27/1997 |  | 3530248 | -997 | -997
1067 | 36 | 24 | 11/18/1997 |  | 3727207 | -997 | -997
1068 | 37 | 24 | 12/02/1997 |  | 3886594 | -997 | -997
1069 | 38 | 24 | 12/16/1997 |  | 4000077 | -997 | -997
1070 | 39 | 24 | 12/30/1997 |  | 4100720 | -997 | -997
1071 | 40 | 24 | 01/13/1998 |  | 4203408 | -997 | -997
1072 | 41 | 24 | 01/27/1998 |  | 4247038 | -997 | -997
1073 | 42 | 24 | 02/10/1998 |  | 4339085 | -997 | -997
1074 | 43 | 24 | 03/04/1998 |  | 4369711 | -997 | -997
1075 | 44 | 24 | 03/26/1998 |  | 4473690 | -997 | -997
1076 | 45 | 24 | 04/15/1998 |  | 4635856 | -997 | -997
1077 | 46 | 24 | 05/07/1998 |  | 4719839 | -997 | -997
1078 | 47 | 24 | 06/02/1998 |  | 4817861 | -997 | -997
1079 | 48 | 24 | 09/17/1998 |  | 4871710 | -997 | -997
1080 | 50 | 24 | 03/09/1999 |  | 5003303 | -997 | -997
1081 | 1 | 25 | 03/18/1996 | Dipstick | 4518 | 3 | 0.8
1082 | 2 | 25 | 04/15/1996 | Dipstick | 80063 | 4.4 | 0.7
1083 | 3 | 25 | 04/29/1996 | Dipstick | 150644 | 6 | 4.2
1084 | 4 | 25 | 05/13/1996 | Dipstick | 233736 | 8 | 8.5
1085 | 5 | 25 | 05/28/1996 | Dipstick | 296504 | 7 | 7.2
1086 | 6 | 25 | 06/10/1996 | Dipstick | 336073 | 7 | 6.4
1087 | 7 | 25 | 06/24/1996 | AZ Device | 436966 | 11.8 | -996
1088 | 9 | 25 | 07/22/1996 | AZ Device | 516563 | 21.9 | -996
1089 | 10 | 25 | 08/05/1996 | AZ Device | 662883 | 24 | -996
1090 | 12 | 25 | 09/03/1996 | AZ Device | 835823 | 26 | -996
1091 | 13 | 25 | 09/19/1996 | AZ Device | 967780 | 25 | -996
1092 | 14 | 25 | 09/30/1996 | AZ Device | 1070221 | 25 | -996
1093 | 15 | 25 | 10/14/1996 | AZ Device | 1205574 | 26 | 35.7
1094 | 16 | 25 | 10/28/1996 | AZ Device | 1365970 | 26 | 34
1095 | 17 | 25 | 11/11/1996 | AZ Device | 1463101 | 27 | 43.1
1096 | 19 | 25 | 12/09/1996 |  | 1626437 | -997 | -997
1097 | 20 | 25 | 12/19/1996 |  | 1711938 | -997 | -997
1098 | 21 | 25 | 01/09/1997 |  | 1790400 | -997 | -997
1099 | 23 | 25 | 02/18/1997 |  | 1794199 | -997 | -997
1100 | 24 | 25 | 03/03/1997 |  | 1880144 | -997 | -997
1101 | 25 | 25 | 03/17/1997 |  | 2047631 | -997 | -997
1102 | 26 | 25 | 03/31/1997 |  | 2229566 | -997 | -997
1103 | 27 | 25 | 04/14/1997 |  | 2369909 | -997 | -997
1104 | 28 | 25 | 04/29/1997 |  | 2546035 | -997 | -997
1105 | 29 | 25 | 05/16/1997 |  | 2774052 | -997 | -997
1106 | 30 | 25 | 07/14/1997 |  | 2825970 | -997 | -997
1107 | 31 | 25 | 08/05/1997 |  | 3027764 | -997 | -997
1108 | 32 | 25 | 08/19/1997 |  | 3194168 | -997 | -997
1109 | 33 | 25 | 09/02/1997 |  | 3338264 | -997 | -997
1110 | 34 | 25 | 09/16/1997 |  | 3407976 | -997 | -997
1111 | 35 | 25 | 10/27/1997 |  | 3530248 | -997 | -997
1112 | 36 | 25 | 11/18/1997 |  | 3727207 | -997 | -997
1113 | 37 | 25 | 12/02/1997 |  | 3886594 | -997 | -997
1114 | 38 | 25 | 12/16/1997 |  | 4000077 | -997 | -997
1115 | 39 | 25 | 12/30/1997 |  | 4100720 | -997 | -997
1116 | 40 | 25 | 01/13/1998 |  | 4203408 | -997 | -997
1117 | 41 | 25 | 01/27/1998 |  | 4247038 | -997 | -997
1118 | 42 | 25 | 02/10/1998 |  | 4339085 | -997 | -997
1119 | 43 | 25 | 03/04/1998 |  | 4369711 | -997 | -997
1120 | 44 | 25 | 03/26/1998 |  | 4473690 | -997 | -997
1121 | 45 | 25 | 04/15/1998 |  | 4635856 | -997 | -997
1122 | 46 | 25 | 05/07/1998 |  | 4719839 | -997 | -997
1123 | 47 | 25 | 06/02/1998 |  | 4817861 | -997 | -997
1124 | 48 | 25 | 09/17/1998 |  | 4871710 | -997 | -997
1125 | 50 | 25 | 03/09/1999 |  | 5003303 | -997 | -997
1126 | 1 | 26 | 03/18/1996 | Dipstick | 4518 | 2.9 | 0.3
1127 | 2 | 26 | 04/15/1996 | Dipstick | 80063 | 1.5 | 6.8
1128 | 3 | 26 | 04/29/1996 | Dipstick | 150644 | 4 | 9.4
1129 | 4 | 26 | 05/13/1996 | Dipstick | 233736 | 9 | 10.5
1130 | 5 | 26 | 05/28/1996 | Dipstick | 296504 | 9 | 9.6
1131 | 6 | 26 | 06/10/1996 | Dipstick | 336073 | 11 | 14.1
1132 | 7 | 26 | 06/24/1996 | AZ Device | 436966 | 9.8 | -996
1133 | 9 | 26 | 07/22/1996 | AZ Device | 516563 | 14.8 | -996
1134 | 10 | 26 | 08/05/1996 | AZ Device | 662883 | 14.6 | -996
1135 | 12 | 26 | 09/03/1996 | AZ Device | 835823 | 14.5 | -996
1136 | 13 | 26 | 09/19/1996 | AZ Device | 967780 | 15 | -996
1137 | 14 | 26 | 09/30/1996 | AZ Device | 1070221 | 14 | -996
1138 | 15 | 26 | 10/14/1996 | AZ Device | 1205574 | 15 | 23.8
1139 | 16 | 26 | 10/28/1996 | AZ Device | 1365970 | 16 | 19
1140 | 17 | 26 | 11/11/1996 | AZ Device | 1463101 | 15 | 22.2
1141 | 19 | 26 | 12/09/1996 | AZ Device | 1626437 | 14 | 22
1142 | 20 | 26 | 12/19/1996 | AZ Device | 1711938 | 18 | 23.6
1143 | 21 | 26 | 01/09/1997 | AZ Device | 1790400 | 16.5 | -996
1144 | 23 | 26 | 02/18/1997 | AZ Device | 1794199 | 19 | -996
1145 | 24 | 26 | 03/03/1997 | AZ Device | 1880144 | 21 | -996
1146 | 25 | 26 | 03/17/1997 | AZ Device | 2047631 | 19 | -996
1147 | 26 | 26 | 03/31/1997 | AZ Device | 2229566 | 19.1 | -996
1148 | 27 | 26 | 04/14/1997 | AZ Device | 2369909 | 19.8 | -996
1149 | 28 | 26 | 04/29/1997 | AZ Device | 2546035 | 20 | -996
1150 | 29 | 26 | 05/16/1997 | AZ Device | 2774052 | 21 | -996
1151 | 30 | 26 | 07/14/1997 |  | 2825970 | -997 | -997
1152 | 31 | 26 | 08/05/1997 |  | 3027764 | -997 | -997
1153 | 32 | 26 | 08/19/1997 |  | 3194168 | -997 | -997
1154 | 33 | 26 | 09/02/1997 |  | 3338264 | -997 | -997
1155 | 34 | 26 | 09/16/1997 |  | 3407976 | -997 | -997
1156 | 35 | 26 | 10/27/1997 |  | 3530248 | -997 | -997
1157 | 36 | 26 | 11/18/1997 |  | 3727207 | -997 | -997
1158 | 37 | 26 | 12/02/1997 |  | 3886594 | -997 | -997
1159 | 38 | 26 | 12/16/1997 |  | 4000077 | -997 | -997
1160 | 39 | 26 | 12/30/1997 |  | 4100720 | -997 | -997
1161 | 40 | 26 | 01/13/1998 |  | 4203408 | -997 | -997
1162 | 41 | 26 | 01/27/1998 |  | 4247038 | -997 | -997
1163 | 42 | 26 | 02/10/1998 |  | 4339085 | -997 | -997
1164 | 43 | 26 | 03/04/1998 |  | 4369711 | -997 | -997
1165 | 44 | 26 | 03/26/1998 |  | 4473690 | -997 | -997
1166 | 45 | 26 | 04/15/1998 |  | 4635856 | -997 | -997
1167 | 46 | 26 | 05/07/1998 |  | 4719839 | -997 | -997
1168 | 47 | 26 | 06/02/1998 |  | 4817861 | -997 | -997
1169 | 48 | 26 | 09/17/1998 |  | 4871710 | -997 | -997
1170 | 50 | 26 | 03/09/1999 |  | 5003303 | -997 | -997
1171 | 301 | 35 | 07/22/1997 | Laser | 35135 | -996 | -996
1172 | 302 | 35 | 07/23/1997 | Laser | 40593 | 14.1 | 12.5
1173 | 303 | 35 | 07/24/1997 | Laser | 48298 | -996 | -996
1174 | 304 | 35 | 07/25/1997 | Laser | 61001 | 14.9 | 12.4
1175 | 305 | 35 | 07/28/1997 | Laser | 93000 | 15.3 | 12.5
1176 | 306 | 35 | 07/29/1997 | Laser | 102235 | 14.4 | 12.7
1177 | 307 | 35 | 07/30/1997 | Laser | 118043 | 15.4 | 12
1178 | 308 | 35 | 07/31/1997 | Laser | 128415 | 15.2 | 12.5
1179 | 309 | 35 | 08/01/1997 | Laser | 141463 | 15.5 | 12.6
1180 | 310 | 35 | 08/04/1997 | Laser | 188454 | 16.8 | 14.4
1181 | 31 | 35 | 08/05/1997 | Laser | 201794 | 16 | 13.4
1182 | 32 | 35 | 08/19/1997 | Laser | 368198 | 20 | 12.3
1183 | 33 | 35 | 09/02/1997 | Laser | 512294 | 19.2 | 17.2
1184 | 34 | 35 | 09/16/1997 | Laser | 582006 | 20 | 15.5
1185 | 35 | 35 | 10/27/1997 | Laser | 704278 | 17.8 | 15.9
1186 | 36 | 35 | 11/18/1997 | Laser | 901237 | 17.8 | 15.4
1187 | 37 | 35 | 12/02/1997 | Laser | 1060624 | 17.6 | 15.5
1188 | 38 | 35 | 12/16/1997 | Laser | 1174107 | 17.6 | 15.8
1189 | 39 | 35 | 12/30/1997 | Laser | 1274750 | 17.8 | 15.7
1190 | 40 | 35 | 01/13/1998 | Laser | 1377438 | 17.7 | 15.3
1191 | 41 | 35 | 01/27/1998 | Laser | 1421068 | 17.8 | 15.7
1192 | 42 | 35 | 02/10/1998 | Laser | 1513115 | 18 | 17.6
1193 | 43 | 35 | 03/04/1998 | Laser | 1543741 | 17.9 | 16.7
1194 | 44 | 35 | 03/26/1998 | Laser | 1647720 | 18 | 16.9
1195 | 45 | 35 | 04/15/1998 | Laser | 1809886 | 17.9 | 16.3
1196 | 46 | 35 | 05/07/1998 | Laser | 1893869 | 17.7 | 16.6
1197 | 47 | 35 | 06/02/1998 | Laser | 1991891 | 18.1 | 16.9
1198 | 48 | 35 | 09/17/1998 | Laser | 2045740 | 19.4 | 21
1199 | 50 | 35 | 03/09/1999 | Laser | 2177333 | 18.8 | 19.7
1200 | 301 | 36 | 07/22/1997 | Laser | 35135 | 26.7 | 28.1
1201 | 302 | 36 | 07/23/1997 | Laser | 40593 | -996 | -996
1202 | 303 | 36 | 07/24/1997 | Laser | 48298 | 27.5 | 28
1203 | 304 | 36 | 07/25/1997 | Laser | 61001 | 29.3 | 29.2
1204 | 305 | 36 | 07/28/1997 | Laser | 93000 | 30.8 | 30.1
1205 | 306 | 36 | 07/29/1997 | Laser | 102235 | 30 | 28.8
1206 | 307 | 36 | 07/30/1997 | Laser | 118043 | 30.5 | 28.4
1207 | 308 | 36 | 07/31/1997 | Laser | 128415 | 29.7 | 29.1
1208 | 309 | 36 | 08/01/1997 | Laser | 141463 | 30.4 | 29.6
1209 | 310 | 36 | 08/04/1997 | Laser | 188454 | 32.9 | 31.6
1210 | 31 | 36 | 08/05/1997 | Laser | 201794 | 36 | 29.3
1211 | 32 | 36 | 08/19/1997 | Laser | 368198 | 36 | 35.2
1212 | 33 | 36 | 09/02/1997 | Laser | 512294 | 35 | 34.2
1213 | 34 | 36 | 09/16/1997 | Laser | 582006 | 36 | 34
1214 | 35 | 36 | 10/27/1997 |  | 704278 | -997 | -997
1215 | 36 | 36 | 11/18/1997 |  | 901237 | -997 | -997
1216 | 37 | 36 | 12/02/1997 |  | 1060624 | -997 | -997
1217 | 38 | 36 | 12/16/1997 |  | 1174107 | -997 | -997
1218 | 39 | 36 | 12/30/1997 |  | 1274750 | -997 | -997
1219 | 40 | 36 | 01/13/1998 |  | 1377438 | -997 | -997
1220 | 41 | 36 | 01/27/1998 |  | 1421068 | -997 | -997
1221 | 42 | 36 | 02/10/1998 |  | 1513115 | -997 | -997
1222 | 43 | 36 | 03/04/1998 |  | 1543741 | -997 | -997
1223 | 44 | 36 | 03/26/1998 |  | 1647720 | -997 | -997
1224 | 45 | 36 | 04/15/1998 |  | 1809886 | -997 | -997
1225 | 46 | 36 | 05/07/1998 |  | 1893869 | -997 | -997
1226 | 47 | 36 | 06/02/1998 |  | 1991891 | -997 | -997
1227 | 48 | 36 | 09/17/1998 |  | 2045740 | -997 | -997
1228 | 50 | 36 | 03/09/1999 |  | 2177333 | -997 | -997
1229 | 301 | 37 | 07/22/1997 | Laser | 35135 | 13.7 | 11.8
1230 | 302 | 37 | 07/23/1997 | Laser | 40593 | -996 | -996
1231 | 303 | 37 | 07/24/1997 | Laser | 48298 | -996 | -996
1232 | 304 | 37 | 07/25/1997 | Laser | 61001 | 15.7 | 13.8
1233 | 305 | 37 | 07/28/1997 | Laser | 93000 | 16.2 | 14.5
1234 | 306 | 37 | 07/29/1997 | Laser | 102235 | 16.8 | 14.6
1235 | 307 | 37 | 07/30/1997 | Laser | 118043 | 16.7 | 14.2
1236 | 308 | 37 | 07/31/1997 | Laser | 128415 | 16.8 | 14.8
1237 | 309 | 37 | 08/01/1997 | Laser | 141463 | 17.2 | 15.5
1238 | 310 | 37 | 08/04/1997 | Laser | 188454 | 18.7 | 17.7
1239 | 31 | 37 | 08/05/1997 | Laser | 201794 | 18 | 20.9
1240 | 32 | 37 | 08/19/1997 | Laser | 368198 | 26 | 23.1
1241 | 33 | 37 | 09/02/1997 | Laser | 512294 | 25.5 | 25.9
1242 | 34 | 37 | 09/16/1997 | Laser | 582006 | 26 | 24.9
1243 | 35 | 37 | 10/27/1997 |  | 704278 | -997 | -997
1244 | 36 | 37 | 11/18/1997 |  | 901237 | -997 | -997
1245 | 37 | 37 | 12/02/1997 |  | 1060624 | -997 | -997
1246 | 38 | 37 | 12/16/1997 |  | 1174107 | -997 | -997
1247 | 39 | 37 | 12/30/1997 |  | 1274750 | -997 | -997
1248 | 40 | 37 | 01/13/1998 |  | 1377438 | -997 | -997
1249 | 41 | 37 | 01/27/1998 |  | 1421068 | -997 | -997
1250 | 42 | 37 | 02/10/1998 |  | 1513115 | -997 | -997
1251 | 43 | 37 | 03/04/1998 |  | 1543741 | -997 | -997
1252 | 44 | 37 | 03/26/1998 |  | 1647720 | -997 | -997
1253 | 45 | 37 | 04/15/1998 |  | 1809886 | -997 | -997
1254 | 46 | 37 | 05/07/1998 |  | 1893869 | -997 | -997
1255 | 47 | 37 | 06/02/1998 |  | 1991891 | -997 | -997
1256 | 48 | 37 | 09/17/1998 |  | 2045740 | -997 | -997
1257 | 50 | 37 | 03/09/1999 |  | 2177333 | -997 | -997
1258 | 301 | 38 | 07/22/1997 | Laser | 35135 | -996 | -996
1259 | 302 | 38 | 07/23/1997 | Laser | 40593 | -996 | -996
1260 | 303 | 38 | 07/24/1997 | Laser | 48298 | 7.7 | 7.8
1261 | 304 | 38 | 07/25/1997 | Laser | 61001 | 7.5 | 7.8
1262 | 305 | 38 | 07/28/1997 | Laser | 93000 | 9.4 | 8.3
1263 | 306 | 38 | 07/29/1997 | Laser | 102235 | 9.2 | 8.3
1264 | 307 | 38 | 07/30/1997 | Laser | 118043 | 9.2 | 8.2
1265 | 308 | 38 | 07/31/1997 | Laser | 128415 | 9.1 | 7.8
1266 | 309 | 38 | 08/01/1997 | Laser | 141463 | 8.9 | 8.8
1267 | 310 | 38 | 08/04/1997 | Laser | 188454 | 10.3 | 10.9
1268 | 31 | 38 | 08/05/1997 | Laser | 201794 | 8 | 11
1269 | 32 | 38 | 08/19/1997 | Laser | 368198 | 13 | 13
1270 | 33 | 38 | 09/02/1997 | Laser | 512294 | 11.7 | 11.6
1271 | 34 | 38 | 09/16/1997 | Laser | 582006 | 13 | 11.9
1272 | 35 | 38 | 10/27/1997 | Laser | 704278 | 10.5 | 9.9
1273 | 36 | 38 | 11/18/1997 | Laser | 901237 | 11.2 | 10.2
1274 | 37 | 38 | 12/02/1997 | Laser | 1060624 | 10.8 | 10.3
1275 | 38 | 38 | 12/16/1997 | Laser | 1174107 | 11.2 | 10.4
1276 | 39 | 38 | 12/30/1997 | Laser | 1274750 | 11.3 | 9.9
1277 | 40 | 38 | 01/13/1998 | Laser | 1377438 | 11.1 | 10.9
1278 | 41 | 38 | 01/27/1998 | Laser | 1421068 | 11.3 | 9.9
1279 | 42 | 38 | 02/10/1998 | Laser | 1513115 | 11.2 | 13
1280 | 43 | 38 | 03/04/1998 | Laser | 1543741 | 11.5 | 12.3
1281 | 44 | 38 | 03/26/1998 | Laser | 1647720 | 11 | 13
1282 | 45 | 38 | 04/15/1998 | Laser | 1809886 | 11.1 | 12.8
1283 | 46 | 38 | 05/07/1998 | Laser | 1893869 | 11.1 | 13.3
1284 | 47 | 38 | 06/02/1998 | Laser | 1991891 | 11.3 | 13.6
1285 | 48 | 38 | 09/17/1998 | Laser | 2045740 | 12.1 | 15.3
1286 | 50 | 38 | 03/09/1999 | Laser | 2177333 | 11.8 | 13.9
1287 | 301 | 39 | 07/22/1997 | Laser | 35135 | -996 | -996
1288 | 302 | 39 | 07/23/1997 | Laser | 40593 | -996 | -996
1289 | 303 | 39 | 07/24/1997 | Laser | 48298 | 7.5 | 7.9
1290 | 304 | 39 | 07/25/1997 | Laser | 61001 | 7.8 | 8.3
1291 | 305 | 39 | 07/28/1997 | Laser | 93000 | 8.3 | 8.5
1292 | 306 | 39 | 07/29/1997 | Laser | 102235 | 8.3 | 8.4
1293 | 307 | 39 | 07/30/1997 | Laser | 118043 | 8.4 | 9
1294 | 308 | 39 | 07/31/1997 | Laser | 128415 | 8.6 | 8.4
1295 | 309 | 39 | 08/01/1997 | Laser | 141463 | 8.5 | 8.8
1296 | 310 | 39 | 08/04/1997 | Laser | 188454 | 9.8 | 10
1297 | 31 | 39 | 08/05/1997 | Laser | 201794 | 8 | 11.9
1298 | 32 | 39 | 08/19/1997 | Laser | 368198 | 11 | 11.1
1299 | 33 | 39 | 09/02/1997 | Laser | 512294 | 12 | 11.6
1300 | 34 | 39 | 09/16/1997 | Laser | 582006 | 11 | 11.8
1301 | 35 | 39 | 10/27/1997 | Laser | 704278 | 10.5 | 11
1302 | 36 | 39 | 11/18/1997 | Laser | 901237 | 10.2 | 10.9
1303 | 37 | 39 | 12/02/1997 | Laser | 1060624 | 10.2 | 11.5
1304 | 38 | 39 | 12/16/1997 | Laser | 1174107 | 10.2 | 11.8
1305 | 39 | 39 | 12/30/1997 | Laser | 1274750 | 10.1 | 11.5
1306 | 40 | 39 | 01/13/1998 | Laser | 1377438 | 10.1 | 12.5
1307 | 41 | 39 | 01/27/1998 | Laser | 1421068 | 10.5 | 11.4
1308 | 42 | 39 | 02/10/1998 | Laser | 1513115 | 10.3 | 11.6
1309 | 43 | 39 | 03/04/1998 | Laser | 1543741 | 10.5 | 10.7
1310 | 44 | 39 | 03/26/1998 | Laser | 1647720 | 10.1 | 11.7
1311 | 45 | 39 | 04/15/1998 | Laser | 1809886 | 10.2 | 11.2
1312 | 46 | 39 | 05/07/1998 | Laser | 1893869 | 10.4 | 11.5
1313 | 47 | 39 | 06/02/1998 | Laser | 1991891 | 10.5 | 12
1314 | 48 | 39 | 09/17/1998 | Laser | 2045740 | 12.1 | 14
1315 | 50 | 39 | 03/09/1999 | Laser | 2177333 | 11.7 | 12.8
1316 | 301 | 54 | 07/22/1997 | Laser | 35135 | -996 | -996
1317 | 302 | 54 | 07/23/1997 | Laser | 40593 | 11.3 | 9.6
1318 | 303 | 54 | 07/24/1997 | Laser | 48298 | -996 | -996
1319 | 304 | 54 | 07/25/1997 | Laser | 61001 | 12.1 | 9.8
1320 | 305 | 54 | 07/28/1997 | Laser | 93000 | 13.2 | 11.3
1321 | 306 | 54 | 07/29/1997 | Laser | 102235 | 12.5 | 11.7
1322 | 307 | 54 | 07/30/1997 | Laser | 118043 | 13.8 | 10.5
1323 | 308 | 54 | 07/31/1997 | Laser | 128415 | 13.5 | 10.6
1324 | 309 | 54 | 08/01/1997 | Laser | 141463 | 13.5 | 11
1325 | 310 | 54 | 08/04/1997 | Laser | 188454 | 14.9 | 13.1
1326 | 31 | 54 | 08/05/1997 | Laser | 201794 | 15 | 11.5
1327 | 32 | 54 | 08/19/1997 | Laser | 368198 | 17 | 13.8
1328 | 33 | 54 | 09/02/1997 | Laser | 512294 | 16.5 | 14.7
1329 | 34 | 54 | 09/16/1997 | Laser | 582006 | 17 | 14.4
1330 | 35 | 54 | 10/27/1997 |  | 704278 | -997 | -997
1331 | 36 | 54 | 11/18/1997 |  | 901237 | -997 | -997
1332 | 37 | 54 | 12/02/1997 |  | 1060624 | -997 | -997
1333 | 38 | 54 | 12/16/1997 |  | 1174107 | -997 | -997
1334 | 39 | 54 | 12/30/1997 |  | 1274750 | -997 | -997
1335 | 40 | 54 | 01/13/1998 |  | 1377438 | -997 | -997
1336 | 41 | 54 | 01/27/1998 |  | 1421068 | -997 | -997
1337 | 42 | 54 | 02/10/1998 |  | 1513115 | -997 | -997
1338 | 43 | 54 | 03/04/1998 |  | 1543741 | -997 | -997
1339 | 44 | 54 | 03/26/1998 |  | 1647720 | -997 | -997
1340 | 45 | 54 | 04/15/1998 |  | 1809886 | -997 | -997
1341 | 46 | 54 | 05/07/1998 |  | 1893869 | -997 | -997
1342 | 47 | 54 | 06/02/1998 |  | 1991891 | -997 | -997
1343 | 48 | 54 | 09/17/1998 |  | 2045740 | -997 | -997
1344 | 50 | 54 | 03/09/1999 |  | 2177333 | -997 | -997
1345 | 301 | 55 | 07/22/1997 | Laser | 35135 | -996 | -996
1346 | 302 | 55 | 07/23/1997 | Laser | 40593 | 10.3 | 11.5
1347 | 303 | 55 | 07/24/1997 | Laser | 48298 | -996 | -996
1348 | 304 | 55 | 07/25/1997 | Laser | 61001 | 10.3 | 12.1
1349 | 305 | 55 | 07/28/1997 | Laser | 93000 | 10.5 | 11.7
1350 | 306 | 55 | 07/29/1997 | Laser | 102235 | 11.1 | 12.3
1351 | 307 | 55 | 07/30/1997 | Laser | 118043 | 11.5 | 12.4
1352 | 308 | 55 | 07/31/1997 | Laser | 128415 | 11.2 | 11.7
1353 | 309 | 55 | 08/01/1997 | Laser | 141463 | 11.5 | 12.8
1354 | 310 | 55 | 08/04/1997 | Laser | 188454 | 14.2 | 15
1355 | 31 | 55 | 08/05/1997 | Laser | 201794 | 15 | 15.4
1356 | 32 | 55 | 08/19/1997 | Laser | 368198 | 21 | 23
1357 | 33 | 55 | 09/02/1997 | Laser | 512294 | 20.4 | 23.6
1358 | 34 | 55 | 09/16/1997 | Laser | 582006 | 21 | 22.2
1359 | 35 | 55 | 10/27/1997 |  | 704278 | -997 | -997
1360 | 36 | 55 | 11/18/1997 |  | 901237 | -997 | -997
1361 | 37 | 55 | 12/02/1997 |  | 1060624 | -997 | -997
1362 | 38 | 55 | 12/16/1997 |  | 1174107 | -997 | -997
1363 | 39 | 55 | 12/30/1997 |  | 1274750 | -997 | -997
1364 | 40 | 55 | 01/13/1998 |  | 1377438 | -997 | -997
1365 | 41 | 55 | 01/27/1998 |  | 1421068 | -997 | -997
1366 | 42 | 55 | 02/10/1998 |  | 1513115 | -997 | -997
1367 | 43 | 55 | 03/04/1998 |  | 1543741 | -997 | -997
1368 | 44 | 55 | 03/26/1998 |  | 1647720 | -997 | -997
1369 | 45 | 55 | 04/15/1998 |  | 1809886 | -997 | -997
1370 | 46 | 55 | 05/07/1998 |  | 1893869 | -997 | -997
1371 | 47 | 55 | 06/02/1998 |  | 1991891 | -997 | -997
1372 | 48 | 55 | 09/17/1998 |  | 2045740 | -997 | -997
1373 | 50 | 55 | 03/09/1999 |  | 2177333 | -997 | -997
1374 | 301 | 56 | 07/22/1997 | Laser | 35135 | 17.4 | 19.7
1375 | 302 | 56 | 07/23/1997 | Laser | 40593 | -996 | -996
1376 | 303 | 56 | 07/24/1997 | Laser | 48298 | -996 | -996
1377 | 304 | 56 | 07/25/1997 | Laser | 61001 | 18.3 | 21.1
1378 | 305 | 56 | 07/28/1997 | Laser | 93000 | 19.4 | 22.6
1379 | 306 | 56 | 07/29/1997 | Laser | 102235 | 19.6 | 22.5
1380 | 307 | 56 | 07/30/1997 | Laser | 118043 | 18.8 | 22.5
1381 | 308 | 56 | 07/31/1997 | Laser | 128415 | 19.7 | 22.6
1382 | 309 | 56 | 08/01/1997 | Laser | 141463 | 19.8 | 23
1383 | 310 | 56 | 08/04/1997 | Laser | 188454 | 22.1 | 24.9
1384 | 31 | 56 | 08/05/1997 | Laser | 201794 | 23 | 25
1385 | 32 | 56 | 08/19/1997 | Laser | 368198 | 27 | 27.5
1386 | 33 | 56 | 09/02/1997 | Laser | 512294 | 25.5 | 28.9
1387 | 34 | 56 | 09/16/1997 | Laser | 582006 | 27 | 29
1388 | 35 | 56 | 10/27/1997 |  | 704278 | -997 | -997
1389 | 36 | 56 | 11/18/1997 |  | 901237 | -997 | -997
1390 | 37 | 56 | 12/02/1997 |  | 1060624 | -997 | -997
1391 | 38 | 56 | 12/16/1997 |  | 1174107 | -997 | -997
1392 | 39 | 56 | 12/30/1997 |  | 1274750 | -997 | -997
1393 | 40 | 56 | 01/13/1998 |  | 1377438 | -997 | -997
1394 | 41 | 56 | 01/27/1998 |  | 1421068 | -997 | -997
1395 | 42 | 56 | 02/10/1998 |  | 1513115 | -997 | -997
1396 | 43 | 56 | 03/04/1998 |  | 1543741 | -997 | -997
1397 | 44 | 56 | 03/26/1998 |  | 1647720 | -997 | -997
1398 | 45 | 56 | 04/15/1998 |  | 1809886 | -997 | -997
1399 | 46 | 56 | 05/07/1998 |  | 1893869 | -997 | -997
1400 | 47 | 56 | 06/02/1998 |  | 1991891 | -997 | -997
1401 | 48 | 56 | 09/17/1998 |  | 2045740 | -997 | -997
1402 | 50 | 56 | 03/09/1999 |  | 2177333 | -997 | -997

## WT_AVG_RAVELING_NCE
TEST_ID | SESSION_ID | SECTION_ID | RWP_MOD_SEV_RAVELING | RWP_HIGH_SEV_RAVELING | LWP_PERC_RAVELING | LWP_HIGH_SEV_RAVELING | COMMENTS | TEST_DATE | LWP_MOD_SEV_RAVELING | RWP_LOW_SEV_RAVELING | RWP_PERC_RAVELING | CUMULATIVE_ESALS | LWP_LOW_SEV_RAVELING
211 | 1 | 5 | 0 | 0 | 0 | 0 |  | 03/18/1996 | 0 | 0 | 0 | 4518 | 0
212 | 2 | 5 | 0 | 0 | 0 | 0 |  | 04/15/1996 | 0 | 0 | 0 | 80063 | 0
213 | 3 | 5 | 0 | 0 | 0 | 0 |  | 04/29/1996 | 0 | 0 | 0 | 150644 | 0
214 | 4 | 5 | 0 | 0 | 0 | 0 |  | 05/13/1996 | 0 | 0 | 0 | 233736 | 0
215 | 5 | 5 | 0 | 0 | 0 | 0 |  | 05/28/1996 | 0 | 0 | 0 | 296504 | 0
216 | 6 | 5 | 0 | 0 | 0 | 0 |  | 06/10/1996 | 0 | 0 | 0 | 336073 | 0
217 | 7 | 5 | 0 | 0 | 0 | 0 |  | 06/24/1996 | 0 | 0 | 0 | 436966 | 0
218 | 8 | 5 | 0 | 0 | 0 | 0 |  | 07/08/1996 | 0 | 0 | 0 | 436966 | 0
219 | 9 | 5 | 0 | 0 | 0 | 0 |  | 07/22/1996 | 0 | 0 | 0 | 516563 | 0
220 | 10 | 5 | 0 | 0 | 0 | 0 |  | 08/05/1996 | 0 | 0 | 0 | 662883 | 0
221 | 11 | 5 | 0 | 0 | 0 | 0 |  | 08/19/1996 | 0 | 0 | 0 | 699823 | 0
222 | 12 | 5 | 0 | 0 | 0 | 0 |  | 09/03/1996 | 0 | 0 | 0 | 835823 | 0
223 | 13 | 5 | 0 | 0 | 0 | 0 |  | 09/19/1996 | 0 | 0 | 0 | 967780 | 0
224 | 14 | 5 | 0 | 0 | 0 | 0 |  | 09/30/1996 | 0 | 0 | 0 | 1070221 | 0
225 | 15 | 5 | 0 | 0 | 0 | 0 |  | 10/14/1996 | 0 | 0 | 0 | 1205574 | 0
226 | 16 | 5 | 0 | 0 | 0 | 0 |  | 10/29/1996 | 0 | 0 | 0 | 1365970 | 0
227 | 17 | 5 | 0 | 0 | 0 | 0 |  | 11/11/1996 | 0 | 0 | 0 | 1463101 | 0
228 | 18 | 5 | 0 | 0 | 0 | 0 |  | 11/22/1996 | 0 | 0 | 0 | 1463163 | 0
229 | 19 | 5 | 0 | 0 | 0 | 0 |  | 12/09/1996 | 0 | 0 | 0 | 1626437 | 0
230 | 20 | 5 | 0 | 0 | 0 | 0 |  | 12/19/1996 | 0 | 0 | 0 | 1711938 | 0
231 | 21 | 5 | 0 | 0 | 0 | 0 |  | 01/17/1997 | 0 | 0 | 0 | 1790400 | 0
232 | 22 | 5 | 0 | 0 | 0 | 0 |  | 02/03/1997 | 0 | 0 | 0 | 1791641 | 0
233 | 23 | 5 | 0 | 0 | 0 | 0 |  | 02/19/1997 | 0 | 0 | 0 | 1794199 | 0
234 | 24 | 5 | 0 | 0 | 0 | 0 |  | 03/03/1997 | 0 | 0 | 0 | 1880144 | 0
235 | 25 | 5 | 0 | 0 | 0 | 0 |  | 03/17/1997 | 0 | 0 | 0 | 2047631 | 0
236 | 250 | 5 | 0 | 0 | 0 | 0 |  | 03/24/1997 | 0 | 0 | 0 | 2119469 | 0
237 | 26 | 5 | 0 | 0 | 0 | 0 |  | 04/01/1997 | 0 | 0 | 0 | 2229566 | 0
238 | 260 | 5 | 0 | 0 | 0 | 0 |  | 04/09/1997 | 0 | 0 | 0 | 2324505 | 0
239 | 27 | 5 | 0 | 0 | 0 | 0 |  | 04/14/1997 | 0 | 0 | 0 | 2369909 | 0
240 | 28 | 5 | 0 | 0 | 0 | 0 |  | 04/29/1997 | 0 | 0 | 0 | 2546035 | 0
241 | 29 | 5 | 0 | 0 | 0 | 0 |  | 05/16/1997 | 0 | 0 | 0 | 2774052 | 0
242 | 1 | 6 | 0 | 0 | 0 | 0 |  | 03/18/1996 | 0 | 0 | 0 | 4518 | 0
243 | 2 | 6 | 0 | 0 | 0 | 0 |  | 04/15/1996 | 0 | 0 | 0 | 80063 | 0
244 | 3 | 6 | 0 | 0 | 0 | 0 |  | 04/29/1996 | 0 | 0 | 0 | 150644 | 0
245 | 4 | 6 | 0 | 0 | 0 | 0 |  | 05/13/1996 | 0 | 0 | 0 | 233736 | 0
246 | 5 | 6 | 0 | 0 | 0 | 0 |  | 05/28/1996 | 0 | 0 | 0 | 296504 | 0
247 | 6 | 6 | 0 | 0 | 0 | 0 |  | 06/10/1996 | 0 | 0 | 0 | 336073 | 0
248 | 7 | 6 | 0 | 0 | 0 | 0 |  | 06/24/1996 | 0 | 0 | 0 | 436966 | 0
249 | 8 | 6 | 0 | 0 | 0 | 0 |  | 07/08/1996 | 0 | 0 | 0 | 436966 | 0
250 | 9 | 6 | 0 | 0 | 0 | 0 |  | 07/22/1996 | 0 | 0 | 0 | 516563 | 0
251 | 10 | 6 | 0 | 0 | 0 | 0 |  | 08/05/1996 | 0 | 0 | 0 | 662883 | 0
252 | 11 | 6 | 0 | 0 | 0 | 0 |  | 08/19/1996 | 0 | 0 | 0 | 699823 | 0
253 | 12 | 6 | 0 | 0 | 0 | 0 |  | 09/03/1996 | 0 | 0 | 0 | 835823 | 0
254 | 13 | 6 | 0 | 0 | 0 | 0 |  | 09/19/1996 | 0 | 0 | 0 | 967780 | 0
255 | 14 | 6 | 0 | 0 | 0 | 0 |  | 09/30/1996 | 0 | 0 | 0 | 1070221 | 0
256 | 15 | 6 | 0 | 0 | 0 | 0 |  | 10/14/1996 | 0 | 0 | 0 | 1205574 | 0
257 | 16 | 6 | 0 | 0 | 0 | 0 |  | 10/29/1996 | 0 | 0 | 0 | 1365970 | 0
258 | 17 | 6 | 0 | 0 | 0 | 0 |  | 11/11/1996 | 0 | 0 | 0 | 1463101 | 0
259 | 18 | 6 | 0 | 0 | 0 | 0 |  | 11/22/1996 | 0 | 0 | 0 | 1463163 | 0
260 | 19 | 6 | 0 | 0 | 0 | 0 |  | 12/09/1996 | 0 | 0 | 0 | 1626437 | 0
261 | 20 | 6 | 0 | 0 | 0 | 0 |  | 12/19/1996 | 0 | 0 | 0 | 1711938 | 0
262 | 21 | 6 | 0 | 0 | 0 | 0 |  | 01/17/1997 | 0 | 0 | 0 | 1790400 | 0
263 | 22 | 6 | 0 | 0 | 0 | 0 |  | 02/03/1997 | 0 | 0 | 0 | 1791641 | 0
264 | 23 | 6 | 0 | 0 | 0 | 0 |  | 02/19/1997 | 0 | 0 | 0 | 1794199 | 0
265 | 24 | 6 | 0 | 0 | 0 | 0 |  | 03/03/1997 | 0 | 0 | 0 | 1880144 | 0
266 | 25 | 6 | 0 | 0 | 0 | 0 |  | 03/17/1997 | 0 | 0 | 0 | 2047631 | 0
267 | 250 | 6 | 0 | 0 | 0 | 0 |  | 03/24/1997 | 0 | 0 | 0 | 2119469 | 0
268 | 26 | 6 | 0 | 0 | 0 | 0 |  | 04/01/1997 | 0 | 0 | 0 | 2229566 | 0
269 | 260 | 6 | 0 | 0 | 0 | 0 |  | 04/09/1997 | 0 | 0 | 0 | 2324505 | 0
270 | 27 | 6 | 0 | 0 | 0 | 0 |  | 04/14/1997 | 0 | 0 | 0 | 2369909 | 0
271 | 28 | 6 | 0 | 0 | 0 | 0 |  | 04/29/1997 | 0 | 0 | 0 | 2546035 | 0
272 | 29 | 6 | 0 | 0 | 0 | 0 |  | 05/16/1997 | 0 | 0 | 0 | 2774052 | 0
273 | 290 | 6 | 0 | 0 | 0 | 0 |  | 05/27/1997 | 0 | 0 | 0 | 2825941 | 0
274 | 1 | 7 | 0 | 0 | 0 | 0 |  | 03/18/1996 | 0 | 0 | 0 | 4518 | 0
275 | 2 | 7 | 0 | 0 | 0 | 0 |  | 04/15/1996 | 0 | 0 | 0 | 80063 | 0
276 | 3 | 7 | 0 | 0 | 0 | 0 |  | 04/29/1996 | 0 | 0 | 0 | 150644 | 0
277 | 4 | 7 | 0 | 0 | 0 | 0 |  | 05/13/1996 | 0 | 0 | 0 | 233736 | 0
278 | 5 | 7 | 0 | 0 | 0 | 0 |  | 05/28/1996 | 0 | 0 | 0 | 296504 | 0
279 | 6 | 7 | 0 | 0 | 0 | 0 |  | 06/10/1996 | 0 | 0 | 0 | 336073 | 0
280 | 7 | 7 | 0 | 0 | 0 | 0 |  | 06/24/1996 | 0 | 0 | 0 | 436966 | 0
281 | 8 | 7 | 0 | 0 | 0 | 0 |  | 07/08/1996 | 0 | 0 | 0 | 436966 | 0
282 | 9 | 7 | 0 | 0 | 0 | 0 |  | 07/22/1996 | 0 | 0 | 0 | 516563 | 0
283 | 10 | 7 | 0 | 0 | 0 | 0 |  | 08/05/1996 | 0 | 0 | 0 | 662883 | 0
284 | 11 | 7 | 0 | 0 | 0 | 0 |  | 08/19/1996 | 0 | 0 | 0 | 699823 | 0
285 | 12 | 7 | 0 | 0 | 0 | 0 |  | 09/03/1996 | 0 | 0 | 0 | 835823 | 0
286 | 13 | 7 | 0 | 0 | 0 | 0 |  | 09/19/1996 | 0 | 0 | 0 | 967780 | 0
287 | 14 | 7 | 0 | 0 | 0 | 0 |  | 09/30/1996 | 0 | 0 | 0 | 1070221 | 0
288 | 15 | 7 | 0 | 0 | 0 | 0 |  | 10/14/1996 | 0 | 0 | 0 | 1205574 | 0
289 | 16 | 7 | 0 | 0 | 0 | 0 |  | 10/29/1996 | 0 | 0 | 0 | 1365970 | 0
290 | 17 | 7 | 0 | 0 | 0 | 0 |  | 11/11/1996 | 0 | 0 | 0 | 1463101 | 0
291 | 1 | 8 | 0 | 0 | 0 | 0 |  | 03/18/1996 | 0 | 0 | 0 | 4518 | 0
292 | 2 | 8 | 0 | 0 | 0 | 0 |  | 04/15/1996 | 0 | 0 | 0 | 80063 | 0
293 | 3 | 8 | 0 | 0 | 0 | 0 |  | 04/29/1996 | 0 | 0 | 0 | 150644 | 0
294 | 4 | 8 | 0 | 0 | 0 | 0 |  | 05/13/1996 | 0 | 0 | 0 | 233736 | 0
295 | 5 | 8 | 0 | 0 | 0 | 0 |  | 05/28/1996 | 0 | 0 | 0 | 296504 | 0
296 | 6 | 8 | 0 | 0 | 0 | 0 |  | 06/10/1996 | 0 | 0 | 0 | 336073 | 0
297 | 7 | 8 | 0 | 0 | 0 | 0 |  | 06/24/1996 | 0 | 0 | 0 | 436966 | 0
298 | 8 | 8 | 0 | 0 | 0 | 0 |  | 07/08/1996 | 0 | 0 | 0 | 436966 | 0
299 | 9 | 8 | 0 | 0 | 0 | 0 |  | 07/22/1996 | 0 | 0 | 0 | 516563 | 0
300 | 10 | 8 | 0 | 0 | 0 | 0 |  | 08/05/1996 | 0 | 0 | 0 | 662883 | 0
301 | 11 | 8 | 0 | 0 | 0 | 0 |  | 08/19/1996 | 0 | 0 | 0 | 699823 | 0
302 | 12 | 8 | 0 | 0 | 0 | 0 |  | 09/03/1996 | 0 | 0 | 0 | 835823 | 0
303 | 13 | 8 | 0 | 0 | 0 | 0 |  | 09/19/1996 | 0 | 0 | 0 | 967780 | 0
304 | 14 | 8 | 0 | 0 | 0 | 0 |  | 09/30/1996 | 0 | 0 | 0 | 1070221 | 0
305 | 15 | 8 | 0 | 0 | 0 | 0 |  | 10/14/1996 | 0 | 0 | 0 | 1205574 | 0
306 | 16 | 8 | 0 | 0 | 0 | 0 |  | 10/29/1996 | 0 | 0 | 0 | 1365970 | 0
307 | 17 | 8 | 0 | 0 | 0 | 0 |  | 11/11/1996 | 0 | 0 | 0 | 1463101 | 0
308 | 18 | 8 | 0 | 0 | 0 | 0 |  | 11/22/1996 | 0 | 0 | 0 | 1463163 | 0
309 | 19 | 8 | 0 | 0 | 0 | 0 |  | 12/09/1996 | 0 | 0 | 0 | 1626437 | 0
310 | 20 | 8 | 0 | 0 | 0 | 0 |  | 12/19/1996 | 0 | 0 | 0 | 1711938 | 0
311 | 21 | 8 | 0 | 0 | 0 | 0 |  | 01/17/1997 | 0 | 0 | 0 | 1790400 | 0
312 | 22 | 8 | 0 | 0 | 0 | 0 |  | 02/03/1997 | 0 | 0 | 0 | 1791641 | 0
313 | 23 | 8 | 0 | 0 | 0 | 0 |  | 02/19/1997 | 0 | 0 | 0 | 1794199 | 0
314 | 24 | 8 | 0 | 0 | 0 | 0 |  | 03/03/1997 | 0 | 0 | 0 | 1880144 | 0
315 | 25 | 8 | 0 | 0 | 0 | 0 |  | 03/17/1997 | 0 | 0 | 0 | 2047631 | 0
316 | 250 | 8 | 0 | 0 | 0 | 0 |  | 03/24/1997 | 0 | 0 | 0 | 2119469 | 0
317 | 26 | 8 | 0 | 0 | 0 | 0 |  | 04/01/1997 | 0 | 0 | 0 | 2229566 | 0
318 | 260 | 8 | 0 | 0 | 0 | 0 |  | 04/09/1997 | 0 | 0 | 0 | 2324505 | 0
319 | 27 | 8 | 0 | 0 | 0 | 0 |  | 04/14/1997 | 0 | 0 | 0 | 2369909 | 0
320 | 28 | 8 | 0 | 0 | 0 | 0 |  | 04/29/1997 | 0 | 0 | 0 | 2546035 | 0
321 | 29 | 8 | 0 | 0 | 0 | 0 |  | 05/16/1997 | 0 | 0 | 0 | 2774052 | 0
322 | 290 | 8 | 0 | 0 | 0 | 0 |  | 05/27/1997 | 0 | 0 | 0 | 2825941 | 0
937 | 1 | 23 | 0 | 0 | 0 | 0 |  | 03/18/1996 | 0 | 0 | 0 | 4518 | 0
938 | 2 | 23 | 0 | 0 | 0 | 0 |  | 04/15/1996 | 0 | 0 | 0 | 80063 | 0
939 | 3 | 23 | 0 | 0 | 0 | 0 |  | 04/29/1996 | 0 | 0 | 0 | 150644 | 0
940 | 4 | 23 | 0 | 0 | 0 | 0 |  | 05/13/1996 | 0 | 0 | 0 | 233736 | 0
941 | 5 | 23 | 0 | 0 | 0 | 0 |  | 05/28/1996 | 0 | 0 | 0 | 296504 | 0
942 | 6 | 23 | 0 | 0 | 0 | 0 |  | 06/10/1996 | 0 | 0 | 0 | 336073 | 0
943 | 7 | 23 | 0 | 0 | 0 | 0 |  | 06/24/1996 | 0 | 0 | 0 | 436966 | 0
944 | 8 | 23 | 0 | 0 | 0 | 0 |  | 07/08/1996 | 0 | 0 | 0 | 436966 | 0
945 | 9 | 23 | 0 | 0 | 0 | 0 |  | 07/22/1996 | 0 | 0 | 0 | 516563 | 0
946 | 10 | 23 | 0 | 0 | 0 | 0 |  | 08/05/1996 | 0 | 0 | 0 | 662883 | 0
947 | 11 | 23 | 0 | 0 | 0 | 0 |  | 08/19/1996 | 0 | 0 | 0 | 699823 | 0
948 | 12 | 23 | 0 | 0 | 0 | 0 |  | 09/03/1996 | 0 | 0 | 0 | 835823 | 0
949 | 13 | 23 | 0 | 0 | 0 | 0 |  | 09/17/1996 | 0 | 0 | 0 | 967780 | 0
950 | 14 | 23 | 0 | 0 | 0 | 0 |  | 09/30/1996 | 0 | 0 | 0 | 1070221 | 0
951 | 15 | 23 | 0 | 0 | 0 | 0 |  | 10/14/1996 | 0 | 0 | 0 | 1205574 | 0
952 | 16 | 23 | 0 | 0 | 0 | 0 |  | 10/29/1996 | 0 | 0 | 0 | 1365970 | 0
953 | 17 | 23 | 0 | 0 | 0 | 0 |  | 11/11/1996 | 0 | 0 | 0 | 1463101 | 0
954 | 18 | 23 | 0 | 0 | 0 | 0 |  | 11/22/1996 | 0 | 0 | 0 | 1463163 | 0
955 | 19 | 23 | 0 | 0 | 0 | 0 |  | 12/09/1996 | 0 | 0 | 0 | 1626437 | 0
956 | 20 | 23 | 0 | 0 | 0 | 0 |  | 12/19/1996 | 0 | 0 | 0 | 1711938 | 0
957 | 21 | 23 | 0 | 0 | 0 | 0 |  | 01/17/1997 | 0 | 0 | 0 | 1790400 | 0
958 | 22 | 23 | 0 | 0 | 0 | 0 |  | 02/03/1997 | 0 | 0 | 0 | 1791641 | 0
959 | 23 | 23 | 0 | 0 | 0 | 0 |  | 02/19/1997 | 0 | 0 | 0 | 1794199 | 0
960 | 24 | 23 | 0 | 0 | 0 | 0 |  | 03/03/1997 | 0 | 0 | 0 | 1880144 | 0
961 | 25 | 23 | 0 | 0 | 0 | 0 |  | 03/17/1997 | 0 | 0 | 0 | 2047631 | 0
962 | 250 | 23 | 0 | 0 | 0 | 0 |  | 03/24/1997 | 0 | 0 | 0 | 2119469 | 0
963 | 26 | 23 | 0 | 0 | 0 | 0 |  | 04/01/1997 | 0 | 0 | 0 | 2229566 | 0
964 | 260 | 23 | 0 | 0 | 0 | 0 |  | 04/09/1997 | 0 | 0 | 0 | 2324505 | 0
965 | 27 | 23 | 0 | 0 | 0 | 0 |  | 04/14/1997 | 0 | 0 | 0 | 2369909 | 0
966 | 28 | 23 | 0 | 0 | 0 | 0 |  | 04/29/1997 | 0 | 0 | 0 | 2546035 | 0
967 | 29 | 23 | 0 | 0 | 0 | 0 |  | 05/16/1997 | 0 | 0 | 0 | 2774052 | 0
968 | 30 | 23 | 0 | 0 | 0 | 0 |  | 07/14/1997 | 0 | 0 | 0 | 2825970 | 0
969 | 31 | 23 | 0 | 0 | 0 | 0 |  | 08/05/1997 | 0 | 0 | 0 | 3027764 | 0
970 | 32 | 23 | 0 | 0 | 0 | 0 |  | 08/19/1997 | 0 | 0 | 0 | 3194168 | 0
971 | 33 | 23 | 0 | 0 | 0 | 0 |  | 09/02/1997 | 0 | 0 | 0 | 3338264 | 0
972 | 1 | 24 | 0 | 0 | 0 | 0 |  | 03/18/1996 | 0 | 0 | 0 | 4518 | 0
973 | 2 | 24 | 0 | 0 | 0 | 0 |  | 04/15/1996 | 0 | 0 | 0 | 80063 | 0
974 | 3 | 24 | 0 | 0 | 0 | 0 |  | 04/29/1996 | 0 | 0 | 0 | 150644 | 0
975 | 4 | 24 | 0 | 0 | 0 | 0 |  | 05/13/1996 | 0 | 0 | 0 | 233736 | 0
976 | 5 | 24 | 0 | 0 | 0 | 0 |  | 05/28/1996 | 0 | 0 | 0 | 296504 | 0
977 | 6 | 24 | 0 | 0 | 0 | 0 |  | 06/10/1996 | 0 | 0 | 0 | 336073 | 0
978 | 7 | 24 | 0 | 0 | 0 | 0 |  | 06/24/1996 | 0 | 0 | 0 | 436966 | 0
979 | 8 | 24 | 0 | 0 | 0 | 0 |  | 07/08/1996 | 0 | 0 | 0 | 436966 | 0
980 | 9 | 24 | 0 | 0 | 0 | 0 |  | 07/22/1996 | 0 | 0 | 0 | 516563 | 0
981 | 10 | 24 | 0 | 0 | 0 | 0 |  | 08/05/1996 | 0 | 0 | 0 | 662883 | 0
982 | 11 | 24 | 0 | 0 | 0 | 0 |  | 08/19/1996 | 0 | 0 | 0 | 699823 | 0
983 | 12 | 24 | 0 | 0 | 0 | 0 |  | 09/03/1996 | 0 | 0 | 0 | 835823 | 0
984 | 13 | 24 | 0 | 0 | 0 | 0 |  | 09/17/1996 | 0 | 0 | 0 | 967780 | 0
985 | 14 | 24 | 0 | 0 | 0 | 0 |  | 09/30/1996 | 0 | 0 | 0 | 1070221 | 0
986 | 15 | 24 | 0 | 0 | 0 | 0 |  | 10/14/1996 | 0 | 0 | 0 | 1205574 | 0
987 | 16 | 24 | 0 | 0 | 0 | 0 |  | 10/29/1996 | 0 | 0 | 0 | 1365970 | 0
988 | 17 | 24 | 0 | 0 | 0 | 0 |  | 11/11/1996 | 0 | 0 | 0 | 1463101 | 0
989 | 18 | 24 | 0 | 0 | 0 | 0 |  | 11/22/1996 | 0 | 0 | 0 | 1463163 | 0
990 | 19 | 24 | 0 | 0 | 0 | 0 |  | 12/09/1996 | 0 | 0 | 0 | 1626437 | 0
991 | 20 | 24 | 0 | 0 | 0 | 0 |  | 12/19/1996 | 0 | 0 | 0 | 1711938 | 0
992 | 21 | 24 | 0 | 0 | 0 | 0 |  | 01/17/1997 | 0 | 0 | 0 | 1790400 | 0
993 | 22 | 24 | 0 | 0 | 0 | 0 |  | 02/03/1997 | 0 | 0 | 0 | 1791641 | 0
994 | 23 | 24 | 0 | 0 | 0 | 0 |  | 02/19/1997 | 0 | 0 | 0 | 1794199 | 0
995 | 24 | 24 | 0 | 0 | 0 | 0 |  | 03/03/1997 | 0 | 0 | 0 | 1880144 | 0
996 | 25 | 24 | 0 | 0 | 0 | 0 |  | 03/17/1997 | 0 | 0 | 0 | 2047631 | 0
997 | 250 | 24 | 0 | 0 | 0 | 0 |  | 03/24/1997 | 0 | 0 | 0 | 2119469 | 0
998 | 26 | 24 | 0 | 0 | 0 | 0 |  | 04/01/1997 | 0 | 0 | 0 | 2229566 | 0
999 | 260 | 24 | 0 | 0 | 0 | 0 |  | 04/09/1997 | 0 | 0 | 0 | 2324505 | 0
1000 | 27 | 24 | 0 | 0 | 0 | 0 |  | 04/14/1997 | 0 | 0 | 0 | 2369909 | 0
1001 | 28 | 24 | 0 | 0 | 0 | 0 |  | 04/29/1997 | 0 | 0 | 0 | 2546035 | 0
1002 | 29 | 24 | 0 | 0 | 0 | 0 |  | 05/16/1997 | 0 | 0 | 0 | 2774052 | 0
1003 | 1 | 25 | 0 | 0 | 0 | 0 |  | 03/18/1996 | 0 | 0 | 0 | 4518 | 0
1004 | 2 | 25 | 0 | 0 | 0 | 0 |  | 04/15/1996 | 0 | 0 | 0 | 80063 | 0
1005 | 3 | 25 | 0 | 0 | 0 | 0 |  | 04/29/1996 | 0 | 0 | 0 | 150644 | 0
1006 | 4 | 25 | 0 | 0 | 0 | 0 |  | 05/13/1996 | 0 | 0 | 0 | 233736 | 0
1007 | 5 | 25 | 0 | 0 | 0 | 0 |  | 05/28/1996 | 0 | 0 | 0 | 296504 | 0
1008 | 6 | 25 | 0 | 0 | 0 | 0 |  | 06/10/1996 | 0 | 0 | 0 | 336073 | 0
1009 | 7 | 25 | 0 | 0 | 0 | 0 |  | 06/24/1996 | 0 | 0 | 0 | 436966 | 0
1010 | 8 | 25 | 0 | 0 | 0 | 0 |  | 07/08/1996 | 0 | 0 | 0 | 436966 | 0
1011 | 9 | 25 | 0 | 0 | 0 | 0 |  | 07/22/1996 | 0 | 0 | 0 | 516563 | 0
1012 | 10 | 25 | 0 | 0 | 0 | 0 |  | 08/05/1996 | 0 | 0 | 0 | 662883 | 0
1013 | 11 | 25 | 0 | 0 | 0 | 0 |  | 08/19/1996 | 0 | 0 | 0 | 699823 | 0
1014 | 12 | 25 | 0 | 0 | 0 | 0 |  | 09/03/1996 | 0 | 0 | 0 | 835823 | 0
1015 | 13 | 25 | 0 | 0 | 0 | 0 |  | 09/17/1996 | 0 | 0 | 0 | 967780 | 0
1016 | 14 | 25 | 0 | 0 | 0 | 0 |  | 09/30/1996 | 0 | 0 | 0 | 1070221 | 0
1017 | 15 | 25 | 0 | 0 | 0 | 0 |  | 10/14/1996 | 0 | 0 | 0 | 1205574 | 0
1018 | 16 | 25 | 0 | 0 | 0 | 0 |  | 10/29/1996 | 0 | 0 | 0 | 1365970 | 0
1019 | 17 | 25 | 0 | 0 | 0 | 0 |  | 11/11/1996 | 0 | 0 | 0 | 1463101 | 0
1020 | 1 | 26 | 0 | 0 | 0 | 0 |  | 03/18/1996 | 0 | 0 | 0 | 4518 | 0
1021 | 2 | 26 | 0 | 0 | 0 | 0 |  | 04/15/1996 | 0 | 0 | 0 | 80063 | 0
1022 | 3 | 26 | 0 | 0 | 0 | 0 |  | 04/29/1996 | 0 | 0 | 0 | 150644 | 0
1023 | 4 | 26 | 0 | 0 | 0 | 0 |  | 05/13/1996 | 0 | 0 | 0 | 233736 | 0
1024 | 5 | 26 | 0 | 0 | 0 | 0 |  | 05/28/1996 | 0 | 0 | 0 | 296504 | 0
1025 | 6 | 26 | 0 | 0 | 0 | 0 |  | 06/10/1996 | 0 | 0 | 0 | 336073 | 0
1026 | 7 | 26 | 0 | 0 | 0 | 0 |  | 06/24/1996 | 0 | 0 | 0 | 436966 | 0
1027 | 8 | 26 | 0 | 0 | 0 | 0 |  | 07/08/1996 | 0 | 0 | 0 | 436966 | 0
1028 | 9 | 26 | 0 | 0 | 0 | 0 |  | 07/22/1996 | 0 | 0 | 0 | 516563 | 0
1029 | 10 | 26 | 0 | 0 | 0 | 0 |  | 08/05/1996 | 0 | 0 | 0 | 662883 | 0
1030 | 11 | 26 | 0 | 0 | 0 | 0 |  | 08/19/1996 | 0 | 0 | 0 | 699823 | 0
1031 | 12 | 26 | 0 | 0 | 0 | 0 |  | 09/03/1996 | 0 | 0 | 0 | 835823 | 0
1032 | 13 | 26 | 0 | 0 | 0 | 0 |  | 09/17/1996 | 0 | 0 | 0 | 967780 | 0
1033 | 14 | 26 | 0 | 0 | 0 | 0 |  | 09/30/1996 | 0 | 0 | 0 | 1070221 | 0
1034 | 15 | 26 | 0 | 0 | 0 | 0 |  | 10/14/1996 | 0 | 0 | 0 | 1205574 | 0
1035 | 16 | 26 | 0 | 0 | 0 | 0 |  | 10/29/1996 | 0 | 0 | 0 | 1365970 | 0
1036 | 17 | 26 | 0 | 0 | 0 | 0 |  | 11/11/1996 | 0 | 0 | 0 | 1463101 | 0
1037 | 18 | 26 | 0 | 0 | 0 | 0 |  | 11/22/1996 | 0 | 0 | 0 | 1463163 | 0
1038 | 19 | 26 | 0 | 0 | 0 | 0 |  | 12/09/1996 | 0 | 0 | 0 | 1626437 | 0
1039 | 20 | 26 | 0 | 0 | 0 | 0 | * Left Wheelpath Patched. | 12/19/1996 | 0 | 0 | 0 | 1711938 | 0
1040 | 21 | 26 | 0 | 0 | 0 | 0 |  | 01/17/1997 | 0 | 0 | 0 | 1790400 | 0
1041 | 22 | 26 | 0 | 0 | 0 | 0 |  | 02/03/1997 | 0 | 0 | 0 | 1791641 | 0
1042 | 23 | 26 | 0 | 0 | 0 | 0 |  | 02/19/1997 | 0 | 0 | 0 | 1794199 | 0
1043 | 24 | 26 | 0 | 0 | 0 | 0 |  | 03/03/1997 | 0 | 0 | 0 | 1880144 | 0
1044 | 25 | 26 | 0 | 0 | 0 | 0 |  | 03/17/1997 | 0 | 0 | 0 | 2047631 | 0
1045 | 250 | 26 | 0 | 0 | 0 | 0 |  | 03/24/1997 | 0 | 0 | 0 | 2119469 | 0
1046 | 26 | 26 | 0 | 0 | 0 | 0 |  | 04/01/1997 | 0 | 0 | 0 | 2229566 | 0
1047 | 260 | 26 | 0 | 0 | 0 | 0 |  | 04/09/1997 | 0 | 0 | 0 | 2324505 | 0
1048 | 27 | 26 | 0 | 0 | 0 | 0 |  | 04/14/1997 | 0 | 0 | 0 | 2369909 | 0
1049 | 28 | 26 | 0 | 0 | 0 | 0 |  | 04/29/1997 | 0 | 0 | 0 | 2546035 | 0
1050 | 29 | 26 | 0 | 0 | 0 | 0 |  | 05/16/1997 | 0 | 0 | 0 | 2774052 | 0
1051 | 30 | 26 | 0 | 0 | 0 | 0 |  | 07/14/1997 | 0 | 0 | 0 | 2825970 | 0
1052 | 300 | 35 | 0 | 0 | 0 | 0 |  | 07/17/1997 | 0 | 0 | 0 | 0 | 0
1053 | 31 | 35 | 0 | 0 | 0 | 0 |  | 08/05/1997 | 0 | 0 | 0 | 201794 | 0
1054 | 32 | 35 | 0 | 0 | 0 | 0 |  | 08/19/1997 | 0 | 0 | 0 | 368198 | 0
1055 | 33 | 35 | 0 | 0 | 0 | 0 |  | 09/02/1997 | 0 | 0 | 0 | 512294 | 0
1056 | 34 | 35 | 0 | 0 | 0 | 0 |  | 09/16/1997 | 0 | 0 | 0 | 582006 | 0
1057 | 35 | 35 | 0 | 0 | 0 | 0 |  | 10/27/1997 | 0 | 0 | 0 | 704278 | 0
1058 | 36 | 35 | 0 | 0 | 0 | 0 |  | 11/18/1997 | 0 | 0 | 0 | 901237 | 0
1059 | 37 | 35 | 0 | 0 | 0 | 0 |  | 12/02/1997 | 0 | 0 | 0 | 1060624 | 0
1060 | 38 | 35 | 0 | 0 | 0 | 0 |  | 12/16/1997 | 0 | 0 | 0 | 1174107 | 0
1061 | 39 | 35 | 0 | 0 | 0 | 0 |  | 12/30/1997 | 0 | 0 | 0 | 1274750 | 0
1062 | 40 | 35 | 0 | 0 | 0 | 0 |  | 01/13/1998 | 0 | 0 | 0 | 1377438 | 0
1063 | 41 | 35 | 0 | 0 | 0 | 0 |  | 01/27/1998 | 0 | 0 | 0 | 1421068 | 0
1064 | 42 | 35 | 0 | 0 | 0 | 0 |  | 02/10/1998 | 0 | 0 | 0 | 1513115 | 0
1065 | 43 | 35 | 0 | 0 | 0 | 0 |  | 03/04/1998 | 0 | 0 | 0 | 1543741 | 0
1066 | 44 | 35 | 0 | 0 | 0 | 0 |  | 03/26/1998 | 0 | 0 | 0 | 1647720 | 0
1067 | 45 | 35 | 0 | 0 | 0 | 0 |  | 04/15/1998 | 0 | 0 | 0 | 1809886 | 0
1068 | 46 | 35 | 0 | 0 | 0 | 0 |  | 05/07/1998 | 0 | 0 | 0 | 1893869 | 0
1069 | 47 | 35 | 0 | 0 | 0 | 0 |  | 06/02/1998 | 0 | 0 | 0 | 1991891 | 0
1070 | 48 | 35 | 0 | 0 | 0 | 0 |  | 09/17/1998 | 0 | 0 | 0 | 2045740 | 0
1071 | 50 | 35 | 0 | 0 | 0 | 0 |  | 03/10/1999 | 0 | 0 | 0 | 2177333 | 0
1072 | 300 | 36 | 0 | 0 | 0 | 0 |  | 07/17/1997 | 0 | 0 | 0 | 0 | 0
1073 | 31 | 36 | 0 | 0 | 0 | 0 |  | 08/05/1997 | 0 | 0 | 0 | 201794 | 0
1074 | 32 | 36 | 0 | 0 | 0 | 0 |  | 08/19/1997 | 0 | 0 | 0 | 368198 | 0
1075 | 33 | 36 | 0 | 0 | 0 | 0 |  | 09/02/1997 | 0 | 0 | 0 | 512294 | 0
1076 | 34 | 36 | 0 | 0 | 0 | 0 |  | 09/16/1997 | 0 | 0 | 0 | 582006 | 0
1077 | 35 | 36 | 0 | 0 | 0 | 0 | Distress after approx. 1" (25mm) had been milled from surface | 10/27/1997 | 0 | 0 | 0 | 704278 | 0
1078 | 36 | 36 | 0 | 0 | 0 | 0 | Distress after approx. 1" (25mm) had been milled from surface | 11/18/1997 | 0 | 0 | 0 | 901237 | 0
1079 | 37 | 36 | 0 | 0 | 0 | 0 | Distress after approx. 1" (25mm) had been milled from surface | 12/02/1997 | 0 | 0 | 0 | 1060624 | 0
1080 | 38 | 36 | 0 | 0 | 0 | 0 | Distress after approx. 1" (25mm) had been milled from surface | 12/16/1997 | 0 | 0 | 0 | 1174107 | 0
1081 | 39 | 36 | 0 | 0 | 0 | 0 | Distress after approx. 1" (25mm) had been milled from surface | 12/30/1997 | 0 | 0 | 0 | 1274750 | 0
1082 | 40 | 36 | 0 | 0 | 0 | 0 | Distress after approx. 1" (25mm) had been milled from surface | 01/13/1998 | 0 | 0 | 0 | 1377438 | 0
1083 | 41 | 36 | 0 | 0 | 0 | 0 | Distress after approx. 1" (25mm) had been milled from surface | 01/27/1998 | 0 | 0 | 0 | 1421068 | 0
1084 | 42 | 36 | 0 | 0 | 0 | 0 | Distress after approx. 1" (25mm) had been milled from surface | 02/10/1998 | 0 | 0 | 0 | 1513115 | 0
1085 | 43 | 36 | 0 | 0 | 0 | 0 | Distress after approx. 1" (25mm) had been milled from surface | 03/04/1998 | 0 | 0 | 0 | 1543741 | 0
1086 | 44 | 36 | 0 | 0 | 0 | 0 | Distress after approx. 1" (25mm) had been milled from surface | 03/26/1998 | 0 | 0 | 0 | 1647720 | 0
1087 | 45 | 36 | 0 | 0 | 0 | 0 | Distress after approx. 1" (25mm) had been milled from surface | 04/15/1998 | 0 | 0 | 0 | 1809886 | 0
1088 | 46 | 36 | 0 | 0 | 0 | 0 | Distress after approx. 1" (25mm) had been milled from surface | 05/07/1998 | 0 | 0 | 0 | 1893869 | 0
1089 | 47 | 36 | 0 | 0 | 0 | 0 | Distress after approx. 1" (25mm) had been milled from surface | 06/02/1998 | 0 | 0 | 0 | 1991891 | 0
1090 | 48 | 36 | 0 | 0 | 0 | 0 | Distress after approx. 1" (25mm) had been milled from surface | 09/17/1998 | 0 | 0 | 0 | 2045740 | 0
1091 | 50 | 36 | 0 | 0 | 0 | 0 | Distress after approx. 1" (25mm) had been milled from surface | 03/10/1999 | 0 | 0 | 0 | 2177333 | 0
1092 | 300 | 37 | 0 | 0 | 0 | 0 |  | 07/17/1997 | 0 | 0 | 0 | 0 | 0
1093 | 31 | 37 | 0 | 0 | 0 | 0 |  | 08/05/1997 | 0 | 0 | 0 | 201794 | 0
1094 | 32 | 37 | 0 | 0 | 0 | 0 |  | 08/19/1997 | 0 | 0 | 0 | 368198 | 0
1095 | 33 | 37 | 0 | 0 | 0 | 0 |  | 09/02/1997 | 0 | 0 | 0 | 512294 | 0
1096 | 34 | 37 | 0 | 0 | 0 | 0 |  | 09/16/1997 | 0 | 0 | 0 | 582006 | 0
1097 | 35 | 37 | 0 | 0 | 0 | 0 | Distress after approx. 1" (25mm) had been milled from surface | 10/27/1997 | 0 | 0 | 0 | 704278 | 0
1098 | 36 | 37 | 0 | 0 | 0 | 0 | Distress after approx. 1" (25mm) had been milled from surface | 11/18/1997 | 0 | 0 | 0 | 901237 | 0
1099 | 37 | 37 | 0 | 0 | 0 | 0 | Distress after approx. 1" (25mm) had been milled from surface | 12/02/1997 | 0 | 0 | 0 | 1060624 | 0
1100 | 38 | 37 | 0 | 0 | 0 | 0 | Distress after approx. 1" (25mm) had been milled from surface | 12/16/1997 | 0 | 0 | 0 | 1174107 | 0
1101 | 39 | 37 | 0 | 0 | 0 | 0 | Distress after approx. 1" (25mm) had been milled from surface | 12/30/1997 | 0 | 0 | 0 | 1274750 | 0
1102 | 40 | 37 | 0 | 0 | 0 | 0 | Distress after approx. 1" (25mm) had been milled from surface | 01/13/1998 | 0 | 0 | 0 | 1377438 | 0
1103 | 41 | 37 | 0 | 0 | 0 | 0 | Distress after approx. 1" (25mm) had been milled from surface | 01/27/1998 | 0 | 0 | 0 | 1421068 | 0
1104 | 42 | 37 | 0 | 0 | 0 | 0 | Distress after approx. 1" (25mm) had been milled from surface | 02/10/1998 | 0 | 0 | 0 | 1513115 | 0
1105 | 43 | 37 | 0 | 0 | 0 | 0 | Distress after approx. 1" (25mm) had been milled from surface | 03/04/1998 | 0 | 0 | 0 | 1543741 | 0
1106 | 44 | 37 | 0 | 0 | 0 | 0 | Distress after approx. 1" (25mm) had been milled from surface | 03/26/1998 | 0 | 0 | 0 | 1647720 | 0
1107 | 45 | 37 | 0 | 0 | 0 | 0 | Distress after approx. 1" (25mm) had been milled from surface | 04/15/1998 | 0 | 0 | 0 | 1809886 | 0
1108 | 46 | 37 | 0 | 0 | 0 | 0 | Distress after approx. 1" (25mm) had been milled from surface | 05/07/1998 | 0 | 0 | 0 | 1893869 | 0
1109 | 47 | 37 | 0 | 0 | 0 | 0 | Distress after approx. 1" (25mm) had been milled from surface | 06/02/1998 | 0 | 0 | 0 | 1991891 | 0
1110 | 48 | 37 | 0 | 0 | 0 | 0 | Distress after approx. 1" (25mm) had been milled from surface | 09/17/1998 | 0 | 0 | 0 | 2045740 | 0
1111 | 50 | 37 | 0 | 0 | 0 | 0 | Distress after approx. 1" (25mm) had been milled from surface | 03/10/1999 | 0 | 0 | 0 | 2177333 | 0
1112 | 300 | 38 | 0 | 0 | 0 | 0 |  | 07/17/1997 | 0 | 0 | 0 | 0 | 0
1113 | 31 | 38 | 0 | 0 | 0 | 0 |  | 08/05/1997 | 0 | 0 | 0 | 201794 | 0
1114 | 32 | 38 | 0 | 0 | 0 | 0 |  | 08/19/1997 | 0 | 0 | 0 | 368198 | 0
1115 | 33 | 38 | 0 | 0 | 0 | 0 |  | 09/02/1997 | 0 | 0 | 0 | 512294 | 0
1116 | 34 | 38 | 0 | 0 | 0 | 0 |  | 09/16/1997 | 0 | 0 | 0 | 582006 | 0
1117 | 35 | 38 | 0 | 0 | 0 | 0 |  | 10/27/1997 | 0 | 0 | 0 | 704278 | 0
1118 | 36 | 38 | 0 | 0 | 0 | 0 |  | 11/18/1997 | 0 | 0 | 0 | 901237 | 0
1119 | 37 | 38 | 0 | 0 | 0 | 0 |  | 12/02/1997 | 0 | 0 | 0 | 1060624 | 0
1120 | 38 | 38 | 0 | 0 | 0 | 0 |  | 12/16/1997 | 0 | 0 | 0 | 1174107 | 0
1121 | 39 | 38 | 0 | 0 | 0 | 0 |  | 12/30/1997 | 0 | 0 | 0 | 1274750 | 0
1122 | 40 | 38 | 0 | 0 | 0 | 0 |  | 01/13/1998 | 0 | 0 | 0 | 1377438 | 0
1123 | 41 | 38 | 0 | 0 | 0 | 0 |  | 01/27/1998 | 0 | 0 | 0 | 1421068 | 0
1124 | 42 | 38 | 0 | 0 | 0 | 0 |  | 02/10/1998 | 0 | 0 | 0 | 1513115 | 0
1125 | 43 | 38 | 0 | 0 | 0 | 0 |  | 03/04/1998 | 0 | 0 | 0 | 1543741 | 0
1126 | 44 | 38 | 0 | 0 | 0 | 0 |  | 03/26/1998 | 0 | 0 | 0 | 1647720 | 0
1127 | 45 | 38 | 0 | 0 | 0 | 0 |  | 04/15/1998 | 0 | 0 | 0 | 1809886 | 0
1128 | 46 | 38 | 0 | 0 | 0 | 0 |  | 05/07/1998 | 0 | 0 | 0 | 1893869 | 0
1129 | 47 | 38 | 0 | 0 | 0 | 0 |  | 06/02/1998 | 0 | 0 | 0 | 1991891 | 0
1130 | 48 | 38 | 0 | 0 | 0 | 0 |  | 09/17/1998 | 0 | 0 | 0 | 2045740 | 0
1131 | 50 | 38 | 0 | 0 | 0 | 0 |  | 03/10/1999 | 0 | 0 | 0 | 2177333 | 0
1132 | 300 | 39 | 0 | 0 | 0 | 0 |  | 07/17/1997 | 0 | 0 | 0 | 0 | 0
1133 | 31 | 39 | 0 | 0 | 0 | 0 |  | 08/05/1997 | 0 | 0 | 0 | 201794 | 0
1134 | 32 | 39 | 0 | 0 | 0 | 0 |  | 08/19/1997 | 0 | 0 | 0 | 368198 | 0
1135 | 33 | 39 | 0 | 0 | 0 | 0 |  | 09/02/1997 | 0 | 0 | 0 | 512294 | 0
1136 | 34 | 39 | 0 | 0 | 0 | 0 |  | 09/16/1997 | 0 | 0 | 0 | 582006 | 0
1137 | 35 | 39 | 0 | 0 | 0 | 0 |  | 10/27/1997 | 0 | 0 | 0 | 704278 | 0
1138 | 36 | 39 | 0 | 0 | 0 | 0 |  | 11/18/1997 | 0 | 0 | 0 | 901237 | 0
1139 | 37 | 39 | 0 | 0 | 0 | 0 |  | 12/02/1997 | 0 | 0 | 0 | 1060624 | 0
1140 | 38 | 39 | 0 | 0 | 0 | 0 |  | 12/16/1997 | 0 | 0 | 0 | 1174107 | 0
1141 | 39 | 39 | 0 | 0 | 0 | 0 |  | 12/30/1997 | 0 | 0 | 0 | 1274750 | 0
1142 | 40 | 39 | 0 | 0 | 0 | 0 |  | 01/13/1998 | 0 | 0 | 0 | 1377438 | 0
1143 | 41 | 39 | 0 | 0 | 0 | 0 |  | 01/27/1998 | 0 | 0 | 0 | 1421068 | 0
1144 | 42 | 39 | 0 | 0 | 0 | 0 |  | 02/10/1998 | 0 | 0 | 0 | 1513115 | 0
1145 | 43 | 39 | 0 | 0 | 0 | 0 |  | 03/04/1998 | 0 | 0 | 0 | 1543741 | 0
1146 | 44 | 39 | 0 | 0 | 0 | 0 |  | 03/26/1998 | 0 | 0 | 0 | 1647720 | 0
1147 | 45 | 39 | 0 | 0 | 0 | 0 |  | 04/15/1998 | 0 | 0 | 0 | 1809886 | 0
1148 | 46 | 39 | 0 | 0 | 0 | 0 |  | 05/07/1998 | 0 | 0 | 0 | 1893869 | 0
1149 | 47 | 39 | 0 | 0 | 0 | 0 |  | 06/02/1998 | 0 | 0 | 0 | 1991891 | 0
1150 | 48 | 39 | 0 | 0 | 0 | 0 |  | 09/17/1998 | 0 | 0 | 0 | 2045740 | 0
1151 | 50 | 39 | 0 | 0 | 0 | 0 |  | 03/10/1999 | 0 | 0 | 0 | 2177333 | 0
1152 | 300 | 54 | 0 | 0 | 0 | 0 |  | 07/17/1997 | 0 | 0 | 0 | 0 | 0
1153 | 31 | 54 | 0 | 0 | 0 | 0 |  | 08/05/1997 | 0 | 0 | 0 | 201794 | 0
1154 | 32 | 54 | 0 | 0 | 0 | 0 |  | 08/19/1997 | 0 | 0 | 0 | 368198 | 0
1155 | 33 | 54 | 0 | 0 | 0 | 0 |  | 09/02/1997 | 0 | 0 | 0 | 512294 | 0
1156 | 34 | 54 | 0 | 0 | 0 | 0 |  | 09/16/1997 | 0 | 0 | 0 | 582006 | 0
1157 | 35 | 54 | 0 | 0 | 0 | 0 | Distress after approx. 1" (25mm) had been milled from surface | 10/27/1997 | 0 | 0 | 0 | 704278 | 0
1158 | 36 | 54 | 0 | 0 | 0 | 0 | Distress after approx. 1" (25mm) had been milled from surface | 11/18/1997 | 0 | 0 | 0 | 901237 | 0
1159 | 37 | 54 | 0 | 0 | 0 | 0 | Distress after approx. 1" (25mm) had been milled from surface | 12/02/1997 | 0 | 0 | 0 | 1060624 | 0
1160 | 38 | 54 | 0 | 0 | 0 | 0 | Distress after approx. 1" (25mm) had been milled from surface | 12/16/1997 | 0 | 0 | 0 | 1174107 | 0
1161 | 39 | 54 | 0 | 0 | 0 | 0 | Distress after approx. 1" (25mm) had been milled from surface | 12/30/1997 | 0 | 0 | 0 | 1274750 | 0
1162 | 40 | 54 | 0 | 0 | 0 | 0 | Distress after approx. 1" (25mm) had been milled from surface | 01/13/1998 | 0 | 0 | 0 | 1377438 | 0
1163 | 41 | 54 | 0 | 0 | 0 | 0 | Distress after approx. 1" (25mm) had been milled from surface | 01/27/1998 | 0 | 0 | 0 | 1421068 | 0
1164 | 42 | 54 | 0 | 0 | 0 | 0 | Distress after approx. 1" (25mm) had been milled from surface | 02/10/1998 | 0 | 0 | 0 | 1513115 | 0
1165 | 43 | 54 | 0 | 0 | 0 | 0 | Distress after approx. 1" (25mm) had been milled from surface | 03/04/1998 | 0 | 0 | 0 | 1543741 | 0
1166 | 44 | 54 | 0 | 0 | 0 | 0 | Distress after approx. 1" (25mm) had been milled from surface | 03/26/1998 | 0 | 0 | 0 | 1647720 | 0
1167 | 45 | 54 | 0 | 0 | 0 | 0 | Distress after approx. 1" (25mm) had been milled from surface | 04/15/1998 | 0 | 0 | 0 | 1809886 | 0
1168 | 46 | 54 | 0 | 0 | 0 | 0 | Distress after approx. 1" (25mm) had been milled from surface | 05/07/1998 | 0 | 0 | 0 | 1893869 | 0
1169 | 47 | 54 | 0 | 0 | 0 | 0 | Distress after approx. 1" (25mm) had been milled from surface | 06/02/1998 | 0 | 0 | 0 | 1991891 | 0
1170 | 48 | 54 | 0 | 0 | 0 | 0 | Distress after approx. 1" (25mm) had been milled from surface | 09/17/1998 | 0 | 0 | 0 | 2045740 | 0
1171 | 50 | 54 | 0 | 0 | 0 | 0 | Distress after approx. 1" (25mm) had been milled from surface | 03/10/1999 | 0 | 0 | 0 | 2177333 | 0
1172 | 300 | 55 | 0 | 0 | 0 | 0 |  | 07/17/1997 | 0 | 0 | 0 | 0 | 0
1173 | 31 | 55 | 0 | 0 | 0 | 0 |  | 08/05/1997 | 0 | 0 | 0 | 201794 | 0
1174 | 32 | 55 | 0 | 0 | 0 | 0 |  | 08/19/1997 | 0 | 0 | 0 | 368198 | 0
1175 | 33 | 55 | 0 | 0 | 0 | 0 |  | 09/02/1997 | 0 | 0 | 0 | 512294 | 0
1176 | 34 | 55 | 0 | 0 | 0 | 0 |  | 09/16/1997 | 0 | 0 | 0 | 582006 | 0
1177 | 35 | 55 | 0 | 0 | 0 | 0 | Distress after approx. 1" (25mm) had been milled from surface | 10/27/1997 | 0 | 0 | 0 | 704278 | 0
1178 | 36 | 55 | 0 | 0 | 0 | 0 | Distress after approx. 1" (25mm) had been milled from surface | 11/18/1997 | 0 | 0 | 0 | 901237 | 0
1179 | 37 | 55 | 0 | 0 | 0 | 0 | Distress after approx. 1" (25mm) had been milled from surface | 12/02/1997 | 0 | 0 | 0 | 1060624 | 0
1180 | 38 | 55 | 0 | 0 | 0 | 0 | Distress after approx. 1" (25mm) had been milled from surface | 12/16/1997 | 0 | 0 | 0 | 1174107 | 0
1181 | 39 | 55 | 0 | 0 | 0 | 0 | Distress after approx. 1" (25mm) had been milled from surface | 12/30/1997 | 0 | 0 | 0 | 1274750 | 0
1182 | 40 | 55 | 0 | 0 | 0 | 0 | Distress after approx. 1" (25mm) had been milled from surface | 01/13/1998 | 0 | 0 | 0 | 1377438 | 0
1183 | 41 | 55 | 0 | 0 | 0 | 0 | Distress after approx. 1" (25mm) had been milled from surface | 01/27/1998 | 0 | 0 | 0 | 1421068 | 0
1184 | 42 | 55 | 0 | 0 | 0 | 0 | Distress after approx. 1" (25mm) had been milled from surface | 02/10/1998 | 0 | 0 | 0 | 1513115 | 0
1185 | 43 | 55 | 0 | 0 | 0 | 0 | Distress after approx. 1" (25mm) had been milled from surface | 03/04/1998 | 0 | 0 | 0 | 1543741 | 0
1186 | 44 | 55 | 0 | 0 | 0 | 0 | Distress after approx. 1" (25mm) had been milled from surface | 03/26/1998 | 0 | 0 | 0 | 1647720 | 0
1187 | 45 | 55 | 0 | 0 | 0 | 0 | Distress after approx. 1" (25mm) had been milled from surface | 04/15/1998 | 0 | 0 | 0 | 1809886 | 0
1188 | 46 | 55 | 0 | 0 | 0 | 0 | Distress after approx. 1" (25mm) had been milled from surface | 05/07/1998 | 0 | 0 | 0 | 1893869 | 0
1189 | 47 | 55 | 0 | 0 | 0 | 0 | Distress after approx. 1" (25mm) had been milled from surface | 06/02/1998 | 0 | 0 | 0 | 1991891 | 0
1190 | 48 | 55 | 0 | 0 | 0 | 0 | Distress after approx. 1" (25mm) had been milled from surface | 09/17/1998 | 0 | 0 | 0 | 2045740 | 0
1191 | 50 | 55 | 0 | 0 | 0 | 0 | Distress after approx. 1" (25mm) had been milled from surface | 03/10/1999 | 0 | 0 | 0 | 2177333 | 0
1192 | 300 | 56 | 0 | 0 | 0 | 0 |  | 07/17/1997 | 0 | 0 | 0 | 0 | 0
1193 | 31 | 56 | 0 | 0 | 0 | 0 |  | 08/05/1997 | 0 | 0 | 0 | 201794 | 0
1194 | 32 | 56 | 0 | 0 | 0 | 0 |  | 08/19/1997 | 0 | 0 | 0 | 368198 | 0
1195 | 33 | 56 | 0 | 0 | 0 | 0 |  | 09/02/1997 | 0 | 0 | 0 | 512294 | 0
1196 | 34 | 56 | 0 | 0 | 0 | 0 |  | 09/16/1997 | 0 | 0 | 0 | 582006 | 0
1197 | 35 | 56 | 0 | 0 | 0 | 0 | Distress after approx. 1" (25mm) had been milled from surface | 10/27/1997 | 0 | 0 | 0 | 704278 | 0
1198 | 36 | 56 | 0 | 0 | 0 | 0 | Distress after approx. 1" (25mm) had been milled from surface | 11/18/1997 | 0 | 0 | 0 | 901237 | 0
1199 | 37 | 56 | 0 | 0 | 0 | 0 | Distress after approx. 1" (25mm) had been milled from surface | 12/02/1997 | 0 | 0 | 0 | 1060624 | 0
1200 | 38 | 56 | 0 | 0 | 0 | 0 | Distress after approx. 1" (25mm) had been milled from surface | 12/16/1997 | 0 | 0 | 0 | 1174107 | 0
1201 | 39 | 56 | 0 | 0 | 0 | 0 | Distress after approx. 1" (25mm) had been milled from surface | 12/30/1997 | 0 | 0 | 0 | 1274750 | 0
1202 | 40 | 56 | 0 | 0 | 0 | 0 | Distress after approx. 1" (25mm) had been milled from surface | 01/13/1998 | 0 | 0 | 0 | 1377438 | 0
1203 | 41 | 56 | 0 | 0 | 0 | 0 | Distress after approx. 1" (25mm) had been milled from surface | 01/27/1998 | 0 | 0 | 0 | 1421068 | 0
1204 | 42 | 56 | 0 | 0 | 0 | 0 | Distress after approx. 1" (25mm) had been milled from surface | 02/10/1998 | 0 | 0 | 0 | 1513115 | 0
1205 | 43 | 56 | 0 | 0 | 0 | 0 | Distress after approx. 1" (25mm) had been milled from surface | 03/04/1998 | 0 | 0 | 0 | 1543741 | 0
1206 | 44 | 56 | 0 | 0 | 0 | 0 | Distress after approx. 1" (25mm) had been milled from surface | 03/26/1998 | 0 | 0 | 0 | 1647720 | 0
1207 | 45 | 56 | 0 | 0 | 0 | 0 | Distress after approx. 1" (25mm) had been milled from surface | 04/15/1998 | 0 | 0 | 0 | 1809886 | 0
1208 | 46 | 56 | 0 | 0 | 0 | 0 | Distress after approx. 1" (25mm) had been milled from surface | 05/07/1998 | 0 | 0 | 0 | 1893869 | 0
1209 | 47 | 56 | 0 | 0 | 0 | 0 | Distress after approx. 1" (25mm) had been milled from surface | 06/02/1998 | 0 | 0 | 0 | 1991891 | 0
1210 | 48 | 56 | 0 | 0 | 0 | 0 | Distress after approx. 1" (25mm) had been milled from surface | 09/17/1998 | 0 | 0 | 0 | 2045740 | 0
1211 | 50 | 56 | 0 | 0 | 0 | 0 | Distress after approx. 1" (25mm) had been milled from surface | 03/10/1999 | 0 | 0 | 0 | 2177333 | 0

## WT_AVG_ROUGHNESS_NCE
TEST_ID | SECTION_ID | SESSION_ID | IRI_LEFT_WP | TEST_DATE | IRI_RIGHT_WP | CUMULATIVE_ESALS
215 | 7 | 11 | 1.4 | 08/20/1996 | 1.1 | 699823
216 | 8 | 11 | 1.7 | 08/20/1996 | 1.3 | 699823
231 | 23 | 11 | 1.8 | 08/20/1996 | 1.4 | 699823
232 | 24 | 11 | 1.4 | 08/20/1996 | 1.1 | 699823
233 | 25 | 11 | 1.6 | 08/20/1996 | 1.3 | 699823
234 | 26 | 11 | 1.2 | 08/20/1996 | 0.9 | 699823
239 | 5 | 13 | 1.4 | 09/19/1996 | 1.4 | 967780
240 | 6 | 13 | 1.8 | 09/19/1996 | 1.6 | 967780
241 | 7 | 13 | 1.2 | 09/19/1996 | 1.2 | 967780
242 | 8 | 13 | 1.6 | 09/19/1996 | 1.3 | 967780
257 | 23 | 13 | 1.6 | 09/19/1996 | 1.2 | 967780
258 | 24 | 13 | 1.2 | 09/19/1996 | 1.1 | 967780
259 | 25 | 13 | 1.4 | 09/19/1996 | 1.3 | 967780
260 | 26 | 13 | 1.3 | 09/19/1996 | 1 | 967780
265 | 5 | 14 | 1.4 | 09/30/1996 | 1.4 | 1070221
266 | 6 | 14 | 1.7 | 09/30/1996 | 1.6 | 1070221
267 | 7 | 14 | -992 | 09/30/1996 | 1.4 | 1070221
268 | 8 | 14 | 1.7 | 09/30/1996 | 1.3 | 1070221
283 | 23 | 14 | 1.4 | 09/30/1996 | 1.3 | 1070221
284 | 24 | 14 | 1.1 | 09/30/1996 | 0.9 | 1070221
285 | 25 | 14 | 1.5 | 09/30/1996 | 1.2 | 1070221
286 | 26 | 14 | 1.3 | 09/30/1996 | 1.1 | 1070221
291 | 5 | 16 | -992 | 10/30/1996 | 1.4 | 1365970
292 | 6 | 16 | -992 | 10/30/1996 | 1.5 | 1365970
293 | 7 | 16 | -992 | 10/30/1996 | 0.8 | 1365970
294 | 8 | 16 | -992 | 10/30/1996 | 1.1 | 1365970
309 | 23 | 16 | -992 | 10/30/1996 | 1.2 | 1365970
310 | 24 | 16 | -992 | 10/30/1996 | 1 | 1365970
311 | 25 | 16 | -992 | 10/30/1996 | 1.7 | 1365970
312 | 26 | 16 | -992 | 10/30/1996 | 1.1 | 1365970
317 | 5 | 17 | 1.4 | 11/11/1996 | 1.4 | 1463101
318 | 6 | 17 | 1.6 | 11/11/1996 | 1.6 | 1463101
319 | 7 | 17 | 1.5 | 11/11/1996 | 1.1 | 1463101
320 | 8 | 17 | 1.7 | 11/11/1996 | 1.3 | 1463101
335 | 23 | 17 | 1.4 | 11/11/1996 | 1.2 | 1463101
336 | 24 | 17 | 1 | 11/11/1996 | 1.1 | 1463101
337 | 25 | 17 | 2.3 | 11/11/1996 | 1.4 | 1463101
338 | 26 | 17 | 1.2 | 11/11/1996 | 1.1 | 1463101
343 | 5 | 18 | 1.5 | 11/27/1996 | 1.4 | 1463163
344 | 6 | 18 | 1.7 | 11/27/1996 | 1.6 | 1463163
345 | 7 | 18 | -992 | 11/27/1996 | 1.5 | 1463163
346 | 8 | 18 | 1.7 | 11/27/1996 | 1.3 | 1463163
361 | 23 | 18 | 1.6 | 11/27/1996 | 1.2 | 1463163
362 | 24 | 18 | 1.2 | 11/27/1996 | 1.1 | 1463163
363 | 25 | 18 | 1.2 | 11/27/1996 | 1.1 | 1463163
364 | 26 | 18 | 1.5 | 11/27/1996 | 1.1 | 1463163
369 | 5 | 19 | 1.4 | 12/09/1996 | 1.4 | 1626437
370 | 6 | 19 | 1.7 | 12/09/1996 | 1.6 | 1626437
371 | 7 | 19 | 1.6 | 12/09/1996 | 1.5 | 1626437
372 | 8 | 19 | 1.7 | 12/09/1996 | 1.4 | 1626437
387 | 23 | 19 | 1.5 | 12/09/1996 | 1.3 | 1626437
388 | 24 | 19 | 1.3 | 12/09/1996 | 1 | 1626437
389 | 25 | 19 | 1.2 | 12/09/1996 | 1.1 | 1626437
390 | 26 | 19 | 2 | 12/09/1996 | 1.2 | 1626437
395 | 5 | 20 | 1.5 | 12/19/1996 | 1.4 | 1711938
396 | 6 | 20 | 1.7 | 12/19/1996 | 1.7 | 1711938
397 | 7 | 20 | 1 | 12/19/1996 | 2.2 | 1711938
398 | 8 | 20 | 1.7 | 12/19/1996 | 1.4 | 1711938
413 | 23 | 20 | 1.5 | 12/19/1996 | 1.3 | 1711938
414 | 24 | 20 | 1.2 | 12/19/1996 | 0.8 | 1711938
415 | 25 | 20 | 1.1 | 12/19/1996 | 1.4 | 1711938
416 | 26 | 20 | 2.2 | 12/19/1996 | 1.2 | 1711938
421 | 5 | 21 | 1.5 | 01/17/1997 | 1.3 | 1790400
422 | 6 | 21 | 1.5 | 01/17/1997 | 1.8 | 1790400
423 | 7 | 21 | 1.5 | 01/17/1997 | 1.5 | 1790400
424 | 8 | 21 | 1.8 | 01/17/1997 | 1.4 | 1790400
439 | 23 | 21 | 1.7 | 01/17/1997 | 1.3 | 1790400
440 | 24 | 21 | 1.1 | 01/17/1997 | 1.1 | 1790400
441 | 25 | 21 | 1 | 01/17/1997 | 1.1 | 1790400
442 | 26 | 21 | 4.3 | 01/17/1997 | 1.6 | 1790400
447 | 5 | 23 | 1.4 | 02/19/1997 | 1.4 | 1794199
448 | 6 | 23 | 1.7 | 02/19/1997 | 1.7 | 1794199
449 | 7 | 23 | 0.9 | 02/19/1997 | 1.5 | 1794199
450 | 8 | 23 | 1.8 | 02/19/1997 | 1.5 | 1794199
465 | 23 | 23 | 1.5 | 02/19/1997 | 1.3 | 1794199
466 | 24 | 23 | 1.1 | 02/19/1997 | 1.1 | 1794199
467 | 25 | 23 | 1 | 02/19/1997 | 1.2 | 1794199
468 | 26 | 23 | 2.5 | 02/19/1997 | 1.6 | 1794199
473 | 5 | 24 | 1.5 | 03/03/1997 | 1.3 | 1880144
474 | 6 | 24 | 1.8 | 03/03/1997 | 1.8 | 1880144
475 | 7 | 24 | 1.1 | 03/03/1997 | 1.5 | 1880144
476 | 8 | 24 | 2.1 | 03/03/1997 | 1.5 | 1880144
491 | 23 | 24 | 1.5 | 03/03/1997 | 1.3 | 1880144
492 | 24 | 24 | 1.1 | 03/03/1997 | 1.1 | 1880144
493 | 25 | 24 | 1.9 | 03/03/1997 | 1.2 | 1880144
494 | 26 | 24 | 1.3 | 03/03/1997 | 1.7 | 1880144
499 | 5 | 25 | 1.5 | 03/17/1997 | 1.4 | 2047631
500 | 6 | 25 | 2.1 | 03/17/1997 | 1.8 | 2047631
501 | 7 | 25 | 1.7 | 03/17/1997 | 1.5 | 2047631
502 | 8 | 25 | 2.2 | 03/17/1997 | 1.7 | 2047631
517 | 23 | 25 | 1.4 | 03/17/1997 | 1.3 | 2047631
518 | 24 | 25 | 1.1 | 03/17/1997 | 1 | 2047631
519 | 25 | 25 | 1.3 | 03/17/1997 | 1.2 | 2047631
520 | 26 | 25 | 1.5 | 03/17/1997 | 1.8 | 2047631
525 | 5 | 28 | -992 | 04/25/1997 | 1.6 | 2546035
526 | 6 | 28 | 3 | 04/25/1997 | 2.1 | 2546035
527 | 7 | 28 | 1.7 | 04/25/1997 | 1.5 | 2546035
528 | 8 | 28 | 2.6 | 04/25/1997 | 1.9 | 2546035
543 | 23 | 28 | 1.4 | 04/25/1997 | 1.3 | 2546035
544 | 24 | 28 | 1 | 04/25/1997 | 1.1 | 2546035
545 | 25 | 28 | 0.9 | 04/25/1997 | 1.1 | 2546035
546 | 26 | 28 | 3.2 | 04/25/1997 | 1.9 | 2546035
551 | 5 | 29 | 1.6 | 05/14/1997 | 1.8 | 2774052
552 | 6 | 29 | 4.7 | 05/14/1997 | 2.3 | 2774052
553 | 7 | 29 | 1 | 05/14/1997 | 1.6 | 2774052
554 | 8 | 29 | 2.5 | 05/14/1997 | 2 | 2774052
569 | 23 | 29 | 1.5 | 05/14/1997 | 1.3 | 2774052
570 | 24 | 29 | 1.3 | 05/14/1997 | 1.1 | 2774052
571 | 25 | 29 | 1.5 | 05/14/1997 | 1.2 | 2774052
572 | 26 | 29 | 1.7 | 05/14/1997 | 1.9 | 2774052
577 | 5 | 30 | -997 | 07/15/1997 | -997 | 2825970
578 | 6 | 30 | -997 | 07/15/1997 | -997 | 2825970
579 | 7 | 30 | -997 | 07/15/1997 | -997 | 2825970
580 | 8 | 30 | -997 | 07/15/1997 | -997 | 2825970
595 | 23 | 30 | 1.6 | 07/15/1997 | 1.4 | 2825970
596 | 24 | 30 | -997 | 07/15/1997 | -997 | 2825970
597 | 25 | 30 | -997 | 07/15/1997 | -997 | 2825970
598 | 26 | 30 | -997 | 07/15/1997 | -997 | 0
599 | 35 | 30 | 1.3 | 07/15/1997 | 1.3 | 0
600 | 36 | 30 | 0.9 | 07/15/1997 | 1.2 | 0
601 | 37 | 30 | 0.9 | 07/15/1997 | 0.9 | 0
602 | 38 | 30 | 1.1 | 07/15/1997 | 0.9 | 0
603 | 39 | 30 | 1.2 | 07/15/1997 | 1 | 0
606 | 54 | 30 | 1.2 | 07/15/1997 | 0.8 | 0
607 | 55 | 30 | 1 | 07/15/1997 | 0.8 | 0
608 | 56 | 30 | 0.9 | 07/15/1997 | 1 | 0
613 | 5 | 31 | -997 | 08/05/1997 | -997 | 3027764
614 | 6 | 31 | -997 | 08/05/1997 | -997 | 3027764
615 | 7 | 31 | -997 | 08/05/1997 | -997 | 3027764
616 | 8 | 31 | -997 | 08/05/1997 | -997 | 3027764
631 | 23 | 31 | -998 | 08/05/1997 | 1.3 | 3027764
632 | 24 | 31 | -997 | 08/05/1997 | -997 | 3027764
633 | 25 | 31 | -997 | 08/05/1997 | -997 | 3027764
634 | 26 | 31 | -997 | 08/05/1997 | -997 | 3027764
635 | 35 | 31 | -998 | 08/05/1997 | 1.8 | 201794
636 | 36 | 31 | -998 | 08/05/1997 | 1.6 | 201794
637 | 37 | 31 | -998 | 08/05/1997 | 1.3 | 201794
638 | 38 | 31 | -998 | 08/05/1997 | 1.1 | 201794
639 | 39 | 31 | -998 | 08/05/1997 | 0.9 | 201794
642 | 54 | 31 | -998 | 08/05/1997 | 0.9 | 201794
643 | 55 | 31 | -998 | 08/05/1997 | 0.9 | 201794
644 | 56 | 31 | -998 | 08/05/1997 | 1.7 | 201794
649 | 5 | 33 | -997 | 09/02/1997 | -997 | 3338264
650 | 6 | 33 | -997 | 09/02/1997 | -997 | 3338264
651 | 7 | 33 | -997 | 09/02/1997 | -997 | 3338264
652 | 8 | 33 | -997 | 09/02/1997 | -997 | 3338264
667 | 23 | 33 | -998 | 09/02/1997 | 1.2 | 3338264
668 | 24 | 33 | -997 | 09/02/1997 | -997 | 3338264
669 | 25 | 33 | -997 | 09/02/1997 | -997 | 3338264
670 | 26 | 33 | -997 | 09/02/1997 | -997 | 3338264
671 | 35 | 33 | -998 | 09/02/1997 | 2 | 512294
672 | 36 | 33 | -998 | 09/02/1997 | 2.1 | 512294
673 | 37 | 33 | -998 | 09/02/1997 | 2.1 | 512294
674 | 38 | 33 | -998 | 09/02/1997 | 1.2 | 512294
675 | 39 | 33 | -998 | 09/02/1997 | 1.1 | 512294
678 | 54 | 33 | -998 | 09/02/1997 | 0.9 | 512294
679 | 55 | 33 | -998 | 09/02/1997 | 1.1 | 512294
680 | 56 | 33 | -998 | 09/02/1997 | 1.7 | 512294
685 | 5 | 35 | -997 | 10/29/1997 | -997 | 3530248
686 | 6 | 35 | -997 | 10/29/1997 | -997 | 3530248
687 | 7 | 35 | -997 | 10/29/1997 | -997 | 3530248
688 | 8 | 35 | -997 | 10/29/1997 | -997 | 3530248
703 | 23 | 35 | -998 | 10/29/1997 | 1.3 | 3530248
704 | 24 | 35 | -997 | 10/29/1997 | -997 | 3530248
705 | 25 | 35 | -997 | 10/29/1997 | -997 | 3530248
706 | 26 | 35 | -997 | 10/29/1997 | -997 | 3530248
707 | 35 | 35 | -998 | 10/29/1997 | 1.7 | 704278
708 | 36 | 35 | -998 | 10/29/1997 | 1.3 | 704278
709 | 37 | 35 | -998 | 10/29/1997 | 1.3 | 704278
710 | 38 | 35 | -998 | 10/29/1997 | 1.1 | 704278
711 | 39 | 35 | -998 | 10/29/1997 | 1 | 704278
714 | 54 | 35 | -998 | 10/29/1997 | 0.8 | 704278
715 | 55 | 35 | -998 | 10/29/1997 | 0.8 | 704278
716 | 56 | 35 | -998 | 10/29/1997 | 1 | 704278
721 | 5 | 37 | -997 | 12/02/1997 | -997 | 3886594
722 | 6 | 37 | -997 | 12/02/1997 | -997 | 3886594
723 | 7 | 37 | -997 | 12/02/1997 | -997 | 3886594
724 | 8 | 37 | -997 | 12/02/1997 | -997 | 3886594
739 | 23 | 37 | -998 | 12/02/1997 | 0.9 | 3886594
740 | 24 | 37 | -997 | 12/02/1997 | -997 | 3886594
741 | 25 | 37 | -997 | 12/02/1997 | -997 | 3886594
742 | 26 | 37 | -997 | 12/02/1997 | -997 | 3886594
743 | 35 | 37 | -998 | 12/02/1997 | 1.7 | 1060624
744 | 36 | 37 | -998 | 12/02/1997 | 1 | 1060624
745 | 37 | 37 | -998 | 12/02/1997 | 1 | 1060624
746 | 38 | 37 | -998 | 12/02/1997 | 1.1 | 1060624
747 | 39 | 37 | -998 | 12/02/1997 | 1.1 | 1060624
750 | 54 | 37 | -998 | 12/02/1997 | 0.7 | 1060624
751 | 55 | 37 | -998 | 12/02/1997 | 0.7 | 1060624
752 | 56 | 37 | -998 | 12/02/1997 | 0.6 | 1060624
757 | 5 | 39 | -997 | 12/30/1997 | -997 | 4100720
758 | 6 | 39 | -997 | 12/30/1997 | -997 | 4100720
759 | 7 | 39 | -997 | 12/30/1997 | -997 | 4100720
760 | 8 | 39 | -997 | 12/30/1997 | -997 | 4100720
955 | 23 | 49 | -998 | 01/13/1999 | 1.2 | 4950000
956 | 24 | 49 | -997 | 01/13/1999 | -997 | 4950000
957 | 25 | 49 | -997 | 01/13/1999 | -997 | 4950000
958 | 26 | 49 | -997 | 01/13/1999 | -997 | 4950000
959 | 35 | 49 | -998 | 01/13/1999 | 2 | 2124030
960 | 36 | 49 | -998 | 01/13/1999 | 1.9 | 2124030
961 | 37 | 49 | -998 | 01/13/1999 | 1.1 | 2124030
962 | 38 | 49 | -998 | 01/13/1999 | 1.5 | 2124030
963 | 39 | 49 | -998 | 01/13/1999 | 1.3 | 2124030
966 | 54 | 49 | -998 | 01/13/1999 | 0.7 | 2124030
967 | 55 | 49 | -998 | 01/13/1999 | 0.8 | 2124030
968 | 56 | 49 | -998 | 01/13/1999 | 3.1 | 2124030
973 | 5 | 50 | -997 | 03/10/1999 | -997 | 5003303
974 | 6 | 50 | -997 | 03/10/1999 | -997 | 5003303
975 | 7 | 50 | -997 | 03/10/1999 | -997 | 5003303
976 | 8 | 50 | -997 | 03/10/1999 | -997 | 5003303
991 | 23 | 50 | -998 | 03/10/1999 | 1.2 | 5003303
775 | 23 | 39 | -998 | 12/30/1997 | 0.9 | 4100720
776 | 24 | 39 | -997 | 12/30/1997 | -997 | 4100720
777 | 25 | 39 | -997 | 12/30/1997 | -997 | 4100720
778 | 26 | 39 | -997 | 12/30/1997 | -997 | 4100720
779 | 35 | 39 | -998 | 12/30/1997 | 1.9 | 1274750
780 | 36 | 39 | -998 | 12/30/1997 | 1 | 1274750
781 | 37 | 39 | -998 | 12/30/1997 | 0.9 | 1274750
782 | 38 | 39 | -998 | 12/30/1997 | 1.2 | 1274750
783 | 39 | 39 | -998 | 12/30/1997 | 1 | 1274750
786 | 54 | 39 | -998 | 12/30/1997 | 0.6 | 1274750
787 | 55 | 39 | -998 | 12/30/1997 | 0.6 | 1274750
788 | 56 | 39 | -998 | 12/30/1997 | 0.5 | 1274750
793 | 5 | 40 | -997 | 01/13/1998 | -997 | 4203408
794 | 6 | 40 | -997 | 01/13/1998 | -997 | 4203408
795 | 7 | 40 | -997 | 01/13/1998 | -997 | 4203408
796 | 8 | 40 | -997 | 01/13/1998 | -997 | 4203408
811 | 23 | 40 | -998 | 01/13/1998 | 1 | 4203408
812 | 24 | 40 | -997 | 01/13/1998 | -997 | 4203408
813 | 25 | 40 | -997 | 01/13/1998 | -997 | 4203408
814 | 26 | 40 | -997 | 01/13/1998 | -997 | 4203408
815 | 35 | 40 | -998 | 01/13/1998 | 2 | 1377438
816 | 36 | 40 | 2 | 01/13/1998 | 1 | 1377438
817 | 37 | 40 | -998 | 01/13/1998 | 0.9 | 1377438
818 | 38 | 40 | -998 | 01/13/1998 | 1.4 | 1377438
819 | 39 | 40 | -998 | 01/13/1998 | 1.1 | 1377438
822 | 54 | 40 | 1 | 01/13/1998 | 607 | 1377438
823 | 55 | 40 | 0.8 | 01/13/1998 | 0.6 | 1377438
824 | 56 | 40 | 1.1 | 01/13/1998 | 0.8 | 1377438
829 | 5 | 42 | -997 | 02/10/1998 | -997 | 4339085
830 | 6 | 42 | -997 | 02/10/1998 | -997 | 4339085
831 | 7 | 42 | -997 | 02/10/1998 | -997 | 4339085
832 | 8 | 42 | -997 | 02/10/1998 | -997 | 4339085
847 | 23 | 42 | -998 | 02/10/1998 | 0.9 | 4339085
848 | 24 | 42 | -997 | 02/10/1998 | -997 | 4339085
849 | 25 | 42 | -997 | 02/10/1998 | -997 | 4339085
850 | 26 | 42 | -997 | 02/10/1998 | -997 | 4339085
851 | 35 | 42 | -998 | 02/10/1998 | 2.1 | 1513115
852 | 36 | 42 | -998 | 02/10/1998 | 1 | 1513115
853 | 37 | 42 | -998 | 02/10/1998 | 1 | 1513115
854 | 38 | 42 | -998 | 02/10/1998 | 1.4 | 1513115
855 | 39 | 42 | -998 | 02/10/1998 | 1 | 1513115
858 | 54 | 42 | -998 | 02/10/1998 | 0.6 | 1513115
859 | 55 | 42 | -998 | 02/10/1998 | 0.7 | 1513115
860 | 56 | 42 | -998 | 02/10/1998 | 0.7 | 1513115
865 | 5 | 44 | -997 | 03/27/1998 | -997 | 4473690
866 | 6 | 44 | -997 | 03/27/1998 | -997 | 4473690
867 | 7 | 44 | -997 | 03/27/1998 | -997 | 4473690
868 | 8 | 44 | -997 | 03/27/1998 | -997 | 4473690
883 | 23 | 44 | -998 | 03/27/1998 | 1 | 4473690
884 | 24 | 44 | -997 | 03/27/1998 | -997 | 4473690
885 | 25 | 44 | -997 | 03/27/1998 | -997 | 4473690
886 | 26 | 44 | -997 | 03/27/1998 | -997 | 4473690
887 | 35 | 44 | -998 | 03/27/1998 | 2.1 | 1647720
888 | 36 | 44 | -998 | 03/27/1998 | 1 | 1647720
889 | 37 | 44 | -998 | 03/27/1998 | 1.1 | 1647720
890 | 38 | 44 | -998 | 03/27/1998 | 1.4 | 1647720
891 | 39 | 44 | -998 | 03/27/1998 | 1.1 | 1647720
894 | 54 | 44 | -998 | 03/27/1998 | 0.6 | 1647720
895 | 55 | 44 | -998 | 03/27/1998 | 0.6 | 1647720
896 | 56 | 44 | -998 | 03/27/1998 | 1 | 1647720
901 | 5 | 46 | -997 | 05/07/1998 | -997 | 4719839
902 | 6 | 46 | -997 | 05/07/1998 | -997 | 4719839
903 | 7 | 46 | -997 | 05/07/1998 | -997 | 4719839
904 | 8 | 46 | -997 | 05/07/1998 | -997 | 4719839
919 | 23 | 46 | 1.8 | 05/07/1998 | 1.2 | 4719839
920 | 24 | 46 | -997 | 05/07/1998 | -997 | 4719839
921 | 25 | 46 | -997 | 05/07/1998 | -997 | 4719839
922 | 26 | 46 | -997 | 05/07/1998 | -997 | 4719839
923 | 35 | 46 | 1.3 | 05/07/1998 | 2 | 1893869
924 | 36 | 46 | -998 | 05/07/1998 | 1.2 | 1893869
925 | 37 | 46 | -998 | 05/07/1998 | 0.9 | 1893869
926 | 38 | 46 | -998 | 05/07/1998 | 1.3 | 1893869
927 | 39 | 46 | -998 | 05/07/1998 | 1 | 1893869
930 | 54 | 46 | -998 | 05/07/1998 | 0.6 | 1893869
931 | 55 | 46 | 1.2 | 05/07/1998 | 0.6 | 1893869
932 | 56 | 46 | -998 | 05/07/1998 | 1.5 | 1893869
937 | 5 | 49 | -997 | 01/13/1999 | -997 | 4950000
938 | 6 | 49 | -997 | 01/13/1999 | -997 | 4950000
939 | 7 | 49 | -997 | 01/13/1999 | -997 | 4950000
940 | 8 | 49 | -997 | 01/13/1999 | -997 | 4950000
5 | 5 | 1 | 1.3 | 03/15/1996 | 1.5 | 4518
6 | 6 | 1 | 1.9 | 03/15/1996 | 1.5 | 4518
7 | 7 | 1 | 1.2 | 03/15/1996 | 1 | 4518
8 | 8 | 1 | 1.3 | 03/15/1996 | 1.2 | 4518
23 | 23 | 1 | 1.5 | 03/15/1996 | 1.5 | 4518
24 | 24 | 1 | 1.1 | 03/15/1996 | 1.4 | 4518
25 | 25 | 1 | 1.4 | 03/15/1996 | 1.4 | 4518
26 | 26 | 1 | 1.1 | 03/15/1996 | 1.2 | 4518
31 | 5 | 3 | 1.4 | 04/16/1996 | 1.3 | 150644
32 | 6 | 3 | 1.6 | 04/16/1996 | 1.3 | 150644
33 | 7 | 3 | 1.1 | 04/16/1996 | 0.7 | 150644
34 | 8 | 3 | 1.3 | 04/16/1996 | 1.1 | 150644
49 | 23 | 3 | 1.3 | 04/16/1996 | 1.2 | 150644
50 | 24 | 3 | 0.9 | 04/16/1996 | 1.1 | 150644
51 | 25 | 3 | 1.3 | 04/16/1996 | 1 | 150644
52 | 26 | 3 | 0.9 | 04/16/1996 | 0.8 | 150644
57 | 5 | 4 | 1.5 | 05/13/1996 | 1.3 | 233736
58 | 6 | 4 | 1.7 | 05/13/1996 | 1.3 | 233736
59 | 7 | 4 | 1.1 | 05/13/1996 | 0.8 | 233736
60 | 8 | 4 | 1.3 | 05/13/1996 | 1.1 | 233736
75 | 23 | 4 | 1.3 | 05/13/1996 | 1.3 | 233736
76 | 24 | 4 | 0.9 | 05/13/1996 | 1 | 233736
77 | 25 | 4 | 1.4 | 05/13/1996 | 0.9 | 233736
78 | 26 | 4 | 0.8 | 05/13/1996 | 0.8 | 233736
83 | 5 | 5 | 1.6 | 05/28/1996 | 1.3 | 296504
84 | 6 | 5 | 1.7 | 05/28/1996 | 1.3 | 296504
85 | 7 | 5 | 1.1 | 05/28/1996 | 0.8 | 296504
86 | 8 | 5 | 1.5 | 05/28/1996 | 1.1 | 296504
101 | 23 | 5 | 1.3 | 05/28/1996 | 1.2 | 296504
102 | 24 | 5 | 0.9 | 05/28/1996 | 1 | 296504
103 | 25 | 5 | 1.4 | 05/28/1996 | 1 | 296504
104 | 26 | 5 | 1 | 05/28/1996 | 0.8 | 296504
109 | 5 | 6 | 1.4 | 06/10/1996 | 1.3 | 336073
110 | 6 | 6 | 1.6 | 06/10/1996 | 1.2 | 336073
111 | 7 | 6 | 1 | 06/10/1996 | 0.8 | 336073
112 | 8 | 6 | 1.5 | 06/10/1996 | 1.1 | 336073
127 | 23 | 6 | 1.3 | 06/10/1996 | 0.9 | 336073
128 | 24 | 6 | 0.9 | 06/10/1996 | 1 | 336073
129 | 25 | 6 | 1.3 | 06/10/1996 | 1 | 336073
130 | 26 | 6 | 1 | 06/10/1996 | 0.9 | 336073
135 | 5 | 7 | 1.6 | 06/24/1996 | 1.3 | 436966
136 | 6 | 7 | 1.7 | 06/24/1996 | 1.4 | 436966
137 | 7 | 7 | 1.1 | 06/24/1996 | 0.8 | 436966
138 | 8 | 7 | 1.5 | 06/24/1996 | 1.1 | 436966
153 | 23 | 7 | 1.3 | 06/24/1996 | 1.3 | 436966
154 | 24 | 7 | 0.9 | 06/24/1996 | 1.1 | 436966
155 | 25 | 7 | 1.4 | 06/24/1996 | 1 | 436966
156 | 26 | 7 | 1 | 06/24/1996 | 0.9 | 436966
161 | 5 | 9 | 1.5 | 07/22/1996 | 1.5 | 516563
162 | 6 | 9 | 1.6 | 07/22/1996 | 1.5 | 516563
163 | 7 | 9 | 1.3 | 07/22/1996 | 0.9 | 516563
164 | 8 | 9 | 1.6 | 07/22/1996 | 1.2 | 516563
179 | 23 | 9 | 1.3 | 07/22/1996 | 1.2 | 516563
180 | 24 | 9 | 1 | 07/22/1996 | 1 | 516563
181 | 25 | 9 | 1.3 | 07/22/1996 | 1.1 | 516563
182 | 26 | 9 | 1.2 | 07/22/1996 | 1.1 | 516563
187 | 5 | 10 | 1.4 | 08/05/1996 | 1.4 | 662883
188 | 6 | 10 | 1.7 | 08/05/1996 | 1.6 | 662883
189 | 7 | 10 | -992 | 08/05/1996 | 1.2 | 662883
190 | 8 | 10 | 1.7 | 08/05/1996 | 1.3 | 662883
205 | 23 | 10 | 1.6 | 08/05/1996 | 1.3 | 662883
206 | 24 | 10 | 1.1 | 08/05/1996 | 1.2 | 662883
207 | 25 | 10 | 1.3 | 08/05/1996 | 1 | 662883
208 | 26 | 10 | 1.2 | 08/05/1996 | 1.1 | 662883
213 | 5 | 11 | 1.5 | 08/20/1996 | 1.5 | 699823
214 | 6 | 11 | 1.8 | 08/20/1996 | 1.6 | 699823
992 | 24 | 50 | -977 | 03/10/1999 | -977 | 5003303
993 | 25 | 50 | -997 | 03/10/1999 | -997 | 5003303
994 | 26 | 50 | -997 | 03/10/1999 | -997 | 5003303
995 | 35 | 50 | -998 | 03/10/1999 | 1.9 | 2177333
996 | 36 | 50 | -998 | 03/10/1999 | 1.8 | 2177333
997 | 37 | 50 | -998 | 03/10/1999 | 1.2 | 2177333
998 | 38 | 50 | -998 | 03/10/1999 | 1.5 | 2177333
999 | 39 | 50 | -998 | 03/10/1999 | 1.2 | 2177333
1002 | 54 | 50 | -998 | 03/10/1999 | 0.8 | 2177333
1003 | 55 | 50 | -998 | 03/10/1999 | 0.8 | 2177333
1004 | 56 | 50 | -998 | 03/10/1999 | 2.1 | 2177333

## WT_AVG_SKID_DATA_NATC
TEST_ID | FHWA_ID | SECTION_ID | SKID_NUMBER | TEST_DATE
37 | FHWA1 | 5 | 64 | 03/20/1996
38 | FHWA2 | 5 | 61 | 05/08/1996
39 | FHWA3 | 5 | 53 | 06/10/1996
40 | FHWA4 | 5 | 52 | 08/07/1996
41 | FHWA5 | 5 | 49 | 10/10/1996
42 | FHWA6 | 5 | 45 | 11/01/1996
43 | FHWA7 | 5 | 45 | 12/26/1996
44 | FHWA8 | 5 | 46 | 04/02/1997
45 | FHWA9 | 5 | 47 | 09/18/1997
46 | FHWA1 | 6 | 66 | 03/20/1996
47 | FHWA2 | 6 | 57 | 05/08/1996
48 | FHWA3 | 6 | 54 | 06/10/1996
49 | FHWA4 | 6 | 53 | 08/07/1996
50 | FHWA5 | 6 | 53 | 10/10/1996
51 | FHWA6 | 6 | 46 | 11/01/1996
52 | FHWA7 | 6 | 47 | 12/26/1996
53 | FHWA8 | 6 | 47 | 04/02/1997
54 | FHWA9 | 6 | 47 | 09/18/1997
55 | FHWA1 | 7 | 62 | 03/20/1996
56 | FHWA2 | 7 | 63 | 05/08/1996
57 | FHWA3 | 7 | 51 | 06/10/1996
58 | FHWA4 | 7 | 54 | 08/07/1996
59 | FHWA5 | 7 | *Rutted-Unable to test | 10/10/1996
60 | FHWA6 | 7 | *Rutted-Unable to test | 11/01/1996
61 | FHWA7 | 7 | 45 | 12/26/1996
62 | FHWA8 | 7 | 46 | 04/02/1997
63 | FHWA9 | 7 | 46 | 09/18/1997
64 | FHWA1 | 8 | 66 | 03/20/1996
65 | FHWA2 | 8 | 61 | 05/08/1996
66 | FHWA3 | 8 | 54 | 06/10/1996
67 | FHWA4 | 8 | 52 | 08/07/1996
68 | FHWA5 | 8 | 53 | 10/10/1996
69 | FHWA6 | 8 | 48 | 11/01/1996
70 | FHWA7 | 8 | 47 | 12/26/1996
71 | FHWA8 | 8 | 47 | 04/02/1997
72 | FHWA9 | 8 | 49 | 09/18/1997
199 | FHWA1 | 23 | 63 | 03/20/1996
200 | FHWA2 | 23 | 61 | 05/08/1996
201 | FHWA3 | 23 | 59 | 06/10/1996
202 | FHWA4 | 23 | 55 | 08/07/1996
203 | FHWA5 | 23 | 50 | 10/10/1996
204 | FHWA6 | 23 | 45 | 11/01/1996
205 | FHWA7 | 23 | 42 | 12/26/1996
206 | FHWA8 | 23 | 47 | 04/02/1997
207 | FHWA9 | 23 | 49 | 09/18/1997
208 | FHWA1 | 24 | 63 | 03/20/1996
209 | FHWA2 | 24 | 58 | 05/08/1996
210 | FHWA3 | 24 | 57 | 06/10/1996
211 | FHWA4 | 24 | 51 | 08/07/1996
212 | FHWA5 | 24 | 48 | 10/10/1996
213 | FHWA6 | 24 | 43 | 11/01/1996
214 | FHWA7 | 24 | 43 | 12/26/1996
215 | FHWA8 | 24 | 48 | 04/02/1997
216 | FHWA9 | 24 | 55 | 09/18/1997
217 | FHWA1 | 25 | 61 | 03/20/1996
218 | FHWA2 | 25 | 58 | 05/08/1996
219 | FHWA3 | 25 | 56 | 06/10/1996
220 | FHWA4 | 25 | 53 | 08/07/1996
221 | FHWA5 | 25 | *Rutted-Unable to test | 10/10/1996
222 | FHWA6 | 25 | *Rutted-Unable to test | 11/01/1996
223 | FHWA7 | 25 | 44 | 12/26/1996
224 | FHWA8 | 25 | 51 | 04/02/1997
225 | FHWA9 | 25 | 47 | 09/18/1997
226 | FHWA1 | 26 | 67 | 03/20/1996
227 | FHWA2 | 26 | 67 | 05/08/1996
228 | FHWA3 | 26 | 66 | 06/10/1996
229 | FHWA4 | 26 | 49 | 08/07/1996
230 | FHWA5 | 26 | 48 | 10/10/1996
231 | FHWA6 | 26 | 47 | 11/01/1996
232 | FHWA7 | 26 | 58 | 12/26/1996
233 | FHWA8 | 26 | 51 | 04/02/1997
234 | FHWA9 | 26 | 51 | 09/18/1997

## WT_DAILY_ESALS_NCE
TEST_ID | TRUCK_ID | INDIVIDUAL_ANTENNA_POS | TEST_DATE | TOTAL_DAILY_ESALS | INDIVIDUAL_DAILY_ESALS
208 | WT-4 | n/a | 04/03/1996 | 3275 | 0
209 | WT-1 | Truck Center Line | 04/04/1996 | 5774 | 2769
210 | WT-2 | n/a | 04/04/1996 | 5774 | 0
211 | WT-3 | Truck Center Line | 04/04/1996 | 5774 | 3005
212 | WT-4 | n/a | 04/04/1996 | 5774 | 0
213 | WT-1 | Truck Center Line | 04/05/1996 | 6238 | 3168
214 | WT-2 | n/a | 04/05/1996 | 6238 | 0
215 | WT-3 | Truck Center Line | 04/05/1996 | 6238 | 3070
216 | WT-4 | n/a | 04/05/1996 | 6238 | 0
217 | WT-1 | Truck Center Line | 04/06/1996 | 0 | 0
218 | WT-2 | n/a | 04/06/1996 | 0 | 0
219 | WT-3 | Truck Center Line | 04/06/1996 | 0 | 0
220 | WT-4 | n/a | 04/06/1996 | 0 | 0
221 | WT-1 | Truck Center Line | 04/07/1996 | 3356 | 1733
222 | WT-2 | n/a | 04/07/1996 | 3356 | 0
223 | WT-3 | Truck Center Line | 04/07/1996 | 3356 | 1623
224 | WT-4 | n/a | 04/07/1996 | 3356 | 0
225 | WT-1 | Truck Center Line | 04/08/1996 | 157 | 84
226 | WT-2 | n/a | 04/08/1996 | 157 | 0
227 | WT-3 | Truck Center Line | 04/08/1996 | 157 | 73
228 | WT-4 | n/a | 04/08/1996 | 157 | 0
229 | WT-1 | Truck Center Line | 04/09/1996 | 4476 | 2240
230 | WT-2 | n/a | 04/09/1996 | 4476 | 0
231 | WT-3 | Truck Center Line | 04/09/1996 | 4476 | 2237
232 | WT-4 | n/a | 04/09/1996 | 4476 | 0
233 | WT-1 | Truck Center Line | 04/10/1996 | 4374 | 1965
234 | WT-2 | n/a | 04/10/1996 | 4374 | 0
235 | WT-3 | Truck Center Line | 04/10/1996 | 4374 | 2409
236 | WT-4 | n/a | 04/10/1996 | 4374 | 0
237 | WT-1 | Truck Center Line | 04/11/1996 | 4350 | 2121
238 | WT-2 | n/a | 04/11/1996 | 4350 | 0
239 | WT-3 | Truck Center Line | 04/11/1996 | 4350 | 2229
240 | WT-4 | n/a | 04/11/1996 | 4350 | 0
241 | WT-1 | Truck Center Line | 04/12/1996 | 7007 | 3507
242 | WT-2 | n/a | 04/12/1996 | 7007 | 0
243 | WT-3 | Truck Center Line | 04/12/1996 | 7007 | 3501
244 | WT-4 | n/a | 04/12/1996 | 7007 | 0
245 | WT-1 | Truck Center Line | 04/13/1996 | 7138 | 3789
246 | WT-2 | n/a | 04/13/1996 | 7138 | 0
247 | WT-3 | Truck Center Line | 04/13/1996 | 7138 | 3349
248 | WT-4 | n/a | 04/13/1996 | 7138 | 0
249 | WT-1 | Truck Center Line | 04/14/1996 | 2627 | 1316
250 | WT-2 | n/a | 04/14/1996 | 2627 | 0
251 | WT-3 | Truck Center Line | 04/14/1996 | 2627 | 1311
252 | WT-4 | n/a | 04/14/1996 | 2627 | 0
253 | WT-1 | Truck Center Line | 04/15/1996 | 3908 | 1941
254 | WT-2 | n/a | 04/15/1996 | 3908 | 0
255 | WT-3 | Truck Center Line | 04/15/1996 | 3908 | 1967
256 | WT-4 | n/a | 04/15/1996 | 3908 | 0
257 | WT-1 | Truck Center Line | 04/16/1996 | 4019 | 2144
258 | WT-2 | n/a | 04/16/1996 | 4019 | 0
259 | WT-3 | Truck Center Line | 04/16/1996 | 4019 | 1875
260 | WT-4 | n/a | 04/16/1996 | 4019 | 0
261 | WT-1 | Truck Center Line | 04/17/1996 | 636 | 563
262 | WT-2 | n/a | 04/17/1996 | 636 | 0
263 | WT-3 | Truck Center Line | 04/17/1996 | 636 | 73
264 | WT-4 | n/a | 04/17/1996 | 636 | 0
265 | WT-1 | Truck Center Line | 04/18/1996 | 4280 | 1876
266 | WT-2 | n/a | 04/18/1996 | 4280 | 0
267 | WT-3 | Truck Center Line | 04/18/1996 | 4280 | 2404
268 | WT-4 | n/a | 04/18/1996 | 4280 | 0
269 | WT-1 | Truck Center Line | 04/19/1996 | 7612 | 3801
270 | WT-2 | n/a | 04/19/1996 | 7612 | 0
271 | WT-3 | Truck Center Line | 04/19/1996 | 7612 | 3811
272 | WT-4 | n/a | 04/19/1996 | 7612 | 0
273 | WT-1 | Truck Center Line | 04/20/1996 | 4744 | 2877
274 | WT-2 | n/a | 04/20/1996 | 4744 | 0
275 | WT-3 | Truck Center Line | 04/20/1996 | 4744 | 1867
276 | WT-4 | n/a | 04/20/1996 | 4744 | 0
277 | WT-1 | Truck Center Line | 04/21/1996 | 4637 | 2096
278 | WT-2 | n/a | 04/21/1996 | 4637 | 0
279 | WT-3 | Truck Center Line | 04/21/1996 | 4637 | 2541
280 | WT-4 | n/a | 04/21/1996 | 4637 | 0
281 | WT-1 | Truck Center Line | 04/22/1996 | 5445 | 2584
282 | WT-2 | n/a | 04/22/1996 | 5445 | 0
283 | WT-3 | Truck Center Line | 04/22/1996 | 5445 | 2861
284 | WT-4 | n/a | 04/22/1996 | 5445 | 0
285 | WT-1 | Truck Center Line | 04/23/1996 | 2641 | 0
286 | WT-2 | n/a | 04/23/1996 | 2641 | 0
287 | WT-3 | Truck Center Line | 04/23/1996 | 2641 | 2641
288 | WT-4 | n/a | 04/23/1996 | 2641 | 0
289 | WT-1 | Truck Center Line | 04/24/1996 | 6917 | 3811
290 | WT-2 | n/a | 04/24/1996 | 6917 | 0
291 | WT-3 | Truck Center Line | 04/24/1996 | 6917 | 3106
292 | WT-4 | n/a | 04/24/1996 | 6917 | 0
293 | WT-1 | Truck Center Line | 04/25/1996 | 6278 | 4001
294 | WT-2 | n/a | 04/25/1996 | 6278 | 0
295 | WT-3 | Truck Center Line | 04/25/1996 | 6278 | 2278
296 | WT-4 | n/a | 04/25/1996 | 6278 | 0
297 | WT-1 | Vehicle operated by a driver | 04/26/1996 | 7306 | 3710
298 | WT-2 | n/a | 04/26/1996 | 7306 | 0
299 | WT-3 | Vehicle operated by a driver | 04/26/1996 | 7306 | 3596
300 | WT-4 | n/a | 04/26/1996 | 7306 | 0
301 | WT-1 | Vehicle operated by a driver | 04/27/1996 | 6162 | 3083
302 | WT-2 | n/a | 04/27/1996 | 6162 | 0
303 | WT-3 | Vehicle operated by a driver | 04/27/1996 | 6162 | 3079
304 | WT-4 | n/a | 04/27/1996 | 6162 | 0
305 | WT-1 | Vehicle operated by a driver | 04/28/1996 | 3742 | 1917
306 | WT-2 | n/a | 04/28/1996 | 3742 | 0
307 | WT-3 | Vehicle operated by a driver | 04/28/1996 | 3742 | 1824
308 | WT-4 | n/a | 04/28/1996 | 3742 | 0
309 | WT-1 | Vehicle operated by a driver | 04/29/1996 | 3684 | 1882
310 | WT-2 | n/a | 04/29/1996 | 3684 | 0
311 | WT-3 | Vehicle operated by a driver | 04/29/1996 | 3684 | 1802
312 | WT-4 | n/a | 04/29/1996 | 3684 | 0
313 | WT-1 | 1 inch left of center | 04/30/1996 | 6325 | 3163
314 | WT-2 | n/a | 04/30/1996 | 6325 | 0
315 | WT-3 | 1 inch right of center | 04/30/1996 | 6325 | 3162
316 | WT-4 | n/a | 04/30/1996 | 6325 | 0
317 | WT-1 | 1 inch left of center | 05/01/1996 | 5603 | 2908
318 | WT-2 | n/a | 05/01/1996 | 5603 | 0
319 | WT-3 | 1 inch right of center | 05/01/1996 | 5603 | 2695
320 | WT-4 | n/a | 05/01/1996 | 5603 | 0
321 | WT-1 | 1 inch left of center | 05/02/1996 | 6140 | 3120
322 | WT-2 | n/a | 05/02/1996 | 6140 | 0
323 | WT-3 | 1 inch right of center | 05/02/1996 | 6140 | 3020
324 | WT-4 | n/a | 05/02/1996 | 6140 | 0
325 | WT-1 | 1 inch left of center | 05/03/1996 | 7524 | 3799
326 | WT-2 | n/a | 05/03/1996 | 7524 | 0
327 | WT-3 | 1 inch right of center | 05/03/1996 | 7524 | 3725
328 | WT-4 | n/a | 05/03/1996 | 7524 | 0
329 | WT-1 | 1 inch left of center | 05/04/1996 | 7383 | 3811
330 | WT-2 | n/a | 05/04/1996 | 7383 | 0
331 | WT-3 | 1 inch right of center | 05/04/1996 | 7383 | 3572
332 | WT-4 | n/a | 05/04/1996 | 7383 | 0
333 | WT-1 | 1 inch left of center | 05/05/1996 | 7426 | 3805
334 | WT-2 | 1 inch right of center | 05/05/1996 | 7426 | 0
335 | WT-3 | 1 inch right of center | 05/05/1996 | 7426 | 3621
336 | WT-4 | n/a | 05/05/1996 | 7426 | 0
337 | WT-1 | 2 inches left of center | 05/06/1996 | 5926 | 3096
338 | WT-2 | 2 inches right of center | 05/06/1996 | 5926 | 0
339 | WT-3 | 2 inches right of center | 05/06/1996 | 5926 | 2830
340 | WT-4 | n/a | 05/06/1996 | 5926 | 0
341 | WT-1 | 2 inches left of center | 05/07/1996 | 5422 | 2185
342 | WT-2 | 2 inches right of center | 05/07/1996 | 5422 | 0
343 | WT-3 | 2 inches right of center | 05/07/1996 | 5422 | 3237
344 | WT-4 | n/a | 05/07/1996 | 5422 | 0
345 | WT-1 | 2 inches left of center | 05/08/1996 | 5793 | 3524
346 | WT-2 | 2 inches right of center | 05/08/1996 | 5793 | 0
347 | WT-3 | 2 inches right of center | 05/08/1996 | 5793 | 2269
348 | WT-4 | n/a | 05/08/1996 | 5793 | 0
349 | WT-1 | 2 inches left of center | 05/09/1996 | 5456 | 3531
350 | WT-2 | 2 inches right of center | 05/09/1996 | 5456 | 0
351 | WT-3 | 2 inches right of center | 05/09/1996 | 5456 | 1925
352 | WT-4 | n/a | 05/09/1996 | 5456 | 0
353 | WT-1 | 2 inches left of center | 05/10/1996 | 7622 | 3811
354 | WT-2 | 2 inches right of center | 05/10/1996 | 7622 | 0
355 | WT-3 | 2 inches right of center | 05/10/1996 | 7622 | 3811
356 | WT-4 | n/a | 05/10/1996 | 7622 | 0
357 | WT-1 | 2 inches left of center | 05/11/1996 | 8083 | 4091
358 | WT-2 | 2 inches right of center | 05/11/1996 | 8083 | 0
359 | WT-3 | 2 inches right of center | 05/11/1996 | 8083 | 3992
360 | WT-4 | n/a | 05/11/1996 | 8083 | 0
361 | WT-1 | 2 inches left of center | 05/12/1996 | 4388 | 2244
362 | WT-2 | 2 inches right of center | 05/12/1996 | 4388 | 0
363 | WT-3 | 2 inches right of center | 05/12/1996 | 4388 | 2144
364 | WT-4 | n/a | 05/12/1996 | 4388 | 0
365 | WT-1 | 2 inches left of center | 05/13/1996 | 3983 | 2114
366 | WT-2 | 2 inches right of center | 05/13/1996 | 3983 | 0
367 | WT-3 | 2 inches right of center | 05/13/1996 | 3983 | 1869
368 | WT-4 | n/a | 05/13/1996 | 3983 | 0
369 | WT-1 | 2 inches left of center | 05/14/1996 | 5320 | 3436
370 | WT-2 | 2 inches right of center | 05/14/1996 | 5320 | 0
371 | WT-3 | 2 inches right of center | 05/14/1996 | 5320 | 1884
372 | WT-4 | n/a | 05/14/1996 | 5320 | 0
373 | WT-1 | Vehicle operated by a driver | 05/15/1996 | 5999 | 2251
374 | WT-2 | Vehicle operated by a driver | 05/15/1996 | 5999 | 0
375 | WT-3 | Vehicle operated by a driver | 05/15/1996 | 5999 | 3748
376 | WT-4 | n/a | 05/15/1996 | 5999 | 0
377 | WT-1 | Vehicle operated by a driver | 05/16/1996 | 1982 | 1024
378 | WT-2 | Vehicle operated by a driver | 05/16/1996 | 1982 | 0
379 | WT-3 | Vehicle operated by a driver | 05/16/1996 | 1982 | 958
380 | WT-4 | n/a | 05/16/1996 | 1982 | 0
381 | WT-1 | Vehicle operated by a driver | 05/17/1996 | 0 | 0
382 | WT-2 | Vehicle operated by a driver | 05/17/1996 | 0 | 0
383 | WT-3 | Vehicle operated by a driver | 05/17/1996 | 0 | 0
384 | WT-4 | n/a | 05/17/1996 | 0 | 0
385 | WT-1 | Vehicle operated by a driver | 05/18/1996 | 0 | 0
386 | WT-2 | Vehicle operated by a driver | 05/18/1996 | 0 | 0
387 | WT-3 | Vehicle operated by a driver | 05/18/1996 | 0 | 0
388 | WT-4 | n/a | 05/18/1996 | 0 | 0
389 | WT-1 | Vehicle operated by a driver | 05/19/1996 | 0 | 0
390 | WT-2 | Vehicle operated by a driver | 05/19/1996 | 0 | 0
391 | WT-3 | Vehicle operated by a driver | 05/19/1996 | 0 | 0
392 | WT-4 | n/a | 05/19/1996 | 0 | 0
393 | WT-1 | Vehicle operated by a driver | 05/20/1996 | 4288 | 1667
394 | WT-2 | Vehicle operated by a driver | 05/20/1996 | 4288 | 754
395 | WT-3 | Vehicle operated by a driver | 05/20/1996 | 4288 | 1867
396 | WT-4 | n/a | 05/20/1996 | 4288 | 0
397 | WT-1 | Vehicle operated by a driver | 05/21/1996 | 5729 | 318
398 | WT-2 | Vehicle operated by a driver | 05/21/1996 | 5729 | 2319
399 | WT-3 | Vehicle operated by a driver | 05/21/1996 | 5729 | 3092
400 | WT-4 | n/a | 05/21/1996 | 5729 | 0
401 | WT-1 | Vehicle operated by a driver | 05/22/1996 | 1228 | 656
402 | WT-2 | Vehicle operated by a driver | 05/22/1996 | 1228 | 510
403 | WT-3 | Vehicle operated by a driver | 05/22/1996 | 1228 | 62
404 | WT-4 | n/a | 05/22/1996 | 1228 | 0
405 | WT-1 | Vehicle operated by a driver | 05/23/1996 | 6174 | 2288
406 | WT-2 | Vehicle operated by a driver | 05/23/1996 | 6174 | 1850
407 | WT-3 | Vehicle operated by a driver | 05/23/1996 | 6174 | 2036
408 | WT-4 | n/a | 05/23/1996 | 6174 | 0
409 | WT-1 | Vehicle operated by a driver | 05/24/1996 | 10136 | 3407
410 | WT-2 | Vehicle operated by a driver | 05/24/1996 | 10136 | 3368
411 | WT-3 | Vehicle operated by a driver | 05/24/1996 | 10136 | 3361
412 | WT-4 | n/a | 05/24/1996 | 10136 | 0
413 | WT-1 | Vehicle operated by a driver | 05/25/1996 | 9306 | 1684
414 | WT-2 | Vehicle operated by a driver | 05/25/1996 | 9306 | 3811
415 | WT-3 | Vehicle operated by a driver | 05/25/1996 | 9306 | 3811
416 | WT-4 | n/a | 05/25/1996 | 9306 | 0
417 | WT-1 | Vehicle operated by a driver | 05/26/1996 | 6756 | 3811
418 | WT-2 | Vehicle operated by a driver | 05/26/1996 | 6756 | 1695
419 | WT-3 | Vehicle operated by a driver | 05/26/1996 | 6756 | 1251
420 | WT-4 | n/a | 05/26/1996 | 6756 | 0
421 | WT-1 | Vehicle operated by a driver | 05/27/1996 | 1598 | 1309
422 | WT-2 | Vehicle operated by a driver | 05/27/1996 | 1598 | 289
423 | WT-3 | Vehicle operated by a driver | 05/27/1996 | 1598 | 0
424 | WT-4 | n/a | 05/27/1996 | 1598 | 0
425 | WT-1 | Vehicle operated by a driver | 05/28/1996 | 270 | 0
426 | WT-2 | Vehicle operated by a driver | 05/28/1996 | 270 | 0
427 | WT-3 | Vehicle operated by a driver | 05/28/1996 | 270 | 270
428 | WT-4 | n/a | 05/28/1996 | 270 | 0
429 | WT-1 | Vehicle operated by a driver | 05/29/1996 | 809 | 186
430 | WT-2 | Vehicle operated by a driver | 05/29/1996 | 809 | 166
431 | WT-3 | Vehicle operated by a driver | 05/29/1996 | 809 | 457
432 | WT-4 | n/a | 05/29/1996 | 809 | 0
433 | WT-1 | Vehicle operated by a driver | 05/30/1996 | 899 | 0
434 | WT-2 | Vehicle operated by a driver | 05/30/1996 | 899 | 454
435 | WT-3 | Vehicle operated by a driver | 05/30/1996 | 899 | 444
436 | WT-4 | n/a | 05/30/1996 | 899 | 0
437 | WT-1 | Vehicle operated by a driver | 05/31/1996 | 705 | 424
438 | WT-2 | Vehicle operated by a driver | 05/31/1996 | 705 | 125
439 | WT-3 | Vehicle operated by a driver | 05/31/1996 | 705 | 156
440 | WT-4 | n/a | 05/31/1996 | 705 | 0
441 | WT-1 | Truck Center Line | 06/01/1996 | 3478 | 396
442 | WT-2 | Truck Center Line | 06/01/1996 | 3478 | 500
443 | WT-3 | Truck Center Line | 06/01/1996 | 3478 | 417
444 | WT-4 | Truck Center Line | 06/01/1996 | 3478 | 2165
445 | WT-1 | Truck Center Line | 06/02/1996 | 1716 | 572
446 | WT-2 | Truck Center Line | 06/02/1996 | 1716 | 623
447 | WT-3 | Truck Center Line | 06/02/1996 | 1716 | 522
448 | WT-4 | Truck Center Line | 06/02/1996 | 1716 | 0
449 | WT-1 | Truck Center Line | 06/03/1996 | 1279 | 424
450 | WT-2 | Truck Center Line | 06/03/1996 | 1279 | 437
451 | WT-3 | Truck Center Line | 06/03/1996 | 1279 | 417
452 | WT-4 | Truck Center Line | 06/03/1996 | 1279 | 0
453 | WT-1 | Truck Center Line | 06/04/1996 | 2597 | 983
454 | WT-2 | Truck Center Line | 06/04/1996 | 2597 | 811
455 | WT-3 | Truck Center Line | 06/04/1996 | 2597 | 804
456 | WT-4 | Truck Center Line | 06/04/1996 | 2597 | 0
457 | WT-1 | Truck Center Line | 06/05/1996 | 915 | 0
458 | WT-2 | Truck Center Line | 06/05/1996 | 915 | 760
459 | WT-3 | Truck Center Line | 06/05/1996 | 915 | 10
460 | WT-4 | Truck Center Line | 06/05/1996 | 915 | 145
461 | WT-1 | Vehicle operated by a driver | 06/06/1996 | 6792 | 2782
462 | WT-2 | Vehicle operated by a driver | 06/06/1996 | 6792 | 1283
463 | WT-3 | Vehicle operated by a driver | 06/06/1996 | 6792 | 2081
464 | WT-4 | Vehicle operated by a driver | 06/06/1996 | 6792 | 645
465 | WT-1 | Vehicle operated by a driver | 06/07/1996 | 9029 | 442
466 | WT-2 | Vehicle operated by a driver | 06/07/1996 | 9029 | 2698
467 | WT-3 | Vehicle operated by a driver | 06/07/1996 | 9029 | 3142
468 | WT-4 | Vehicle operated by a driver | 06/07/1996 | 9029 | 2746
469 | WT-1 | Vehicle operated by a driver | 06/08/1996 | 11249 | 0
470 | WT-2 | Vehicle operated by a driver | 06/08/1996 | 11249 | 3756
471 | WT-3 | Vehicle operated by a driver | 06/08/1996 | 11249 | 3777
472 | WT-4 | Vehicle operated by a driver | 06/08/1996 | 11249 | 3716
473 | WT-1 | Vehicle operated by a driver | 06/09/1996 | 0 | 0
474 | WT-2 | Vehicle operated by a driver | 06/09/1996 | 0 | 0
475 | WT-3 | Vehicle operated by a driver | 06/09/1996 | 0 | 0
476 | WT-4 | Vehicle operated by a driver | 06/09/1996 | 0 | 0
477 | WT-1 | Vehicle operated by a driver | 06/10/1996 | 102 | 102
478 | WT-2 | Vehicle operated by a driver | 06/10/1996 | 102 | 0
479 | WT-3 | Vehicle operated by a driver | 06/10/1996 | 102 | 0
480 | WT-4 | Vehicle operated by a driver | 06/10/1996 | 102 | 0
481 | WT-1 | Truck Center Line | 06/11/1996 | 429 | 314
482 | WT-2 | Truck Center Line | 06/11/1996 | 429 | 0
483 | WT-3 | Truck Center Line | 06/11/1996 | 429 | 0
484 | WT-4 | Truck Center Line | 06/11/1996 | 429 | 115
485 | WT-1 | Truck Center Line | 06/12/1996 | 1019 | 886
486 | WT-2 | Truck Center Line | 06/12/1996 | 1019 | 133
487 | WT-3 | Truck Center Line | 06/12/1996 | 1019 | 0
488 | WT-4 | Truck Center Line | 06/12/1996 | 1019 | 0
489 | WT-1 | Truck Center Line | 06/13/1996 | 2503 | 986
490 | WT-2 | Truck Center Line | 06/13/1996 | 2503 | 884
491 | WT-3 | Truck Center Line | 06/13/1996 | 2503 | 0
492 | WT-4 | Truck Center Line | 06/13/1996 | 2503 | 634
493 | WT-1 | Truck Center Line | 06/14/1996 | 8165 | 3662
494 | WT-2 | Truck Center Line | 06/14/1996 | 8165 | 1643
495 | WT-3 | Truck Center Line | 06/14/1996 | 8165 | 0
496 | WT-4 | Truck Center Line | 06/14/1996 | 8165 | 2860
497 | WT-1 | Truck Center Line | 06/15/1996 | 13380 | 3811
498 | WT-2 | Truck Center Line | 06/15/1996 | 13380 | 3811
499 | WT-3 | Truck Center Line | 06/15/1996 | 13380 | 3811
500 | WT-4 | Truck Center Line | 06/15/1996 | 13380 | 1947
501 | WT-1 | Truck Center Line | 06/16/1996 | 11313 | 3787
502 | WT-2 | Truck Center Line | 06/16/1996 | 11313 | 400
503 | WT-3 | Truck Center Line | 06/16/1996 | 11313 | 3954
504 | WT-4 | Truck Center Line | 06/16/1996 | 11313 | 3172
505 | WT-1 | Truck Center Line | 06/17/1996 | 8410 | 3108
506 | WT-2 | Truck Center Line | 06/17/1996 | 8410 | 0
507 | WT-3 | Truck Center Line | 06/17/1996 | 8410 | 3573
508 | WT-4 | Truck Center Line | 06/17/1996 | 8410 | 1729
509 | WT-1 | Truck Center Line | 06/18/1996 | 5884 | 1804
510 | WT-2 | Truck Center Line | 06/18/1996 | 5884 | 1866
511 | WT-3 | Truck Center Line | 06/18/1996 | 5884 | 373
512 | WT-4 | Truck Center Line | 06/18/1996 | 5884 | 1841
513 | WT-1 | Truck Center Line | 06/19/1996 | 4938 | 651
514 | WT-2 | Truck Center Line | 06/19/1996 | 4938 | 1191
515 | WT-3 | Truck Center Line | 06/19/1996 | 4938 | 1191
516 | WT-4 | Truck Center Line | 06/19/1996 | 4938 | 1905
517 | WT-1 | Vehicle operated by a driver | 06/20/1996 | 10563 | 1864
518 | WT-2 | Vehicle operated by a driver | 06/20/1996 | 10563 | 2801
519 | WT-3 | Vehicle operated by a driver | 06/20/1996 | 10563 | 2000
520 | WT-4 | Vehicle operated by a driver | 06/20/1996 | 10563 | 3897
521 | WT-1 | Vehicle operated by a driver | 06/21/1996 | 12613 | 3811
522 | WT-2 | Vehicle operated by a driver | 06/21/1996 | 12613 | 2661
523 | WT-3 | Vehicle operated by a driver | 06/21/1996 | 12613 | 1905
524 | WT-4 | Vehicle operated by a driver | 06/21/1996 | 12613 | 4236
525 | WT-1 | Vehicle operated by a driver | 06/22/1996 | 9683 | 1939
526 | WT-2 | Vehicle operated by a driver | 06/22/1996 | 9683 | 63
527 | WT-3 | Vehicle operated by a driver | 06/22/1996 | 9683 | 3645
528 | WT-4 | Vehicle operated by a driver | 06/22/1996 | 9683 | 4035
529 | WT-1 | Vehicle operated by a driver | 06/23/1996 | 4843 | 1530
530 | WT-2 | Vehicle operated by a driver | 06/23/1996 | 4843 | 1365
531 | WT-3 | Vehicle operated by a driver | 06/23/1996 | 4843 | 110
532 | WT-4 | Vehicle operated by a driver | 06/23/1996 | 4843 | 1838
533 | WT-1 | Vehicle operated by a driver | 06/24/1996 | 7149 | 2746
534 | WT-2 | Vehicle operated by a driver | 06/24/1996 | 7149 | 1844
535 | WT-3 | Vehicle operated by a driver | 06/24/1996 | 7149 | 1827
536 | WT-4 | Vehicle operated by a driver | 06/24/1996 | 7149 | 732
537 | WT-1 | Vehicle operated by a driver | 06/25/1996 | 0 | 0
538 | WT-2 | Vehicle operated by a driver | 06/25/1996 | 0 | 0
539 | WT-3 | Vehicle operated by a driver | 06/25/1996 | 0 | 0
540 | WT-4 | Vehicle operated by a driver | 06/25/1996 | 0 | 0
541 | WT-1 | Vehicle operated by a driver | 06/26/1996 | 0 | 0
542 | WT-2 | Vehicle operated by a driver | 06/26/1996 | 0 | 0
543 | WT-3 | Vehicle operated by a driver | 06/26/1996 | 0 | 0
544 | WT-4 | Vehicle operated by a driver | 06/26/1996 | 0 | 0
545 | WT-1 | Vehicle operated by a driver | 06/27/1996 | 0 | 0
546 | WT-2 | Vehicle operated by a driver | 06/27/1996 | 0 | 0
547 | WT-3 | Vehicle operated by a driver | 06/27/1996 | 0 | 0
548 | WT-4 | Vehicle operated by a driver | 06/27/1996 | 0 | 0
549 | WT-1 | Vehicle operated by a driver | 06/28/1996 | 0 | 0
550 | WT-2 | Vehicle operated by a driver | 06/28/1996 | 0 | 0
551 | WT-3 | Vehicle operated by a driver | 06/28/1996 | 0 | 0
552 | WT-4 | Vehicle operated by a driver | 06/28/1996 | 0 | 0
553 | WT-1 | Vehicle operated by a driver | 06/29/1996 | 0 | 0
554 | WT-2 | Vehicle operated by a driver | 06/29/1996 | 0 | 0
555 | WT-3 | Vehicle operated by a driver | 06/29/1996 | 0 | 0
556 | WT-4 | Vehicle operated by a driver | 06/29/1996 | 0 | 0
557 | WT-1 | Vehicle operated by a driver | 06/30/1996 | 0 | 0
558 | WT-2 | Vehicle operated by a driver | 06/30/1996 | 0 | 0
559 | WT-3 | Vehicle operated by a driver | 06/30/1996 | 0 | 0
560 | WT-4 | Vehicle operated by a driver | 06/30/1996 | 0 | 0
561 | WT-1 | Vehicle operated by a driver | 07/01/1996 | 0 | 0
562 | WT-2 | Vehicle operated by a driver | 07/01/1996 | 0 | 0
563 | WT-3 | Vehicle operated by a driver | 07/01/1996 | 0 | 0
564 | WT-4 | Vehicle operated by a driver | 07/01/1996 | 0 | 0
565 | WT-1 | Vehicle operated by a driver | 07/02/1996 | 0 | 0
566 | WT-2 | Vehicle operated by a driver | 07/02/1996 | 0 | 0
567 | WT-3 | Vehicle operated by a driver | 07/02/1996 | 0 | 0
568 | WT-4 | Vehicle operated by a driver | 07/02/1996 | 0 | 0
569 | WT-1 | Vehicle operated by a driver | 07/03/1996 | 0 | 0
570 | WT-2 | Vehicle operated by a driver | 07/03/1996 | 0 | 0
571 | WT-3 | Vehicle operated by a driver | 07/03/1996 | 0 | 0
572 | WT-4 | Vehicle operated by a driver | 07/03/1996 | 0 | 0
573 | WT-1 | Vehicle operated by a driver | 07/04/1996 | 0 | 0
574 | WT-2 | Vehicle operated by a driver | 07/04/1996 | 0 | 0
575 | WT-3 | Vehicle operated by a driver | 07/04/1996 | 0 | 0
576 | WT-4 | Vehicle operated by a driver | 07/04/1996 | 0 | 0
577 | WT-1 | Vehicle operated by a driver | 07/05/1996 | 0 | 0
578 | WT-2 | Vehicle operated by a driver | 07/05/1996 | 0 | 0
579 | WT-3 | Vehicle operated by a driver | 07/05/1996 | 0 | 0
580 | WT-4 | Vehicle operated by a driver | 07/05/1996 | 0 | 0
581 | WT-1 | Vehicle operated by a driver | 07/06/1996 | 0 | 0
582 | WT-2 | Vehicle operated by a driver | 07/06/1996 | 0 | 0
583 | WT-3 | Vehicle operated by a driver | 07/06/1996 | 0 | 0
584 | WT-4 | Vehicle operated by a driver | 07/06/1996 | 0 | 0
585 | WT-1 | Vehicle operated by a driver | 07/07/1996 | 0 | 0
586 | WT-2 | Vehicle operated by a driver | 07/07/1996 | 0 | 0
587 | WT-3 | Vehicle operated by a driver | 07/07/1996 | 0 | 0
588 | WT-4 | Vehicle operated by a driver | 07/07/1996 | 0 | 0
589 | WT-1 | Vehicle operated by a driver | 07/08/1996 | 0 | 0
590 | WT-2 | Vehicle operated by a driver | 07/08/1996 | 0 | 0
591 | WT-3 | Vehicle operated by a driver | 07/08/1996 | 0 | 0
592 | WT-4 | Vehicle operated by a driver | 07/08/1996 | 0 | 0
593 | WT-1 | Vehicle operated by a driver | 07/09/1996 | 0 | 0
594 | WT-2 | Vehicle operated by a driver | 07/09/1996 | 0 | 0
595 | WT-3 | Vehicle operated by a driver | 07/09/1996 | 0 | 0
596 | WT-4 | Vehicle operated by a driver | 07/09/1996 | 0 | 0
597 | WT-1 | Vehicle operated by a driver | 07/10/1996 | 1611 | 0
598 | WT-2 | Vehicle operated by a driver | 07/10/1996 | 1611 | 0
599 | WT-3 | Vehicle operated by a driver | 07/10/1996 | 1611 | 827
600 | WT-4 | Vehicle operated by a driver | 07/10/1996 | 1611 | 784
601 | WT-1 | 5 inches left of center | 07/11/1996 | 2667 | 973
602 | WT-2 | 5 inches right of center | 07/11/1996 | 2667 | 678
603 | WT-3 | 5 inches left of center | 07/11/1996 | 2667 | 246
604 | WT-4 | 5 inches right of center | 07/11/1996 | 2667 | 769
605 | WT-1 | 5 inches left of center | 07/12/1996 | 10201 | 3573
606 | WT-2 | 5 inches right of center | 07/12/1996 | 10201 | 3532
607 | WT-3 | 5 inches left of center | 07/12/1996 | 10201 | 0
608 | WT-4 | 5 inches right of center | 07/12/1996 | 10201 | 3096
609 | WT-1 | 5 inches left of center | 07/13/1996 | 2282 | 45
610 | WT-2 | 5 inches right of center | 07/13/1996 | 2282 | 1710
611 | WT-3 | 5 inches left of center | 07/13/1996 | 2282 | 0
612 | WT-4 | 5 inches right of center | 07/13/1996 | 2282 | 527
613 | WT-1 | 5 inches left of center | 07/14/1996 | 8958 | 2414
614 | WT-2 | 5 inches right of center | 07/14/1996 | 8958 | 0
615 | WT-3 | 5 inches left of center | 07/14/1996 | 8958 | 3530
616 | WT-4 | 5 inches right of center | 07/14/1996 | 8958 | 3014
617 | WT-1 | 5 inches left of center | 07/15/1996 | 10942 | 2620
618 | WT-2 | 5 inches right of center | 07/15/1996 | 10942 | 3315
619 | WT-3 | 5 inches left of center | 07/15/1996 | 10942 | 1779
620 | WT-4 | 5 inches right of center | 07/15/1996 | 10942 | 3229
621 | WT-1 | 5 inches left of center | 07/16/1996 | 15445 | 4733
622 | WT-2 | 5 inches right of center | 07/16/1996 | 15445 | 3710
623 | WT-3 | 5 inches left of center | 07/16/1996 | 15445 | 3811
624 | WT-4 | 5 inches right of center | 07/16/1996 | 15445 | 3191
625 | WT-1 | 5 inches left of center | 07/17/1996 | 9251 | 1160
626 | WT-2 | 5 inches right of center | 07/17/1996 | 9251 | 1879
627 | WT-3 | 5 inches left of center | 07/17/1996 | 9251 | 3239
628 | WT-4 | 5 inches right of center | 07/17/1996 | 9251 | 2973
629 | WT-1 | 5 inches left of center | 07/18/1996 | 0 | 0
630 | WT-2 | 5 inches right of center | 07/18/1996 | 0 | 0
631 | WT-3 | 5 inches left of center | 07/18/1996 | 0 | 0
632 | WT-4 | 5 inches right of center | 07/18/1996 | 0 | 0
633 | WT-1 | 5 inches left of center | 07/19/1996 | 7538 | 1374
634 | WT-2 | 5 inches right of center | 07/19/1996 | 7538 | 2116
635 | WT-3 | 5 inches left of center | 07/19/1996 | 7538 | 2144
636 | WT-4 | 5 inches right of center | 07/19/1996 | 7538 | 1905
637 | WT-1 | 5 inches left of center | 07/20/1996 | 9270 | 1813
638 | WT-2 | 5 inches right of center | 07/20/1996 | 9270 | 3642
639 | WT-3 | 5 inches left of center | 07/20/1996 | 9270 | 3623
640 | WT-4 | 5 inches right of center | 07/20/1996 | 9270 | 193
641 | WT-1 | 5 inches left of center | 07/21/1996 | 1274 | 0
642 | WT-2 | 5 inches right of center | 07/21/1996 | 1274 | 630
643 | WT-3 | 5 inches left of center | 07/21/1996 | 1274 | 644
644 | WT-4 | 5 inches right of center | 07/21/1996 | 1274 | 0
645 | WT-1 | 5 inches left of center | 07/22/1996 | 157 | 0
646 | WT-2 | 5 inches right of center | 07/22/1996 | 157 | 0
647 | WT-3 | 5 inches left of center | 07/22/1996 | 157 | 157
648 | WT-4 | 5 inches right of center | 07/22/1996 | 157 | 0
649 | WT-1 | 5 inches left of center | 07/23/1996 | 234 | 0
650 | WT-2 | 5 inches right of center | 07/23/1996 | 234 | 123
651 | WT-3 | 5 inches left of center | 07/23/1996 | 234 | 111
652 | WT-4 | 5 inches right of center | 07/23/1996 | 234 | 0
653 | WT-1 | 5 inches left of center | 07/24/1996 | 1791 | 841
654 | WT-2 | 5 inches right of center | 07/24/1996 | 1791 | 866
655 | WT-3 | 5 inches left of center | 07/24/1996 | 1791 | 21
656 | WT-4 | 5 inches right of center | 07/24/1996 | 1791 | 62
657 | WT-1 | 5 inches left of center | 07/25/1996 | 7181 | 1889
658 | WT-2 | 5 inches right of center | 07/25/1996 | 7181 | 1848
659 | WT-3 | 5 inches left of center | 07/25/1996 | 7181 | 1538
660 | WT-4 | 5 inches right of center | 07/25/1996 | 7181 | 1907
661 | WT-1 | 5 inches left of center | 07/26/1996 | 12861 | 3619
662 | WT-2 | 5 inches right of center | 07/26/1996 | 12861 | 3409
663 | WT-3 | 5 inches left of center | 07/26/1996 | 12861 | 2238
664 | WT-4 | 5 inches right of center | 07/26/1996 | 12861 | 3595
665 | WT-1 | 5 inches left of center | 07/27/1996 | 18419 | 4545
666 | WT-2 | 5 inches right of center | 07/27/1996 | 18419 | 4664
667 | WT-3 | 5 inches left of center | 07/27/1996 | 18419 | 4545
668 | WT-4 | 5 inches right of center | 07/27/1996 | 18419 | 4664
669 | WT-1 | 5 inches left of center | 07/28/1996 | 18218 | 4585
670 | WT-2 | 5 inches right of center | 07/28/1996 | 18218 | 4547
671 | WT-3 | 5 inches left of center | 07/28/1996 | 18218 | 4547
672 | WT-4 | 5 inches right of center | 07/28/1996 | 18218 | 4539
673 | WT-1 | 5 inches left of center | 07/29/1996 | 10018 | 2636
674 | WT-2 | 5 inches right of center | 07/29/1996 | 10018 | 1726
675 | WT-3 | 5 inches left of center | 07/29/1996 | 10018 | 3040
676 | WT-4 | 5 inches right of center | 07/29/1996 | 10018 | 2616
677 | WT-1 | 5 inches left of center | 07/30/1996 | 13380 | 3261
678 | WT-2 | 5 inches right of center | 07/30/1996 | 13380 | 3616
679 | WT-3 | 5 inches left of center | 07/30/1996 | 13380 | 3265
680 | WT-4 | 5 inches right of center | 07/30/1996 | 13380 | 3238
681 | WT-1 | 5 inches left of center | 07/31/1996 | 16496 | 4129
682 | WT-2 | 5 inches right of center | 07/31/1996 | 16496 | 4120
683 | WT-3 | 5 inches left of center | 07/31/1996 | 16496 | 4141
684 | WT-4 | 5 inches right of center | 07/31/1996 | 16496 | 4107
685 | WT-1 | 2L/1 | 08/01/1996 | 10698 | 953
686 | WT-2 | 2R/1 | 08/01/1996 | 10698 | 3632
687 | WT-3 | 2L/1 | 08/01/1996 | 10698 | 2481
688 | WT-4 | 2R/1 | 08/01/1996 | 10698 | 3632
689 | WT-1 | 2L/1 | 08/02/1996 | 8314 | 0
690 | WT-2 | 2R/1 | 08/02/1996 | 8314 | 3743
691 | WT-3 | 2L/1 | 08/02/1996 | 8314 | 831
692 | WT-4 | 2R/1 | 08/02/1996 | 8314 | 3739
693 | WT-1 | 2L/1 | 08/03/1996 | 13124 | 0
694 | WT-2 | 2R/1 | 08/03/1996 | 13124 | 4452
695 | WT-3 | 2L/1 | 08/03/1996 | 13124 | 4467
696 | WT-4 | 2R/1 | 08/03/1996 | 13124 | 4205
697 | WT-1 | 2L/1 | 08/04/1996 | 14629 | 0
698 | WT-2 | 2R/1 | 08/04/1996 | 14629 | 4626
699 | WT-3 | 2L/1 | 08/04/1996 | 14629 | 5002
700 | WT-4 | 2R/1 | 08/04/1996 | 14629 | 5002
701 | WT-1 | 2L/1 | 08/05/1996 | 2260 | 0
702 | WT-2 | 2R/1 | 08/05/1996 | 2260 | 0
703 | WT-3 | 2L/1 | 08/05/1996 | 2260 | 554
704 | WT-4 | 2R/1 | 08/05/1996 | 2260 | 1706
705 | WT-1 | 2L/1 | 08/06/1996 | 6002 | 1191
706 | WT-2 | 2R/1 | 08/06/1996 | 6002 | 1191
707 | WT-3 | 2L/1 | 08/06/1996 | 6002 | 1191
708 | WT-4 | 2R/1 | 08/06/1996 | 6002 | 2429
709 | WT-1 | 2L/1 | 08/07/1996 | 8910 | 2659
710 | WT-2 | 2R/1 | 08/07/1996 | 8910 | 2714
711 | WT-3 | 2L/1 | 08/07/1996 | 8910 | 2806
712 | WT-4 | 2R/1 | 08/07/1996 | 8910 | 732
713 | WT-1 | 2L/1 | 08/08/1996 | 0 | 0
714 | WT-2 | 2R/1 | 08/08/1996 | 0 | 0
715 | WT-3 | 2L/1 | 08/08/1996 | 0 | 0
716 | WT-4 | 2R/1 | 08/08/1996 | 0 | 0
717 | WT-1 | 5 inches left of center | 08/09/1996 | 607 | 0
718 | WT-2 | 5 inches right of center | 08/09/1996 | 607 | 145
719 | WT-3 | 5 inches left of center | 08/09/1996 | 607 | 461
720 | WT-4 | 5 inches right of center | 08/09/1996 | 607 | 0
721 | WT-1 | 5 inches left of center | 08/10/1996 | 0 | 0
722 | WT-2 | 5 inches right of center | 08/10/1996 | 0 | 0
723 | WT-3 | 5 inches left of center | 08/10/1996 | 0 | 0
724 | WT-4 | 5 inches right of center | 08/10/1996 | 0 | 0
725 | WT-1 | 5 inches left of center | 08/11/1996 | 0 | 0
726 | WT-2 | 5 inches right of center | 08/11/1996 | 0 | 0
727 | WT-3 | 5 inches left of center | 08/11/1996 | 0 | 0
728 | WT-4 | 5 inches right of center | 08/11/1996 | 0 | 0
729 | WT-1 | 5 inches left of center | 08/12/1996 | 10 | 0
730 | WT-2 | 5 inches right of center | 08/12/1996 | 10 | 0
731 | WT-3 | 5 inches left of center | 08/12/1996 | 10 | 10
732 | WT-4 | 5 inches right of center | 08/12/1996 | 10 | 0
733 | WT-1 | 5 inches left of center | 08/13/1996 | 30 | 0
734 | WT-2 | 5 inches right of center | 08/13/1996 | 30 | 30
735 | WT-3 | 5 inches left of center | 08/13/1996 | 30 | 0
736 | WT-4 | 5 inches right of center | 08/13/1996 | 30 | 0
737 | WT-1 | 5 inches left of center | 08/14/1996 | 0 | 0
738 | WT-2 | 5 inches right of center | 08/14/1996 | 0 | 0
739 | WT-3 | 5 inches left of center | 08/14/1996 | 0 | 0
740 | WT-4 | 5 inches right of center | 08/14/1996 | 0 | 0
741 | WT-1 | 5 inches left of center | 08/15/1996 | 1724 | 804
742 | WT-2 | 5 inches right of center | 08/15/1996 | 1724 | 0
743 | WT-3 | 5 inches left of center | 08/15/1996 | 1724 | 712
744 | WT-4 | 5 inches right of center | 08/15/1996 | 1724 | 208
745 | WT-1 | 5 inches left of center | 08/16/1996 | 8099 | 1430
746 | WT-2 | 5 inches right of center | 08/16/1996 | 8099 | 0
747 | WT-3 | 5 inches left of center | 08/16/1996 | 8099 | 3335
748 | WT-4 | 5 inches right of center | 08/16/1996 | 8099 | 3335
749 | WT-1 | 5 inches left of center | 08/17/1996 | 6367 | 0
750 | WT-2 | 5 inches right of center | 08/17/1996 | 6367 | 0
751 | WT-3 | 5 inches left of center | 08/17/1996 | 6367 | 4334
752 | WT-4 | 5 inches right of center | 08/17/1996 | 6367 | 2033
753 | WT-1 | 5 inches left of center | 08/18/1996 | 3563 | 0
754 | WT-2 | 5 inches right of center | 08/18/1996 | 3563 | 0
755 | WT-3 | 5 inches left of center | 08/18/1996 | 3563 | 3563
756 | WT-4 | 5 inches right of center | 08/18/1996 | 3563 | 0
757 | WT-1 | 5 inches left of center | 08/19/1996 | 2297 | 994
758 | WT-2 | 5 inches right of center | 08/19/1996 | 2297 | 0
759 | WT-3 | 5 inches left of center | 08/19/1996 | 2297 | 978
760 | WT-4 | 5 inches right of center | 08/19/1996 | 2297 | 325
761 | WT-1 | 5 inches left of center | 08/20/1996 | 1189 | 601
762 | WT-2 | 5 inches right of center | 08/20/1996 | 1189 | 0
763 | WT-3 | 5 inches left of center | 08/20/1996 | 1189 | 587
764 | WT-4 | 5 inches right of center | 08/20/1996 | 1189 | 0
765 | WT-1 | 5 inches left of center | 08/21/1996 | 5725 | 2897
766 | WT-2 | 5 inches right of center | 08/21/1996 | 5725 | 0
767 | WT-3 | 5 inches left of center | 08/21/1996 | 5725 | 2620
768 | WT-4 | 5 inches right of center | 08/21/1996 | 5725 | 208
769 | WT-1 | 5 inches left of center | 08/22/1996 | 8329 | 3573
770 | WT-2 | 5 inches right of center | 08/22/1996 | 8329 | 0
771 | WT-3 | 5 inches left of center | 08/22/1996 | 8329 | 3149
772 | WT-4 | 5 inches right of center | 08/22/1996 | 8329 | 1607
773 | WT-1 | 5 inches left of center | 08/23/1996 | 11062 | 4154
774 | WT-2 | 5 inches right of center | 08/23/1996 | 11062 | 0
775 | WT-3 | 5 inches left of center | 08/23/1996 | 11062 | 4049
776 | WT-4 | 5 inches right of center | 08/23/1996 | 11062 | 2858
777 | WT-1 | 5 inches left of center | 08/24/1996 | 14390 | 4899
778 | WT-2 | 5 inches right of center | 08/24/1996 | 14390 | 0
779 | WT-3 | 5 inches left of center | 08/24/1996 | 14390 | 5158
780 | WT-4 | 5 inches right of center | 08/24/1996 | 14390 | 4333
781 | WT-1 | 5 inches left of center | 08/25/1996 | 6793 | 1573
782 | WT-2 | 5 inches right of center | 08/25/1996 | 6793 | 0
783 | WT-3 | 5 inches left of center | 08/25/1996 | 6793 | 4667
784 | WT-4 | 5 inches right of center | 08/25/1996 | 6793 | 553
785 | WT-1 | 5 inches left of center | 08/26/1996 | 9035 | 2858
786 | WT-2 | 5 inches right of center | 08/26/1996 | 9035 | 0
787 | WT-3 | 5 inches left of center | 08/26/1996 | 9035 | 3318
788 | WT-4 | 5 inches right of center | 08/26/1996 | 9035 | 2858
789 | WT-1 | 5 inches left of center | 08/27/1996 | 12468 | 4373
790 | WT-2 | 5 inches right of center | 08/27/1996 | 12468 | 0
791 | WT-3 | 5 inches left of center | 08/27/1996 | 12468 | 3785
792 | WT-4 | 5 inches right of center | 08/27/1996 | 12468 | 4310
793 | WT-1 | 5 inches left of center | 08/28/1996 | 8903 | 0
794 | WT-2 | 5 inches right of center | 08/28/1996 | 8903 | 0
795 | WT-3 | 5 inches left of center | 08/28/1996 | 8903 | 4428
1 | WT-1 | n/a | 02/12/1996 | 21 | 0
2 | WT-2 | n/a | 02/12/1996 | 21 | 0
3 | WT-3 | Truck Center Line | 02/12/1996 | 21 | 21
4 | WT-4 | n/a | 02/12/1996 | 21 | 0
5 | WT-1 | n/a | 02/13/1996 | 0 | 0
6 | WT-2 | n/a | 02/13/1996 | 0 | 0
7 | WT-3 | Truck Center Line | 02/13/1996 | 0 | 0
8 | WT-4 | n/a | 02/13/1996 | 0 | 0
9 | WT-1 | n/a | 02/14/1996 | 797 | 0
10 | WT-2 | n/a | 02/14/1996 | 797 | 0
11 | WT-3 | Truck Center Line | 02/14/1996 | 797 | 797
12 | WT-4 | n/a | 02/14/1996 | 797 | 0
13 | WT-1 | n/a | 02/15/1996 | 698 | 0
14 | WT-2 | n/a | 02/15/1996 | 698 | 0
15 | WT-3 | Truck Center Line | 02/15/1996 | 698 | 698
16 | WT-4 | n/a | 02/15/1996 | 698 | 0
17 | WT-1 | n/a | 02/16/1996 | 0 | 0
18 | WT-2 | n/a | 02/16/1996 | 0 | 0
19 | WT-3 | Truck Center Line | 02/16/1996 | 0 | 0
20 | WT-4 | n/a | 02/16/1996 | 0 | 0
21 | WT-1 | n/a | 02/17/1996 | 0 | 0
22 | WT-2 | n/a | 02/17/1996 | 0 | 0
23 | WT-3 | Truck Center Line | 02/17/1996 | 0 | 0
24 | WT-4 | n/a | 02/17/1996 | 0 | 0
25 | WT-1 | n/a | 02/18/1996 | 0 | 0
26 | WT-2 | n/a | 02/18/1996 | 0 | 0
27 | WT-3 | Truck Center Line | 02/18/1996 | 0 | 0
28 | WT-4 | n/a | 02/18/1996 | 0 | 0
29 | WT-1 | n/a | 02/19/1996 | 0 | 0
30 | WT-2 | n/a | 02/19/1996 | 0 | 0
31 | WT-3 | Truck Center Line | 02/19/1996 | 0 | 0
32 | WT-4 | n/a | 02/19/1996 | 0 | 0
33 | WT-1 | n/a | 02/20/1996 | 0 | 0
34 | WT-2 | n/a | 02/20/1996 | 0 | 0
35 | WT-3 | Truck Center Line | 02/20/1996 | 0 | 0
36 | WT-4 | n/a | 02/20/1996 | 0 | 0
37 | WT-1 | n/a | 02/21/1996 | 0 | 0
38 | WT-2 | n/a | 02/21/1996 | 0 | 0
39 | WT-3 | Truck Center Line | 02/21/1996 | 0 | 0
40 | WT-4 | n/a | 02/21/1996 | 0 | 0
41 | WT-1 | n/a | 02/22/1996 | 0 | 0
42 | WT-2 | n/a | 02/22/1996 | 0 | 0
43 | WT-3 | Truck Center Line | 02/22/1996 | 0 | 0
44 | WT-4 | n/a | 02/22/1996 | 0 | 0
45 | WT-1 | n/a | 02/23/1996 | 0 | 0
46 | WT-2 | n/a | 02/23/1996 | 0 | 0
47 | WT-3 | Truck Center Line | 02/23/1996 | 0 | 0
48 | WT-4 | n/a | 02/23/1996 | 0 | 0
49 | WT-1 | n/a | 02/24/1996 | 0 | 0
50 | WT-2 | n/a | 02/24/1996 | 0 | 0
51 | WT-3 | Truck Center Line | 02/24/1996 | 0 | 0
52 | WT-4 | n/a | 02/24/1996 | 0 | 0
53 | WT-1 | n/a | 02/25/1996 | 0 | 0
54 | WT-2 | n/a | 02/25/1996 | 0 | 0
55 | WT-3 | Truck Center Line | 02/25/1996 | 0 | 0
56 | WT-4 | n/a | 02/25/1996 | 0 | 0
57 | WT-1 | n/a | 02/26/1996 | 0 | 0
58 | WT-2 | n/a | 02/26/1996 | 0 | 0
59 | WT-3 | Truck Center Line | 02/26/1996 | 0 | 0
60 | WT-4 | n/a | 02/26/1996 | 0 | 0
61 | WT-1 | n/a | 02/27/1996 | 0 | 0
62 | WT-2 | n/a | 02/27/1996 | 0 | 0
63 | WT-3 | Truck Center Line | 02/27/1996 | 0 | 0
64 | WT-4 | n/a | 02/27/1996 | 0 | 0
65 | WT-1 | n/a | 02/28/1996 | 1521 | 0
66 | WT-2 | n/a | 02/28/1996 | 1521 | 0
67 | WT-3 | Truck Center Line | 02/28/1996 | 1521 | 1521
68 | WT-4 | n/a | 02/28/1996 | 1521 | 0
69 | WT-1 | n/a | 02/29/1996 | 0 | 0
70 | WT-2 | n/a | 02/29/1996 | 0 | 0
71 | WT-3 | Truck Center Line | 02/29/1996 | 0 | 0
72 | WT-4 | n/a | 02/29/1996 | 0 | 0
73 | WT-1 | n/a | 03/01/1996 | 655 | 0
74 | WT-2 | n/a | 03/01/1996 | 655 | 0
75 | WT-3 | Truck Center Line | 03/01/1996 | 655 | 655
76 | WT-4 | n/a | 03/01/1996 | 655 | 0
77 | WT-1 | n/a | 03/02/1996 | 0 | 0
78 | WT-2 | n/a | 03/02/1996 | 0 | 0
79 | WT-3 | Truck Center Line | 03/02/1996 | 0 | 0
80 | WT-4 | n/a | 03/02/1996 | 0 | 0
81 | WT-1 | n/a | 03/03/1996 | 0 | 0
82 | WT-2 | n/a | 03/03/1996 | 0 | 0
83 | WT-3 | Truck Center Line | 03/03/1996 | 0 | 0
84 | WT-4 | n/a | 03/03/1996 | 0 | 0
85 | WT-1 | n/a | 03/04/1996 | 0 | 0
86 | WT-2 | n/a | 03/04/1996 | 0 | 0
87 | WT-3 | Truck Center Line | 03/04/1996 | 0 | 0
88 | WT-4 | n/a | 03/04/1996 | 0 | 0
89 | WT-1 | n/a | 03/05/1996 | 0 | 0
90 | WT-2 | n/a | 03/05/1996 | 0 | 0
91 | WT-3 | Truck Center Line | 03/05/1996 | 0 | 0
92 | WT-4 | n/a | 03/05/1996 | 0 | 0
93 | WT-1 | n/a | 03/06/1996 | 388 | 0
94 | WT-2 | n/a | 03/06/1996 | 388 | 0
95 | WT-3 | Truck Center Line | 03/06/1996 | 388 | 388
96 | WT-4 | n/a | 03/06/1996 | 388 | 0
97 | WT-1 | n/a | 03/07/1996 | 438 | 0
98 | WT-2 | n/a | 03/07/1996 | 438 | 0
99 | WT-3 | Truck Center Line | 03/07/1996 | 438 | 438
100 | WT-4 | n/a | 03/07/1996 | 438 | 0
101 | WT-1 | n/a | 03/08/1996 | 0 | 0
102 | WT-2 | n/a | 03/08/1996 | 0 | 0
103 | WT-3 | Truck Center Line | 03/08/1996 | 0 | 0
104 | WT-4 | n/a | 03/08/1996 | 0 | 0
105 | WT-1 | n/a | 03/09/1996 | 0 | 0
106 | WT-2 | n/a | 03/09/1996 | 0 | 0
107 | WT-3 | Truck Center Line | 03/09/1996 | 0 | 0
108 | WT-4 | n/a | 03/09/1996 | 0 | 0
109 | WT-1 | n/a | 03/10/1996 | 0 | 0
110 | WT-2 | n/a | 03/10/1996 | 0 | 0
111 | WT-3 | Truck Center Line | 03/10/1996 | 0 | 0
112 | WT-4 | n/a | 03/10/1996 | 0 | 0
113 | WT-1 | n/a | 03/11/1996 | 0 | 0
114 | WT-2 | n/a | 03/11/1996 | 0 | 0
115 | WT-3 | Truck Center Line | 03/11/1996 | 0 | 0
116 | WT-4 | n/a | 03/11/1996 | 0 | 0
117 | WT-1 | n/a | 03/12/1996 | 0 | 0
118 | WT-2 | n/a | 03/12/1996 | 0 | 0
119 | WT-3 | Truck Center Line | 03/12/1996 | 0 | 0
120 | WT-4 | n/a | 03/12/1996 | 0 | 0
121 | WT-1 | n/a | 03/13/1996 | 0 | 0
122 | WT-2 | n/a | 03/13/1996 | 0 | 0
123 | WT-3 | Truck Center Line | 03/13/1996 | 0 | 0
124 | WT-4 | n/a | 03/13/1996 | 0 | 0
125 | WT-1 | n/a | 03/14/1996 | 0 | 0
126 | WT-2 | n/a | 03/14/1996 | 0 | 0
127 | WT-3 | Truck Center Line | 03/14/1996 | 0 | 0
128 | WT-4 | n/a | 03/14/1996 | 0 | 0
129 | WT-1 | n/a | 03/15/1996 | 0 | 0
130 | WT-2 | n/a | 03/15/1996 | 0 | 0
131 | WT-3 | Truck Center Line | 03/15/1996 | 0 | 0
132 | WT-4 | n/a | 03/15/1996 | 0 | 0
133 | WT-1 | n/a | 03/16/1996 | 0 | 0
134 | WT-2 | n/a | 03/16/1996 | 0 | 0
135 | WT-3 | Truck Center Line | 03/16/1996 | 0 | 0
136 | WT-4 | n/a | 03/16/1996 | 0 | 0
137 | WT-1 | n/a | 03/17/1996 | 0 | 0
138 | WT-2 | n/a | 03/17/1996 | 0 | 0
139 | WT-3 | Truck Center Line | 03/17/1996 | 0 | 0
140 | WT-4 | n/a | 03/17/1996 | 0 | 0
141 | WT-1 | n/a | 03/18/1996 | 0 | 0
142 | WT-2 | n/a | 03/18/1996 | 0 | 0
143 | WT-3 | Truck Center Line | 03/18/1996 | 0 | 0
144 | WT-4 | n/a | 03/18/1996 | 0 | 0
145 | WT-1 | n/a | 03/19/1996 | 0 | 0
146 | WT-2 | n/a | 03/19/1996 | 0 | 0
147 | WT-3 | Truck Center Line | 03/19/1996 | 0 | 0
148 | WT-4 | n/a | 03/19/1996 | 0 | 0
149 | WT-1 | Truck Center Line | 03/20/1996 | 3765 | 3765
150 | WT-2 | n/a | 03/20/1996 | 3765 | 0
151 | WT-3 | Truck Center Line | 03/20/1996 | 3765 | 0
152 | WT-4 | n/a | 03/20/1996 | 3765 | 0
153 | WT-1 | Truck Center Line | 03/21/1996 | 199 | 199
154 | WT-2 | n/a | 03/21/1996 | 199 | 0
155 | WT-3 | Truck Center Line | 03/21/1996 | 199 | 0
156 | WT-4 | n/a | 03/21/1996 | 199 | 0
157 | WT-1 | Truck Center Line | 03/22/1996 | 0 | 0
158 | WT-2 | n/a | 03/22/1996 | 0 | 0
159 | WT-3 | Truck Center Line | 03/22/1996 | 0 | 0
160 | WT-4 | n/a | 03/22/1996 | 0 | 0
161 | WT-1 | Truck Center Line | 03/23/1996 | 0 | 0
162 | WT-2 | n/a | 03/23/1996 | 0 | 0
163 | WT-3 | Truck Center Line | 03/23/1996 | 0 | 0
164 | WT-4 | n/a | 03/23/1996 | 0 | 0
165 | WT-1 | Truck Center Line | 03/24/1996 | 4015 | 204
166 | WT-2 | n/a | 03/24/1996 | 4015 | 0
167 | WT-3 | Truck Center Line | 03/24/1996 | 4015 | 3811
168 | WT-4 | n/a | 03/24/1996 | 4015 | 0
169 | WT-1 | Truck Center Line | 03/25/1996 | 2228 | 157
170 | WT-2 | n/a | 03/25/1996 | 2228 | 0
171 | WT-3 | Truck Center Line | 03/25/1996 | 2228 | 2071
172 | WT-4 | n/a | 03/25/1996 | 2228 | 0
173 | WT-1 | Truck Center Line | 03/26/1996 | 1253 | 603
174 | WT-2 | n/a | 03/26/1996 | 1253 | 0
175 | WT-3 | Truck Center Line | 03/26/1996 | 1253 | 650
176 | WT-4 | n/a | 03/26/1996 | 1253 | 0
177 | WT-1 | Truck Center Line | 03/27/1996 | 617 | 617
178 | WT-2 | n/a | 03/27/1996 | 617 | 0
179 | WT-3 | Truck Center Line | 03/27/1996 | 617 | 0
180 | WT-4 | n/a | 03/27/1996 | 617 | 0
181 | WT-1 | Truck Center Line | 03/28/1996 | 3970 | 1246
182 | WT-2 | n/a | 03/28/1996 | 3970 | 0
183 | WT-3 | Truck Center Line | 03/28/1996 | 3970 | 2724
184 | WT-4 | n/a | 03/28/1996 | 3970 | 0
185 | WT-1 | Truck Center Line | 03/29/1996 | 5941 | 2946
186 | WT-2 | n/a | 03/29/1996 | 5941 | 0
187 | WT-3 | Truck Center Line | 03/29/1996 | 5941 | 2995
188 | WT-4 | n/a | 03/29/1996 | 5941 | 0
189 | WT-1 | Truck Center Line | 03/30/1996 | 2855 | 1515
190 | WT-2 | n/a | 03/30/1996 | 2855 | 0
191 | WT-3 | Truck Center Line | 03/30/1996 | 2855 | 1340
192 | WT-4 | n/a | 03/30/1996 | 2855 | 0
193 | WT-1 | Truck Center Line | 03/31/1996 | 0 | 0
194 | WT-2 | n/a | 03/31/1996 | 0 | 0
195 | WT-3 | Truck Center Line | 03/31/1996 | 0 | 0
196 | WT-4 | n/a | 03/31/1996 | 0 | 0
197 | WT-1 | Truck Center Line | 04/01/1996 | 230 | 230
198 | WT-2 | n/a | 04/01/1996 | 230 | 0
199 | WT-3 | Truck Center Line | 04/01/1996 | 230 | 0
200 | WT-4 | n/a | 04/01/1996 | 230 | 0
201 | WT-1 | Truck Center Line | 04/02/1996 | 272 | 0
202 | WT-2 | n/a | 04/02/1996 | 272 | 0
203 | WT-3 | Truck Center Line | 04/02/1996 | 272 | 272
204 | WT-4 | n/a | 04/02/1996 | 272 | 0
205 | WT-1 | Truck Center Line | 04/03/1996 | 3275 | 1847
206 | WT-2 | n/a | 04/03/1996 | 3275 | 0
207 | WT-3 | Truck Center Line | 04/03/1996 | 3275 | 1428
929 | WT-1 | 5 inches left of center | 10/01/1996 | 6221 | 0
930 | WT-2 | 5 inches right of center | 10/01/1996 | 6221 | 2328
931 | WT-3 | 5 inches left of center | 10/01/1996 | 6221 | 2426
932 | WT-4 | 5 inches right of center | 10/01/1996 | 6221 | 1467
933 | WT-1 | 5 inches left of center | 10/02/1996 | 12493 | 1905
934 | WT-2 | 5 inches right of center | 10/02/1996 | 12493 | 3881
935 | WT-3 | 5 inches left of center | 10/02/1996 | 12493 | 3573
936 | WT-4 | 5 inches right of center | 10/02/1996 | 12493 | 3134
937 | WT-1 | 5 inches left of center | 10/03/1996 | 11045 | 2616
938 | WT-2 | 5 inches right of center | 10/03/1996 | 11045 | 1436
939 | WT-3 | 5 inches left of center | 10/03/1996 | 11045 | 3554
940 | WT-4 | 5 inches right of center | 10/03/1996 | 11045 | 3439
941 | WT-1 | 5 inches left of center | 10/04/1996 | 6499 | 2023
942 | WT-2 | 5 inches right of center | 10/04/1996 | 6499 | 1292
943 | WT-3 | 5 inches left of center | 10/04/1996 | 6499 | 1714
944 | WT-4 | 5 inches right of center | 10/04/1996 | 6499 | 1470
945 | WT-1 | 5 inches left of center | 10/05/1996 | 8280 | 785
946 | WT-2 | 5 inches right of center | 10/05/1996 | 8280 | 2731
947 | WT-3 | 5 inches left of center | 10/05/1996 | 8280 | 0
948 | WT-4 | 5 inches right of center | 10/05/1996 | 8280 | 4764
949 | WT-1 | 5 inches left of center | 10/06/1996 | 4431 | 0
950 | WT-2 | 5 inches right of center | 10/06/1996 | 4431 | 0
951 | WT-3 | 5 inches left of center | 10/06/1996 | 4431 | 0
952 | WT-4 | 5 inches right of center | 10/06/1996 | 4431 | 4431
953 | WT-1 | 5 inches left of center | 10/07/1996 | 8764 | 797
954 | WT-2 | 5 inches right of center | 10/07/1996 | 8764 | 460
955 | WT-3 | 5 inches left of center | 10/07/1996 | 8764 | 3096
956 | WT-4 | 5 inches right of center | 10/07/1996 | 8764 | 4410
957 | WT-1 | 5 inches left of center | 10/08/1996 | 12347 | 1970
958 | WT-2 | 5 inches right of center | 10/08/1996 | 12347 | 2620
959 | WT-3 | 5 inches left of center | 10/08/1996 | 12347 | 3894
960 | WT-4 | 5 inches right of center | 10/08/1996 | 12347 | 3863
961 | WT-1 | 5 inches left of center | 10/09/1996 | 5296 | 1632
962 | WT-2 | 5 inches right of center | 10/09/1996 | 5296 | 2490
963 | WT-3 | 5 inches left of center | 10/09/1996 | 5296 | 601
964 | WT-4 | 5 inches right of center | 10/09/1996 | 5296 | 573
965 | WT-1 | 5 inches left of center | 10/10/1996 | 15399 | 2602
966 | WT-2 | 5 inches right of center | 10/10/1996 | 15399 | 5346
967 | WT-3 | 5 inches left of center | 10/10/1996 | 15399 | 3403
968 | WT-4 | 5 inches right of center | 10/10/1996 | 15399 | 4049
969 | WT-1 | 5 inches left of center | 10/11/1996 | 12328 | 0
970 | WT-2 | 5 inches right of center | 10/11/1996 | 12328 | 3811
971 | WT-3 | 5 inches left of center | 10/11/1996 | 12328 | 3811
972 | WT-4 | 5 inches right of center | 10/11/1996 | 12328 | 4706
973 | WT-1 | 5 inches left of center | 10/12/1996 | 15909 | 2858
974 | WT-2 | 5 inches right of center | 10/12/1996 | 15909 | 4375
975 | WT-3 | 5 inches left of center | 10/12/1996 | 15909 | 4384
976 | WT-4 | 5 inches right of center | 10/12/1996 | 15909 | 4292
977 | WT-1 | 5 inches left of center | 10/13/1996 | 14423 | 4590
978 | WT-2 | 5 inches right of center | 10/13/1996 | 14423 | 3415
979 | WT-3 | 5 inches left of center | 10/13/1996 | 14423 | 1754
980 | WT-4 | 5 inches right of center | 10/13/1996 | 14423 | 4664
981 | WT-1 | 5 inches left of center | 10/14/1996 | 5818 | 1011
982 | WT-2 | 5 inches right of center | 10/14/1996 | 5818 | 1905
983 | WT-3 | 5 inches left of center | 10/14/1996 | 5818 | 42
984 | WT-4 | 5 inches right of center | 10/14/1996 | 5818 | 2859
985 | WT-1 | 5 inches left of center | 10/15/1996 | 886 | 23
986 | WT-2 | 5 inches right of center | 10/15/1996 | 886 | 441
987 | WT-3 | 5 inches left of center | 10/15/1996 | 886 | 0
988 | WT-4 | 5 inches right of center | 10/15/1996 | 886 | 422
989 | WT-1 | 5 inches left of center | 10/16/1996 | 9486 | 3573
990 | WT-2 | 5 inches right of center | 10/16/1996 | 9486 | 1730
991 | WT-3 | 5 inches left of center | 10/16/1996 | 9486 | 610
992 | WT-4 | 5 inches right of center | 10/16/1996 | 9486 | 3573
993 | WT-1 | 5 inches left of center | 10/17/1996 | 10946 | 3477
994 | WT-2 | 5 inches right of center | 10/17/1996 | 10946 | 4287
995 | WT-3 | 5 inches left of center | 10/17/1996 | 10946 | 326
996 | WT-4 | 5 inches right of center | 10/17/1996 | 10946 | 2856
997 | WT-1 | 5 inches left of center | 10/18/1996 | 6338 | 1244
998 | WT-2 | 5 inches right of center | 10/18/1996 | 6338 | 4090
999 | WT-3 | 5 inches left of center | 10/18/1996 | 6338 | 0
1000 | WT-4 | 5 inches right of center | 10/18/1996 | 6338 | 1005
1001 | WT-1 | 5 inches left of center | 10/19/1996 | 12575 | 2899
1002 | WT-2 | 5 inches right of center | 10/19/1996 | 12575 | 4138
1003 | WT-3 | 5 inches left of center | 10/19/1996 | 12575 | 3251
1004 | WT-4 | 5 inches right of center | 10/19/1996 | 12575 | 2287
1005 | WT-1 | 5 inches left of center | 10/20/1996 | 14291 | 4764
1006 | WT-2 | 5 inches right of center | 10/20/1996 | 14291 | 4764
1007 | WT-3 | 5 inches left of center | 10/20/1996 | 14291 | 4764
1008 | WT-4 | 5 inches right of center | 10/20/1996 | 14291 | 0
1009 | WT-1 | 5 inches left of center | 10/21/1996 | 13455 | 4764
1010 | WT-2 | 5 inches right of center | 10/21/1996 | 13455 | 4475
1011 | WT-3 | 5 inches left of center | 10/21/1996 | 13455 | 4069
1012 | WT-4 | 5 inches right of center | 10/21/1996 | 13455 | 147
1013 | WT-1 | 5 inches left of center | 10/22/1996 | 11331 | 2620
1014 | WT-2 | 5 inches right of center | 10/22/1996 | 11331 | 3811
1015 | WT-3 | 5 inches left of center | 10/22/1996 | 11331 | 4449
1016 | WT-4 | 5 inches right of center | 10/22/1996 | 11331 | 451
1017 | WT-1 | 5 inches left of center | 10/23/1996 | 13635 | 4871
1018 | WT-2 | 5 inches right of center | 10/23/1996 | 13635 | 4373
1019 | WT-3 | 5 inches left of center | 10/23/1996 | 13635 | 4392
1020 | WT-4 | 5 inches right of center | 10/23/1996 | 13635 | 0
1021 | WT-1 | 5 inches left of center | 10/24/1996 | 12815 | 4284
1022 | WT-2 | 5 inches right of center | 10/24/1996 | 12815 | 4249
1023 | WT-3 | 5 inches left of center | 10/24/1996 | 12815 | 4281
1024 | WT-4 | 5 inches right of center | 10/24/1996 | 12815 | 0
1025 | WT-1 | 5 inches left of center | 10/25/1996 | 16816 | 5142
1026 | WT-2 | 5 inches right of center | 10/25/1996 | 16816 | 3916
1027 | WT-3 | 5 inches left of center | 10/25/1996 | 16816 | 5138
1028 | WT-4 | 5 inches right of center | 10/25/1996 | 16816 | 2620
1029 | WT-1 | 5 inches left of center | 10/26/1996 | 16865 | 4037
1030 | WT-2 | 5 inches right of center | 10/26/1996 | 16865 | 4482
1031 | WT-3 | 5 inches left of center | 10/26/1996 | 16865 | 4053
1032 | WT-4 | 5 inches right of center | 10/26/1996 | 16865 | 4293
1033 | WT-1 | 5 inches left of center | 10/27/1996 | 14557 | 4525
1034 | WT-2 | 5 inches right of center | 10/27/1996 | 14557 | 4530
1035 | WT-3 | 5 inches left of center | 10/27/1996 | 14557 | 4534
1036 | WT-4 | 5 inches right of center | 10/27/1996 | 14557 | 968
1037 | WT-1 | 5 inches left of center | 10/28/1996 | 2498 | 435
1038 | WT-2 | 5 inches right of center | 10/28/1996 | 2498 | 1023
1039 | WT-3 | 5 inches left of center | 10/28/1996 | 2498 | 1040
1040 | WT-4 | 5 inches right of center | 10/28/1996 | 2498 | 0
1041 | WT-1 | 5 inches left of center | 10/29/1996 | 64 | 0
1042 | WT-2 | 5 inches right of center | 10/29/1996 | 64 | 0
1043 | WT-3 | 5 inches left of center | 10/29/1996 | 64 | 0
1044 | WT-4 | 5 inches right of center | 10/29/1996 | 64 | 64
1045 | WT-1 | 5 inches left of center | 10/30/1996 | 4327 | 107
1046 | WT-2 | 5 inches right of center | 10/30/1996 | 4327 | 1905
1047 | WT-3 | 5 inches left of center | 10/30/1996 | 4327 | 1905
1048 | WT-4 | 5 inches right of center | 10/30/1996 | 4327 | 409
1049 | WT-1 | 5 inches left of center | 10/31/1996 | 8930 | 0
1050 | WT-2 | 5 inches right of center | 10/31/1996 | 8930 | 4479
1051 | WT-3 | 5 inches left of center | 10/31/1996 | 8930 | 4450
1052 | WT-4 | 5 inches right of center | 10/31/1996 | 8930 | 0
1053 | WT-1 | 5 inches left of center | 11/01/1996 | 8420 | 1340
1054 | WT-2 | 5 inches right of center | 11/01/1996 | 8420 | 4380
1055 | WT-3 | 5 inches left of center | 11/01/1996 | 8420 | 2700
1056 | WT-4 | 5 inches right of center | 11/01/1996 | 8420 | 0
1057 | WT-1 | 5 inches left of center | 11/02/1996 | 4287 | 0
1058 | WT-2 | 5 inches right of center | 11/02/1996 | 4287 | 2144
1059 | WT-3 | 5 inches left of center | 11/02/1996 | 4287 | 2144
1060 | WT-4 | 5 inches right of center | 11/02/1996 | 4287 | 0
1061 | WT-1 | 5 inches left of center | 11/03/1996 | 10409 | 0
1478 | WT-2 | 3 inches right of center | 02/15/1997 | 0 | 0
1479 | WT-3 | 3 inches left of center | 02/15/1997 | 0 | 0
1480 | WT-4 | 3 inches right of center | 02/15/1997 | 0 | 0
1481 | WT-1 | 3 inches left of center | 02/16/1997 | 0 | 0
1482 | WT-2 | 3 inches right of center | 02/16/1997 | 0 | 0
1483 | WT-3 | 3 inches left of center | 02/16/1997 | 0 | 0
1484 | WT-4 | 3 inches right of center | 02/16/1997 | 0 | 0
1485 | WT-1 | 3 inches left of center | 02/17/1997 | 1159 | 109
1486 | WT-2 | 3 inches right of center | 02/17/1997 | 1159 | 345
1487 | WT-3 | 3 inches left of center | 02/17/1997 | 1159 | 705
1488 | WT-4 | 3 inches right of center | 02/17/1997 | 1159 | 0
1489 | WT-1 | 3 inches left of center | 02/18/1997 | 61 | 0
1490 | WT-2 | 3 inches right of center | 02/18/1997 | 61 | 61
1491 | WT-3 | 3 inches left of center | 02/18/1997 | 61 | 0
1492 | WT-4 | 3 inches right of center | 02/18/1997 | 61 | 0
1493 | WT-1 | 3 inches left of center | 02/19/1997 | 2382 | 715
1494 | WT-2 | 3 inches right of center | 02/19/1997 | 2382 | 0
1495 | WT-3 | 3 inches left of center | 02/19/1997 | 2382 | 715
1496 | WT-4 | 3 inches right of center | 02/19/1997 | 2382 | 953
1497 | WT-1 | 3 inches left of center | 02/20/1997 | 3297 | 615
1498 | WT-2 | 3 inches right of center | 02/20/1997 | 3297 | 0
1499 | WT-3 | 3 inches left of center | 02/20/1997 | 3297 | 1310
1500 | WT-4 | 3 inches right of center | 02/20/1997 | 3297 | 1372
1501 | WT-1 | 3 inches left of center | 02/21/1997 | 3058 | 0
1502 | WT-2 | 3 inches right of center | 02/21/1997 | 3058 | 187
1503 | WT-3 | 3 inches left of center | 02/21/1997 | 3058 | 1337
1504 | WT-4 | 3 inches right of center | 02/21/1997 | 3058 | 1534
1505 | WT-1 | 3 inches left of center | 02/22/1997 | 6689 | 0
1506 | WT-2 | 3 inches right of center | 02/22/1997 | 6689 | 0
1507 | WT-3 | 3 inches left of center | 02/22/1997 | 6689 | 3732
1508 | WT-4 | 3 inches right of center | 02/22/1997 | 6689 | 2957
1509 | WT-1 | 3 inches left of center | 02/23/1997 | 8534 | 0
1510 | WT-2 | 3 inches right of center | 02/23/1997 | 8534 | 0
1511 | WT-3 | 3 inches left of center | 02/23/1997 | 8534 | 3499
1512 | WT-4 | 3 inches right of center | 02/23/1997 | 8534 | 5035
1513 | WT-1 | 3 inches left of center | 02/24/1997 | 5572 | 0
1514 | WT-2 | 3 inches right of center | 02/24/1997 | 5572 | 1747
1515 | WT-3 | 3 inches left of center | 02/24/1997 | 5572 | 1747
1516 | WT-4 | 3 inches right of center | 02/24/1997 | 5572 | 2079
1517 | WT-1 | 3 inches left of center | 02/25/1997 | 11630 | 0
1518 | WT-2 | 3 inches right of center | 02/25/1997 | 11630 | 4595
1519 | WT-3 | 3 inches left of center | 02/25/1997 | 11630 | 3036
1520 | WT-4 | 3 inches right of center | 02/25/1997 | 11630 | 3999
1521 | WT-1 | 3 inches left of center | 02/26/1997 | 13048 | 2137
1522 | WT-2 | 3 inches right of center | 02/26/1997 | 13048 | 3758
1523 | WT-3 | 3 inches left of center | 02/26/1997 | 13048 | 3579
1524 | WT-4 | 3 inches right of center | 02/26/1997 | 13048 | 3573
1525 | WT-1 | 3 inches left of center | 02/27/1997 | 4416 | 1109
1526 | WT-2 | 3 inches right of center | 02/27/1997 | 4416 | 1123
1527 | WT-3 | 3 inches left of center | 02/27/1997 | 4416 | 1069
1528 | WT-4 | 3 inches right of center | 02/27/1997 | 4416 | 1114
1529 | WT-1 | 4 inches left of center | 02/28/1997 | 3533 | 0
1530 | WT-2 | 1 inch right of center | 02/28/1997 | 3533 | 1610
1531 | WT-3 | 2 inches left of center | 02/28/1997 | 3533 | 62
1532 | WT-4 | 4 inches right of center | 02/28/1997 | 3533 | 1862
1533 | WT-1 | 4 inches left of center | 03/01/1997 | 10376 | 0
1534 | WT-2 | 1 inch right of center | 03/01/1997 | 10376 | 5193
1535 | WT-3 | 2 inches left of center | 03/01/1997 | 10376 | 0
1536 | WT-4 | 4 inches right of center | 03/01/1997 | 10376 | 5182
1537 | WT-1 | 4 inches left of center | 03/02/1997 | 10031 | 0
1538 | WT-2 | 1 inch right of center | 03/02/1997 | 10031 | 5044
1539 | WT-3 | 2 inches left of center | 03/02/1997 | 10031 | 0
1540 | WT-4 | 4 inches right of center | 03/02/1997 | 10031 | 4988
1541 | WT-1 | 4 inches left of center | 03/03/1997 | 3377 | 0
1542 | WT-2 | 1 inch right of center | 03/03/1997 | 3377 | 1704
1543 | WT-3 | 2 inches left of center | 03/03/1997 | 3377 | 0
1544 | WT-4 | 4 inches right of center | 03/03/1997 | 3377 | 1674
1545 | WT-1 | 4 inches left of center | 03/04/1997 | 150 | 56
1546 | WT-2 | 1 inch right of center | 03/04/1997 | 150 | 0
1547 | WT-3 | 2 inches left of center | 03/04/1997 | 150 | 0
1548 | WT-4 | 4 inches right of center | 03/04/1997 | 150 | 94
1549 | WT-1 | 4 inches left of center | 03/05/1997 | 3454 | 614
1550 | WT-2 | 1 inch right of center | 03/05/1997 | 3454 | 1323
1551 | WT-3 | 2 inches left of center | 03/05/1997 | 3454 | 61
1552 | WT-4 | 4 inches right of center | 03/05/1997 | 3454 | 1456
1553 | WT-1 | 4 inches left of center | 03/06/1997 | 14568 | 2791
1554 | WT-2 | 1 inch right of center | 03/06/1997 | 14568 | 3996
1555 | WT-3 | 2 inches left of center | 03/06/1997 | 14568 | 3119
1556 | WT-4 | 4 inches right of center | 03/06/1997 | 14568 | 4662
1557 | WT-1 | 4 inches left of center | 03/07/1997 | 17556 | 4276
1558 | WT-2 | 1 inch right of center | 03/07/1997 | 17556 | 4425
1559 | WT-3 | 2 inches left of center | 03/07/1997 | 17556 | 4430
1560 | WT-4 | 4 inches right of center | 03/07/1997 | 17556 | 4425
1561 | WT-1 | 4 inches left of center | 03/08/1997 | 17867 | 4475
1562 | WT-2 | 1 inch right of center | 03/08/1997 | 17867 | 4463
1563 | WT-3 | 2 inches left of center | 03/08/1997 | 17867 | 4467
1564 | WT-4 | 4 inches right of center | 03/08/1997 | 17867 | 4463
1565 | WT-1 | 4 inches left of center | 03/09/1997 | 11996 | 1299
1566 | WT-2 | 1 inch right of center | 03/09/1997 | 11996 | 3568
1567 | WT-3 | 2 inches left of center | 03/09/1997 | 11996 | 3571
1568 | WT-4 | 4 inches right of center | 03/09/1997 | 11996 | 3557
1569 | WT-1 | 4 inches left of center | 03/10/1997 | 11418 | 144
1570 | WT-2 | 1 inch right of center | 03/10/1997 | 11418 | 3831
1571 | WT-3 | 2 inches left of center | 03/10/1997 | 11418 | 3831
1572 | WT-4 | 4 inches right of center | 03/10/1997 | 11418 | 3612
1573 | WT-1 | 4 inches left of center | 03/11/1997 | 14028 | 2210
1574 | WT-2 | 1 inch right of center | 03/11/1997 | 14028 | 4693
1575 | WT-3 | 2 inches left of center | 03/11/1997 | 14028 | 3604
1576 | WT-4 | 4 inches right of center | 03/11/1997 | 14028 | 3521
1577 | WT-1 | 4 inches left of center | 03/12/1997 | 18737 | 4684
1578 | WT-2 | 1 inch right of center | 03/12/1997 | 18737 | 4684
1579 | WT-3 | 2 inches left of center | 03/12/1997 | 18737 | 4684
1580 | WT-4 | 4 inches right of center | 03/12/1997 | 18737 | 4684
1581 | WT-1 | 4 inches left of center | 03/13/1997 | 16461 | 3624
1582 | WT-2 | 1 inch right of center | 03/13/1997 | 16461 | 4277
1583 | WT-3 | 2 inches left of center | 03/13/1997 | 16461 | 4285
1584 | WT-4 | 4 inches right of center | 03/13/1997 | 16461 | 4274
1585 | WT-1 | 4 inches left of center | 03/14/1997 | 13515 | 406
1586 | WT-2 | 1 inch right of center | 03/14/1997 | 13515 | 4372
1587 | WT-3 | 2 inches left of center | 03/14/1997 | 13515 | 4366
1588 | WT-4 | 4 inches right of center | 03/14/1997 | 13515 | 4371
1589 | WT-1 | 4 inches left of center | 03/15/1997 | 14012 | 0
1590 | WT-2 | 1 inch right of center | 03/15/1997 | 14012 | 4744
1591 | WT-3 | 2 inches left of center | 03/15/1997 | 14012 | 4525
1592 | WT-4 | 4 inches right of center | 03/15/1997 | 14012 | 4744
1593 | WT-1 | 4 inches left of center | 03/16/1997 | 10389 | 0
1594 | WT-2 | 1 inch right of center | 03/16/1997 | 10389 | 5036
1595 | WT-3 | 2 inches left of center | 03/16/1997 | 10389 | 3602
1596 | WT-4 | 4 inches right of center | 03/16/1997 | 10389 | 1752
1597 | WT-1 | 4 inches left of center | 03/17/1997 | 3841 | 79
1598 | WT-2 | 1 inch right of center | 03/17/1997 | 3841 | 1823
1599 | WT-3 | 2 inches left of center | 03/17/1997 | 3841 | 1813
1600 | WT-4 | 4 inches right of center | 03/17/1997 | 3841 | 125
1601 | WT-1 | 4 inches left of center | 03/18/1997 | 3762 | 0
1602 | WT-2 | 1 inch right of center | 03/18/1997 | 3762 | 1882
1603 | WT-3 | 2 inches left of center | 03/18/1997 | 3762 | 82
1604 | WT-4 | 4 inches right of center | 03/18/1997 | 3762 | 1798
1605 | WT-1 | 4 inches left of center | 03/19/1997 | 11214 | 1389
1606 | WT-2 | 1 inch right of center | 03/19/1997 | 11214 | 3810
1607 | WT-3 | 2 inches left of center | 03/19/1997 | 11214 | 2260
1608 | WT-4 | 4 inches right of center | 03/19/1997 | 11214 | 3756
1609 | WT-1 | 4 inches left of center | 03/20/1997 | 9832 | 30
1610 | WT-2 | 1 inch right of center | 03/20/1997 | 9832 | 3276
1612 | WT-4 | 4 inches right of center | 03/20/1997 | 9832 | 3266
1613 | WT-1 | 4 inches left of center | 03/21/1997 | 13079 | 1924
1614 | WT-2 | 1 inch right of center | 03/21/1997 | 13079 | 3970
1615 | WT-3 | 2 inches left of center | 03/21/1997 | 13079 | 3476
1616 | WT-4 | 4 inches right of center | 03/21/1997 | 13079 | 3709
1617 | WT-1 | 4 inches left of center | 03/22/1997 | 15536 | 3061
1618 | WT-2 | 1 inch right of center | 03/22/1997 | 15536 | 4715
1619 | WT-3 | 2 inches left of center | 03/22/1997 | 15536 | 3041
1620 | WT-4 | 4 inches right of center | 03/22/1997 | 15536 | 4718
1621 | WT-1 | 4 inches left of center | 03/23/1997 | 14946 | 0
1622 | WT-2 | 1 inch right of center | 03/23/1997 | 14946 | 4982
1623 | WT-3 | 2 inches left of center | 03/23/1997 | 14946 | 4982
1624 | WT-4 | 4 inches right of center | 03/23/1997 | 14946 | 4982
1625 | WT-1 | 4 inches left of center | 03/24/1997 | 14495 | 2660
1626 | WT-2 | 1 inch right of center | 03/24/1997 | 14495 | 3939
1627 | WT-3 | 2 inches left of center | 03/24/1997 | 14495 | 3963
1628 | WT-4 | 4 inches right of center | 03/24/1997 | 14495 | 3934
1629 | WT-1 | 4 inches left of center | 03/25/1997 | 16482 | 4185
1630 | WT-2 | 1 inch right of center | 03/25/1997 | 16482 | 4170
1631 | WT-3 | 2 inches left of center | 03/25/1997 | 16482 | 3967
1632 | WT-4 | 4 inches right of center | 03/25/1997 | 16482 | 4160
1633 | WT-1 | 4 inches left of center | 03/26/1997 | 20011 | 5021
1634 | WT-2 | 1 inch right of center | 03/26/1997 | 20011 | 4988
1635 | WT-3 | 2 inches left of center | 03/26/1997 | 20011 | 5013
1636 | WT-4 | 4 inches right of center | 03/26/1997 | 20011 | 4989
1637 | WT-1 | 4 inches left of center | 03/27/1997 | 11008 | 1393
1638 | WT-2 | 1 inch right of center | 03/27/1997 | 11008 | 3183
1639 | WT-3 | 2 inches left of center | 03/27/1997 | 11008 | 3188
1640 | WT-4 | 4 inches right of center | 03/27/1997 | 11008 | 3244
1641 | WT-1 | 4 inches left of center | 03/28/1997 | 15200 | 0
1642 | WT-2 | 1 inch right of center | 03/28/1997 | 15200 | 5071
1643 | WT-3 | 2 inches left of center | 03/28/1997 | 15200 | 5066
1644 | WT-4 | 4 inches right of center | 03/28/1997 | 15200 | 5064
1645 | WT-1 | 4 inches left of center | 03/29/1997 | 15653 | 0
1646 | WT-2 | 1 inch right of center | 03/29/1997 | 15653 | 5217
1647 | WT-3 | 2 inches left of center | 03/29/1997 | 15653 | 5220
1648 | WT-4 | 4 inches right of center | 03/29/1997 | 15653 | 5216
1649 | WT-1 | 4 inches left of center | 03/30/1997 | 15090 | 0
1650 | WT-2 | 1 inch right of center | 03/30/1997 | 15090 | 5028
1651 | WT-3 | 2 inches left of center | 03/30/1997 | 15090 | 5031
1652 | WT-4 | 4 inches right of center | 03/30/1997 | 15090 | 5030
1653 | WT-1 | 4 inches left of center | 03/31/1997 | 5121 | 0
1654 | WT-2 | 1 inch right of center | 03/31/1997 | 5121 | 1707
1655 | WT-3 | 2 inches left of center | 03/31/1997 | 5121 | 1707
1656 | WT-4 | 4 inches right of center | 03/31/1997 | 5121 | 1707
1657 | WT-1 | 4 inches left of center | 04/01/1997 | 4049 | 0
1658 | WT-2 | 1 inch right of center | 04/01/1997 | 4049 | 1350
1659 | WT-3 | 2 inches left of center | 04/01/1997 | 4049 | 1350
1660 | WT-4 | 4 inches right of center | 04/01/1997 | 4049 | 1350
1661 | WT-1 | 4 inches left of center | 04/02/1997 | 12673 | 0
1662 | WT-2 | 1 inch right of center | 04/02/1997 | 12673 | 4229
1663 | WT-3 | 2 inches left of center | 04/02/1997 | 12673 | 4193
1664 | WT-4 | 4 inches right of center | 04/02/1997 | 12673 | 4251
1665 | WT-1 | 4 inches left of center | 04/03/1997 | 13284 | 0
1666 | WT-2 | 1 inch right of center | 04/03/1997 | 13284 | 4434
1667 | WT-3 | 2 inches left of center | 04/03/1997 | 13284 | 4438
1668 | WT-4 | 4 inches right of center | 04/03/1997 | 13284 | 4413
1669 | WT-1 | 4 inches left of center | 04/04/1997 | 10846 | 0
1670 | WT-2 | 1 inch right of center | 04/04/1997 | 10846 | 4627
1671 | WT-3 | 2 inches left of center | 04/04/1997 | 10846 | 4630
1672 | WT-4 | 4 inches right of center | 04/04/1997 | 10846 | 1588
1673 | WT-1 | 4 inches left of center | 04/05/1997 | 12079 | 0
1674 | WT-2 | 1 inch right of center | 04/05/1997 | 12079 | 4888
1675 | WT-3 | 2 inches left of center | 04/05/1997 | 12079 | 4892
1676 | WT-4 | 4 inches right of center | 04/05/1997 | 12079 | 2299
1677 | WT-1 | 4 inches left of center | 04/06/1997 | 13755 | 0
1678 | WT-2 | 1 inch right of center | 04/06/1997 | 13755 | 4585
1679 | WT-3 | 2 inches left of center | 04/06/1997 | 13755 | 4585
1680 | WT-4 | 4 inches right of center | 04/06/1997 | 13755 | 4585
1681 | WT-1 | 4 inches left of center | 04/07/1997 | 9727 | 0
1682 | WT-2 | 1 inch right of center | 04/07/1997 | 9727 | 2741
1683 | WT-3 | 2 inches left of center | 04/07/1997 | 9727 | 3479
1684 | WT-4 | 4 inches right of center | 04/07/1997 | 9727 | 3507
1685 | WT-1 | 4 inches left of center | 04/08/1997 | 12810 | 0
1686 | WT-2 | 1 inch right of center | 04/08/1997 | 12810 | 5252
1687 | WT-3 | 2 inches left of center | 04/08/1997 | 12810 | 5239
1688 | WT-4 | 4 inches right of center | 04/08/1997 | 12810 | 2319
1689 | WT-1 | 4 inches left of center | 04/09/1997 | 12947 | 0
1690 | WT-2 | 1 inch right of center | 04/09/1997 | 12947 | 4314
1691 | WT-3 | 2 inches left of center | 04/09/1997 | 12947 | 4318
1692 | WT-4 | 4 inches right of center | 04/09/1997 | 12947 | 4314
1693 | WT-1 | 4 inches left of center | 04/10/1997 | 11393 | 0
1694 | WT-2 | 1 inch right of center | 04/10/1997 | 11393 | 4903
1695 | WT-3 | 2 inches left of center | 04/10/1997 | 11393 | 4903
1696 | WT-4 | 4 inches right of center | 04/10/1997 | 11393 | 1588
1697 | WT-1 | 4 inches left of center | 04/11/1997 | 8586 | 218
1698 | WT-2 | 1 inch right of center | 04/11/1997 | 8586 | 4191
1699 | WT-3 | 2 inches left of center | 04/11/1997 | 8586 | 4177
1700 | WT-4 | 4 inches right of center | 04/11/1997 | 8586 | 0
1701 | WT-1 | 4 inches left of center | 04/12/1997 | 8157 | 1728
1702 | WT-2 | 1 inch right of center | 04/12/1997 | 8157 | 3212
1703 | WT-3 | 2 inches left of center | 04/12/1997 | 8157 | 3218
1704 | WT-4 | 4 inches right of center | 04/12/1997 | 8157 | 0
1705 | WT-1 | 4 inches left of center | 04/13/1997 | 7020 | 3589
1706 | WT-2 | 1 inch right of center | 04/13/1997 | 7020 | 3410
1707 | WT-3 | 2 inches left of center | 04/13/1997 | 7020 | 21
1708 | WT-4 | 4 inches right of center | 04/13/1997 | 7020 | 0
1709 | WT-1 | 4 inches left of center | 04/14/1997 | 4247 | 2193
1710 | WT-2 | 1 inch right of center | 04/14/1997 | 4247 | 2054
1711 | WT-3 | 2 inches left of center | 04/14/1997 | 4247 | 0
1712 | WT-4 | 4 inches right of center | 04/14/1997 | 4247 | 0
1713 | WT-1 | 4 inches left of center | 04/15/1997 | 9376 | 2867
1714 | WT-2 | 1 inch right of center | 04/15/1997 | 9376 | 4646
1715 | WT-3 | 2 inches left of center | 04/15/1997 | 9376 | 81
1716 | WT-4 | 4 inches right of center | 04/15/1997 | 9376 | 1782
1717 | WT-1 | 4 inches left of center | 04/16/1997 | 11861 | 0
1718 | WT-2 | 1 inch right of center | 04/16/1997 | 11861 | 4630
1719 | WT-3 | 2 inches left of center | 04/16/1997 | 11861 | 2591
1720 | WT-4 | 4 inches right of center | 04/16/1997 | 11861 | 4639
1721 | WT-1 | 4 inches left of center | 04/17/1997 | 13611 | 185
1722 | WT-2 | 1 inch right of center | 04/17/1997 | 13611 | 4490
1723 | WT-3 | 2 inches left of center | 04/17/1997 | 13611 | 4465
1724 | WT-4 | 4 inches right of center | 04/17/1997 | 13611 | 4471
1725 | WT-1 | 4 inches left of center | 04/18/1997 | 7969 | 0
1726 | WT-2 | 1 inch right of center | 04/18/1997 | 7969 | 1561
1727 | WT-3 | 2 inches left of center | 04/18/1997 | 7969 | 3391
1728 | WT-4 | 4 inches right of center | 04/18/1997 | 7969 | 3018
1729 | WT-1 | 4 inches left of center | 04/19/1997 | 11929 | 0
1730 | WT-2 | 1 inch right of center | 04/19/1997 | 11929 | 4212
1731 | WT-3 | 2 inches left of center | 04/19/1997 | 11929 | 4207
1732 | WT-4 | 4 inches right of center | 04/19/1997 | 11929 | 3510
1733 | WT-1 | 4 inches left of center | 04/20/1997 | 14767 | 0
1734 | WT-2 | 1 inch right of center | 04/20/1997 | 14767 | 4922
1735 | WT-3 | 2 inches left of center | 04/20/1997 | 14767 | 4922
1736 | WT-4 | 4 inches right of center | 04/20/1997 | 14767 | 4922
1737 | WT-1 | 4 inches left of center | 04/21/1997 | 13963 | 2091
1738 | WT-2 | 1 inch right of center | 04/21/1997 | 13963 | 3941
1739 | WT-3 | 2 inches left of center | 04/21/1997 | 13963 | 3994
1740 | WT-4 | 4 inches right of center | 04/21/1997 | 13963 | 3938
1741 | WT-1 | 4 inches left of center | 04/22/1997 | 16743 | 4326
1742 | WT-2 | 1 inch right of center | 04/22/1997 | 16743 | 4543
1743 | WT-3 | 2 inches left of center | 04/22/1997 | 16743 | 3341
1744 | WT-4 | 4 inches right of center | 04/22/1997 | 16743 | 4532
1062 | WT-2 | 5 inches right of center | 11/03/1996 | 10409 | 5204
1063 | WT-3 | 5 inches left of center | 11/03/1996 | 10409 | 5205
1064 | WT-4 | 5 inches right of center | 11/03/1996 | 10409 | 0
1065 | WT-1 | 5 inches left of center | 11/04/1996 | 7343 | 155
1066 | WT-2 | 5 inches right of center | 11/04/1996 | 7343 | 3462
1067 | WT-3 | 5 inches left of center | 11/04/1996 | 7343 | 3653
1068 | WT-4 | 5 inches right of center | 11/04/1996 | 7343 | 74
1069 | WT-1 | 5 inches left of center | 11/05/1996 | 9314 | 0
1070 | WT-2 | 5 inches right of center | 11/05/1996 | 9314 | 4525
1071 | WT-3 | 5 inches left of center | 11/05/1996 | 9314 | 4557
1072 | WT-4 | 5 inches right of center | 11/05/1996 | 9314 | 232
1073 | WT-1 | 5 inches left of center | 11/06/1996 | 8418 | 0
1074 | WT-2 | 5 inches right of center | 11/06/1996 | 8418 | 4524
1075 | WT-3 | 5 inches left of center | 11/06/1996 | 8418 | 3811
1076 | WT-4 | 5 inches right of center | 11/06/1996 | 8418 | 83
1077 | WT-1 | 5 inches left of center | 11/07/1996 | 9545 | 278
1078 | WT-2 | 5 inches right of center | 11/07/1996 | 9545 | 4554
1079 | WT-3 | 5 inches left of center | 11/07/1996 | 9545 | 4651
1080 | WT-4 | 5 inches right of center | 11/07/1996 | 9545 | 63
1081 | WT-1 | 5 inches left of center | 11/08/1996 | 10762 | 270
1082 | WT-2 | 5 inches right of center | 11/08/1996 | 10762 | 5191
1083 | WT-3 | 5 inches left of center | 11/08/1996 | 10762 | 5217
1084 | WT-4 | 5 inches right of center | 11/08/1996 | 10762 | 84
1085 | WT-1 | 5 inches left of center | 11/09/1996 | 9624 | 157
1086 | WT-2 | 5 inches right of center | 11/09/1996 | 9624 | 4725
1087 | WT-3 | 5 inches left of center | 11/09/1996 | 9624 | 4743
1088 | WT-4 | 5 inches right of center | 11/09/1996 | 9624 | 0
1089 | WT-1 | 5 inches left of center | 11/10/1996 | 5688 | 0
1090 | WT-2 | 5 inches right of center | 11/10/1996 | 5688 | 4374
1091 | WT-3 | 5 inches left of center | 11/10/1996 | 5688 | 1314
1092 | WT-4 | 5 inches right of center | 11/10/1996 | 5688 | 0
1093 | WT-1 | 5 inches left of center | 11/11/1996 | 0 | 0
1094 | WT-2 | 5 inches right of center | 11/11/1996 | 0 | 0
1095 | WT-3 | 5 inches left of center | 11/11/1996 | 0 | 0
1096 | WT-4 | 5 inches right of center | 11/11/1996 | 0 | 0
1097 | WT-1 | 5 inches left of center | 11/12/1996 | 0 | 0
1098 | WT-2 | 5 inches right of center | 11/12/1996 | 0 | 0
1099 | WT-3 | 5 inches left of center | 11/12/1996 | 0 | 0
1100 | WT-4 | 5 inches right of center | 11/12/1996 | 0 | 0
1101 | WT-1 | 5 inches left of center | 11/13/1996 | 0 | 0
1102 | WT-2 | 5 inches right of center | 11/13/1996 | 0 | 0
1103 | WT-3 | 5 inches left of center | 11/13/1996 | 0 | 0
1104 | WT-4 | 5 inches right of center | 11/13/1996 | 0 | 0
1105 | WT-1 | 5 inches left of center | 11/14/1996 | 0 | 0
1106 | WT-2 | 5 inches right of center | 11/14/1996 | 0 | 0
1107 | WT-3 | 5 inches left of center | 11/14/1996 | 0 | 0
1108 | WT-4 | 5 inches right of center | 11/14/1996 | 0 | 0
1109 | WT-1 | 5 inches left of center | 11/15/1996 | 0 | 0
1110 | WT-2 | 5 inches right of center | 11/15/1996 | 0 | 0
1111 | WT-3 | 5 inches left of center | 11/15/1996 | 0 | 0
1112 | WT-4 | 5 inches right of center | 11/15/1996 | 0 | 0
1113 | WT-1 | 5 inches left of center | 11/16/1996 | 0 | 0
1114 | WT-2 | 5 inches right of center | 11/16/1996 | 0 | 0
1115 | WT-3 | 5 inches left of center | 11/16/1996 | 0 | 0
1116 | WT-4 | 5 inches right of center | 11/16/1996 | 0 | 0
1117 | WT-1 | 5 inches left of center | 11/17/1996 | 0 | 0
1118 | WT-2 | 5 inches right of center | 11/17/1996 | 0 | 0
1119 | WT-3 | 5 inches left of center | 11/17/1996 | 0 | 0
1120 | WT-4 | 5 inches right of center | 11/17/1996 | 0 | 0
1121 | WT-1 | 5 inches left of center | 11/18/1996 | 61 | 0
1122 | WT-2 | 5 inches right of center | 11/18/1996 | 61 | 0
1123 | WT-3 | 5 inches left of center | 11/18/1996 | 61 | 61
1124 | WT-4 | 5 inches right of center | 11/18/1996 | 61 | 0
1125 | WT-1 | 5 inches left of center | 11/19/1996 | 0 | 0
1126 | WT-2 | 5 inches right of center | 11/19/1996 | 0 | 0
1127 | WT-3 | 5 inches left of center | 11/19/1996 | 0 | 0
1128 | WT-4 | 5 inches right of center | 11/19/1996 | 0 | 0
1129 | WT-1 | 5 inches left of center | 11/20/1996 | 0 | 0
1130 | WT-2 | 5 inches right of center | 11/20/1996 | 0 | 0
1131 | WT-3 | 5 inches left of center | 11/20/1996 | 0 | 0
1132 | WT-4 | 5 inches right of center | 11/20/1996 | 0 | 0
1133 | WT-1 | 5 inches left of center | 11/21/1996 | 0 | 0
1134 | WT-2 | 5 inches right of center | 11/21/1996 | 0 | 0
1135 | WT-3 | 5 inches left of center | 11/21/1996 | 0 | 0
1136 | WT-4 | 5 inches right of center | 11/21/1996 | 0 | 0
1137 | WT-1 | 5 inches left of center | 11/22/1996 | 0 | 0
1138 | WT-2 | 5 inches right of center | 11/22/1996 | 0 | 0
1139 | WT-3 | 5 inches left of center | 11/22/1996 | 0 | 0
1140 | WT-4 | 5 inches right of center | 11/22/1996 | 0 | 0
1141 | WT-1 | 5 inches left of center | 11/23/1996 | 0 | 0
1142 | WT-2 | 5 inches right of center | 11/23/1996 | 0 | 0
1143 | WT-3 | 5 inches left of center | 11/23/1996 | 0 | 0
1144 | WT-4 | 5 inches right of center | 11/23/1996 | 0 | 0
1145 | WT-1 | 5 inches left of center | 11/24/1996 | 0 | 0
1146 | WT-2 | 5 inches right of center | 11/24/1996 | 0 | 0
1147 | WT-3 | 5 inches left of center | 11/24/1996 | 0 | 0
1148 | WT-4 | 5 inches right of center | 11/24/1996 | 0 | 0
1149 | WT-1 | 5 inches left of center | 11/25/1996 | 0 | 0
1150 | WT-2 | 5 inches right of center | 11/25/1996 | 0 | 0
1151 | WT-3 | 5 inches left of center | 11/25/1996 | 0 | 0
1152 | WT-4 | 5 inches right of center | 11/25/1996 | 0 | 0
1153 | WT-1 | 5 inches left of center | 11/26/1996 | 187 | 0
1154 | WT-2 | 5 inches right of center | 11/26/1996 | 187 | 187
1155 | WT-3 | 5 inches left of center | 11/26/1996 | 187 | 0
1156 | WT-4 | 5 inches right of center | 11/26/1996 | 187 | 0
1157 | WT-1 | 5 inches left of center | 11/27/1996 | 4049 | 1429
1158 | WT-2 | 5 inches right of center | 11/27/1996 | 4049 | 1191
1159 | WT-3 | 5 inches left of center | 11/27/1996 | 4049 | 0
1160 | WT-4 | 5 inches right of center | 11/27/1996 | 4049 | 1429
1161 | WT-1 | 5 inches left of center | 11/28/1996 | 15470 | 5019
1162 | WT-2 | 5 inches right of center | 11/28/1996 | 15470 | 5248
1163 | WT-3 | 5 inches left of center | 11/28/1996 | 15470 | 0
1164 | WT-4 | 5 inches right of center | 11/28/1996 | 15470 | 5203
1165 | WT-1 | 5 inches left of center | 11/29/1996 | 13478 | 4419
1166 | WT-2 | 5 inches right of center | 11/29/1996 | 13478 | 4639
1167 | WT-3 | 5 inches left of center | 11/29/1996 | 13478 | 0
1168 | WT-4 | 5 inches right of center | 11/29/1996 | 13478 | 4420
1169 | WT-1 | 5 inches left of center | 11/30/1996 | 12783 | 4913
1170 | WT-2 | 5 inches right of center | 11/30/1996 | 12783 | 4890
1171 | WT-3 | 5 inches left of center | 11/30/1996 | 12783 | 0
1172 | WT-4 | 5 inches right of center | 11/30/1996 | 12783 | 2981
1173 | WT-1 | 5 inches left of center | 12/01/1996 | 15685 | 4633
1174 | WT-2 | 5 inches right of center | 12/01/1996 | 15685 | 4620
1175 | WT-3 | 5 inches left of center | 12/01/1996 | 15685 | 3335
1176 | WT-4 | 5 inches right of center | 12/01/1996 | 15685 | 3096
1177 | WT-1 | 5 inches left of center | 12/02/1996 | 16803 | 4511
1178 | WT-2 | 5 inches right of center | 12/02/1996 | 16803 | 3316
1179 | WT-3 | 5 inches left of center | 12/02/1996 | 16803 | 4459
1180 | WT-4 | 5 inches right of center | 12/02/1996 | 16803 | 4517
1181 | WT-1 | 5 inches left of center | 12/03/1996 | 14806 | 3459
1182 | WT-2 | 5 inches right of center | 12/03/1996 | 14806 | 2556
1183 | WT-3 | 5 inches left of center | 12/03/1996 | 14806 | 4631
1184 | WT-4 | 5 inches right of center | 12/03/1996 | 14806 | 4161
1185 | WT-1 | 5 inches left of center | 12/04/1996 | 13564 | 2162
1186 | WT-2 | 5 inches right of center | 12/04/1996 | 13564 | 2144
1187 | WT-3 | 5 inches left of center | 12/04/1996 | 13564 | 4539
1188 | WT-4 | 5 inches right of center | 12/04/1996 | 13564 | 4719
1189 | WT-1 | 5 inches left of center | 12/05/1996 | 11448 | 1905
1190 | WT-2 | 5 inches right of center | 12/05/1996 | 11448 | 3434
1191 | WT-3 | 5 inches left of center | 12/05/1996 | 11448 | 3051
1192 | WT-4 | 5 inches right of center | 12/05/1996 | 11448 | 3058
1193 | WT-1 | 5 inches left of center | 12/06/1996 | 8592 | 1806
1194 | WT-2 | 5 inches right of center | 12/06/1996 | 8592 | 2658
1195 | WT-3 | 5 inches left of center | 12/06/1996 | 8592 | 2434
1196 | WT-4 | 5 inches right of center | 12/06/1996 | 8592 | 1695
1197 | WT-1 | 5 inches left of center | 12/07/1996 | 13034 | 3335
1198 | WT-2 | 5 inches right of center | 12/07/1996 | 13034 | 4843
1611 | WT-3 | 2 inches left of center | 03/20/1997 | 9832 | 3259
1745 | WT-1 | 4 inches left of center | 04/23/1997 | 12590 | 2938
1746 | WT-2 | 1 inch right of center | 04/23/1997 | 12590 | 3561
1747 | WT-3 | 2 inches left of center | 04/23/1997 | 12590 | 2447
1748 | WT-4 | 4 inches right of center | 04/23/1997 | 12590 | 3643
1749 | WT-1 | 4 inches left of center | 04/24/1997 | 15510 | 3998
1750 | WT-2 | 1 inch right of center | 04/24/1997 | 15510 | 4299
1751 | WT-3 | 2 inches left of center | 04/24/1997 | 15510 | 2883
1752 | WT-4 | 4 inches right of center | 04/24/1997 | 15510 | 4330
1753 | WT-1 | 4 inches left of center | 04/25/1997 | 11105 | 3671
1754 | WT-2 | 1 inch right of center | 04/25/1997 | 11105 | 3670
1755 | WT-3 | 2 inches left of center | 04/25/1997 | 11105 | 0
1756 | WT-4 | 4 inches right of center | 04/25/1997 | 11105 | 3764
1757 | WT-1 | 4 inches left of center | 04/26/1997 | 13771 | 3440
1758 | WT-2 | 1 inch right of center | 04/26/1997 | 13771 | 5165
1759 | WT-3 | 2 inches left of center | 04/26/1997 | 13771 | 0
1760 | WT-4 | 4 inches right of center | 04/26/1997 | 13771 | 5165
1761 | WT-1 | 4 inches left of center | 04/27/1997 | 10541 | 0
1762 | WT-2 | 1 inch right of center | 04/27/1997 | 10541 | 5276
1763 | WT-3 | 2 inches left of center | 04/27/1997 | 10541 | 0
1764 | WT-4 | 4 inches right of center | 04/27/1997 | 10541 | 5265
1765 | WT-1 | 4 inches left of center | 04/28/1997 | 7905 | 0
1766 | WT-2 | 1 inch right of center | 04/28/1997 | 7905 | 3820
1767 | WT-3 | 2 inches left of center | 04/28/1997 | 7905 | 0
1768 | WT-4 | 4 inches right of center | 04/28/1997 | 7905 | 4085
1769 | WT-1 | 4 inches left of center | 04/29/1997 | 6545 | 0
1770 | WT-2 | 1 inch right of center | 04/29/1997 | 6545 | 2709
1771 | WT-3 | 2 inches left of center | 04/29/1997 | 6545 | 1142
1772 | WT-4 | 4 inches right of center | 04/29/1997 | 6545 | 2693
1773 | WT-1 | 4 inches left of center | 04/30/1997 | 13794 | 257
1774 | WT-2 | 1 inch right of center | 04/30/1997 | 13794 | 4516
1775 | WT-3 | 2 inches left of center | 04/30/1997 | 13794 | 4507
1776 | WT-4 | 4 inches right of center | 04/30/1997 | 13794 | 4514
1777 | WT-1 | 4 inches left of center | 05/01/1997 | 15367 | 2860
1778 | WT-2 | 1 inch right of center | 05/01/1997 | 15367 | 3764
1779 | WT-3 | 2 inches left of center | 05/01/1997 | 15367 | 4354
1780 | WT-4 | 4 inches right of center | 05/01/1997 | 15367 | 4389
1781 | WT-1 | 4 inches left of center | 05/02/1997 | 19927 | 4957
1782 | WT-2 | 1 inch right of center | 05/02/1997 | 19927 | 5051
1783 | WT-3 | 2 inches left of center | 05/02/1997 | 19927 | 4961
1784 | WT-4 | 4 inches right of center | 05/02/1997 | 19927 | 4957
1785 | WT-1 | 4 inches left of center | 05/03/1997 | 15237 | 1691
1786 | WT-2 | 1 inch right of center | 05/03/1997 | 15237 | 4518
1787 | WT-3 | 2 inches left of center | 05/03/1997 | 15237 | 4522
1788 | WT-4 | 4 inches right of center | 05/03/1997 | 15237 | 4507
1789 | WT-1 | 4 inches left of center | 05/04/1997 | 19610 | 4903
1790 | WT-2 | 1 inch right of center | 05/04/1997 | 19610 | 4903
1791 | WT-3 | 2 inches left of center | 05/04/1997 | 19610 | 4903
1792 | WT-4 | 4 inches right of center | 05/04/1997 | 19610 | 4903
1793 | WT-1 | 4 inches left of center | 05/05/1997 | 10411 | 1798
1794 | WT-2 | 1 inch right of center | 05/05/1997 | 10411 | 2710
1795 | WT-3 | 2 inches left of center | 05/05/1997 | 10411 | 2864
1796 | WT-4 | 4 inches right of center | 05/05/1997 | 10411 | 3038
1797 | WT-1 | 4 inches left of center | 05/06/1997 | 14029 | 0
1798 | WT-2 | 1 inch right of center | 05/06/1997 | 14029 | 4661
1799 | WT-3 | 2 inches left of center | 05/06/1997 | 14029 | 4655
1800 | WT-4 | 4 inches right of center | 05/06/1997 | 14029 | 4713
1801 | WT-1 | 4 inches left of center | 05/07/1997 | 8778 | 167
1802 | WT-2 | 1 inch right of center | 05/07/1997 | 8778 | 3611
1803 | WT-3 | 2 inches left of center | 05/07/1997 | 8778 | 1731
1804 | WT-4 | 4 inches right of center | 05/07/1997 | 8778 | 3268
1805 | WT-1 | 4 inches left of center | 05/08/1997 | 11262 | 0
1806 | WT-2 | 1 inch right of center | 05/08/1997 | 11262 | 4664
1807 | WT-3 | 2 inches left of center | 05/08/1997 | 11262 | 1924
1808 | WT-4 | 4 inches right of center | 05/08/1997 | 11262 | 4673
1809 | WT-1 | 4 inches left of center | 05/09/1997 | 11436 | 0
1810 | WT-2 | 1 inch right of center | 05/09/1997 | 11436 | 3742
1811 | WT-3 | 2 inches left of center | 05/09/1997 | 11436 | 3922
1812 | WT-4 | 4 inches right of center | 05/09/1997 | 11436 | 3772
1813 | WT-1 | 4 inches left of center | 05/10/1997 | 13761 | 0
1814 | WT-2 | 1 inch right of center | 05/10/1997 | 13761 | 4579
1815 | WT-3 | 2 inches left of center | 05/10/1997 | 13761 | 4604
1816 | WT-4 | 4 inches right of center | 05/10/1997 | 13761 | 4578
1817 | WT-1 | 4 inches left of center | 05/11/1997 | 13158 | 0
1818 | WT-2 | 1 inch right of center | 05/11/1997 | 13158 | 4374
1819 | WT-3 | 2 inches left of center | 05/11/1997 | 13158 | 4400
1820 | WT-4 | 4 inches right of center | 05/11/1997 | 13158 | 4384
1821 | WT-1 | 4 inches left of center | 05/12/1997 | 13999 | 167
1822 | WT-2 | 1 inch right of center | 05/12/1997 | 13999 | 4603
1823 | WT-3 | 2 inches left of center | 05/12/1997 | 13999 | 4617
1824 | WT-4 | 4 inches right of center | 05/12/1997 | 13999 | 4612
1825 | WT-1 | 4 inches left of center | 05/13/1997 | 14850 | 0
1826 | WT-2 | 1 inch right of center | 05/13/1997 | 14850 | 4945
1827 | WT-3 | 2 inches left of center | 05/13/1997 | 14850 | 4950
1828 | WT-4 | 4 inches right of center | 05/13/1997 | 14850 | 4955
1829 | WT-1 | 4 inches left of center | 05/14/1997 | 12242 | 0
1830 | WT-2 | 1 inch right of center | 05/14/1997 | 12242 | 4093
1831 | WT-3 | 2 inches left of center | 05/14/1997 | 12242 | 4077
1832 | WT-4 | 4 inches right of center | 05/14/1997 | 12242 | 4071
1833 | WT-1 | 4 inches left of center | 05/15/1997 | 13890 | 0
1834 | WT-2 | 1 inch right of center | 05/15/1997 | 13890 | 4629
1835 | WT-3 | 2 inches left of center | 05/15/1997 | 13890 | 4633
1836 | WT-4 | 4 inches right of center | 05/15/1997 | 13890 | 4628
1837 | WT-1 | 4 inches left of center | 05/16/1997 | 7468 | 30
1838 | WT-2 | 1 inch right of center | 05/16/1997 | 7468 | 2475
1839 | WT-3 | 2 inches left of center | 05/16/1997 | 7468 | 2489
1840 | WT-4 | 4 inches right of center | 05/16/1997 | 7468 | 2474
1841 | WT-1 | 4 inches left of center | 05/17/1997 | 11875 | 0
1842 | WT-2 | 1 inch right of center | 05/17/1997 | 11875 | 4463
1843 | WT-3 | 2 inches left of center | 05/17/1997 | 11875 | 4456
1844 | WT-4 | 4 inches right of center | 05/17/1997 | 11875 | 2956
1845 | WT-1 | 4 inches left of center | 05/18/1997 | 13270 | 0
1846 | WT-2 | 1 inch right of center | 05/18/1997 | 13270 | 4889
1847 | WT-3 | 2 inches left of center | 05/18/1997 | 13270 | 4895
1848 | WT-4 | 4 inches right of center | 05/18/1997 | 13270 | 3486
1849 | WT-1 | 4 inches left of center | 05/19/1997 | 10923 | 0
1850 | WT-2 | 1 inch right of center | 05/19/1997 | 10923 | 4379
1851 | WT-3 | 2 inches left of center | 05/19/1997 | 10923 | 4374
1852 | WT-4 | 4 inches right of center | 05/19/1997 | 10923 | 2169
1853 | WT-1 | 4 inches left of center | 05/20/1997 | 8471 | 0
1854 | WT-2 | 1 inch right of center | 05/20/1997 | 8471 | 4243
1855 | WT-3 | 2 inches left of center | 05/20/1997 | 8471 | 4228
1856 | WT-4 | 4 inches right of center | 05/20/1997 | 8471 | 0
1857 | WT-1 | 4 inches left of center | 05/21/1997 | 2858 | 0
1858 | WT-2 | 1 inch right of center | 05/21/1997 | 2858 | 1429
1859 | WT-3 | 2 inches left of center | 05/21/1997 | 2858 | 1429
1860 | WT-4 | 4 inches right of center | 05/21/1997 | 2858 | 0
1861 | WT-1 | 4 inches left of center | 05/22/1997 | 0 | 0
1862 | WT-2 | 1 inch right of center | 05/22/1997 | 0 | 0
1863 | WT-3 | 2 inches left of center | 05/22/1997 | 0 | 0
1864 | WT-4 | 4 inches right of center | 05/22/1997 | 0 | 0
1865 | WT-1 | 4 inches left of center | 05/23/1997 | 0 | 0
1866 | WT-2 | 1 inch right of center | 05/23/1997 | 0 | 0
1867 | WT-3 | 2 inches left of center | 05/23/1997 | 0 | 0
1868 | WT-4 | 4 inches right of center | 05/23/1997 | 0 | 0
1869 | WT-1 | 4 inches left of center | 05/24/1997 | 0 | 0
1870 | WT-2 | 1 inch right of center | 05/24/1997 | 0 | 0
1871 | WT-3 | 2 inches left of center | 05/24/1997 | 0 | 0
1872 | WT-4 | 4 inches right of center | 05/24/1997 | 0 | 0
1873 | WT-1 | 4 inches left of center | 05/25/1997 | 0 | 0
1874 | WT-2 | 1 inch right of center | 05/25/1997 | 0 | 0
1875 | WT-3 | 2 inches left of center | 05/25/1997 | 0 | 0
1876 | WT-4 | 4 inches right of center | 05/25/1997 | 0 | 0
1877 | WT-1 | 4 inches left of center | 05/26/1997 | 0 | 0
1878 | WT-2 | 1 inch right of center | 05/26/1997 | 0 | 0
1199 | WT-3 | 5 inches left of center | 12/07/1996 | 13034 | 4856
1200 | WT-4 | 5 inches right of center | 12/07/1996 | 13034 | 0
1201 | WT-1 | 5 inches left of center | 12/08/1996 | 17301 | 4735
1202 | WT-2 | 5 inches right of center | 12/08/1996 | 17301 | 4732
1203 | WT-3 | 5 inches left of center | 12/08/1996 | 17301 | 4738
1204 | WT-4 | 5 inches right of center | 12/08/1996 | 17301 | 3096
1205 | WT-1 | 5 inches left of center | 12/09/1996 | 6075 | 1525
1206 | WT-2 | 5 inches right of center | 12/09/1996 | 6075 | 1507
1207 | WT-3 | 5 inches left of center | 12/09/1996 | 6075 | 1524
1208 | WT-4 | 5 inches right of center | 12/09/1996 | 6075 | 1519
1209 | WT-1 | 5 inches left of center | 12/10/1996 | 264 | 0
1210 | WT-2 | 5 inches right of center | 12/10/1996 | 264 | 97
1211 | WT-3 | 5 inches left of center | 12/10/1996 | 264 | 83
1212 | WT-4 | 5 inches right of center | 12/10/1996 | 264 | 83
1213 | WT-1 | 5 inches left of center | 12/11/1996 | 1112 | 4
1214 | WT-2 | 5 inches right of center | 12/11/1996 | 1112 | 593
1215 | WT-3 | 5 inches left of center | 12/11/1996 | 1112 | 475
1216 | WT-4 | 5 inches right of center | 12/11/1996 | 1112 | 40
1217 | WT-1 | 5 inches left of center | 12/12/1996 | 4096 | 1238
1218 | WT-2 | 5 inches right of center | 12/12/1996 | 4096 | 1429
1219 | WT-3 | 5 inches left of center | 12/12/1996 | 4096 | 715
1220 | WT-4 | 5 inches right of center | 12/12/1996 | 4096 | 715
1221 | WT-1 | 5 inches left of center | 12/13/1996 | 13206 | 2654
1222 | WT-2 | 5 inches right of center | 12/13/1996 | 13206 | 3691
1223 | WT-3 | 5 inches left of center | 12/13/1996 | 13206 | 3404
1224 | WT-4 | 5 inches right of center | 12/13/1996 | 13206 | 3457
1225 | WT-1 | 5 inches left of center | 12/14/1996 | 13836 | 0
1226 | WT-2 | 5 inches right of center | 12/14/1996 | 13836 | 5240
1227 | WT-3 | 5 inches left of center | 12/14/1996 | 13836 | 5240
1228 | WT-4 | 5 inches right of center | 12/14/1996 | 13836 | 3356
1229 | WT-1 | 5 inches left of center | 12/15/1996 | 5695 | 0
1230 | WT-2 | 5 inches right of center | 12/15/1996 | 5695 | 1775
1231 | WT-3 | 5 inches left of center | 12/15/1996 | 5695 | 1777
1232 | WT-4 | 5 inches right of center | 12/15/1996 | 5695 | 2144
1233 | WT-1 | 5 inches left of center | 12/16/1996 | 12616 | 2479
1234 | WT-2 | 2 inches right of center | 12/16/1996 | 12616 | 4149
1235 | WT-3 | 2 inches left of center | 12/16/1996 | 12616 | 3198
1236 | WT-4 | 5 inches right of center | 12/16/1996 | 12616 | 2790
1237 | WT-1 | 2 inches left of center | 12/17/1996 | 15660 | 4525
1238 | WT-2 | 2 inches right of center | 12/17/1996 | 15660 | 4161
1239 | WT-3 | 2 inches left of center | 12/17/1996 | 15660 | 4303
1240 | WT-4 | 2 inches right of center | 12/17/1996 | 15660 | 2671
1241 | WT-1 | 2 inches left of center | 12/18/1996 | 17406 | 4931
1242 | WT-2 | 2 inches right of center | 12/18/1996 | 17406 | 4931
1243 | WT-3 | 2 inches left of center | 12/18/1996 | 17406 | 3971
1244 | WT-4 | 2 inches right of center | 12/18/1996 | 17406 | 3573
1245 | WT-1 | 2 inches left of center | 12/19/1996 | 6374 | 1448
1246 | WT-2 | 2 inches right of center | 12/19/1996 | 6374 | 1428
1247 | WT-3 | 2 inches left of center | 12/19/1996 | 6374 | 2081
1248 | WT-4 | 2 inches right of center | 12/19/1996 | 6374 | 1417
1249 | WT-1 | 2 inches left of center | 12/20/1996 | 8539 | 2270
1250 | WT-2 | 2 inches right of center | 12/20/1996 | 8539 | 2228
1251 | WT-3 | 2 inches left of center | 12/20/1996 | 8539 | 2222
1252 | WT-4 | 2 inches right of center | 12/20/1996 | 8539 | 1819
1253 | WT-1 | 2 inches left of center | 12/21/1996 | 6626 | 1620
1254 | WT-2 | 2 inches right of center | 12/21/1996 | 6626 | 1594
1255 | WT-3 | 2 inches left of center | 12/21/1996 | 6626 | 1794
1256 | WT-4 | 2 inches right of center | 12/21/1996 | 6626 | 1618
1257 | WT-1 | 2 inches left of center | 12/22/1996 | 0 | 0
1258 | WT-2 | 2 inches right of center | 12/22/1996 | 0 | 0
1259 | WT-3 | 2 inches left of center | 12/22/1996 | 0 | 0
1260 | WT-4 | 2 inches right of center | 12/22/1996 | 0 | 0
1261 | WT-1 | 2 inches left of center | 12/23/1996 | 0 | 0
1262 | WT-2 | 2 inches right of center | 12/23/1996 | 0 | 0
1263 | WT-3 | 2 inches left of center | 12/23/1996 | 0 | 0
1264 | WT-4 | 2 inches right of center | 12/23/1996 | 0 | 0
1265 | WT-1 | 2 inches left of center | 12/24/1996 | 0 | 0
1266 | WT-2 | 2 inches right of center | 12/24/1996 | 0 | 0
1267 | WT-3 | 2 inches left of center | 12/24/1996 | 0 | 0
1268 | WT-4 | 2 inches right of center | 12/24/1996 | 0 | 0
1269 | WT-1 | 2 inches left of center | 12/25/1996 | 0 | 0
1270 | WT-2 | 2 inches right of center | 12/25/1996 | 0 | 0
1271 | WT-3 | 2 inches left of center | 12/25/1996 | 0 | 0
1272 | WT-4 | 2 inches right of center | 12/25/1996 | 0 | 0
1273 | WT-1 | 2 inches left of center | 12/26/1996 | 55 | 0
1274 | WT-2 | 3 inches right of center | 12/26/1996 | 55 | 0
1275 | WT-3 | 2 inches left of center | 12/26/1996 | 55 | 0
1276 | WT-4 | 3 inches right of center | 12/26/1996 | 55 | 55
1277 | WT-1 | 2 inches left of center | 12/27/1996 | 186 | 0
1278 | WT-2 | 3 inches right of center | 12/27/1996 | 186 | 113
1279 | WT-3 | 2 inches left of center | 12/27/1996 | 186 | 0
1280 | WT-4 | 3 inches right of center | 12/27/1996 | 186 | 72
1281 | WT-1 | 3 inches left of center | 12/28/1996 | 14327 | 3585
1282 | WT-2 | 3 inches right of center | 12/28/1996 | 14327 | 3580
1283 | WT-3 | 3 inches left of center | 12/28/1996 | 14327 | 3583
1284 | WT-4 | 3 inches right of center | 12/28/1996 | 14327 | 3579
1285 | WT-1 | 3 inches left of center | 12/29/1996 | 5919 | 0
1286 | WT-2 | 3 inches right of center | 12/29/1996 | 5919 | 2365
1287 | WT-3 | 3 inches left of center | 12/29/1996 | 5919 | 1188
1288 | WT-4 | 3 inches right of center | 12/29/1996 | 5919 | 2365
1289 | WT-1 | 3 inches left of center | 12/30/1996 | 4589 | 1196
1290 | WT-2 | 3 inches right of center | 12/30/1996 | 4589 | 1106
1291 | WT-3 | 3 inches left of center | 12/30/1996 | 4589 | 1180
1292 | WT-4 | 3 inches right of center | 12/30/1996 | 4589 | 1107
1293 | WT-1 | 3 inches left of center | 12/31/1996 | 16911 | 4803
1294 | WT-2 | 3 inches right of center | 12/31/1996 | 16911 | 4803
1295 | WT-3 | 3 inches left of center | 12/31/1996 | 16911 | 2501
1296 | WT-4 | 3 inches right of center | 12/31/1996 | 16911 | 4803
1297 | WT-1 | 3 inches left of center | 01/01/1997 | 16547 | 4122
1298 | WT-2 | 3 inches right of center | 01/01/1997 | 16547 | 4141
1299 | WT-3 | 3 inches left of center | 01/01/1997 | 16547 | 4145
1300 | WT-4 | 3 inches right of center | 01/01/1997 | 16547 | 4139
1301 | WT-1 | 3 inches left of center | 01/02/1997 | 0 | 0
1302 | WT-2 | 3 inches right of center | 01/02/1997 | 0 | 0
1303 | WT-3 | 3 inches left of center | 01/02/1997 | 0 | 0
1304 | WT-4 | 3 inches right of center | 01/02/1997 | 0 | 0
1305 | WT-1 | 3 inches left of center | 01/03/1997 | 0 | 0
1306 | WT-2 | 3 inches right of center | 01/03/1997 | 0 | 0
1307 | WT-3 | 3 inches left of center | 01/03/1997 | 0 | 0
1308 | WT-4 | 3 inches right of center | 01/03/1997 | 0 | 0
1309 | WT-1 | 3 inches left of center | 01/04/1997 | 0 | 0
1310 | WT-2 | 3 inches right of center | 01/04/1997 | 0 | 0
1311 | WT-3 | 3 inches left of center | 01/04/1997 | 0 | 0
1312 | WT-4 | 3 inches right of center | 01/04/1997 | 0 | 0
1313 | WT-1 | 3 inches left of center | 01/05/1997 | 0 | 0
1314 | WT-2 | 3 inches right of center | 01/05/1997 | 0 | 0
1315 | WT-3 | 3 inches left of center | 01/05/1997 | 0 | 0
1316 | WT-4 | 3 inches right of center | 01/05/1997 | 0 | 0
1317 | WT-1 | 3 inches left of center | 01/06/1997 | 0 | 0
1318 | WT-2 | 3 inches right of center | 01/06/1997 | 0 | 0
1319 | WT-3 | 3 inches left of center | 01/06/1997 | 0 | 0
1320 | WT-4 | 3 inches right of center | 01/06/1997 | 0 | 0
1321 | WT-1 | 3 inches left of center | 01/07/1997 | 0 | 0
1322 | WT-2 | 3 inches right of center | 01/07/1997 | 0 | 0
1323 | WT-3 | 3 inches left of center | 01/07/1997 | 0 | 0
1324 | WT-4 | 3 inches right of center | 01/07/1997 | 0 | 0
1325 | WT-1 | 3 inches left of center | 01/08/1997 | 0 | 0
1326 | WT-2 | 3 inches right of center | 01/08/1997 | 0 | 0
1327 | WT-3 | 3 inches left of center | 01/08/1997 | 0 | 0
1328 | WT-4 | 3 inches right of center | 01/08/1997 | 0 | 0
1329 | WT-1 | 3 inches left of center | 01/09/1997 | 0 | 0
1330 | WT-2 | 3 inches right of center | 01/09/1997 | 0 | 0
1331 | WT-3 | 3 inches left of center | 01/09/1997 | 0 | 0
1332 | WT-4 | 3 inches right of center | 01/09/1997 | 0 | 0
1333 | WT-1 | 3 inches left of center | 01/10/1997 | 0 | 0
1334 | WT-2 | 3 inches right of center | 01/10/1997 | 0 | 0
1335 | WT-3 | 3 inches left of center | 01/10/1997 | 0 | 0
1336 | WT-4 | 3 inches right of center | 01/10/1997 | 0 | 0
1337 | WT-1 | 3 inches left of center | 01/11/1997 | 0 | 0
1338 | WT-2 | 3 inches right of center | 01/11/1997 | 0 | 0
1339 | WT-3 | 3 inches left of center | 01/11/1997 | 0 | 0
1340 | WT-4 | 3 inches right of center | 01/11/1997 | 0 | 0
1341 | WT-1 | 3 inches left of center | 01/12/1997 | 0 | 0
1342 | WT-2 | 3 inches right of center | 01/12/1997 | 0 | 0
1343 | WT-3 | 3 inches left of center | 01/12/1997 | 0 | 0
1344 | WT-4 | 3 inches right of center | 01/12/1997 | 0 | 0
1345 | WT-1 | 3 inches left of center | 01/13/1997 | 0 | 0
1346 | WT-2 | 3 inches right of center | 01/13/1997 | 0 | 0
1347 | WT-3 | 3 inches left of center | 01/13/1997 | 0 | 0
1348 | WT-4 | 3 inches right of center | 01/13/1997 | 0 | 0
1349 | WT-1 | 3 inches left of center | 01/14/1997 | 0 | 0
1350 | WT-2 | 3 inches right of center | 01/14/1997 | 0 | 0
1351 | WT-3 | 3 inches left of center | 01/14/1997 | 0 | 0
1352 | WT-4 | 3 inches right of center | 01/14/1997 | 0 | 0
1353 | WT-1 | 3 inches left of center | 01/15/1997 | 0 | 0
1354 | WT-2 | 3 inches right of center | 01/15/1997 | 0 | 0
1355 | WT-3 | 3 inches left of center | 01/15/1997 | 0 | 0
1356 | WT-4 | 3 inches right of center | 01/15/1997 | 0 | 0
1357 | WT-1 | 3 inches left of center | 01/16/1997 | 0 | 0
1358 | WT-2 | 3 inches right of center | 01/16/1997 | 0 | 0
1359 | WT-3 | 3 inches left of center | 01/16/1997 | 0 | 0
1360 | WT-4 | 3 inches right of center | 01/16/1997 | 0 | 0
1361 | WT-1 | 3 inches left of center | 01/17/1997 | 0 | 0
1362 | WT-2 | 3 inches right of center | 01/17/1997 | 0 | 0
1363 | WT-3 | 3 inches left of center | 01/17/1997 | 0 | 0
1364 | WT-4 | 3 inches right of center | 01/17/1997 | 0 | 0
1365 | WT-1 | 3 inches left of center | 01/18/1997 | 0 | 0
1366 | WT-2 | 3 inches right of center | 01/18/1997 | 0 | 0
1367 | WT-3 | 3 inches left of center | 01/18/1997 | 0 | 0
1368 | WT-4 | 3 inches right of center | 01/18/1997 | 0 | 0
1369 | WT-1 | 3 inches left of center | 01/19/1997 | 0 | 0
1370 | WT-2 | 3 inches right of center | 01/19/1997 | 0 | 0
1371 | WT-3 | 3 inches left of center | 01/19/1997 | 0 | 0
1372 | WT-4 | 3 inches right of center | 01/19/1997 | 0 | 0
1373 | WT-1 | 3 inches left of center | 01/20/1997 | 0 | 0
1374 | WT-2 | 3 inches right of center | 01/20/1997 | 0 | 0
1375 | WT-3 | 3 inches left of center | 01/20/1997 | 0 | 0
1376 | WT-4 | 3 inches right of center | 01/20/1997 | 0 | 0
1377 | WT-1 | 3 inches left of center | 01/21/1997 | 0 | 0
1378 | WT-2 | 3 inches right of center | 01/21/1997 | 0 | 0
1379 | WT-3 | 3 inches left of center | 01/21/1997 | 0 | 0
1380 | WT-4 | 3 inches right of center | 01/21/1997 | 0 | 0
1381 | WT-1 | 3 inches left of center | 01/22/1997 | 0 | 0
1382 | WT-2 | 3 inches right of center | 01/22/1997 | 0 | 0
1383 | WT-3 | 3 inches left of center | 01/22/1997 | 0 | 0
1384 | WT-4 | 3 inches right of center | 01/22/1997 | 0 | 0
1385 | WT-1 | 3 inches left of center | 01/23/1997 | 0 | 0
1386 | WT-2 | 3 inches right of center | 01/23/1997 | 0 | 0
1387 | WT-3 | 3 inches left of center | 01/23/1997 | 0 | 0
1388 | WT-4 | 3 inches right of center | 01/23/1997 | 0 | 0
1389 | WT-1 | 3 inches left of center | 01/24/1997 | 0 | 0
1390 | WT-2 | 3 inches right of center | 01/24/1997 | 0 | 0
1391 | WT-3 | 3 inches left of center | 01/24/1997 | 0 | 0
1392 | WT-4 | 3 inches right of center | 01/24/1997 | 0 | 0
1393 | WT-1 | 3 inches left of center | 01/25/1997 | 0 | 0
1394 | WT-2 | 3 inches right of center | 01/25/1997 | 0 | 0
1395 | WT-3 | 3 inches left of center | 01/25/1997 | 0 | 0
1396 | WT-4 | 3 inches right of center | 01/25/1997 | 0 | 0
1397 | WT-1 | 3 inches left of center | 01/26/1997 | 0 | 0
1398 | WT-2 | 3 inches right of center | 01/26/1997 | 0 | 0
1399 | WT-3 | 3 inches left of center | 01/26/1997 | 0 | 0
1400 | WT-4 | 3 inches right of center | 01/26/1997 | 0 | 0
1401 | WT-1 | 3 inches left of center | 01/27/1997 | 0 | 0
1402 | WT-2 | 3 inches right of center | 01/27/1997 | 0 | 0
1403 | WT-3 | 3 inches left of center | 01/27/1997 | 0 | 0
1404 | WT-4 | 3 inches right of center | 01/27/1997 | 0 | 0
1405 | WT-1 | 3 inches left of center | 01/28/1997 | 686 | 0
1406 | WT-2 | 3 inches right of center | 01/28/1997 | 686 | 0
1407 | WT-3 | 3 inches left of center | 01/28/1997 | 686 | 331
1408 | WT-4 | 3 inches right of center | 01/28/1997 | 686 | 355
1409 | WT-1 | 3 inches left of center | 01/29/1997 | 555 | 0
1410 | WT-2 | 3 inches right of center | 01/29/1997 | 555 | 0
1411 | WT-3 | 3 inches left of center | 01/29/1997 | 555 | 34
1412 | WT-4 | 3 inches right of center | 01/29/1997 | 555 | 521
1413 | WT-1 | 3 inches left of center | 01/30/1997 | 0 | 0
1414 | WT-2 | 3 inches right of center | 01/30/1997 | 0 | 0
1415 | WT-3 | 3 inches left of center | 01/30/1997 | 0 | 0
1416 | WT-4 | 3 inches right of center | 01/30/1997 | 0 | 0
1417 | WT-1 | 3 inches left of center | 01/31/1997 | 0 | 0
1418 | WT-2 | 3 inches right of center | 01/31/1997 | 0 | 0
1419 | WT-3 | 3 inches left of center | 01/31/1997 | 0 | 0
1420 | WT-4 | 3 inches right of center | 01/31/1997 | 0 | 0
1421 | WT-1 | 3 inches left of center | 02/01/1997 | 0 | 0
1422 | WT-2 | 3 inches right of center | 02/01/1997 | 0 | 0
1423 | WT-3 | 3 inches left of center | 02/01/1997 | 0 | 0
1424 | WT-4 | 3 inches right of center | 02/01/1997 | 0 | 0
1425 | WT-1 | 3 inches left of center | 02/02/1997 | 0 | 0
1426 | WT-2 | 3 inches right of center | 02/02/1997 | 0 | 0
1427 | WT-3 | 3 inches left of center | 02/02/1997 | 0 | 0
1428 | WT-4 | 3 inches right of center | 02/02/1997 | 0 | 0
1429 | WT-1 | 3 inches left of center | 02/03/1997 | 0 | 0
1430 | WT-2 | 3 inches right of center | 02/03/1997 | 0 | 0
1431 | WT-3 | 3 inches left of center | 02/03/1997 | 0 | 0
1432 | WT-4 | 3 inches right of center | 02/03/1997 | 0 | 0
1433 | WT-1 | 3 inches left of center | 02/04/1997 | 0 | 0
1434 | WT-2 | 3 inches right of center | 02/04/1997 | 0 | 0
1435 | WT-3 | 3 inches left of center | 02/04/1997 | 0 | 0
1436 | WT-4 | 3 inches right of center | 02/04/1997 | 0 | 0
1437 | WT-1 | 3 inches left of center | 02/05/1997 | 0 | 0
1438 | WT-2 | 3 inches right of center | 02/05/1997 | 0 | 0
1439 | WT-3 | 3 inches left of center | 02/05/1997 | 0 | 0
1440 | WT-4 | 3 inches right of center | 02/05/1997 | 0 | 0
1441 | WT-1 | 3 inches left of center | 02/06/1997 | 0 | 0
1442 | WT-2 | 3 inches right of center | 02/06/1997 | 0 | 0
1443 | WT-3 | 3 inches left of center | 02/06/1997 | 0 | 0
1444 | WT-4 | 3 inches right of center | 02/06/1997 | 0 | 0
1445 | WT-1 | 3 inches left of center | 02/07/1997 | 0 | 0
1446 | WT-2 | 3 inches right of center | 02/07/1997 | 0 | 0
1447 | WT-3 | 3 inches left of center | 02/07/1997 | 0 | 0
1448 | WT-4 | 3 inches right of center | 02/07/1997 | 0 | 0
1449 | WT-1 | 3 inches left of center | 02/08/1997 | 0 | 0
1450 | WT-2 | 3 inches right of center | 02/08/1997 | 0 | 0
1451 | WT-3 | 3 inches left of center | 02/08/1997 | 0 | 0
1452 | WT-4 | 3 inches right of center | 02/08/1997 | 0 | 0
1453 | WT-1 | 3 inches left of center | 02/09/1997 | 0 | 0
1454 | WT-2 | 3 inches right of center | 02/09/1997 | 0 | 0
1455 | WT-3 | 3 inches left of center | 02/09/1997 | 0 | 0
1456 | WT-4 | 3 inches right of center | 02/09/1997 | 0 | 0
1457 | WT-1 | 3 inches left of center | 02/10/1997 | 0 | 0
1458 | WT-2 | 3 inches right of center | 02/10/1997 | 0 | 0
1459 | WT-3 | 3 inches left of center | 02/10/1997 | 0 | 0
1460 | WT-4 | 3 inches right of center | 02/10/1997 | 0 | 0
1461 | WT-1 | 3 inches left of center | 02/11/1997 | 0 | 0
1462 | WT-2 | 3 inches right of center | 02/11/1997 | 0 | 0
1463 | WT-3 | 3 inches left of center | 02/11/1997 | 0 | 0
1464 | WT-4 | 3 inches right of center | 02/11/1997 | 0 | 0
1465 | WT-1 | 3 inches left of center | 02/12/1997 | 0 | 0
1466 | WT-2 | 3 inches right of center | 02/12/1997 | 0 | 0
1467 | WT-3 | 3 inches left of center | 02/12/1997 | 0 | 0
1468 | WT-4 | 3 inches right of center | 02/12/1997 | 0 | 0
1469 | WT-1 | 3 inches left of center | 02/13/1997 | 0 | 0
1470 | WT-2 | 3 inches right of center | 02/13/1997 | 0 | 0
1471 | WT-3 | 3 inches left of center | 02/13/1997 | 0 | 0
1472 | WT-4 | 3 inches right of center | 02/13/1997 | 0 | 0
1473 | WT-1 | 3 inches left of center | 02/14/1997 | 1338 | 1338
1474 | WT-2 | 3 inches right of center | 02/14/1997 | 1338 | 0
1475 | WT-3 | 3 inches left of center | 02/14/1997 | 1338 | 0
1476 | WT-4 | 3 inches right of center | 02/14/1997 | 1338 | 0
1477 | WT-1 | 3 inches left of center | 02/15/1997 | 0 | 0
796 | WT-4 | 5 inches right of center | 08/28/1996 | 8903 | 4475
797 | WT-1 | 5 inches left of center | 08/29/1996 | 5078 | 691
798 | WT-2 | 5 inches right of center | 08/29/1996 | 5078 | 266
799 | WT-3 | 5 inches left of center | 08/29/1996 | 5078 | 1981
800 | WT-4 | 5 inches right of center | 08/29/1996 | 5078 | 2141
801 | WT-1 | 5 inches left of center | 08/30/1996 | 6272 | 550
802 | WT-2 | 5 inches right of center | 08/30/1996 | 6272 | 1125
803 | WT-3 | 5 inches left of center | 08/30/1996 | 6272 | 2319
804 | WT-4 | 5 inches right of center | 08/30/1996 | 6272 | 2278
805 | WT-1 | 5 inches left of center | 08/31/1996 | 14992 | 3620
806 | WT-2 | 5 inches right of center | 08/31/1996 | 14992 | 2884
807 | WT-3 | 5 inches left of center | 08/31/1996 | 14992 | 4883
808 | WT-4 | 5 inches right of center | 08/31/1996 | 14992 | 3606
809 | WT-1 | 5 inches left of center | 09/01/1996 | 15179 | 5050
810 | WT-2 | 5 inches right of center | 09/01/1996 | 15179 | 32
811 | WT-3 | 5 inches left of center | 09/01/1996 | 15179 | 5062
812 | WT-4 | 5 inches right of center | 09/01/1996 | 15179 | 5035
813 | WT-1 | 5 inches left of center | 09/02/1996 | 13786 | 4606
814 | WT-2 | 5 inches right of center | 09/02/1996 | 13786 | 0
815 | WT-3 | 5 inches left of center | 09/02/1996 | 13786 | 4575
816 | WT-4 | 5 inches right of center | 09/02/1996 | 13786 | 4605
817 | WT-1 | 5 inches left of center | 09/03/1996 | 828 | 21
818 | WT-2 | 5 inches right of center | 09/03/1996 | 828 | 0
819 | WT-3 | 5 inches left of center | 09/03/1996 | 828 | 807
820 | WT-4 | 5 inches right of center | 09/03/1996 | 828 | 0
821 | WT-1 | 5 inches left of center | 09/04/1996 | 2894 | 1429
822 | WT-2 | 5 inches right of center | 09/04/1996 | 2894 | 36
823 | WT-3 | 5 inches left of center | 09/04/1996 | 2894 | 1429
824 | WT-4 | 5 inches right of center | 09/04/1996 | 2894 | 0
825 | WT-1 | 5 inches left of center | 09/05/1996 | 12824 | 4671
826 | WT-2 | 5 inches right of center | 09/05/1996 | 12824 | 2620
827 | WT-3 | 5 inches left of center | 09/05/1996 | 12824 | 2913
828 | WT-4 | 5 inches right of center | 09/05/1996 | 12824 | 2620
829 | WT-1 | 5 inches left of center | 09/06/1996 | 15429 | 3623
830 | WT-2 | 5 inches right of center | 09/06/1996 | 15429 | 4449
831 | WT-3 | 5 inches left of center | 09/06/1996 | 15429 | 2918
832 | WT-4 | 5 inches right of center | 09/06/1996 | 15429 | 4439
833 | WT-1 | 5 inches left of center | 09/07/1996 | 9012 | 3013
834 | WT-2 | 5 inches right of center | 09/07/1996 | 9012 | 2990
835 | WT-3 | 5 inches left of center | 09/07/1996 | 9012 | 2544
836 | WT-4 | 5 inches right of center | 09/07/1996 | 9012 | 464
837 | WT-1 | 5 inches left of center | 09/08/1996 | 8119 | 3852
838 | WT-2 | 5 inches right of center | 09/08/1996 | 8119 | 3836
839 | WT-3 | 5 inches left of center | 09/08/1996 | 8119 | 431
840 | WT-4 | 5 inches right of center | 09/08/1996 | 8119 | 0
841 | WT-1 | 5 inches left of center | 09/09/1996 | 11081 | 2958
842 | WT-2 | 5 inches right of center | 09/09/1996 | 11081 | 3815
843 | WT-3 | 5 inches left of center | 09/09/1996 | 11081 | 2415
844 | WT-4 | 5 inches right of center | 09/09/1996 | 11081 | 1893
845 | WT-1 | 5 inches left of center | 09/10/1996 | 7071 | 1020
846 | WT-2 | 5 inches right of center | 09/10/1996 | 7071 | 2620
847 | WT-3 | 5 inches left of center | 09/10/1996 | 7071 | 1507
848 | WT-4 | 5 inches right of center | 09/10/1996 | 7071 | 1925
849 | WT-1 | 5 inches left of center | 09/11/1996 | 9443 | 2042
850 | WT-2 | 5 inches right of center | 09/11/1996 | 9443 | 2981
851 | WT-3 | 5 inches left of center | 09/11/1996 | 9443 | 3573
852 | WT-4 | 5 inches right of center | 09/11/1996 | 9443 | 847
853 | WT-1 | 5 inches left of center | 09/12/1996 | 10022 | 268
854 | WT-2 | 5 inches right of center | 09/12/1996 | 10022 | 4124
855 | WT-3 | 5 inches left of center | 09/12/1996 | 10022 | 3486
856 | WT-4 | 5 inches right of center | 09/12/1996 | 10022 | 2144
857 | WT-1 | 5 inches left of center | 09/13/1996 | 7676 | 191
858 | WT-2 | 5 inches right of center | 09/13/1996 | 7676 | 3535
859 | WT-3 | 5 inches left of center | 09/13/1996 | 7676 | 424
860 | WT-4 | 5 inches right of center | 09/13/1996 | 7676 | 3526
861 | WT-1 | 5 inches left of center | 09/14/1996 | 9847 | 0
862 | WT-2 | 5 inches right of center | 09/14/1996 | 9847 | 4920
863 | WT-3 | 5 inches left of center | 09/14/1996 | 9847 | 0
864 | WT-4 | 5 inches right of center | 09/14/1996 | 9847 | 4928
865 | WT-1 | 5 inches left of center | 09/15/1996 | 10492 | 0
866 | WT-2 | 5 inches right of center | 09/15/1996 | 10492 | 5247
867 | WT-3 | 5 inches left of center | 09/15/1996 | 10492 | 0
868 | WT-4 | 5 inches right of center | 09/15/1996 | 10492 | 5245
869 | WT-1 | 5 inches left of center | 09/16/1996 | 2649 | 0
870 | WT-2 | 5 inches right of center | 09/16/1996 | 2649 | 1324
871 | WT-3 | 5 inches left of center | 09/16/1996 | 2649 | 0
872 | WT-4 | 5 inches right of center | 09/16/1996 | 2649 | 1325
873 | WT-1 | 5 inches left of center | 09/17/1996 | 3498 | 0
874 | WT-2 | 5 inches right of center | 09/17/1996 | 3498 | 0
875 | WT-3 | 5 inches left of center | 09/17/1996 | 3498 | 1758
876 | WT-4 | 5 inches right of center | 09/17/1996 | 3498 | 1739
877 | WT-1 | 5 inches left of center | 09/18/1996 | 7182 | 494
878 | WT-2 | 5 inches right of center | 09/18/1996 | 7182 | 1256
879 | WT-3 | 5 inches left of center | 09/18/1996 | 7182 | 2688
880 | WT-4 | 5 inches right of center | 09/18/1996 | 7182 | 2744
881 | WT-1 | 5 inches left of center | 09/19/1996 | 9870 | 1584
882 | WT-2 | 5 inches right of center | 09/19/1996 | 9870 | 3242
883 | WT-3 | 5 inches left of center | 09/19/1996 | 9870 | 3106
884 | WT-4 | 5 inches right of center | 09/19/1996 | 9870 | 1938
885 | WT-1 | 5 inches left of center | 09/20/1996 | 13129 | 3495
886 | WT-2 | 5 inches right of center | 09/20/1996 | 13129 | 3522
887 | WT-3 | 5 inches left of center | 09/20/1996 | 13129 | 3039
888 | WT-4 | 5 inches right of center | 09/20/1996 | 13129 | 3073
889 | WT-1 | 5 inches left of center | 09/21/1996 | 8875 | 3812
890 | WT-2 | 5 inches right of center | 09/21/1996 | 8875 | 3573
891 | WT-3 | 5 inches left of center | 09/21/1996 | 8875 | 1367
892 | WT-4 | 5 inches right of center | 09/21/1996 | 8875 | 123
893 | WT-1 | 5 inches left of center | 09/22/1996 | 9915 | 0
894 | WT-2 | 5 inches right of center | 09/22/1996 | 9915 | 4509
895 | WT-3 | 5 inches left of center | 09/22/1996 | 9915 | 167
896 | WT-4 | 5 inches right of center | 09/22/1996 | 9915 | 5240
897 | WT-1 | 5 inches left of center | 09/23/1996 | 9630 | 720
898 | WT-2 | 5 inches right of center | 09/23/1996 | 9630 | 2921
899 | WT-3 | 5 inches left of center | 09/23/1996 | 9630 | 2620
900 | WT-4 | 5 inches right of center | 09/23/1996 | 9630 | 3368
901 | WT-1 | 5 inches left of center | 09/24/1996 | 7706 | 12
902 | WT-2 | 5 inches right of center | 09/24/1996 | 7706 | 2263
903 | WT-3 | 5 inches left of center | 09/24/1996 | 7706 | 1743
904 | WT-4 | 5 inches right of center | 09/24/1996 | 7706 | 3688
905 | WT-1 | 5 inches left of center | 09/25/1996 | 7107 | 0
906 | WT-2 | 5 inches right of center | 09/25/1996 | 7107 | 126
907 | WT-3 | 5 inches left of center | 09/25/1996 | 7107 | 2710
908 | WT-4 | 5 inches right of center | 09/25/1996 | 7107 | 4271
909 | WT-1 | 5 inches left of center | 09/26/1996 | 9564 | 674
910 | WT-2 | 5 inches right of center | 09/26/1996 | 9564 | 12
911 | WT-3 | 5 inches left of center | 09/26/1996 | 9564 | 4591
912 | WT-4 | 5 inches right of center | 09/26/1996 | 9564 | 4287
913 | WT-1 | 5 inches left of center | 09/27/1996 | 9636 | 412
914 | WT-2 | 5 inches right of center | 09/27/1996 | 9636 | 0
915 | WT-3 | 5 inches left of center | 09/27/1996 | 9636 | 4764
916 | WT-4 | 5 inches right of center | 09/27/1996 | 9636 | 4460
917 | WT-1 | 5 inches left of center | 09/28/1996 | 10263 | 1643
918 | WT-2 | 5 inches right of center | 09/28/1996 | 10263 | 0
919 | WT-3 | 5 inches left of center | 09/28/1996 | 10263 | 4023
920 | WT-4 | 5 inches right of center | 09/28/1996 | 10263 | 4596
921 | WT-1 | 5 inches left of center | 09/29/1996 | 9614 | 0
922 | WT-2 | 5 inches right of center | 09/29/1996 | 9614 | 0
923 | WT-3 | 5 inches left of center | 09/29/1996 | 9614 | 4971
924 | WT-4 | 5 inches right of center | 09/29/1996 | 9614 | 4643
925 | WT-1 | 5 inches left of center | 09/30/1996 | 1851 | 0
926 | WT-2 | 5 inches right of center | 09/30/1996 | 1851 | 0
927 | WT-3 | 5 inches left of center | 09/30/1996 | 1851 | 940
928 | WT-4 | 5 inches right of center | 09/30/1996 | 1851 | 911
2460 | WT-4 | 3 inches right of center | 10/18/1997 | 10649 | 5329
2461 | WT-1 | 3 inches left of center | 10/19/1997 | 10659 | 5324
2462 | WT-2 | n/a | 10/19/1997 | 10659 | 0
2463 | WT-3 | 3 inches left of center | 10/19/1997 | 10659 | 0
2464 | WT-4 | 3 inches right of center | 10/19/1997 | 10659 | 5335
2465 | WT-1 | 3 inches left of center | 10/20/1997 | 8067 | 4617
2466 | WT-2 | n/a | 10/20/1997 | 8067 | 0
2467 | WT-3 | 3 inches left of center | 10/20/1997 | 8067 | 0
2468 | WT-4 | 3 inches right of center | 10/20/1997 | 8067 | 3450
2469 | WT-1 | 3 inches left of center | 10/21/1997 | 10172 | 5272
2470 | WT-2 | n/a | 10/21/1997 | 10172 | 0
2471 | WT-3 | 3 inches left of center | 10/21/1997 | 10172 | 0
2472 | WT-4 | 3 inches right of center | 10/21/1997 | 10172 | 4900
2473 | WT-1 | 3 inches left of center | 10/22/1997 | 9250 | 4629
2474 | WT-2 | n/a | 10/22/1997 | 9250 | 0
2475 | WT-3 | 3 inches left of center | 10/22/1997 | 9250 | 0
2476 | WT-4 | 3 inches right of center | 10/22/1997 | 9250 | 4620
2477 | WT-1 | 3 inches left of center | 10/23/1997 | 9996 | 5005
2478 | WT-2 | n/a | 10/23/1997 | 9996 | 0
2479 | WT-3 | 3 inches left of center | 10/23/1997 | 9996 | 0
2480 | WT-4 | 3 inches right of center | 10/23/1997 | 9996 | 4991
2481 | WT-1 | 3 inches left of center | 10/24/1997 | 9620 | 4826
2482 | WT-2 | n/a | 10/24/1997 | 9620 | 0
2483 | WT-3 | 3 inches left of center | 10/24/1997 | 9620 | 0
2484 | WT-4 | 3 inches right of center | 10/24/1997 | 9620 | 4794
2485 | WT-1 | 3 inches left of center | 10/25/1997 | 10599 | 5300
2486 | WT-2 | n/a | 10/25/1997 | 10599 | 0
2487 | WT-3 | 3 inches left of center | 10/25/1997 | 10599 | 0
2488 | WT-4 | 3 inches right of center | 10/25/1997 | 10599 | 5300
2489 | WT-1 | 3 inches left of center | 10/26/1997 | 10600 | 5321
2490 | WT-2 | n/a | 10/26/1997 | 10600 | 0
2491 | WT-3 | 3 inches left of center | 10/26/1997 | 10600 | 0
2492 | WT-4 | 3 inches right of center | 10/26/1997 | 10600 | 5279
2493 | WT-1 | 3 inches left of center | 10/27/1997 | 3779 | 1890
2494 | WT-2 | n/a | 10/27/1997 | 3779 | 0
2495 | WT-3 | 3 inches left of center | 10/27/1997 | 3779 | 0
2496 | WT-4 | 3 inches right of center | 10/27/1997 | 3779 | 1890
2497 | WT-1 | 3 inches left of center | 10/28/1997 | 0 | 0
2498 | WT-2 | n/a | 10/28/1997 | 0 | 0
2499 | WT-3 | 3 inches left of center | 10/28/1997 | 0 | 0
2500 | WT-4 | 3 inches right of center | 10/28/1997 | 0 | 0
2501 | WT-1 | 3 inches left of center | 10/29/1997 | 0 | 0
2502 | WT-2 | n/a | 10/29/1997 | 0 | 0
2503 | WT-3 | 3 inches left of center | 10/29/1997 | 0 | 0
2504 | WT-4 | 3 inches right of center | 10/29/1997 | 0 | 0
2505 | WT-1 | 3 inches left of center | 10/30/1997 | 4155 | 2075
2506 | WT-2 | n/a | 10/30/1997 | 4155 | 0
2507 | WT-3 | 3 inches left of center | 10/30/1997 | 4155 | 0
2508 | WT-4 | 3 inches right of center | 10/30/1997 | 4155 | 2080
2509 | WT-1 | 3 inches left of center | 10/31/1997 | 10229 | 5118
2510 | WT-2 | n/a | 10/31/1997 | 10229 | 0
2511 | WT-3 | 3 inches left of center | 10/31/1997 | 10229 | 0
2512 | WT-4 | 3 inches right of center | 10/31/1997 | 10229 | 5112
2513 | WT-1 | 3 inches left of center | 11/01/1997 | 10487 | 5247
2514 | WT-2 | n/a | 11/01/1997 | 10487 | 0
2515 | WT-3 | 3 inches left of center | 11/01/1997 | 10487 | 0
2516 | WT-4 | 3 inches right of center | 11/01/1997 | 10487 | 5240
2517 | WT-1 | 3 inches left of center | 11/02/1997 | 10849 | 5433
2518 | WT-2 | n/a | 11/02/1997 | 10849 | 0
2519 | WT-3 | 3 inches left of center | 11/02/1997 | 10849 | 0
2520 | WT-4 | 3 inches right of center | 11/02/1997 | 10849 | 5415
2521 | WT-1 | 3 inches left of center | 11/03/1997 | 9683 | 4838
2522 | WT-2 | n/a | 11/03/1997 | 9683 | 0
2523 | WT-3 | 3 inches left of center | 11/03/1997 | 9683 | 0
2524 | WT-4 | 3 inches right of center | 11/03/1997 | 9683 | 4845
2525 | WT-1 | 3 inches left of center | 11/04/1997 | 9797 | 4897
2526 | WT-2 | n/a | 11/04/1997 | 9797 | 0
2527 | WT-3 | 3 inches left of center | 11/04/1997 | 9797 | 0
2528 | WT-4 | 3 inches right of center | 11/04/1997 | 9797 | 4900
2529 | WT-1 | 3 inches left of center | 11/05/1997 | 10544 | 5281
2530 | WT-2 | n/a | 11/05/1997 | 10544 | 0
2531 | WT-3 | 3 inches left of center | 11/05/1997 | 10544 | 119
2532 | WT-4 | 3 inches right of center | 11/05/1997 | 10544 | 5144
2533 | WT-1 | 3 inches left of center | 11/06/1997 | 9583 | 4804
2534 | WT-2 | n/a | 11/06/1997 | 9583 | 0
2535 | WT-3 | 3 inches left of center | 11/06/1997 | 9583 | 0
2536 | WT-4 | 3 inches right of center | 11/06/1997 | 9583 | 4779
2537 | WT-1 | 3 inches left of center | 11/07/1997 | 10178 | 5233
2538 | WT-2 | n/a | 11/07/1997 | 10178 | 0
2539 | WT-3 | 3 inches left of center | 11/07/1997 | 10178 | 0
2540 | WT-4 | 3 inches right of center | 11/07/1997 | 10178 | 4945
2541 | WT-1 | 3 inches left of center | 11/08/1997 | 10928 | 5473
2542 | WT-2 | n/a | 11/08/1997 | 10928 | 0
2543 | WT-3 | 3 inches left of center | 11/08/1997 | 10928 | 0
2544 | WT-4 | 3 inches right of center | 11/08/1997 | 10928 | 5455
2545 | WT-1 | 3 inches left of center | 11/09/1997 | 10956 | 5478
2546 | WT-2 | n/a | 11/09/1997 | 10956 | 0
2547 | WT-3 | 3 inches left of center | 11/09/1997 | 10956 | 0
2548 | WT-4 | 3 inches right of center | 11/09/1997 | 10956 | 5478
2549 | WT-1 | 3 inches left of center | 11/10/1997 | 9565 | 4772
2550 | WT-2 | n/a | 11/10/1997 | 9565 | 0
2551 | WT-3 | 3 inches left of center | 11/10/1997 | 9565 | 0
2552 | WT-4 | 3 inches right of center | 11/10/1997 | 9565 | 4793
2553 | WT-1 | 3 inches left of center | 11/11/1997 | 10213 | 5114
2554 | WT-2 | n/a | 11/11/1997 | 10213 | 0
2555 | WT-3 | 3 inches left of center | 11/11/1997 | 10213 | 0
2556 | WT-4 | 3 inches right of center | 11/11/1997 | 10213 | 5099
2557 | WT-1 | 3 inches left of center | 11/12/1997 | 6412 | 3117
2558 | WT-2 | n/a | 11/12/1997 | 6412 | 0
2559 | WT-3 | 3 inches left of center | 11/12/1997 | 6412 | 0
2560 | WT-4 | 3 inches right of center | 11/12/1997 | 6412 | 3295
2561 | WT-1 | 3 inches left of center | 11/13/1997 | 6670 | 2478
2562 | WT-2 | n/a | 11/13/1997 | 6670 | 0
2563 | WT-3 | 3 inches left of center | 11/13/1997 | 6670 | 0
2564 | WT-4 | 3 inches right of center | 11/13/1997 | 6670 | 4192
2565 | WT-1 | 3 inches left of center | 11/14/1997 | 10738 | 3996
2566 | WT-2 | n/a | 11/14/1997 | 10738 | 0
2567 | WT-3 | 2 inches right of center | 11/14/1997 | 10738 | 2759
2568 | WT-4 | 3 inches right of center | 11/14/1997 | 10738 | 3983
2569 | WT-1 | 4 inches left of center | 11/15/1997 | 16167 | 5399
2570 | WT-2 | n/a | 11/15/1997 | 16167 | 0
2571 | WT-3 | 2 inches right of center | 11/15/1997 | 16167 | 5383
2572 | WT-4 | 1 inch right of center | 11/15/1997 | 16167 | 5386
2573 | WT-1 | 4 inches left of center | 11/16/1997 | 13778 | 4596
2574 | WT-2 | n/a | 11/16/1997 | 13778 | 0
2575 | WT-3 | 2 inches right of center | 11/16/1997 | 13778 | 4590
2576 | WT-4 | 1 inch right of center | 11/16/1997 | 13778 | 4592
2577 | WT-1 | 1 inch left of center | 11/17/1997 | 12473 | 4162
2578 | WT-2 | n/a | 11/17/1997 | 12473 | 0
2579 | WT-3 | 2 inches right of center | 11/17/1997 | 12473 | 4139
2580 | WT-4 | 1 inch right of center | 11/17/1997 | 12473 | 4172
2581 | WT-1 | 1 inch left of center | 11/18/1997 | 8465 | 2891
2582 | WT-2 | n/a | 11/18/1997 | 8465 | 0
2583 | WT-3 | 2 inches right of center | 11/18/1997 | 8465 | 2687
2584 | WT-4 | 1 inch right of center | 11/18/1997 | 8465 | 2887
2585 | WT-1 | 2 inches right of center | 11/19/1997 | 13858 | 4689
2586 | WT-2 | n/a | 11/19/1997 | 13858 | 0
2587 | WT-3 | 2 inches right of center | 11/19/1997 | 13858 | 4474
2588 | WT-4 | 2 inches right of center | 11/19/1997 | 13858 | 4695
2589 | WT-1 | 2 inches right of center | 11/20/1997 | 9776 | 4219
2590 | WT-2 | n/a | 11/20/1997 | 9776 | 0
2591 | WT-3 | 2 inches right of center | 11/20/1997 | 9776 | 1806
2592 | WT-4 | 2 inches right of center | 11/20/1997 | 9776 | 3751
2593 | WT-1 | 4 inches left of center | 11/21/1997 | 10781 | 4705
2594 | WT-2 | n/a | 11/21/1997 | 10781 | 0
2595 | WT-3 | 2 inches right of center | 11/21/1997 | 10781 | 2427
2596 | WT-4 | 1 inch right of center | 11/21/1997 | 10781 | 3650
2597 | WT-1 | 4 inches left of center | 11/22/1997 | 16397 | 5469
2598 | WT-2 | n/a | 11/22/1997 | 16397 | 0
2599 | WT-3 | 2 inches right of center | 11/22/1997 | 16397 | 5468
2600 | WT-4 | 1 inch right of center | 11/22/1997 | 16397 | 5459
2601 | WT-1 | 4 inches left of center | 11/23/1997 | 16373 | 5461
2602 | WT-2 | n/a | 11/23/1997 | 16373 | 0
2603 | WT-3 | 2 inches right of center | 11/23/1997 | 16373 | 5454
2604 | WT-4 | 1 inch right of center | 11/23/1997 | 16373 | 5457
2605 | WT-1 | 1 inch left of center | 11/24/1997 | 11903 | 3778
2606 | WT-2 | n/a | 11/24/1997 | 11903 | 0
2607 | WT-3 | 2 inches right of center | 11/24/1997 | 11903 | 4066
2608 | WT-4 | 1 inch right of center | 11/24/1997 | 11903 | 4059
2609 | WT-1 | 1 inch left of center | 11/25/1997 | 14977 | 5052
2760 | WT-4 | 4 inches right of center | 01/01/1998 | 7962 | 0
2761 | WT-1 | 1 inch left of center | 01/02/1998 | 4227 | 2117
2762 | WT-2 | n/a | 01/02/1998 | 4227 | 0
2763 | WT-3 | 2 inches right of center | 01/02/1998 | 4227 | 2110
2764 | WT-4 | 4 inches right of center | 01/02/1998 | 4227 | 0
2765 | WT-1 | 1 inch left of center | 01/03/1998 | 7512 | 3760
2766 | WT-2 | n/a | 01/03/1998 | 7512 | 0
2767 | WT-3 | 2 inches right of center | 01/03/1998 | 7512 | 3752
2768 | WT-4 | 4 inches right of center | 01/03/1998 | 7512 | 0
2769 | WT-1 | 1 inch left of center | 01/04/1998 | 9735 | 4864
2770 | WT-2 | n/a | 01/04/1998 | 9735 | 0
2771 | WT-3 | 2 inches right of center | 01/04/1998 | 9735 | 4871
2772 | WT-4 | 4 inches right of center | 01/04/1998 | 9735 | 0
2773 | WT-1 | 2 inches left of center | 01/05/1998 | 8208 | 4822
2774 | WT-2 | n/a | 01/05/1998 | 8208 | 0
2775 | WT-3 | 5 inches left of center | 01/05/1998 | 8208 | 3386
2776 | WT-4 | 4 inches right of center | 01/05/1998 | 8208 | 0
2777 | WT-1 | 2 inches left of center | 01/06/1998 | 7436 | 4719
2778 | WT-2 | n/a | 01/06/1998 | 7436 | 0
2779 | WT-3 | 5 inches left of center | 01/06/1998 | 7436 | 2717
2780 | WT-4 | 4 inches right of center | 01/06/1998 | 7436 | 0
2781 | WT-1 | 2 inches left of center | 01/07/1998 | 10311 | 5159
2782 | WT-2 | n/a | 01/07/1998 | 10311 | 0
2783 | WT-3 | 5 inches left of center | 01/07/1998 | 10311 | 5152
2784 | WT-4 | 4 inches right of center | 01/07/1998 | 10311 | 0
2785 | WT-1 | 2 inches left of center | 01/08/1998 | 9889 | 4784
2786 | WT-2 | n/a | 01/08/1998 | 9889 | 0
2787 | WT-3 | 5 inches left of center | 01/08/1998 | 9889 | 5105
2788 | WT-4 | 4 inches right of center | 01/08/1998 | 9889 | 0
2789 | WT-1 | 3 inches left of center | 01/09/1998 | 10579 | 5300
2790 | WT-2 | n/a | 01/09/1998 | 10579 | 0
2791 | WT-3 | 3 inches left of center | 01/09/1998 | 10579 | 5279
2792 | WT-4 | 4 inches right of center | 01/09/1998 | 10579 | 0
2793 | WT-1 | 3 inches left of center | 01/10/1998 | 10390 | 5201
2794 | WT-2 | n/a | 01/10/1998 | 10390 | 0
2795 | WT-3 | 3 inches left of center | 01/10/1998 | 10390 | 5189
2796 | WT-4 | 4 inches right of center | 01/10/1998 | 10390 | 0
2797 | WT-1 | 3 inches left of center | 01/11/1998 | 8916 | 4455
2798 | WT-2 | n/a | 01/11/1998 | 8916 | 0
2799 | WT-3 | 3 inches left of center | 01/11/1998 | 8916 | 4461
2800 | WT-4 | 4 inches right of center | 01/11/1998 | 8916 | 0
2801 | WT-1 | 4 inches left of center | 01/12/1998 | 3296 | 2204
2802 | WT-2 | n/a | 01/12/1998 | 3296 | 0
2803 | WT-3 | 5 inches right of center | 01/12/1998 | 3296 | 1093
2804 | WT-4 | 4 inches right of center | 01/12/1998 | 3296 | 0
2805 | WT-1 | 4 inches left of center | 01/13/1998 | 0 | 0
2806 | WT-2 | n/a | 01/13/1998 | 0 | 0
2807 | WT-3 | 5 inches right of center | 01/13/1998 | 0 | 0
2808 | WT-4 | 4 inches right of center | 01/13/1998 | 0 | 0
2809 | WT-1 | 4 inches left of center | 01/14/1998 | 3996 | 1992
2810 | WT-2 | n/a | 01/14/1998 | 3996 | 0
2811 | WT-3 | 5 inches right of center | 01/14/1998 | 3996 | 2004
2812 | WT-4 | 4 inches right of center | 01/14/1998 | 3996 | 0
2813 | WT-1 | 4 inches left of center | 01/15/1998 | 4309 | 2321
2814 | WT-2 | n/a | 01/15/1998 | 4309 | 0
2815 | WT-3 | 5 inches right of center | 01/15/1998 | 4309 | 1988
2816 | WT-4 | 4 inches right of center | 01/15/1998 | 4309 | 0
2817 | WT-1 | 4 inches left of center | 01/16/1998 | 1491 | 740
2818 | WT-2 | n/a | 01/16/1998 | 1491 | 0
2819 | WT-3 | 5 inches right of center | 01/16/1998 | 1491 | 752
2820 | WT-4 | 4 inches right of center | 01/16/1998 | 1491 | 0
2821 | WT-1 | 4 inches left of center | 01/17/1998 | 7281 | 3651
2822 | WT-2 | n/a | 01/17/1998 | 7281 | 0
2823 | WT-3 | 5 inches right of center | 01/17/1998 | 7281 | 3631
2824 | WT-4 | 4 inches right of center | 01/17/1998 | 7281 | 0
2825 | WT-1 | 4 inches left of center | 01/18/1998 | 7514 | 3758
2826 | WT-2 | n/a | 01/18/1998 | 7514 | 0
2827 | WT-3 | 5 inches right of center | 01/18/1998 | 7514 | 3756
2828 | WT-4 | 4 inches right of center | 01/18/1998 | 7514 | 0
2829 | WT-1 | 4 inches left of center | 01/19/1998 | 5249 | 2629
2830 | WT-2 | n/a | 01/19/1998 | 5249 | 0
2831 | WT-3 | 2 inches right of center | 01/19/1998 | 5249 | 2620
2832 | WT-4 | 4 inches right of center | 01/19/1998 | 5249 | 0
2833 | WT-1 | 4 inches left of center | 01/20/1998 | 9390 | 4703
2834 | WT-2 | n/a | 01/20/1998 | 9390 | 0
2835 | WT-3 | 2 inches right of center | 01/20/1998 | 9390 | 4688
2836 | WT-4 | 4 inches right of center | 01/20/1998 | 9390 | 0
2837 | WT-1 | 4 inches left of center | 01/21/1998 | 4058 | 2049
2838 | WT-2 | n/a | 01/21/1998 | 4058 | 0
2839 | WT-3 | 2 inches right of center | 01/21/1998 | 4058 | 2009
2840 | WT-4 | 4 inches right of center | 01/21/1998 | 4058 | 0
2841 | WT-1 | 4 inches left of center | 01/22/1998 | 0 | 0
2842 | WT-2 | n/a | 01/22/1998 | 0 | 0
2843 | WT-3 | 2 inches right of center | 01/22/1998 | 0 | 0
2844 | WT-4 | 4 inches right of center | 01/22/1998 | 0 | 0
2845 | WT-1 | 4 inches left of center | 01/23/1998 | 0 | 0
2846 | WT-2 | n/a | 01/23/1998 | 0 | 0
2847 | WT-3 | 2 inches right of center | 01/23/1998 | 0 | 0
2848 | WT-4 | 4 inches right of center | 01/23/1998 | 0 | 0
2849 | WT-1 | 4 inches left of center | 01/24/1998 | 342 | 281
2850 | WT-2 | n/a | 01/24/1998 | 342 | 0
2851 | WT-3 | 2 inches right of center | 01/24/1998 | 342 | 61
2852 | WT-4 | 4 inches right of center | 01/24/1998 | 342 | 0
2853 | WT-1 | 4 inches left of center | 01/25/1998 | 0 | 0
2854 | WT-2 | n/a | 01/25/1998 | 0 | 0
2855 | WT-3 | 2 inches right of center | 01/25/1998 | 0 | 0
2856 | WT-4 | 4 inches right of center | 01/25/1998 | 0 | 0
2857 | WT-1 | 4 inches left of center | 01/26/1998 | 0 | 0
2858 | WT-2 | n/a | 01/26/1998 | 0 | 0
2859 | WT-3 | 2 inches right of center | 01/26/1998 | 0 | 0
2860 | WT-4 | 4 inches right of center | 01/26/1998 | 0 | 0
2861 | WT-1 | 4 inches left of center | 01/27/1998 | 0 | 0
2862 | WT-2 | n/a | 01/27/1998 | 0 | 0
2863 | WT-3 | 2 inches right of center | 01/27/1998 | 0 | 0
2864 | WT-4 | 4 inches right of center | 01/27/1998 | 0 | 0
2865 | WT-1 | 4 inches left of center | 01/28/1998 | 0 | 0
2866 | WT-2 | n/a | 01/28/1998 | 0 | 0
2867 | WT-3 | 2 inches right of center | 01/28/1998 | 0 | 0
2868 | WT-4 | 4 inches right of center | 01/28/1998 | 0 | 0
2869 | WT-1 | 4 inches left of center | 01/29/1998 | 1645 | 0
2870 | WT-2 | n/a | 01/29/1998 | 1645 | 0
2871 | WT-3 | 2 inches right of center | 01/29/1998 | 1645 | 1645
2872 | WT-4 | 4 inches right of center | 01/29/1998 | 1645 | 0
2873 | WT-1 | 4 inches left of center | 01/30/1998 | 8703 | 2224
2874 | WT-2 | n/a | 01/30/1998 | 8703 | 0
2875 | WT-3 | 2 inches right of center | 01/30/1998 | 8703 | 4067
2876 | WT-4 | 1 inch right of center | 01/30/1998 | 8703 | 2412
2877 | WT-1 | 4 inches left of center | 01/31/1998 | 15335 | 5120
2878 | WT-2 | n/a | 01/31/1998 | 15335 | 0
2879 | WT-3 | 2 inches right of center | 01/31/1998 | 15335 | 5108
2880 | WT-4 | 1 inch right of center | 01/31/1998 | 15335 | 5108
2881 | WT-1 | 4 inches left of center | 02/01/1998 | 6341 | 2109
2882 | WT-2 | n/a | 02/01/1998 | 6341 | 0
2883 | WT-3 | 2 inches right of center | 02/01/1998 | 6341 | 2116
2884 | WT-4 | 1 inch right of center | 02/01/1998 | 6341 | 2116
2885 | WT-1 | 4 inches left of center | 02/02/1998 | 0 | 0
2886 | WT-2 | n/a | 02/02/1998 | 0 | 0
2887 | WT-3 | 2 inches right of center | 02/02/1998 | 0 | 0
2888 | WT-4 | 1 inch right of center | 02/02/1998 | 0 | 0
2889 | WT-1 | 4 inches left of center | 02/03/1998 | 6084 | 2019
2890 | WT-2 | n/a | 02/03/1998 | 6084 | 0
2891 | WT-3 | 2 inches right of center | 02/03/1998 | 6084 | 2011
2892 | WT-4 | 1 inch right of center | 02/03/1998 | 6084 | 2054
2893 | WT-1 | 4 inches left of center | 02/04/1998 | 15007 | 5153
2894 | WT-2 | n/a | 02/04/1998 | 15007 | 0
2895 | WT-3 | 2 inches right of center | 02/04/1998 | 15007 | 4694
2896 | WT-4 | 1 inch right of center | 02/04/1998 | 15007 | 5159
2897 | WT-1 | 5 inches left of center | 02/05/1998 | 15259 | 5098
2898 | WT-2 | n/a | 02/05/1998 | 15259 | 0
2899 | WT-3 | CT | 02/05/1998 | 15259 | 5075
2900 | WT-4 | 5 inches right of center | 02/05/1998 | 15259 | 5086
2901 | WT-1 | 5 inches left of center | 02/06/1998 | 13668 | 4617
2902 | WT-2 | n/a | 02/06/1998 | 13668 | 0
2903 | WT-3 | CT | 02/06/1998 | 13668 | 4572
2904 | WT-4 | 5 inches right of center | 02/06/1998 | 13668 | 4479
2905 | WT-1 | 5 inches left of center | 02/07/1998 | 10004 | 3409
2906 | WT-2 | n/a | 02/07/1998 | 10004 | 0
2907 | WT-3 | CT | 02/07/1998 | 10004 | 3297
2908 | WT-4 | 5 inches right of center | 02/07/1998 | 10004 | 3297
2909 | WT-1 | 5 inches left of center | 02/08/1998 | 0 | 0
2910 | WT-2 | n/a | 02/08/1998 | 0 | 0
2911 | WT-3 | CT | 02/08/1998 | 0 | 0
2610 | WT-2 | n/a | 11/25/1997 | 14977 | 0
2611 | WT-3 | 2 inches right of center | 11/25/1997 | 14977 | 5044
2612 | WT-4 | 1 inch right of center | 11/25/1997 | 14977 | 4880
2613 | WT-1 | 4 inches left of center | 11/26/1997 | 7114 | 2496
2614 | WT-2 | n/a | 11/26/1997 | 7114 | 0
2615 | WT-3 | 2 inches right of center | 11/26/1997 | 7114 | 2013
2616 | WT-4 | 1 inch right of center | 11/26/1997 | 7114 | 2606
2617 | WT-1 | 4 inches left of center | 11/27/1997 | 10678 | 5339
2618 | WT-2 | n/a | 11/27/1997 | 10678 | 0
2619 | WT-3 | 2 inches right of center | 11/27/1997 | 10678 | 0
2620 | WT-4 | 1 inch right of center | 11/27/1997 | 10678 | 5339
2621 | WT-1 | 4 inches left of center | 11/28/1997 | 10853 | 5435
2622 | WT-2 | n/a | 11/28/1997 | 10853 | 0
2623 | WT-3 | 2 inches right of center | 11/28/1997 | 10853 | 0
2624 | WT-4 | 1 inch right of center | 11/28/1997 | 10853 | 5417
2625 | WT-1 | 4 inches left of center | 11/29/1997 | 10507 | 5251
2626 | WT-2 | n/a | 11/29/1997 | 10507 | 0
2627 | WT-3 | 2 inches right of center | 11/29/1997 | 10507 | 0
2628 | WT-4 | 1 inch right of center | 11/29/1997 | 10507 | 5256
2629 | WT-1 | 4 inches left of center | 11/30/1997 | 10848 | 5422
2630 | WT-2 | n/a | 11/30/1997 | 10848 | 0
2631 | WT-3 | 2 inches right of center | 11/30/1997 | 10848 | 0
2632 | WT-4 | 1 inch right of center | 11/30/1997 | 10848 | 5427
2633 | WT-1 | 1 inch left of center | 12/01/1997 | 9217 | 4803
2634 | WT-2 | n/a | 12/01/1997 | 9217 | 0
2635 | WT-3 | 2 inches right of center | 12/01/1997 | 9217 | 0
2636 | WT-4 | 1 inch left of center | 12/01/1997 | 9217 | 4414
2637 | WT-1 | 1 inch left of center | 12/02/1997 | 2546 | 197
2638 | WT-2 | n/a | 12/02/1997 | 2546 | 0
2639 | WT-3 | 2 inches right of center | 12/02/1997 | 2546 | 0
2640 | WT-4 | 1 inch left of center | 12/02/1997 | 2546 | 2349
2641 | WT-1 | 4 inches left of center | 12/03/1997 | 7875 | 2256
2642 | WT-2 | n/a | 12/03/1997 | 7875 | 0
2643 | WT-3 | 2 inches right of center | 12/03/1997 | 7875 | 2143
2644 | WT-4 | 1 inch right of center | 12/03/1997 | 7875 | 3477
2645 | WT-1 | 4 inches left of center | 12/04/1997 | 13724 | 4097
2646 | WT-2 | n/a | 12/04/1997 | 13724 | 0
2647 | WT-3 | 2 inches right of center | 12/04/1997 | 13724 | 4581
2648 | WT-4 | 1 inch right of center | 12/04/1997 | 13724 | 5045
2649 | WT-1 | 1 inch left of center | 12/05/1997 | 7236 | 2248
2650 | WT-2 | n/a | 12/05/1997 | 7236 | 0
2651 | WT-3 | 2 inches right of center | 12/05/1997 | 7236 | 2489
2652 | WT-4 | 1 inch left of center | 12/05/1997 | 7236 | 2499
2653 | WT-1 | 1 inch left of center | 12/06/1997 | 0 | 0
2654 | WT-2 | n/a | 12/06/1997 | 0 | 0
2655 | WT-3 | 2 inches right of center | 12/06/1997 | 0 | 0
2656 | WT-4 | 1 inch left of center | 12/06/1997 | 0 | 0
2657 | WT-1 | 1 inch left of center | 12/07/1997 | 0 | 0
2658 | WT-2 | n/a | 12/07/1997 | 0 | 0
2659 | WT-3 | 2 inches right of center | 12/07/1997 | 0 | 0
2660 | WT-4 | 1 inch left of center | 12/07/1997 | 0 | 0
2661 | WT-1 | 1 inch left of center | 12/08/1997 | 4530 | 0
2662 | WT-2 | n/a | 12/08/1997 | 4530 | 0
2663 | WT-3 | 2 inches right of center | 12/08/1997 | 4530 | 2206
2664 | WT-4 | 1 inch left of center | 12/08/1997 | 4530 | 2324
2665 | WT-1 | 1 inch left of center | 12/09/1997 | 10758 | 0
2666 | WT-2 | n/a | 12/09/1997 | 10758 | 0
2667 | WT-3 | 2 inches right of center | 12/09/1997 | 10758 | 5379
2668 | WT-4 | 1 inch left of center | 12/09/1997 | 10758 | 5379
2669 | WT-1 | 1 inch left of center | 12/10/1997 | 10414 | 0
2670 | WT-2 | n/a | 12/10/1997 | 10414 | 0
2671 | WT-3 | 2 inches right of center | 12/10/1997 | 10414 | 5216
2672 | WT-4 | 1 inch left of center | 12/10/1997 | 10414 | 5198
2673 | WT-1 | 1 inch left of center | 12/11/1997 | 8069 | 0
2674 | WT-2 | n/a | 12/11/1997 | 8069 | 0
2675 | WT-3 | 2 inches right of center | 12/11/1997 | 8069 | 4032
2676 | WT-4 | 1 inch left of center | 12/11/1997 | 8069 | 4037
2677 | WT-1 | 1 inch left of center | 12/12/1997 | 9141 | 0
2678 | WT-2 | n/a | 12/12/1997 | 9141 | 0
2679 | WT-3 | 2 inches right of center | 12/12/1997 | 9141 | 4563
2680 | WT-4 | 1 inch left of center | 12/12/1997 | 9141 | 4578
2681 | WT-1 | 1 inch left of center | 12/13/1997 | 13469 | 3371
2682 | WT-2 | n/a | 12/13/1997 | 13469 | 0
2683 | WT-3 | 2 inches right of center | 12/13/1997 | 13469 | 5042
2684 | WT-4 | 1 inch left of center | 12/13/1997 | 13469 | 5057
2685 | WT-1 | 1 inch left of center | 12/14/1997 | 7795 | 2600
2686 | WT-2 | n/a | 12/14/1997 | 7795 | 0
2687 | WT-3 | 2 inches right of center | 12/14/1997 | 7795 | 2594
2688 | WT-4 | 1 inch left of center | 12/14/1997 | 7795 | 2600
2689 | WT-1 | 4 inches left of center | 12/15/1997 | 13533 | 4495
2690 | WT-2 | n/a | 12/15/1997 | 13533 | 0
2691 | WT-3 | 2 inches right of center | 12/15/1997 | 13533 | 4514
2692 | WT-4 | 1 inch right of center | 12/15/1997 | 13533 | 4524
2693 | WT-1 | 4 inches left of center | 12/16/1997 | 5585 | 1862
2694 | WT-2 | n/a | 12/16/1997 | 5585 | 0
2695 | WT-3 | 2 inches right of center | 12/16/1997 | 5585 | 1862
2696 | WT-4 | 1 inch right of center | 12/16/1997 | 5585 | 1862
2697 | WT-1 | 4 inches left of center | 12/17/1997 | 6593 | 2214
2698 | WT-2 | n/a | 12/17/1997 | 6593 | 0
2699 | WT-3 | 2 inches right of center | 12/17/1997 | 6593 | 2177
2700 | WT-4 | 1 inch right of center | 12/17/1997 | 6593 | 2202
2701 | WT-1 | 4 inches left of center | 12/18/1997 | 11985 | 3962
2702 | WT-2 | n/a | 12/18/1997 | 11985 | 0
2703 | WT-3 | 2 inches right of center | 12/18/1997 | 11985 | 4010
2704 | WT-4 | 1 inch right of center | 12/18/1997 | 11985 | 4012
2705 | WT-1 | 5 inches left of center | 12/19/1997 | 13545 | 4871
2706 | WT-2 | n/a | 12/19/1997 | 13545 | 0
2707 | WT-3 | 2 inches right of center | 12/19/1997 | 13545 | 4862
2708 | WT-4 | 5 inches right of center | 12/19/1997 | 13545 | 3811
2709 | WT-1 | 5 inches left of center | 12/20/1997 | 12955 | 4263
2710 | WT-2 | n/a | 12/20/1997 | 12955 | 0
2711 | WT-3 | 2 inches right of center | 12/20/1997 | 12955 | 4465
2712 | WT-4 | 5 inches right of center | 12/20/1997 | 12955 | 4227
2713 | WT-1 | 4 inches left of center | 12/21/1997 | 3739 | 1801
2714 | WT-2 | n/a | 12/21/1997 | 3739 | 0
2715 | WT-3 | 2 inches right of center | 12/21/1997 | 3739 | 1802
2716 | WT-4 | 4 inches right of center | 12/21/1997 | 3739 | 136
2717 | WT-1 | 5 inches left of center | 12/22/1997 | 1422 | 680
2718 | WT-2 | n/a | 12/22/1997 | 1422 | 0
2719 | WT-3 | 2 inches right of center | 12/22/1997 | 1422 | 0
2720 | WT-4 | 5 inches right of center | 12/22/1997 | 1422 | 742
2721 | WT-1 | 5 inches left of center | 12/23/1997 | 5525 | 2928
2722 | WT-2 | n/a | 12/23/1997 | 5525 | 0
2723 | WT-3 | 2 inches right of center | 12/23/1997 | 5525 | 0
2724 | WT-4 | 5 inches right of center | 12/23/1997 | 5525 | 2597
2725 | WT-1 | 5 inches left of center | 12/24/1997 | 10014 | 5010
2726 | WT-2 | n/a | 12/24/1997 | 10014 | 0
2727 | WT-3 | 2 inches right of center | 12/24/1997 | 10014 | 0
2728 | WT-4 | 5 inches right of center | 12/24/1997 | 10014 | 5004
2729 | WT-1 | 5 inches left of center | 12/25/1997 | 3335 | 1667
2730 | WT-2 | n/a | 12/25/1997 | 3335 | 0
2731 | WT-3 | 2 inches right of center | 12/25/1997 | 3335 | 0
2732 | WT-4 | 5 inches right of center | 12/25/1997 | 3335 | 1667
2733 | WT-1 | 5 inches left of center | 12/26/1997 | 6958 | 3476
2734 | WT-2 | n/a | 12/26/1997 | 6958 | 0
2735 | WT-3 | 2 inches right of center | 12/26/1997 | 6958 | 0
2736 | WT-4 | 5 inches right of center | 12/26/1997 | 6958 | 3482
2737 | WT-1 | 5 inches left of center | 12/27/1997 | 10270 | 5134
2738 | WT-2 | n/a | 12/27/1997 | 10270 | 0
2739 | WT-3 | 2 inches right of center | 12/27/1997 | 10270 | 0
2740 | WT-4 | 5 inches right of center | 12/27/1997 | 10270 | 5137
2741 | WT-1 | 5 inches left of center | 12/28/1997 | 10730 | 5368
2742 | WT-2 | n/a | 12/28/1997 | 10730 | 0
2743 | WT-3 | 2 inches right of center | 12/28/1997 | 10730 | 0
2744 | WT-4 | 5 inches right of center | 12/28/1997 | 10730 | 5362
2745 | WT-1 | 5 inches left of center | 12/29/1997 | 3573 | 1786
2746 | WT-2 | n/a | 12/29/1997 | 3573 | 0
2747 | WT-3 | 2 inches right of center | 12/29/1997 | 3573 | 0
2748 | WT-4 | 5 inches right of center | 12/29/1997 | 3573 | 1786
2749 | WT-1 | 5 inches left of center | 12/30/1997 | 1474 | 0
2750 | WT-2 | n/a | 12/30/1997 | 1474 | 0
2751 | WT-3 | 2 inches right of center | 12/30/1997 | 1474 | 0
2752 | WT-4 | 5 inches right of center | 12/30/1997 | 1474 | 1474
2753 | WT-1 | 5 inches left of center | 12/31/1997 | 2753 | 0
2754 | WT-2 | n/a | 12/31/1997 | 2753 | 0
2755 | WT-3 | 2 inches right of center | 12/31/1997 | 2753 | 2753
2756 | WT-4 | 5 inches right of center | 12/31/1997 | 2753 | 0
2757 | WT-1 | 5 inches left of center | 01/01/1998 | 7962 | 3351
2758 | WT-2 | n/a | 01/01/1998 | 7962 | 0
2759 | WT-3 | 2 inches right of center | 01/01/1998 | 7962 | 4611
1879 | WT-3 | 2 inches left of center | 05/26/1997 | 0 | 0
1880 | WT-4 | 4 inches right of center | 05/26/1997 | 0 | 0
1881 | WT-1 | 4 inches left of center | 05/27/1997 | 0 | 0
1882 | WT-2 | 1 inch right of center | 05/27/1997 | 0 | 0
1883 | WT-3 | 2 inches left of center | 05/27/1997 | 0 | 0
1884 | WT-4 | 4 inches right of center | 05/27/1997 | 0 | 0
1885 | WT-1 | 4 inches left of center | 05/28/1997 | 0 | 0
1886 | WT-2 | 1 inch right of center | 05/28/1997 | 0 | 0
1887 | WT-3 | 2 inches left of center | 05/28/1997 | 0 | 0
1888 | WT-4 | 4 inches right of center | 05/28/1997 | 0 | 0
1889 | WT-1 | 4 inches left of center | 05/29/1997 | 0 | 0
1890 | WT-2 | 1 inch right of center | 05/29/1997 | 0 | 0
1891 | WT-3 | 2 inches left of center | 05/29/1997 | 0 | 0
1892 | WT-4 | 4 inches right of center | 05/29/1997 | 0 | 0
1893 | WT-1 | 4 inches left of center | 05/30/1997 | 0 | 0
1894 | WT-2 | 1 inch right of center | 05/30/1997 | 0 | 0
1895 | WT-3 | 2 inches left of center | 05/30/1997 | 0 | 0
1896 | WT-4 | 4 inches right of center | 05/30/1997 | 0 | 0
1897 | WT-1 | 4 inches left of center | 05/31/1997 | 0 | 0
1898 | WT-2 | 1 inch right of center | 05/31/1997 | 0 | 0
1899 | WT-3 | 2 inches left of center | 05/31/1997 | 0 | 0
1900 | WT-4 | 4 inches right of center | 05/31/1997 | 0 | 0
1901 | WT-1 | 4 inches left of center | 06/01/1997 | 0 | 0
1902 | WT-2 | 1 inch right of center | 06/01/1997 | 0 | 0
1903 | WT-3 | 2 inches left of center | 06/01/1997 | 0 | 0
1904 | WT-4 | 4 inches right of center | 06/01/1997 | 0 | 0
1905 | WT-1 | 4 inches left of center | 06/02/1997 | 0 | 0
1906 | WT-2 | 1 inch right of center | 06/02/1997 | 0 | 0
1907 | WT-3 | 2 inches left of center | 06/02/1997 | 0 | 0
1908 | WT-4 | 4 inches right of center | 06/02/1997 | 0 | 0
1909 | WT-1 | 4 inches left of center | 06/03/1997 | 0 | 0
1910 | WT-2 | 1 inch right of center | 06/03/1997 | 0 | 0
1911 | WT-3 | 2 inches left of center | 06/03/1997 | 0 | 0
1912 | WT-4 | 4 inches right of center | 06/03/1997 | 0 | 0
1913 | WT-1 | 4 inches left of center | 06/04/1997 | 0 | 0
1914 | WT-2 | 1 inch right of center | 06/04/1997 | 0 | 0
1915 | WT-3 | 2 inches left of center | 06/04/1997 | 0 | 0
1916 | WT-4 | 4 inches right of center | 06/04/1997 | 0 | 0
1917 | WT-1 | 4 inches left of center | 06/05/1997 | 0 | 0
1918 | WT-2 | 1 inch right of center | 06/05/1997 | 0 | 0
1919 | WT-3 | 2 inches left of center | 06/05/1997 | 0 | 0
1920 | WT-4 | 4 inches right of center | 06/05/1997 | 0 | 0
1921 | WT-1 | 4 inches left of center | 06/06/1997 | 30 | 0
1922 | WT-2 | 1 inch right of center | 06/06/1997 | 30 | 0
1923 | WT-3 | 2 inches left of center | 06/06/1997 | 30 | 0
1924 | WT-4 | 4 inches right of center | 06/06/1997 | 30 | 30
1925 | WT-1 | 4 inches left of center | 06/07/1997 | 0 | 0
1926 | WT-2 | 1 inch right of center | 06/07/1997 | 0 | 0
1927 | WT-3 | 2 inches left of center | 06/07/1997 | 0 | 0
1928 | WT-4 | 4 inches right of center | 06/07/1997 | 0 | 0
1929 | WT-1 | 4 inches left of center | 06/08/1997 | 0 | 0
1930 | WT-2 | 1 inch right of center | 06/08/1997 | 0 | 0
1931 | WT-3 | 2 inches left of center | 06/08/1997 | 0 | 0
1932 | WT-4 | 4 inches right of center | 06/08/1997 | 0 | 0
1933 | WT-1 | 4 inches left of center | 06/09/1997 | 0 | 0
1934 | WT-2 | 1 inch right of center | 06/09/1997 | 0 | 0
1935 | WT-3 | 2 inches left of center | 06/09/1997 | 0 | 0
1936 | WT-4 | 4 inches right of center | 06/09/1997 | 0 | 0
1937 | WT-1 | 4 inches left of center | 06/10/1997 | 0 | 0
1938 | WT-2 | 1 inch right of center | 06/10/1997 | 0 | 0
1939 | WT-3 | 2 inches left of center | 06/10/1997 | 0 | 0
1940 | WT-4 | 4 inches right of center | 06/10/1997 | 0 | 0
1941 | WT-1 | 4 inches left of center | 06/11/1997 | 0 | 0
1942 | WT-2 | 1 inch right of center | 06/11/1997 | 0 | 0
1943 | WT-3 | 2 inches left of center | 06/11/1997 | 0 | 0
1944 | WT-4 | 4 inches right of center | 06/11/1997 | 0 | 0
1945 | WT-1 | 4 inches left of center | 06/12/1997 | 0 | 0
1946 | WT-2 | 1 inch right of center | 06/12/1997 | 0 | 0
1947 | WT-3 | 2 inches left of center | 06/12/1997 | 0 | 0
1948 | WT-4 | 4 inches right of center | 06/12/1997 | 0 | 0
1949 | WT-1 | 4 inches left of center | 06/13/1997 | 0 | 0
1950 | WT-2 | 1 inch right of center | 06/13/1997 | 0 | 0
1951 | WT-3 | 2 inches left of center | 06/13/1997 | 0 | 0
1952 | WT-4 | 4 inches right of center | 06/13/1997 | 0 | 0
1953 | WT-1 | 4 inches left of center | 06/14/1997 | 0 | 0
1954 | WT-2 | 1 inch right of center | 06/14/1997 | 0 | 0
1955 | WT-3 | 2 inches left of center | 06/14/1997 | 0 | 0
1956 | WT-4 | 4 inches right of center | 06/14/1997 | 0 | 0
1957 | WT-1 | 4 inches left of center | 06/15/1997 | 0 | 0
1958 | WT-2 | 1 inch right of center | 06/15/1997 | 0 | 0
1959 | WT-3 | 2 inches left of center | 06/15/1997 | 0 | 0
1960 | WT-4 | 4 inches right of center | 06/15/1997 | 0 | 0
1961 | WT-1 | 4 inches left of center | 06/16/1997 | 0 | 0
1962 | WT-2 | 1 inch right of center | 06/16/1997 | 0 | 0
1963 | WT-3 | 2 inches left of center | 06/16/1997 | 0 | 0
1964 | WT-4 | 4 inches right of center | 06/16/1997 | 0 | 0
1965 | WT-1 | 4 inches left of center | 06/17/1997 | 0 | 0
1966 | WT-2 | 1 inch right of center | 06/17/1997 | 0 | 0
1967 | WT-3 | 2 inches left of center | 06/17/1997 | 0 | 0
1968 | WT-4 | 4 inches right of center | 06/17/1997 | 0 | 0
1969 | WT-1 | 4 inches left of center | 06/18/1997 | 0 | 0
1970 | WT-2 | 1 inch right of center | 06/18/1997 | 0 | 0
1971 | WT-3 | 2 inches left of center | 06/18/1997 | 0 | 0
1972 | WT-4 | 4 inches right of center | 06/18/1997 | 0 | 0
1973 | WT-1 | 4 inches left of center | 06/19/1997 | 0 | 0
1974 | WT-2 | 1 inch right of center | 06/19/1997 | 0 | 0
1975 | WT-3 | 2 inches left of center | 06/19/1997 | 0 | 0
1976 | WT-4 | 4 inches right of center | 06/19/1997 | 0 | 0
1977 | WT-1 | 4 inches left of center | 06/20/1997 | 0 | 0
1978 | WT-2 | 1 inch right of center | 06/20/1997 | 0 | 0
1979 | WT-3 | 2 inches left of center | 06/20/1997 | 0 | 0
1980 | WT-4 | 4 inches right of center | 06/20/1997 | 0 | 0
1981 | WT-1 | 4 inches left of center | 06/21/1997 | 0 | 0
1982 | WT-2 | 1 inch right of center | 06/21/1997 | 0 | 0
1983 | WT-3 | 2 inches left of center | 06/21/1997 | 0 | 0
1984 | WT-4 | 4 inches right of center | 06/21/1997 | 0 | 0
1985 | WT-1 | 4 inches left of center | 06/22/1997 | 0 | 0
1986 | WT-2 | 1 inch right of center | 06/22/1997 | 0 | 0
1987 | WT-3 | 2 inches left of center | 06/22/1997 | 0 | 0
1988 | WT-4 | 4 inches right of center | 06/22/1997 | 0 | 0
1989 | WT-1 | 4 inches left of center | 06/23/1997 | 0 | 0
1990 | WT-2 | 1 inch right of center | 06/23/1997 | 0 | 0
1991 | WT-3 | 2 inches left of center | 06/23/1997 | 0 | 0
1992 | WT-4 | 4 inches right of center | 06/23/1997 | 0 | 0
1993 | WT-1 | 4 inches left of center | 06/24/1997 | 0 | 0
1994 | WT-2 | 1 inch right of center | 06/24/1997 | 0 | 0
1995 | WT-3 | 2 inches left of center | 06/24/1997 | 0 | 0
1996 | WT-4 | 4 inches right of center | 06/24/1997 | 0 | 0
1997 | WT-1 | 4 inches left of center | 06/25/1997 | 0 | 0
1998 | WT-2 | 1 inch right of center | 06/25/1997 | 0 | 0
1999 | WT-3 | 2 inches left of center | 06/25/1997 | 0 | 0
2000 | WT-4 | 4 inches right of center | 06/25/1997 | 0 | 0
2001 | WT-1 | 4 inches left of center | 06/26/1997 | 0 | 0
2002 | WT-2 | 1 inch right of center | 06/26/1997 | 0 | 0
2003 | WT-3 | 2 inches left of center | 06/26/1997 | 0 | 0
2004 | WT-4 | 4 inches right of center | 06/26/1997 | 0 | 0
2005 | WT-1 | 4 inches left of center | 06/27/1997 | 0 | 0
2006 | WT-2 | 1 inch right of center | 06/27/1997 | 0 | 0
2007 | WT-3 | 2 inches left of center | 06/27/1997 | 0 | 0
2008 | WT-4 | 4 inches right of center | 06/27/1997 | 0 | 0
2009 | WT-1 | 4 inches left of center | 06/28/1997 | 0 | 0
2010 | WT-2 | 1 inch right of center | 06/28/1997 | 0 | 0
2011 | WT-3 | 2 inches left of center | 06/28/1997 | 0 | 0
2012 | WT-4 | 4 inches right of center | 06/28/1997 | 0 | 0
2013 | WT-1 | 4 inches left of center | 06/29/1997 | 0 | 0
2014 | WT-2 | 1 inch right of center | 06/29/1997 | 0 | 0
2015 | WT-3 | 2 inches left of center | 06/29/1997 | 0 | 0
2016 | WT-4 | 4 inches right of center | 06/29/1997 | 0 | 0
2017 | WT-1 | 4 inches left of center | 06/30/1997 | 0 | 0
2018 | WT-2 | 1 inch right of center | 06/30/1997 | 0 | 0
2019 | WT-3 | 2 inches left of center | 06/30/1997 | 0 | 0
2020 | WT-4 | 4 inches right of center | 06/30/1997 | 0 | 0
2021 | WT-1 | 4 inches left of center | 07/01/1997 | 0 | 0
2022 | WT-2 | 1 inch right of center | 07/01/1997 | 0 | 0
2023 | WT-3 | 2 inches left of center | 07/01/1997 | 0 | 0
2024 | WT-4 | 4 inches right of center | 07/01/1997 | 0 | 0
2025 | WT-1 | 4 inches left of center | 07/02/1997 | 0 | 0
2026 | WT-2 | 1 inch right of center | 07/02/1997 | 0 | 0
2027 | WT-3 | 2 inches left of center | 07/02/1997 | 0 | 0
2028 | WT-4 | 4 inches right of center | 07/02/1997 | 0 | 0
2029 | WT-1 | 4 inches left of center | 07/03/1997 | 0 | 0
2030 | WT-2 | 1 inch right of center | 07/03/1997 | 0 | 0
2031 | WT-3 | 2 inches left of center | 07/03/1997 | 0 | 0
2032 | WT-4 | 4 inches right of center | 07/03/1997 | 0 | 0
2033 | WT-1 | 4 inches left of center | 07/04/1997 | 0 | 0
2034 | WT-2 | 1 inch right of center | 07/04/1997 | 0 | 0
2035 | WT-3 | 2 inches left of center | 07/04/1997 | 0 | 0
2036 | WT-4 | 4 inches right of center | 07/04/1997 | 0 | 0
2037 | WT-1 | 4 inches left of center | 07/05/1997 | 0 | 0
2038 | WT-2 | 1 inch right of center | 07/05/1997 | 0 | 0
2039 | WT-3 | 2 inches left of center | 07/05/1997 | 0 | 0
2040 | WT-4 | 4 inches right of center | 07/05/1997 | 0 | 0
2041 | WT-1 | 4 inches left of center | 07/06/1997 | 0 | 0
2042 | WT-2 | 1 inch right of center | 07/06/1997 | 0 | 0
2043 | WT-3 | 2 inches left of center | 07/06/1997 | 0 | 0
2044 | WT-4 | 4 inches right of center | 07/06/1997 | 0 | 0
2045 | WT-1 | 4 inches left of center | 07/07/1997 | 0 | 0
2046 | WT-2 | 1 inch right of center | 07/07/1997 | 0 | 0
2047 | WT-3 | 2 inches left of center | 07/07/1997 | 0 | 0
2048 | WT-4 | 4 inches right of center | 07/07/1997 | 0 | 0
2049 | WT-1 | 4 inches left of center | 07/08/1997 | 0 | 0
2050 | WT-2 | 1 inch right of center | 07/08/1997 | 0 | 0
2051 | WT-3 | 2 inches left of center | 07/08/1997 | 0 | 0
2052 | WT-4 | 4 inches right of center | 07/08/1997 | 0 | 0
2053 | WT-1 | 4 inches left of center | 07/09/1997 | 0 | 0
2054 | WT-2 | 1 inch right of center | 07/09/1997 | 0 | 0
2055 | WT-3 | 2 inches left of center | 07/09/1997 | 0 | 0
2056 | WT-4 | 4 inches right of center | 07/09/1997 | 0 | 0
2057 | WT-1 | 4 inches left of center | 07/10/1997 | 0 | 0
2058 | WT-2 | 1 inch right of center | 07/10/1997 | 0 | 0
2059 | WT-3 | 2 inches left of center | 07/10/1997 | 0 | 0
2060 | WT-4 | 4 inches right of center | 07/10/1997 | 0 | 0
2061 | WT-1 | 4 inches left of center | 07/11/1997 | 0 | 0
2062 | WT-2 | 1 inch right of center | 07/11/1997 | 0 | 0
2063 | WT-3 | 2 inches left of center | 07/11/1997 | 0 | 0
2064 | WT-4 | 4 inches right of center | 07/11/1997 | 0 | 0
2065 | WT-1 | 4 inches left of center | 07/12/1997 | 0 | 0
2066 | WT-2 | 1 inch right of center | 07/12/1997 | 0 | 0
2067 | WT-3 | 2 inches left of center | 07/12/1997 | 0 | 0
2068 | WT-4 | 4 inches right of center | 07/12/1997 | 0 | 0
2069 | WT-1 | 4 inches left of center | 07/13/1997 | 0 | 0
2070 | WT-2 | 1 inch right of center | 07/13/1997 | 0 | 0
2071 | WT-3 | 2 inches left of center | 07/13/1997 | 0 | 0
2072 | WT-4 | 4 inches right of center | 07/13/1997 | 0 | 0
2073 | WT-1 | 4 inches left of center | 07/14/1997 | 0 | 0
2074 | WT-2 | 1 inch right of center | 07/14/1997 | 0 | 0
2075 | WT-3 | 2 inches left of center | 07/14/1997 | 0 | 0
2076 | WT-4 | 4 inches right of center | 07/14/1997 | 0 | 0
2077 | WT-1 | 4 inches left of center | 07/15/1997 | 0 | 0
2078 | WT-2 | 1 inch right of center | 07/15/1997 | 0 | 0
2079 | WT-3 | 2 inches left of center | 07/15/1997 | 0 | 0
2080 | WT-4 | 4 inches right of center | 07/15/1997 | 0 | 0
2081 | WT-1 | 4 inches left of center | 07/16/1997 | 0 | 0
2082 | WT-2 | 1 inch right of center | 07/16/1997 | 0 | 0
2083 | WT-3 | 2 inches left of center | 07/16/1997 | 0 | 0
2084 | WT-4 | 4 inches right of center | 07/16/1997 | 0 | 0
2085 | WT-1 | 4 inches left of center | 07/17/1997 | 639 | 431
2086 | WT-2 | 1 inch right of center | 07/17/1997 | 639 | 209
2087 | WT-3 | 2 inches left of center | 07/17/1997 | 639 | 0
2088 | WT-4 | 4 inches right of center | 07/17/1997 | 639 | 0
2089 | WT-1 | 4 inches left of center | 07/18/1997 | 5498 | 825
2090 | WT-2 | 1 inch right of center | 07/18/1997 | 5498 | 2181
2091 | WT-3 | 2 inches left of center | 07/18/1997 | 5498 | 2492
2092 | WT-4 | 4 inches right of center | 07/18/1997 | 5498 | 0
2093 | WT-1 | 4 inches left of center | 07/19/1997 | 8072 | 3518
2094 | WT-2 | 1 inch right of center | 07/19/1997 | 8072 | 496
2095 | WT-3 | 2 inches left of center | 07/19/1997 | 8072 | 4058
2096 | WT-4 | 4 inches right of center | 07/19/1997 | 8072 | 0
2097 | WT-1 | 4 inches left of center | 07/20/1997 | 9664 | 4823
2098 | WT-2 | 1 inch right of center | 07/20/1997 | 9664 | 0
2099 | WT-3 | 2 inches left of center | 07/20/1997 | 9664 | 4841
2100 | WT-4 | 4 inches right of center | 07/20/1997 | 9664 | 0
2101 | WT-1 | Truck Center Line | 07/21/1997 | 9117 | 4320
2102 | WT-2 | 5 inches right of center | 07/21/1997 | 9117 | 2651
2103 | WT-3 | 5 inches left of center | 07/21/1997 | 9117 | 2145
2104 | WT-4 | 4 inches right of center | 07/21/1997 | 9117 | 0
2105 | WT-1 | Truck Center Line | 07/22/1997 | 5815 | 2559
2106 | WT-2 | 5 inches right of center | 07/22/1997 | 5815 | 2430
2107 | WT-3 | 5 inches left of center | 07/22/1997 | 5815 | 826
2108 | WT-4 | 4 inches right of center | 07/22/1997 | 5815 | 0
2109 | WT-1 | Truck Center Line | 07/23/1997 | 6593 | 3998
2110 | WT-2 | 5 inches right of center | 07/23/1997 | 6593 | 314
2111 | WT-3 | 5 inches left of center | 07/23/1997 | 6593 | 2281
2112 | WT-4 | 4 inches right of center | 07/23/1997 | 6593 | 0
2113 | WT-1 | Truck Center Line | 07/24/1997 | 11314 | 4221
2114 | WT-2 | 5 inches right of center | 07/24/1997 | 11314 | 2734
2115 | WT-3 | 5 inches left of center | 07/24/1997 | 11314 | 4359
2116 | WT-4 | 4 inches right of center | 07/24/1997 | 11314 | 0
2117 | WT-1 | Truck Center Line | 07/25/1997 | 14085 | 4641
2118 | WT-2 | 5 inches right of center | 07/25/1997 | 14085 | 4719
2119 | WT-3 | 5 inches left of center | 07/25/1997 | 14085 | 4725
2120 | WT-4 | 4 inches right of center | 07/25/1997 | 14085 | 0
2121 | WT-1 | Truck Center Line | 07/26/1997 | 8720 | 2952
2122 | WT-2 | 5 inches right of center | 07/26/1997 | 8720 | 2867
2123 | WT-3 | 5 inches left of center | 07/26/1997 | 8720 | 2901
2124 | WT-4 | 4 inches right of center | 07/26/1997 | 8720 | 0
2125 | WT-1 | Truck Center Line | 07/27/1997 | 10262 | 139
2126 | WT-2 | 5 inches right of center | 07/27/1997 | 10262 | 5061
2127 | WT-3 | 5 inches left of center | 07/27/1997 | 10262 | 5061
2128 | WT-4 | 4 inches right of center | 07/27/1997 | 10262 | 0
2129 | WT-1 | Truck Center Line | 07/28/1997 | 9054 | 1945
2130 | WT-2 | 5 inches right of center | 07/28/1997 | 9054 | 3550
2131 | WT-3 | 5 inches left of center | 07/28/1997 | 9054 | 3559
2132 | WT-4 | 4 inches right of center | 07/28/1997 | 9054 | 0
2133 | WT-1 | Truck Center Line | 07/29/1997 | 14205 | 5041
2134 | WT-2 | 5 inches right of center | 07/29/1997 | 14205 | 4104
2135 | WT-3 | 5 inches left of center | 07/29/1997 | 14205 | 5060
2136 | WT-4 | 4 inches right of center | 07/29/1997 | 14205 | 0
2137 | WT-1 | Truck Center Line | 07/30/1997 | 11861 | 3939
2138 | WT-2 | 5 inches right of center | 07/30/1997 | 11861 | 3942
2139 | WT-3 | 5 inches left of center | 07/30/1997 | 11861 | 3980
2140 | WT-4 | 4 inches right of center | 07/30/1997 | 11861 | 0
2141 | WT-1 | Truck Center Line | 07/31/1997 | 13048 | 4353
2142 | WT-2 | 5 inches right of center | 07/31/1997 | 13048 | 4344
2143 | WT-3 | 5 inches left of center | 07/31/1997 | 13048 | 4351
2144 | WT-4 | 4 inches right of center | 07/31/1997 | 13048 | 0
2145 | WT-1 | 5 inches left of center | 08/01/1997 | 12423 | 3989
2146 | WT-2 | 2 inches right of center | 08/01/1997 | 12423 | 3985
2147 | WT-3 | 2 inches left of center | 08/01/1997 | 12423 | 3991
2148 | WT-4 | 5 inches right of center | 08/01/1997 | 12423 | 458
2149 | WT-1 | 5 inches left of center | 08/02/1997 | 19580 | 5243
2150 | WT-2 | 2 inches right of center | 08/02/1997 | 19580 | 5243
2151 | WT-3 | 2 inches left of center | 08/02/1997 | 19580 | 5262
2152 | WT-4 | 5 inches right of center | 08/02/1997 | 19580 | 3833
2153 | WT-1 | 5 inches left of center | 08/03/1997 | 13559 | 4169
2154 | WT-2 | 2 inches right of center | 08/03/1997 | 13559 | 1171
2155 | WT-3 | 2 inches left of center | 08/03/1997 | 13559 | 4039
2156 | WT-4 | 5 inches right of center | 08/03/1997 | 13559 | 4180
2157 | WT-1 | 5 inches left of center | 08/04/1997 | 13638 | 4560
2158 | WT-2 | 2 inches right of center | 08/04/1997 | 13638 | 0
2159 | WT-3 | 2 inches left of center | 08/04/1997 | 13638 | 4533
2160 | WT-4 | 5 inches right of center | 08/04/1997 | 13638 | 4546
2161 | WT-1 | 5 inches left of center | 08/05/1997 | 5022 | 1548
2162 | WT-2 | 2 inches right of center | 08/05/1997 | 5022 | 0
2163 | WT-3 | 2 inches left of center | 08/05/1997 | 5022 | 1620
2164 | WT-4 | 3 inches right of center | 08/05/1997 | 5022 | 1853
2165 | WT-1 | Truck Center Line | 08/06/1997 | 9319 | 2550
2166 | WT-2 | 2 inches right of center | 08/06/1997 | 9319 | 0
2167 | WT-3 | 3 inches left of center | 08/06/1997 | 9319 | 2661
2168 | WT-4 | 3 inches right of center | 08/06/1997 | 9319 | 4108
2169 | WT-1 | Truck Center Line | 08/07/1997 | 12420 | 4163
2170 | WT-2 | 2 inches right of center | 08/07/1997 | 12420 | 0
2171 | WT-3 | 3 inches left of center | 08/07/1997 | 12420 | 4128
2172 | WT-4 | 3 inches right of center | 08/07/1997 | 12420 | 4128
2173 | WT-1 | Truck Center Line | 08/08/1997 | 9835 | 3649
2174 | WT-2 | 2 inches right of center | 08/08/1997 | 9835 | 0
2175 | WT-3 | 3 inches left of center | 08/08/1997 | 9835 | 2539
2176 | WT-4 | 3 inches right of center | 08/08/1997 | 9835 | 3648
2177 | WT-1 | Truck Center Line | 08/09/1997 | 13068 | 4350
2178 | WT-2 | 2 inches right of center | 08/09/1997 | 13068 | 0
2179 | WT-3 | 3 inches left of center | 08/09/1997 | 13068 | 4363
2180 | WT-4 | 3 inches right of center | 08/09/1997 | 13068 | 4355
2181 | WT-1 | Truck Center Line | 08/10/1997 | 13579 | 4703
2182 | WT-2 | 2 inches right of center | 08/10/1997 | 13579 | 0
2183 | WT-3 | 3 inches left of center | 08/10/1997 | 13579 | 4721
2184 | WT-4 | 3 inches right of center | 08/10/1997 | 13579 | 4156
2185 | WT-1 | Truck Center Line | 08/11/1997 | 14205 | 4570
2186 | WT-2 | 2 inches right of center | 08/11/1997 | 14205 | 0
2187 | WT-3 | 3 inches left of center | 08/11/1997 | 14205 | 4816
2188 | WT-4 | 3 inches right of center | 08/11/1997 | 14205 | 4819
2189 | WT-1 | Truck Center Line | 08/12/1997 | 13112 | 4735
2190 | WT-2 | 2 inches right of center | 08/12/1997 | 13112 | 0
2191 | WT-3 | 3 inches left of center | 08/12/1997 | 13112 | 4723
2192 | WT-4 | 3 inches right of center | 08/12/1997 | 13112 | 3655
2193 | WT-1 | Truck Center Line | 08/13/1997 | 13181 | 5007
2194 | WT-2 | 2 inches right of center | 08/13/1997 | 13181 | 0
2195 | WT-3 | 3 inches left of center | 08/13/1997 | 13181 | 5026
2196 | WT-4 | 3 inches right of center | 08/13/1997 | 13181 | 3149
2197 | WT-1 | Truck Center Line | 08/14/1997 | 13726 | 4560
2198 | WT-2 | 2 inches right of center | 08/14/1997 | 13726 | 0
2199 | WT-3 | 3 inches left of center | 08/14/1997 | 13726 | 4583
2200 | WT-4 | 3 inches right of center | 08/14/1997 | 13726 | 4583
2201 | WT-1 | Truck Center Line | 08/15/1997 | 14242 | 4746
2202 | WT-2 | 2 inches right of center | 08/15/1997 | 14242 | 0
2203 | WT-3 | 3 inches left of center | 08/15/1997 | 14242 | 4746
2204 | WT-4 | 3 inches right of center | 08/15/1997 | 14242 | 4749
2205 | WT-1 | Truck Center Line | 08/16/1997 | 15761 | 5259
2206 | WT-2 | 2 inches right of center | 08/16/1997 | 15761 | 0
2207 | WT-3 | 3 inches left of center | 08/16/1997 | 15761 | 5256
2208 | WT-4 | 3 inches right of center | 08/16/1997 | 15761 | 5247
2209 | WT-1 | Truck Center Line | 08/17/1997 | 10389 | 4561
2210 | WT-2 | 2 inches right of center | 08/17/1997 | 10389 | 0
2211 | WT-3 | 3 inches left of center | 08/17/1997 | 10389 | 4717
2212 | WT-4 | 3 inches right of center | 08/17/1997 | 10389 | 1112
2213 | WT-1 | Truck Center Line | 08/18/1997 | 10329 | 5193
2214 | WT-2 | 2 inches right of center | 08/18/1997 | 10329 | 0
2215 | WT-3 | 3 inches left of center | 08/18/1997 | 10329 | 5136
2216 | WT-4 | 3 inches right of center | 08/18/1997 | 10329 | 0
2217 | WT-1 | Truck Center Line | 08/19/1997 | 4468 | 2097
2218 | WT-2 | 2 inches right of center | 08/19/1997 | 4468 | 0
2219 | WT-3 | 3 inches left of center | 08/19/1997 | 4468 | 2223
2220 | WT-4 | 3 inches right of center | 08/19/1997 | 4468 | 147
2221 | WT-1 | Truck Center Line | 08/20/1997 | 9563 | 2692
2222 | WT-2 | 2 inches right of center | 08/20/1997 | 9563 | 0
2223 | WT-3 | 3 inches left of center | 08/20/1997 | 9563 | 4062
2224 | WT-4 | 3 inches right of center | 08/20/1997 | 9563 | 2809
2225 | WT-1 | Truck Center Line | 08/21/1997 | 14067 | 4776
2226 | WT-2 | 2 inches right of center | 08/21/1997 | 14067 | 0
2227 | WT-3 | 3 inches left of center | 08/21/1997 | 14067 | 4523
2228 | WT-4 | 3 inches right of center | 08/21/1997 | 14067 | 4768
2229 | WT-1 | Truck Center Line | 08/22/1997 | 11228 | 4542
2230 | WT-2 | 2 inches right of center | 08/22/1997 | 11228 | 0
2231 | WT-3 | 3 inches left of center | 08/22/1997 | 11228 | 2165
2232 | WT-4 | 3 inches right of center | 08/22/1997 | 11228 | 4521
2233 | WT-1 | Truck Center Line | 08/23/1997 | 9666 | 4766
2234 | WT-2 | 2 inches right of center | 08/23/1997 | 9666 | 0
2235 | WT-3 | 3 inches left of center | 08/23/1997 | 9666 | 167
2236 | WT-4 | 3 inches right of center | 08/23/1997 | 9666 | 4733
2237 | WT-1 | Truck Center Line | 08/24/1997 | 14018 | 5071
2238 | WT-2 | 2 inches right of center | 08/24/1997 | 14018 | 0
2239 | WT-3 | 3 inches left of center | 08/24/1997 | 14018 | 3885
2240 | WT-4 | 3 inches right of center | 08/24/1997 | 14018 | 5063
2241 | WT-1 | Truck Center Line | 08/25/1997 | 12755 | 3904
2242 | WT-2 | 2 inches right of center | 08/25/1997 | 12755 | 0
2243 | WT-3 | 3 inches left of center | 08/25/1997 | 12755 | 4425
2244 | WT-4 | 3 inches right of center | 08/25/1997 | 12755 | 4425
2245 | WT-1 | Truck Center Line | 08/26/1997 | 6133 | 531
2246 | WT-2 | 2 inches right of center | 08/26/1997 | 6133 | 0
2247 | WT-3 | 3 inches left of center | 08/26/1997 | 6133 | 2741
2248 | WT-4 | 3 inches right of center | 08/26/1997 | 6133 | 2861
2249 | WT-1 | Truck Center Line | 08/27/1997 | 8336 | 3182
2250 | WT-2 | 2 inches right of center | 08/27/1997 | 8336 | 0
2251 | WT-3 | 3 inches left of center | 08/27/1997 | 8336 | 3193
2252 | WT-4 | 3 inches right of center | 08/27/1997 | 8336 | 1961
2253 | WT-1 | Truck Center Line | 08/28/1997 | 11946 | 4167
2254 | WT-2 | 2 inches right of center | 08/28/1997 | 11946 | 0
2255 | WT-3 | 3 inches left of center | 08/28/1997 | 11946 | 4850
2256 | WT-4 | 3 inches right of center | 08/28/1997 | 11946 | 2930
2257 | WT-1 | Truck Center Line | 08/29/1997 | 11428 | 2158
2258 | WT-2 | 2 inches right of center | 08/29/1997 | 11428 | 0
2259 | WT-3 | 3 inches left of center | 08/29/1997 | 11428 | 4645
2260 | WT-4 | 3 inches right of center | 08/29/1997 | 11428 | 4625
2261 | WT-1 | Truck Center Line | 08/30/1997 | 10996 | 4760
2262 | WT-2 | 2 inches right of center | 08/30/1997 | 10996 | 0
2263 | WT-3 | 3 inches left of center | 08/30/1997 | 10996 | 4767
2264 | WT-4 | 3 inches right of center | 08/30/1997 | 10996 | 1469
2265 | WT-1 | Truck Center Line | 08/31/1997 | 10554 | 5280
2266 | WT-2 | 2 inches right of center | 08/31/1997 | 10554 | 0
2267 | WT-3 | 3 inches left of center | 08/31/1997 | 10554 | 5274
2268 | WT-4 | 3 inches right of center | 08/31/1997 | 10554 | 0
2269 | WT-1 | Truck Center Line | 09/01/1997 | 8579 | 4305
2270 | WT-2 | 2 inches right of center | 09/01/1997 | 8579 | 0
2271 | WT-3 | 3 inches left of center | 09/01/1997 | 8579 | 4274
2272 | WT-4 | 3 inches right of center | 09/01/1997 | 8579 | 0
2273 | WT-1 | Truck Center Line | 09/02/1997 | 5811 | 2899
2274 | WT-2 | 2 inches right of center | 09/02/1997 | 5811 | 0
2275 | WT-3 | 3 inches left of center | 09/02/1997 | 5811 | 2913
2276 | WT-4 | 3 inches right of center | 09/02/1997 | 5811 | 0
2277 | WT-1 | Truck Center Line | 09/03/1997 | 3970 | 1985
2278 | WT-2 | 2 inches right of center | 09/03/1997 | 3970 | 0
2279 | WT-3 | 3 inches left of center | 09/03/1997 | 3970 | 1985
2280 | WT-4 | 3 inches right of center | 09/03/1997 | 3970 | 0
2281 | WT-1 | Truck Center Line | 09/04/1997 | 0 | 0
2282 | WT-2 | 2 inches right of center | 09/04/1997 | 0 | 0
2283 | WT-3 | 3 inches left of center | 09/04/1997 | 0 | 0
2284 | WT-4 | 3 inches right of center | 09/04/1997 | 0 | 0
2285 | WT-1 | Truck Center Line | 09/05/1997 | 0 | 0
2286 | WT-2 | 2 inches right of center | 09/05/1997 | 0 | 0
2287 | WT-3 | 3 inches left of center | 09/05/1997 | 0 | 0
2288 | WT-4 | 3 inches right of center | 09/05/1997 | 0 | 0
2289 | WT-1 | Truck Center Line | 09/06/1997 | 8588 | 1233
2290 | WT-2 | 2 inches right of center | 09/06/1997 | 8588 | 2449
2291 | WT-3 | 3 inches left of center | 09/06/1997 | 8588 | 2445
2292 | WT-4 | 3 inches right of center | 09/06/1997 | 8588 | 2460
2293 | WT-1 | Truck Center Line | 09/07/1997 | 12948 | 0
2294 | WT-2 | 2 inches right of center | 09/07/1997 | 12948 | 5063
2295 | WT-3 | 3 inches left of center | 09/07/1997 | 12948 | 5084
2296 | WT-4 | 3 inches right of center | 09/07/1997 | 12948 | 2801
2297 | WT-1 | Truck Center Line | 09/08/1997 | 8791 | 0
2298 | WT-2 | 2 inches right of center | 09/08/1997 | 8791 | 3475
2299 | WT-3 | 3 inches left of center | 09/08/1997 | 8791 | 4226
2300 | WT-4 | 3 inches right of center | 09/08/1997 | 8791 | 1090
2301 | WT-1 | Truck Center Line | 09/09/1997 | 13576 | 2124
2302 | WT-2 | 2 inches right of center | 09/09/1997 | 13576 | 3751
2303 | WT-3 | 3 inches left of center | 09/09/1997 | 13576 | 4803
2304 | WT-4 | 3 inches right of center | 09/09/1997 | 13576 | 2898
2305 | WT-1 | Truck Center Line | 09/10/1997 | 16767 | 4187
2306 | WT-2 | 2 inches right of center | 09/10/1997 | 16767 | 4437
2307 | WT-3 | 3 inches left of center | 09/10/1997 | 16767 | 3694
2308 | WT-4 | 3 inches right of center | 09/10/1997 | 16767 | 4448
2309 | WT-1 | Truck Center Line | 09/11/1997 | 2056 | 516
2310 | WT-2 | n/a | 09/11/1997 | 2056 | 516
2311 | WT-3 | 3 inches left of center | 09/11/1997 | 2056 | 508
2312 | WT-4 | 3 inches right of center | 09/11/1997 | 2056 | 516
2313 | WT-1 | Truck Center Line | 09/12/1997 | 156 | 0
2314 | WT-2 | n/a | 09/12/1997 | 156 | 0
2315 | WT-3 | 3 inches left of center | 09/12/1997 | 156 | 0
2316 | WT-4 | 3 inches right of center | 09/12/1997 | 156 | 156
2317 | WT-1 | Truck Center Line | 09/13/1997 | 0 | 0
2318 | WT-2 | n/a | 09/13/1997 | 0 | 0
2319 | WT-3 | 3 inches left of center | 09/13/1997 | 0 | 0
2320 | WT-4 | 3 inches right of center | 09/13/1997 | 0 | 0
2321 | WT-1 | Truck Center Line | 09/14/1997 | 0 | 0
2322 | WT-2 | n/a | 09/14/1997 | 0 | 0
2323 | WT-3 | 3 inches left of center | 09/14/1997 | 0 | 0
2324 | WT-4 | 3 inches right of center | 09/14/1997 | 0 | 0
2325 | WT-1 | Truck Center Line | 09/15/1997 | 266 | 0
2326 | WT-2 | n/a | 09/15/1997 | 266 | 0
2327 | WT-3 | 3 inches left of center | 09/15/1997 | 266 | 0
2328 | WT-4 | 3 inches right of center | 09/15/1997 | 266 | 266
2329 | WT-1 | Truck Center Line | 09/16/1997 | 0 | 0
2330 | WT-2 | n/a | 09/16/1997 | 0 | 0
2331 | WT-3 | 3 inches left of center | 09/16/1997 | 0 | 0
2332 | WT-4 | 3 inches right of center | 09/16/1997 | 0 | 0
2333 | WT-1 | Truck Center Line | 09/17/1997 | 310 | 310
2334 | WT-2 | n/a | 09/17/1997 | 310 | 0
2335 | WT-3 | 3 inches left of center | 09/17/1997 | 310 | 0
2336 | WT-4 | 3 inches right of center | 09/17/1997 | 310 | 0
2337 | WT-1 | Truck Center Line | 09/18/1997 | 0 | 0
2338 | WT-2 | n/a | 09/18/1997 | 0 | 0
2339 | WT-3 | 3 inches left of center | 09/18/1997 | 0 | 0
2340 | WT-4 | 3 inches right of center | 09/18/1997 | 0 | 0
2341 | WT-1 | Truck Center Line | 09/19/1997 | 0 | 0
2342 | WT-2 | n/a | 09/19/1997 | 0 | 0
2343 | WT-3 | 3 inches left of center | 09/19/1997 | 0 | 0
2344 | WT-4 | 3 inches right of center | 09/19/1997 | 0 | 0
2345 | WT-1 | Truck Center Line | 09/20/1997 | 0 | 0
2346 | WT-2 | n/a | 09/20/1997 | 0 | 0
2347 | WT-3 | 3 inches left of center | 09/20/1997 | 0 | 0
2348 | WT-4 | 3 inches right of center | 09/20/1997 | 0 | 0
2349 | WT-1 | Truck Center Line | 09/21/1997 | 0 | 0
2350 | WT-2 | n/a | 09/21/1997 | 0 | 0
2351 | WT-3 | 3 inches left of center | 09/21/1997 | 0 | 0
2352 | WT-4 | 3 inches right of center | 09/21/1997 | 0 | 0
2353 | WT-1 | Truck Center Line | 09/22/1997 | 0 | 0
2354 | WT-2 | n/a | 09/22/1997 | 0 | 0
2355 | WT-3 | 3 inches left of center | 09/22/1997 | 0 | 0
2356 | WT-4 | 3 inches right of center | 09/22/1997 | 0 | 0
2357 | WT-1 | Truck Center Line | 09/23/1997 | 0 | 0
2358 | WT-2 | n/a | 09/23/1997 | 0 | 0
2359 | WT-3 | 3 inches left of center | 09/23/1997 | 0 | 0
2360 | WT-4 | 3 inches right of center | 09/23/1997 | 0 | 0
2361 | WT-1 | Truck Center Line | 09/24/1997 | 0 | 0
2362 | WT-2 | n/a | 09/24/1997 | 0 | 0
2363 | WT-3 | 3 inches left of center | 09/24/1997 | 0 | 0
2364 | WT-4 | 3 inches right of center | 09/24/1997 | 0 | 0
2365 | WT-1 | Truck Center Line | 09/25/1997 | 0 | 0
2366 | WT-2 | n/a | 09/25/1997 | 0 | 0
2367 | WT-3 | 3 inches left of center | 09/25/1997 | 0 | 0
2368 | WT-4 | 3 inches right of center | 09/25/1997 | 0 | 0
2369 | WT-1 | Truck Center Line | 09/26/1997 | 0 | 0
2370 | WT-2 | n/a | 09/26/1997 | 0 | 0
2371 | WT-3 | 3 inches left of center | 09/26/1997 | 0 | 0
2372 | WT-4 | 3 inches right of center | 09/26/1997 | 0 | 0
2373 | WT-1 | Truck Center Line | 09/27/1997 | 0 | 0
2374 | WT-2 | n/a | 09/27/1997 | 0 | 0
2375 | WT-3 | 3 inches left of center | 09/27/1997 | 0 | 0
2376 | WT-4 | 3 inches right of center | 09/27/1997 | 0 | 0
2377 | WT-1 | Truck Center Line | 09/28/1997 | 0 | 0
2378 | WT-2 | n/a | 09/28/1997 | 0 | 0
2379 | WT-3 | 3 inches left of center | 09/28/1997 | 0 | 0
2380 | WT-4 | 3 inches right of center | 09/28/1997 | 0 | 0
2381 | WT-1 | Truck Center Line | 09/29/1997 | 0 | 0
2382 | WT-2 | n/a | 09/29/1997 | 0 | 0
2383 | WT-3 | 3 inches left of center | 09/29/1997 | 0 | 0
2384 | WT-4 | 3 inches right of center | 09/29/1997 | 0 | 0
2385 | WT-1 | Truck Center Line | 09/30/1997 | 0 | 0
2386 | WT-2 | n/a | 09/30/1997 | 0 | 0
2387 | WT-3 | 3 inches left of center | 09/30/1997 | 0 | 0
2388 | WT-4 | 3 inches right of center | 09/30/1997 | 0 | 0
2389 | WT-1 | Truck Center Line | 10/01/1997 | 0 | 0
2390 | WT-2 | n/a | 10/01/1997 | 0 | 0
2391 | WT-3 | 3 inches left of center | 10/01/1997 | 0 | 0
2392 | WT-4 | 3 inches right of center | 10/01/1997 | 0 | 0
2393 | WT-1 | Truck Center Line | 10/02/1997 | 0 | 0
2394 | WT-2 | n/a | 10/02/1997 | 0 | 0
2395 | WT-3 | 3 inches left of center | 10/02/1997 | 0 | 0
2396 | WT-4 | 3 inches right of center | 10/02/1997 | 0 | 0
2397 | WT-1 | Truck Center Line | 10/03/1997 | 0 | 0
2398 | WT-2 | n/a | 10/03/1997 | 0 | 0
2399 | WT-3 | 3 inches left of center | 10/03/1997 | 0 | 0
2400 | WT-4 | 3 inches right of center | 10/03/1997 | 0 | 0
2401 | WT-1 | Truck Center Line | 10/04/1997 | 0 | 0
2402 | WT-2 | n/a | 10/04/1997 | 0 | 0
2403 | WT-3 | 3 inches left of center | 10/04/1997 | 0 | 0
2404 | WT-4 | 3 inches right of center | 10/04/1997 | 0 | 0
2405 | WT-1 | Truck Center Line | 10/05/1997 | 0 | 0
2406 | WT-2 | n/a | 10/05/1997 | 0 | 0
2407 | WT-3 | 3 inches left of center | 10/05/1997 | 0 | 0
2408 | WT-4 | 3 inches right of center | 10/05/1997 | 0 | 0
2409 | WT-1 | Truck Center Line | 10/06/1997 | 0 | 0
2410 | WT-2 | n/a | 10/06/1997 | 0 | 0
2411 | WT-3 | 3 inches left of center | 10/06/1997 | 0 | 0
2412 | WT-4 | 3 inches right of center | 10/06/1997 | 0 | 0
2413 | WT-1 | Truck Center Line | 10/07/1997 | 0 | 0
2414 | WT-2 | n/a | 10/07/1997 | 0 | 0
2415 | WT-3 | 3 inches left of center | 10/07/1997 | 0 | 0
2416 | WT-4 | 3 inches right of center | 10/07/1997 | 0 | 0
2417 | WT-1 | Truck Center Line | 10/08/1997 | 0 | 0
2418 | WT-2 | n/a | 10/08/1997 | 0 | 0
2419 | WT-3 | 3 inches left of center | 10/08/1997 | 0 | 0
2420 | WT-4 | 3 inches right of center | 10/08/1997 | 0 | 0
2421 | WT-1 | Truck Center Line | 10/09/1997 | 0 | 0
2422 | WT-2 | n/a | 10/09/1997 | 0 | 0
2423 | WT-3 | 3 inches left of center | 10/09/1997 | 0 | 0
2424 | WT-4 | 3 inches right of center | 10/09/1997 | 0 | 0
2425 | WT-1 | Truck Center Line | 10/10/1997 | 0 | 0
2426 | WT-2 | n/a | 10/10/1997 | 0 | 0
2427 | WT-3 | 3 inches left of center | 10/10/1997 | 0 | 0
2428 | WT-4 | 3 inches right of center | 10/10/1997 | 0 | 0
2429 | WT-1 | Truck Center Line | 10/11/1997 | 0 | 0
2430 | WT-2 | n/a | 10/11/1997 | 0 | 0
2431 | WT-3 | 3 inches left of center | 10/11/1997 | 0 | 0
2432 | WT-4 | 3 inches right of center | 10/11/1997 | 0 | 0
2433 | WT-1 | Truck Center Line | 10/12/1997 | 0 | 0
2434 | WT-2 | n/a | 10/12/1997 | 0 | 0
2435 | WT-3 | 3 inches left of center | 10/12/1997 | 0 | 0
2436 | WT-4 | 3 inches right of center | 10/12/1997 | 0 | 0
2437 | WT-1 | Truck Center Line | 10/13/1997 | 1280 | 751
2438 | WT-2 | n/a | 10/13/1997 | 1280 | 0
2439 | WT-3 | 3 inches left of center | 10/13/1997 | 1280 | 0
2440 | WT-4 | 5 inches right of center | 10/13/1997 | 1280 | 529
2441 | WT-1 | Truck Center Line | 10/14/1997 | 4914 | 2452
2442 | WT-2 | n/a | 10/14/1997 | 4914 | 0
2443 | WT-3 | 3 inches left of center | 10/14/1997 | 4914 | 0
2444 | WT-4 | 5 inches right of center | 10/14/1997 | 4914 | 2462
2445 | WT-1 | 3 inches left of center | 10/15/1997 | 8482 | 4246
2446 | WT-2 | n/a | 10/15/1997 | 8482 | 0
2447 | WT-3 | 3 inches left of center | 10/15/1997 | 8482 | 0
2448 | WT-4 | 3 inches right of center | 10/15/1997 | 8482 | 4236
2449 | WT-1 | 3 inches left of center | 10/16/1997 | 6260 | 3601
2450 | WT-2 | n/a | 10/16/1997 | 6260 | 0
2451 | WT-3 | 3 inches left of center | 10/16/1997 | 6260 | 0
2452 | WT-4 | 3 inches right of center | 10/16/1997 | 6260 | 2659
2453 | WT-1 | 3 inches left of center | 10/17/1997 | 7634 | 4937
2454 | WT-2 | n/a | 10/17/1997 | 7634 | 0
2455 | WT-3 | 3 inches left of center | 10/17/1997 | 7634 | 0
2456 | WT-4 | 3 inches right of center | 10/17/1997 | 7634 | 2697
2457 | WT-1 | 3 inches left of center | 10/18/1997 | 10649 | 5320
2458 | WT-2 | n/a | 10/18/1997 | 10649 | 0
2459 | WT-3 | 3 inches left of center | 10/18/1997 | 10649 | 0
3082 | WT-2 | n/a | 03/23/1998 | 6880 | 0
3467 | WT-3 | n/a | 06/27/1998 | 0 | 0
3468 | WT-4 | n/a | 06/27/1998 | 0 | 0
3469 | WT-1 | 1 inch left of center | 06/28/1998 | 0 | 0
3470 | WT-2 | n/a | 06/28/1998 | 0 | 0
3471 | WT-3 | Truck Center Line | 06/28/1998 | 0 | 0
3472 | WT-4 | n/a | 06/28/1998 | 0 | 0
3473 | WT-1 | 1 inch left of center | 06/29/1998 | 193 | 193
3474 | WT-2 | n/a | 06/29/1998 | 193 | 0
3475 | WT-3 | n/a | 06/29/1998 | 193 | 0
3476 | WT-4 | n/a | 06/29/1998 | 193 | 0
3477 | WT-1 | n/a | 06/30/1998 | 0 | 0
3478 | WT-2 | n/a | 06/30/1998 | 0 | 0
3479 | WT-3 | n/a | 06/30/1998 | 0 | 0
3480 | WT-4 | n/a | 06/30/1998 | 0 | 0
3481 | WT-1 | n/a | 07/01/1998 | 0 | 0
3482 | WT-2 | n/a | 07/01/1998 | 0 | 0
3483 | WT-3 | n/a | 07/01/1998 | 0 | 0
3484 | WT-4 | n/a | 07/01/1998 | 0 | 0
3485 | WT-1 | n/a | 07/02/1998 | 0 | 0
3486 | WT-2 | n/a | 07/02/1998 | 0 | 0
3487 | WT-3 | n/a | 07/02/1998 | 0 | 0
3488 | WT-4 | n/a | 07/02/1998 | 0 | 0
3489 | WT-1 | n/a | 07/03/1998 | 0 | 0
3490 | WT-2 | n/a | 07/03/1998 | 0 | 0
3491 | WT-3 | n/a | 07/03/1998 | 0 | 0
3492 | WT-4 | n/a | 07/03/1998 | 0 | 0
3493 | WT-1 | n/a | 07/04/1998 | 0 | 0
3494 | WT-2 | n/a | 07/04/1998 | 0 | 0
3495 | WT-3 | n/a | 07/04/1998 | 0 | 0
3496 | WT-4 | n/a | 07/04/1998 | 0 | 0
3497 | WT-1 | n/a | 07/05/1998 | 0 | 0
3498 | WT-2 | n/a | 07/05/1998 | 0 | 0
3499 | WT-3 | n/a | 07/05/1998 | 0 | 0
3500 | WT-4 | n/a | 07/05/1998 | 0 | 0
3501 | WT-1 | n/a | 07/06/1998 | 0 | 0
3502 | WT-2 | n/a | 07/06/1998 | 0 | 0
3503 | WT-3 | n/a | 07/06/1998 | 0 | 0
3504 | WT-4 | n/a | 07/06/1998 | 0 | 0
3505 | WT-1 | n/a | 07/07/1998 | 0 | 0
3506 | WT-2 | n/a | 07/07/1998 | 0 | 0
3507 | WT-3 | n/a | 07/07/1998 | 0 | 0
3508 | WT-4 | n/a | 07/07/1998 | 0 | 0
3509 | WT-1 | n/a | 07/08/1998 | 0 | 0
3510 | WT-2 | n/a | 07/08/1998 | 0 | 0
3511 | WT-3 | n/a | 07/08/1998 | 0 | 0
3512 | WT-4 | n/a | 07/08/1998 | 0 | 0
3513 | WT-1 | n/a | 07/09/1998 | 0 | 0
3514 | WT-2 | n/a | 07/09/1998 | 0 | 0
3515 | WT-3 | n/a | 07/09/1998 | 0 | 0
3516 | WT-4 | n/a | 07/09/1998 | 0 | 0
3517 | WT-1 | n/a | 07/10/1998 | 219 | 0
3518 | WT-2 | n/a | 07/10/1998 | 219 | 0
3519 | WT-3 | Truck Center Line | 07/10/1998 | 219 | 219
3520 | WT-4 | n/a | 07/10/1998 | 219 | 0
3521 | WT-1 | n/a | 07/11/1998 | 0 | 0
3522 | WT-2 | n/a | 07/11/1998 | 0 | 0
3523 | WT-3 | n/a | 07/11/1998 | 0 | 0
3524 | WT-4 | n/a | 07/11/1998 | 0 | 0
3525 | WT-1 | n/a | 07/12/1998 | 0 | 0
3526 | WT-2 | n/a | 07/12/1998 | 0 | 0
3527 | WT-3 | n/a | 07/12/1998 | 0 | 0
3528 | WT-4 | n/a | 07/12/1998 | 0 | 0
3529 | WT-1 | n/a | 07/13/1998 | 0 | 0
3530 | WT-2 | n/a | 07/13/1998 | 0 | 0
3531 | WT-3 | n/a | 07/13/1998 | 0 | 0
3532 | WT-4 | n/a | 07/13/1998 | 0 | 0
3533 | WT-1 | 1 inch left of center | 07/14/1998 | 852 | 173
3534 | WT-2 | n/a | 07/14/1998 | 852 | 0
3535 | WT-3 | Truck Center Line | 07/14/1998 | 852 | 679
3536 | WT-4 | n/a | 07/14/1998 | 852 | 0
3537 | WT-1 | n/a | 07/15/1998 | 0 | 0
3538 | WT-2 | n/a | 07/15/1998 | 0 | 0
3539 | WT-3 | n/a | 07/15/1998 | 0 | 0
3540 | WT-4 | n/a | 07/15/1998 | 0 | 0
3541 | WT-1 | 1 inch left of center | 07/16/1998 | 1452 | 138
3542 | WT-2 | n/a | 07/16/1998 | 1452 | 0
3543 | WT-3 | Truck Center Line | 07/16/1998 | 1452 | 1314
3544 | WT-4 | n/a | 07/16/1998 | 1452 | 0
3545 | WT-1 | 1 inch left of center | 07/17/1998 | 2144 | 799
3546 | WT-2 | n/a | 07/17/1998 | 2144 | 0
3547 | WT-3 | Truck Center Line | 07/17/1998 | 2144 | 1345
3548 | WT-4 | n/a | 07/17/1998 | 2144 | 0
3549 | WT-1 | 1 inch left of center | 07/18/1998 | 2429 | 478
3550 | WT-2 | n/a | 07/18/1998 | 2429 | 0
3551 | WT-3 | 3 inches right of center | 07/18/1998 | 2429 | 1951
3552 | WT-4 | n/a | 07/18/1998 | 2429 | 0
3553 | WT-1 | 1 inch left of center | 07/19/1998 | 2369 | 0
3554 | WT-2 | n/a | 07/19/1998 | 2369 | 0
3555 | WT-3 | 3 inches right of center | 07/19/1998 | 2369 | 2369
3556 | WT-4 | n/a | 07/19/1998 | 2369 | 0
3557 | WT-1 | 3 inches left of center | 07/20/1998 | 2015 | 418
3558 | WT-2 | n/a | 07/20/1998 | 2015 | 0
3559 | WT-3 | 3 inches right of center | 07/20/1998 | 2015 | 1597
3560 | WT-4 | n/a | 07/20/1998 | 2015 | 0
3561 | WT-1 | 3 inches left of center | 07/21/1998 | 2234 | 668
3562 | WT-2 | n/a | 07/21/1998 | 2234 | 0
3563 | WT-3 | 3 inches right of center | 07/21/1998 | 2234 | 1566
3564 | WT-4 | n/a | 07/21/1998 | 2234 | 0
3565 | WT-1 | 3 inches left of center | 07/22/1998 | 3564 | 1728
3566 | WT-2 | n/a | 07/22/1998 | 3564 | 0
3567 | WT-3 | 3 inches right of center | 07/22/1998 | 3564 | 1837
3568 | WT-4 | n/a | 07/22/1998 | 3564 | 0
3569 | WT-1 | 3 inches left of center | 07/23/1998 | 584 | 292
3570 | WT-2 | n/a | 07/23/1998 | 584 | 0
3571 | WT-3 | 3 inches right of center | 07/23/1998 | 584 | 292
3572 | WT-4 | n/a | 07/23/1998 | 584 | 0
3573 | WT-1 | n/a | 07/24/1998 | 0 | 0
3574 | WT-2 | n/a | 07/24/1998 | 0 | 0
3575 | WT-3 | n/a | 07/24/1998 | 0 | 0
3576 | WT-4 | n/a | 07/24/1998 | 0 | 0
3577 | WT-1 | n/a | 07/25/1998 | 0 | 0
3578 | WT-2 | n/a | 07/25/1998 | 0 | 0
3579 | WT-3 | n/a | 07/25/1998 | 0 | 0
3580 | WT-4 | n/a | 07/25/1998 | 0 | 0
3581 | WT-1 | n/a | 07/26/1998 | 0 | 0
3582 | WT-2 | n/a | 07/26/1998 | 0 | 0
3583 | WT-3 | n/a | 07/26/1998 | 0 | 0
3584 | WT-4 | n/a | 07/26/1998 | 0 | 0
3585 | WT-1 | n/a | 07/27/1998 | 0 | 0
3586 | WT-2 | n/a | 07/27/1998 | 0 | 0
3587 | WT-3 | n/a | 07/27/1998 | 0 | 0
3588 | WT-4 | n/a | 07/27/1998 | 0 | 0
3589 | WT-1 | n/a | 07/28/1998 | 0 | 0
3590 | WT-2 | n/a | 07/28/1998 | 0 | 0
3591 | WT-3 | n/a | 07/28/1998 | 0 | 0
3592 | WT-4 | n/a | 07/28/1998 | 0 | 0
3593 | WT-1 | n/a | 07/29/1998 | 0 | 0
3594 | WT-2 | n/a | 07/29/1998 | 0 | 0
3595 | WT-3 | n/a | 07/29/1998 | 0 | 0
3596 | WT-4 | n/a | 07/29/1998 | 0 | 0
3597 | WT-1 | n/a | 07/30/1998 | 242 | 0
3598 | WT-2 | n/a | 07/30/1998 | 242 | 54
3599 | WT-3 | 5 inches right of center | 07/30/1998 | 242 | 188
3600 | WT-4 | n/a | 07/30/1998 | 242 | 0
3601 | WT-1 | 5 inches left of center | 07/31/1998 | 605 | 0
3602 | WT-2 | n/a | 07/31/1998 | 605 | 0
3603 | WT-3 | 5R/wim | 07/31/1998 | 605 | 605
3604 | WT-4 | n/a | 07/31/1998 | 605 | 0
3605 | WT-1 | n/a | 08/01/1998 | 0 | 0
3606 | WT-2 | n/a | 08/01/1998 | 0 | 0
3607 | WT-3 | n/a | 08/01/1998 | 0 | 0
3608 | WT-4 | n/a | 08/01/1998 | 0 | 0
3609 | WT-1 | n/a | 08/02/1998 | 0 | 0
3610 | WT-2 | n/a | 08/02/1998 | 0 | 0
3611 | WT-3 | n/a | 08/02/1998 | 0 | 0
3612 | WT-4 | n/a | 08/02/1998 | 0 | 0
3613 | WT-1 | n/a | 08/03/1998 | 0 | 0
3614 | WT-2 | n/a | 08/03/1998 | 0 | 0
3615 | WT-3 | n/a | 08/03/1998 | 0 | 0
3616 | WT-4 | n/a | 08/03/1998 | 0 | 0
3617 | WT-1 | n/a | 08/04/1998 | 0 | 0
3618 | WT-2 | n/a | 08/04/1998 | 0 | 0
3619 | WT-3 | n/a | 08/04/1998 | 0 | 0
3620 | WT-4 | n/a | 08/04/1998 | 0 | 0
3621 | WT-1 | n/a | 08/05/1998 | 0 | 0
3622 | WT-2 | n/a | 08/05/1998 | 0 | 0
3623 | WT-3 | n/a | 08/05/1998 | 0 | 0
3624 | WT-4 | n/a | 08/05/1998 | 0 | 0
3625 | WT-1 | 5 inches left of center | 08/06/1998 | 84 | 84
3626 | WT-2 | n/a | 08/06/1998 | 84 | 0
3627 | WT-3 | n/a | 08/06/1998 | 84 | 0
3628 | WT-4 | n/a | 08/06/1998 | 84 | 0
3629 | WT-1 | 5 inches left of center | 08/07/1998 | 486 | 465
3630 | WT-2 | n/a | 08/07/1998 | 486 | 0
3631 | WT-3 | 5 inches right of center | 08/07/1998 | 486 | 21
3632 | WT-4 | n/a | 08/07/1998 | 486 | 0
3633 | WT-1 | n/a | 08/08/1998 | 0 | 0
3634 | WT-2 | n/a | 08/08/1998 | 0 | 0
3635 | WT-3 | n/a | 08/08/1998 | 0 | 0
3636 | WT-4 | n/a | 08/08/1998 | 0 | 0
3637 | WT-1 | n/a | 08/09/1998 | 0 | 0
3638 | WT-2 | n/a | 08/09/1998 | 0 | 0
3639 | WT-3 | n/a | 08/09/1998 | 0 | 0
3640 | WT-4 | n/a | 08/09/1998 | 0 | 0
3641 | WT-1 | n/a | 08/10/1998 | 614 | 0
3642 | WT-2 | n/a | 08/10/1998 | 614 | 0
3643 | WT-3 | 5 inches right of center | 08/10/1998 | 614 | 448
3644 | WT-4 | 5 inches left of center | 08/10/1998 | 614 | 166
3645 | WT-1 | 5 inches left of center | 08/11/1998 | 1179 | 292
3646 | WT-2 | n/a | 08/11/1998 | 1179 | 0
3647 | WT-3 | 5 inches right of center | 08/11/1998 | 1179 | 333
3648 | WT-4 | 5 inches left of center | 08/11/1998 | 1179 | 554
3649 | WT-1 | 5 inches left of center | 08/12/1998 | 2808 | 126
3650 | WT-2 | n/a | 08/12/1998 | 2808 | 0
3651 | WT-3 | 5 inches right of center | 08/12/1998 | 2808 | 1366
3652 | WT-4 | 5 inches left of center | 08/12/1998 | 2808 | 1316
3653 | WT-1 | n/a | 08/13/1998 | 2299 | 0
3654 | WT-2 | n/a | 08/13/1998 | 2299 | 0
3655 | WT-3 | 5 inches right of center | 08/13/1998 | 2299 | 1148
3656 | WT-4 | 5 inches left of center | 08/13/1998 | 2299 | 1151
3657 | WT-1 | n/a | 08/14/1998 | 0 | 0
3658 | WT-2 | n/a | 08/14/1998 | 0 | 0
3659 | WT-3 | n/a | 08/14/1998 | 0 | 0
3660 | WT-4 | n/a | 08/14/1998 | 0 | 0
3661 | WT-1 | n/a | 08/15/1998 | 0 | 0
3662 | WT-2 | n/a | 08/15/1998 | 0 | 0
3663 | WT-3 | n/a | 08/15/1998 | 0 | 0
3664 | WT-4 | n/a | 08/15/1998 | 0 | 0
3665 | WT-1 | n/a | 08/16/1998 | 0 | 0
3666 | WT-2 | n/a | 08/16/1998 | 0 | 0
3667 | WT-3 | n/a | 08/16/1998 | 0 | 0
3668 | WT-4 | n/a | 08/16/1998 | 0 | 0
3669 | WT-1 | n/a | 08/17/1998 | 51 | 0
3670 | WT-2 | n/a | 08/17/1998 | 51 | 0
3671 | WT-3 | 5R/Wim | 08/17/1998 | 51 | 51
3672 | WT-4 | n/a | 08/17/1998 | 51 | 0
3673 | WT-1 | n/a | 08/18/1998 | 189 | 0
3674 | WT-2 | n/a | 08/18/1998 | 189 | 0
3675 | WT-3 | 5R/Wim | 08/18/1998 | 189 | 189
3676 | WT-4 | n/a | 08/18/1998 | 189 | 0
3339 | WT-3 | Truck Center Line | 05/26/1998 | 6976 | 3386
3340 | WT-4 | 1 inch right of center | 05/26/1998 | 6976 | 0
3341 | WT-1 | 5 inches left of center | 05/27/1998 | 6712 | 3356
3342 | WT-2 | n/a | 05/27/1998 | 6712 | 0
3343 | WT-3 | Truck Center Line | 05/27/1998 | 6712 | 3356
3344 | WT-4 | 1 inch right of center | 05/27/1998 | 6712 | 0
3345 | WT-1 | 1 inch left of center | 05/28/1998 | 4582 | 2339
3346 | WT-2 | n/a | 05/28/1998 | 4582 | 0
3347 | WT-3 | Truck Center Line | 05/28/1998 | 4582 | 2243
3348 | WT-4 | 1 inch right of center | 05/28/1998 | 4582 | 0
3349 | WT-1 | 1 inch left of center | 05/29/1998 | 2600 | 1305
3350 | WT-2 | n/a | 05/29/1998 | 2600 | 0
3351 | WT-3 | Truck Center Line | 05/29/1998 | 2600 | 1294
3352 | WT-4 | 1 inch right of center | 05/29/1998 | 2600 | 0
3353 | WT-1 | 1 inch left of center | 05/30/1998 | 5196 | 2600
3354 | WT-2 | n/a | 05/30/1998 | 5196 | 0
3355 | WT-3 | Truck Center Line | 05/30/1998 | 5196 | 2597
3356 | WT-4 | 1 inch right of center | 05/30/1998 | 5196 | 0
3357 | WT-1 | 1 inch left of center | 05/31/1998 | 4390 | 2195
3358 | WT-2 | n/a | 05/31/1998 | 4390 | 0
3359 | WT-3 | Truck Center Line | 05/31/1998 | 4390 | 2195
3360 | WT-4 | 1 inch right of center | 05/31/1998 | 4390 | 0
3361 | WT-1 | 1 inch left of center | 06/01/1998 | 2950 | 1477
3362 | WT-2 | n/a | 06/01/1998 | 2950 | 0
3363 | WT-3 | Truck Center Line | 06/01/1998 | 2950 | 1472
3364 | WT-4 | 1 inch right of center | 06/01/1998 | 2950 | 0
3365 | WT-1 | n/a | 06/02/1998 | 0 | 0
3366 | WT-2 | n/a | 06/02/1998 | 0 | 0
3367 | WT-3 | n/a | 06/02/1998 | 0 | 0
3368 | WT-4 | n/a | 06/02/1998 | 0 | 0
3369 | WT-1 | 1 inch left of center | 06/03/1998 | 0 | 0
3370 | WT-2 | n/a | 06/03/1998 | 0 | 0
3371 | WT-3 | Truck Center Line | 06/03/1998 | 0 | 0
3372 | WT-4 | 1 inch right of center | 06/03/1998 | 0 | 0
3373 | WT-1 | 1 inch left of center | 06/04/1998 | 146 | 0
3374 | WT-2 | n/a | 06/04/1998 | 146 | 0
3375 | WT-3 | Truck Center Line | 06/04/1998 | 146 | 146
3376 | WT-4 | 1 inch right of center | 06/04/1998 | 146 | 0
3377 | WT-1 | 1 inch left of center | 06/05/1998 | 0 | 0
3378 | WT-2 | n/a | 06/05/1998 | 0 | 0
3379 | WT-3 | Truck Center Line | 06/05/1998 | 0 | 0
3380 | WT-4 | 1 inch right of center | 06/05/1998 | 0 | 0
3381 | WT-1 | 1 inch left of center | 06/06/1998 | 0 | 0
3382 | WT-2 | n/a | 06/06/1998 | 0 | 0
3383 | WT-3 | Truck Center Line | 06/06/1998 | 0 | 0
3384 | WT-4 | 1 inch right of center | 06/06/1998 | 0 | 0
3385 | WT-1 | 1 inch left of center | 06/07/1998 | 0 | 0
3386 | WT-2 | n/a | 06/07/1998 | 0 | 0
3387 | WT-3 | Truck Center Line | 06/07/1998 | 0 | 0
3388 | WT-4 | 1 inch right of center | 06/07/1998 | 0 | 0
3389 | WT-1 | 1 inch left of center | 06/08/1998 | 0 | 0
3390 | WT-2 | n/a | 06/08/1998 | 0 | 0
3391 | WT-3 | Truck Center Line | 06/08/1998 | 0 | 0
3392 | WT-4 | 1 inch right of center | 06/08/1998 | 0 | 0
3393 | WT-1 | n/a | 06/09/1998 | 0 | 0
3394 | WT-2 | n/a | 06/09/1998 | 0 | 0
3395 | WT-3 | n/a | 06/09/1998 | 0 | 0
3396 | WT-4 | n/a | 06/09/1998 | 0 | 0
3397 | WT-1 | n/a | 06/10/1998 | 0 | 0
3398 | WT-2 | n/a | 06/10/1998 | 0 | 0
3399 | WT-3 | n/a | 06/10/1998 | 0 | 0
3400 | WT-4 | n/a | 06/10/1998 | 0 | 0
3401 | WT-1 | n/a | 06/11/1998 | 0 | 0
3402 | WT-2 | n/a | 06/11/1998 | 0 | 0
3403 | WT-3 | n/a | 06/11/1998 | 0 | 0
3404 | WT-4 | n/a | 06/11/1998 | 0 | 0
3405 | WT-1 | n/a | 06/12/1998 | 0 | 0
3406 | WT-2 | n/a | 06/12/1998 | 0 | 0
3407 | WT-3 | n/a | 06/12/1998 | 0 | 0
3408 | WT-4 | n/a | 06/12/1998 | 0 | 0
3409 | WT-1 | n/a | 06/13/1998 | 0 | 0
3410 | WT-2 | n/a | 06/13/1998 | 0 | 0
3411 | WT-3 | n/a | 06/13/1998 | 0 | 0
3412 | WT-4 | n/a | 06/13/1998 | 0 | 0
3413 | WT-1 | n/a | 06/14/1998 | 0 | 0
3414 | WT-2 | n/a | 06/14/1998 | 0 | 0
3415 | WT-3 | n/a | 06/14/1998 | 0 | 0
3416 | WT-4 | n/a | 06/14/1998 | 0 | 0
3417 | WT-1 | n/a | 06/15/1998 | 0 | 0
3418 | WT-2 | n/a | 06/15/1998 | 0 | 0
3419 | WT-3 | n/a | 06/15/1998 | 0 | 0
3420 | WT-4 | n/a | 06/15/1998 | 0 | 0
3421 | WT-1 | 1 inch left of center | 06/16/1998 | 418 | 209
3422 | WT-2 | n/a | 06/16/1998 | 418 | 0
3423 | WT-3 | Truck Center Line | 06/16/1998 | 418 | 209
3424 | WT-4 | n/a | 06/16/1998 | 418 | 0
3425 | WT-1 | 1 inch left of center | 06/17/1998 | 1640 | 752
3426 | WT-2 | n/a | 06/17/1998 | 1640 | 0
3427 | WT-3 | Truck Center Line | 06/17/1998 | 1640 | 889
3428 | WT-4 | n/a | 06/17/1998 | 1640 | 0
3429 | WT-1 | 1 inch left of center | 06/18/1998 | 0 | 0
3430 | WT-2 | n/a | 06/18/1998 | 0 | 0
3431 | WT-3 | Truck Center Line | 06/18/1998 | 0 | 0
3432 | WT-4 | n/a | 06/18/1998 | 0 | 0
3433 | WT-1 | 1 inch left of center | 06/19/1998 | 0 | 0
3434 | WT-2 | n/a | 06/19/1998 | 0 | 0
3435 | WT-3 | Truck Center Line | 06/19/1998 | 0 | 0
3436 | WT-4 | n/a | 06/19/1998 | 0 | 0
3437 | WT-1 | 1 inch left of center | 06/20/1998 | 0 | 0
3438 | WT-2 | n/a | 06/20/1998 | 0 | 0
3439 | WT-3 | Truck Center Line | 06/20/1998 | 0 | 0
3440 | WT-4 | n/a | 06/20/1998 | 0 | 0
3441 | WT-1 | 1 inch left of center | 06/21/1998 | 0 | 0
3442 | WT-2 | n/a | 06/21/1998 | 0 | 0
3443 | WT-3 | Truck Center Line | 06/21/1998 | 0 | 0
3444 | WT-4 | n/a | 06/21/1998 | 0 | 0
3445 | WT-1 | 1 inch left of center | 06/22/1998 | 0 | 0
3446 | WT-2 | n/a | 06/22/1998 | 0 | 0
3447 | WT-3 | Truck Center Line | 06/22/1998 | 0 | 0
3448 | WT-4 | n/a | 06/22/1998 | 0 | 0
3449 | WT-1 | n/a | 06/23/1998 | 250 | 0
3450 | WT-2 | n/a | 06/23/1998 | 250 | 0
3451 | WT-3 | Truck Center Line | 06/23/1998 | 250 | 250
3452 | WT-4 | n/a | 06/23/1998 | 250 | 0
3453 | WT-1 | n/a | 06/24/1998 | 0 | 0
3454 | WT-2 | n/a | 06/24/1998 | 0 | 0
3455 | WT-3 | n/a | 06/24/1998 | 0 | 0
3456 | WT-4 | n/a | 06/24/1998 | 0 | 0
3457 | WT-1 | n/a | 06/25/1998 | 0 | 0
3458 | WT-2 | n/a | 06/25/1998 | 0 | 0
3459 | WT-3 | n/a | 06/25/1998 | 0 | 0
3460 | WT-4 | n/a | 06/25/1998 | 0 | 0
3461 | WT-1 | n/a | 06/26/1998 | 0 | 0
3462 | WT-2 | n/a | 06/26/1998 | 0 | 0
3463 | WT-3 | n/a | 06/26/1998 | 0 | 0
3464 | WT-4 | n/a | 06/26/1998 | 0 | 0
3465 | WT-1 | n/a | 06/27/1998 | 0 | 0
3466 | WT-2 | n/a | 06/27/1998 | 0 | 0
3677 | WT-1 | n/a | 08/19/1998 | 58 | 0
3678 | WT-2 | n/a | 08/19/1998 | 58 | 0
3679 | WT-3 | 5R/WIM | 08/19/1998 | 58 | 58
3680 | WT-4 | n/a | 08/19/1998 | 58 | 0
3681 | WT-1 | n/a | 08/20/1998 | 0 | 0
3682 | WT-2 | n/a | 08/20/1998 | 0 | 0
3683 | WT-3 | n/a | 08/20/1998 | 0 | 0
3684 | WT-4 | n/a | 08/20/1998 | 0 | 0
3685 | WT-1 | n/a | 08/21/1998 | 0 | 0
3686 | WT-2 | n/a | 08/21/1998 | 0 | 0
3687 | WT-3 | n/a | 08/21/1998 | 0 | 0
3688 | WT-4 | n/a | 08/21/1998 | 0 | 0
3689 | WT-1 | n/a | 08/22/1998 | 0 | 0
3690 | WT-2 | n/a | 08/22/1998 | 0 | 0
3691 | WT-3 | n/a | 08/22/1998 | 0 | 0
3692 | WT-4 | n/a | 08/22/1998 | 0 | 0
3693 | WT-1 | n/a | 08/23/1998 | 0 | 0
3694 | WT-2 | n/a | 08/23/1998 | 0 | 0
3695 | WT-3 | n/a | 08/23/1998 | 0 | 0
3696 | WT-4 | n/a | 08/23/1998 | 0 | 0
3697 | WT-1 | n/a | 08/24/1998 | 60 | 0
3698 | WT-2 | n/a | 08/24/1998 | 60 | 0
3699 | WT-3 | 5 inches right of center | 08/24/1998 | 60 | 60
3700 | WT-4 | n/a | 08/24/1998 | 60 | 0
3701 | WT-1 | 5 inches left of center | 08/25/1998 | 3700 | 0
3702 | WT-2 | n/a | 08/25/1998 | 3700 | 0
3703 | WT-3 | 5 inches right of center | 08/25/1998 | 3700 | 1818
3704 | WT-4 | 5 inches left of center | 08/25/1998 | 3700 | 1882
3705 | WT-1 | n/a | 08/26/1998 | 3712 | 0
3706 | WT-2 | n/a | 08/26/1998 | 3712 | 0
3707 | WT-3 | 5 inches right of center | 08/26/1998 | 3712 | 1850
3708 | WT-4 | 5 inches left of center | 08/26/1998 | 3712 | 1862
3709 | WT-1 | n/a | 08/27/1998 | 3125 | 0
3710 | WT-2 | n/a | 08/27/1998 | 3125 | 0
3711 | WT-3 | 5 inches right of center | 08/27/1998 | 3125 | 2028
3712 | WT-4 | 5 inches left of center | 08/27/1998 | 3125 | 1098
3713 | WT-1 | n/a | 08/28/1998 | 2330 | 0
3714 | WT-2 | n/a | 08/28/1998 | 2330 | 0
3715 | WT-3 | 3 inches right of center | 08/28/1998 | 2330 | 1171
3716 | WT-4 | 5 inches left of center | 08/28/1998 | 2330 | 1159
3717 | WT-1 | n/a | 08/29/1998 | 0 | 0
3718 | WT-2 | n/a | 08/29/1998 | 0 | 0
3719 | WT-3 | n/a | 08/29/1998 | 0 | 0
3720 | WT-4 | n/a | 08/29/1998 | 0 | 0
3721 | WT-1 | n/a | 08/30/1998 | 0 | 0
3722 | WT-2 | n/a | 08/30/1998 | 0 | 0
3723 | WT-3 | n/a | 08/30/1998 | 0 | 0
3724 | WT-4 | n/a | 08/30/1998 | 0 | 0
3725 | WT-1 | n/a | 08/31/1998 | 3887 | 0
3726 | WT-2 | n/a | 08/31/1998 | 3887 | 0
3727 | WT-3 | 3 inches right of center | 08/31/1998 | 3887 | 2143
3728 | WT-4 | 5 inches left of center | 08/31/1998 | 3887 | 1744
3729 | WT-1 | n/a | 09/01/1998 | 2645 | 0
3730 | WT-2 | n/a | 09/01/1998 | 2645 | 0
3731 | WT-3 | 3 inches right of center | 09/01/1998 | 2645 | 1568
3732 | WT-4 | 5 inches left of center | 09/01/1998 | 2645 | 1077
3733 | WT-1 | n/a | 09/02/1998 | 4674 | 0
3734 | WT-2 | n/a | 09/02/1998 | 4674 | 0
3735 | WT-3 | 3 inches right of center | 09/02/1998 | 4674 | 2331
3736 | WT-4 | 5 inches left of center | 09/02/1998 | 4674 | 2343
3737 | WT-1 | n/a | 09/03/1998 | 590 | 0
3738 | WT-2 | n/a | 09/03/1998 | 590 | 0
3739 | WT-3 | 3 inches right of center | 09/03/1998 | 590 | 289
3740 | WT-4 | 5 inches left of center | 09/03/1998 | 590 | 301
2912 | WT-4 | 5 inches right of center | 02/08/1998 | 0 | 0
2913 | WT-1 | 5 inches left of center | 02/09/1998 | 0 | 0
2914 | WT-2 | n/a | 02/09/1998 | 0 | 0
2915 | WT-3 | CT | 02/09/1998 | 0 | 0
2916 | WT-4 | 5 inches right of center | 02/09/1998 | 0 | 0
2917 | WT-1 | 5 inches left of center | 02/10/1998 | 0 | 0
2918 | WT-2 | n/a | 02/10/1998 | 0 | 0
2919 | WT-3 | CT | 02/10/1998 | 0 | 0
2920 | WT-4 | 5 inches right of center | 02/10/1998 | 0 | 0
2921 | WT-1 | 5 inches left of center | 02/11/1998 | 572 | 0
2922 | WT-2 | n/a | 02/11/1998 | 572 | 0
2923 | WT-3 | CT | 02/11/1998 | 572 | 0
2924 | WT-4 | 5 inches right of center | 02/11/1998 | 572 | 572
2925 | WT-1 | 5 inches left of center | 02/12/1998 | 0 | 0
2926 | WT-2 | n/a | 02/12/1998 | 0 | 0
2927 | WT-3 | CT | 02/12/1998 | 0 | 0
2928 | WT-4 | 5 inches right of center | 02/12/1998 | 0 | 0
2929 | WT-1 | 5 inches left of center | 02/13/1998 | 0 | 0
2930 | WT-2 | n/a | 02/13/1998 | 0 | 0
2931 | WT-3 | CT | 02/13/1998 | 0 | 0
2932 | WT-4 | 5 inches right of center | 02/13/1998 | 0 | 0
2933 | WT-1 | 5 inches left of center | 02/14/1998 | 0 | 0
2934 | WT-2 | n/a | 02/14/1998 | 0 | 0
2935 | WT-3 | CT | 02/14/1998 | 0 | 0
2936 | WT-4 | 5 inches right of center | 02/14/1998 | 0 | 0
2937 | WT-1 | 5 inches left of center | 02/15/1998 | 0 | 0
2938 | WT-2 | n/a | 02/15/1998 | 0 | 0
2939 | WT-3 | CT | 02/15/1998 | 0 | 0
2940 | WT-4 | 5 inches right of center | 02/15/1998 | 0 | 0
2941 | WT-1 | 5 inches left of center | 02/16/1998 | 156 | 0
2942 | WT-2 | n/a | 02/16/1998 | 156 | 0
2943 | WT-3 | CT | 02/16/1998 | 156 | 156
2944 | WT-4 | 5 inches right of center | 02/16/1998 | 156 | 0
2945 | WT-1 | 5 inches left of center | 02/17/1998 | 0 | 0
2946 | WT-2 | n/a | 02/17/1998 | 0 | 0
2947 | WT-3 | CT | 02/17/1998 | 0 | 0
2948 | WT-4 | 5 inches right of center | 02/17/1998 | 0 | 0
2949 | WT-1 | 5 inches left of center | 02/18/1998 | 4416 | 0
2950 | WT-2 | n/a | 02/18/1998 | 4416 | 0
2951 | WT-3 | CT | 02/18/1998 | 4416 | 2251
2952 | WT-4 | 5 inches right of center | 02/18/1998 | 4416 | 2165
2953 | WT-1 | 5 inches left of center | 02/19/1998 | 4498 | 0
2954 | WT-2 | n/a | 02/19/1998 | 4498 | 0
2955 | WT-3 | CT | 02/19/1998 | 4498 | 2434
2956 | WT-4 | 5 inches right of center | 02/19/1998 | 4498 | 2063
2957 | WT-1 | 5 inches left of center | 02/20/1998 | 7659 | 0
2958 | WT-2 | n/a | 02/20/1998 | 7659 | 0
2959 | WT-3 | CT | 02/20/1998 | 7659 | 3655
2960 | WT-4 | 5 inches right of center | 02/20/1998 | 7659 | 4004
2961 | WT-1 | 5 inches left of center | 02/21/1998 | 5427 | 0
2962 | WT-2 | n/a | 02/21/1998 | 5427 | 0
2963 | WT-3 | CT | 02/21/1998 | 5427 | 2713
2964 | WT-4 | 5 inches right of center | 02/21/1998 | 5427 | 2714
2965 | WT-1 | 5 inches left of center | 02/22/1998 | 0 | 0
2966 | WT-2 | n/a | 02/22/1998 | 0 | 0
2967 | WT-3 | CT | 02/22/1998 | 0 | 0
2968 | WT-4 | 5 inches right of center | 02/22/1998 | 0 | 0
2969 | WT-1 | 5 inches left of center | 02/23/1998 | 0 | 0
2970 | WT-2 | n/a | 02/23/1998 | 0 | 0
2971 | WT-3 | CT | 02/23/1998 | 0 | 0
2972 | WT-4 | 5 inches right of center | 02/23/1998 | 0 | 0
2973 | WT-1 | 5 inches left of center | 02/24/1998 | 219 | 0
2974 | WT-2 | n/a | 02/24/1998 | 219 | 0
2975 | WT-3 | CT | 02/24/1998 | 219 | 219
2976 | WT-4 | 5 inches right of center | 02/24/1998 | 219 | 0
2977 | WT-1 | 5 inches left of center | 02/25/1998 | 3749 | 0
2978 | WT-2 | n/a | 02/25/1998 | 3749 | 0
2979 | WT-3 | CT | 02/25/1998 | 3749 | 1958
2980 | WT-4 | 5 inches right of center | 02/25/1998 | 3749 | 1791
2981 | WT-1 | 5 inches left of center | 02/26/1998 | 3930 | 0
2982 | WT-2 | n/a | 02/26/1998 | 3930 | 0
2983 | WT-3 | CT | 02/26/1998 | 3930 | 1965
2984 | WT-4 | 5 inches right of center | 02/26/1998 | 3930 | 1965
2985 | WT-1 | 5 inches left of center | 02/27/1998 | 0 | 0
2986 | WT-2 | n/a | 02/27/1998 | 0 | 0
2987 | WT-3 | CT | 02/27/1998 | 0 | 0
2988 | WT-4 | 5 inches right of center | 02/27/1998 | 0 | 0
2989 | WT-1 | 5 inches left of center | 02/28/1998 | 0 | 0
2990 | WT-2 | n/a | 02/28/1998 | 0 | 0
2991 | WT-3 | CT | 02/28/1998 | 0 | 0
2992 | WT-4 | 5 inches right of center | 02/28/1998 | 0 | 0
2993 | WT-1 | 5 inches left of center | 03/01/1998 | 0 | 0
2994 | WT-2 | n/a | 03/01/1998 | 0 | 0
2995 | WT-3 | CT | 03/01/1998 | 0 | 0
2996 | WT-4 | 5 inches right of center | 03/01/1998 | 0 | 0
2997 | WT-1 | 5 inches left of center | 03/02/1998 | 0 | 0
2998 | WT-2 | n/a | 03/02/1998 | 0 | 0
2999 | WT-3 | CT | 03/02/1998 | 0 | 0
3000 | WT-4 | 5 inches right of center | 03/02/1998 | 0 | 0
3001 | WT-1 | 5 inches left of center | 03/03/1998 | 0 | 0
3002 | WT-2 | n/a | 03/03/1998 | 0 | 0
3003 | WT-3 | CT | 03/03/1998 | 0 | 0
3004 | WT-4 | 5 inches right of center | 03/03/1998 | 0 | 0
3005 | WT-1 | 5 inches left of center | 03/04/1998 | 0 | 0
3006 | WT-2 | n/a | 03/04/1998 | 0 | 0
3007 | WT-3 | CT | 03/04/1998 | 0 | 0
3008 | WT-4 | 5 inches right of center | 03/04/1998 | 0 | 0
3009 | WT-1 | 5 inches left of center | 03/05/1998 | 0 | 0
3010 | WT-2 | n/a | 03/05/1998 | 0 | 0
3011 | WT-3 | CT | 03/05/1998 | 0 | 0
3012 | WT-4 | 5 inches right of center | 03/05/1998 | 0 | 0
3013 | WT-1 | 5 inches left of center | 03/06/1998 | 0 | 0
3014 | WT-2 | n/a | 03/06/1998 | 0 | 0
3015 | WT-3 | CT | 03/06/1998 | 0 | 0
3016 | WT-4 | 5 inches right of center | 03/06/1998 | 0 | 0
3017 | WT-1 | 5 inches left of center | 03/07/1998 | 0 | 0
3018 | WT-2 | n/a | 03/07/1998 | 0 | 0
3019 | WT-3 | CT | 03/07/1998 | 0 | 0
3020 | WT-4 | 5 inches right of center | 03/07/1998 | 0 | 0
3021 | WT-1 | 5 inches left of center | 03/08/1998 | 0 | 0
3022 | WT-2 | n/a | 03/08/1998 | 0 | 0
3023 | WT-3 | CT | 03/08/1998 | 0 | 0
3024 | WT-4 | 5 inches right of center | 03/08/1998 | 0 | 0
3025 | WT-1 | 5 inches left of center | 03/09/1998 | 0 | 0
3026 | WT-2 | n/a | 03/09/1998 | 0 | 0
3027 | WT-3 | CT | 03/09/1998 | 0 | 0
3028 | WT-4 | 5 inches right of center | 03/09/1998 | 0 | 0
3029 | WT-1 | 5 inches left of center | 03/10/1998 | 0 | 0
3030 | WT-2 | n/a | 03/10/1998 | 0 | 0
3031 | WT-3 | CT | 03/10/1998 | 0 | 0
3032 | WT-4 | 5 inches right of center | 03/10/1998 | 0 | 0
3033 | WT-1 | 5 inches left of center | 03/11/1998 | 0 | 0
3034 | WT-2 | n/a | 03/11/1998 | 0 | 0
3035 | WT-3 | CT | 03/11/1998 | 0 | 0
3036 | WT-4 | 5 inches right of center | 03/11/1998 | 0 | 0
3037 | WT-1 | 5 inches left of center | 03/12/1998 | 0 | 0
3038 | WT-2 | n/a | 03/12/1998 | 0 | 0
3039 | WT-3 | CT | 03/12/1998 | 0 | 0
3040 | WT-4 | 5 inches right of center | 03/12/1998 | 0 | 0
3041 | WT-1 | 5 inches left of center | 03/13/1998 | 0 | 0
3042 | WT-2 | n/a | 03/13/1998 | 0 | 0
3043 | WT-3 | CT | 03/13/1998 | 0 | 0
3044 | WT-4 | 5 inches right of center | 03/13/1998 | 0 | 0
3045 | WT-1 | 5 inches left of center | 03/14/1998 | 6129 | 0
3046 | WT-2 | n/a | 03/14/1998 | 6129 | 0
3047 | WT-3 | CT | 03/14/1998 | 6129 | 3079
3048 | WT-4 | 5 inches right of center | 03/14/1998 | 6129 | 3049
3049 | WT-1 | 5 inches left of center | 03/15/1998 | 10254 | 0
3050 | WT-2 | n/a | 03/15/1998 | 10254 | 0
3051 | WT-3 | 5 inches left of center | 03/15/1998 | 10254 | 5122
3052 | WT-4 | 2 inches right of center | 03/15/1998 | 10254 | 5132
3053 | WT-1 | 5 inches left of center | 03/16/1998 | 8152 | 2098
3054 | WT-2 | n/a | 03/16/1998 | 8152 | 0
3055 | WT-3 | 5 inches left of center | 03/16/1998 | 8152 | 2190
3056 | WT-4 | 2 inches right of center | 03/16/1998 | 8152 | 3864
3057 | WT-1 | 2 inches left of center | 03/17/1998 | 13042 | 4993
3058 | WT-2 | n/a | 03/17/1998 | 13042 | 0
3059 | WT-3 | 5 inches left of center | 03/17/1998 | 13042 | 3066
3060 | WT-4 | 2 inches right of center | 03/17/1998 | 13042 | 4983
3061 | WT-1 | 2 inches left of center | 03/18/1998 | 14455 | 4477
3062 | WT-2 | n/a | 03/18/1998 | 14455 | 0
3063 | WT-3 | 5 inches left of center | 03/18/1998 | 14455 | 4995
3064 | WT-4 | 2 inches right of center | 03/18/1998 | 14455 | 4984
3065 | WT-1 | 3 inches left of center | 03/19/1998 | 12718 | 4612
3066 | WT-2 | n/a | 03/19/1998 | 12718 | 0
3067 | WT-3 | 5 inches right of center | 03/19/1998 | 12718 | 3914
3068 | WT-4 | 3 inches right of center | 03/19/1998 | 12718 | 4192
3069 | WT-1 | 3 inches left of center | 03/20/1998 | 8881 | 4262
3070 | WT-2 | n/a | 03/20/1998 | 8881 | 0
3071 | WT-3 | 5 inches right of center | 03/20/1998 | 8881 | 177
3072 | WT-4 | 3 inches right of center | 03/20/1998 | 8881 | 4442
3073 | WT-1 | 3 inches left of center | 03/21/1998 | 10414 | 3087
3074 | WT-2 | n/a | 03/21/1998 | 10414 | 0
3075 | WT-3 | 5 inches right of center | 03/21/1998 | 10414 | 2232
3076 | WT-4 | 3 inches right of center | 03/21/1998 | 10414 | 5094
3077 | WT-1 | 3 inches left of center | 03/22/1998 | 13057 | 4852
3078 | WT-2 | n/a | 03/22/1998 | 13057 | 0
3079 | WT-3 | 5 inches right of center | 03/22/1998 | 13057 | 3361
3080 | WT-4 | 3 inches right of center | 03/22/1998 | 13057 | 4845
3081 | WT-1 | 4 inches left of center | 03/23/1998 | 6880 | 2895
3083 | WT-3 | 5 inches right of center | 03/23/1998 | 6880 | 993
3084 | WT-4 | 4 inches right of center | 03/23/1998 | 6880 | 2992
3085 | WT-1 | 4 inches left of center | 03/24/1998 | 0 | 0
3086 | WT-2 | n/a | 03/24/1998 | 0 | 0
3087 | WT-3 | 5 inches right of center | 03/24/1998 | 0 | 0
3088 | WT-4 | 4 inches right of center | 03/24/1998 | 0 | 0
3089 | WT-1 | 4 inches left of center | 03/25/1998 | 0 | 0
3090 | WT-2 | n/a | 03/25/1998 | 0 | 0
3091 | WT-3 | 5 inches right of center | 03/25/1998 | 0 | 0
3092 | WT-4 | 4 inches right of center | 03/25/1998 | 0 | 0
3093 | WT-1 | 4 inches left of center | 03/26/1998 | 0 | 0
3094 | WT-2 | n/a | 03/26/1998 | 0 | 0
3095 | WT-3 | 5 inches right of center | 03/26/1998 | 0 | 0
3096 | WT-4 | 4 inches right of center | 03/26/1998 | 0 | 0
3097 | WT-1 | 4 inches left of center | 03/27/1998 | 10167 | 3393
3098 | WT-2 | n/a | 03/27/1998 | 10167 | 0
3099 | WT-3 | 5 inches right of center | 03/27/1998 | 10167 | 3366
3100 | WT-4 | 4 inches right of center | 03/27/1998 | 10167 | 3408
3101 | WT-1 | 4 inches left of center | 03/28/1998 | 13152 | 2754
3102 | WT-2 | n/a | 03/28/1998 | 13152 | 0
3103 | WT-3 | 5 inches right of center | 03/28/1998 | 13152 | 5198
3104 | WT-4 | 4 inches right of center | 03/28/1998 | 13152 | 5200
3105 | WT-1 | 4 inches left of center | 03/29/1998 | 10726 | 0
3106 | WT-2 | n/a | 03/29/1998 | 10726 | 0
3107 | WT-3 | 5 inches right of center | 03/29/1998 | 10726 | 5363
3108 | WT-4 | 4 inches right of center | 03/29/1998 | 10726 | 5363
3109 | WT-1 | 4 inches left of center | 03/30/1998 | 12526 | 2928
3110 | WT-2 | n/a | 03/30/1998 | 12526 | 0
3111 | WT-3 | 2 inches right of center | 03/30/1998 | 12526 | 4703
3112 | WT-4 | 1 inch right of center | 03/30/1998 | 12526 | 4895
3113 | WT-1 | 4 inches left of center | 03/31/1998 | 5061 | 1687
3114 | WT-2 | n/a | 03/31/1998 | 5061 | 0
3115 | WT-3 | 2 inches right of center | 03/31/1998 | 5061 | 1687
3116 | WT-4 | 1 inch right of center | 03/31/1998 | 5061 | 1687
3117 | WT-1 | 4 inches left of center | 04/01/1998 | 187 | 0
3118 | WT-2 | n/a | 04/01/1998 | 187 | 0
3119 | WT-3 | 2 inches right of center | 04/01/1998 | 187 | 125
3120 | WT-4 | 1 inch right of center | 04/01/1998 | 187 | 62
3121 | WT-1 | 4 inches left of center | 04/02/1998 | 115 | 0
3122 | WT-2 | n/a | 04/02/1998 | 115 | 0
3123 | WT-3 | 2 inches right of center | 04/02/1998 | 115 | 52
3124 | WT-4 | 1 inch right of center | 04/02/1998 | 115 | 63
3125 | WT-1 | 4 inches left of center | 04/03/1998 | 0 | 0
3126 | WT-2 | n/a | 04/03/1998 | 0 | 0
3127 | WT-3 | 2 inches right of center | 04/03/1998 | 0 | 0
3128 | WT-4 | 1 inch right of center | 04/03/1998 | 0 | 0
3129 | WT-1 | 4 inches left of center | 04/04/1998 | 8019 | 2760
3130 | WT-2 | n/a | 04/04/1998 | 8019 | 0
3131 | WT-3 | 2 inches right of center | 04/04/1998 | 8019 | 2629
3132 | WT-4 | 1 inch right of center | 04/04/1998 | 8019 | 2631
3133 | WT-1 | 4 inches left of center | 04/05/1998 | 5746 | 1922
3134 | WT-2 | n/a | 04/05/1998 | 5746 | 0
3135 | WT-3 | 2 inches right of center | 04/05/1998 | 5746 | 1912
3136 | WT-4 | 1 inch right of center | 04/05/1998 | 5746 | 1912
3137 | WT-1 | 4 inches left of center | 04/06/1998 | 9881 | 3298
3138 | WT-2 | n/a | 04/06/1998 | 9881 | 0
3139 | WT-3 | 2 inches right of center | 04/06/1998 | 9881 | 3295
3140 | WT-4 | 1 inch right of center | 04/06/1998 | 9881 | 3288
3141 | WT-1 | 4 inches left of center | 04/07/1998 | 11765 | 4824
3142 | WT-2 | n/a | 04/07/1998 | 11765 | 0
3143 | WT-3 | 2 inches right of center | 04/07/1998 | 11765 | 4838
3144 | WT-4 | 1 inch right of center | 04/07/1998 | 11765 | 2104
3145 | WT-1 | 5 inches left of center | 04/08/1998 | 10489 | 5245
3146 | WT-2 | n/a | 04/08/1998 | 10489 | 0
3147 | WT-3 | Truck Center Line | 04/08/1998 | 10489 | 5244
3148 | WT-4 | 1 inch right of center | 04/08/1998 | 10489 | 0
3149 | WT-1 | 5 inches left of center | 04/09/1998 | 9723 | 4716
3150 | WT-2 | n/a | 04/09/1998 | 9723 | 0
3151 | WT-3 | Truck Center Line | 04/09/1998 | 9723 | 5007
3152 | WT-4 | 1 inch right of center | 04/09/1998 | 9723 | 0
3153 | WT-1 | 5 inches left of center | 04/10/1998 | 10898 | 5449
3154 | WT-2 | n/a | 04/10/1998 | 10898 | 0
3155 | WT-3 | Truck Center Line | 04/10/1998 | 10898 | 5449
3156 | WT-4 | 1 inch right of center | 04/10/1998 | 10898 | 0
3157 | WT-1 | 5 inches left of center | 04/11/1998 | 10936 | 5473
3158 | WT-2 | n/a | 04/11/1998 | 10936 | 0
3159 | WT-3 | Truck Center Line | 04/11/1998 | 10936 | 5463
3160 | WT-4 | 1 inch right of center | 04/11/1998 | 10936 | 0
3161 | WT-1 | 5 inches left of center | 04/12/1998 | 10633 | 5318
3162 | WT-2 | n/a | 04/12/1998 | 10633 | 0
3163 | WT-3 | Truck Center Line | 04/12/1998 | 10633 | 5315
3164 | WT-4 | 1 inch right of center | 04/12/1998 | 10633 | 0
3165 | WT-1 | 1 inch left of center | 04/13/1998 | 9576 | 4734
3166 | WT-2 | n/a | 04/13/1998 | 9576 | 0
3167 | WT-3 | Truck Center Line | 04/13/1998 | 9576 | 4842
3168 | WT-4 | 1 inch right of center | 04/13/1998 | 9576 | 0
3169 | WT-1 | 1 inch left of center | 04/14/1998 | 9469 | 4770
3170 | WT-2 | n/a | 04/14/1998 | 9469 | 0
3171 | WT-3 | Truck Center Line | 04/14/1998 | 9469 | 4698
3172 | WT-4 | 1 inch right of center | 04/14/1998 | 9469 | 0
3173 | WT-1 | 1 inch left of center | 04/15/1998 | 3096 | 1548
3174 | WT-2 | n/a | 04/15/1998 | 3096 | 0
3175 | WT-3 | Truck Center Line | 04/15/1998 | 3096 | 1548
3176 | WT-4 | 1 inch right of center | 04/15/1998 | 3096 | 0
3177 | WT-1 | 1 inch left of center | 04/16/1998 | 1164 | 0
3178 | WT-2 | n/a | 04/16/1998 | 1164 | 0
3179 | WT-3 | Truck Center Line | 04/16/1998 | 1164 | 1164
3180 | WT-4 | 1 inch right of center | 04/16/1998 | 1164 | 0
3181 | WT-1 | 1 inch left of center | 04/17/1998 | 5272 | 0
3182 | WT-2 | n/a | 04/17/1998 | 5272 | 0
3183 | WT-3 | Truck Center Line | 04/17/1998 | 5272 | 5272
3184 | WT-4 | 1 inch right of center | 04/17/1998 | 5272 | 0
3185 | WT-1 | 1 inch left of center | 04/18/1998 | 1719 | 0
3186 | WT-2 | n/a | 04/18/1998 | 1719 | 0
3187 | WT-3 | Truck Center Line | 04/18/1998 | 1719 | 1719
3188 | WT-4 | 1 inch right of center | 04/18/1998 | 1719 | 0
3189 | WT-1 | 1 inch left of center | 04/19/1998 | 0 | 0
3190 | WT-2 | n/a | 04/19/1998 | 0 | 0
3191 | WT-3 | Truck Center Line | 04/19/1998 | 0 | 0
3192 | WT-4 | 1 inch right of center | 04/19/1998 | 0 | 0
3193 | WT-1 | 2 inches left of center | 04/20/1998 | 4629 | 2412
3194 | WT-2 | n/a | 04/20/1998 | 4629 | 0
3195 | WT-3 | 5 inches left of center | 04/20/1998 | 4629 | 2217
3196 | WT-4 | 1 inch right of center | 04/20/1998 | 4629 | 0
3197 | WT-1 | 2 inches left of center | 04/21/1998 | 7228 | 3613
3198 | WT-2 | n/a | 04/21/1998 | 7228 | 0
3199 | WT-3 | 5 inches left of center | 04/21/1998 | 7228 | 3615
3200 | WT-4 | 1 inch right of center | 04/21/1998 | 7228 | 0
3201 | WT-1 | 2 inches left of center | 04/22/1998 | 8518 | 4259
3202 | WT-2 | n/a | 04/22/1998 | 8518 | 0
3203 | WT-3 | 5 inches left of center | 04/22/1998 | 8518 | 4259
3204 | WT-4 | 1 inch right of center | 04/22/1998 | 8518 | 0
3205 | WT-1 | 2 inches left of center | 04/23/1998 | 9434 | 4720
3206 | WT-2 | n/a | 04/23/1998 | 9434 | 0
3207 | WT-3 | 5 inches left of center | 04/23/1998 | 9434 | 4714
3208 | WT-4 | 1 inch right of center | 04/23/1998 | 9434 | 0
3209 | WT-1 | 2 inches left of center | 04/24/1998 | 5724 | 2292
3210 | WT-2 | n/a | 04/24/1998 | 5724 | 0
3211 | WT-3 | 5 inches left of center | 04/24/1998 | 5724 | 3432
3212 | WT-4 | 1 inch right of center | 04/24/1998 | 5724 | 0
3213 | WT-1 | 2 inches left of center | 04/25/1998 | 3440 | 263
3214 | WT-2 | n/a | 04/25/1998 | 3440 | 0
3215 | WT-3 | 5 inches left of center | 04/25/1998 | 3440 | 3177
3216 | WT-4 | 1 inch right of center | 04/25/1998 | 3440 | 0
3217 | WT-1 | 2 inches left of center | 04/26/1998 | 6053 | 912
3218 | WT-2 | n/a | 04/26/1998 | 6053 | 0
3219 | WT-3 | 5 inches left of center | 04/26/1998 | 6053 | 5141
3220 | WT-4 | 1 inch right of center | 04/26/1998 | 6053 | 0
3221 | WT-1 | 3 inches left of center | 04/27/1998 | 4335 | 656
3222 | WT-2 | n/a | 04/27/1998 | 4335 | 0
3223 | WT-3 | 5 inches right of center | 04/27/1998 | 4335 | 3679
3224 | WT-4 | 1 inch right of center | 04/27/1998 | 4335 | 0
3225 | WT-1 | 3 inches left of center | 04/28/1998 | 3827 | 716
3226 | WT-2 | n/a | 04/28/1998 | 3827 | 0
3227 | WT-3 | 5 inches right of center | 04/28/1998 | 3827 | 3111
3228 | WT-4 | 1 inch right of center | 04/28/1998 | 3827 | 0
3229 | WT-1 | 3 inches left of center | 04/29/1998 | 4766 | 1360
3230 | WT-2 | n/a | 04/29/1998 | 4766 | 0
3231 | WT-3 | 5 inches right of center | 04/29/1998 | 4766 | 3406
3232 | WT-4 | 1 inch right of center | 04/29/1998 | 4766 | 0
3233 | WT-1 | 3 inches left of center | 04/30/1998 | 6510 | 3255
3234 | WT-2 | n/a | 04/30/1998 | 6510 | 0
3235 | WT-3 | 5 inches right of center | 04/30/1998 | 6510 | 3255
3236 | WT-4 | 1 inch right of center | 04/30/1998 | 6510 | 0
3237 | WT-1 | 4 inches left of center | 05/01/1998 | 4432 | 1628
3238 | WT-2 | n/a | 05/01/1998 | 4432 | 0
3239 | WT-3 | 5 inches right of center | 05/01/1998 | 4432 | 2804
3240 | WT-4 | 1 inch right of center | 05/01/1998 | 4432 | 0
3241 | WT-1 | 4 inches left of center | 05/02/1998 | 2624 | 0
3242 | WT-2 | n/a | 05/02/1998 | 2624 | 0
3243 | WT-3 | 5 inches right of center | 05/02/1998 | 2624 | 2624
3244 | WT-4 | 1 inch right of center | 05/02/1998 | 2624 | 0
3245 | WT-1 | 4 inches left of center | 05/03/1998 | 2534 | 0
3246 | WT-2 | n/a | 05/03/1998 | 2534 | 0
3247 | WT-3 | 5 inches right of center | 05/03/1998 | 2534 | 2534
3248 | WT-4 | 1 inch right of center | 05/03/1998 | 2534 | 0
3249 | WT-1 | 4 inches left of center | 05/04/1998 | 1775 | 84
3250 | WT-2 | n/a | 05/04/1998 | 1775 | 0
3251 | WT-3 | 5 inches right of center | 05/04/1998 | 1775 | 1691
3252 | WT-4 | 1 inch right of center | 05/04/1998 | 1775 | 0
3253 | WT-1 | 4 inches left of center | 05/05/1998 | 0 | 0
3254 | WT-2 | n/a | 05/05/1998 | 0 | 0
3255 | WT-3 | 5 inches right of center | 05/05/1998 | 0 | 0
3256 | WT-4 | 1 inch right of center | 05/05/1998 | 0 | 0
3257 | WT-1 | 4 inches left of center | 05/06/1998 | 0 | 0
3258 | WT-2 | n/a | 05/06/1998 | 0 | 0
3259 | WT-3 | 5 inches right of center | 05/06/1998 | 0 | 0
3260 | WT-4 | 1 inch right of center | 05/06/1998 | 0 | 0
3261 | WT-1 | 4 inches left of center | 05/07/1998 | 52 | 0
3262 | WT-2 | n/a | 05/07/1998 | 52 | 0
3263 | WT-3 | 5 inches right of center | 05/07/1998 | 52 | 52
3264 | WT-4 | 1 inch right of center | 05/07/1998 | 52 | 0
3265 | WT-1 | 4 inches left of center | 05/08/1998 | 0 | 0
3266 | WT-2 | n/a | 05/08/1998 | 0 | 0
3267 | WT-3 | 5 inches right of center | 05/08/1998 | 0 | 0
3268 | WT-4 | 1 inch right of center | 05/08/1998 | 0 | 0
3269 | WT-1 | 4 inches left of center | 05/09/1998 | 2442 | 1227
3270 | WT-2 | n/a | 05/09/1998 | 2442 | 0
3271 | WT-3 | 5 inches right of center | 05/09/1998 | 2442 | 1215
3272 | WT-4 | 1 inch right of center | 05/09/1998 | 2442 | 0
3273 | WT-1 | 4 inches left of center | 05/10/1998 | 3699 | 1424
3274 | WT-2 | n/a | 05/10/1998 | 3699 | 0
3275 | WT-3 | 2 inches right of center | 05/10/1998 | 3699 | 2275
3276 | WT-4 | 1 inch right of center | 05/10/1998 | 3699 | 0
3277 | WT-1 | 4 inches left of center | 05/11/1998 | 6855 | 3640
3278 | WT-2 | n/a | 05/11/1998 | 6855 | 0
3279 | WT-3 | 2 inches right of center | 05/11/1998 | 6855 | 3216
3280 | WT-4 | 1 inch right of center | 05/11/1998 | 6855 | 0
3281 | WT-1 | 4 inches left of center | 05/12/1998 | 4803 | 2402
3282 | WT-2 | n/a | 05/12/1998 | 4803 | 0
3283 | WT-3 | 2 inches right of center | 05/12/1998 | 4803 | 2402
3284 | WT-4 | 1 inch right of center | 05/12/1998 | 4803 | 0
3285 | WT-1 | 4 inches left of center | 05/13/1998 | 0 | 0
3286 | WT-2 | n/a | 05/13/1998 | 0 | 0
3287 | WT-3 | 2 inches right of center | 05/13/1998 | 0 | 0
3288 | WT-4 | 1 inch right of center | 05/13/1998 | 0 | 0
3289 | WT-1 | 4 inches left of center | 05/14/1998 | 2466 | 1234
3290 | WT-2 | n/a | 05/14/1998 | 2466 | 0
3291 | WT-3 | 2 inches right of center | 05/14/1998 | 2466 | 1232
3292 | WT-4 | 1 inch right of center | 05/14/1998 | 2466 | 0
3293 | WT-1 | 4 inches left of center | 05/15/1998 | 6609 | 3312
3294 | WT-2 | n/a | 05/15/1998 | 6609 | 0
3295 | WT-3 | 2 inches right of center | 05/15/1998 | 6609 | 3297
3296 | WT-4 | 1 inch right of center | 05/15/1998 | 6609 | 0
3297 | WT-1 | 4 inches left of center | 05/16/1998 | 2977 | 1489
3298 | WT-2 | n/a | 05/16/1998 | 2977 | 0
3299 | WT-3 | 2 inches right of center | 05/16/1998 | 2977 | 1489
3300 | WT-4 | 1 inch right of center | 05/16/1998 | 2977 | 0
3301 | WT-1 | 4 inches left of center | 05/17/1998 | 1223 | 0
3302 | WT-2 | n/a | 05/17/1998 | 1223 | 0
3303 | WT-3 | 2 inches right of center | 05/17/1998 | 1223 | 1223
3304 | WT-4 | 1 inch right of center | 05/17/1998 | 1223 | 0
3305 | WT-1 | 4 inches left of center | 05/18/1998 | 2450 | 292
3306 | WT-2 | n/a | 05/18/1998 | 2450 | 0
3307 | WT-3 | 2 inches right of center | 05/18/1998 | 2450 | 2157
3308 | WT-4 | 1 inch right of center | 05/18/1998 | 2450 | 0
3309 | WT-1 | 4 inches left of center | 05/19/1998 | 1424 | 168
3310 | WT-2 | n/a | 05/19/1998 | 1424 | 0
3311 | WT-3 | 2 inches right of center | 05/19/1998 | 1424 | 1256
3312 | WT-4 | 1 inch right of center | 05/19/1998 | 1424 | 0
3313 | WT-1 | 4 inches left of center | 05/20/1998 | 3689 | 901
3314 | WT-2 | n/a | 05/20/1998 | 3689 | 0
3315 | WT-3 | 2 inches right of center | 05/20/1998 | 3689 | 2788
3316 | WT-4 | 1 inch right of center | 05/20/1998 | 3689 | 0
3317 | WT-1 | 5 inches left of center | 05/21/1998 | 4222 | 1383
3318 | WT-2 | n/a | 05/21/1998 | 4222 | 0
3319 | WT-3 | Truck Center Line | 05/21/1998 | 4222 | 2839
3320 | WT-4 | 1 inch right of center | 05/21/1998 | 4222 | 0
3321 | WT-1 | 5 inches left of center | 05/22/1998 | 6156 | 3080
3322 | WT-2 | n/a | 05/22/1998 | 6156 | 0
3323 | WT-3 | Truck Center Line | 05/22/1998 | 6156 | 3076
3324 | WT-4 | 1 inch right of center | 05/22/1998 | 6156 | 0
3325 | WT-1 | 5 inches left of center | 05/23/1998 | 5400 | 2700
3326 | WT-2 | n/a | 05/23/1998 | 5400 | 0
3327 | WT-3 | Truck Center Line | 05/23/1998 | 5400 | 2700
3328 | WT-4 | 1 inch right of center | 05/23/1998 | 5400 | 0
3329 | WT-1 | 5 inches left of center | 05/24/1998 | 4870 | 2438
3330 | WT-2 | n/a | 05/24/1998 | 4870 | 0
3331 | WT-3 | Truck Center Line | 05/24/1998 | 4870 | 2432
3332 | WT-4 | 1 inch right of center | 05/24/1998 | 4870 | 0
3333 | WT-1 | 5 inches left of center | 05/25/1998 | 5280 | 2644
3334 | WT-2 | n/a | 05/25/1998 | 5280 | 0
3335 | WT-3 | Truck Center Line | 05/25/1998 | 5280 | 2636
3336 | WT-4 | 1 inch right of center | 05/25/1998 | 5280 | 0
3337 | WT-1 | 5 inches left of center | 05/26/1998 | 6976 | 3589
3338 | WT-2 | n/a | 05/26/1998 | 6976 | 0

## WT_AVG_BEAM_FATIGUE_UCB
TEST_ID | SECTION_ID | MIX_ID | PHASE_ANGLE | STIFFNESS_MPA | SLOPE | INTERCEPT | R_SQUARED_VALUE | CONSTRUCTION | GRADATION | TARGET_AC | CALCULATED_AC | TARGET_AV_PERC | CALCULATED_AV
5 | 5 | 19 | 25.8 | 4612 | -4.2 | 4E-10 | 0.98 | Original | Coarse Mix | 5.7 | 6.3 | 8 | 9.2
6 | 6 | 20 | 23.2 | 3620 | -5 | 0 | 0.94 | Original | Coarse Mix | 5.7 | 6.2 | 12 | 13.9
7 | 7 | 21 | 23.3 | 4749 | -5 | 0 | 0.95 | Original | Coarse Mix | 6.4 | 6.9 | 8 | 8.1
8 | 8 | 22 | 19.2 | 6290 | -5.5 | 0 | 0.92 | Original | Coarse Mix | 5 | 5.8 | 8 | 8.4
23 | 23 | 23 | 21.7 | 6656 | -4.4 | 1E-10 | 0.98 | Original | Coarse Mix | 5.7 | 5.8 | 4 | 6.6
24 | 24 | 24 | 21.9 | 4979 | -5.8 | 0 | 0.99 | Original | Coarse Mix | 5.7 | 5.9 | 8 | 9.2
25 | 25 | 25 | 24 | 5605 | -5 | 0 | 1 | Original | Coarse Mix | 6.4 | 7.1 | 4 | 4.6
26 | 26 | 26 | 19.8 | 4398 | -5.3 | 0 | 0.96 | Original | Coarse Mix | 5 | 5.3 | 12 | 12.9
27 | 35 | -994 | 26.1 | 3614 | -5 | 0 | 0.98 | Replacement | Coarse Mix | -994 | -994 | -994 | 8.8
28 | 36 | -994 | 25.3 | 2821 | -4.1 | 3.1E-09 | 0.99 | Replacement | Coarse Mix | -994 | -994 | -994 | 13.3
29 | 37 | -994 | 25.4 | 4088 | -5.1 | 0 | 0.94 | Replacement | Coarse Mix | -994 | -994 | -994 | 8.5
30 | 38 | -994 | 22.3 | 4248 | -5.7 | 0 | 0.98 | Replacement | Coarse Mix | -994 | -994 | -994 | 10.3
31 | 39 | -994 | 26.4 | 4132 | -5.2 | 0 | 0.99 | Replacement | Coarse Mix | -994 | -994 | -994 | 5.8
32 | 54 | -994 | 25.3 | 4092 | -4.9 | 0 | 1 | Replacement | Coarse Mix | -994 | -994 | -994 | 8.7
33 | 55 | -994 | 29.4 | 3909 | -4.3 | 2E-09 | 0.98 | Replacement | Coarse Mix | -994 | -994 | -994 | 3.8
34 | 56 | -994 | 21.1 | 2970 | -6.2 | 0 | 1 | Replacement | Coarse Mix | -994 | -994 | -994 | 14.8

## WT_AVG_GRADATIONS
TEST_ID | SECTION_ID | PASSING_1_INCH | PASSING_3_4_INCH | PASSING_1_2_INCH | PASSING_3_8_INCH | PASSING_4 | PASSING_8 | PASSING_16 | PASSING_30 | PASSING_50 | PASSING_100 | CONSTRUCTION | PASSING_200 | TEST_DATE | LAB_FACILITY | STOCKPILE_OR_CORE_GRADATIONS | STOCKPILE_BLEND_TYPE | SOURCE | LIFT
9 | 23 | 100 | 100 | 100 | 97.7 | 29.8 | 6.4 | 5 | 4.4 | 3.9 | 3.4 | Original | 2.8 | 02/17/1995 | UNR | Stockpile Gradation | 3/8-inch Stockpile | Dayton | Top and Bottom
9 | 24 | 100 | 100 | 100 | 97.7 | 29.8 | 6.4 | 5 | 4.4 | 3.9 | 3.4 | Original | 2.8 | 02/17/1995 | UNR | Stockpile Gradation | 3/8-inch Stockpile | Dayton | Top and Bottom
9 | 25 | 100 | 100 | 100 | 97.7 | 29.8 | 6.4 | 5 | 4.4 | 3.9 | 3.4 | Original | 2.8 | 02/17/1995 | UNR | Stockpile Gradation | 3/8-inch Stockpile | Dayton | Top and Bottom
9 | 26 | 100 | 100 | 100 | 97.7 | 29.8 | 6.4 | 5 | 4.4 | 3.9 | 3.4 | Original | 2.8 | 02/17/1995 | UNR | Stockpile Gradation | 3/8-inch Stockpile | Dayton | Top and Bottom
10 | 5 | 100 | 100 | 100 | 100 | 99.1 | 76.6 | 54.1 | 39.2 | 28.7 | 20.3 | Original | 13.9 | 02/16/1995 | UNR | Stockpile Gradation | Rock Dust Stockpile | Dayton | Top and Bottom
10 | 6 | 100 | 100 | 100 | 100 | 99.1 | 76.6 | 54.1 | 39.2 | 28.7 | 20.3 | Original | 13.9 | 02/16/1995 | UNR | Stockpile Gradation | Rock Dust Stockpile | Dayton | Top and Bottom
10 | 7 | 100 | 100 | 100 | 100 | 99.1 | 76.6 | 54.1 | 39.2 | 28.7 | 20.3 | Original | 13.9 | 02/16/1995 | UNR | Stockpile Gradation | Rock Dust Stockpile | Dayton | Top and Bottom
10 | 8 | 100 | 100 | 100 | 100 | 99.1 | 76.6 | 54.1 | 39.2 | 28.7 | 20.3 | Original | 13.9 | 02/16/1995 | UNR | Stockpile Gradation | Rock Dust Stockpile | Dayton | Top and Bottom
10 | 23 | 100 | 100 | 100 | 100 | 99.1 | 76.6 | 54.1 | 39.2 | 28.7 | 20.3 | Original | 13.9 | 02/16/1995 | UNR | Stockpile Gradation | Rock Dust Stockpile | Dayton | Top and Bottom
10 | 24 | 100 | 100 | 100 | 100 | 99.1 | 76.6 | 54.1 | 39.2 | 28.7 | 20.3 | Original | 13.9 | 02/16/1995 | UNR | Stockpile Gradation | Rock Dust Stockpile | Dayton | Top and Bottom
10 | 25 | 100 | 100 | 100 | 100 | 99.1 | 76.6 | 54.1 | 39.2 | 28.7 | 20.3 | Original | 13.9 | 02/16/1995 | UNR | Stockpile Gradation | Rock Dust Stockpile | Dayton | Top and Bottom
10 | 26 | 100 | 100 | 100 | 100 | 99.1 | 76.6 | 54.1 | 39.2 | 28.7 | 20.3 | Original | 13.9 | 02/16/1995 | UNR | Stockpile Gradation | Rock Dust Stockpile | Dayton | Top and Bottom
11 | 5 | 100 | 100 | 100 | 100 | 99.7 | 99 | 96 | 79.9 | 40.1 | 11 | Original | 3.3 | 02/15/1995 | UNR | Stockpile Gradation | Sand Stockpile | Wadsworth | Top and Bottom
11 | 6 | 100 | 100 | 100 | 100 | 99.7 | 99 | 96 | 79.9 | 40.1 | 11 | Original | 3.3 | 02/15/1995 | UNR | Stockpile Gradation | Sand Stockpile | Wadsworth | Top and Bottom
11 | 7 | 100 | 100 | 100 | 100 | 99.7 | 99 | 96 | 79.9 | 40.1 | 11 | Original | 3.3 | 02/15/1995 | UNR | Stockpile Gradation | Sand Stockpile | Wadsworth | Top and Bottom
11 | 8 | 100 | 100 | 100 | 100 | 99.7 | 99 | 96 | 79.9 | 40.1 | 11 | Original | 3.3 | 02/15/1995 | UNR | Stockpile Gradation | Sand Stockpile | Wadsworth | Top and Bottom
11 | 23 | 100 | 100 | 100 | 100 | 99.7 | 99 | 96 | 79.9 | 40.1 | 11 | Original | 3.3 | 02/15/1995 | UNR | Stockpile Gradation | Sand Stockpile | Wadsworth | Top and Bottom
11 | 24 | 100 | 100 | 100 | 100 | 99.7 | 99 | 96 | 79.9 | 40.1 | 11 | Original | 3.3 | 02/15/1995 | UNR | Stockpile Gradation | Sand Stockpile | Wadsworth | Top and Bottom
11 | 25 | 100 | 100 | 100 | 100 | 99.7 | 99 | 96 | 79.9 | 40.1 | 11 | Original | 3.3 | 02/15/1995 | UNR | Stockpile Gradation | Sand Stockpile | Wadsworth | Top and Bottom
11 | 26 | 100 | 100 | 100 | 100 | 99.7 | 99 | 96 | 79.9 | 40.1 | 11 | Original | 3.3 | 02/15/1995 | UNR | Stockpile Gradation | Sand Stockpile | Wadsworth | Top and Bottom
12 | 35 | 100 | 96.4 | 30.4 | 7.6 | 3.2 | 2.1 | 1.8 | 1.6 | 1.4 | 1.2 | Reconstruction | 1.1 | 06/07/1997 | UNR | Stockpile Gradation | 3/4-inch Stockpile | Lockwood@Patrick | Top and Bottom
12 | 36 | 100 | 96.4 | 30.4 | 7.6 | 3.2 | 2.1 | 1.8 | 1.6 | 1.4 | 1.2 | Reconstruction | 1.1 | 06/07/1997 | UNR | Stockpile Gradation | 3/4-inch Stockpile | Lockwood@Patrick | Top and Bottom
12 | 37 | 100 | 96.4 | 30.4 | 7.6 | 3.2 | 2.1 | 1.8 | 1.6 | 1.4 | 1.2 | Reconstruction | 1.1 | 06/07/1997 | UNR | Stockpile Gradation | 3/4-inch Stockpile | Lockwood@Patrick | Top and Bottom
12 | 38 | 100 | 96.4 | 30.4 | 7.6 | 3.2 | 2.1 | 1.8 | 1.6 | 1.4 | 1.2 | Reconstruction | 1.1 | 06/07/1997 | UNR | Stockpile Gradation | 3/4-inch Stockpile | Lockwood@Patrick | Top and Bottom
12 | 39 | 100 | 96.4 | 30.4 | 7.6 | 3.2 | 2.1 | 1.8 | 1.6 | 1.4 | 1.2 | Reconstruction | 1.1 | 06/07/1997 | UNR | Stockpile Gradation | 3/4-inch Stockpile | Lockwood@Patrick | Top and Bottom
12 | 54 | 100 | 96.4 | 30.4 | 7.6 | 3.2 | 2.1 | 1.8 | 1.6 | 1.4 | 1.2 | Reconstruction | 1.1 | 06/07/1997 | UNR | Stockpile Gradation | 3/4-inch Stockpile | Lockwood@Patrick | Top and Bottom
12 | 55 | 100 | 96.4 | 30.4 | 7.6 | 3.2 | 2.1 | 1.8 | 1.6 | 1.4 | 1.2 | Reconstruction | 1.1 | 06/07/1997 | UNR | Stockpile Gradation | 3/4-inch Stockpile | Lockwood@Patrick | Top and Bottom
12 | 56 | 100 | 96.4 | 30.4 | 7.6 | 3.2 | 2.1 | 1.8 | 1.6 | 1.4 | 1.2 | Reconstruction | 1.1 | 06/07/1997 | UNR | Stockpile Gradation | 3/4-inch Stockpile | Lockwood@Patrick | Top and Bottom
13 | 35 | 100 | 97.2 | 28.4 | 7.2 | 2.8 | 1.8 | 1.5 | 1.3 | 1.2 | 1.1 | Reconstruction | 1 | 06/07/1997 | Granite | Stockpile Gradation | 3/4-inch Stockpile | Lockwood@Patrick | Top and Bottom
13 | 36 | 100 | 97.2 | 28.4 | 7.2 | 2.8 | 1.8 | 1.5 | 1.3 | 1.2 | 1.1 | Reconstruction | 1 | 06/07/1997 | Granite | Stockpile Gradation | 3/4-inch Stockpile | Lockwood@Patrick | Top and Bottom
13 | 37 | 100 | 97.2 | 28.4 | 7.2 | 2.8 | 1.8 | 1.5 | 1.3 | 1.2 | 1.1 | Reconstruction | 1 | 06/07/1997 | Granite | Stockpile Gradation | 3/4-inch Stockpile | Lockwood@Patrick | Top and Bottom
13 | 38 | 100 | 97.2 | 28.4 | 7.2 | 2.8 | 1.8 | 1.5 | 1.3 | 1.2 | 1.1 | Reconstruction | 1 | 06/07/1997 | Granite | Stockpile Gradation | 3/4-inch Stockpile | Lockwood@Patrick | Top and Bottom
13 | 39 | 100 | 97.2 | 28.4 | 7.2 | 2.8 | 1.8 | 1.5 | 1.3 | 1.2 | 1.1 | Reconstruction | 1 | 06/07/1997 | Granite | Stockpile Gradation | 3/4-inch Stockpile | Lockwood@Patrick | Top and Bottom
13 | 54 | 100 | 97.2 | 28.4 | 7.2 | 2.8 | 1.8 | 1.5 | 1.3 | 1.2 | 1.1 | Reconstruction | 1 | 06/07/1997 | Granite | Stockpile Gradation | 3/4-inch Stockpile | Lockwood@Patrick | Top and Bottom
13 | 55 | 100 | 97.2 | 28.4 | 7.2 | 2.8 | 1.8 | 1.5 | 1.3 | 1.2 | 1.1 | Reconstruction | 1 | 06/07/1997 | Granite | Stockpile Gradation | 3/4-inch Stockpile | Lockwood@Patrick | Top and Bottom
13 | 56 | 100 | 97.2 | 28.4 | 7.2 | 2.8 | 1.8 | 1.5 | 1.3 | 1.2 | 1.1 | Reconstruction | 1 | 06/07/1997 | Granite | Stockpile Gradation | 3/4-inch Stockpile | Lockwood@Patrick | Top and Bottom
14 | 35 | 100 | 100 | 99.8 | 50.1 | 1.7 | 1.2 | 1 | 0.9 | 0.8 | 0.7 | Reconstruction | 0.6 | 06/07/1997 | UNR | Stockpile Gradation | 1/2-inch Stockpile | Lockwood@Patrick | Top and Bottom
14 | 36 | 100 | 100 | 99.8 | 50.1 | 1.7 | 1.2 | 1 | 0.9 | 0.8 | 0.7 | Reconstruction | 0.6 | 06/07/1997 | UNR | Stockpile Gradation | 1/2-inch Stockpile | Lockwood@Patrick | Top and Bottom
14 | 37 | 100 | 100 | 99.8 | 50.1 | 1.7 | 1.2 | 1 | 0.9 | 0.8 | 0.7 | Reconstruction | 0.6 | 06/07/1997 | UNR | Stockpile Gradation | 1/2-inch Stockpile | Lockwood@Patrick | Top and Bottom
14 | 38 | 100 | 100 | 99.8 | 50.1 | 1.7 | 1.2 | 1 | 0.9 | 0.8 | 0.7 | Reconstruction | 0.6 | 06/07/1997 | UNR | Stockpile Gradation | 1/2-inch Stockpile | Lockwood@Patrick | Top and Bottom
14 | 39 | 100 | 100 | 99.8 | 50.1 | 1.7 | 1.2 | 1 | 0.9 | 0.8 | 0.7 | Reconstruction | 0.6 | 06/07/1997 | UNR | Stockpile Gradation | 1/2-inch Stockpile | Lockwood@Patrick | Top and Bottom
14 | 54 | 100 | 100 | 99.8 | 50.1 | 1.7 | 1.2 | 1 | 0.9 | 0.8 | 0.7 | Reconstruction | 0.6 | 06/07/1997 | UNR | Stockpile Gradation | 1/2-inch Stockpile | Lockwood@Patrick | Top and Bottom
14 | 55 | 100 | 100 | 99.8 | 50.1 | 1.7 | 1.2 | 1 | 0.9 | 0.8 | 0.7 | Reconstruction | 0.6 | 06/07/1997 | UNR | Stockpile Gradation | 1/2-inch Stockpile | Lockwood@Patrick | Top and Bottom
14 | 56 | 100 | 100 | 99.8 | 50.1 | 1.7 | 1.2 | 1 | 0.9 | 0.8 | 0.7 | Reconstruction | 0.6 | 06/07/1997 | UNR | Stockpile Gradation | 1/2-inch Stockpile | Lockwood@Patrick | Top and Bottom
15 | 35 | 100 | 100 | 99.3 | 49.3 | 1.9 | 1.1 | 1.2 | 1.1 | 1 | 0.9 | Reconstruction | 0.8 | 06/07/1997 | Granite | Stockpile Gradation | 1/2-inch Stockpile | Lockwood@Patrick | Top and Bottom
15 | 36 | 100 | 100 | 99.3 | 49.3 | 1.9 | 1.1 | 1.2 | 1.1 | 1 | 0.9 | Reconstruction | 0.8 | 06/07/1997 | Granite | Stockpile Gradation | 1/2-inch Stockpile | Lockwood@Patrick | Top and Bottom
15 | 37 | 100 | 100 | 99.3 | 49.3 | 1.9 | 1.1 | 1.2 | 1.1 | 1 | 0.9 | Reconstruction | 0.8 | 06/07/1997 | Granite | Stockpile Gradation | 1/2-inch Stockpile | Lockwood@Patrick | Top and Bottom
15 | 38 | 100 | 100 | 99.3 | 49.3 | 1.9 | 1.1 | 1.2 | 1.1 | 1 | 0.9 | Reconstruction | 0.8 | 06/07/1997 | Granite | Stockpile Gradation | 1/2-inch Stockpile | Lockwood@Patrick | Top and Bottom
15 | 39 | 100 | 100 | 99.3 | 49.3 | 1.9 | 1.1 | 1.2 | 1.1 | 1 | 0.9 | Reconstruction | 0.8 | 06/07/1997 | Granite | Stockpile Gradation | 1/2-inch Stockpile | Lockwood@Patrick | Top and Bottom
15 | 54 | 100 | 100 | 99.3 | 49.3 | 1.9 | 1.1 | 1.2 | 1.1 | 1 | 0.9 | Reconstruction | 0.8 | 06/07/1997 | Granite | Stockpile Gradation | 1/2-inch Stockpile | Lockwood@Patrick | Top and Bottom
15 | 55 | 100 | 100 | 99.3 | 49.3 | 1.9 | 1.1 | 1.2 | 1.1 | 1 | 0.9 | Reconstruction | 0.8 | 06/07/1997 | Granite | Stockpile Gradation | 1/2-inch Stockpile | Lockwood@Patrick | Top and Bottom
15 | 56 | 100 | 100 | 99.3 | 49.3 | 1.9 | 1.1 | 1.2 | 1.1 | 1 | 0.9 | Reconstruction | 0.8 | 06/07/1997 | Granite | Stockpile Gradation | 1/2-inch Stockpile | Lockwood@Patrick | Top and Bottom
16 | 35 | 100 | 100 | 100 | 99.5 | 30.7 | 4.7 | 2.4 | 1.9 | 1.7 | 1.5 | Reconstruction | 1.4 | 06/07/1997 | UNR | Stockpile Gradation | 3/8-inch Stockpile | Lockwood@Patrick | Top and Bottom
16 | 36 | 100 | 100 | 100 | 99.5 | 30.7 | 4.7 | 2.4 | 1.9 | 1.7 | 1.5 | Reconstruction | 1.4 | 06/07/1997 | UNR | Stockpile Gradation | 3/8-inch Stockpile | Lockwood@Patrick | Top and Bottom
16 | 37 | 100 | 100 | 100 | 99.5 | 30.7 | 4.7 | 2.4 | 1.9 | 1.7 | 1.5 | Reconstruction | 1.4 | 06/07/1997 | UNR | Stockpile Gradation | 3/8-inch Stockpile | Lockwood@Patrick | Top and Bottom
16 | 38 | 100 | 100 | 100 | 99.5 | 30.7 | 4.7 | 2.4 | 1.9 | 1.7 | 1.5 | Reconstruction | 1.4 | 06/07/1997 | UNR | Stockpile Gradation | 3/8-inch Stockpile | Lockwood@Patrick | Top and Bottom
16 | 39 | 100 | 100 | 100 | 99.5 | 30.7 | 4.7 | 2.4 | 1.9 | 1.7 | 1.5 | Reconstruction | 1.4 | 06/07/1997 | UNR | Stockpile Gradation | 3/8-inch Stockpile | Lockwood@Patrick | Top and Bottom
16 | 54 | 100 | 100 | 100 | 99.5 | 30.7 | 4.7 | 2.4 | 1.9 | 1.7 | 1.5 | Reconstruction | 1.4 | 06/07/1997 | UNR | Stockpile Gradation | 3/8-inch Stockpile | Lockwood@Patrick | Top and Bottom
16 | 55 | 100 | 100 | 100 | 99.5 | 30.7 | 4.7 | 2.4 | 1.9 | 1.7 | 1.5 | Reconstruction | 1.4 | 06/07/1997 | UNR | Stockpile Gradation | 3/8-inch Stockpile | Lockwood@Patrick | Top and Bottom
16 | 56 | 100 | 100 | 100 | 99.5 | 30.7 | 4.7 | 2.4 | 1.9 | 1.7 | 1.5 | Reconstruction | 1.4 | 06/07/1997 | UNR | Stockpile Gradation | 3/8-inch Stockpile | Lockwood@Patrick | Top and Bottom
17 | 35 | 100 | 100 | 100 | 99.5 | 31.9 | 4.7 | 2.4 | 2 | 1.8 | 1.7 | Reconstruction | 1.5 | 06/07/1997 | Granite | Stockpile Gradation | 3/8-inch Stockpile | Lockwood@Patrick | Top and Bottom
17 | 36 | 100 | 100 | 100 | 99.5 | 31.9 | 4.7 | 2.4 | 2 | 1.8 | 1.7 | Reconstruction | 1.5 | 06/07/1997 | Granite | Stockpile Gradation | 3/8-inch Stockpile | Lockwood@Patrick | Top and Bottom
17 | 37 | 100 | 100 | 100 | 99.5 | 31.9 | 4.7 | 2.4 | 2 | 1.8 | 1.7 | Reconstruction | 1.5 | 06/07/1997 | Granite | Stockpile Gradation | 3/8-inch Stockpile | Lockwood@Patrick | Top and Bottom
17 | 38 | 100 | 100 | 100 | 99.5 | 31.9 | 4.7 | 2.4 | 2 | 1.8 | 1.7 | Reconstruction | 1.5 | 06/07/1997 | Granite | Stockpile Gradation | 3/8-inch Stockpile | Lockwood@Patrick | Top and Bottom
17 | 39 | 100 | 100 | 100 | 99.5 | 31.9 | 4.7 | 2.4 | 2 | 1.8 | 1.7 | Reconstruction | 1.5 | 06/07/1997 | Granite | Stockpile Gradation | 3/8-inch Stockpile | Lockwood@Patrick | Top and Bottom
17 | 54 | 100 | 100 | 100 | 99.5 | 31.9 | 4.7 | 2.4 | 2 | 1.8 | 1.7 | Reconstruction | 1.5 | 06/07/1997 | Granite | Stockpile Gradation | 3/8-inch Stockpile | Lockwood@Patrick | Top and Bottom
17 | 55 | 100 | 100 | 100 | 99.5 | 31.9 | 4.7 | 2.4 | 2 | 1.8 | 1.7 | Reconstruction | 1.5 | 06/07/1997 | Granite | Stockpile Gradation | 3/8-inch Stockpile | Lockwood@Patrick | Top and Bottom
17 | 56 | 100 | 100 | 100 | 99.5 | 31.9 | 4.7 | 2.4 | 2 | 1.8 | 1.7 | Reconstruction | 1.5 | 06/07/1997 | Granite | Stockpile Gradation | 3/8-inch Stockpile | Lockwood@Patrick | Top and Bottom
18 | 35 | 100 | 100 | 100 | 100 | 98.5 | 73.1 | 48.5 | 34.4 | 25.6 | 20 | Reconstruction | 16.1 | 06/07/1997 | UNR | Stockpile Gradation | Rock Dust Stockpile | Lockwood@Patrick | Top and Bottom
18 | 36 | 100 | 100 | 100 | 100 | 98.5 | 73.1 | 48.5 | 34.4 | 25.6 | 20 | Reconstruction | 16.1 | 06/07/1997 | UNR | Stockpile Gradation | Rock Dust Stockpile | Lockwood@Patrick | Top and Bottom
18 | 37 | 100 | 100 | 100 | 100 | 98.5 | 73.1 | 48.5 | 34.4 | 25.6 | 20 | Reconstruction | 16.1 | 06/07/1997 | UNR | Stockpile Gradation | Rock Dust Stockpile | Lockwood@Patrick | Top and Bottom
18 | 38 | 100 | 100 | 100 | 100 | 98.5 | 73.1 | 48.5 | 34.4 | 25.6 | 20 | Reconstruction | 16.1 | 06/07/1997 | UNR | Stockpile Gradation | Rock Dust Stockpile | Lockwood@Patrick | Top and Bottom
18 | 39 | 100 | 100 | 100 | 100 | 98.5 | 73.1 | 48.5 | 34.4 | 25.6 | 20 | Reconstruction | 16.1 | 06/07/1997 | UNR | Stockpile Gradation | Rock Dust Stockpile | Lockwood@Patrick | Top and Bottom
18 | 54 | 100 | 100 | 100 | 100 | 98.5 | 73.1 | 48.5 | 34.4 | 25.6 | 20 | Reconstruction | 16.1 | 06/07/1997 | UNR | Stockpile Gradation | Rock Dust Stockpile | Lockwood@Patrick | Top and Bottom
18 | 55 | 100 | 100 | 100 | 100 | 98.5 | 73.1 | 48.5 | 34.4 | 25.6 | 20 | Reconstruction | 16.1 | 06/07/1997 | UNR | Stockpile Gradation | Rock Dust Stockpile | Lockwood@Patrick | Top and Bottom
18 | 56 | 100 | 100 | 100 | 100 | 98.5 | 73.1 | 48.5 | 34.4 | 25.6 | 20 | Reconstruction | 16.1 | 06/07/1997 | UNR | Stockpile Gradation | Rock Dust Stockpile | Lockwood@Patrick | Top and Bottom
19 | 35 | 100 | 100 | 100 | 100 | 98.6 | 72.9 | 47.3 | 32.9 | 24 | 18.9 | Reconstruction | 15.1 | 06/07/1997 | Granite | Stockpile Gradation | Rock Dust Stockpile | Lockwood@Patrick | Top and Bottom
19 | 36 | 100 | 100 | 100 | 100 | 98.6 | 72.9 | 47.3 | 32.9 | 24 | 18.9 | Reconstruction | 15.1 | 06/07/1997 | Granite | Stockpile Gradation | Rock Dust Stockpile | Lockwood@Patrick | Top and Bottom
19 | 37 | 100 | 100 | 100 | 100 | 98.6 | 72.9 | 47.3 | 32.9 | 24 | 18.9 | Reconstruction | 15.1 | 06/07/1997 | Granite | Stockpile Gradation | Rock Dust Stockpile | Lockwood@Patrick | Top and Bottom
19 | 38 | 100 | 100 | 100 | 100 | 98.6 | 72.9 | 47.3 | 32.9 | 24 | 18.9 | Reconstruction | 15.1 | 06/07/1997 | Granite | Stockpile Gradation | Rock Dust Stockpile | Lockwood@Patrick | Top and Bottom
19 | 39 | 100 | 100 | 100 | 100 | 98.6 | 72.9 | 47.3 | 32.9 | 24 | 18.9 | Reconstruction | 15.1 | 06/07/1997 | Granite | Stockpile Gradation | Rock Dust Stockpile | Lockwood@Patrick | Top and Bottom
19 | 54 | 100 | 100 | 100 | 100 | 98.6 | 72.9 | 47.3 | 32.9 | 24 | 18.9 | Reconstruction | 15.1 | 06/07/1997 | Granite | Stockpile Gradation | Rock Dust Stockpile | Lockwood@Patrick | Top and Bottom
19 | 55 | 100 | 100 | 100 | 100 | 98.6 | 72.9 | 47.3 | 32.9 | 24 | 18.9 | Reconstruction | 15.1 | 06/07/1997 | Granite | Stockpile Gradation | Rock Dust Stockpile | Lockwood@Patrick | Top and Bottom
19 | 56 | 100 | 100 | 100 | 100 | 98.6 | 72.9 | 47.3 | 32.9 | 24 | 18.9 | Reconstruction | 15.1 | 06/07/1997 | Granite | Stockpile Gradation | Rock Dust Stockpile | Lockwood@Patrick | Top and Bottom
20 | 35 | 100 | 100 | 84 | 69.5 | 39.1 | 24 | 16 | 11.5 | 8.8 | 7 | Reconstruction | 5.6 | 06/28/1997 |  | Loose Mix | Section 35 Mix | HMA Layer | Top
21 | 35 | 100 | 99.8 | 85.3 | 70.3 | 41.3 | 25.4 | 16.4 | 11.6 | 8.6 | 6.6 | Reconstruction | 5.1 | 06/23/1997 |  | Loose Mix | Section 35 Mix | HMA Layer | Bottom
22 | 36 | 100 | 99.8 | 84.1 | 68.7 | 40 | 25.4 | 16.7 | 12 | 9.1 | 7.2 | Reconstruction | 5.8 | 06/28/1997 |  | Loose Mix | Section 36 Mix | HMA Layer | Top
23 | 36 | 100 | 99.2 | 84.3 | 69.9 | 39.4 | 24.2 | 15.9 | 11.3 | 8 | 6.6 | Reconstruction | 5.3 | 06/23/1997 |  | Loose Mix | Section 36 Mix | HMA Layer | Bottom
24 | 37 | 100 | 100 | 83.3 | 68.7 | 39.1 | 24.6 | 16.5 | 11.8 | 9 | 7.1 | Reconstruction | 5.7 | 06/28/1997 |  | Loose Mix | Section 37 Mix | HMA Layer | Top
25 | 37 | 100 | 99.8 | 85.1 | 70.1 | 40.3 | 24.3 | 15.9 | 11.3 | 8.5 | 6.7 | Reconstruction | 5.4 | 06/23/1997 |  | Loose Mix | Section 37 Mix | HMA Layer | Bottom
26 | 38 | 100 | 99.9 | 83.8 | 69.9 | 40.6 | 25.6 | 17.4 | 12.6 | 9.7 | 7.7 | Reconstruction | 6.2 | 06/28/1997 |  | Loose Mix | Section 38 Mix | HMA Layer | Top
27 | 38 | 100 | 99.5 | 87 | 72.4 | 42.4 | 25.9 | 16.9 | 11.9 | 8.9 | 7 | Reconstruction | 5.5 | 06/23/1997 |  | Loose Mix | Section 38 Mix | HMA Layer | Bottom
28 | 39 | 100 | 100 | 83.4 | 69.3 | 39.6 | 24.3 | 16.1 | 11.6 | 8.9 | 7.1 | Reconstruction | 5.7 | 06/28/1997 |  | Loose Mix | Section 39 Mix | HMA Layer | Top
29 | 39 | 100 | 99.6 | 84.2 | 69.1 | 39.3 | 24.2 | 15.7 | 11 | 8.2 | 6.2 | Reconstruction | 4.8 | 06/23/1997 |  | Loose Mix | Section 39 Mix | HMA Layer | Bottom
30 | 54 | 100 | 99.8 | 84.9 | 71 | 41.3 | 25.7 | 16.8 | 11.9 | 9 | 7.2 | Reconstruction | 5.8 | 06/28/1997 |  | Loose Mix | Section 54 Mix | HMA Layer | Top
31 | 54 | 100 | 99.8 | 84.9 | 71.3 | 41.5 | 25.3 | 16.7 | 11.9 | 8.9 | 6.9 | Reconstruction | 5.6 | 06/23/1997 |  | Loose Mix | Section 54 Mix | HMA Layer | Bottom
32 | 55 | 100 | 99.9 | 86.3 | 71.5 | 40.5 | 25.1 | 16.6 | 12 | 9.2 | 7.4 | Reconstruction | 6 | 06/28/1997 |  | Loose Mix | Section 55 Mix | HMA Layer | Top
33 | 55 | 100 | 99.6 | 84.3 | 69.3 | 39.8 | 24.2 | 16 | 10.6 | 8 | 6.2 | Reconstruction | 5.1 | 06/23/1997 |  | Loose Mix | Section 55 Mix | HMA Layer | Bottom
34 | 56 | 100 | 99.8 | 84.6 | 69.8 | 40 | 25.3 | 17 | 12.2 | 9.4 | 7.5 | Reconstruction | 6.1 | 06/28/1997 |  | Loose Mix | Section 56 Mix | HMA Layer | Top
35 | 56 | 100 | 99.8 | 85.3 | 71.6 | 41.8 | 25.7 | 17 | 12 | 9 | 7.1 | Reconstruction | 5.7 | 06/23/1997 |  | Loose Mix | Section 56 Mix | HMA Layer | Bottom
36 | 35 | 100 | 99.8 | 91.3 | 80.3 | 52.8 | 34 | 21.5 | 13.6 | 10.8 | 8.6 | Reconstruction | 7.1 | 06/28/1997 |  | Cold Feed | Section 35 Mix | HMA Layer | Top
37 | 35 | 100 | 100 | 86.1 | 71.6 | 43.5 | 27.2 | 18 | 12.9 | 9.7 | 7.8 | Reconstruction | 6.3 | 06/23/1997 |  | Cold Feed | Section 35 Mix | HMA Layer | Bottom
38 | 36 | 100 | 99.6 | 86.3 | 73.3 | 45.2 | 28.1 | 18.1 | 12.5 | 9.4 | 7.4 | Reconstruction | 6 | 06/28/1997 |  | Cold Feed | Section 36 Mix | HMA Layer | Top
39 | 36 | 100 | 99.9 | 86.2 | 70.6 | 40.9 | 25.1 | 16.5 | 11.9 | 9.1 | 7.3 | Reconstruction | 5.9 | 06/23/1997 |  | Cold Feed | Section 36 Mix | HMA Layer | Bottom
40 | 37 | 100 | 99.9 | 85.4 | 72.3 | 43.6 | 27.1 | 17.5 | 12.3 | 9.3 | 7.4 | Reconstruction | 6.3 | 06/28/1997 |  | Cold Feed | Section 37 Mix | HMA Layer | Top
41 | 37 | 100 | 99.6 | 83.4 | 67.8 | 39.8 | 24.7 | 16.3 | 11.7 | 8.9 | 7.1 | Reconstruction | 5.8 | 06/23/1997 |  | Cold Feed | Section 37 Mix | HMA Layer | Bottom
42 | 38 | 100 | 99.8 | 85.9 | 72.3 | 42.3 | 25.8 | 16.8 | 12 | 9.1 | 7.2 | Reconstruction | 5.9 | 06/28/1997 |  | Cold Feed | Section 38 Mix | HMA Layer | Top
43 | 38 | 100 | 99.4 | 85.9 | 70.6 | 41 | 25.1 | 16.4 | 11.8 | 9 | 7.1 | Reconstruction | 5.8 | 06/23/1997 |  | Cold Feed | Section 38 Mix | HMA Layer | Bottom
44 | 39 | 100 | 99.6 | 84.8 | 69.5 | 41.6 | 25.9 | 17.1 | 12.1 | 9.3 | 7.4 | Reconstruction | 6 | 06/28/1997 |  | Cold Feed | Section 39 Mix | HMA Layer | Top
45 | 39 | 100 | 99.4 | 84.9 | 69.7 | 39.9 | 24 | 15.7 | 11.2 | 8.5 | 6.8 | Reconstruction | 5.6 | 06/23/1997 |  | Cold Feed | Section 39 Mix | HMA Layer | Bottom
46 | 54 | 100 | 99.9 | 82.4 | 67.1 | 37.4 | 22.9 | 15.1 | 10.7 | 8.2 | 6.3 | Reconstruction | 5.2 | 06/28/1997 |  | Cold Feed | Section 54 Mix | HMA Layer | Top
47 | 54 | 100 | 99.8 | 87.5 | 73.1 | 45.1 | 27.3 | 17.5 | 12.3 | 9.2 | 7.3 | Reconstruction | 6 | 06/23/1997 |  | Cold Feed | Section 54 Mix | HMA Layer | Bottom
48 | 55 | 100 | 99.7 | 86.3 | 72.4 | 40.6 | 24.1 | 15.7 | 11.1 | 8.5 | 6.6 | Reconstruction | 5.5 | 06/28/1997 |  | Cold Feed | Section 55 Mix | HMA Layer | Top
49 | 55 | 100 | 99.4 | 88 | 74.2 | 43.7 | 26.5 | 17.1 | 12.1 | 9.1 | 7.2 | Reconstruction | 6 | 06/23/1997 |  | Cold Feed | Section 55 Mix | HMA Layer | Bottom
50 | 56 | 100 | 99.9 | 87.9 | 75.5 | 44.5 | 27.1 | 17.6 | 12.2 | 9.2 | 7.3 | Reconstruction | 5.9 | 06/28/1997 |  | Cold Feed | Section 56 Mix | HMA Layer | Top
51 | 56 | 100 | 99.7 | 87 | 72.6 | 43.7 | 26.4 | 17 | 12.2 | 9.2 | 7.2 | Reconstruction | 5.9 | 06/23/1997 |  | Cold Feed | Section 56 Mix | HMA Layer | Bottom
52 | 35 | 100 | 99.2 | 82.8 | 69.5 | 41.4 | 25.6 | 16.8 | 12.1 | 9.1 | 7.2 | Reconstruction | 5.8 |  | FHWA | Core Gradation |  | HMA Layer
53 | 35 | 100 | 99.15 | 86.65 | 72.45 | 42.65 | 29 | 19.15 | 14.4 | 11.2 | 9.1 | Reconstruction | 7.35 |  | FHWA | Core Gradation |  | HMA Layer | Top Lift
54 | 35 | 100 | 100 | 85.7 | 73.2 | 44.2 | 28.4 | 18.8 | 13.9 | 10.7 | 8.6 | Reconstruction | 6.9 |  | FHWA | Core Gradation |  | HMA Layer | Bottom Lift
55 | 38 | 100 | 99.2 | 82.8 | 69.5 | 41.4 | 25.6 | 16.8 | 12.1 | 9.1 | 7.2 | Reconstruction | 5.8 |  | FHWA | Core Gradation |  | HMA Layer
56 | 38 | 100 | 99.45 | 89.6 | 78.3 | 48 | 32.9 | 21.95 | 16.8 | 13.2 | 10.7 | Reconstruction | 8.55 |  | FHWA | Core Gradation |  | HMA Layer | Top Lift
57 | 38 | 100 | 100 | 85 | 71 | 41 | 25.9 | 17.1 | 12.6 | 9.7 | 7.8 | Reconstruction | 6.3 |  | FHWA | Core Gradation |  | HMA Layer | Bottom Lift
58 | 39 | 100 | 99.2 | 82.8 | 69.5 | 41.4 | 25.6 | 16.8 | 12.1 | 9.1 | 7.2 | Reconstruction | 5.8 |  | FHWA | Core Gradation |  | HMA Layer
59 | 39 | 100 | 99.55 | 86.95 | 73.35 | 44.7 | 30.7 | 20.65 | 15.45 | 11.7 | 9.25 | Reconstruction | 7.35 |  | FHWA | Core Gradation |  | HMA Layer | Top Lift
60 | 39 | 100 | 100 | 90.1 | 74.9 | 43 | 27.25 | 18.15 | 13.5 | 10.45 | 8.35 | Reconstruction | 6.6 |  | FHWA | Core Gradation |  | HMA Layer | Bottom Lift
61 | 54 | 100 | 99.2 | 82.8 | 69.5 | 41.4 | 25.6 | 16.8 | 12.1 | 9.1 | 7.2 | Reconstruction | 5.8 |  | FHWA | Core Gradation |  | HMA Layer
62 | 54 | 100 | 99.45 | 88.15 | 74.15 | 44.45 | 31.1 | 20.5 | 15.35 | 11.9 | 9.7 | Reconstruction | 7.9 |  | FHWA | Core Gradation |  | HMA Layer | Top Lift
63 | 54 | 100 | 99.425 | 88.675 | 75.425 | 43.525 | 28.25 | 19.125 | 14.55 | 11.525 | 9.275 | Reconstruction | 7.425 |  | FHWA | Core Gradation |  | HMA Layer | Bottom Lift
1 | 5 | 100 | 100 | 79.2 | 65 | 41.8 | 28.6 | 21 | 16.1 | 12.2 | 9 | Original | 6.6 |  | UNR | Core Gradation | Coarse Blend | HMA Layer | Top
1 | 6 | 100 | 100 | 79.2 | 65 | 41.8 | 28.6 | 21 | 16.1 | 12.2 | 9 | Original | 6.6 |  | UNR | Core Gradation | Coarse Blend | HMA Layer | Top
1 | 7 | 100 | 100 | 79.2 | 65 | 41.8 | 28.6 | 21 | 16.1 | 12.2 | 9 | Original | 6.6 |  | UNR | Core Gradation | Coarse Blend | HMA Layer | Top
1 | 8 | 100 | 100 | 79.2 | 65 | 41.8 | 28.6 | 21 | 16.1 | 12.2 | 9 | Original | 6.6 |  | UNR | Core Gradation | Coarse Blend | HMA Layer | Top
1 | 23 | 100 | 100 | 79.2 | 65 | 41.8 | 28.6 | 21 | 16.1 | 12.2 | 9 | Original | 6.6 |  | UNR | Core Gradation | Coarse Blend | HMA Layer | Top
1 | 24 | 100 | 100 | 79.2 | 65 | 41.8 | 28.6 | 21 | 16.1 | 12.2 | 9 | Original | 6.6 |  | UNR | Core Gradation | Coarse Blend | HMA Layer | Top
1 | 25 | 100 | 100 | 79.2 | 65 | 41.8 | 28.6 | 21 | 16.1 | 12.2 | 9 | Original | 6.6 |  | UNR | Core Gradation | Coarse Blend | HMA Layer | Top
1 | 26 | 100 | 100 | 79.2 | 65 | 41.8 | 28.6 | 21 | 16.1 | 12.2 | 9 | Original | 6.6 |  | UNR | Core Gradation | Coarse Blend | HMA Layer | Top
2 | 5 | 100 | 100 | 81.8 | 66.3 | 42.1 | 27.7 | 19.9 | 14.9 | 11 | 7.9 | Original | 5.5 |  | UNR | Core Gradation | Coarse Blend | HMA Layer | Bottom
2 | 6 | 100 | 100 | 81.8 | 66.3 | 42.1 | 27.7 | 19.9 | 14.9 | 11 | 7.9 | Original | 5.5 |  | UNR | Core Gradation | Coarse Blend | HMA Layer | Bottom
2 | 7 | 100 | 100 | 81.8 | 66.3 | 42.1 | 27.7 | 19.9 | 14.9 | 11 | 7.9 | Original | 5.5 |  | UNR | Core Gradation | Coarse Blend | HMA Layer | Bottom
2 | 8 | 100 | 100 | 81.8 | 66.3 | 42.1 | 27.7 | 19.9 | 14.9 | 11 | 7.9 | Original | 5.5 |  | UNR | Core Gradation | Coarse Blend | HMA Layer | Bottom
2 | 23 | 100 | 100 | 81.8 | 66.3 | 42.1 | 27.7 | 19.9 | 14.9 | 11 | 7.9 | Original | 5.5 |  | UNR | Core Gradation | Coarse Blend | HMA Layer | Bottom
2 | 24 | 100 | 100 | 81.8 | 66.3 | 42.1 | 27.7 | 19.9 | 14.9 | 11 | 7.9 | Original | 5.5 |  | UNR | Core Gradation | Coarse Blend | HMA Layer | Bottom
2 | 25 | 100 | 100 | 81.8 | 66.3 | 42.1 | 27.7 | 19.9 | 14.9 | 11 | 7.9 | Original | 5.5 |  | UNR | Core Gradation | Coarse Blend | HMA Layer | Bottom
2 | 26 | 100 | 100 | 81.8 | 66.3 | 42.1 | 27.7 | 19.9 | 14.9 | 11 | 7.9 | Original | 5.5 |  | UNR | Core Gradation | Coarse Blend | HMA Layer | Bottom
7 | 23 | 100 | 99.8 | 63.5 | 33.7 | 10.8 | 5 | 4.3 | 4 | 3.7 | 3.4 | Original | 3 | 03/04/1995 | UNR | Stockpile Gradation | 3/4-inch Stockpile | Dayton | Top and Bottom
7 | 24 | 100 | 99.8 | 63.5 | 33.7 | 10.8 | 5 | 4.3 | 4 | 3.7 | 3.4 | Original | 3 | 03/04/1995 | UNR | Stockpile Gradation | 3/4-inch Stockpile | Dayton | Top and Bottom
7 | 25 | 100 | 99.8 | 63.5 | 33.7 | 10.8 | 5 | 4.3 | 4 | 3.7 | 3.4 | Original | 3 | 03/04/1995 | UNR | Stockpile Gradation | 3/4-inch Stockpile | Dayton | Top and Bottom
7 | 26 | 100 | 99.8 | 63.5 | 33.7 | 10.8 | 5 | 4.3 | 4 | 3.7 | 3.4 | Original | 3 | 03/04/1995 | UNR | Stockpile Gradation | 3/4-inch Stockpile | Dayton | Top and Bottom
8 | 5 | 100 | 100 | 99.9 | 82.6 | 19.5 | 4.3 | 3.2 | 2.9 | 2.6 | 2.4 | Original | 2 | 02/16/1995 | UNR | Stockpile Gradation | 1/2-inch Stockpile | Dayton | Top and Bottom
8 | 6 | 100 | 100 | 99.9 | 82.6 | 19.5 | 4.3 | 3.2 | 2.9 | 2.6 | 2.4 | Original | 2 | 02/16/1995 | UNR | Stockpile Gradation | 1/2-inch Stockpile | Dayton | Top and Bottom
8 | 7 | 100 | 100 | 99.9 | 82.6 | 19.5 | 4.3 | 3.2 | 2.9 | 2.6 | 2.4 | Original | 2 | 02/16/1995 | UNR | Stockpile Gradation | 1/2-inch Stockpile | Dayton | Top and Bottom
8 | 8 | 100 | 100 | 99.9 | 82.6 | 19.5 | 4.3 | 3.2 | 2.9 | 2.6 | 2.4 | Original | 2 | 02/16/1995 | UNR | Stockpile Gradation | 1/2-inch Stockpile | Dayton | Top and Bottom
8 | 23 | 100 | 100 | 99.9 | 82.6 | 19.5 | 4.3 | 3.2 | 2.9 | 2.6 | 2.4 | Original | 2 | 02/16/1995 | UNR | Stockpile Gradation | 1/2-inch Stockpile | Dayton | Top and Bottom
8 | 24 | 100 | 100 | 99.9 | 82.6 | 19.5 | 4.3 | 3.2 | 2.9 | 2.6 | 2.4 | Original | 2 | 02/16/1995 | UNR | Stockpile Gradation | 1/2-inch Stockpile | Dayton | Top and Bottom
8 | 25 | 100 | 100 | 99.9 | 82.6 | 19.5 | 4.3 | 3.2 | 2.9 | 2.6 | 2.4 | Original | 2 | 02/16/1995 | UNR | Stockpile Gradation | 1/2-inch Stockpile | Dayton | Top and Bottom
8 | 26 | 100 | 100 | 99.9 | 82.6 | 19.5 | 4.3 | 3.2 | 2.9 | 2.6 | 2.4 | Original | 2 | 02/16/1995 | UNR | Stockpile Gradation | 1/2-inch Stockpile | Dayton | Top and Bottom
9 | 5 | 100 | 100 | 100 | 97.7 | 29.8 | 6.4 | 5 | 4.4 | 3.9 | 3.4 | Original | 2.8 | 02/17/1995 | UNR | Stockpile Gradation | 3/8-inch Stockpile | Dayton | Top and Bottom
9 | 6 | 100 | 100 | 100 | 97.7 | 29.8 | 6.4 | 5 | 4.4 | 3.9 | 3.4 | Original | 2.8 | 02/17/1995 | UNR | Stockpile Gradation | 3/8-inch Stockpile | Dayton | Top and Bottom
9 | 7 | 100 | 100 | 100 | 97.7 | 29.8 | 6.4 | 5 | 4.4 | 3.9 | 3.4 | Original | 2.8 | 02/17/1995 | UNR | Stockpile Gradation | 3/8-inch Stockpile | Dayton | Top and Bottom
9 | 8 | 100 | 100 | 100 | 97.7 | 29.8 | 6.4 | 5 | 4.4 | 3.9 | 3.4 | Original | 2.8 | 02/17/1995 | UNR | Stockpile Gradation | 3/8-inch Stockpile | Dayton | Top and Bottom
7 | 5 | 100 | 99.8 | 63.5 | 33.7 | 10.8 | 5 | 4.3 | 4 | 3.7 | 3.4 | Original | 3 | 03/04/1995 | UNR | Stockpile Gradation | 3/4-inch Stockpile | Dayton | Top and Bottom
7 | 6 | 100 | 99.8 | 63.5 | 33.7 | 10.8 | 5 | 4.3 | 4 | 3.7 | 3.4 | Original | 3 | 03/04/1995 | UNR | Stockpile Gradation | 3/4-inch Stockpile | Dayton | Top and Bottom
7 | 7 | 100 | 99.8 | 63.5 | 33.7 | 10.8 | 5 | 4.3 | 4 | 3.7 | 3.4 | Original | 3 | 03/04/1995 | UNR | Stockpile Gradation | 3/4-inch Stockpile | Dayton | Top and Bottom
7 | 8 | 100 | 99.8 | 63.5 | 33.7 | 10.8 | 5 | 4.3 | 4 | 3.7 | 3.4 | Original | 3 | 03/04/1995 | UNR | Stockpile Gradation | 3/4-inch Stockpile | Dayton | Top and Bottom

## WT_AVG_GRADATIONS_FHWA
TEST_ID | SECTION_ID | PASSING_1_2_INCH | PASSING_3_8_INCH | PASSING_4 | PASSING_8 | PASSING_16 | PASSING_30 | PASSING_50 | PASSING_100 | PASSING_200 | CONSTRUCTION | LAB_FACILITY | STOCKPILE_OR_CORE_GRADATIONS | SOURCE | LIFT | PASSING_1_INCH | PASSING_3_4_INCH
1 | 35 | 82.8 | 69.5 | 41.4 | 25.6 | 16.8 | 12.1 | 9.1 | 7.2 | 5.8 | Reconstruction | FHWA | Core Gradation | HMA Layer |  | 100 | 99.2
2 | 35 | 86.65 | 72.45 | 42.65 | 29 | 19.15 | 14.4 | 11.2 | 9.1 | 7.35 | Reconstruction | FHWA | Core Gradation | HMA Layer | Top Lift | 100 | 99.15
3 | 35 | 85.7 | 73.2 | 44.2 | 28.4 | 18.8 | 13.9 | 10.7 | 8.6 | 6.9 | Reconstruction | FHWA | Core Gradation | HMA Layer | Bottom Lift | 100 | 100
4 | 38 | 82.8 | 69.5 | 41.4 | 25.6 | 16.8 | 12.1 | 9.1 | 7.2 | 5.8 | Reconstruction | FHWA | Core Gradation | HMA Layer |  | 100 | 99.2
5 | 38 | 89.6 | 78.3 | 48 | 32.9 | 21.95 | 16.8 | 13.2 | 10.7 | 8.55 | Reconstruction | FHWA | Core Gradation | HMA Layer | Top Lift | 100 | 99.45
6 | 38 | 85 | 71 | 41 | 25.9 | 17.1 | 12.6 | 9.7 | 7.8 | 6.3 | Reconstruction | FHWA | Core Gradation | HMA Layer | Bottom Lift | 100 | 100
7 | 39 | 82.8 | 69.5 | 41.4 | 25.6 | 16.8 | 12.1 | 9.1 | 7.2 | 5.8 | Reconstruction | FHWA | Core Gradation | HMA Layer |  | 100 | 99.2
8 | 39 | 86.95 | 73.35 | 44.7 | 30.7 | 20.65 | 15.45 | 11.7 | 9.25 | 7.35 | Reconstruction | FHWA | Core Gradation | HMA Layer | Top Lift | 100 | 99.55
9 | 39 | 90.1 | 74.9 | 43 | 27.25 | 18.15 | 13.5 | 10.45 | 8.35 | 6.6 | Reconstruction | FHWA | Core Gradation | HMA Layer | Bottom Lift | 100 | 100
10 | 54 | 82.8 | 69.5 | 41.4 | 25.6 | 16.8 | 12.1 | 9.1 | 7.2 | 5.8 | Reconstruction | FHWA | Core Gradation | HMA Layer |  | 100 | 99.2
11 | 54 | 88.15 | 74.15 | 44.45 | 31.1 | 20.5 | 15.35 | 11.9 | 9.7 | 7.9 | Reconstruction | FHWA | Core Gradation | HMA Layer | Top Lift | 100 | 99.45
12 | 54 | 88.675 | 75.425 | 43.525 | 28.25 | 19.125 | 14.55 | 11.525 | 9.275 | 7.425 | Reconstruction | FHWA | Core Gradation | HMA Layer | Bottom Lift | 100 | 99.425

## WT_AVG_GYRATORY_COMPACT_UNR
TEST_ID | SECTION_ID | VFA_AT_NDESIGN | GMM_AT_NINITIAL | GMM_AT_NDESIGN | GMM_AT_NMAX | FILER_EFF_AC_RATIO_OPT_AC_CON | CONSTRUCTION | GRADATION | LIFT | AC | MAX_THEORETICAL_SG_GMM | AIR_VOIDS_AT_NDESIGN | VMA_AT_NDESIGN
5 | 5 | 77.6 | 87.83 | 97.29 | 98.71 | 1.57 | Original | Coarse Mix | Top Lift | 5.67 | 2.399 | 2.71 | 12.08
31 | 5 | 69.12 | 85.87 | 95.82 | 97.38 | 1.36 | Original | Coarse Mix | Bottom Lift | 5.61 | 2.395 | 4.18 | 13.49
6 | 6 | 73.51 | 86.77 | 96.74 | 98.22 | 1.6 | Original | Coarse Mix | Top Lift | 5.73 | 2.411 | 3.26 | 12.19
32 | 6 | 65.56 | 85.12 | 95.02 | 96.56 | 1.31 | Original | Coarse Mix | Bottom Lift | 5.89 | 2.404 | 4.98 | 14.15
7 | 7 | 86.51 | 88.5 | 98.33 | 99.57 | 1.36 | Original | Coarse Mix | Top Lift | 6.28 | 2.382 | 1.67 | 12.33
33 | 7 | 77.93 | 86.59 | 96.96 | 98.45 | 1.15 | Original | Coarse Mix | Bottom Lift | 6.38 | 2.383 | 3.04 | 13.61
8 | 8 | 61.12 | 85.83 | 94.93 | 96.39 | 1.9 | Original | Coarse Mix | Top Lift | 5.55 | 2.43 | 5.07 | 12.98
34 | 8 | 56.56 | 84.23 | 93.81 | 95.2 | 1.61 | Original | Coarse Mix | Bottom Lift | 5.54 | 2.429 | 6.19 | 14.04
23 | 23 | 71.78 | 86.79 | 96.6 | 98.05 | 1.84 | Original | Coarse Mix | Top Lift | 5.78 | 2.42 | 3.4 | 12.04
49 | 23 | 67.81 | 85.37 | 95.4 | 96.96 | 1.3 | Original | Coarse Mix | Bottom Lift | 5.84 | 2.394 | 4.6 | 14.12
24 | 24 | 79.17 | 87.68 | 97.46 | 98.91 | 1.56 | Original | Coarse Mix | Top Lift | 5.91 | 2.399 | 2.54 | 12.14
50 | 24 | 63.69 | 84.85 | 94.87 | 96.45 | 1.38 | Original | Coarse Mix | Bottom Lift | 5.78 | 2.409 | 5.13 | 14
25 | 25 | 87.62 | 88.26 | 98.41 | 99.78 | 1.4 | Original | Coarse Mix | Top Lift | 6.33 | 1.902 | 1.59 | 12.49
51 | 25 | 81.33 | 87.2 | 97.46 | 99.01 | 1.17 | Original | Coarse Mix | Bottom Lift | 6.24 | 1.901 | 2.54 | 13.29
26 | 26 | 62.31 | 85.9 | 95.07 | 96.45 | 1.75 | Original | Coarse Mix | Top Lift | 5.43 | 2.424 | 4.93 | 12.96
52 | 26 | 66.59 | 85.75 | 95.31 | 96.86 | 1.27 | Original | Coarse Mix | Bottom Lift | 5.37 | 2.389 | 4.69 | 13.95
53 | 35 | 74.65 | 86.1 | 95.91 | 97.36 | 1.05 | Reconstruction | Replacement Mix | Top Lift | 6.12 | 2.421 | 4.09 | 16.12
61 | 35 | 71.58 | 85.9 | 95.56 | 96.9 | 1.04 | Reconstruction | Replacement Mix | Bottom Lift | 5.71 | 2.437 | 4.44 | 15.51
54 | 36 | 80.31 | 86.85 | 96.97 | 98.29 | 1.09 | Reconstruction | Replacement Mix | Top Lift | 5.86 | 2.416 | 3.03 | 15.12
62 | 36 | 64.28 | 84.53 | 94.21 | 95.56 | 1.15 | Reconstruction | Replacement Mix | Bottom Lift | 5.37 | 2.445 | 5.79 | 16.14
55 | 37 | 69.16 | 85.17 | 95 | 96.42 | 1.15 | Reconstruction | Replacement Mix | Top Lift | 6.14 | 2.442 | 5 | 16.21
63 | 37 | 74.93 | 86.04 | 96.03 | 97.44 | 1.03 | Reconstruction | Replacement Mix | Bottom Lift | 5.94 | 2.423 | 3.97 | 15.79
56 | 38 | 73.04 | 86.07 | 95.94 | 97.37 | 1.29 | Reconstruction | Replacement Mix | Top Lift | 5.55 | 2.439 | 4.06 | 14.96
64 | 38 | 62.86 | 84.28 | 94.03 | 95.41 | 1.23 | Reconstruction | Replacement Mix | Bottom Lift | 5.43 | 2.454 | 5.97 | 16.02
57 | 39 | 71.33 | 85.6 | 95.41 | 96.85 | 1.13 | Reconstruction | Replacement Mix | Top Lift | 5.94 | 2.433 | 4.59 | 15.96
65 | 39 | 60.08 | 83.77 | 93.16 | 94.5 | 1.24 | Reconstruction | Replacement Mix | Bottom Lift | 5.62 | 2.452 | 6.84 | 17.04
58 | 54 | 66.87 | 84.66 | 94.42 | 95.8 | 1.17 | Reconstruction | Replacement Mix | Top Lift | 6.11 | 2.442 | 5.58 | 16.71
66 | 54 | 61.52 | 85.27 | 93.49 | 94.83 | 1.2 | Reconstruction | Replacement Mix | Bottom Lift | 5.78 | 2.452 | 6.51 | 16.9
59 | 55 | 76.3 | 86.22 | 96.22 | 97.68 | 1.13 | Reconstruction | Replacement Mix | Top Lift | 6.04 | 2.42 | 3.78 | 15.82
67 | 55 | 72.74 | 85.76 | 95.68 | 97.07 | 1 | Reconstruction | Replacement Mix | Bottom Lift | 5.93 | 2.429 | 4.32 | 15.86
60 | 56 | 64.5 | 84.46 | 94.11 | 95.53 | 1.28 | Reconstruction | Replacement Mix | Top Lift | 6.04 | 2.452 | 5.89 | 16.57
68 | 56 | 62.55 | 84.27 | 93.92 | 95.28 | 1.29 | Reconstruction | Replacement Mix | Bottom Lift | 5.33 | 2.455 | 6.08 | 16.01

## WT_AVG_HVEEM_COMPACT_UNR
TEST_ID | SECTION_ID | MIX_ID | MAX_THEORETICAL_SG_GMM | AC_CONTENT | AIR_VOIDS | PERCENT_AIR_VOIDS | CORRECTED_STABILITY | FLUSHING | CONSTRUCTION | PAVING_DAY | LIFT | DATE_SAMPLED | DATE_COMPACTED | BULK_SG_GMB
5 | 5 | 19 | 2.395 | Medium | Medium | 3.7 | 43 |  | Original | 7 | Bottom Lift | 09/30/1995 | 09/10/1996 | 2.307
42 | 5 | 19 | 2.377 | Medium | Medium | 1.2 | 36 |  | Original | 15 | Top Lift | 10/04/1995 | 12/11/1996 | 2.348
6 | 6 | 20 | 2.404 | Medium | High | 3.6 | 44 |  | Original | 7 | Bottom Lift | 09/30/1995 | 08/21/1996 | 2.318
43 | 6 | 20 | 2.399 | Medium | High | 2.3 | 36 |  | Original | 15 | Top Lift | 10/04/1995 | 12/11/1996 | 2.343
7 | 7 | 21 | 2.383 | High | Medium | 2.3 | 31 |  | Original | 7 | Bottom Lift | 09/30/1995 | 08/28/1996 | 2.328
44 | 7 | 21 | 2.384 | High | Medium | 1.2 | 28 |  | Original | 15 | Top Lift | 10/04/1995 | 12/12/1996 | 2.356
8 | 8 | 22 | 2.426 | Low | Medium | 5.7 | 42 |  | Original | 7 | Bottom Lift | 09/30/1995 | 08/29/1996 | 2.288
45 | 8 | 22 | 2.427 | Low | Medium | 5.3 | 46 |  | Original | 15 | Top Lift | 10/04/1995 | 12/12/1996 | 2.298
29 | 23 | 23 | 2.34 | Medium | Low | 1.4 | 46 |  | Original | 7 | Bottom Lift | 09/30/1995 | 08/22/1996 | 2.308
66 | 23 | 23 | 2.409 | Medium | Low | 3.5 | 45 |  | Original | 15 | Top Lift | 10/04/1995 | 12/13/1996 | 2.325
30 | 24 | 24 | 2.409 | Medium | Medium | 5.6 | 39 |  | Original | 7 | Bottom Lift | 09/30/1995 | 08/23/1996 | 2.273
31 | 24 | 24 | 2.409 | Medium | Medium | 3.8 | 40 |  | Original | 7 | Bottom Lift | 09/30/1995 | 09/24/1996 | 2.318
32 | 24 | 24 | 2.426 | Medium | Medium | 5.7 | 44 |  | Original | 7 | Bottom Lift | 09/30/1995 | 12/10/1996 | 2.289
33 | 24 | 24 | 2.427 | Medium | Medium | 6 | 47 |  | Original | 7 | Bottom Lift | 09/30/1995 | 12/10/1996 | 2.282
67 | 24 | 24 | 2.392 | Medium | Medium | 3.4 | 41 |  | Original | 15 | Top Lift | 10/04/1995 | 12/13/1996 | 2.309
34 | 25 | 25 | 2.376 | High | Low | 1.9 | 34 |  | Original | 7 | Bottom Lift | 09/30/1995 | 08/27/1996 | 2.33
35 | 25 | 25 | 2.376 | High | Low | 1.6 | 43 |  | Original | 7 | Bottom Lift | 09/30/1995 | 09/16/1996 | 2.339
36 | 25 | 25 | 2.376 | High | Low | 3.5 | 48 |  | Original | 7 | Bottom Lift | 09/30/1995 | 09/17/1996 | 2.292
68 | 25 | 25 | 2.386 | High | Low | 2.2 | 32 |  | Original | 15 | Top Lift | 10/04/1995 | 12/16/1996 | 2.334
37 | 26 | 26 | 2.389 | Low | High | 4 | 48 |  | Original | 7 | Bottom Lift | 09/30/1995 | 08/25/1996 | 2.293
69 | 26 | 26 | 2.411 | Low | High | 3.3 | 41 |  | Original | 15 | Top Lift | 10/04/1995 | 12/17/1996 | 2.332
70 | 35 |  | -994 | Medium | Medium | -994 | 38 | Moderate | Reconstruction |  | Top Lift | 06/28/1997 |  | -994
78 | 35 |  | -994 | Medium | Medium | -994 | 39 | High | Reconstruction |  | Bottom Lift | 06/13/1997 |  | -994
71 | 36 |  | -994 | Medium | High | -994 | 33 | Moderate | Reconstruction |  | Top Lift | 06/28/1997 |  | -994
79 | 36 |  | -994 | Medium | High | -994 | 41 | High | Reconstruction |  | Bottom Lift | 06/23/1997 |  | -994
72 | 37 |  | -994 | High | Medium | -994 | 34 | Moderate | Reconstruction |  | Top Lift | 06/28/1997 |  | -994
80 | 37 |  | -994 | High | Medium | -994 | 41 | High | Reconstruction |  | Bottom Lift | 06/23/1997 |  | -994
73 | 38 |  | -994 | Low | Medium | -994 | 34 | Moderate | Reconstruction |  | Top Lift | 06/28/1997 |  | -994
81 | 38 |  | -994 | Low | Medium | -994 | 45 | High | Reconstruction |  | Bottom Lift | 06/23/1997 |  | -994
74 | 39 |  | -994 | Medium | Low | -994 | 40 | Moderate | Reconstruction |  | Top Lift | 06/28/1997 |  | -994
82 | 39 |  | -994 | Medium | Low | -994 | 42 | High | Reconstruction |  | Bottom Lift | 06/23/1997 |  | -994
75 | 54 |  | -994 | Medium | Medium | -994 | 38 | Moderate | Reconstruction |  | Top Lift | 06/28/1997 |  | -994
83 | 54 |  | -994 | Medium | Medium | -994 | 41 | High | Reconstruction |  | Bottom Lift | 06/23/1997 |  | -994
76 | 55 |  | -994 | High | Low | -994 | 33 | Moderate | Reconstruction |  | Top Lift | 06/28/1997 |  | -994
84 | 55 |  | -994 | High | Low | -994 | 38 | High | Reconstruction |  | Bottom Lift | 06/23/1997 |  | -994
77 | 56 |  | -994 | Low | High | -994 | 34 | Moderate | Reconstruction |  | Top Lift | 06/28/1997 |  | -994
85 | 56 |  | -994 | Low | High | -994 | 41 | High | Reconstruction |  | Bottom Lift | 06/23/1997 |  | -994

## WT_AVG_INPLACE_AV_THICK_UNR
TEST_ID | IN_PLACE_AIR_VOIDS | THICKNESS_INCHES | CONSTRUCTION | TEST_DATE | SECTION_ID | MIX_ID | MIX_TYPE | GRADATION | LIFT | TARGET_AV
5 | 8.7 | 3.2 | Original | 09/30/1995 | 5 | 19 | HM | Coarse Mix | Bottom Lift | 8
31 | 8.1 | 2.9 | Original | 10/04/1995 | 5 | 19 | HM | Coarse Mix | Top Lift | 8
6 | 11.7 | 3.5 | Original | 09/30/1995 | 6 | 20 | MM2 | Coarse Mix | Bottom Lift | 12
32 | 10.8 | 2.4 | Original | 10/04/1995 | 6 | 20 | MM2 | Coarse Mix | Top Lift | 12
7 | 8 | 3.5 | Original | 09/30/1995 | 7 | 21 | LH2 | Coarse Mix | Bottom Lift | 8
33 | 6.9 | 2.6 | Original | 10/04/1995 | 7 | 21 | LH2 | Coarse Mix | Top Lift | 8
8 | 8.4 | 3.2 | Original | 09/30/1995 | 8 | 22 | MH | Coarse Mix | Bottom Lift | 8
34 | 8.5 | 2.8 | Original | 10/04/1995 | 8 | 22 | MH | Coarse Mix | Top Lift | 8
23 | 6.7 | 3.1 | Original | 09/30/1995 | 23 | 23 | ML | Coarse Mix | Bottom Lift | 4
49 | 4.9 | 2.7 | Original | 10/04/1995 | 23 | 23 | ML | Coarse Mix | Top Lift | 4
24 | 8.3 | 3.4 | Original | 09/30/1995 | 24 | 24 | MM2 | Coarse Mix | Bottom Lift | 8
50 | 6.8 | 3.3 | Original | 10/04/1995 | 24 | 24 | MM2 | Coarse Mix | Top Lift | 8
25 | 3.9 | 3.1 | Original | 09/30/1995 | 25 | 25 | HL | Coarse Mix | Bottom Lift | 4
51 | 3.7 | 3 | Original | 10/04/1995 | 25 | 25 | HL | Coarse Mix | Top Lift | 4
26 | 9.1 | 3.4 | Original | 09/30/1995 | 26 | 26 | LH | Coarse Mix | Bottom Lift | 12
52 | 11 | 3.3 | Original | 10/04/1995 | 26 | 26 | LH | Coarse Mix | Top Lift | 12
53 | 8.2 | 3.3 | Reconstruction | 06/23/1997 | 35 |  | MM1 |  | Bottom Lift | 8
61 | 7.6 | 2.8 | Reconstruction | 06/28/1997 | 35 |  | MM1 |  | Top Lift | 8
54 | 11.7 | 2.9 | Reconstruction | 06/23/1997 | 36 |  | MH |  | Bottom Lift | 12
62 | 12.5 | 3 | Reconstruction | 06/28/1997 | 36 |  | MH |  | Top Lift | 12
55 | 7 | 3.5 | Reconstruction | 06/23/1997 | 37 |  | HM |  | Bottom Lift | 8
63 | 8 | 2.9 | Reconstruction | 06/28/1997 | 37 |  | HM |  | Top Lift | 8
56 | 8.2 | 3.4 | Reconstruction | 06/23/1997 | 38 |  | LM |  | Bottom Lift | 8
64 | 8.7 | 2.7 | Reconstruction | 06/28/1997 | 38 |  | LM |  | Top Lift | 8
57 | 4 | 3.3 | Reconstruction | 06/23/1997 | 39 |  | ML |  | Bottom Lift | 4
65 | 6.2 | 2.7 | Reconstruction | 06/28/1997 | 39 |  | ML |  | Top Lift | 4
58 | 8.9 | 3.2 | Reconstruction | 06/23/1997 | 54 |  | MM2 |  | Bottom Lift | 8
66 | 8.2 | 2.8 | Reconstruction | 06/28/1997 | 54 |  | MM2 |  | Top Lift | 8
59 | 4.3 | 3.3 | Reconstruction | 06/23/1997 | 55 |  | HL |  | Bottom Lift | 4
67 | 4.6 | 2.9 | Reconstruction | 06/28/1997 | 55 |  | HL |  | Top Lift | 4
60 | 10.4 | 3.2 | Reconstruction | 06/23/1997 | 56 |  | LH |  | Bottom Lift | 12
68 | 13.7 | 2.8 | Reconstruction | 06/28/1997 | 56 |  | LH |  | Top Lift | 12

## WT_AVG_MARSHALL_COMPACT_UNR
TEST_ID | MIX_ID | SECTION_ID | PERC_AIR_VOIDS | AIR_VOIDS | AC_CONTENT | MAX_THEORETICAL_SG | CORRECTED_STABILITY | BLOWS_FACE | BULK_SG_GMB | CONSTRUCTION | PAVING_DAY | DATE_SAMPLED | DATE_COMPACTED | FLOW_1_100_INCHES | LIFT
81 |  | 55 | -994 | Low | High | -994 | 2553 | -994 | -994 | Reconstruction |  | 06/28/1997 |  | 20 | Top Lift
82 |  | 56 | -994 | High | Low | -994 | 2390 | -994 | -994 | Reconstruction |  | 06/28/1997 |  | 21.5 | Top Lift
83 |  | 35 | -994 | Medium | Medium | -994 | 2835 | -994 | -994 | Reconstruction |  | 06/23/1997 |  | 20 | Bottom Lift
84 |  | 36 | -994 | High | Medium | -994 | 2001 | -994 | -994 | Reconstruction |  | 06/23/1997 |  | 23.5 | Bottom Lift
85 |  | 37 | -994 | Medium | High | -994 | 2323 | -994 | -994 | Reconstruction |  | 06/23/1997 |  | 27.5 | Bottom Lift
86 |  | 38 | -994 | Medium | Low | -994 | 2453 | -994 | -994 | Reconstruction |  | 06/23/1997 |  | 20.5 | Bottom Lift
87 |  | 39 | -994 | Low | Medium | -994 | 2349 | -994 | -994 | Reconstruction |  | 06/23/1997 |  | 19.9 | Bottom Lift
88 |  | 54 | -994 | Medium | Medium | -994 | 2359 | -994 | -994 | Reconstruction |  | 06/23/1997 |  | 22.1 | Bottom Lift
89 |  | 55 | -994 | Low | High | -994 | 2266 | -994 | -994 | Reconstruction |  | 06/23/1997 |  | 20 | Bottom Lift
90 |  | 56 | -994 | High | Low | -994 | 2487 | -994 | -994 | Reconstruction |  | 06/23/1997 |  | 18 | Bottom Lift
7 | 19 | 5 | 4.5 | Medium | Medium | 2.4 | 3258 | -994 | 2.293 | Original | 7 | 09/30/1995 |  | 18.7 | Bottom Lift
8 | 20 | 6 | 3.7 | High | Medium | 2.404 | 3805 | -994 | 2.316 | Original | 7 | 09/30/1995 |  | 18.3 | Bottom Lift
9 | 21 | 7 | 4.2 | Medium | High | 2.374 | 2795 | -994 | 2.27 | Original | 7 | 09/30/1995 |  | 23.3 | Bottom Lift
10 | 22 | 8 | 6 | Medium | Low | 2.415 | 3905 | -994 | 2.27 | Original | 7 | 09/30/1995 |  | 19.7 | Bottom Lift
36 | 23 | 23 | 4 | Low | Medium | 2.34 | 3260 | 50 | 2.248 | Original | 7 | 09/30/1995 | 09/23/1996 | 23 | Bottom Lift
37 | 23 | 23 | 3.6 | Low | Medium | 2.34 | 2739 | 50 | 2.256 | Original | 7 | 09/30/1995 | 09/23/1996 | 22.7 | Bottom Lift
38 | 24 | 24 | 3.8 | Medium | Medium | 2.377 | 3343 | -994 | 2.289 | Original | 7 | 09/30/1995 |  | 18.8 | Bottom Lift
39 | 24 | 24 | 6.2 | Medium | Medium | 2.409 | 2212 | -994 | 2.26 | Original | 7 | 09/30/1995 |  | 19.7 | Bottom Lift
40 | 24 | 24 | 6.2 | Medium | Medium | 2.426 | 2980 | -994 | 2.274 | Original | 7 | 09/30/1995 | 02/06/1997 | 18 | Bottom Lift
41 | 24 | 24 | 4 | Medium | Medium | 2.407 | 3786 | -994 | 2.311 | Original | 7 | 09/30/1995 |  | 20 | Bottom Lift
42 | 25 | 25 | -994 | Low | High | -994 | -994 | -994 | -994 | Original | 7 |  |  | -994 | Bottom Lift
43 | 26 | 26 | 2.3 | High | Low | 2.319 | 3822 | -994 | 2.267 | Original | 7 | 09/30/1995 |  | 20.3 | Bottom Lift
48 | 19 | 5 | 3.4 | Medium | Medium | 2.411 | 3120 | -994 | 2.327 | Original | 15 | 10/04/1995 | 12/12/1996 | 15 | Top Lift
49 | 20 | 6 | 5.3 | High | Medium | 2.42 | 2663 | -994 | 2.292 | Original | 15 | 10/04/1995 | 12/13/1996 | 19 | Top Lift
50 | 21 | 7 | 3.8 | Medium | High | 2.381 | 2981 | -994 | 2.29 | Original | 15 | 10/04/1995 | 12/10/1996 | 17 | Top Lift
51 | 22 | 8 | 5.2 | Medium | Low | 2.435 | 3610 | -994 | 2.31 | Original | 15 | 10/04/1995 | 12/13/1996 | 20 | Top Lift
71 | 23 | 23 | 4.4 | Low | Medium | 2.416 | 3635 | -994 | 2.31 | Original | 15 | 10/04/1995 | 12/13/1996 | 17 | Top Lift
72 | 24 | 24 | 3.6 | Medium | Medium | 2.397 | 3025 | -994 | 2.312 | Original | 15 | 10/04/1995 | 12/17/1996 | 19 | Top Lift
73 | 25 | 25 | 1.8 | Low | High | 2.366 | 3564 | -994 | 2.324 | Original | 15 | 10/04/1995 | 12/16/1996 | 16 | Top Lift
74 | 26 | 26 | 4.6 | High | Low | 2.411 | 3506 | -994 | 2.301 | Original | 15 | 10/04/1995 | 12/17/1996 | 17 | Top Lift
75 |  | 35 | -994 | Medium | Medium | -994 | 2616 | -994 | -994 | Reconstruction |  | 06/28/1997 |  | 23.7 | Top Lift
76 |  | 36 | -994 | High | Medium | -994 | 2465 | -994 | -994 | Reconstruction |  | 06/28/1997 |  | 18.2 | Top Lift
77 |  | 37 | -994 | Medium | High | -994 | 2402 | -994 | -994 | Reconstruction |  | 06/28/1997 |  | 22.5 | Top Lift
78 |  | 38 | -994 | Medium | Low | -994 | 2766 | -994 | -994 | Reconstruction |  | 06/28/1997 |  | 20.1 | Top Lift
79 |  | 39 | -994 | Low | Medium | -994 | 2351 | -994 | -994 | Reconstruction |  | 06/28/1997 |  | 17.6 | Top Lift
80 |  | 54 | -994 | Medium | Medium | -994 | 2377 | -994 | -994 | Reconstruction |  | 06/28/1997 |  | 20 | Top Lift

## WT_AVG_MIX_DESGN_MARSHAL_UNR
TEST_ID | SECTION_ID | PERC_AIR_VOIDS | CONSTRUCTION | GRADATION | PERC_VFA | STABILITY_LBS | FLOW_1_100_INCHES | AC_AT_OPTIMUM_SUPERPAVE | PERC_VMA
1 | 5 | 4 | Original | Coarse Mix | 68 | 2600 | 14 | 5.7 | 14.5
1 | 6 | 4 | Original | Coarse Mix | 68 | 2600 | 14 | 5.7 | 14.5
1 | 7 | 4 | Original | Coarse Mix | 68 | 2600 | 14 | 5.7 | 14.5
1 | 8 | 4 | Original | Coarse Mix | 68 | 2600 | 14 | 5.7 | 14.5
1 | 23 | 4 | Original | Coarse Mix | 68 | 2600 | 14 | 5.7 | 14.5
1 | 24 | 4 | Original | Coarse Mix | 68 | 2600 | 14 | 5.7 | 14.5
1 | 25 | 4 | Original | Coarse Mix | 68 | 2600 | 14 | 5.7 | 14.5
1 | 26 | 4 | Original | Coarse Mix | 68 | 2600 | 14 | 5.7 | 14.5

## WT_DAILY_WEATHER_NCE
TEST_ID | MAX_DAY_WIND_SPD | NUMBER_TEMP_HOURS | TOTAL_DAY_PRECIP | MAX_DAY_WIND_SPD_DIR | MIN_DAY_HUMIDITY | MEAN_DAY_SOLAR | MAX_DAY_WIND_SPD_TIME | MAX_DAY_HUMIDITY | NUMBER_PRECIP_HOURS | NUMBER_SOLAR_HOURS | MIN_DAY_TEMP | MEAN_DAY_WIND_DIR | NUMBER_WIND_HOURS | MEAN_DAY_TEMP | NUMBER_HUMID_HOURS | AWS_DATE | MAX_DAY_TEMP | MEAN_DAY_WIND_SPD
94 | 9.6 | 24 | 0 | 228.9 | 3.4 | 360.9 | 1525 | 49.6 | 24 | 24 | 13.9 | 270.8 | 24 | 25.1 | 24 | 06/08/1996 | 34.4 | 2.7
95 | 11.6 | 24 | 0 | 282.8 | 3 | 368.5 | 1336 | 61.9 | 24 | 24 | 8.5 | 263.1 | 24 | 22.7 | 24 | 06/09/1996 | 32.5 | 2.8
96 | 12 | 24 | 0 | 259.6 | 7.6 | 360.3 | 1720 | 70.9 | 24 | 24 | 8 | 272.7 | 24 | 21.1 | 24 | 06/10/1996 | 31.6 | 2.2
97 | 8.1 | 24 | 0 | 42.9 | 10.3 | 356.3 | 1608 | 57.4 | 24 | 24 | 10.2 | 310.7 | 24 | 21.5 | 24 | 06/11/1996 | 30.1 | 1.6
98 | 9.4 | 24 | 0 | 252.1 | 10.5 | 344.7 | 1735 | 73.8 | 24 | 24 | 9 | 277.7 | 24 | 22 | 24 | 06/12/1996 | 32.6 | 1.6
99 | 10.5 | 24 | 0 | 247.3 | 4.3 | 374.2 | 1548 | 56.8 | 24 | 24 | 15.6 | 275.4 | 24 | 24.7 | 24 | 06/13/1996 | 33 | 2.8
100 | 9.7 | 24 | 0 | 268 | 7.4 | 363.3 | 1536 | 40.8 | 24 | 24 | 11.5 | 271.9 | 24 | 23.2 | 24 | 06/14/1996 | 32 | 2.4
101 | 9.9 | 24 | 0 | 267.7 | 7.6 | 364.7 | 1642 | 37.2 | 24 | 24 | 14 | 274.4 | 24 | 23.9 | 24 | 06/15/1996 | 31.9 | 2.7
102 | 12.9 | 24 | 0 | 223.9 | 4.3 | 363.4 | 1520 | 43.8 | 24 | 24 | 13.1 | 280.6 | 24 | 22.8 | 24 | 06/16/1996 | 31.9 | 3.5
103 | 11.7 | 24 | 0 | 264.1 | 7.6 | 365.4 | 1520 | 47.8 | 24 | 24 | 12.7 | 258.5 | 24 | 21.6 | 24 | 06/17/1996 | 28.3 | 3.6
104 | 9.3 | 24 | 0 | 257.3 | 12.9 | 357.8 | 1813 | 62.1 | 24 | 24 | 7.6 | 83 | 24 | 19 | 24 | 06/18/1996 | 28.4 | 2.3
105 | 9.3 | 24 | 0 | 247.7 | 10.9 | 325.9 | 2324 | 31.7 | 24 | 24 | 11.4 | 140.9 | 24 | 20.1 | 24 | 06/19/1996 | 28.4 | 2.8
106 | 11.9 | 24 | 0 | 249.4 | 13.4 | 351.2 | 1529 | 36.4 | 24 | 24 | 17 | 268 | 24 | 22.3 | 24 | 06/20/1996 | 28 | 4
107 | 12.2 | 24 | 0 | 326 | 8.9 | 334.2 | 1751 | 51.1 | 24 | 24 | 14.1 | 286.9 | 24 | 20.2 | 24 | 06/21/1996 | 26.5 | 3.2
108 | 8.8 | 24 | 0 | 233.4 | 14.3 | 355.9 | 1825 | 75.3 | 24 | 24 | 6.4 | 299.5 | 24 | 18.9 | 24 | 06/22/1996 | 28.3 | 1.8
109 | 12 | 24 | 0 | 260.2 | 14.8 | 350.8 | 1523 | 72.5 | 24 | 24 | 9.8 | 279.9 | 24 | 20.1 | 24 | 06/23/1996 | 27.9 | 3
110 | 13 | 24 | 0 | 252.4 | 25 | 141.2 | 1333 | 66.1 | 24 | 24 | 10.7 | 275.6 | 24 | 15.9 | 24 | 06/24/1996 | 22 | 3.4
111 | 7.8 | 24 | 15 | 250.6 | 53.6 | 132.4 | 28 | 98.4 | 24 | 24 | 7 | 279.3 | 24 | 9.9 | 24 | 06/25/1996 | 13.6 | 1.9
112 | 10.1 | 24 | 0.5 | 252.9 | 43.8 | 172.1 | 1439 | 98.7 | 24 | 24 | 7.7 | 282 | 24 | 11.6 | 24 | 06/26/1996 | 17.8 | 1.8
113 | 7.8 | 24 | 0 | 3.5 | 22.7 | 326.3 | 1833 | 92.6 | 24 | 24 | 5.3 | 339.6 | 24 | 13.6 | 24 | 06/27/1996 | 20.8 | 1.8
114 | 7.2 | 24 | 0 | 38.9 | 21.1 | 360.8 | 1502 | 98.4 | 24 | 24 | 6 | 101 | 24 | 16.4 | 24 | 06/28/1996 | 25.1 | 1.4
115 | 7.4 | 24 | 0 | 74.5 | 13.4 | 364 | 1147 | 87.6 | 24 | 24 | 8.5 | 66.7 | 24 | 20.4 | 24 | 06/29/1996 | 30.6 | 1.4
116 | 6.5 | 24 | 0 | 254.1 | 11.1 | 366.4 | 1808 | 77.9 | 24 | 24 | 10.7 | 255.8 | 24 | 24 | 24 | 06/30/1996 | 34.9 | 1.4
117 | 8.6 | 24 | 0 | 251.8 | 6 | 368.2 | 1905 | 63.2 | 24 | 24 | 14.7 | 294.8 | 24 | 27.2 | 24 | 07/01/1996 | 37.1 | 2
118 | 12.5 | 24 | 0 | 244.3 | 10.7 | 343.4 | 1533 | 50.8 | 24 | 24 | 19.1 | 290.3 | 24 | 28.1 | 24 | 07/02/1996 | 36.2 | 2.8
119 | 12.7 | 24 | 0 | 204.3 | 5.8 | 375.2 | 1300 | 50.4 | 24 | 24 | 17.5 | 253.9 | 24 | 26.6 | 24 | 07/03/1996 | 34 | 3.4
120 | 11.5 | 24 | 0 | 260.9 | 8.1 | 380.4 | 1836 | 62.1 | 24 | 24 | 11.5 | 274.6 | 24 | 23.8 | 24 | 07/04/1996 | 32.2 | 3.1
121 | 7.9 | 24 | 0 | 110.1 | 6.9 | 376.5 | 1718 | 68.5 | 24 | 24 | 7.7 | 74.9 | 24 | 22.5 | 24 | 07/05/1996 | 33.6 | 1.4
122 | 5.9 | 24 | 0 | 91 | 7.9 | 369.8 | 1317 | 67.3 | 24 | 24 | 10.3 | 113.8 | 24 | 24.2 | 24 | 07/06/1996 | 35.8 | 1.4
123 | 7.6 | 24 | 0 | 272.6 | 7.4 | 367.2 | 1849 | 73.7 | 24 | 24 | 12.3 | 311.1 | 24 | 26.9 | 24 | 07/07/1996 | 38.1 | 1.6
124 | 19.2 | 24 | 0 | 21.9 | 11 | 325.3 | 2047 | 37.9 | 24 | 24 | 21.3 | 297.4 | 24 | 28.7 | 24 | 07/08/1996 | 35.9 | 3
125 | 12.9 | 24 | 0 | 207.7 | 4 | 354.9 | 1743 | 69.3 | 24 | 24 | 15.3 | 284.1 | 24 | 27 | 24 | 07/09/1996 | 37.2 | 2.2
126 | 12.3 | 24 | 0 | 248.9 | 10.7 | 319.3 | 1632 | 42.3 | 24 | 24 | 19.4 | 306.1 | 24 | 28.1 | 24 | 07/10/1996 | 37 | 2.4
127 | 14 | 24 | 1.8 | 277 | 13.4 | 296.9 | 1753 | 80.7 | 24 | 24 | 20 | 341.5 | 24 | 27.3 | 24 | 07/11/1996 | 36.8 | 2.1
128 | 15.3 | 24 | 0 | 44.5 | 16.1 | 277.7 | 2111 | 95.3 | 24 | 24 | 16.7 | 11.4 | 24 | 24.9 | 24 | 07/12/1996 | 35.2 | 2.2
129 | 9.4 | 24 | 3 | 118.9 | 17.9 | 322.2 | 2135 | 93.7 | 24 | 24 | 17.4 | 288.8 | 24 | 26.2 | 24 | 07/13/1996 | 35.1 | 2
130 | 11.4 | 24 | 0 | 243.5 | 20 | 277.9 | 1632 | 95 | 24 | 24 | 16.4 | 310.7 | 24 | 24.9 | 24 | 07/14/1996 | 33.8 | 1.4
131 | 9.7 | 24 | 0 | 246.2 | 16.4 | 334.8 | 1431 | 83.2 | 24 | 24 | 16.1 | 260.7 | 24 | 25.7 | 24 | 07/15/1996 | 33.6 | 2.7
132 | 12.5 | 24 | 0 | 301.5 | 9.1 | 361.7 | 1221 | 72.6 | 24 | 24 | 11.5 | 269.7 | 24 | 23 | 24 | 07/16/1996 | 30.6 | 2.6
133 | 12.9 | 24 | 0 | 258.1 | 8.3 | 365.7 | 1613 | 63.5 | 24 | 24 | 12.8 | 276.5 | 24 | 22.7 | 24 | 07/17/1996 | 30.3 | 3.2
134 | 11.3 | 24 | 0 | 267.9 | 11.6 | 365.1 | 1541 | 65.2 | 24 | 24 | 9.7 | 268.2 | 24 | 21.2 | 24 | 07/18/1996 | 29 | 3
135 | 7.6 | 24 | 0 | 57.4 | 7.2 | 364.3 | 1837 | 67.3 | 24 | 24 | 6.1 | 15.9 | 24 | 20.3 | 24 | 07/19/1996 | 31.1 | 1.6
136 | 7.2 | 24 | 0 | 42.6 | 5.1 | 367.9 | 1953 | 66.7 | 24 | 24 | 8.6 | 28.2 | 24 | 22.8 | 24 | 07/20/1996 | 34.5 | 1.4
137 | 6 | 24 | 0 | 59.8 | 5 | 361.6 | 1301 | 62.7 | 24 | 24 | 11.7 | 144 | 24 | 25.3 | 24 | 07/21/1996 | 37.5 | 1.3
138 | 8 | 24 | 0 | 321.7 | 5.6 | 341.2 | 2200 | 55.3 | 24 | 24 | 16.4 | 328.6 | 24 | 28.8 | 24 | 07/22/1996 | 38.8 | 1.5
139 | 15.2 | 24 | 0 | 182.9 | 7.2 | 257 | 1733 | 39.4 | 24 | 24 | 21.3 | 327.2 | 24 | 29.6 | 24 | 07/23/1996 | 38.9 | 2.2
140 | 16.1 | 24 | 0 | 211.8 | 8.8 | 321.4 | 1719 | 50 | 24 | 24 | 17.9 | 212.7 | 24 | 27.7 | 24 | 07/24/1996 | 38.3 | 2.1
141 | 8.4 | 24 | 0 | 257.8 | 3.2 | 354.5 | 1515 | 64.9 | 24 | 24 | 15.9 | 254.5 | 24 | 27.7 | 24 | 07/25/1996 | 37.6 | 2.1
142 | 9.4 | 24 | 0 | 260.1 | 3.4 | 329.3 | 1453 | 47 | 24 | 24 | 18.6 | 283.1 | 24 | 29.2 | 24 | 07/26/1996 | 37.3 | 2.3
143 | 14 | 24 | 0 | 227.5 | 8.3 | 231.8 | 1658 | 39.3 | 24 | 24 | 22.4 | 277.8 | 24 | 29.1 | 24 | 07/27/1996 | 36.4 | 3.1
144 | 10.6 | 24 | 0 | 339.6 | 28.4 | 180.8 | 1407 | 56.2 | 24 | 24 | 17.7 | 280.9 | 24 | 23.8 | 24 | 07/28/1996 | 28.6 | 3.3
145 | 12.1 | 24 | 0 | 132.3 | 17.1 | 303.8 | 1554 | 80.3 | 24 | 24 | 12.7 | 134.6 | 24 | 23.5 | 24 | 07/29/1996 | 32.6 | 1.7
146 | 8.6 | 24 | 0 | 248.7 | 12.3 | 336.5 | 1716 | 77.9 | 24 | 24 | 13.7 | 264.4 | 24 | 26.1 | 24 | 07/30/1996 | 35.3 | 2
147 | 11.1 | 24 | 0 | 260.5 | 12.4 | 345.4 | 1351 | 58.8 | 24 | 24 | 15.7 | 278.3 | 24 | 26.5 | 24 | 07/31/1996 | 35 | 2.4
148 | 12.3 | 24 | 0 | 245.4 | 8 | 349.1 | 1553 | 59 | 24 | 24 | 12.3 | 282.4 | 24 | 25.4 | 24 | 08/01/1996 | 34.7 | 2.9
149 | 15.2 | 24 | 0 | 239.8 | 6.1 | 355.4 | 1547 | 52.2 | 24 | 24 | 8.7 | 277.9 | 24 | 23.7 | 24 | 08/02/1996 | 32.7 | 3.2
150 | 11 | 24 | 0 | 251.5 | 10.3 | 344.2 | 1633 | 52.2 | 24 | 24 | 6 | 261 | 24 | 20 | 24 | 08/03/1996 | 28.8 | 2.9
151 | 6.5 | 24 | 0 | 28 | 12.9 | 345.1 | 1644 | 63.1 | 24 | 24 | 7.4 | 13.2 | 24 | 20.8 | 24 | 08/04/1996 | 29.9 | 1.6
152 | 13.6 | 24 | 0 | 251.4 | 11 | 342.4 | 1709 | 54.7 | 24 | 24 | 14.2 | 277.5 | 24 | 23.4 | 24 | 08/05/1996 | 31.8 | 3.9
153 | 7.3 | 24 | 0 | 49.8 | 9.9 | 344.2 | 1715 | 55.1 | 24 | 24 | 12.2 | 98.9 | 24 | 20.6 | 24 | 08/06/1996 | 28.9 | 1.8
154 | 6.2 | 24 | 0 | 95.4 | 7.6 | 342.6 | 1411 | 67.2 | 24 | 24 | 5.3 | 87.6 | 24 | 21.3 | 24 | 08/07/1996 | 34.1 | 1.3
155 | 7.8 | 24 | 0 | 277.6 | 5.6 | 337.8 | 2248 | 45.8 | 24 | 24 | 12.1 | 265.6 | 24 | 26.3 | 24 | 08/08/1996 | 36.4 | 1.5
156 | 8.4 | 24 | 0 | 343.3 | 5 | 337.6 | 24 | 36 | 24 | 24 | 18.7 | 310.3 | 24 | 29.1 | 24 | 08/09/1996 | 37.4 | 1.7
157 | 7.8 | 24 | 0 | 250.8 | 5.8 | 299.9 | 1830 | 42.4 | 24 | 24 | 16.8 | 287.1 | 24 | 28.8 | 24 | 08/10/1996 | 38.2 | 1.8
158 | 17.5 | 24 | 0 | 222.1 | 9.5 | 242.2 | 1636 | 53.1 | 24 | 24 | 16 | 250 | 24 | 27.7 | 24 | 08/11/1996 | 36.7 | 2
159 | 13.2 | 24 | 1.5 | 252.7 | 11.3 | 195.4 | 1419 | 72.6 | 24 | 24 | 16.4 | 240.3 | 24 | 25.7 | 24 | 08/12/1996 | 35.2 | 1.5
160 | 15.3 | 24 | 1.3 | 209.7 | 14.2 | 190.8 | 1649 | 95.8 | 24 | 24 | 12.4 | 267.8 | 24 | 21.3 | 24 | 08/13/1996 | 33.7 | 1.8
161 | 11.7 | 24 | 0 | 268.2 | 17.4 | 292.7 | 1642 | 98.9 | 24 | 24 | 13.1 | 271.9 | 24 | 23.7 | 24 | 08/14/1996 | 34.8 | 2.1
162 | 9.2 | 24 | 0 | 289.4 | 10.3 | 320.5 | 1632 | 80.6 | 24 | 24 | 13.3 | 269.3 | 24 | 25.3 | 24 | 08/15/1996 | 35.6 | 1.9
163 | 14.8 | 24 | 0 | 157.6 | 12.2 | 248.4 | 1633 | 58.1 | 24 | 24 | 14.6 | 249.8 | 24 | 26 | 24 | 08/16/1996 | 34.9 | 2.3
164 | 10.8 | 24 | 0 | 265.4 | 9.7 | 300.3 | 1620 | 62.4 | 24 | 24 | 10.4 | 289.9 | 24 | 24.1 | 24 | 08/17/1996 | 33.4 | 2.7
165 | 8 | 24 | 0 | 97.9 | 12.1 | 278.9 | 1147 | 57.1 | 24 | 24 | 7.7 | 84.2 | 24 | 20 | 24 | 08/18/1996 | 29.1 | 1.7
166 | 10.4 | 24 | 0 | 280.6 | 6.9 | 310.2 | 1501 | 69.3 | 24 | 24 | 7.2 | 259.5 | 24 | 20.3 | 24 | 08/19/1996 | 31.1 | 2.3
167 | 9.6 | 24 | 0 | 286.5 | 7.6 | 290.3 | 1449 | 69.7 | 24 | 24 | 6.1 | 276 | 24 | 20.2 | 24 | 08/20/1996 | 30.8 | 2
168 | 6.4 | 24 | 0 | 90.9 | 9.1 | 308.6 | 1343 | 53.1 | 24 | 24 | 9.5 | 206.9 | 24 | 20.8 | 24 | 08/21/1996 | 31.4 | 1.3
169 | 6.5 | 24 | 0 | 90.1 | 6.8 | 306 | 1549 | 73.5 | 24 | 24 | 6.9 | 102.6 | 24 | 21.2 | 24 | 08/22/1996 | 34 | 1.3
170 | 9.7 | 24 | 0.3 | 188.1 | 8.1 | 277.8 | 2032 | 54.1 | 24 | 24 | 11.5 | 175.8 | 24 | 24.1 | 24 | 08/23/1996 | 35.8 | 1.7
171 | 11.7 | 24 | 0 | 239 | 13.6 | 232.8 | 1627 | 60.1 | 24 | 24 | 19 | 17.3 | 24 | 26.4 | 24 | 08/24/1996 | 34.2 | 1.9
172 | 8.9 | 24 | 0 | 249.8 | 12.6 | 257.1 | 1818 | 67.4 | 24 | 24 | 14.9 | 271.3 | 24 | 26.3 | 24 | 08/25/1996 | 34.3 | 1.8
173 | 17.2 | 24 | 0 | 230.8 | 6.7 | 241.2 | 1819 | 56.8 | 24 | 24 | 15.4 | 262.7 | 24 | 24.8 | 24 | 08/26/1996 | 32.1 | 4.3
174 | 11.6 | 24 | 0 | 215.5 | 8.6 | 306.2 | 15 | 49.8 | 24 | 24 | 9.6 | 270.3 | 24 | 21.2 | 24 | 08/27/1996 | 29.1 | 2.3
175 | 6.2 | 24 | 0 | 96.7 | 9.5 | 298.2 | 1703 | 69.7 | 24 | 24 | 7.8 | 61 | 24 | 20.5 | 24 | 08/28/1996 | 32.3 | 1.2
176 | 6.3 | 24 | 0 | 89.4 | 8.1 | 294 | 1326 | 64.3 | 24 | 24 | 8.4 | 103.2 | 24 | 23.3 | 24 | 08/29/1996 | 36 | 1.2
177 | 10 | 24 | 0 | 247.6 | 4.6 | 297.3 | 1459 | 44.9 | 24 | 24 | 13.9 | 252.8 | 24 | 26.5 | 24 | 08/30/1996 | 36.7 | 2.3
178 | 12 | 24 | 0 | 249.6 | 4.6 | 307.5 | 1422 | 63.6 | 24 | 24 | 8.9 | 267.1 | 24 | 24.4 | 24 | 08/31/1996 | 35.1 | 2.5
179 | 8.5 | 24 | 0 | 306.1 | 5.4 | 302.5 | 1604 | 54.2 | 24 | 24 | 6.1 | 276.4 | 24 | 21.6 | 24 | 09/01/1996 | 34.3 | 1.8
180 | 10 | 24 | 0 | 239.4 | 7.8 | 272.5 | 1650 | 57.9 | 24 | 24 | 7.9 | 279.6 | 24 | 22.1 | 24 | 09/02/1996 | 33.4 | 1.8
181 | 11.2 | 24 | 0 | 241.2 | 5.2 | 296.6 | 1629 | 53.4 | 24 | 24 | 7.4 | 251.5 | 24 | 21.3 | 24 | 09/03/1996 | 32 | 2.3
182 | 13.4 | 24 | 0 | 242.3 | 7.2 | 295.6 | 1431 | 37.6 | 24 | 24 | 8.8 | 255.2 | 24 | 20.4 | 24 | 09/04/1996 | 28.4 | 4.1
183 | 7.7 | 24 | 0 | 49.9 | 12.3 | 294.9 | 1759 | 64.2 | 24 | 24 | 4.1 | 94.1 | 24 | 14.6 | 24 | 09/05/1996 | 23.3 | 1.7
184 | 6.2 | 24 | 0 | 90 | 8 | 293.8 | 1325 | 68.9 | 24 | 24 | 0 | 78.9 | 24 | 14.4 | 24 | 09/06/1996 | 27 | 1
185 | 7.6 | 24 | 0 | 226.9 | 6 | 289.6 | 1700 | 69.1 | 24 | 24 | 5.4 | 260.2 | 24 | 18.6 | 24 | 09/07/1996 | 30.8 | 1.4
186 | 11.6 | 24 | 0 | 274.1 | 8.7 | 285.1 | 2056 | 59.1 | 24 | 24 | 7.6 | 299.9 | 24 | 21.5 | 24 | 09/08/1996 | 32.1 | 1.6
187 | 10.1 | 24 | 0 | 264.5 | 8.7 | 278.7 | 2115 | 54.4 | 24 | 24 | 10.2 | 272.9 | 24 | 23.3 | 24 | 09/09/1996 | 33 | 1.9
188 | 14 | 24 | 0 | 166.8 | 9.7 | 268.6 | 48 | 39.6 | 24 | 24 | 13.5 | 296.7 | 24 | 24.8 | 24 | 09/10/1996 | 32.4 | 1.7
189 | 10.5 | 24 | 0 | 267.6 | 5.4 | 269.8 | 1527 | 58.8 | 24 | 24 | 11.4 | 277.3 | 24 | 23.1 | 24 | 09/11/1996 | 32.1 | 2.3
190 | 11.6 | 24 | 0 | 273.1 | 7 | 271.7 | 1552 | 57 | 24 | 24 | 3.9 | 263.9 | 24 | 17.9 | 24 | 09/12/1996 | 27.8 | 2.9
191 | 7.7 | 24 | 0 | 265.8 | 29.6 | 100 | 1314 | 71.7 | 24 | 24 | 8.4 | 293.4 | 24 | 13.6 | 24 | 09/13/1996 | 17 | 2.1
192 | 8.1 | 24 | 0 | 258 | 19.9 | 269.7 | 2023 | 86 | 24 | 24 | 3.7 | 310.6 | 24 | 15.3 | 24 | 09/14/1996 | 24.4 | 1.9
193 | 11.8 | 24 | 0 | 232 | 23.5 | 194.4 | 1403 | 67.1 | 24 | 24 | 8.4 | 271.6 | 24 | 15.9 | 24 | 09/15/1996 | 21.4 | 3.8
194 | 7 | 24 | 0 | 349.3 | 20 | 250.1 | 1037 | 83.3 | 24 | 24 | 4.7 | 314.8 | 24 | 11.1 | 24 | 09/16/1996 | 18 | 2
195 | 7.8 | 24 | 0 | 327.5 | 15.4 | 265.8 | 1540 | 82 | 24 | 24 | -1.5 | 13.6 | 24 | 10.7 | 24 | 09/17/1996 | 21.3 | 1.6
196 | 7.1 | 24 | 0 | 105.2 | 14.6 | 269.1 | 1320 | 72.5 | 24 | 24 | 2.4 | 94 | 24 | 11.5 | 24 | 09/18/1996 | 19.7 | 1.5
197 | 7.5 | 24 | 0 | 226 | 15 | 253.9 | 1629 | 66 | 24 | 24 | 1.9 | 306.9 | 24 | 14.1 | 24 | 09/19/1996 | 26.3 | 1.4
198 | 7.9 | 24 | 0 | 76.6 | 11.8 | 257.7 | 1442 | 80.8 | 24 | 24 | 4 | 298.6 | 24 | 17.9 | 24 | 09/20/1996 | 29.9 | 1.4
199 | 13.3 | 24 | 0 | 244.4 | 16.6 | 258.3 | 1633 | 71 | 24 | 24 | 8.1 | 247.3 | 24 | 20.3 | 24 | 09/21/1996 | 29.1 | 3.4
200 | 7.3 | 24 | 0 | 69.2 | 21.2 | 254 | 1204 | 64.2 | 24 | 24 | 10.5 | 104.7 | 24 | 17.5 | 24 | 09/22/1996 | 24.9 | 1.9
201 | 5.6 | 24 | 0 | 126.1 | 15 | 255.4 | 1511 | 66.6 | 24 | 24 | 2.2 | 92.8 | 24 | 14.4 | 24 | 09/23/1996 | 25.2 | 1.1
202 | 9.1 | 24 | 0 | 28 | 11.5 | 247.5 | 1622 | 68.3 | 24 | 24 | 5 | 213.3 | 24 | 16.2 | 24 | 09/24/1996 | 27.2 | 1.3
203 | 7.8 | 24 | 0 | 44.4 | 12.9 | 213.3 | 1818 | 70 | 24 | 24 | 5.8 | 142.5 | 24 | 16.7 | 24 | 09/25/1996 | 25.4 | 1.5
204 | 7.7 | 24 | 0 | 16.5 | 9.8 | 243.1 | 1704 | 61.4 | 24 | 24 | 1.4 | 92.8 | 24 | 13.5 | 24 | 09/26/1996 | 23.7 | 1.4
205 | 5.5 | 24 | 0 | 49.1 | 17.3 | 244 | 1631 | 65.1 | 24 | 24 | 0.7 | 106.8 | 24 | 12.9 | 24 | 09/27/1996 | 24.3 | 1
206 | 6.5 | 24 | 0 | 135.3 | 13.3 | 242.7 | 1455 | 81.3 | 24 | 24 | 3.4 | 81 | 24 | 15.3 | 24 | 09/28/1996 | 28.1 | 0.9
207 | 5 | 24 | 0 | 88.8 | 10.9 | 239.5 | 1314 | 79.6 | 24 | 24 | 3.8 | 158 | 24 | 17.4 | 24 | 09/29/1996 | 30.8 | 0.9
208 | 11.2 | 24 | 9.7 | 82 | 12.2 | 229.7 | 2011 | 88.6 | 24 | 24 | 9.5 | 202.5 | 24 | 19.5 | 24 | 09/30/1996 | 29.8 | 1.6
209 | 11.8 | 24 | 0.5 | 49.2 | 18.5 | 222.2 | 2112 | 95.6 | 24 | 24 | 11.7 | 87 | 24 | 18.8 | 24 | 10/01/1996 | 26.3 | 1.7
210 | 4.9 | 24 | 0 | 106 | 9.9 | 230.7 | 1535 | 85.1 | 24 | 24 | 7.9 | 206 | 24 | 17.3 | 24 | 10/02/1996 | 28 | 0.9
211 | 5.3 | 24 | 0 | 231.2 | 8.7 | 229.2 | 1623 | 76.2 | 24 | 24 | 7.8 | 223.5 | 24 | 18.5 | 24 | 10/03/1996 | 29.2 | 0.9
212 | 7.9 | 24 | 0 | 288.8 | 13 | 213 | 1607 | 87.2 | 24 | 24 | 5.4 | 263.6 | 24 | 17.6 | 24 | 10/04/1996 | 30.7 | 1.1
213 | 5.5 | 24 | 0 | 150.7 | 10.1 | 227.3 | 1531 | 77.1 | 24 | 24 | 6.2 | 134.7 | 24 | 17.5 | 24 | 10/05/1996 | 30 | 0.9
214 | 5.2 | 24 | 0 | 83.6 | 9.9 | 227.4 | 1636 | 79 | 24 | 24 | 5.7 | 181.3 | 24 | 17.7 | 24 | 10/06/1996 | 30.8 | 1.1
215 | 5.4 | 24 | 0 | 81.1 | 8.5 | 224.6 | 1557 | 80 | 24 | 24 | 4.6 | 132 | 24 | 16.9 | 24 | 10/07/1996 | 30.2 | 1
216 | 5.3 | 24 | 0 | 99.7 | 9.7 | 222.8 | 1410 | 74.3 | 24 | 24 | 4.1 | 135.5 | 24 | 17.2 | 24 | 10/08/1996 | 31.3 | 1
217 | 8.5 | 24 | 0 | 275.1 | 8.4 | 219 | 1905 | 79.5 | 24 | 24 | 4.4 | 234.3 | 24 | 19.5 | 24 | 10/09/1996 | 33.2 | 1.4
218 | 8.3 | 24 | 0 | 252 | 10.7 | 211 | 1632 | 72.8 | 24 | 24 | 7.9 | 312.3 | 24 | 20.6 | 24 | 10/10/1996 | 30.2 | 1.8
219 | 7.8 | 24 | 0 | 234.1 | 6.2 | 215.8 | 1614 | 78 | 24 | 24 | 5.2 | 265.8 | 24 | 17 | 24 | 10/11/1996 | 26.9 | 1.5
220 | 8.2 | 24 | 0 | 277.5 | 7.5 | 189.8 | 1624 | 69.8 | 24 | 24 | 3.2 | 269.5 | 24 | 15.1 | 24 | 10/12/1996 | 25.5 | 1.8
221 | 10.9 | 24 | 0 | 236.8 | 14.2 | 204.6 | 1430 | 55.2 | 24 | 24 | 4.9 | 265.6 | 24 | 15.3 | 24 | 10/13/1996 | 22.6 | 2.8
222 | 5.7 | 24 | 0 | 101.7 | 20.3 | 205.1 | 1307 | 80 | 24 | 24 | 2.1 | 102.2 | 24 | 11.1 | 24 | 10/14/1996 | 19.6 | 1
223 | 12 | 24 | 0 | 265.5 | 14.2 | 205.7 | 1747 | 81.5 | 24 | 24 | -0.5 | 247.4 | 24 | 11.8 | 24 | 10/15/1996 | 23.5 | 2.8
224 | 8.3 | 24 | 0 | 52.6 | 26.2 | 196.1 | 1504 | 72.9 | 24 | 24 | -0.6 | 102.1 | 24 | 7.5 | 24 | 10/16/1996 | 13.6 | 1.6
225 | 5.2 | 24 | 0 | 95.6 | 12.7 | 196.7 | 1437 | 65.1 | 24 | 24 | -5.9 | 54 | 24 | 5.1 | 24 | 10/17/1996 | 16.9 | 0.9
226 | 19 | 24 | 0 | 245.1 | 23.7 | 161.4 | 1525 | 62.7 | 24 | 24 | -1.9 | 259.9 | 24 | 9.8 | 24 | 10/18/1996 | 18.9 | 4.7
227 | 9.6 | 24 | 0 | 324 | 17.7 | 173 | 1419 | 66.3 | 24 | 24 | -3.9 | 318.1 | 24 | 6.1 | 24 | 10/19/1996 | 11 | 2.9
228 | 7.9 | 24 | 0 | 114 | 22.1 | 190 | 1728 | 77.4 | 24 | 24 | -8.9 | 72 | 24 | 0.9 | 24 | 10/20/1996 | 8.9 | 1.3
229 | 7.2 | 24 | 0 | 61.6 | 17.4 | 195.2 | 1137 | 68.6 | 24 | 24 | -10.4 | 59.9 | 24 | 0.5 | 24 | 10/21/1996 | 10.7 | 1.1
230 | 6.4 | 24 | 0 | 309 | 14.1 | 180.3 | 2355 | 62.8 | 24 | 24 | -9 | 46.8 | 24 | 4.7 | 24 | 10/22/1996 | 17.7 | 1
231 | 7.6 | 24 | 0 | 333.2 | 30.1 | 188.7 | 1 | 87.2 | 24 | 24 | 0.5 | 76.1 | 24 | 8.9 | 24 | 10/23/1996 | 15.6 | 1.2
232 | 17.2 | 24 | 1.3 | 245 | 36.7 | 103.9 | 1556 | 91.9 | 24 | 24 | 2.6 | 254.4 | 24 | 11.9 | 24 | 10/24/1996 | 19.1 | 5.2
233 | 9.5 | 24 | 0.5 | 290.8 | 33.2 | 99 | 1252 | 98.4 | 24 | 24 | -1.1 | 293.9 | 24 | 3.7 | 24 | 10/25/1996 | 8.2 | 2.9
234 | 7.1 | 24 | 0 | 14.2 | 49.6 | 32.1 | 924 | 81.9 | 24 | 24 | 0.4 | 348.6 | 24 | 2.7 | 24 | 10/26/1996 | 4.9 | 2.1
235 | 11.2 | 24 | 0 | 38.5 | 29.6 | 182.6 | 1407 | 97.5 | 24 | 24 | -8.3 | 29.5 | 24 | 2.1 | 24 | 10/27/1996 | 11.4 | 1.3
236 | 10.8 | 24 | 0 | 244.5 | 30.6 | 87.6 | 1815 | 88.2 | 24 | 24 | -7.3 | 269.5 | 24 | 3.4 | 24 | 10/28/1996 | 10.7 | 1.6
237 | 7.5 | 24 | 2.3 | 222.6 | 30.1 | 38.7 | 513 | 95.7 | 24 | 24 | 3.6 | 128 | 24 | 6.4 | 24 | 10/29/1996 | 9.7 | 2.1
238 | 5.8 | 24 | 2.3 | 61.1 | 56.4 | 67.8 | 1819 | 99.7 | 24 | 24 | 1.5 | 107.3 | 24 | 4.3 | 24 | 10/30/1996 | 7.9 | 1.3
239 | 4.4 | 24 | 0 | 235.4 | 62.8 | 39.4 | 1143 | 100 | 24 | 24 | -0.4 | 306.7 | 24 | 4.5 | 24 | 10/31/1996 | 8.6 | 0.8
240 | 5.7 | 24 | 0 | 97.9 | 39.9 | 167.4 | 1405 | 100 | 24 | 24 | -4.9 | 104.2 | 24 | 3.7 | 24 | 11/01/1996 | 13.4 | 0.8
241 | 4.6 | 24 | 0 | 96.1 | 37.1 | 164.2 | 1453 | 100 | 24 | 24 | -5.1 | 148.1 | 24 | 3.7 | 24 | 11/02/1996 | 14.7 | 0.6
242 | 7.7 | 24 | 0 | 235.6 | 19.3 | 161.8 | 1628 | 100 | 24 | 24 | -5 | 238.4 | 24 | 7 | 24 | 11/03/1996 | 19.2 | 1.1
243 | 5.9 | 24 | 0 | 93.9 | 33.4 | 101.1 | 1219 | 86.1 | 24 | 24 | -1.4 | 95.7 | 24 | 7.4 | 24 | 11/04/1996 | 13.3 | 1.5
244 | 6.3 | 24 | 0 | 43.7 | 26.6 | 142.3 | 1252 | 97.1 | 24 | 24 | -4.3 | 41.1 | 24 | 1.7 | 24 | 11/05/1996 | 8.8 | 1.2
245 | 4.4 | 24 | 0 | 98.2 | 20.5 | 160.8 | 1342 | 88.8 | 24 | 24 | -10 | 143.8 | 24 | -0.9 | 24 | 11/06/1996 | 10.3 | 0.7
246 | 4.2 | 24 | 0 | 98.4 | 18.6 | 160.4 | 1348 | 87.5 | 24 | 24 | -8.6 | 105.3 | 24 | 1.9 | 24 | 11/07/1996 | 15 | 0.7
247 | 3.8 | 24 | 0 | 98.5 | 17.6 | 162.6 | 1555 | 81.5 | 24 | 24 | -6.9 | 123.3 | 24 | 3.6 | 24 | 11/08/1996 | 16.5 | 0.5
248 | 3.2 | 24 | 0 | 65.6 | 18.3 | 146.8 | 1345 | 86.5 | 24 | 24 | -6.8 | 65.7 | 24 | 4.2 | 24 | 11/09/1996 | 18.3 | 0.4
249 | 3.6 | 24 | 0 | 87 | 17.8 | 156.3 | 1337 | 86.7 | 24 | 24 | -6 | 143.1 | 24 | 5.1 | 24 | 11/10/1996 | 20.3 | 0.5
250 | 3.9 | 24 | 0 | 103.5 | 16.1 | 132.3 | 1332 | 82.8 | 24 | 24 | -3.3 | 116.8 | 24 | 6.3 | 24 | 11/11/1996 | 21.6 | 0.5
251 | 4.2 | 24 | 0 | 84.3 | 18.5 | 80 | 1505 | 76.9 | 24 | 24 | 0.4 | 124.5 | 24 | 7.2 | 24 | 11/12/1996 | 19.2 | 0.6
252 | 10.2 | 24 | 0 | 266.1 | 7.6 | 140.9 | 1536 | 81.3 | 24 | 24 | -2.1 | 275.1 | 24 | 10.5 | 24 | 11/13/1996 | 22.5 | 2.3
253 | 6.1 | 24 | 0 | 317.5 | 23.2 | 83 | 350 | 86.9 | 24 | 24 | 0.3 | 53.4 | 24 | 6.1 | 24 | 11/14/1996 | 11 | 1.5
254 | 9 | 24 | 0 | 341.3 | 32.7 | 91.1 | 1444 | 95.2 | 24 | 24 | -5.6 | 357.5 | 24 | 2.2 | 24 | 11/15/1996 | 8.3 | 1.2
255 | 6.5 | 24 | 0 | 217.4 | 37.4 | 77.8 | 1837 | 100 | 24 | 24 | -8.9 | 119 | 24 | -0.5 | 24 | 11/16/1996 | 5.7 | 1.2
256 | 11.1 | 24 | 8.1 | 249.7 | 58.7 | 91.5 | 1319 | 100 | 24 | 24 | 0 | 258.3 | 24 | 6.8 | 24 | 11/17/1996 | 14.8 | 2.5
257 | 16.1 | 24 | 0.8 | 233.2 | 24.6 | 145.6 | 820 | 96.6 | 24 | 24 | 8.2 | 250 | 24 | 13.9 | 24 | 11/18/1996 | 19.1 | 4.6
258 | 18.9 | 24 | 2.3 | 189.6 | 24.6 | 106.4 | 1408 | 86 | 24 | 24 | 4.3 | 230.6 | 24 | 11.4 | 24 | 11/19/1996 | 19.1 | 4.1
259 | 10.2 | 24 | 0 | 221.7 | 32.3 | 121.4 | 258 | 93.4 | 24 | 24 | 1.7 | 285.8 | 24 | 9.5 | 24 | 11/20/1996 | 16.6 | 1.5
260 | 7 | 24 | 2.3 | 210.2 | 49.6 | 61.4 | 1909 | 100 | 24 | 24 | -0.3 | 89.4 | 24 | 6.3 | 24 | 11/21/1996 | 12 | 1
261 | 6.8 | 24 | 6.1 | 252 | 60.4 | 76.1 | 1650 | 100 | 24 | 24 | 2 | 302 | 24 | 7.1 | 24 | 11/22/1996 | 10.6 | 1.3
262 | 7.6 | 24 | 0 | 328.4 | 48.8 | 136.7 | 142 | 100 | 24 | 24 | -1 | 218 | 24 | 5.9 | 24 | 11/23/1996 | 12.5 | 0.9
263 | 7.8 | 24 | 0 | 249.8 | 52 | 60.1 | 1320 | 100 | 24 | 24 | -1.1 | 218.2 | 24 | 4.2 | 24 | 11/24/1996 | 12.2 | 0.8
264 | 5.4 | 24 | 0 | 3.3 | 54.4 | 77.7 | 2225 | 100 | 24 | 24 | -2.4 | 100.2 | 24 | 3.9 | 24 | 11/25/1996 | 10.7 | 0.9
265 | 5.7 | 24 | 0 | 91.6 | 33.2 | 138.6 | 1210 | 98.1 | 24 | 24 | -5.1 | 92.1 | 24 | 2.1 | 24 | 11/26/1996 | 7.9 | 1.2
266 | 3.7 | 24 | 0 | 98.9 | 29.1 | 132.3 | 1455 | 99.4 | 24 | 24 | -8.5 | 285.4 | 24 | -1 | 24 | 11/27/1996 | 8.8 | 0.5
267 | 13.3 | 24 | 0 | 330.2 | 48.9 | 53.7 | 1244 | 98.7 | 24 | 24 | -5.6 | 314 | 24 | 1.4 | 24 | 11/28/1996 | 12.6 | 2.2
268 | 9.2 | 24 | 0 | 319.5 | 34.7 | 100.9 | 458 | 93.3 | 24 | 24 | -6.7 | 318.6 | 24 | 0.4 | 24 | 11/29/1996 | 5.5 | 1.5
269 | 7.1 | 24 | 0 | 93.3 | 29.4 | 123.5 | 2345 | 97.6 | 24 | 24 | -9.2 | 94.4 | 24 | -1.4 | 24 | 11/30/1996 | 8.2 | 1.1
270 | 14.5 | 24 | 0.5 | 242.6 | 24.7 | 131.5 | 1157 | 84.9 | 24 | 24 | -4.9 | 274.2 | 24 | 5 | 24 | 12/01/1996 | 10.5 | 3.8
271 | 5.1 | 24 | 0 | 80.4 | 38.2 | 119.9 | 1443 | 97.1 | 24 | 24 | -9 | 74.3 | 24 | -3.3 | 24 | 12/02/1996 | 4.1 | 0.7
272 | 4 | 24 | 0 | 331.9 | 34.3 | 115 | 1313 | 97.6 | 24 | 24 | -10 | 5.2 | 24 | -2.3 | 24 | 12/03/1996 | 9.5 | 0.8
273 | 12.9 | 24 | 0 | 257.5 | 45.8 | 79.7 | 2338 | 98 | 24 | 24 | -9.2 | 125 | 24 | 0.4 | 24 | 12/04/1996 | 12.6 | 1.4
274 | 18.3 | 24 | 1.3 | 229.1 | 37.2 | 37.8 | 151 | 84 | 24 | 24 | 4.5 | 250.8 | 24 | 9 | 24 | 12/05/1996 | 12.4 | 5.3
275 | 12 | 24 | 0.3 | 210.8 | 40.8 | 84.2 | 125 | 97.7 | 24 | 24 | 0.9 | 270.2 | 24 | 4.8 | 24 | 12/06/1996 | 8.9 | 2.5
276 | 9 | 24 | 0 | 245.2 | 30.8 | 83.1 | 1531 | 98.8 | 24 | 24 | -3.9 | 263.5 | 24 | 4.2 | 24 | 12/07/1996 | 16.5 | 1
277 | 10.7 | 24 | 0 | 205.3 | 16.2 | 121.8 | 1642 | 92.4 | 24 | 24 | 0.1 | 141.2 | 24 | 9.1 | 24 | 12/08/1996 | 18 | 2.5
278 | 12.7 | 24 | 0 | 217.9 | 28.8 | 44.5 | 946 | 75 | 24 | 24 | 1.3 | 197.5 | 24 | 9.8 | 24 | 12/09/1996 | 14.1 | 3
279 | 19.8 | 24 | 3.6 | 195.7 | 43.1 | 48 | 741 | 91.2 | 24 | 24 | 2.6 | 205.2 | 24 | 7.7 | 24 | 12/10/1996 | 10.8 | 4.7
280 | 14 | 24 | 0.3 | 266 | 35.5 | 120.3 | 1524 | 97.1 | 24 | 24 | 0.9 | 255.9 | 24 | 7.6 | 24 | 12/11/1996 | 13.5 | 3.1
281 | 12.6 | 24 | 1 | 247.3 | 41.2 | 121.2 | 1530 | 100 | 24 | 24 | 3.4 | 257.3 | 24 | 8.9 | 24 | 12/12/1996 | 13.9 | 3.2
282 | 13.9 | 24 | 0 | 222 | 20.6 | 124 | 537 | 63.9 | 24 | 24 | 1 | 260.3 | 24 | 9.7 | 24 | 12/13/1996 | 15.3 | 4.4
283 | 4.7 | 24 | 0 | 105 | 32.9 | 127.6 | 1429 | 96.8 | 24 | 24 | -7.6 | 77.4 | 24 | -1.5 | 24 | 12/14/1996 | 6.5 | 0.9
284 | 2.4 | 24 | 0 | 9.1 | 38.1 | 103.3 | 1618 | 95.6 | 24 | 24 | -9.2 | 327.1 | 24 | -3.7 | 24 | 12/15/1996 | 5.6 | 0.4
285 | 9.7 | 24 | 0 | 300.7 | 23.7 | 113.9 | 1433 | 97.6 | 24 | 24 | -9.1 | 1.3 | 24 | 0.7 | 24 | 12/16/1996 | 16.5 | 1.1
286 | 5.4 | 24 | 0 | 93.2 | 28.6 | 120 | 1530 | 91.7 | 24 | 24 | -8.3 | 106.3 | 24 | -0.6 | 24 | 12/17/1996 | 4.9 | 1.4
287 | 5.5 | 24 | 0 | 74.1 | 23.6 | 117.5 | 1428 | 90.1 | 24 | 24 | -11.6 | 40.2 | 24 | -4.8 | 24 | 12/18/1996 | 4.2 | 0.7
288 | 3.5 | 24 | 0 | 118.1 | 23.9 | 124.5 | 1618 | 94.1 | 24 | 24 | -11.8 | 13.3 | 24 | -3.7 | 24 | 12/19/1996 | 9.5 | 0.6
289 | 14.3 | 24 | 0 | 260.9 | 12.8 | 50.6 | 1216 | 92.4 | 24 | 24 | -8.3 | 268.8 | 24 | 2.9 | 24 | 12/20/1996 | 14.1 | 3.7
290 | 10.9 | 24 | 4.6 | 237.5 | 69.3 | 19 | 1616 | 100 | 24 | 24 | 0 | 133.8 | 24 | 1.9 | 24 | 12/21/1996 | 3.6 | 2
291 | 11.7 | 24 | 3.8 | 219.4 | 63.7 | 49.5 | 1928 | 100 | 24 | 24 | -5.6 | 244.9 | 24 | -0.8 | 24 | 12/22/1996 | 3.9 | 2.1
292 | 8.2 | 24 | 0 | 98.2 | 53.1 | 121.7 | 915 | 98.8 | 24 | 24 | -8.7 | 68.6 | 24 | -1.3 | 24 | 12/23/1996 | 5.2 | 1.7
293 | 2.9 | 24 | 0 | 345.8 | 65.8 | 113.6 | 1206 | 98.2 | 24 | 24 | -11.2 | 324.3 | 24 | -5.9 | 24 | 12/24/1996 | 0.4 | 0.7
294 | 4.4 | 24 | 0 | 339.9 | 52.3 | 120.8 | 1021 | 96.8 | 24 | 24 | -11.6 | 326.4 | 24 | -4.1 | 24 | 12/25/1996 | 4 | 0.7
295 | 9.7 | 24 | 0 | 208.9 | 52.8 | 51.7 | 2358 | 95.1 | 24 | 24 | -1.1 | 316.2 | 24 | 2.9 | 24 | 12/26/1996 | 11 | 1.2
296 | 13.2 | 24 | 1.5 | 212.5 | 33 | 117.3 | 601 | 94.9 | 24 | 24 | 0.6 | 243.8 | 24 | 6.3 | 24 | 12/27/1996 | 10.8 | 3.4
297 | 10.9 | 24 | 0 | 189.9 | 37.7 | 47.8 | 355 | 75.9 | 24 | 24 | 1.4 | 151.4 | 24 | 6.2 | 24 | 12/28/1996 | 10.9 | 2.1
298 | 23.2 | 24 | 2.3 | 200.8 | 35.9 | 82.1 | 1247 | 100 | 24 | 24 | 1.2 | 225.7 | 24 | 7.9 | 24 | 12/29/1996 | 15.5 | 4.1
299 | 11.6 | 24 | 0 | 161.6 | 38.6 | 53 | 2000 | 100 | 24 | 24 | 0.4 | 146.2 | 24 | 7.6 | 24 | 12/30/1996 | 14.3 | 2.2
300 | 12.3 | 24 | 0 | 174.7 | 42.7 | 60.3 | 248 | 72.6 | 24 | 24 | 6.8 | 175.9 | 24 | 12.9 | 24 | 12/31/1996 | 17.1 | 3.6
301 | 22.5 | 24 | 0.5 | 215.5 | 42.1 | 78.3 | 2029 | 86.3 | 24 | 24 | 13 | 197.9 | 24 | 16.6 | 24 | 01/01/1997 | 20.1 | 4.4
302 | 12.8 | 24 | 17.8 | 256.4 | 56.9 | 21.5 | 324 | 100 | 24 | 24 | 3.3 | 305.5 | 24 | 8.7 | 24 | 01/02/1997 | 15 | 1.8
303 | 9.5 | 24 | 2.5 | 225.8 | 39.2 | 125.6 | 1109 | 99.5 | 24 | 24 | 1.6 | 281.5 | 24 | 5.2 | 24 | 01/03/1997 | 9.2 | 2.7
304 | 3.2 | 24 | 0 | 108.6 | 55.8 | 60.9 | 1551 | 95.4 | 24 | 24 | -2.5 | 103 | 24 | 0.6 | 24 | 01/04/1997 | 2.9 | 0.9
305 | 8.7 | 24 | 0 | 31.2 | 45 | 45.5 | 1556 | 100 | 24 | 24 | -3 | 6.1 | 24 | -0.3 | 24 | 01/05/1997 | 2.4 | 2.3
306 | 7.4 | 24 | 0 | 28.1 | 31.8 | 130.9 | 22 | 91.2 | 24 | 24 | -6.9 | 103.8 | 24 | -2.1 | 24 | 01/06/1997 | 4.8 | 1.3
307 | 3.4 | 24 | 0 | 87.1 | 23 | 119.4 | 1631 | 97.5 | 24 | 24 | -8.6 | 37.3 | 24 | -2.8 | 24 | 01/07/1997 | 7.4 | 0.6
308 | 4.5 | 24 | 0 | 88 | 41.4 | 108.5 | 1348 | 99.1 | 24 | 24 | -7.8 | 40 | 24 | -1.3 | 24 | 01/08/1997 | 7 | 0.8
309 | 2.9 | 24 | 0 | 88.3 | 30.2 | 115.1 | 1609 | 99.9 | 24 | 24 | -5.6 | 10.8 | 24 | 1.1 | 24 | 01/09/1997 | 11.8 | 0.6
310 | 7.1 | 24 | 0 | 335.4 | 31.1 | 120.2 | 1409 | 100 | 24 | 24 | -5.3 | 334.1 | 24 | 1.3 | 24 | 01/10/1997 | 11.4 | 1.1
311 | 8.2 | 24 | 0 | 315.7 | 33 | 130.6 | 1417 | 98.8 | 24 | 24 | -5.7 | 291.3 | 24 | 1.1 | 24 | 01/11/1997 | 10.9 | 1.1
312 | 11.9 | 24 | 0 | 49.7 | 43.5 | 41.6 | 2022 | 97.2 | 24 | 24 | -10.6 | 92.5 | 24 | -4.2 | 24 | 01/12/1997 | 2.5 | 2.9
313 | 8.9 | 24 | 0 | 49.3 | 39.7 | 99.4 | 123 | 76.9 | 24 | 24 | -13.5 | 136.9 | 24 | -10.6 | 24 | 01/13/1997 | -8 | 2
314 | 3.8 | 24 | 0 | 96.5 | 39.3 | 133.7 | 1509 | 85.4 | 24 | 24 | -15.7 | 95.6 | 24 | -8.8 | 24 | 01/14/1997 | -2.6 | 1.1
315 | 2.5 | 24 | 0 | 60 | 59.1 | 99.3 | 1410 | 96.6 | 24 | 24 | -10.4 | 100 | 24 | -4.9 | 24 | 01/15/1997 | 0.1 | 0.5
316 | 3.8 | 24 | 0 | 57.2 | 51.7 | 135.3 | 1356 | 99.4 | 24 | 24 | -9.5 | 88.2 | 24 | -2.5 | 24 | 01/16/1997 | 5.3 | 0.7
317 | 4.3 | 24 | 0 | 76.8 | 53 | 84.2 | 1259 | 99.8 | 24 | 24 | -6.6 | 12.3 | 24 | -1.3 | 24 | 01/17/1997 | 7.6 | 0.7
318 | 3.9 | 24 | 0 | 116.4 | 44.6 | 121.7 | 1542 | 100 | 24 | 24 | -4.5 | 6.3 | 24 | 1 | 24 | 01/18/1997 | 10.4 | 0.5
319 | 2.3 | 24 | 0 | 246.2 | 78.2 | 42.7 | 2206 | 100 | 24 | 24 | -3.4 | 295.2 | 24 | -0.6 | 24 | 01/19/1997 | 3.6 | 0.4
320 | 12.8 | 24 | 0 | 202.3 | 32.2 | 129.1 | 1544 | 100 | 24 | 24 | -4.4 | 268.8 | 24 | 1.9 | 24 | 01/20/1997 | 8.6 | 2
321 | 18.3 | 24 | 0 | 254.9 | 32.4 | 93.4 | 2323 | 96.2 | 24 | 24 | -3.3 | 290.6 | 24 | 2.7 | 24 | 01/21/1997 | 8.9 | 1.7
322 | 16.9 | 24 | 9.7 | 250.7 | 32.8 | 40.6 | 11 | 100 | 24 | 24 | -2.1 | 279.8 | 24 | 3.8 | 24 | 01/22/1997 | 7.9 | 2.4
323 | 3.5 | 24 | 4.3 | 151.9 | 76.5 | 85.5 | 214 | 100 | 24 | 24 | -5.4 | 164.1 | 24 | -1.8 | 24 | 01/23/1997 | 3.3 | 0.8
324 | 3.5 | 24 | 1.8 | 96.4 | 94 | 63.4 | 2146 | 100 | 24 | 24 | -6 | 322.5 | 24 | -2.7 | 24 | 01/24/1997 | 0.7 | 0.7
325 | 16.2 | 24 | 6.9 | 255 | 50 | 119.4 | 1404 | -994 | 24 | 24 | -1 | 235.3 | 24 | 4.4 | 24 | 01/25/1997 | 11.1 | 2.8
326 | 10.1 | 24 | 1.3 | 197.2 | 35.4 | 94.8 | 411 | 98.5 | 24 | 24 | -0.2 | 265.4 | 24 | 6.2 | 24 | 01/26/1997 | 12.3 | 2.2
327 | 2.4 | 24 | 0 | 282.2 | 56.8 | 87 | 1500 | 100 | 24 | 24 | -3 | 290.6 | 24 | 2.6 | 24 | 01/27/1997 | 8 | 0.4
328 | 5.4 | 24 | 0 | 100.6 | 54.3 | 83.4 | 1206 | 99.4 | 24 | 24 | 1.6 | 85.6 | 24 | 5.9 | 24 | 01/28/1997 | 12.8 | 0.9
329 | 4.4 | 24 | 0 | 93.6 | 63 | 74.3 | 1642 | -994 | 24 | 24 | -0.9 | 55.2 | 24 | 3.9 | 24 | 01/29/1997 | 10.2 | 0.9
330 | 2.5 | 24 | 0 | 91.4 | 55.5 | 128.3 | 1551 | -994 | 24 | 24 | -3.4 | 1.8 | 24 | 2.8 | 24 | 01/30/1997 | 11.8 | 0.5
331 | 15.8 | 24 | 0 | 245.6 | 30 | 106.3 | 1410 | 100 | 24 | 24 | -0.7 | 271.2 | 24 | 6.1 | 24 | 01/31/1997 | 17.2 | 1.9
332 | 7.1 | 24 | 0 | 44.1 | 55.9 | 128.2 | 1636 | 96.8 | 24 | 24 | 0.2 | 60.6 | 24 | 6.3 | 24 | 02/01/1997 | 12.5 | 1.7
333 | 5.1 | 24 | 0 | 316.8 | 21.2 | 163.7 | 1136 | 99.6 | 24 | 24 | -2.4 | 340.3 | 24 | 4.3 | 24 | 02/02/1997 | 12.4 | 1.1
334 | 4.1 | 24 | 0 | 91.7 | 40.8 | 106.2 | 1140 | 99.4 | 24 | 24 | -4.3 | 101.3 | 24 | 1.9 | 24 | 02/03/1997 | 8.3 | 0.8
335 | 5.9 | 24 | 0 | 98 | 49.1 | 86.7 | 1441 | 100 | 24 | 24 | -1.7 | 108.6 | 24 | 2.9 | 24 | 02/04/1997 | 8.8 | 1.2
336 | 6.3 | 24 | 0 | 40.6 | 40.2 | 122.6 | 440 | 99.5 | 24 | 24 | -5.2 | 130.6 | 24 | 1.5 | 24 | 02/05/1997 | 6.3 | 1.3
337 | 3.8 | 24 | 0 | 87.4 | 29 | 168.1 | 1311 | 100 | 24 | 24 | -7.6 | 93.5 | 24 | -1.2 | 24 | 02/06/1997 | 7.8 | 0.8
338 | 5.1 | 24 | 0 | 112.5 | 23.2 | 144.2 | 2227 | 99 | 24 | 24 | -5.5 | 94.5 | 24 | 1.8 | 24 | 02/07/1997 | 10.9 | 1
339 | 4.6 | 24 | 0.8 | 315.7 | 49.8 | 92.1 | 359 | 100 | 24 | 24 | -3.6 | 83.3 | 24 | 1.8 | 24 | 02/08/1997 | 7.1 | 0.9
340 | 5.4 | 24 | 0 | 137.4 | 41.7 | 105.5 | 2212 | 100 | 24 | 24 | -6.5 | 264.3 | 24 | 0.8 | 24 | 02/09/1997 | 8.2 | 0.6
341 | 6.2 | 24 | 0 | 95.6 | 29.5 | 133 | 1631 | 100 | 24 | 24 | -2.4 | 27.6 | 24 | 3.3 | 24 | 02/10/1997 | 11.2 | 0.9
342 | 4.9 | 24 | 0 | 82 | 30.6 | 171.1 | 1424 | 99.1 | 24 | 24 | -5 | 254.3 | 24 | 3.7 | 24 | 02/11/1997 | 14.1 | 0.9
343 | 11.3 | 24 | 0 | 313.6 | 25.5 | 145.3 | 1413 | 77.4 | 24 | 24 | -3 | 323.1 | 24 | 3.8 | 24 | 02/12/1997 | 8.5 | 2.8
344 | 5.7 | 24 | 0 | 91.4 | 18.6 | 182.8 | 1902 | 95.5 | 24 | 24 | -7.6 | 133.9 | 24 | 1.2 | 24 | 02/13/1997 | 10.5 | 1.1
345 | 3.8 | 24 | 0 | 61.3 | 24.9 | 179.6 | 1355 | 97.5 | 24 | 24 | -6.3 | 279.5 | 24 | 3 | 24 | 02/14/1997 | 16.5 | 0.7
346 | 6.4 | 24 | 0 | 104.3 | 16.9 | 176.7 | 1453 | 100 | 24 | 24 | -5.8 | 78.4 | 24 | 4.4 | 24 | 02/15/1997 | 16.3 | 0.9
347 | 13.6 | 24 | 0 | 203.9 | 18.2 | 133.2 | 1813 | 95.5 | 24 | 24 | -3.8 | 216.3 | 24 | 7.3 | 24 | 02/16/1997 | 17.3 | 1.7
348 | 16.1 | 24 | 0 | 212.2 | 31.2 | 146.4 | 125 | 84.4 | 24 | 24 | -0.7 | 278 | 24 | 7.2 | 24 | 02/17/1997 | 11.7 | 3.1
349 | 6.1 | 24 | 0 | 74.1 | 26.6 | 191.8 | 1220 | 98.8 | 24 | 24 | -6.5 | 350.7 | 24 | 3 | 24 | 02/18/1997 | 13.4 | 0.9
350 | 14.1 | 24 | 0 | 246.4 | 11.7 | 161.8 | 1039 | 91.9 | 24 | 24 | -3.1 | 263.5 | 24 | 8.4 | 24 | 02/19/1997 | 15.8 | 4.7
351 | 6.7 | 24 | 0 | 51.5 | 25.7 | 194.6 | 1913 | 83.1 | 24 | 24 | -4.5 | 88.4 | 24 | 3.9 | 24 | 02/20/1997 | 10.3 | 1.5
352 | 8.7 | 24 | 0 | 65.6 | 28.9 | 137.3 | 1824 | 91.6 | 24 | 24 | -7.7 | 69.5 | 24 | 0.8 | 24 | 02/21/1997 | 10 | 1.3
529 | 12.2 | 24 | 0 | 269.4 | 11.3 | 321.6 | 1517 | 50.7 | 24 | 24 | 9.3 | 287.4 | 24 | 22.7 | 24 | 08/17/1997 | 31.5 | 2.5
530 | 9.6 | 24 | 0 | 245.7 | 11.6 | 321.6 | 1641 | 69.5 | 24 | 24 | 8.2 | 293.5 | 24 | 21.8 | 24 | 08/18/1997 | 32 | 1.8
531 | 8.6 | 24 | 0 | 250.6 | 12.1 | 215.6 | 1743 | 64.6 | 24 | 24 | 11.7 | 20.3 | 24 | 22 | 24 | 08/19/1997 | 33.5 | 1.4
532 | 10.3 | 24 | 0 | 272.7 | 14.7 | 322 | 1504 | 64.1 | 24 | 24 | 14.2 | 266.3 | 24 | 23.7 | 24 | 08/20/1997 | 31 | 3
533 | 7.9 | 24 | 0 | 261.8 | 11.1 | 312.5 | 1827 | 73 | 24 | 24 | 10.5 | 294.2 | 24 | 22.6 | 24 | 08/21/1997 | 32.8 | 1.7
534 | 10.4 | 24 | 0 | 226.1 | 7 | 324.2 | 1653 | 60.8 | 24 | 24 | 13.9 | 309.1 | 24 | 25.3 | 24 | 08/22/1997 | 34.1 | 2
535 | 18 | 24 | 0 | 259.7 | 15.6 | 281.6 | 1814 | 64.9 | 24 | 24 | 11.7 | 274.8 | 24 | 23.4 | 24 | 08/23/1997 | 32.9 | 3.1
536 | 9.1 | 24 | 0 | 252.3 | 15.8 | 312.8 | 925 | 53.1 | 24 | 24 | 14.4 | 289.7 | 24 | 22.8 | 24 | 08/24/1997 | 30.3 | 3
537 | 7.3 | 24 | 0 | 251.6 | 10.7 | 314.6 | 1807 | 69.3 | 24 | 24 | 10.9 | 286.2 | 24 | 22.2 | 24 | 08/25/1997 | 31.5 | 1.7
538 | 13.6 | 24 | 0 | 254.1 | 9.3 | 314.1 | 2013 | 60.2 | 24 | 24 | 11.3 | 309.9 | 24 | 22.1 | 24 | 08/26/1997 | 30.9 | 3.1
353 | 8.9 | 24 | 0 | 33.1 | 33 | 156 | 1643 | 97.8 | 24 | 24 | -0.4 | 83.7 | 24 | 3 | 24 | 02/22/1997 | 8.6 | 1.7
354 | 10.7 | 24 | 0 | 58.6 | 26.8 | 154.1 | 1702 | 77.6 | 24 | 24 | -4.3 | 51.3 | 24 | 1.2 | 24 | 02/23/1997 | 6.2 | 3.4
355 | 14.2 | 24 | 0 | 60.8 | 18.1 | 203.7 | 1130 | 51.4 | 24 | 24 | -2.5 | 32.3 | 24 | 1.4 | 24 | 02/24/1997 | 7.1 | 5.2
356 | 6.5 | 24 | 0 | 306.3 | 11.6 | 198.2 | 1641 | 89.5 | 24 | 24 | -9.9 | 339 | 24 | 3.3 | 24 | 02/25/1997 | 15 | 1.2
357 | 10.6 | 24 | 0 | 53.7 | 31.2 | 145.7 | 145 | 98.5 | 24 | 24 | 1.8 | 39.4 | 24 | 7.2 | 24 | 02/26/1997 | 12.6 | 1.5
358 | 8.5 | 24 | 5.6 | 354.7 | 52.2 | 69.6 | 525 | 100 | 24 | 24 | -1.8 | 307.9 | 24 | 2.1 | 24 | 02/27/1997 | 6.5 | 1.9
359 | 5.8 | 24 | 0 | 44.7 | 31.2 | 207.7 | 1124 | 99.6 | 24 | 24 | -6.3 | 68.9 | 24 | -0.1 | 24 | 02/28/1997 | 5.4 | 1.7
360 | 10.6 | 24 | 0 | 243.2 | 23.9 | 126.8 | 1521 | 86 | 24 | 24 | -3.8 | 140.3 | 24 | 3.1 | 24 | 03/01/1997 | 12.4 | 2.8
361 | 19.8 | 24 | 0 | 296.7 | 15.6 | 207.1 | 308 | 51.5 | 24 | 24 | 2.6 | 251.7 | 24 | 7.1 | 24 | 03/02/1997 | 11.4 | 6.7
362 | 11.1 | 24 | 0 | 223.2 | 29 | 151.6 | 1248 | 79.6 | 24 | 24 | -5.7 | 277.5 | 24 | 2 | 24 | 03/03/1997 | 6.8 | 3.8
363 | 5.3 | 24 | 0 | 64.6 | 21.5 | 221.7 | 1350 | 95.3 | 24 | 24 | -10.1 | 64.9 | 24 | -0.6 | 24 | 03/04/1997 | 10.1 | 1
364 | 7 | 24 | 0 | 271.1 | 9.5 | 181 | 1824 | 96.6 | 24 | 24 | -8 | 221.4 | 24 | 3.2 | 24 | 03/05/1997 | 17.7 | 1
365 | 9.1 | 24 | 0 | 210.1 | 10.3 | 209.8 | 1411 | 64.8 | 24 | 24 | -2.7 | 265.7 | 24 | 6.9 | 24 | 03/06/1997 | 16.9 | 1.7
366 | 7 | 24 | 0 | 94.9 | 20.7 | 212.7 | 1503 | 89.9 | 24 | 24 | -5.8 | 52.3 | 24 | 5 | 24 | 03/07/1997 | 16 | 1
367 | 4.9 | 24 | 0 | 30.3 | 15.9 | 227.6 | 1445 | 94.6 | 24 | 24 | -4.5 | 84 | 24 | 7.1 | 24 | 03/08/1997 | 17.7 | 1.1
368 | 5 | 24 | 0 | 118.9 | 16.9 | 220.8 | 1719 | 91.1 | 24 | 24 | -4.8 | 77.5 | 24 | 7.7 | 24 | 03/09/1997 | 19.7 | 0.9
369 | 9.4 | 24 | 0 | 234.9 | 8.3 | 233.6 | 1604 | 91.4 | 24 | 24 | -3.7 | 233.9 | 24 | 10.8 | 24 | 03/10/1997 | 24.1 | 1.9
370 | 9.9 | 24 | 0 | 234.8 | 6.4 | 216 | 1235 | 76.6 | 24 | 24 | -1 | 251.3 | 24 | 11.5 | 24 | 03/11/1997 | 22.4 | 2.3
371 | 15.9 | 24 | 0 | 252.2 | 4.4 | 209.2 | 1243 | 70.2 | 24 | 24 | -5.5 | 264.7 | 24 | 8.2 | 24 | 03/12/1997 | 17.1 | 4
372 | 5.7 | 24 | 0 | 111.1 | 10.6 | 227.3 | 920 | 62.1 | 24 | 24 | -6.2 | 88.9 | 24 | 6 | 24 | 03/13/1997 | 16.4 | 1.4
373 | 5.4 | 24 | 0 | 98.5 | 13.2 | 230.7 | 1728 | 76 | 24 | 24 | -4.6 | 47.9 | 24 | 7.4 | 24 | 03/14/1997 | 19.6 | 1
374 | 10.3 | 24 | 0 | 246.3 | 24.2 | 182.9 | 1347 | 74.2 | 24 | 24 | 1.1 | 264.5 | 24 | 10.8 | 24 | 03/15/1997 | 19.6 | 2.5
375 | 15.3 | 24 | 0 | 192.2 | 19.1 | 132.9 | 1518 | 52.5 | 24 | 24 | 7.1 | 245.9 | 24 | 11.9 | 24 | 03/16/1997 | 17.7 | 3.2
376 | 10 | 24 | 0 | 236.7 | 11.3 | 229.8 | 420 | 66.8 | 24 | 24 | 4.1 | 262.3 | 24 | 11.1 | 24 | 03/17/1997 | 19.2 | 2.1
377 | 6.1 | 24 | 0 | 294.9 | 8.8 | 242.5 | 2111 | 85.8 | 24 | 24 | -2.9 | 308.1 | 24 | 11.1 | 24 | 03/18/1997 | 24.6 | 1.1
378 | 7.6 | 24 | 0 | 258.2 | 7.7 | 224.2 | 1714 | 79 | 24 | 24 | -1.9 | 270 | 24 | 13.2 | 24 | 03/19/1997 | 25.4 | 1.6
379 | 4.8 | 24 | 0 | 251 | 8 | 174.7 | 1648 | 46.8 | 24 | 24 | 8.7 | 277.6 | 24 | 15.5 | 24 | 03/20/1997 | 23.6 | 1.2
380 | 5.7 | 24 | 0 | 137.4 | 34.2 | 140.6 | 559 | 78.6 | 24 | 24 | 6.5 | 113.8 | 24 | 12.3 | 24 | 03/21/1997 | 17.6 | 1.4
381 | 7.9 | 24 | 0 | 263.8 | 25 | 205.1 | 2348 | 92.1 | 24 | 24 | 3.3 | 310.4 | 24 | 12.5 | 24 | 03/22/1997 | 21.7 | 1.2
382 | 8.4 | 24 | 0 | 258.6 | 19.5 | 236 | 3 | 80.1 | 24 | 24 | 5.7 | 311 | 24 | 14.1 | 24 | 03/23/1997 | 20.9 | 2.2
383 | 10.4 | 24 | 0 | 46.9 | 24.8 | 254.4 | 1637 | 81.8 | 24 | 24 | 0.8 | 52.7 | 24 | 10.1 | 24 | 03/24/1997 | 17.5 | 2
384 | 6 | 24 | 0 | 69.5 | 12.1 | 248.3 | 1435 | 78.5 | 24 | 24 | -2.9 | 29.4 | 24 | 8.9 | 24 | 03/25/1997 | 20.5 | 1.1
385 | 12.5 | 24 | 0 | 253.8 | 17.3 | 255.6 | 1535 | 72.4 | 24 | 24 | -0.7 | 263 | 24 | 12.1 | 24 | 03/26/1997 | 22.9 | 2.7
386 | 9.3 | 24 | 0 | 233 | 15.6 | 251.6 | 404 | 64.1 | 24 | 24 | 4.1 | 214.5 | 24 | 12.9 | 24 | 03/27/1997 | 20.2 | 2.7
387 | 9 | 24 | 0 | 349.2 | 10.2 | 242.1 | 1009 | 68 | 24 | 24 | 2.3 | 0.2 | 24 | 9.1 | 24 | 03/28/1997 | 14.6 | 2.5
388 | 7.3 | 24 | 0 | 77.7 | 11.9 | 266 | 1137 | 57.8 | 24 | 24 | -6.4 | 91.7 | 24 | 6.1 | 24 | 03/29/1997 | 17.5 | 1.4
389 | 20.8 | 24 | 0 | 208 | 14.6 | 248.6 | 1729 | 76.7 | 24 | 24 | -2.6 | 221.1 | 24 | 9.8 | 24 | 03/30/1997 | 20 | 4.5
390 | 14.1 | 24 | 0 | 239.8 | 17.4 | 195.1 | 234 | 74.8 | 24 | 24 | -1 | 280.6 | 24 | 3.6 | 24 | 03/31/1997 | 9 | 4.2
391 | 15.2 | 24 | 0 | 17.1 | 15.7 | 187.7 | 1715 | 68.4 | 24 | 24 | -3.3 | 9.7 | 24 | 0.6 | 24 | 04/01/1997 | 5.6 | 3.9
392 | 17.3 | 24 | 0 | 52.7 | 11.1 | 283.3 | 1318 | 48.7 | 24 | 24 | -1.8 | 61.6 | 24 | 4.3 | 24 | 04/02/1997 | 11.3 | 6.9
393 | 8.3 | 24 | 0 | 212.2 | 11.5 | 274.1 | 1447 | 39.7 | 24 | 24 | -1.2 | 152.3 | 24 | 7.5 | 24 | 04/03/1997 | 17 | 2
394 | 12.7 | 24 | 0 | 121.2 | 6.6 | 287.8 | 1427 | 42.8 | 24 | 24 | -2.6 | 122.1 | 24 | 7.5 | 24 | 04/04/1997 | 13.6 | 3.8
395 | 10 | 24 | 0 | 187.5 | 5.3 | 267.7 | 1853 | 60.7 | 24 | 24 | -7.5 | 178.9 | 24 | 2.1 | 24 | 04/05/1997 | 12.1 | 1.7
396 | 9.1 | 24 | 0 | 78.4 | 12.3 | 241.7 | 1742 | 84.1 | 24 | 24 | -8.5 | 79.4 | 24 | 4.5 | 24 | 04/06/1997 | 15.6 | 2
397 | 10.2 | 23 | 0 | 65.4 | 13.5 | 240.2 | 1418 | 100 | 23 | 23 | -2.9 | 104.7 | 23 | 8.8 | 23 | 04/07/1997 | 16.4 | 2.5
398 | 13.9 | 24 | 0 | 153.1 | 12 | 245.1 | 1422 | 72.2 | 24 | 24 | 0.9 | 175.3 | 24 | 8.2 | 24 | 04/08/1997 | 16.2 | 2.9
399 | 10.1 | 24 | 0 | 192.8 | 44 | 137.6 | 546 | 93.4 | 24 | 24 | 0.9 | 180.9 | 24 | 3.5 | 24 | 04/09/1997 | 8.5 | 3.5
400 | 10.8 | 24 | 0 | 272.2 | 23.1 | 215.4 | 1544 | 90.3 | 24 | 24 | -3 | 230.3 | 24 | 4.3 | 24 | 04/10/1997 | 11.5 | 1.5
401 | 10.2 | 24 | 0 | 130.8 | 14.4 | 264.8 | 1754 | 90.7 | 24 | 24 | -2.9 | 210.8 | 24 | 5.5 | 24 | 04/11/1997 | 13 | 2
402 | 7.2 | 24 | 0 | 251 | 14.5 | 265.8 | 1221 | 62.1 | 24 | 24 | -8.3 | 247.8 | 24 | 3.1 | 24 | 04/12/1997 | 12.3 | 1.4
403 | 9.5 | 24 | 0 | 81 | 20 | 231.4 | 1657 | 61.5 | 24 | 24 | -5.6 | 119.2 | 24 | 7.7 | 24 | 04/13/1997 | 18.4 | 1.9
404 | 8.1 | 24 | 0 | 230 | 21.2 | 273.8 | 1910 | 74.1 | 24 | 24 | 3.1 | 225.8 | 24 | 11.6 | 24 | 04/14/1997 | 20.1 | 1.5
405 | 11.2 | 24 | 0 | 135.9 | 19.5 | 260.8 | 1729 | 79.8 | 24 | 24 | -0.7 | 208.3 | 24 | 12.2 | 24 | 04/15/1997 | 22.5 | 2
406 | 9.5 | 24 | 0 | 171 | 15 | 284.8 | 1440 | 84.7 | 24 | 24 | 2.2 | 179 | 24 | 15 | 24 | 04/16/1997 | 24.6 | 2.2
407 | 10.2 | 24 | 0 | 171.6 | 13.1 | 286.1 | 1424 | 75.9 | 24 | 24 | 1.7 | 182.2 | 24 | 14.7 | 24 | 04/17/1997 | 23.8 | 2.8
408 | 11.8 | 24 | 0 | 168.7 | 26.2 | 205.6 | 1637 | 51.2 | 24 | 24 | 11.1 | 168.3 | 24 | 16 | 24 | 04/18/1997 | 22 | 3.5
409 | 12 | 24 | 0 | 160.6 | 24.6 | 222.8 | 1142 | 85.7 | 24 | 24 | 9.5 | 176.4 | 24 | 15.3 | 24 | 04/19/1997 | 21.9 | 3.5
410 | 17.1 | 24 | 0 | 180.1 | 30.2 | 242.5 | 1335 | 65.2 | 24 | 24 | 9.1 | 176.3 | 24 | 16.5 | 24 | 04/20/1997 | 22.1 | 5.1
411 | 16.3 | 24 | 0 | 174.6 | 34.1 | 204.2 | 1729 | 54.5 | 24 | 24 | 11.5 | 180.6 | 24 | 16 | 24 | 04/21/1997 | 19.8 | 5.6
412 | 12.6 | 24 | 0 | 172 | 14 | 200.1 | 1708 | 84.8 | 24 | 24 | 2.4 | 179 | 24 | 12.4 | 24 | 04/22/1997 | 21 | 2.5
413 | 14.6 | 24 | 0.3 | 191.1 | 11.9 | 308.2 | 350 | 80.5 | 24 | 24 | 4.8 | 174.2 | 24 | 10.9 | 24 | 04/23/1997 | 16 | 4.8
414 | 7.8 | 24 | 0 | 189.3 | 18.5 | 311.9 | 1706 | 92.9 | 24 | 24 | 1.9 | 151.7 | 24 | 8.7 | 24 | 04/24/1997 | 15.3 | 2.3
415 | 7.2 | 24 | 0 | 257.3 | 12.8 | 312.4 | 1500 | 71.3 | 24 | 24 | -1.4 | 266.9 | 24 | 10.4 | 24 | 04/25/1997 | 20.4 | 1.2
416 | 9.1 | 24 | 0 | 131.2 | 14.1 | 281.2 | 1655 | 70.2 | 24 | 24 | 0.3 | 160.5 | 24 | 14.9 | 24 | 04/26/1997 | 27.2 | 2.1
417 | 12 | 24 | 0 | 190.6 | 10.3 | 286.9 | 1158 | 52.3 | 24 | 24 | 8.8 | 182.9 | 24 | 17.5 | 24 | 04/27/1997 | 23.3 | 3.3
418 | 14.8 | 24 | 0 | 180.9 | 18.6 | 190 | 1523 | 73.5 | 24 | 24 | 2.8 | 176.2 | 24 | 10.8 | 24 | 04/28/1997 | 19.3 | 3.5
419 | 8.2 | 24 | 0 | 150.3 | 20.7 | 261.2 | 1858 | 82.8 | 24 | 24 | -0.1 | 198 | 24 | 10.3 | 24 | 04/29/1997 | 18.2 | 2.2
420 | 13.1 | 24 | 0 | 143.8 | 28.2 | 243.5 | 1327 | 71.2 | 24 | 24 | 2.5 | 189.4 | 24 | 11.9 | 24 | 04/30/1997 | 19.3 | 3.6
421 | 8.8 | 24 | 0 | 285.3 | 15.6 | 318 | 1732 | 91.3 | 24 | 24 | -0.1 | 307.1 | 24 | 8.6 | 24 | 05/01/1997 | 16.8 | 1.8
422 | 9.3 | 24 | 0 | 151.3 | 13.5 | 257.6 | 1605 | 73.9 | 24 | 24 | -2.8 | 164 | 24 | 10.3 | 24 | 05/02/1997 | 20.5 | 2
423 | 12.3 | 24 | 0 | 167.7 | 15.9 | 327.3 | 1936 | 59.6 | 24 | 24 | 5.3 | 182.1 | 24 | 15.6 | 24 | 05/03/1997 | 24.1 | 3
424 | 10.6 | 24 | 0 | 140.8 | 11.1 | 327.9 | 2 | 67.9 | 24 | 24 | 8.8 | 193.8 | 24 | 17.7 | 24 | 05/04/1997 | 25.4 | 2.5
425 | 11.4 | 24 | 0 | 173.9 | 7.7 | 317.6 | 1509 | 49.3 | 24 | 24 | 8.1 | 193.9 | 24 | 17.3 | 24 | 05/05/1997 | 24.6 | 3.1
426 | 10.7 | 24 | 0 | 175 | 13.6 | 244.2 | 1555 | 54.1 | 24 | 24 | 8.9 | 180.8 | 24 | 17.4 | 24 | 05/06/1997 | 24 | 2.9
427 | 7.3 | 24 | 0 | 263.3 | 9.5 | 340.4 | 1737 | 74.7 | 24 | 24 | 1.2 | 336 | 24 | 15 | 24 | 05/07/1997 | 25.6 | 1.4
428 | 7.3 | 24 | 0 | 4 | 9.1 | 323.6 | 1329 | 67.5 | 24 | 24 | 4.4 | 320 | 24 | 17.1 | 24 | 05/08/1997 | 27.5 | 1.3
429 | 11.2 | 24 | 0 | 102.7 | 9.7 | 310.1 | 1856 | 67 | 24 | 24 | 7 | 221 | 24 | 19.3 | 24 | 05/09/1997 | 29.9 | 1.7
430 | 14.8 | 24 | 0 | 59.7 | 11.1 | 302.4 | 1835 | 80.9 | 24 | 24 | 7.1 | 128.9 | 24 | 19.3 | 24 | 05/10/1997 | 30.7 | 1.8
431 | 12.9 | 24 | 0.8 | 183 | 10.3 | 302.8 | 1749 | 73.4 | 24 | 24 | 8.8 | 196.3 | 24 | 20.3 | 24 | 05/11/1997 | 31.1 | 2.1
432 | 11 | 24 | 0 | 159.8 | 11.5 | 285.7 | 1651 | 75.9 | 24 | 24 | 10.5 | 187.6 | 24 | 21.2 | 24 | 05/12/1997 | 31.2 | 1.9
433 | 12.6 | 24 | 0 | 189.6 | 9.4 | 326.5 | 1726 | 61.9 | 24 | 24 | 11.7 | 177.7 | 24 | 22.1 | 24 | 05/13/1997 | 31.7 | 2.8
434 | 11.6 | 24 | 0 | 154.5 | 13 | 307.6 | 2016 | 45.9 | 24 | 24 | 11.7 | 169.3 | 24 | 21.1 | 24 | 05/14/1997 | 29.6 | 2.6
435 | 11.4 | 24 | 0 | 121 | 12.1 | 311.5 | 1844 | 64.7 | 24 | 24 | 9.7 | 192.5 | 24 | 21.2 | 24 | 05/15/1997 | 29.5 | 2.2
436 | 14.5 | 24 | 0 | 150.4 | 15.9 | 238.7 | 1544 | 56.9 | 24 | 24 | 12.5 | 172.4 | 24 | 21 | 24 | 05/16/1997 | 29.1 | 2.2
437 | 7 | 24 | 0 | 71.8 | 14 | 279.9 | 1931 | 84.8 | 24 | 24 | 8.1 | 147.8 | 24 | 19.8 | 24 | 05/17/1997 | 28.5 | 1.5
438 | 9.7 | 24 | 0 | 106.2 | 12.8 | 268 | 1738 | 60.6 | 24 | 24 | 11.1 | 124.4 | 24 | 21.4 | 24 | 05/18/1997 | 29.5 | 2.2
439 | 11.8 | 24 | 0 | 194.1 | 9.5 | 316.6 | 1724 | 68.5 | 24 | 24 | 10.2 | 185.7 | 24 | 20.7 | 24 | 05/19/1997 | 30.6 | 2.2
440 | 12.7 | 24 | 0 | 288.6 | 4.8 | 342.2 | 1642 | 72.8 | 24 | 24 | 9.6 | 306.4 | 24 | 19.8 | 24 | 05/20/1997 | 26.9 | 3.2
1 | 4.1 | 24 | 0 | 56.3 | 18.4 | 202.3 | 1747 | 99.2 | 24 | 24 | -1.9 | 304.1 | 24 | 5.6 | 24 | 03/07/1996 | 15.4 | 0.8
985 | 17.6 | 24 | 4.8 | 225.7 | 22.6 | 141.1 | 853 | 96.7 | 24 | 24 | -2.4 | 247 | 24 | 6.3 | 24 | 11/17/1998 | 12.3 | 5.1
986 | 6.3 | 24 | 0 | 19 | 40.4 | 136.3 | 1646 | 100 | 24 | 24 | -6.1 | 337.4 | 24 | 0.9 | 24 | 11/18/1998 | 10.6 | 1.1
987 | 5 | 24 | 0 | 77.3 | 30.4 | 142.4 | 1425 | 100 | 24 | 24 | -9 | 60.6 | 24 | 0.5 | 24 | 11/19/1998 | 10.5 | 0.7
988 | 6.8 | 24 | 0 | 214.9 | 16.6 | 121.2 | 1948 | 100 | 24 | 24 | -7.8 | 262.9 | 24 | 4.4 | 24 | 11/20/1998 | 13.8 | 1
989 | 18.4 | 24 | 0 | 233.1 | 5.7 | 114.9 | 1612 | 54.2 | 24 | 24 | 4.6 | 238.9 | 24 | 13.4 | 24 | 11/21/1998 | 20.5 | 3.8
990 | 11.6 | 24 | 0 | 265.8 | 17.4 | 115.4 | 131 | 82.7 | 24 | 24 | 4 | 271.7 | 24 | 10.2 | 24 | 11/22/1998 | 15.4 | 3.1
2 | 4.4 | 24 | 0 | 65.3 | 22.9 | 228.1 | 1306 | 98.9 | 24 | 24 | -2.7 | 310.1 | 24 | 6.5 | 24 | 03/08/1996 | 17.4 | 0.9
3 | 2.8 | 24 | 0 | 245.9 | 30.3 | 120.7 | 2047 | 96.6 | 24 | 24 | 1.6 | 310.3 | 24 | 8.3 | 24 | 03/09/1996 | 17.1 | 0.6
4 | 11 | 24 | 0 | 186.8 | 25.1 | 105.9 | 834 | 93.8 | 24 | 24 | 1.2 | 250.5 | 24 | 8.9 | 24 | 03/10/1996 | 16.7 | 2.1
5 | 13.1 | 24 | 0 | 253.2 | 34.3 | 159.8 | 1526 | 92.1 | 24 | 24 | 1.8 | 281 | 24 | 6.4 | 24 | 03/11/1996 | 13.6 | 2
6 | 5.1 | 24 | 9.9 | 23.5 | 59.2 | 29 | 1239 | 99.3 | 24 | 24 | 0.7 | 250.1 | 24 | 2.6 | 24 | 03/12/1996 | 4.4 | 0.9
7 | 8.8 | 24 | 0 | 12.9 | 45.6 | 61.5 | 1524 | 91.6 | 24 | 24 | 2 | 2.7 | 24 | 5.3 | 24 | 03/13/1996 | 8.4 | 3.2
8 | 7.3 | 24 | 0 | 31 | 31.2 | 229.2 | 1119 | 92.2 | 24 | 24 | 0.1 | 106.5 | 24 | 7.1 | 24 | 03/14/1996 | 14.9 | 1.1
9 | 7.9 | 24 | 0 | 299.1 | 16.7 | 251 | 1558 | 99.8 | 24 | 24 | -2.2 | 278.4 | 24 | 8.6 | 24 | 03/15/1996 | 19 | 1.4
10 | 7 | 24 | 0 | 53.6 | 13.8 | 252.1 | 1637 | 85.2 | 24 | 24 | -0.1 | 78.7 | 24 | 9.2 | 24 | 03/16/1996 | 16.8 | 1.6
11 | 6.4 | 24 | 0 | 260.4 | 19 | 251.5 | 1403 | 90.9 | 24 | 24 | -1 | 344.3 | 24 | 10.2 | 24 | 03/17/1996 | 21.6 | 1.2
12 | 5.9 | 24 | 0 | 108.1 | 18.3 | 255.9 | 1351 | 98 | 24 | 24 | -1.5 | 48.1 | 24 | 9.8 | 24 | 03/18/1996 | 21.1 | 1.2
13 | 9.2 | 24 | 0 | 248.9 | 9.5 | 254 | 1546 | 99 | 24 | 24 | -1.4 | 266.6 | 24 | 11.4 | 24 | 03/19/1996 | 22.9 | 1.6
14 | 5.9 | 24 | 0 | 248.5 | 7.1 | 259.5 | 1607 | 95.6 | 24 | 24 | -1 | 254.6 | 24 | 12.1 | 24 | 03/20/1996 | 23.4 | 1.2
15 | 11.8 | 24 | 0 | 243.2 | 8.3 | 260.3 | 1522 | 96.1 | 24 | 24 | 0.1 | 259.5 | 24 | 12.4 | 24 | 03/21/1996 | 23 | 2.2
16 | 17.4 | 24 | 0 | 246.5 | 15.9 | 232.8 | 1551 | 84.3 | 24 | 24 | 0.5 | 261.5 | 24 | 7.4 | 24 | 03/22/1996 | 13.7 | 4.4
17 | 10.8 | 24 | 0 | 349.1 | 27.6 | 194 | 1440 | 87.1 | 24 | 24 | -2.4 | 305.7 | 24 | 2.8 | 24 | 03/23/1996 | 8.7 | 2.7
18 | 12.2 | 24 | 0 | 234.7 | 15.4 | 262.4 | 1612 | 91.5 | 24 | 24 | -6.2 | 255.9 | 24 | 5.5 | 24 | 03/24/1996 | 15.2 | 2.9
19 | 12.8 | 24 | 0 | 35.3 | 22.6 | 144.2 | 1057 | 84.2 | 24 | 24 | -4.5 | 20.3 | 24 | 2.1 | 24 | 03/25/1996 | 6.2 | 3.3
20 | 7.2 | 24 | 0 | 251.5 | 8.9 | 257.1 | 2018 | 97.2 | 24 | 24 | -8.5 | 237.6 | 24 | 4.5 | 24 | 03/26/1996 | 17.6 | 1.3
21 | 16.8 | 24 | 0 | 258.5 | 30.6 | 177.6 | 1406 | 60.4 | 24 | 24 | 4.1 | 265.9 | 24 | 10.2 | 24 | 03/27/1996 | 16 | 4.1
22 | 16.1 | 24 | 2.8 | 222.2 | 30.2 | 196.5 | 318 | 97.1 | 24 | 24 | -1.2 | 275.2 | 24 | 4.4 | 24 | 03/28/1996 | 9.8 | 5.1
23 | 8.2 | 24 | 0 | 249.5 | 20 | 270.1 | 2115 | 88.8 | 24 | 24 | -4.9 | 301.1 | 24 | 5.6 | 24 | 03/29/1996 | 16.5 | 1.7
24 | 9.9 | 24 | 0 | 243 | 8.2 | 261.6 | 1520 | 79.5 | 24 | 24 | 2.8 | 274.7 | 24 | 10.5 | 24 | 03/30/1996 | 18.1 | 2.3
25 | 9 | 24 | 0 | 261.1 | 11.1 | 256 | 1548 | 88.6 | 24 | 24 | -1.3 | 244.1 | 24 | 10.6 | 24 | 03/31/1996 | 21.3 | 2.1
26 | 17.5 | 24 | 0 | 233.9 | 23.7 | 159.6 | 1555 | 76.7 | 24 | 24 | 3.6 | 228.9 | 24 | 10.8 | 24 | 04/01/1996 | 17.4 | 3.6
27 | 8.8 | 24 | 0 | 259.6 | 23.3 | 274.1 | 1723 | 92.1 | 24 | 24 | -0.4 | 306.4 | 24 | 7.8 | 24 | 04/02/1996 | 15.3 | 2
28 | 7.6 | 24 | 0 | 338.9 | 22.9 | 257.5 | 1714 | 86.8 | 24 | 24 | -0.6 | 329.1 | 24 | 7.5 | 24 | 04/03/1996 | 15.5 | 1.7
29 | 8.7 | 24 | 0 | 75.8 | 18.2 | 273 | 1642 | 89.5 | 24 | 24 | -1.8 | 76.1 | 24 | 8.1 | 24 | 04/04/1996 | 15.9 | 1.5
30 | 6.1 | 24 | 0 | 95.6 | 12.8 | 291.5 | 1257 | 90.1 | 24 | 24 | -3.4 | 46.9 | 24 | 8.9 | 24 | 04/05/1996 | 20.1 | 1.2
31 | 5.5 | 24 | 0 | 346.4 | 6 | 288 | 1602 | 79.2 | 24 | 24 | -1.2 | 20.5 | 24 | 11.9 | 24 | 04/06/1996 | 24.1 | 1.1
32 | 8 | 23 | 0 | 251.7 | 10.8 | 289.9 | 1658 | 79.1 | 23 | 23 | 0.4 | 285.6 | 23 | 14.7 | 23 | 04/07/1996 | 26.7 | 1.5
33 | 9.7 | 24 | 0 | 244.2 | 9 | 286.2 | 1624 | 80.3 | 24 | 24 | 1.9 | 267.3 | 24 | 16 | 24 | 04/08/1996 | 27.1 | 2
34 | 11.1 | 24 | 0 | 237 | 12.3 | 242.4 | 1501 | 66.5 | 24 | 24 | 4.6 | 276.9 | 24 | 14 | 24 | 04/09/1996 | 21.7 | 3.4
35 | 12.5 | 24 | 0 | 273.4 | 16.4 | 257.6 | 1616 | 87 | 24 | 24 | -0.9 | 282.6 | 24 | 9 | 24 | 04/10/1996 | 18.1 | 3
36 | 12 | 24 | 0 | 236.4 | 17.7 | 257.9 | 2342 | 86.8 | 24 | 24 | -0.7 | 272.9 | 24 | 10 | 24 | 04/11/1996 | 18.8 | 3.2
37 | 12.7 | 24 | 0 | 248 | 14.5 | 249.9 | 39 | 52.8 | 24 | 24 | 4.2 | 295.1 | 24 | 9.5 | 24 | 04/12/1996 | 13.2 | 4.5
38 | 7 | 24 | 0 | 69.5 | 16.4 | 298.5 | 1846 | 81.8 | 24 | 24 | -2.3 | 20.2 | 24 | 7.9 | 24 | 04/13/1996 | 16.2 | 1.7
39 | 7.8 | 24 | 0 | 84 | 12.3 | 296.5 | 1247 | 74.8 | 24 | 24 | -3.5 | 97.5 | 24 | 10.1 | 24 | 04/14/1996 | 21.8 | 1.4
40 | 15.7 | 24 | 0 | 212.5 | 13.6 | 228.9 | 1440 | 64.5 | 24 | 24 | 5.9 | 193.8 | 24 | 13.9 | 24 | 04/15/1996 | 21.2 | 4
41 | 16.2 | 24 | 0 | 218.8 | 28.8 | 283.7 | 11 | 74.3 | 24 | 24 | 4.5 | 243.6 | 24 | 10.7 | 24 | 04/16/1996 | 15.1 | 5.9
42 | 16.7 | 24 | 0.8 | 205 | 22.3 | 256.1 | 2052 | 86.1 | 24 | 24 | 0.4 | 237.3 | 24 | 8.7 | 24 | 04/17/1996 | 15.6 | 3.7
43 | 14.1 | 24 | 3 | 255 | 21.4 | 218.2 | 1335 | 93.1 | 24 | 24 | 0.3 | 266.3 | 24 | 5.7 | 24 | 04/18/1996 | 10.9 | 4.3
44 | 11.5 | 24 | 0 | 240.4 | 9 | 241.7 | 1504 | 95.6 | 24 | 24 | -3.9 | 275.9 | 24 | 5.1 | 24 | 04/19/1996 | 13.9 | 2.7
45 | 8.5 | 24 | 0 | 342.3 | 17.9 | 239.8 | 1714 | 89.3 | 24 | 24 | -2.4 | 310.9 | 24 | 4.9 | 24 | 04/20/1996 | 11.5 | 1.8
46 | 9.8 | 24 | 0 | 248.6 | 22.5 | 296.8 | 1911 | 84.1 | 24 | 24 | -4.1 | 262.1 | 24 | 6.9 | 24 | 04/21/1996 | 16.4 | 2.3
47 | 11.7 | 24 | 0 | 217.7 | 9.7 | 244.6 | 1307 | 85 | 24 | 24 | -1.3 | 272.2 | 24 | 11.6 | 24 | 04/22/1996 | 20.2 | 2.7
48 | 11.5 | 24 | 0 | 248.9 | 14.9 | 200.2 | 1512 | 79 | 24 | 24 | 5.7 | 249.2 | 24 | 14.8 | 24 | 04/23/1996 | 23.8 | 2.3
49 | 18 | 24 | 0 | 236.3 | 16.8 | 200.3 | 748 | 65.9 | 24 | 24 | 7.2 | 266.6 | 24 | 15.7 | 24 | 04/24/1996 | 19.8 | 5.1
50 | 5.6 | 24 | 0 | 72.6 | 16.1 | 323.8 | 1621 | 90.2 | 24 | 24 | 2.7 | 62.4 | 24 | 14.2 | 24 | 04/25/1996 | 24.9 | 1.2
51 | 8.1 | 24 | 0 | 354.7 | 10.9 | 322.5 | 1257 | 75.8 | 24 | 24 | 4.5 | 342.7 | 24 | 15.7 | 24 | 04/26/1996 | 24.3 | 1.8
52 | 10.7 | 24 | 0 | 70.4 | 7.6 | 326.5 | 1326 | 77.2 | 24 | 24 | 0.5 | 58.5 | 24 | 11.6 | 24 | 04/27/1996 | 19.6 | 2.7
53 | 8.5 | 24 | 0 | 82.3 | 6.3 | 330.2 | 1325 | 53.9 | 24 | 24 | -0.8 | 86.9 | 24 | 9.2 | 24 | 04/28/1996 | 17.7 | 1.9
54 | 5.4 | 24 | 0 | 110.6 | 7.2 | 336.3 | 1743 | 64.7 | 24 | 24 | -2.3 | 132 | 24 | 12.6 | 24 | 04/29/1996 | 26.8 | 1
55 | 10.7 | 24 | 0 | 0 | 7.8 | 329.5 | 1625 | 50.8 | 24 | 24 | 6.2 | 339.4 | 24 | 17.4 | 24 | 04/30/1996 | 27 | 2
56 | 14.1 | 24 | 0 | 324.6 | 7.1 | 324 | 1058 | 73 | 24 | 24 | 5.3 | 280.9 | 24 | 18.3 | 24 | 05/01/1996 | 27.7 | 2.7
57 | 15.4 | 24 | 0 | 247.7 | 8.7 | 325.3 | 1738 | 42 | 24 | 24 | 12.6 | 254 | 24 | 17.9 | 24 | 05/02/1996 | 23.1 | 5.4
58 | 14.7 | 24 | 0 | 240.5 | 5.2 | 323.5 | 1249 | 41.2 | 24 | 24 | 6.6 | 251.5 | 24 | 15.4 | 24 | 05/03/1996 | 21.4 | 4.5
59 | 11.3 | 24 | 0 | 248.3 | 9.3 | 306.4 | 1608 | 50.8 | 24 | 24 | -0.8 | 196.5 | 24 | 11.8 | 24 | 05/04/1996 | 22.6 | 2.3
60 | 12.6 | 24 | 0 | 267.5 | 11.1 | 292.9 | 1534 | 67.8 | 24 | 24 | 0.7 | 262.6 | 24 | 13.7 | 24 | 05/05/1996 | 23.9 | 2.8
61 | 11.3 | 24 | 0 | 259.5 | 15.4 | 315.7 | 1443 | 68.4 | 24 | 24 | 1 | 266.8 | 24 | 14.5 | 24 | 05/06/1996 | 24.3 | 2.5
62 | 11.7 | 24 | 0 | 253.3 | 16.3 | 332.2 | 1638 | 46.9 | 24 | 24 | 7.7 | 262.9 | 24 | 16.3 | 24 | 05/07/1996 | 23.9 | 3.4
63 | 11.6 | 24 | 0 | 270 | 16.6 | 283.7 | 1403 | 80 | 24 | 24 | 2.6 | 261.5 | 24 | 13.4 | 24 | 05/08/1996 | 22.1 | 2.9
64 | 9.2 | 24 | 0 | 256.2 | 9.3 | 336.2 | 1453 | 71.5 | 24 | 24 | 1 | 289.1 | 24 | 14.2 | 24 | 05/09/1996 | 23.5 | 2.4
65 | 8.7 | 24 | 0 | 247.5 | 7.4 | 337.8 | 1626 | 72.5 | 24 | 24 | 2.1 | 300.3 | 24 | 16.8 | 24 | 05/10/1996 | 27.5 | 2.1
66 | 6.9 | 24 | 0 | 240.1 | 10.3 | 329.4 | 1847 | 73.9 | 24 | 24 | 5.8 | 327.4 | 24 | 19.8 | 24 | 05/11/1996 | 31.6 | 1.5
67 | 9.7 | 24 | 0 | 279 | 8.1 | 340.1 | 1542 | 63.4 | 24 | 24 | 8.5 | 282.2 | 24 | 22.1 | 24 | 05/12/1996 | 32.5 | 2.2
68 | 15.1 | 24 | 0 | 237.6 | 17 | 296.7 | 1441 | 64.4 | 24 | 24 | 10 | 264 | 24 | 20.8 | 24 | 05/13/1996 | 27.6 | 4.1
69 | 12.2 | 24 | 0 | 251 | 25.8 | 223.7 | 1656 | 64.2 | 24 | 24 | 14.7 | 258.6 | 24 | 19 | 24 | 05/14/1996 | 24.3 | 3.9
70 | 13.4 | 24 | 0.3 | 255.2 | 30.9 | 153.8 | 1641 | 94 | 24 | 24 | 11.1 | 270 | 24 | 16 | 24 | 05/15/1996 | 22.3 | 3.1
71 | 12.8 | 24 | 9.7 | 221 | 33.2 | 248.5 | 1349 | 99.1 | 24 | 24 | 8.6 | 241.6 | 24 | 13.4 | 24 | 05/16/1996 | 19.1 | 3.1
72 | 20.5 | 24 | 0 | 224.8 | 21 | 286.6 | 1831 | 64.5 | 24 | 24 | 11.9 | 232.7 | 24 | 16.2 | 24 | 05/17/1996 | 21.1 | 6.2
73 | 16.9 | 24 | 0.3 | 252.7 | 22.4 | 297.6 | 1810 | 82.1 | 24 | 24 | 8.6 | 263.1 | 24 | 12.9 | 24 | 05/18/1996 | 18 | 6.1
74 | 11.5 | 24 | 0 | 235.1 | 17.6 | 289.3 | 1038 | 69.8 | 24 | 24 | 4.5 | 288.5 | 24 | 11.2 | 24 | 05/19/1996 | 17.3 | 2.4
75 | 6.6 | 24 | 0 | 235.9 | 15.7 | 325.1 | 1909 | 85.7 | 24 | 24 | 0.2 | 267.5 | 24 | 11.6 | 24 | 05/20/1996 | 21 | 1.4
76 | 15 | 24 | 0 | 224.4 | 19 | 238.2 | 1515 | 76.3 | 24 | 24 | 5.9 | 257.9 | 24 | 14.2 | 24 | 05/21/1996 | 21.9 | 3.1
77 | 13.8 | 24 | 0 | 237.1 | 23.3 | 224.4 | 1305 | 50.2 | 24 | 24 | 5 | 281.2 | 24 | 12.7 | 24 | 05/22/1996 | 17.9 | 3.1
78 | 13.2 | 24 | 0 | 49 | 15.2 | 202.2 | 1629 | 76.3 | 24 | 24 | 1.9 | 347.7 | 24 | 7 | 24 | 05/23/1996 | 13.6 | 2.5
79 | 11.2 | 24 | 0 | 39 | 28.8 | 269.4 | 1039 | 69.7 | 24 | 24 | 2.6 | 13.1 | 24 | 10.7 | 24 | 05/24/1996 | 16.6 | 3.4
80 | 7.8 | 24 | 0 | 346.7 | 18.4 | 221.5 | 1805 | 60.7 | 24 | 24 | 7.6 | 341.5 | 24 | 15.2 | 24 | 05/25/1996 | 22.4 | 2.2
81 | 9.8 | 24 | 0 | 250.4 | 19.5 | 287.8 | 1626 | 70 | 24 | 24 | 8.3 | 297.4 | 24 | 17.8 | 24 | 05/26/1996 | 25.7 | 2.5
82 | 13.9 | 24 | 8.6 | 247 | 42 | 99.1 | 445 | 96.7 | 24 | 24 | 7.7 | 303.6 | 24 | 12.4 | 24 | 05/27/1996 | 17.7 | 1.8
83 | 8.5 | 24 | 0 | 255.4 | 16.4 | 306 | 1741 | 92.6 | 24 | 24 | 4.7 | 288.4 | 24 | 14.6 | 24 | 05/28/1996 | 22.7 | 2.1
84 | 10.5 | 24 | 0 | 222.3 | 10.7 | 341 | 1642 | 80.5 | 24 | 24 | 5.5 | 270.4 | 24 | 14.7 | 24 | 05/29/1996 | 22.7 | 2.5
85 | 10.1 | 24 | 0 | 210.5 | 16.9 | 346.4 | 1630 | 89.7 | 24 | 24 | 3.1 | 275 | 24 | 14.3 | 24 | 05/30/1996 | 22.8 | 2.2
86 | 10.9 | 24 | 0 | 19.3 | 15 | 337.5 | 1532 | 75.1 | 24 | 24 | 6.3 | 339.9 | 24 | 16.8 | 24 | 05/31/1996 | 25 | 1.7
87 | 6.4 | 24 | 0 | 94.5 | 11.9 | 350.7 | 1151 | 80.5 | 24 | 24 | 6.9 | 101.4 | 24 | 18.5 | 24 | 06/01/1996 | 29 | 1.3
88 | 8.2 | 24 | 0 | 251.2 | 8.3 | 352.7 | 1920 | 77.4 | 24 | 24 | 7.2 | 304.4 | 24 | 22 | 24 | 06/02/1996 | 33.9 | 1.8
89 | 10.3 | 24 | 0 | 258 | 9.3 | 348.9 | 1827 | 45.6 | 24 | 24 | 14.1 | 295.9 | 24 | 25.6 | 24 | 06/03/1996 | 35 | 2.6
90 | 10.7 | 24 | 0 | 231.4 | 4.4 | 357.7 | 1559 | 56.1 | 24 | 24 | 9.6 | 278.8 | 24 | 24.2 | 24 | 06/04/1996 | 33.7 | 2.5
91 | 7.8 | 24 | 0 | 266 | 5.9 | 350.7 | 1623 | 67.2 | 24 | 24 | 11.3 | 287.3 | 24 | 23.7 | 24 | 06/05/1996 | 34.6 | 1.5
92 | 6.4 | 24 | 0 | 68 | 9.9 | 352.1 | 1902 | 71.5 | 24 | 24 | 10.8 | 131 | 24 | 24 | 24 | 06/06/1996 | 34.9 | 1.3
93 | 11.6 | 24 | 0 | 262.6 | 8.7 | 318.8 | 1549 | 68.6 | 24 | 24 | 13.6 | 269 | 24 | 25.9 | 24 | 06/07/1996 | 35.7 | 2.2
884 | 12.3 | 24 | 0 | 258.6 | 5.9 | 327.2 | 1758 | 74 | 24 | 24 | 13.6 | 279.2 | 24 | 26.1 | 24 | 08/07/1998 | 36.1 | 2.5
885 | 10.2 | 24 | 0 | 277.9 | 6 | 332.1 | 1607 | 58.8 | 24 | 24 | 8.9 | 294.3 | 24 | 24.3 | 24 | 08/08/1998 | 35.4 | 2.2
886 | 9.8 | 24 | 0 | 29.3 | 6.4 | 325.6 | 1507 | 63.6 | 24 | 24 | 8.6 | 292 | 24 | 23.6 | 24 | 08/09/1998 | 35.6 | 1.6
887 | 8 | 24 | 0 | 236.3 | 8.5 | 319.1 | 1847 | 67.6 | 24 | 24 | 10.1 | 262.5 | 24 | 24.9 | 24 | 08/10/1998 | 36 | 1.6
888 | 5.7 | 24 | 0 | 310.5 | 8.9 | 312 | 2006 | 49.4 | 24 | 24 | 15.5 | 33.4 | 24 | 27.9 | 24 | 08/11/1998 | 37.8 | 1.4
889 | 6.2 | 24 | 0 | 94.9 | 7.9 | 313.4 | 1404 | 45.3 | 24 | 24 | 17.9 | 162.6 | 24 | 28.2 | 24 | 08/12/1998 | 38.1 | 1.4
890 | 7 | 24 | 0 | 277.7 | 8.5 | 295.5 | 2243 | 50.2 | 24 | 24 | 18.4 | 203.8 | 24 | 28.6 | 24 | 08/13/1998 | 38.6 | 1.4
891 | 14.6 | 24 | 0 | 234 | 13.8 | 201.9 | 1616 | 50.4 | 24 | 24 | 19 | 279.9 | 24 | 27.4 | 24 | 08/14/1998 | 36.9 | 2.5
892 | 10.4 | 24 | 0 | 230.1 | 12.8 | 305.4 | 1606 | 71.5 | 24 | 24 | 15.3 | 261.3 | 24 | 25.8 | 24 | 08/15/1998 | 34.7 | 2.6
893 | 11.4 | 24 | 0 | 278.1 | 11.1 | 308 | 1610 | 71.2 | 24 | 24 | 10.5 | 265.1 | 24 | 24.5 | 24 | 08/16/1998 | 34 | 2.5
894 | 9.8 | 24 | 0 | 240.3 | 9.2 | 309.5 | 1744 | 56 | 24 | 24 | 11.4 | 265.5 | 24 | 23 | 24 | 08/17/1998 | 30.9 | 2.5
895 | 8.6 | 24 | 0 | 261.7 | 7.8 | 308.6 | 1702 | 42.3 | 24 | 24 | 14.6 | 281.8 | 24 | 22.2 | 24 | 08/18/1998 | 29.8 | 2.7
896 | 8.5 | 24 | 0 | 254.9 | 12.3 | 292.1 | 1827 | 43.1 | 24 | 24 | 16 | 278.1 | 24 | 22.9 | 24 | 08/19/1998 | 30.4 | 2.2
897 | 8.4 | 24 | 0 | 254.8 | 7.5 | 299.2 | 1715 | 58.5 | 24 | 24 | 13.4 | 292.9 | 24 | 22.3 | 24 | 08/20/1998 | 31.2 | 1.9
898 | 8.7 | 24 | 0 | 291.2 | 7.4 | 304.1 | 1647 | 65.6 | 24 | 24 | 8.9 | 284 | 24 | 21.2 | 24 | 08/21/1998 | 31.7 | 1.7
899 | 11.5 | 24 | 0 | 266.8 | 6 | 305.7 | 1848 | 66.6 | 24 | 24 | 7.6 | 264.2 | 24 | 21.7 | 24 | 08/22/1998 | 33.7 | 2
900 | 7.3 | 24 | 0 | 282.2 | 5.7 | 307.5 | 1558 | 64.9 | 24 | 24 | 6.7 | 195.2 | 24 | 21.8 | 24 | 08/23/1998 | 33 | 1.4
901 | 7.6 | 24 | 0 | 27.5 | 7 | 303.7 | 2331 | 68.6 | 24 | 24 | 6.2 | 281 | 24 | 21.4 | 24 | 08/24/1998 | 33.9 | 1.5
902 | 9.6 | 24 | 0 | 245 | 8.3 | 294.7 | 1625 | 60.4 | 24 | 24 | 10.7 | 291.5 | 24 | 23 | 24 | 08/25/1998 | 33.5 | 1.8
903 | 9.3 | 24 | 0 | 268.4 | 7.4 | 294.2 | 1412 | 77 | 24 | 24 | 7.2 | 283.8 | 24 | 21.5 | 24 | 08/26/1998 | 31.5 | 1.8
904 | 5.9 | 24 | 0 | 88.6 | 7 | 294.1 | 1332 | 57.2 | 24 | 24 | 10.6 | 25.9 | 24 | 22.4 | 24 | 08/27/1998 | 34.8 | 1.1
905 | 6.4 | 24 | 0 | 314.4 | 7.2 | 286.6 | 2038 | 61.8 | 24 | 24 | 11.6 | 242.2 | 24 | 25.3 | 24 | 08/28/1998 | 37.4 | 1.1
906 | 8.4 | 24 | 0 | 277.9 | 10.6 | 282.1 | 1523 | 62.8 | 24 | 24 | 15 | 287.2 | 24 | 28.5 | 24 | 08/29/1998 | 38.1 | 2
907 | 9.4 | 24 | 0 | 223.2 | 10.7 | 281.6 | 1535 | 63.9 | 24 | 24 | 15.5 | 251.8 | 24 | 27.7 | 24 | 08/30/1998 | 37.3 | 2.1
908 | 8.6 | 24 | 0 | 82.3 | 10.3 | 278.7 | 1642 | 55.1 | 24 | 24 | 15.2 | 68.3 | 24 | 26.5 | 24 | 08/31/1998 | 35.9 | 1.7
909 | 9.5 | 24 | 0 | 13 | 7.6 | 275.3 | 1606 | 59.4 | 24 | 24 | 12.1 | 92.5 | 24 | 24.5 | 24 | 09/01/1998 | 35.5 | 1.3
910 | 9.8 | 24 | 0 | 83.2 | 7.4 | 275.7 | 1508 | 67.5 | 24 | 24 | 10.2 | 105.8 | 24 | 23.6 | 24 | 09/02/1998 | 35 | 1.5
911 | 9 | 24 | 0 | 253.5 | 13.8 | 260.2 | 1948 | 60 | 24 | 24 | 11.8 | 159.3 | 24 | 24.5 | 24 | 09/03/1998 | 35.6 | 1.9
912 | 11.3 | 24 | 0 | 167 | 26.4 | 156.6 | 1500 | 82.5 | 24 | 24 | 14.3 | 119.8 | 24 | 22.8 | 24 | 09/04/1998 | 30.4 | 1.6
913 | 10.1 | 24 | 1 | 107.6 | 28.9 | 214.2 | 1511 | 98 | 24 | 24 | 13.8 | 104.5 | 24 | 21 | 24 | 09/05/1998 | 31.3 | 1.3
914 | 7.3 | 24 | 0 | 269.2 | 27.7 | 257.1 | 2256 | -994 | 24 | 24 | 13.4 | 96.5 | 24 | 22 | 24 | 09/06/1998 | 30.4 | 1.4
915 | 7.3 | 24 | 0 | 150.4 | 32.4 | 212.6 | 1338 | 87.5 | 24 | 24 | 16.3 | 92.8 | 24 | 22.3 | 24 | 09/07/1998 | 29.5 | 1.1
916 | 11 | 24 | 0.3 | 160 | 27 | 131.2 | 1551 | 97.6 | 24 | 24 | 10.4 | 42.5 | 24 | 19.9 | 24 | 09/08/1998 | 28.5 | 1.5
917 | 8.5 | 24 | 5.3 | 65 | 52.3 | 105.2 | 1635 | 100 | 24 | 24 | 12.8 | 86 | 24 | 15.8 | 24 | 09/09/1998 | 21.8 | 1.8
918 | 7.2 | 24 | 0 | 40.4 | 30.1 | 214.6 | 1948 | 100 | 24 | 24 | 7.7 | 28.8 | 24 | 14.4 | 24 | 09/10/1998 | 21.1 | 1.5
919 | 10.9 | 24 | 0.5 | 78 | 35.4 | 203.1 | 1957 | 98.2 | 24 | 24 | 6.9 | 341.6 | 24 | 16.1 | 24 | 09/11/1998 | 24.9 | 1.9
920 | 5.7 | 24 | 0 | 38.8 | 34.2 | 228 | 1514 | 100 | 24 | 24 | 9.6 | 91.1 | 24 | 17.8 | 24 | 09/12/1998 | 26.3 | 1.2
921 | 6.2 | 24 | 0 | 58.5 | 21.6 | 259.2 | 1329 | 100 | 24 | 24 | 9.4 | 133.5 | 24 | 18.9 | 24 | 09/13/1998 | 28.7 | 1
922 | 5.6 | 24 | 0 | 24.8 | 17.9 | 255.1 | 1513 | 91.5 | 24 | 24 | 9.3 | 150.3 | 24 | 20.6 | 24 | 09/14/1998 | 31.7 | 1.1
923 | 9 | 24 | 0.3 | 212.3 | 18.4 | 159.2 | 1632 | 87.2 | 24 | 24 | 11.2 | 239.9 | 24 | 21.1 | 24 | 09/15/1998 | 31.2 | 1.3
924 | 8 | 24 | 0 | 131.2 | 18.2 | 218.1 | 1220 | 93.5 | 24 | 24 | 9.9 | 248.5 | 24 | 22.2 | 24 | 09/16/1998 | 32 | 1.4
925 | 14.5 | 24 | 0 | 237.2 | 12.9 | 251.3 | 1802 | 80.4 | 24 | 24 | 12.8 | 253.2 | 24 | 22 | 24 | 09/17/1998 | 31 | 3.3
926 | 11.1 | 24 | 0 | 285.8 | 8.8 | 262.2 | 1248 | 75.1 | 24 | 24 | 7.8 | 263 | 24 | 17.8 | 24 | 09/18/1998 | 26.7 | 2.1
927 | 7.3 | 24 | 0 | 47.6 | 20.9 | 252.7 | 1735 | 78.4 | 24 | 24 | 3.8 | 75.3 | 24 | 14.8 | 24 | 09/19/1998 | 23.6 | 1.6
928 | 6.3 | 24 | 0 | 95.3 | 19.5 | 228.4 | 1510 | 67.4 | 24 | 24 | 8.3 | 87.8 | 24 | 15.6 | 24 | 09/20/1998 | 23.5 | 1.2
929 | 7.1 | 24 | 0 | 93.4 | 24.9 | 241.6 | 1331 | 70.5 | 24 | 24 | 8.1 | 107.5 | 24 | 15.6 | 24 | 09/21/1998 | 22.2 | 1.7
930 | 5.9 | 24 | 0 | 89.9 | 20.5 | 223.4 | 1207 | 80.8 | 24 | 24 | 4.4 | 47.5 | 24 | 14.7 | 24 | 09/22/1998 | 23.2 | 1.1
931 | 11.6 | 24 | 0 | 228.1 | 23.9 | 192.5 | 2024 | 74.7 | 24 | 24 | 8.8 | 217.3 | 24 | 16.3 | 24 | 09/23/1998 | 24.4 | 2.3
932 | 12.1 | 24 | 0 | 232.3 | 22.3 | 228.9 | 1756 | 93.8 | 24 | 24 | 8.1 | 257.9 | 24 | 16.5 | 24 | 09/24/1998 | 24.9 | 2.2
933 | 12.1 | 24 | 0.3 | 253.8 | 29.6 | 125.9 | 1455 | 79.1 | 24 | 24 | 10.5 | 254.4 | 24 | 15.4 | 24 | 09/25/1998 | 21.8 | 2.6
934 | 10.4 | 24 | 1.8 | 53.8 | 54.9 | 50.7 | 822 | 100 | 24 | 24 | 8.2 | 103.8 | 24 | 9.9 | 24 | 09/26/1998 | 12.5 | 1.7
935 | 5.3 | 24 | 6.4 | 317.8 | 39.3 | 147.2 | 1515 | 100 | 24 | 24 | 6.3 | 285.3 | 24 | 10.6 | 24 | 09/27/1998 | 17.3 | 1
936 | 4.5 | 24 | 0 | 51.3 | 33.5 | 155.5 | 1753 | 100 | 24 | 24 | 4.8 | 334.6 | 24 | 12.9 | 24 | 09/28/1998 | 21.3 | 1
937 | 13.2 | 24 | 1 | 57.1 | 23.9 | 168.1 | 1340 | 100 | 24 | 24 | 9 | 329.1 | 24 | 14.7 | 24 | 09/29/1998 | 23.1 | 2.2
938 | 7 | 24 | 0 | 45.2 | 47.3 | 123 | 1508 | 100 | 24 | 24 | 8.5 | 74.4 | 24 | 13.4 | 24 | 09/30/1998 | 20.6 | 1
939 | 10.9 | 24 | 0 | 233.8 | 20.5 | 210.4 | 1704 | 100 | 24 | 24 | 5.8 | 224.4 | 24 | 14.9 | 24 | 10/01/1998 | 25.4 | 1.9
940 | 9.1 | 24 | 0 | 276.3 | 17 | 228.1 | 1424 | 86.8 | 24 | 24 | 4.1 | 281.8 | 24 | 14.2 | 24 | 10/02/1998 | 22.6 | 2.3
941 | 7.8 | 24 | 0 | 308.9 | 26.4 | 200.9 | 1450 | 82.6 | 24 | 24 | 2.6 | 303.9 | 24 | 10.4 | 24 | 10/03/1998 | 17 | 2
942 | 8.8 | 24 | 0 | 10.9 | 25.1 | 221.2 | 1702 | 97.8 | 24 | 24 | -1.1 | 355.2 | 24 | 8.2 | 24 | 10/04/1998 | 16.8 | 1.5
943 | 7.4 | 24 | 0 | 92.1 | 15.3 | 227.6 | 1328 | 90 | 24 | 24 | -1.6 | 70 | 24 | 7.9 | 24 | 10/05/1998 | 17.7 | 1.3
944 | 6.8 | 24 | 0 | 140.9 | 16.1 | 215.7 | 1402 | 88.6 | 24 | 24 | -2.9 | 85.4 | 24 | 8.9 | 24 | 10/06/1998 | 20.9 | 0.8
945 | 9.7 | 24 | 0 | 247.5 | 9.9 | 220.2 | 1944 | 90.7 | 24 | 24 | -1.7 | 188.8 | 24 | 12.4 | 24 | 10/07/1998 | 25.4 | 1.6
946 | 8.2 | 24 | 0 | 257.8 | 11.1 | 217.6 | 1554 | 69.6 | 24 | 24 | 1.5 | 260.2 | 24 | 14.2 | 24 | 10/08/1998 | 23.5 | 2.2
947 | 9.6 | 24 | 0 | 229.8 | 8.5 | 215.3 | 1451 | 91.3 | 24 | 24 | -1.9 | 267.5 | 24 | 10.7 | 24 | 10/09/1998 | 22.8 | 1.8
948 | 5.4 | 24 | 0 | 120.4 | 22.5 | 213 | 1525 | 94.7 | 24 | 24 | -2.3 | 111.2 | 24 | 7.9 | 24 | 10/10/1998 | 17.4 | 1.1
949 | 4.8 | 24 | 0 | 80.5 | 15.1 | 210 | 1511 | 86.8 | 24 | 24 | -3.7 | 29.2 | 24 | 8.6 | 24 | 10/11/1998 | 23 | 0.7
950 | 4.5 | 24 | 0 | 354.7 | 13.3 | 130.1 | 2245 | 79.4 | 24 | 24 | -2 | 43.4 | 24 | 10.1 | 24 | 10/12/1998 | 23.6 | 0.8
951 | 11 | 24 | 0 | 249.8 | 14 | 206.6 | 1558 | 74 | 24 | 24 | 3.1 | 279.2 | 24 | 13.3 | 24 | 10/13/1998 | 22.1 | 2.2
952 | 8.1 | 24 | 0 | 53.8 | 24.8 | 177.7 | 1513 | 96.6 | 24 | 24 | 0.4 | 335.2 | 24 | 10.1 | 24 | 10/14/1998 | 18.7 | 1.4
953 | 9.3 | 24 | 0 | 345.7 | 27 | 134.7 | 1803 | 76.4 | 24 | 24 | 2.6 | 305.9 | 24 | 8 | 24 | 10/15/1998 | 13.8 | 1.9
954 | 7.7 | 24 | 0 | 39.6 | 20.7 | 206.4 | 1530 | 65.4 | 24 | 24 | -3.4 | 32.6 | 24 | 5.4 | 24 | 10/16/1998 | 11.9 | 1.7
955 | 6.2 | 24 | 0 | 114 | 13.5 | 202.3 | 1115 | 84.9 | 24 | 24 | -8.4 | 96 | 24 | 3.4 | 24 | 10/17/1998 | 15.9 | 1
956 | 7.8 | 24 | 0 | 73.5 | 13.8 | 190.6 | 1452 | 76.8 | 24 | 24 | -6.6 | 113.7 | 24 | 5 | 24 | 10/18/1998 | 16.9 | 1.1
957 | 10 | 24 | 0 | 76.7 | 21.6 | 190.8 | 1525 | 72.4 | 24 | 24 | -5.1 | 57.5 | 24 | 6.4 | 24 | 10/19/1998 | 18.6 | 1
958 | 8.1 | 24 | 0 | 81.5 | 17.6 | 191.7 | 1428 | 90.1 | 24 | 24 | -5.1 | 77.8 | 24 | 6.8 | 24 | 10/20/1998 | 18.4 | 1.2
959 | 7.8 | 24 | 0 | 166.9 | 17.9 | 149.1 | 1421 | 77.9 | 24 | 24 | 0.7 | 145.1 | 24 | 11.4 | 24 | 10/22/1998 | 21.7 | 1.1
960 | 5.3 | 24 | 0 | 82 | 16.2 | 181.1 | 1434 | 88.4 | 24 | 24 | -1.9 | 40.7 | 24 | 10.1 | 24 | 10/23/1998 | 22.5 | 0.7
961 | 17.4 | 24 | 0 | 255.3 | 30.2 | 39.4 | 1332 | 84.2 | 24 | 24 | 3.1 | 281.4 | 24 | 8.4 | 24 | 10/24/1998 | 16.7 | 2.3
962 | 6.5 | 24 | 3 | 268.6 | 61.6 | 38.6 | 200 | 100 | 24 | 24 | 4.9 | 267.8 | 24 | 6.4 | 24 | 10/25/1998 | 7.9 | 1.7
963 | 6.7 | 24 | 0 | 64.7 | 43.1 | 178.7 | 1357 | -994 | 24 | 24 | -0.6 | 83.7 | 24 | 7.8 | 24 | 10/26/1998 | 16.2 | 1.1
964 | 9.5 | 24 | 0 | 244 | 36.2 | 144.2 | 2124 | -994 | 24 | 24 | -0.5 | 249 | 24 | 10.2 | 24 | 10/27/1998 | 18.9 | 1.7
965 | 6.8 | 24 | 0 | 50.6 | 36.8 | 102.1 | 1905 | 91 | 24 | 24 | 3.5 | 70.1 | 24 | 10.1 | 24 | 10/28/1998 | 18 | 1.5
966 | 8.5 | 24 | 1.3 | 39.6 | 70.7 | 24.9 | 931 | 100 | 24 | 24 | 0.1 | 121.2 | 24 | 6.1 | 24 | 10/29/1998 | 9.8 | 1.6
967 | 8.9 | 24 | 0 | 180.2 | 30.6 | 176.1 | 1502 | 100 | 24 | 24 | -4.7 | 229.1 | 24 | 3.3 | 24 | 10/30/1998 | 11.8 | 1
1055 | 4.8 | 24 | 0 | 11.2 | 39.3 | 130.9 | 19 | 92.4 | 24 | 24 | -5.5 | 109.2 | 24 | -0.8 | 24 | 01/27/1999 | 4.7 | 0.9
1056 | 6 | 24 | 0 | 75.7 | 35.4 | 148.1 | 1900 | 96 | 24 | 24 | -7.8 | 108.4 | 24 | -1.7 | 24 | 01/28/1999 | 6.9 | 1.5
1057 | 5 | 24 | 0 | 82.4 | 31.4 | 163.6 | 1545 | 99.4 | 24 | 24 | -10 | 131.9 | 24 | -1.4 | 24 | 01/29/1999 | 8.4 | 1.3
1058 | 4.7 | 24 | 0 | 23.4 | 28.8 | 123.2 | 1250 | 92.9 | 24 | 24 | -4.9 | 181.6 | 24 | 0.8 | 24 | 01/30/1999 | 11.3 | 0.9
1059 | 10.7 | 24 | 0 | 225.5 | 42.8 | 87.8 | 1708 | 96.2 | 24 | 24 | -4.9 | 272 | 24 | 1.2 | 24 | 01/31/1999 | 7.8 | 1.6
1060 | 4.5 | 24 | 0 | 61.4 | 36.4 | 138.1 | 1248 | 100 | 24 | 24 | -8 | 325.6 | 24 | -0.9 | 24 | 02/01/1999 | 8.2 | 0.8
1061 | 5.6 | 24 | 0 | 63.5 | 29.6 | 138 | 1453 | 99.6 | 24 | 24 | -8.4 | 74.8 | 24 | 0.8 | 24 | 02/02/1999 | 11.7 | 1
1062 | 4.4 | 24 | 0 | 120.9 | 32 | 162 | 1513 | 98.9 | 24 | 24 | -5.8 | 116.3 | 24 | 3.1 | 24 | 02/03/1999 | 14.5 | 0.7
1063 | 6.7 | 24 | 1.3 | 64.6 | 25.1 | 103.5 | 1438 | 100 | 24 | 24 | -0.8 | 305.3 | 24 | 6.1 | 24 | 02/04/1999 | 13.4 | 2.1
1064 | 7.9 | 24 | 2 | 262.8 | 33.2 | 168.8 | 1531 | 100 | 24 | 24 | -2.9 | 245.3 | 24 | 3.6 | 24 | 02/05/1999 | 10.5 | 1.5
1065 | 21.8 | 24 | 0 | 199.5 | 35.7 | 70.8 | 1657 | 74.5 | 24 | 24 | 0.3 | 210.3 | 24 | 7.2 | 24 | 02/06/1999 | 11.7 | 4.7
1066 | 20.3 | 24 | 7.1 | 211.9 | 44.2 | 78.9 | 947 | 91.3 | 24 | 24 | 6.6 | 227.3 | 24 | 8.7 | 24 | 02/07/1999 | 10.7 | 5.8
1067 | 14.8 | 24 | 1.5 | 219.3 | 40.5 | 113.5 | 1543 | 96.9 | 24 | 24 | 2.2 | 244.2 | 24 | 6.4 | 24 | 02/08/1999 | 10.5 | 3.9
1068 | 15.5 | 24 | 8.9 | 216.5 | 42.4 | 72.6 | 1252 | 100 | 24 | 24 | -4.5 | 197.1 | 24 | 3 | 24 | 02/09/1999 | 9.9 | 4.7
1069 | 7.9 | 24 | 0 | 276.4 | 33.8 | 152.1 | 459 | 90.7 | 24 | 24 | -7.9 | 276 | 24 | -3.6 | 24 | 02/10/1999 | 0.8 | 2.2
1070 | 6.1 | 24 | 0 | 63.9 | 27.8 | 180.3 | 1341 | 97.2 | 24 | 24 | -10.6 | 174.1 | 24 | -3.7 | 24 | 02/11/1999 | 4.9 | 0.9
1071 | 2.5 | 24 | 0 | 285.6 | 40.9 | 107.3 | 1509 | 97.6 | 24 | 24 | -6.9 | 266.1 | 24 | -1.2 | 24 | 02/12/1999 | 4.5 | 0.6
1072 | 12.6 | 24 | 0 | 222.9 | 23.6 | 162.6 | 2324 | 99.3 | 24 | 24 | -5.4 | 281.3 | 24 | 2.5 | 24 | 02/13/1999 | 12.9 | 1.1
1073 | 10.4 | 24 | 0 | 254.3 | 37 | 102 | 8 | 95.3 | 24 | 24 | -2.8 | 272.8 | 24 | 2.8 | 24 | 02/14/1999 | 9.6 | 1.1
1074 | 3.9 | 24 | 0 | 246.2 | 30 | 181.6 | 1533 | 99.9 | 24 | 24 | -6.1 | 253.1 | 24 | 2.9 | 24 | 02/15/1999 | 12.6 | 0.8
1075 | 6.7 | 24 | 0.5 | 245.6 | 46.5 | 85.6 | 2303 | 97.5 | 24 | 24 | 2 | 11.6 | 24 | 5.6 | 24 | 02/16/1999 | 10 | 1.5
1076 | 14.1 | 24 | 0 | 236.3 | 20.5 | 170.8 | 200 | 82.5 | 24 | 24 | 3.9 | 240.7 | 24 | 9.2 | 24 | 02/17/1999 | 14.3 | 4.5
1077 | 22.8 | 24 | 0 | 221.6 | 17.4 | 154.7 | 1443 | 88.8 | 24 | 24 | -0.2 | 240.7 | 24 | 5.7 | 24 | 02/18/1999 | 16.7 | 3.9
1078 | 6.8 | 24 | 0 | 59.2 | 15.1 | 188.4 | 1358 | 81 | 24 | 24 | -5.8 | 30 | 24 | 1.6 | 24 | 02/19/1999 | 9.4 | 1.4
1079 | 15.1 | 24 | 0 | 202.4 | 21.4 | 111.1 | 2345 | 95.2 | 24 | 24 | -8.8 | 100.6 | 24 | 0.7 | 24 | 02/20/1999 | 9.2 | 1.5
1080 | 13.1 | 24 | 0 | 206.2 | 35.3 | 202.8 | 48 | 95.7 | 24 | 24 | -4.8 | 224.8 | 24 | 1.5 | 24 | 02/21/1999 | 5.3 | 4.3
1081 | 7.4 | 24 | 0 | 242.4 | 19.6 | 150.3 | 1435 | 91.5 | 24 | 24 | -6.6 | 226.4 | 24 | 3.3 | 24 | 02/22/1999 | 12.1 | 1.3
1082 | 7.7 | 24 | 0 | 232.4 | 9.5 | 194.1 | 1254 | 77.4 | 24 | 24 | -2.8 | 235.9 | 24 | 7 | 24 | 02/23/1999 | 16.5 | 1.8
1083 | 14.4 | 24 | 0 | 176.3 | 8.6 | 203.9 | 1709 | 86.1 | 24 | 24 | -5.5 | 174.8 | 24 | 7.2 | 24 | 02/24/1999 | 19.9 | 2.9
1084 | 12.7 | 24 | 1 | 208.1 | 18.2 | 192.2 | 1105 | 97.7 | 24 | 24 | -3.2 | 217.9 | 24 | 4.3 | 24 | 02/25/1999 | 9.4 | 3.7
1085 | 8.7 | 24 | 0 | 69.8 | 28.3 | 191.4 | 1255 | 98.6 | 24 | 24 | -8.5 | 51.6 | 24 | 1.8 | 24 | 02/26/1999 | 10.9 | 1
1086 | 9 | 24 | 0 | 204.2 | 29 | 165.7 | 2249 | 83.5 | 24 | 24 | -2 | 242.9 | 24 | 8.2 | 24 | 02/27/1999 | 16.4 | 1.9
1087 | 14.9 | 24 | 0 | 220.6 | 15.9 | 179.8 | 1353 | 95.7 | 24 | 24 | -5.1 | 236.8 | 24 | 8.5 | 24 | 02/28/1999 | 19.4 | 2.4
1088 | 11.9 | 24 | 0 | 204.5 | 8.1 | 219.9 | 500 | 75 | 24 | 24 | 0.5 | 237.9 | 24 | 11.1 | 24 | 03/01/1999 | 17 | 3.2
1089 | 14.1 | 24 | 0 | 216.8 | 14.5 | 221 | 2346 | 94.8 | 24 | 24 | -6.2 | 243.8 | 24 | 7.4 | 24 | 03/02/1999 | 19.8 | 2
1090 | 22.7 | 24 | 0 | 201.9 | 22.9 | 229.2 | 120 | 60.8 | 24 | 24 | 3.8 | 226.1 | 24 | 11.8 | 24 | 03/03/1999 | 17 | 6.9
1091 | 7.5 | 24 | 0 | 27.8 | 18.5 | 199.3 | 2044 | 77 | 24 | 24 | -3 | 34.9 | 24 | 3.7 | 24 | 03/04/1999 | 9.5 | 2
1092 | 5.7 | 24 | 0 | 34.2 | 23.9 | 162.2 | 1322 | 73.7 | 24 | 24 | -8.3 | 32.4 | 24 | 0 | 24 | 03/05/1999 | 8.4 | 0.9
1093 | 8.9 | 24 | 0 | 257.3 | 19.2 | 182 | 1449 | 88.1 | 24 | 24 | -9.2 | 267.1 | 24 | 1.6 | 24 | 03/06/1999 | 11.9 | 1.6
1094 | 7.7 | 24 | 0 | 228.6 | 18 | 190 | 1850 | 86.2 | 24 | 24 | -7.3 | 266.3 | 24 | 2.3 | 24 | 03/07/1999 | 9.3 | 2
1095 | 11.5 | 24 | 0 | 240.2 | 22.9 | 167.1 | 1428 | 68.2 | 24 | 24 | -3.9 | 153.7 | 24 | 3.6 | 24 | 03/08/1999 | 11.4 | 2.4
1096 | 12.2 | 24 | 0.5 | 224.2 | 28.3 | 218.5 | 1302 | 100 | 24 | 24 | -5.4 | 231.1 | 24 | 0.7 | 24 | 03/09/1999 | 5.4 | 3.8
1097 | 7.4 | 24 | 0 | 252.9 | 22 | 199.1 | 1724 | 92.9 | 24 | 24 | -8.3 | 286.8 | 24 | 0.5 | 24 | 03/10/1999 | 8.9 | 1.4
1098 | 8.3 | 24 | 0 | 307.8 | 19.1 | 199.6 | 1636 | 100 | 24 | 24 | -4.5 | 274.9 | 24 | 3 | 24 | 03/11/1999 | 10.1 | 1.9
1099 | 6.4 | 24 | 0 | 57.3 | 14.3 | 233.5 | 1337 | 91.5 | 24 | 24 | -9.1 | 56.1 | 24 | 2.5 | 24 | 03/12/1999 | 14.5 | 0.9
1100 | 4.2 | 24 | 0 | 52.1 | 13.5 | 180.9 | 1953 | 80.3 | 24 | 24 | -6 | 2.6 | 24 | 6.3 | 24 | 03/13/1999 | 18.4 | 0.9
1101 | 11.5 | 24 | 0 | 224.4 | 9.3 | 186.6 | 1607 | 84.7 | 24 | 24 | -5.6 | 249 | 24 | 8.2 | 24 | 03/14/1999 | 18.7 | 2.3
1102 | 8.7 | 24 | 0 | 52.4 | 13.5 | 162 | 1635 | 64 | 24 | 24 | -0.4 | 42.5 | 24 | 8.2 | 24 | 03/15/1999 | 16.6 | 1.4
1103 | 9.3 | 24 | 0 | 23.7 | 10.5 | 248 | 1421 | 78 | 24 | 24 | -2.4 | 329.6 | 24 | 7.9 | 24 | 03/16/1999 | 17.6 | 1.3
1104 | 6.1 | 24 | 0 | 29 | 15.2 | 236 | 1624 | 76.6 | 24 | 24 | -4.5 | 32.7 | 24 | 7.6 | 24 | 03/17/1999 | 20 | 1.1
1105 | 6.6 | 24 | 0 | 90.7 | 12.8 | 201.3 | 1428 | 81 | 24 | 24 | -1.6 | 261.7 | 24 | 10.8 | 24 | 03/18/1999 | 21.3 | 1.3
1106 | 10.1 | 24 | 0 | 66.4 | 13.3 | 131.1 | 1840 | 67.6 | 24 | 24 | 1.5 | 75.1 | 24 | 10.8 | 24 | 03/19/1999 | 19.7 | 2.1
1107 | 12.6 | 24 | 0 | 246.9 | 32.3 | 111 | 749 | 74 | 24 | 24 | -0.4 | 248.8 | 24 | 7.1 | 24 | 03/20/1999 | 12.1 | 3.2
1108 | 10.1 | 24 | 0 | 245.1 | 21.3 | 223 | 1614 | 96.1 | 24 | 24 | -6.6 | 263.8 | 24 | 4 | 24 | 03/21/1999 | 13.7 | 1.7
1109 | 16.4 | 24 | 0 | 220.1 | 14.1 | 243.2 | 2140 | 89.3 | 24 | 24 | -7.5 | 216.8 | 24 | 6.1 | 24 | 03/22/1999 | 18.6 | 2.7
1110 | 13.8 | 24 | 0 | 222.3 | 23.8 | 260.7 | 2 | 77.4 | 24 | 24 | -1.4 | 97.7 | 24 | 7.9 | 24 | 03/23/1999 | 16 | 1.6
1111 | 10.7 | 24 | 0 | 223.4 | 18.4 | 224 | 1535 | 80.5 | 24 | 24 | -2.7 | 256.9 | 24 | 8.9 | 24 | 03/24/1999 | 20.2 | 2.1
1112 | 9.2 | 24 | 0 | 140 | 21.1 | 235.7 | 1225 | 82.7 | 24 | 24 | -0.8 | 269.9 | 24 | 10.3 | 24 | 03/25/1999 | 19.9 | 1.7
1113 | 11.6 | 24 | 0 | 222.6 | 16.5 | 262.3 | 1727 | 68.6 | 24 | 24 | 5.7 | 245.2 | 24 | 11.9 | 24 | 03/26/1999 | 19.2 | 3.7
1114 | 12 | 24 | 0 | 210.3 | 11.5 | 265 | 1806 | 72 | 24 | 24 | -1.1 | 210.2 | 24 | 8.4 | 24 | 03/27/1999 | 16.1 | 3.7
1115 | 10 | 24 | 0 | 235.8 | 7.5 | 268.4 | 1506 | 35.1 | 24 | 24 | 1.1 | 237.2 | 24 | 8.4 | 24 | 03/28/1999 | 16.2 | 3
1116 | 13.3 | 24 | 0 | 226.3 | 8.6 | 274.7 | 1723 | 67.7 | 24 | 24 | -5.7 | 216.3 | 24 | 8.4 | 24 | 03/29/1999 | 18.8 | 3.4
1117 | 17.2 | 24 | 0 | 219.1 | 15.1 | 281.6 | 305 | 48.4 | 24 | 24 | 2.7 | 227.7 | 24 | 6.1 | 24 | 03/30/1999 | 9.4 | 5.5
1118 | 12.8 | 24 | 1.3 | 175.2 | 30.2 | 202.1 | 12 | 100 | 24 | 24 | -5.6 | 258 | 24 | 0.3 | 24 | 03/31/1999 | 4.9 | 3.6
1119 | 9.7 | 24 | 0 | 253.7 | 31.8 | 148 | 26 | 63 | 24 | 24 | -2.7 | 283.2 | 24 | 1.7 | 24 | 04/01/1999 | 6.1 | 2.9
1120 | 8.2 | 24 | 0 | 262.8 | 25.3 | 171.6 | 1044 | 72.8 | 24 | 24 | -1.6 | 281.8 | 24 | 3.4 | 24 | 04/02/1999 | 7.9 | 2.1
1121 | 11.1 | 24 | 0.8 | 270.1 | 34.6 | 98 | 1040 | 100 | 24 | 24 | -3.6 | 266.5 | 24 | 1.3 | 24 | 04/03/1999 | 6 | 2.8
1122 | 11.3 | 23 | 0 | 213.4 | 26.8 | 291.1 | 2247 | 71.1 | 23 | 23 | -4.6 | 240.2 | 23 | 3.2 | 23 | 04/04/1999 | 10.4 | 2
1123 | 15.6 | 24 | 0 | 220.3 | 27.6 | 218.3 | 1025 | 100 | 24 | 24 | -0.5 | 219.7 | 24 | 4.9 | 24 | 04/05/1999 | 10.3 | 4.4
1124 | 2.6 | 24 | 13.2 | 185.8 | 65.1 | 169.9 | 1724 | 100 | 24 | 24 | -1.7 | 211.3 | 24 | 1.3 | 24 | 04/06/1999 | 5.6 | 0.5
1125 | 11.6 | 24 | 0.8 | 196.9 | 46.9 | 160.5 | 1732 | 100 | 24 | 24 | 1.3 | 200.6 | 24 | 4.4 | 24 | 04/07/1999 | 10.5 | 2.4
1126 | 16.6 | 24 | 0.3 | 212.6 | 32.8 | 202.2 | 1513 | 100 | 24 | 24 | -2.5 | 205.6 | 24 | 2.2 | 24 | 04/08/1999 | 7.8 | 4.4
1127 | 10.1 | 24 | 0 | 273 | 21.7 | 284.8 | 1151 | 78 | 24 | 24 | -3.8 | 277.7 | 24 | 0.8 | 24 | 04/09/1999 | 7 | 3.4
1128 | 6.8 | 24 | 0 | 147.5 | 29.9 | 149.5 | 1759 | 95.4 | 24 | 24 | -6.7 | 52 | 24 | 1.9 | 24 | 04/10/1999 | 9.7 | 1.3
1129 | 11.1 | 24 | 0 | 28.9 | 15.2 | 243.3 | 1705 | 95.5 | 24 | 24 | 0.9 | 42.1 | 24 | 8.4 | 24 | 04/11/1999 | 15.9 | 2.9
1130 | 9.8 | 24 | 0 | 22.9 | 15.4 | 300.6 | 1402 | 89.7 | 24 | 24 | -3.2 | 357.8 | 24 | 8.6 | 24 | 04/12/1999 | 18.6 | 1.6
1131 | 9.3 | 24 | 0 | 288.5 | 17.2 | 300.6 | 1625 | 66.5 | 24 | 24 | 2.3 | 279.5 | 24 | 12.9 | 24 | 04/13/1999 | 22.5 | 1.9
1132 | 9 | 24 | 0 | 66.6 | 5.5 | 309.5 | 1341 | 57.5 | 24 | 24 | 1.6 | 59.3 | 24 | 10.2 | 24 | 04/14/1999 | 17.7 | 2.2
1133 | 7.5 | 24 | 0 | 62.2 | 8.9 | 309 | 1419 | 65.5 | 24 | 24 | -3.3 | 48.4 | 24 | 9.3 | 24 | 04/15/1999 | 19.4 | 1.6
1134 | 5.6 | 24 | 0 | 56 | 10.5 | 274 | 1240 | 77.8 | 24 | 24 | -2.8 | 41.3 | 24 | 11.6 | 24 | 04/16/1999 | 24.2 | 0.9
1135 | 8.5 | 24 | 0 | 215.8 | 8.7 | 261.4 | 1751 | 74.9 | 24 | 24 | 6.8 | 262.2 | 24 | 16.3 | 24 | 04/17/1999 | 25.3 | 1.8
1136 | 10.3 | 24 | 0 | 201.9 | 14 | 272.1 | 1409 | 84.3 | 24 | 24 | 2.9 | 224.9 | 24 | 15.6 | 24 | 04/18/1999 | 25.8 | 1.9
1137 | 9.7 | 24 | 0 | 270.8 | 16 | 271.3 | 1528 | 70.1 | 24 | 24 | 7.1 | 261.5 | 24 | 14.9 | 24 | 04/20/1999 | 21.2 | 2.1
1138 | 10.9 | 24 | 0 | 248 | 23.9 | 196.7 | 1312 | 79 | 24 | 24 | 3.4 | 271.9 | 24 | 11.8 | 24 | 04/21/1999 | 17.7 | 3.3
1139 | 15.7 | 24 | 1 | 350.4 | 25.7 | 190.7 | 1727 | 100 | 24 | 24 | 1.4 | 333.4 | 24 | 6.3 | 24 | 04/22/1999 | 10.9 | 3.8
968 | 5.3 | 24 | 0 | 110.8 | 21.4 | 173.6 | 1331 | 100 | 24 | 24 | -8.3 | 96.5 | 24 | 3.9 | 24 | 10/31/1998 | 14.7 | 0.8
969 | 8 | 24 | 2.5 | 272.4 | 23.5 | 152.3 | 1423 | 100 | 24 | 24 | 0.2 | 284.7 | 24 | 7.5 | 24 | 11/01/1998 | 15.2 | 1.7
970 | 5.1 | 24 | 0 | 97.3 | 35.8 | 165.5 | 1625 | 100 | 24 | 24 | -4.7 | 194 | 24 | 3.3 | 24 | 11/02/1998 | 13 | 0.9
971 | 5.7 | 24 | 0 | 34.1 | 30.2 | 149.8 | 1744 | 100 | 24 | 24 | -2.8 | 55.9 | 24 | 6.3 | 24 | 11/03/1998 | 18.1 | 0.8
972 | 3.4 | 24 | 0 | 159.8 | 40.2 | 108.5 | 1415 | 100 | 24 | 24 | -4.2 | 157.1 | 24 | 3.7 | 24 | 11/04/1998 | 13.8 | 0.6
973 | 9.6 | 24 | 0 | 305.5 | 32.2 | 114.3 | 1409 | 99.6 | 24 | 24 | -5.5 | 288.5 | 24 | 1.6 | 24 | 11/05/1998 | 9.3 | 1.6
974 | 9.9 | 24 | 0.3 | 239.6 | 38.1 | 93.1 | 1432 | 94.1 | 24 | 24 | -6.3 | 266.4 | 24 | 1.3 | 24 | 11/06/1998 | 8.5 | 1.6
975 | 21.7 | 24 | 0 | 218.9 | 28.8 | 139.2 | 1545 | 86.1 | 24 | 24 | 0.1 | 281 | 24 | 6.4 | 24 | 11/07/1998 | 15 | 3.1
976 | 12.5 | 24 | 0 | 251 | 25.3 | 118 | 17 | 85.5 | 24 | 24 | -2.5 | 282.4 | 24 | 3.6 | 24 | 11/08/1998 | 9.3 | 2.5
977 | 5.9 | 24 | 0 | 235 | 23.1 | 153 | 1022 | 89.4 | 24 | 24 | -3.9 | 265.3 | 24 | 1.7 | 24 | 11/09/1998 | 8.4 | 1.3
978 | 6.6 | 24 | 0 | 89.2 | 33 | 76.1 | 2207 | 85.3 | 24 | 24 | -4.1 | 102.5 | 24 | 3.3 | 24 | 11/10/1998 | 8.9 | 1.2
979 | 7.1 | 24 | 0.3 | 79.4 | 61.3 | 58.5 | 1458 | 99.8 | 24 | 24 | 1.8 | 116.6 | 24 | 3.5 | 24 | 11/11/1998 | 7.3 | 1.4
640 | 1.8 | 24 | 3.6 | 251.7 | 87.7 | 25.3 | 155 | -994 | 24 | 24 | -2.9 | 325.4 | 24 | -1 | 24 | 12/06/1997 | 1.1 | 0.3
641 | 10.5 | 24 | 0.3 | 233.4 | 56.2 | 45.3 | 1631 | -994 | 24 | 24 | -3.7 | 272.3 | 24 | 0 | 24 | 12/07/1997 | 3.9 | 1.6
642 | 9.3 | 24 | 0 | 254.4 | 49.5 | 129.2 | 1502 | 98.9 | 24 | 24 | -3.7 | 275.7 | 24 | 0.6 | 24 | 12/08/1997 | 5 | 2.3
643 | 7.8 | 24 | 0 | 294 | 34 | 129.9 | 1337 | 92.6 | 24 | 24 | -5.3 | 283.5 | 24 | -0.4 | 24 | 12/09/1997 | 4.7 | 1.4
644 | 2.9 | 24 | 0 | 91.1 | 39.7 | 126.7 | 1624 | 97.1 | 24 | 24 | -10.2 | 281.8 | 24 | -2.7 | 24 | 12/10/1997 | 5.8 | 0.7
645 | 5.8 | 24 | 0 | 75.4 | 43 | 125.5 | 1341 | 98.7 | 24 | 24 | -12.1 | 102.9 | 24 | -4.4 | 24 | 12/11/1997 | 4.9 | 0.9
646 | 2.9 | 24 | 0 | 92.8 | 53.7 | 92.1 | 1620 | 98.6 | 24 | 24 | -12.7 | 352.5 | 24 | -5.9 | 24 | 12/12/1997 | 2.1 | 0.5
647 | 4.9 | 24 | 0 | 91.9 | 41 | 98.7 | 1628 | 99.2 | 24 | 24 | -11.2 | 52.1 | 24 | -4.3 | 24 | 12/13/1997 | 5.2 | 0.6
648 | 8.8 | 24 | 0 | 252.6 | 31.7 | 60.4 | 2339 | 98 | 24 | 24 | -6.5 | 259.4 | 24 | 1.8 | 24 | 12/14/1997 | 11.3 | 1.6
649 | 8.1 | 24 | 0 | 273.3 | 23.1 | 126 | 13 | 93.8 | 24 | 24 | -8.8 | 272.9 | 24 | 0.2 | 24 | 12/15/1997 | 9.8 | 1.1
650 | 2.8 | 24 | 0 | 81.7 | 30.6 | 96.7 | 1507 | 87.9 | 24 | 24 | -4.6 | 40.1 | 24 | 1.9 | 24 | 12/16/1997 | 11.1 | 0.5
651 | 5.2 | 24 | 0 | 81.6 | 31.5 | 97.4 | 1213 | 98.3 | 24 | 24 | -6.7 | 102.2 | 24 | 1.8 | 24 | 12/17/1997 | 11.4 | 0.9
652 | 6.2 | 24 | 0 | 84.9 | 41.5 | 40.3 | 1137 | 98.7 | 24 | 24 | -4.1 | 133.6 | 24 | 0.9 | 24 | 12/18/1997 | 4.5 | 1.3
653 | 5.7 | 24 | 0 | 128.3 | 25.3 | 125.2 | 1540 | 93.1 | 24 | 24 | -13.4 | 85.6 | 24 | -5 | 24 | 12/19/1997 | 3.5 | 0.9
654 | 10 | 24 | 0 | 244.3 | 30.2 | 106.7 | 1746 | 82.5 | 24 | 24 | -11.5 | 221.8 | 24 | -2.2 | 24 | 12/20/1997 | 8.1 | 1.5
655 | 9.1 | 24 | 0 | 353.4 | 44.7 | 41.8 | 1438 | 98.4 | 24 | 24 | -5.7 | 325.1 | 24 | -1.6 | 24 | 12/21/1997 | 1.1 | 2.3
656 | 5.7 | 24 | 0 | 89.4 | 41.5 | 118 | 1242 | 86.7 | 24 | 24 | -10.2 | 80.7 | 24 | -5 | 24 | 12/22/1997 | 0.2 | 1.6
657 | 7.4 | 24 | 0 | 342.6 | 37.8 | 114.6 | 1554 | 94.4 | 24 | 24 | -14.6 | 31.4 | 24 | -6.6 | 24 | 12/23/1997 | 5.1 | 1.1
658 | 9.6 | 24 | 0 | 8.2 | 44.5 | 54.8 | 1330 | 97 | 24 | 24 | -11.1 | 320.3 | 24 | -3.8 | 24 | 12/24/1997 | 2.4 | 1.4
659 | 4.9 | 24 | 0 | 110.9 | 33.3 | 122.1 | 1507 | 91.8 | 24 | 24 | -12.1 | 89 | 24 | -3.8 | 24 | 12/25/1997 | 2.3 | 1
660 | 4.1 | 24 | 0 | 80.9 | 33 | 122.3 | 1445 | 95.5 | 24 | 24 | -16.9 | 133.7 | 24 | -7.9 | 24 | 12/26/1997 | 3.4 | 0.6
661 | 5 | 24 | 0 | 93.8 | 26.7 | 106.3 | 1421 | 91.2 | 24 | 24 | -15.3 | 81.5 | 24 | -5.1 | 24 | 12/27/1997 | 8.3 | 1
662 | 4.4 | 24 | 0 | 91 | 29.5 | 115 | 1446 | 94 | 24 | 24 | -11.5 | 44.6 | 24 | -2.9 | 24 | 12/28/1997 | 9.1 | 0.8
663 | 4.6 | 24 | 0 | 131.1 | 32.7 | 104.5 | 1512 | 94.8 | 24 | 24 | -11 | 117.9 | 24 | -2.9 | 24 | 12/29/1997 | 8.6 | 0.6
664 | 4.2 | 24 | 0 | 134.7 | 37.3 | 105.8 | 1551 | 95.1 | 24 | 24 | -11.7 | 121.8 | 24 | -2.5 | 24 | 12/30/1997 | 8.9 | 0.5
665 | 2.5 | 24 | 0 | 93 | 38.4 | 88.7 | 1557 | 85.6 | 24 | 24 | -4.8 | 301.6 | 24 | 1 | 24 | 12/31/1997 | 11.3 | 0.4
666 | 24.1 | 24 | 0 | 224.5 | 24.4 | 84.5 | 1936 | 94.9 | 24 | 24 | -6.4 | 238.7 | 24 | 4.9 | 24 | 01/01/1998 | 17.4 | 4.3
667 | 20.5 | 24 | 0.3 | 243.8 | 31.1 | 58.8 | 412 | 99.7 | 24 | 24 | 0 | 243.8 | 24 | 6.6 | 24 | 01/02/1998 | 12.5 | 4.5
668 | 9.9 | 24 | 0 | 185.5 | 18.2 | 122.4 | 2327 | 94.5 | 24 | 24 | -5.1 | 182.6 | 24 | 2.7 | 24 | 01/03/1998 | 11.6 | 2
669 | 13.7 | 24 | 0 | 223.8 | 33.4 | 75.9 | 653 | 96.8 | 24 | 24 | -4.7 | 245.4 | 24 | 1.5 | 24 | 01/04/1998 | 6 | 3.5
670 | 5 | 24 | 0 | 82.6 | 26.6 | 134.4 | 1528 | 93.1 | 24 | 24 | -11 | 66.6 | 24 | -3.4 | 24 | 01/05/1998 | 5.4 | 0.9
671 | 4.6 | 24 | 0 | 92.5 | 37.6 | 36 | 1456 | 95.9 | 24 | 24 | -14.5 | 325.9 | 24 | -6.7 | 24 | 01/06/1998 | -0.2 | 0.5
672 | 4.7 | 24 | 0 | 88.5 | 34.9 | 124.6 | 1356 | 91.8 | 24 | 24 | -6 | 152.9 | 24 | 0.2 | 24 | 01/07/1998 | 10.2 | 0.7
673 | 2.5 | 24 | 0 | 303.3 | 33.9 | 86 | 1619 | 97.4 | 24 | 24 | -10.8 | 326.4 | 24 | -1.4 | 24 | 01/08/1998 | 8.3 | 0.4
674 | 4.8 | 24 | 0 | 88.2 | 61.3 | 39.2 | 1350 | 97.1 | 24 | 24 | -0.9 | 105.8 | 24 | 2 | 24 | 01/09/1998 | 5.4 | 0.9
675 | 6.6 | 24 | 0 | 262.7 | 42.8 | 93.2 | 1811 | -994 | 24 | 24 | -3.4 | 320.5 | 24 | 3.4 | 24 | 01/10/1998 | 11.1 | 1
676 | 14.6 | 24 | 0 | 223.5 | 36.4 | 54.5 | 1905 | 92.5 | 24 | 24 | -1.6 | 250.2 | 24 | 7.1 | 24 | 01/11/1998 | 13.6 | 3.2
677 | 13 | 24 | 0.8 | 244 | 39.2 | 52.4 | 1656 | 96.6 | 24 | 24 | -0.3 | 225.4 | 24 | 5.3 | 24 | 01/12/1998 | 12.2 | 2.1
678 | 5.9 | 24 | 0 | 265.2 | 37.6 | 85.7 | 1408 | 95 | 24 | 24 | -5.4 | 289.9 | 24 | 1 | 24 | 01/13/1998 | 7.6 | 1.1
679 | 4.6 | 24 | 0 | 85 | 46.5 | 43.7 | 1206 | 94.7 | 24 | 24 | -3.7 | 172.7 | 24 | 1.1 | 24 | 01/14/1998 | 6.7 | 0.9
680 | 5.8 | 24 | 0.5 | 87.9 | 57.9 | 49.1 | 1044 | 100 | 24 | 24 | 0.7 | 117.3 | 24 | 4.7 | 24 | 01/15/1998 | 9.3 | 1.1
681 | 12.8 | 24 | 1 | 242.5 | 46.3 | 52.9 | 1524 | -994 | 24 | 24 | -0.8 | 229.9 | 24 | 7.5 | 24 | 01/16/1998 | 15.5 | 2.5
682 | 12.1 | 24 | 0 | 236.7 | 38.5 | 137.2 | 511 | 92.4 | 24 | 24 | 1.7 | 254.6 | 24 | 11.6 | 24 | 01/17/1998 | 16.5 | 3.7
683 | 16.4 | 24 | 9.7 | 173.6 | 16.4 | 115.7 | 1413 | -994 | 24 | 24 | -5.5 | 220.5 | 24 | 4 | 24 | 01/18/1998 | 18.2 | 3.1
684 | 11.8 | 24 | 0 | 258.7 | 35.5 | 135.6 | 643 | 91.5 | 24 | 24 | -1.4 | 253.6 | 24 | 2 | 24 | 01/19/1998 | 6.1 | 3.2
685 | 2.9 | 24 | 0 | 62.3 | 45.8 | 86.4 | 1416 | 99.4 | 24 | 24 | -6.9 | 316.4 | 24 | -1.5 | 24 | 01/20/1998 | 5 | 0.5
686 | 5.1 | 24 | 0 | 103 | 45.8 | 139.7 | 1405 | 99.7 | 24 | 24 | -8.5 | 40.6 | 24 | -1.3 | 24 | 01/21/1998 | 6.6 | 0.7
687 | 4.3 | 24 | 0 | 72.6 | 40.2 | 125.3 | 1453 | 100 | 24 | 24 | -5 | 119.4 | 24 | 2.8 | 24 | 01/22/1998 | 12.1 | 0.7
688 | 11 | 24 | 0 | 215 | 32.2 | 85.6 | 1909 | 100 | 24 | 24 | -5.3 | 302.9 | 24 | 2.4 | 24 | 01/23/1998 | 11.4 | 0.9
689 | 11.4 | 24 | 0 | 242.7 | 9.7 | 148.6 | 1447 | 90.9 | 24 | 24 | -2.7 | 254.3 | 24 | 5.5 | 24 | 01/24/1998 | 15.5 | 2.2
690 | 7.8 | 24 | 0 | 200.8 | 11.3 | 117.3 | 2223 | 80.6 | 24 | 24 | -7.6 | 298.6 | 24 | 3 | 24 | 01/25/1998 | 14.7 | 1.1
691 | 8.5 | 24 | 0 | 177.4 | 19 | 115.1 | 2330 | 80.7 | 24 | 24 | -6.7 | 308.8 | 24 | 3.2 | 24 | 01/26/1998 | 13.9 | 1.1
692 | 5.5 | 24 | 0 | 134.2 | 29 | 152 | 13 | 84.4 | 24 | 24 | -0.8 | 139.8 | 24 | 7.4 | 24 | 01/27/1998 | 16 | 1.1
693 | 5.7 | 24 | 0 | 74 | 18.4 | 144 | 1447 | 98.3 | 24 | 24 | -5.8 | 135.6 | 24 | 3.3 | 24 | 01/28/1998 | 14.6 | 1
694 | 11.5 | 24 | 0 | 215.1 | 34.6 | 130.2 | 556 | 83.8 | 24 | 24 | -2.5 | 260.6 | 24 | 4.9 | 24 | 01/29/1998 | 10.7 | 2.7
695 | 5.8 | 24 | 0 | 129.5 | 26.1 | 132 | 1443 | 97 | 24 | 24 | -8.7 | 139.4 | 24 | -0.4 | 24 | 01/30/1998 | 8.9 | 0.9
696 | 2.6 | 24 | 0 | 286.3 | 39.1 | 66.2 | 2245 | 92 | 24 | 24 | -8.3 | 309.5 | 24 | -2 | 24 | 01/31/1998 | 6.6 | 0.5
697 | 4.8 | 24 | 0.5 | 282.7 | 70.1 | 57.9 | 2330 | 100 | 24 | 24 | -7.8 | 318.7 | 24 | -1.5 | 24 | 02/01/1998 | 5 | 1
698 | 4.1 | 24 | 8.9 | 97.4 | 89.9 | 21.2 | 1742 | 100 | 24 | 24 | -3.3 | 118 | 24 | 1.1 | 24 | 02/02/1998 | 4.3 | 1
699 | 17.4 | 24 | 1 | 150.1 | 43.1 | 116.2 | 1121 | 100 | 24 | 24 | 1.8 | 201 | 24 | 6.6 | 24 | 02/03/1998 | 12.2 | 3.3
700 | 9.8 | 24 | 0 | 231 | 34.9 | 170.3 | 1330 | 89.3 | 24 | 24 | -2.1 | 282.4 | 24 | 4.2 | 24 | 02/04/1998 | 9.7 | 2.4
701 | 4.2 | 24 | 0 | 87.7 | 57.8 | 54.6 | 1044 | 97.8 | 24 | 24 | -4.1 | 322.7 | 24 | 0.5 | 24 | 02/05/1998 | 5 | 0.8
702 | 13.6 | 24 | 0 | 207.6 | 37.7 | 111.6 | 1507 | 95.8 | 24 | 24 | 0.3 | 149.3 | 24 | 5.7 | 24 | 02/06/1998 | 12.8 | 2.8
703 | 8.1 | 24 | 1.3 | 171.2 | 48.2 | 41.6 | 1822 | 100 | 24 | 24 | -3.3 | 149.9 | 24 | 2 | 24 | 02/07/1998 | 6.6 | 1.8
704 | 6 | 24 | 1 | 13.3 | 44 | 118.5 | 135 | 100 | 24 | 24 | -1.7 | 352 | 24 | 2.3 | 24 | 02/08/1998 | 6.6 | 1.4
705 | 4.7 | 24 | 1.5 | 73.6 | 52.8 | 111.9 | 1618 | 100 | 24 | 24 | -2.8 | 295.9 | 24 | 0.6 | 24 | 02/09/1998 | 5.9 | 0.7
706 | 10.3 | 24 | 1.3 | 243.7 | 58.7 | 73.7 | 1425 | 100 | 24 | 24 | -4 | 291.4 | 24 | 0.6 | 24 | 02/10/1998 | 4.9 | 1.3
707 | 6.8 | 24 | 0 | 233 | 32.2 | 162.9 | 1334 | 100 | 24 | 24 | -1.3 | 277.7 | 24 | 3.7 | 24 | 02/11/1998 | 10.2 | 1.3
708 | 5 | 24 | 1.3 | 98.2 | 86.2 | 41.9 | 1459 | -994 | 24 | 24 | -2.6 | 88.9 | 24 | 0.6 | 24 | 02/12/1998 | 4.2 | 1
709 | 6.1 | 24 | 0 | 121.1 | 63.7 | 136.3 | 1509 | -994 | 24 | 24 | -1.7 | 128.3 | 24 | 2 | 24 | 02/13/1998 | 7.9 | 1.2
710 | 11.4 | 24 | 4.6 | 256.2 | 44.4 | 114.1 | 1502 | 100 | 24 | 24 | -0.8 | 272.2 | 24 | 3.1 | 24 | 02/14/1998 | 10.9 | 2.3
711 | 9 | 24 | 0 | 323.4 | 39.6 | 166.5 | 1417 | 93.3 | 24 | 24 | -3.8 | 298.1 | 24 | 1.3 | 24 | 02/15/1998 | 6.4 | 2.4
712 | 4.5 | 24 | 0 | 313.5 | 52.3 | 61.7 | 1501 | 99.6 | 24 | 24 | -7 | 275.2 | 24 | -1.9 | 24 | 02/16/1998 | 2.5 | 0.8
713 | 7 | 24 | 0 | 258.9 | 35.5 | 166 | 448 | 100 | 24 | 24 | -4.1 | 277.6 | 24 | 1 | 24 | 02/17/1998 | 8.1 | 1.4
714 | 4.9 | 24 | 0 | 98 | 32.5 | 169.4 | 1326 | 99.9 | 24 | 24 | -5.9 | 89.3 | 24 | 1.7 | 24 | 02/18/1998 | 10.4 | 0.9
715 | 7.9 | 24 | 0.3 | 259.5 | 38.3 | 79.2 | 2332 | 91.4 | 24 | 24 | 0.4 | 168.9 | 24 | 4.6 | 24 | 02/19/1998 | 10 | 1.7
716 | 8.3 | 24 | 0 | 261.6 | 28.2 | 180.5 | 113 | 81.3 | 24 | 24 | -3.3 | 281.7 | 24 | 3.6 | 24 | 02/20/1998 | 9.1 | 2.1
717 | 23.7 | 24 | 1 | 215 | 33.1 | 97.1 | 1123 | 89.8 | 24 | 24 | 2.4 | 219.3 | 24 | 6 | 24 | 02/21/1998 | 11.7 | 4.1
718 | 9.3 | 24 | 0 | 267.4 | 29.9 | 137 | 1655 | 95.5 | 24 | 24 | -4.2 | 252.9 | 24 | 2.2 | 24 | 02/22/1998 | 8.4 | 1.9
719 | 10 | 24 | 0.5 | 249.8 | 61.1 | 50.5 | 1454 | 100 | 24 | 24 | -4.7 | 264.6 | 24 | -0.2 | 24 | 02/23/1998 | 5.1 | 1.1
720 | 10.2 | 24 | 0 | 305 | 40.4 | 155.9 | 1739 | 96.9 | 24 | 24 | -7.8 | 289.9 | 24 | -0.6 | 24 | 02/24/1998 | 5.8 | 2.5
721 | 9.2 | 24 | 0 | 278.4 | 34.9 | 167.9 | 2002 | 76.1 | 24 | 24 | -3.8 | 295.9 | 24 | 1.5 | 24 | 02/25/1998 | 8.3 | 2.2
722 | 7.2 | 24 | 0 | 321.9 | 32.8 | 149.8 | 1230 | 84.9 | 24 | 24 | -3.5 | 307.4 | 24 | 2 | 24 | 02/26/1998 | 6.4 | 1.5
723 | 5.1 | 24 | 0 | 304.3 | 43.2 | 114.8 | 1429 | 91.3 | 24 | 24 | -1.9 | 292.2 | 24 | 3.7 | 24 | 02/27/1998 | 9.5 | 0.9
724 | 6.6 | 24 | 0 | 90.6 | 37.8 | 203.7 | 1356 | 98.8 | 24 | 24 | -3.2 | 90.4 | 24 | 5.2 | 24 | 02/28/1998 | 13.3 | 1.1
725 | 5.9 | 24 | 0 | 82.1 | 34.3 | 136.4 | 1504 | 100 | 24 | 24 | -3.6 | 92.4 | 24 | 4.6 | 24 | 03/01/1998 | 13 | 0.8
726 | 9.5 | 24 | 0 | 228 | 25.2 | 215 | 1836 | 99.7 | 24 | 24 | -3.2 | 246.3 | 24 | 6.8 | 24 | 03/02/1998 | 15.7 | 2
727 | 11.4 | 24 | 0 | 247.9 | 18.4 | 222.4 | 1423 | 63.5 | 24 | 24 | -1 | 256 | 24 | 7.1 | 24 | 03/03/1998 | 12.5 | 3.3
728 | 8 | 24 | 0 | 63.4 | 20.8 | 227.1 | 1951 | 90 | 24 | 24 | -9 | 346.8 | 24 | 0.4 | 24 | 03/04/1998 | 8.1 | 1.6
729 | 5.7 | 24 | 1.5 | 144.5 | 29.9 | 128.5 | 1444 | 100 | 24 | 24 | -8.8 | 61.1 | 24 | -1.4 | 24 | 03/05/1998 | 5.7 | 0.9
730 | 9.3 | 24 | 9.4 | 306.1 | 51.5 | 66.1 | 1536 | 100 | 24 | 24 | -5.6 | 289.4 | 24 | -1.6 | 24 | 03/06/1998 | 2.5 | 1.9
731 | 3.6 | 24 | 0 | 187.1 | 36.1 | 205.2 | 1408 | 92.2 | 24 | 24 | -11.1 | 199.8 | 24 | -2.4 | 24 | 03/07/1998 | 4.7 | 0.8
732 | 5.8 | 24 | 0 | 264.3 | 31.9 | 232.4 | 1523 | 94.8 | 24 | 24 | -1.7 | 213.8 | 24 | 3.9 | 24 | 03/08/1998 | 11.6 | 1
733 | 5.3 | 24 | 0 | 83.8 | 17.4 | 233.6 | 1653 | 99.1 | 24 | 24 | -5.2 | 210.9 | 24 | 4 | 24 | 03/09/1998 | 14 | 0.9
734 | 4.3 | 24 | 0 | 163.7 | 16.6 | 230 | 1339 | 98.1 | 24 | 24 | -5.2 | 118.2 | 24 | 5.5 | 24 | 03/10/1998 | 17.8 | 0.7
735 | 5.2 | 24 | 0 | 91 | 18.1 | 184.6 | 1314 | 90.4 | 24 | 24 | 0.7 | 196.8 | 24 | 8.6 | 24 | 03/11/1998 | 19.3 | 1
736 | 9.5 | 24 | 0 | 220.7 | 14.1 | 209.8 | 1625 | 98.1 | 24 | 24 | -3.1 | 260.8 | 24 | 9.1 | 24 | 03/12/1998 | 19.8 | 1.7
737 | 9 | 24 | 0 | 212.7 | 33.5 | 116.1 | 1251 | 83.3 | 24 | 24 | 4 | 296.9 | 24 | 9.4 | 24 | 03/13/1998 | 13 | 2.2
738 | 7.4 | 24 | 0 | 33.5 | 26.2 | 236.5 | 1552 | 100 | 24 | 24 | -1.7 | 176.5 | 24 | 8.2 | 24 | 03/14/1998 | 17.7 | 1.1
739 | 9 | 24 | 0 | 234.6 | 20.7 | 222.3 | 1841 | 90.1 | 24 | 24 | 1.8 | 256.3 | 24 | 11.3 | 24 | 03/15/1998 | 21.2 | 1.7
740 | 10.2 | 24 | 0 | 322.2 | 39.2 | 154.4 | 1338 | 79.8 | 24 | 24 | 4 | 313.3 | 24 | 10.6 | 24 | 03/16/1998 | 16 | 2.1
741 | 11.9 | 24 | 0 | 37.4 | 21.7 | 246.3 | 1628 | 95 | 24 | 24 | -0.5 | 50.6 | 24 | 7.7 | 24 | 03/17/1998 | 17.3 | 2.5
742 | 7.1 | 24 | 0 | 65.6 | 13.1 | 252.5 | 1339 | 79.8 | 24 | 24 | -6.8 | 59.3 | 24 | 4.1 | 24 | 03/18/1998 | 14.3 | 1.3
743 | 6 | 24 | 0 | 69.3 | 13.3 | 248.3 | 1722 | 67.5 | 24 | 24 | -5.2 | 78.8 | 24 | 7 | 24 | 03/19/1998 | 18.8 | 1
744 | 8.3 | 24 | 0 | 256.8 | 17.8 | 244 | 1813 | 73.3 | 24 | 24 | -1 | 305.5 | 24 | 10.2 | 24 | 03/20/1998 | 20.7 | 1.8
745 | 11.5 | 24 | 0.5 | 267.3 | 18.3 | 157.9 | 1851 | 90.5 | 24 | 24 | 0.6 | 265.2 | 24 | 10.5 | 24 | 03/21/1998 | 20.9 | 2.3
746 | 11.6 | 24 | 0 | 241.5 | 32.9 | 145.1 | 1713 | 91.7 | 24 | 24 | 7.2 | 232.7 | 24 | 14.4 | 24 | 03/22/1998 | 21.5 | 2.4
747 | 22.4 | 24 | 2 | 233 | 14.9 | 193.7 | 1321 | 92.4 | 24 | 24 | 8.2 | 247.4 | 24 | 14.3 | 24 | 03/23/1998 | 21.2 | 5.2
748 | 10.4 | 24 | 18.8 | 214.8 | 59.2 | 80.7 | 1438 | 100 | 24 | 24 | 5.7 | 292.7 | 24 | 7.9 | 24 | 03/24/1998 | 11.3 | 2.1
749 | 7.4 | 24 | 0.8 | 284.2 | 46.7 | 135.2 | 1440 | 99.7 | 24 | 24 | 4.6 | 304 | 24 | 7.7 | 24 | 03/25/1998 | 12 | 1.5
750 | 13.2 | 24 | 0 | 240.1 | 31.4 | 222.3 | 1745 | 76 | 24 | 24 | 5.6 | 261.5 | 24 | 9.6 | 24 | 03/26/1998 | 15.3 | 3.6
751 | 13.8 | 24 | 0 | 216.4 | 22.1 | 222.9 | 1954 | 80.3 | 24 | 24 | 2.7 | 240.8 | 24 | 7.1 | 24 | 03/27/1998 | 11.9 | 3.5
752 | 12.2 | 24 | 0 | 323.8 | 33.6 | 173.9 | 1455 | 79.5 | 24 | 24 | -1.6 | 275.3 | 24 | 1.5 | 24 | 03/28/1998 | 5 | 3.6
753 | 10.7 | 24 | 0 | 293.7 | 42.4 | 108.6 | 1043 | 85.3 | 24 | 24 | -1.8 | 315 | 24 | 0.8 | 24 | 03/29/1998 | 4.4 | 2.8
754 | 10.4 | 24 | 0 | 241.4 | 19.7 | 270 | 1958 | 83.7 | 24 | 24 | -3.8 | 291.4 | 24 | 5.1 | 24 | 03/30/1998 | 13.8 | 2.3
755 | 7.8 | 24 | 4.3 | 250.3 | 43.4 | 65.6 | 156 | 100 | 24 | 24 | -0.1 | 68.4 | 24 | 3.4 | 24 | 03/31/1998 | 6.5 | 2.2
756 | 8.6 | 24 | 12.7 | 324 | 55.7 | 179.3 | 1715 | -994 | 24 | 24 | -0.2 | 327.7 | 24 | 3.1 | 24 | 04/01/1998 | 9.1 | 1.1
757 | 7.7 | 24 | 0 | 80.1 | 36.9 | 197.7 | 1222 | 100 | 24 | 24 | -2 | 100.8 | 24 | 6 | 24 | 04/02/1998 | 12.4 | 1.4
758 | 6.3 | 24 | 1.3 | 271.8 | 60.5 | 160.6 | 1200 | 98 | 24 | 24 | 1.5 | 116.3 | 24 | 5 | 24 | 04/03/1998 | 8.7 | 1.6
759 | 7.5 | 24 | 0 | 55.7 | 34.3 | 192 | 1530 | 98.7 | 24 | 24 | -0.9 | 283.4 | 24 | 3.6 | 24 | 04/04/1998 | 9.6 | 1.7
760 | 9 | 23 | 4.1 | 257 | 50.3 | 165 | 1447 | 100 | 23 | 23 | -0.9 | 185.5 | 23 | 3.6 | 23 | 04/05/1998 | 9.1 | 1.2
761 | 10.1 | 24 | 0 | 206.3 | 33.5 | 207.6 | 1453 | 91.7 | 24 | 24 | -1.2 | 264.1 | 24 | 3.9 | 24 | 04/06/1998 | 9.1 | 2.7
762 | 7.5 | 24 | 0 | 336.4 | 33.9 | 264.1 | 1349 | 96.5 | 24 | 24 | -3.3 | 305.3 | 24 | 4.1 | 24 | 04/07/1998 | 10.8 | 1.5
763 | 11.1 | 24 | 0 | 228.1 | 27.9 | 218.5 | 1344 | 95.6 | 24 | 24 | -2.9 | 274.5 | 24 | 5.1 | 24 | 04/08/1998 | 13 | 1.8
764 | 10.3 | 24 | 0 | 208.2 | 20.3 | 257.8 | 1639 | 96.8 | 24 | 24 | -1.4 | 249.7 | 24 | 8.1 | 24 | 04/09/1998 | 16.6 | 2.4
765 | 17 | 24 | 0 | 214.8 | 22.9 | 292.1 | 1931 | 94.6 | 24 | 24 | -1.9 | 243.6 | 24 | 7.9 | 24 | 04/10/1998 | 16.3 | 3.2
766 | 9 | 24 | 0 | 286.6 | 35.3 | 155.9 | 2108 | 93.7 | 24 | 24 | -0.3 | 290.4 | 24 | 4.5 | 24 | 04/11/1998 | 11.6 | 2
767 | 11.4 | 24 | 0 | 262.2 | 24.4 | 258.3 | 1414 | 88 | 24 | 24 | -1.3 | 264.8 | 24 | 3.7 | 24 | 04/12/1998 | 9.2 | 3.3
768 | 11.6 | 24 | 0 | 252.8 | 29.8 | 167.4 | 1452 | 95.5 | 24 | 24 | -1.4 | 266.1 | 24 | 3.1 | 24 | 04/13/1998 | 7.7 | 3
769 | 9.7 | 24 | 0 | 251.4 | 29.7 | 263.1 | 1334 | 98.2 | 24 | 24 | -2.1 | 280.6 | 24 | 1.7 | 24 | 04/14/1998 | 7.8 | 2.5
770 | 11.9 | 24 | 0 | 304.5 | 27.3 | 228.1 | 1734 | 87.6 | 24 | 24 | -3 | 285.4 | 24 | 3 | 24 | 04/15/1998 | 9.3 | 3.1
771 | 8.3 | 24 | 0 | 11.7 | 18 | 299 | 1648 | 89.7 | 24 | 24 | -2.7 | 345.5 | 24 | 5.3 | 24 | 04/16/1998 | 12.4 | 1.8
772 | 8.2 | 24 | 0 | 343.6 | 17 | 306.5 | 1718 | 79.7 | 24 | 24 | -3.2 | 302.7 | 24 | 7.6 | 24 | 04/17/1998 | 17.3 | 1.4
773 | 6.8 | 24 | 0 | 11 | 18.9 | 288.9 | 1652 | 80.6 | 24 | 24 | 1.1 | 306.3 | 24 | 11.2 | 24 | 04/18/1998 | 20.3 | 1.2
774 | 7.2 | 24 | 0 | 5.7 | 11.5 | 295.9 | 1555 | 83 | 24 | 24 | 3.1 | 275.4 | 24 | 13.2 | 24 | 04/19/1998 | 22.6 | 1.4
775 | 6.7 | 24 | 0 | 90.2 | 14.4 | 305.7 | 1305 | 81.6 | 24 | 24 | 1.9 | 81.2 | 24 | 13.7 | 24 | 04/20/1998 | 23.8 | 1.5
776 | 6.8 | 24 | 0 | 229.4 | 15.9 | 304.9 | 2023 | 80.8 | 24 | 24 | 2.7 | 304.8 | 24 | 16.1 | 24 | 04/21/1998 | 26.8 | 1.6
777 | 12.3 | 24 | 0 | 242.7 | 17.4 | 188.1 | 2246 | 81.3 | 24 | 24 | 6.4 | 246 | 24 | 17 | 24 | 04/22/1998 | 25 | 2.3
778 | 18.1 | 24 | 0 | 239.1 | 18.7 | 309.8 | 1540 | 86.8 | 24 | 24 | 3.7 | 249.4 | 24 | 11.8 | 24 | 04/23/1998 | 18.9 | 4.2
980 | 5.7 | 24 | 0 | 133.7 | 37.3 | 153.5 | 1131 | 100 | 24 | 24 | -6 | 119.5 | 24 | 2.9 | 24 | 11/12/1998 | 11.4 | 0.9
981 | 3.1 | 24 | 0 | 97.6 | 36.7 | 114.3 | 1640 | 99.3 | 24 | 24 | -6.4 | 80.5 | 24 | 2.4 | 24 | 11/13/1998 | 12.9 | 0.6
982 | 6 | 24 | 0 | 268 | 11.7 | 121.8 | 2140 | 100 | 24 | 24 | -6.4 | 301 | 24 | 4.8 | 24 | 11/14/1998 | 17.9 | 0.7
983 | 6.2 | 24 | 0 | 75.2 | 15.7 | 111.6 | 1623 | 71.6 | 24 | 24 | -4 | 125.6 | 24 | 6.7 | 24 | 11/15/1998 | 16.9 | 1.2
984 | 3.9 | 24 | 0 | 252.7 | 37.6 | 89.5 | 2353 | 87.1 | 24 | 24 | -6 | 55 | 24 | 1.6 | 24 | 11/16/1998 | 11.7 | 0.6
991 | 27.2 | 24 | 3.8 | 220.2 | 25.4 | 122.9 | 1536 | 97.2 | 24 | 24 | 1 | 223.7 | 24 | 10 | 24 | 11/23/1998 | 17 | 6.7
992 | 14 | 24 | 0.8 | 232.6 | 29.4 | 98.5 | 5 | 94.6 | 24 | 24 | 1.3 | 232.9 | 24 | 6.4 | 24 | 11/24/1998 | 11.5 | 2.8
993 | 3.6 | 24 | 0 | 331 | 35.9 | 59.3 | 1609 | 99 | 24 | 24 | -3.9 | 275 | 24 | 1.8 | 24 | 11/25/1998 | 13 | 0.6
994 | 12.7 | 24 | 0 | 199.7 | 10.3 | 139.3 | 1539 | 100 | 24 | 24 | -7.1 | 230.6 | 24 | 5.3 | 24 | 11/26/1998 | 19.9 | 1.5
995 | 5.5 | 24 | 0 | 85.8 | 31 | 62.4 | 1951 | 84.3 | 24 | 24 | -0.1 | 94.8 | 24 | 6.4 | 24 | 11/27/1998 | 12 | 1.1
996 | 7.7 | 24 | 0.3 | 197.8 | 35.9 | 54.7 | 2306 | 100 | 24 | 24 | 2.9 | 265.7 | 24 | 5.6 | 24 | 11/28/1998 | 9.1 | 1.3
997 | 10.9 | 24 | 0 | 220.8 | 20.4 | 94.2 | 1315 | 100 | 24 | 24 | -0.5 | 245 | 24 | 5.9 | 24 | 11/29/1998 | 14 | 2
998 | 15.9 | 24 | 0.8 | 223.2 | 26.9 | 127.1 | 1754 | 97 | 24 | 24 | 3.5 | 183.4 | 24 | 8.5 | 24 | 11/30/1998 | 17.4 | 3.4
999 | 6.5 | 24 | 0.3 | 240.9 | 24.7 | 136.1 | 1759 | 100 | 24 | 24 | -0.4 | 249.5 | 24 | 5.4 | 24 | 12/01/1998 | 12.4 | 1.5
1000 | 4.4 | 24 | 0 | 66.1 | 38.7 | 120.1 | 1338 | 99.3 | 24 | 24 | -9.5 | 67.9 | 24 | -0.8 | 24 | 12/12/1998 | 10.5 | 0.8
1001 | 12.1 | 24 | 0 | 250.2 | 35.5 | 124.2 | 1234 | 91.7 | 24 | 24 | -0.2 | 218.8 | 24 | 6.5 | 24 | 12/03/1998 | 14.1 | 3.4
1002 | 8 | 24 | 0.5 | 218.8 | 36 | 113.5 | 8 | 90.6 | 24 | 24 | -8.1 | 284.6 | 24 | -1.6 | 24 | 12/04/1998 | 3.1 | 2.1
1003 | 6.7 | 24 | 0 | 226.3 | 27 | 100.7 | 2139 | 100 | 24 | 24 | -14.2 | 341.2 | 24 | -4.6 | 24 | 12/05/1998 | 2.2 | 0.9
1004 | 11.1 | 24 | 0.5 | 286.8 | 43.4 | 114.6 | 531 | 100 | 24 | 24 | -10.6 | 262.8 | 24 | -3.3 | 24 | 12/06/1998 | 1.9 | 2
1005 | 3.8 | 24 | 0 | 70.6 | 52.1 | 100.1 | 1342 | 96.8 | 24 | 24 | -14.8 | 51 | 24 | -7 | 24 | 12/07/1998 | -0.3 | 0.8
1006 | 9.6 | 24 | 0.3 | 22.6 | 45.6 | 111.9 | 1405 | 95.7 | 24 | 24 | -7.1 | 294.1 | 24 | -1 | 24 | 12/08/1998 | 8.5 | 1.7
1007 | 5.5 | 24 | 0 | 126.8 | 39.8 | 131.1 | 1206 | 96.8 | 24 | 24 | -13 | 76 | 24 | -5.3 | 24 | 12/09/1998 | 3.2 | 1
1008 | 3.1 | 24 | 0 | 74.4 | 42.4 | 99.4 | 1313 | 96.6 | 24 | 24 | -12.7 | 55.1 | 24 | -5.5 | 24 | 12/10/1998 | 3.1 | 0.6
1009 | 1.9 | 24 | 0 | 18.1 | 54.8 | 52.6 | 2203 | 96.8 | 24 | 24 | -10 | 279.8 | 24 | -3.4 | 24 | 12/11/1998 | 2.6 | 0.3
1010 | 4.4 | 24 | 0 | 66.1 | 38.7 | 120.1 | 1338 | 99.3 | 24 | 24 | -9.5 | 67.9 | 24 | -0.8 | 24 | 12/12/1998 | 10.5 | 0.8
1011 | 14.3 | 24 | 0 | 216 | 18.9 | 99.8 | 2352 | 99.4 | 24 | 24 | -8.2 | 212.6 | 24 | 3.2 | 24 | 12/13/1998 | 17.4 | 1.9
1012 | 14.1 | 24 | 0 | 178.8 | 39.6 | 84 | 10 | 97.8 | 24 | 24 | -5.5 | 276.4 | 24 | 3.1 | 24 | 12/14/1998 | 10.6 | 2
1013 | 3.5 | 24 | 0 | 105 | 43.4 | 122.3 | 1822 | 100 | 24 | 24 | -8.6 | 91.7 | 24 | -1.1 | 24 | 12/15/1998 | 10.2 | 0.8
1014 | 3.6 | 24 | 0 | 62.9 | 40.2 | 123.2 | 1525 | 99.2 | 24 | 24 | -9.1 | 131.3 | 24 | -0.6 | 24 | 12/16/1998 | 10.8 | 0.7
1015 | 3.5 | 24 | 0 | 102.7 | 39 | 125.1 | 1607 | 99.9 | 24 | 24 | -9.1 | 40.8 | 24 | -0.8 | 24 | 12/17/1998 | 12.4 | 0.5
1016 | 5.4 | 24 | 0 | 86.3 | 33.5 | 125.7 | 1604 | 99.9 | 24 | 24 | -10.4 | 110.6 | 24 | -1.1 | 24 | 12/18/1998 | 12 | 1.2
1017 | 4.1 | 24 | 0 | 43.4 | 68.7 | 17.9 | 722 | 98.3 | 24 | 24 | -9.6 | 81.2 | 24 | -6.2 | 24 | 12/19/1998 | -2.7 | 1
1018 | 8.3 | 24 | 0 | 230.7 | 63.1 | 15.4 | 1648 | 98.8 | 24 | 24 | -18.3 | 311.3 | 24 | -8.4 | 24 | 12/20/1998 | -2.2 | 2
1019 | 2.5 | 24 | 0 | 296.1 | 43.5 | 30.9 | 1514 | 96.2 | 24 | 24 | -28.8 | 297 | 24 | -19 | 24 | 12/21/1998 | -5.8 | 0.6
1020 | 2.5 | 24 | 0 | 339.6 | 45.1 | 77.5 | 1414 | 94.6 | 24 | 24 | -25.6 | 295.8 | 24 | -16.2 | 24 | 12/22/1998 | -4.4 | 0.6
1021 | 3 | 24 | 0 | 330.9 | 46.5 | 136.9 | 1312 | 95.1 | 24 | 24 | -29.2 | 299 | 24 | -19.6 | 24 | 12/23/1998 | -6 | 0.5
1022 | 2.5 | 24 | 0 | 248.4 | 55 | 58.7 | 2157 | 96.2 | 24 | 24 | -23.7 | 296.3 | 24 | -14.6 | 24 | 12/24/1998 | -5.1 | 0.5
1023 | 3.5 | 24 | 2 | 7.5 | 47.2 | 80.9 | 1732 | 96.3 | 24 | 24 | -18.5 | 284.1 | 24 | -7 | 24 | 12/25/1998 | 4.4 | 0.5
1024 | 3.4 | 24 | 2.5 | 354 | 38.2 | 97.8 | 2324 | 100 | 24 | 24 | -10.3 | 211.5 | 24 | -1.6 | 24 | 12/26/1998 | 11.5 | 0.7
1025 | 8.3 | 24 | 0 | 189.7 | 29.9 | 88.3 | 2359 | 99.5 | 24 | 24 | -7.6 | 267.9 | 24 | 2.3 | 24 | 12/27/1998 | 11.5 | 1
1026 | 7.7 | 24 | 0 | 203.9 | 17.2 | 127.8 | 2 | 94.3 | 24 | 24 | -3.7 | 147.9 | 24 | 6.9 | 24 | 12/28/1998 | 17 | 1.5
1027 | 2.1 | 24 | 0 | 264.5 | 19 | 127.5 | 116 | 98.2 | 24 | 24 | -7.4 | 266.1 | 24 | 1.1 | 24 | 12/29/1998 | 16.4 | 0.4
1028 | 2.7 | 24 | 0 | 303.6 | 35.1 | 66.3 | 609 | 99.4 | 24 | 24 | -7.1 | 250.8 | 24 | -0.6 | 24 | 12/30/1998 | 9.5 | 0.5
1029 | 9.7 | 24 | 0 | 287.9 | 28.1 | 124.9 | 1331 | 97 | 24 | 24 | -5.3 | 270.8 | 24 | 3.4 | 24 | 12/31/1998 | 11.4 | 2.3
1030 | 3.9 | 24 | 0 | 99.6 | 35.6 | 130.6 | 1615 | 98.6 | 24 | 24 | -8.6 | 117.5 | 24 | -1.5 | 24 | 01/01/1999 | 8.7 | 0.7
1031 | 3.4 | 24 | 0 | 65.5 | 27.1 | 126.4 | 1336 | 98.7 | 24 | 24 | -10.5 | 65 | 24 | -2.1 | 24 | 01/02/1999 | 10.7 | 0.5
1032 | 5 | 24 | 0 | 108.7 | 39.4 | 130.9 | 1403 | 98.8 | 24 | 24 | -11.7 | 171.9 | 24 | -3.6 | 24 | 01/03/1999 | 7.5 | 0.7
1033 | 2.8 | 24 | 0 | 22.1 | 33.6 | 115.2 | 1413 | 98 | 24 | 24 | -11.9 | 2.5 | 24 | -3.3 | 24 | 01/04/1999 | 8.2 | 0.3
1034 | 3.8 | 24 | 0 | 55.8 | 25.9 | 123.9 | 1442 | 98.8 | 24 | 24 | -10.5 | 72.3 | 24 | -2.2 | 24 | 01/05/1999 | 10.7 | 0.6
1035 | 2.3 | 24 | 0 | 275.5 | 27.9 | 89.5 | 1401 | 97.6 | 24 | 24 | -10.3 | 265.3 | 24 | -1.8 | 24 | 01/06/1999 | 11 | 0.4
1036 | 6.3 | 24 | 0 | 88.6 | 19.3 | 112.1 | 1411 | 95.2 | 24 | 24 | -8 | 121.3 | 24 | 0.8 | 24 | 01/07/1999 | 12.5 | 1.1
1037 | 3.9 | 24 | 0 | 62.3 | 29.6 | 131.9 | 1311 | 95.5 | 24 | 24 | -10.9 | 42.2 | 24 | -2.8 | 24 | 01/08/1999 | 9.1 | 0.8
1038 | 4.2 | 24 | 0 | 76.8 | 25.3 | 130.9 | 1216 | 96.4 | 24 | 24 | -12.1 | 184.8 | 24 | -3.2 | 24 | 01/09/1999 | 10.1 | 0.5
1039 | 2.7 | 24 | 0 | 66 | 21.6 | 132.4 | 1533 | 95.9 | 24 | 24 | -11.6 | 298.9 | 24 | -2.4 | 24 | 01/10/1999 | 12.6 | 0.5
1040 | 10.7 | 24 | 0 | 211 | 15.7 | 74.8 | 2255 | 89.9 | 24 | 24 | -9.3 | 236.7 | 24 | 1.8 | 24 | 01/11/1999 | 15 | 1.5
1041 | 8.1 | 24 | 0 | 238.3 | 33 | 129.6 | 0 | 91.6 | 24 | 24 | -4.7 | 100.6 | 24 | 4.6 | 24 | 01/12/1999 | 11.9 | 1.6
1042 | 4.6 | 24 | 0 | 68.7 | 36.4 | 81.6 | 1228 | 96.3 | 24 | 24 | -6.9 | 256.9 | 24 | 1.3 | 24 | 01/14/1999 | 10 | 0.7
1043 | 9.7 | 24 | 0.3 | 237.1 | 34.8 | 87.9 | 1532 | 88.9 | 24 | 24 | 3.1 | 221.7 | 24 | 8.5 | 24 | 01/15/1999 | 15.4 | 1.8
1044 | 15.5 | 24 | 0.3 | 228.3 | 37.2 | 108.2 | 1742 | 90.5 | 24 | 24 | 3.6 | 231.7 | 24 | 8.6 | 24 | 01/16/1999 | 12.3 | 6.1
1045 | 15.6 | 24 | 0 | 225.8 | 32.7 | 77.6 | 2246 | 87.4 | 24 | 24 | -0.6 | 203 | 24 | 8.1 | 24 | 01/17/1999 | 15.7 | 3
1046 | 13.4 | 24 | 4.8 | 203 | 40.8 | 60 | 447 | 97.7 | 24 | 24 | 1.2 | 229.2 | 24 | 7.2 | 24 | 01/18/1999 | 12.3 | 3.4
1047 | 15.1 | 24 | 1 | 202.4 | 39.4 | 112.2 | 1525 | 100 | 24 | 24 | -0.2 | 237.6 | 24 | 6 | 24 | 01/19/1999 | 12.1 | 3.2
1048 | 16.3 | 24 | 1.8 | 224.2 | 44.4 | 69.8 | 1817 | 97.3 | 24 | 24 | 2.7 | 235.6 | 24 | 5.9 | 24 | 01/20/1999 | 10.1 | 3.7
1049 | 11.4 | 24 | 0.3 | 241 | 36.3 | 87.6 | 134 | 96.8 | 24 | 24 | -0.7 | 255.4 | 24 | 3.2 | 24 | 01/21/1999 | 6.9 | 2.8
1050 | 16 | 24 | 0 | 217.7 | 36.3 | 136.4 | 1613 | 90.3 | 24 | 24 | -1.2 | 203.4 | 24 | 6.3 | 24 | 01/22/1999 | 13.2 | 3.5
1051 | 11.8 | 24 | 3.3 | 182.6 | 45 | 44.4 | 11 | 100 | 24 | 24 | -2.1 | 193.7 | 24 | 3.8 | 24 | 01/23/1999 | 10.3 | 3
1052 | 5.9 | 24 | 0.8 | 11 | 68.9 | 40.1 | 1430 | 100 | 24 | 24 | -4.9 | 340.2 | 24 | -1.8 | 24 | 01/24/1999 | 0.8 | 1.2
1053 | 3.6 | 24 | 1.3 | 69.1 | 74.6 | 58.7 | 1511 | 100 | 24 | 24 | -4 | 81.1 | 24 | -2.5 | 24 | 01/25/1999 | -0.4 | 1.1
1054 | 5 | 24 | 1.3 | 279.3 | 65.5 | 130 | 2124 | 100 | 24 | 24 | -7 | 45.2 | 24 | -1 | 24 | 01/26/1999 | 4 | 1.1
618 | 7.7 | 24 | 0 | 259.9 | 34.5 | 150.2 | 1653 | 100 | 24 | 24 | -6.3 | 288.4 | 24 | 2.5 | 24 | 11/14/1997 | 11.9 | 1
619 | 3.1 | 24 | 0 | 293.2 | 56.4 | 40.7 | 1448 | 98.2 | 24 | 24 | -7.4 | 311.4 | 24 | -2.1 | 24 | 11/15/1997 | 6.1 | 0.8
620 | 4.6 | 24 | 0 | 114.8 | 25.1 | 150.5 | 1240 | 99.8 | 24 | 24 | -8.8 | 212.8 | 24 | 0.7 | 24 | 11/16/1997 | 11.3 | 0.9
621 | 6.9 | 24 | 0 | 251.8 | 27.1 | 128 | 1633 | 81.4 | 24 | 24 | -1.4 | 264.8 | 24 | 5.3 | 24 | 11/17/1997 | 13.3 | 1.4
622 | 9.2 | 24 | 0 | 221.1 | 38.5 | 53.1 | 1826 | 94.6 | 24 | 24 | -5.4 | 343.7 | 24 | 1.5 | 24 | 11/18/1997 | 9.2 | 0.8
623 | 20.3 | 24 | 0 | 264 | 27.4 | 123.4 | 1412 | 77.3 | 24 | 24 | 2.1 | 254.3 | 24 | 10.7 | 24 | 11/19/1997 | 16.6 | 5.3
624 | 6.1 | 24 | 0 | 78.3 | 40.4 | 125.6 | 1056 | 93.9 | 24 | 24 | -4 | 78.9 | 24 | 3.7 | 24 | 11/20/1997 | 10.6 | 1
625 | 7.2 | 24 | 0 | 322.3 | 26.4 | 90.1 | 1248 | 87.1 | 24 | 24 | -4.2 | 322.4 | 24 | 4.1 | 24 | 11/21/1997 | 12.4 | 1.1
626 | 10.9 | 24 | 0 | 187.1 | 32 | 84.4 | 2355 | 78.7 | 24 | 24 | -6.8 | 75.2 | 24 | 2.2 | 24 | 11/22/1997 | 13 | 0.9
627 | 14.4 | 24 | 0 | 200.2 | 18.7 | 141.3 | 21 | 66.1 | 24 | 24 | 3.5 | 220 | 24 | 12.7 | 24 | 11/23/1997 | 19 | 3.4
628 | 14.3 | 24 | 0 | 226.5 | 21.8 | 135.4 | 2215 | 92.4 | 24 | 24 | -7.2 | 241.2 | 24 | 5.9 | 24 | 11/24/1997 | 15.7 | 2.1
629 | 12.8 | 24 | 0.3 | 232.2 | 40.2 | 111.5 | 131 | 92 | 24 | 24 | 1.3 | 158 | 24 | 7.3 | 24 | 11/25/1997 | 12 | 2.5
630 | 8.7 | 24 | 0.5 | 250.2 | 49.6 | 52.4 | 1534 | 100 | 24 | 24 | 0.8 | 276.8 | 24 | 5 | 24 | 11/26/1997 | 9.3 | 1.5
631 | 6.9 | 24 | 0 | 245.3 | 40.4 | 127.1 | 1201 | 95.7 | 24 | 24 | -3 | 293.1 | 24 | 5.4 | 24 | 11/27/1997 | 12 | 1.5
632 | 2.6 | 24 | 0 | 74.3 | 33 | 130.2 | 1406 | 100 | 24 | 24 | -8.1 | 95.9 | 24 | 0.8 | 24 | 11/28/1997 | 13.6 | 0.4
633 | 3 | 24 | 0 | 98.5 | 36.8 | 90.6 | 1314 | 97.7 | 24 | 24 | -7.9 | 28.2 | 24 | 0.3 | 24 | 11/29/1997 | 11.5 | 0.5
634 | 5.2 | 24 | 0 | 99.2 | 45.1 | 77.8 | 1525 | 88.9 | 24 | 24 | -2.3 | 56 | 24 | 3.2 | 24 | 11/30/1997 | 10.2 | 0.8
635 | 7.1 | 24 | 0 | 70 | 51.5 | 38.7 | 756 | 92.9 | 24 | 24 | -6 | 74.9 | 24 | 4.3 | 24 | 12/01/1997 | 7.2 | 1.5
636 | 4.8 | 24 | 0 | 94.1 | 34.1 | 134.9 | 1400 | 97.8 | 24 | 24 | -12.2 | 66.8 | 24 | -3.2 | 24 | 12/02/1997 | 7.5 | 0.8
637 | 3.2 | 24 | 0 | 59.3 | 32.8 | 121.2 | 1342 | 92.1 | 24 | 24 | -13.9 | 344.6 | 24 | -3.2 | 24 | 12/03/1997 | 7.8 | 0.5
638 | 3.6 | 24 | 0 | 86.3 | 34.3 | 91.4 | 1312 | 89.9 | 24 | 24 | -9.9 | 351 | 24 | -0.8 | 24 | 12/04/1997 | 7.8 | 0.6
639 | 5.6 | 24 | 1.3 | 99.8 | 60 | 14.7 | 1621 | 100 | 24 | 24 | -4.1 | 300.8 | 24 | -1.3 | 24 | 12/05/1997 | 1.4 | 0.9
779 | 10.7 | 24 | 0 | 244.3 | 17.9 | 311.8 | 1513 | 73.9 | 24 | 24 | 3.4 | 275.2 | 24 | 10.2 | 24 | 04/24/1998 | 16.7 | 3.2
780 | 8.6 | 24 | 0 | 23.1 | 15.9 | 307.9 | 1323 | 74.1 | 24 | 24 | 2.6 | 350.8 | 24 | 8.6 | 24 | 04/25/1998 | 14.7 | 2.4
781 | 7.3 | 24 | 0 | 83.9 | 15.6 | 309.7 | 1633 | 75.5 | 24 | 24 | -1.1 | 40.3 | 24 | 9.2 | 24 | 04/26/1998 | 18.4 | 1.5
782 | 9.9 | 24 | 0 | 85 | 8 | 309 | 1412 | 82.4 | 24 | 24 | 0.3 | 37.2 | 24 | 11.4 | 24 | 04/27/1998 | 21.7 | 1.3
783 | 8.3 | 24 | 0 | 55.5 | 11.9 | 309.7 | 1348 | 71.9 | 24 | 24 | 1.3 | 33.5 | 24 | 13.3 | 24 | 04/28/1998 | 23.9 | 1.5
784 | 5.9 | 24 | 0 | 32.2 | 11 | 312.2 | 1529 | 70.4 | 24 | 24 | 3.6 | 311.7 | 24 | 15.9 | 24 | 04/29/1998 | 26.5 | 1.2
785 | 10.5 | 24 | 0 | 265.1 | 14.1 | 257.9 | 1553 | 71.9 | 24 | 24 | 6.4 | 254.6 | 24 | 17.2 | 24 | 04/30/1998 | 26.5 | 2.3
786 | 13.9 | 24 | 0 | 254 | 11.9 | 319.2 | 1808 | 71.6 | 24 | 24 | 5.5 | 244.1 | 24 | 15.8 | 24 | 05/01/1998 | 24.7 | 3.1
787 | 10.2 | 24 | 0 | 225.1 | 26 | 237.3 | 1625 | 76.8 | 24 | 24 | 3.5 | 291.2 | 24 | 13.3 | 24 | 05/02/1998 | 20.7 | 2.1
788 | 12.5 | 24 | 0 | 250.1 | 30.9 | 194.6 | 1619 | 88.3 | 24 | 24 | 6.2 | 281.2 | 24 | 11.7 | 24 | 05/03/1998 | 19.4 | 2.2
789 | 9.5 | 24 | 9.7 | 200 | 30.4 | 242.6 | 1807 | 100 | 24 | 24 | 0.8 | 275.8 | 24 | 9.7 | 24 | 05/04/1998 | 17.7 | 1.6
790 | 10.7 | 24 | 7.1 | 242 | 41.7 | 232.3 | 2253 | 98.6 | 24 | 24 | 7.1 | 144.6 | 24 | 10.2 | 24 | 05/05/1998 | 16.5 | 2.6
791 | 7.9 | 24 | 5.3 | 266.3 | 61.9 | 133.7 | 0 | 99.1 | 24 | 24 | 5.5 | 260.6 | 24 | 8.8 | 24 | 05/06/1998 | 13.3 | 2.8
792 | 9.2 | 24 | 2 | 161.9 | 45.4 | 173.7 | 1726 | 97.9 | 24 | 24 | 8.1 | 40.4 | 24 | 12.3 | 24 | 05/07/1998 | 18.3 | 1.3
793 | 12.9 | 24 | 2.8 | 233.8 | 43.4 | 234.3 | 1708 | 99.5 | 24 | 24 | 9.8 | 254.2 | 24 | 13.5 | 24 | 05/08/1998 | 18.8 | 2.5
794 | 14.6 | 24 | 0 | 222.3 | 12.5 | 310.4 | 1327 | 87.2 | 24 | 24 | 4.5 | 255.1 | 24 | 10.8 | 24 | 05/09/1998 | 16.3 | 4.1
795 | 10.7 | 24 | 0 | 231.6 | 33.5 | 166.1 | 1427 | 67.6 | 24 | 24 | 3.9 | 280.9 | 24 | 8.7 | 24 | 05/10/1998 | 13.2 | 3.5
796 | 11.1 | 24 | 0 | 232.3 | 29 | 234.9 | 1900 | 87.1 | 24 | 24 | 1.2 | 271.8 | 24 | 9.2 | 24 | 05/11/1998 | 16.4 | 1.9
797 | 8.4 | 24 | 13.7 | 203.7 | 42.9 | 150.8 | 1418 | 99.1 | 24 | 24 | 2.2 | 356.8 | 24 | 6.1 | 24 | 05/12/1998 | 11.3 | 1.8
798 | 9.4 | 24 | 9.4 | 251 | 44.1 | 167.4 | 1458 | 99.5 | 24 | 24 | 1 | 256.2 | 24 | 6.2 | 24 | 05/13/1998 | 12.2 | 3.8
799 | 9.6 | 24 | 0 | 235.1 | 35.8 | 294.2 | 1620 | 82.6 | 24 | 24 | 3.1 | 280.7 | 24 | 9.6 | 24 | 05/14/1998 | 16 | 3
800 | 10.2 | 24 | 0 | 257.4 | 23.9 | 332.6 | 2359 | 97.8 | 24 | 24 | 0.8 | 298 | 24 | 9.9 | 24 | 05/15/1998 | 18.4 | 1.7
801 | 13.7 | 24 | 1 | 247.2 | 35.9 | 135.6 | 1630 | 94.3 | 24 | 24 | 2.3 | 258.1 | 24 | 7.6 | 24 | 05/16/1998 | 11.4 | 4.1
802 | 8.4 | 24 | 0 | 41.8 | 18.4 | 329.9 | 1503 | 84.4 | 24 | 24 | 0.4 | 320 | 24 | 7.2 | 24 | 05/17/1998 | 13.8 | 2.4
803 | 6.5 | 24 | 0 | 69.5 | 19.1 | 348.5 | 1325 | 94.6 | 24 | 24 | -2 | 60.7 | 24 | 9.1 | 24 | 05/18/1998 | 19.2 | 1.1
804 | 11.2 | 24 | 0 | 243.2 | 10.6 | 344.2 | 1652 | 80 | 24 | 24 | 5.5 | 263.6 | 24 | 13.6 | 24 | 05/19/1998 | 21.7 | 2.7
805 | 10.3 | 24 | 0 | 194.7 | 16.6 | 214.8 | 351 | 48.8 | 24 | 24 | 7.4 | 249.8 | 24 | 12.4 | 24 | 05/20/1998 | 17.3 | 3.7
806 | 8.6 | 24 | 0 | 275.4 | 28.6 | 204.6 | 1815 | 64.2 | 24 | 24 | 3 | 285.1 | 24 | 9.3 | 24 | 05/21/1998 | 13.7 | 2.8
807 | 6.8 | 24 | 0 | 244.6 | 21.9 | 336.4 | 1936 | 85 | 24 | 24 | 1.7 | 301.4 | 24 | 11.9 | 24 | 05/22/1998 | 20 | 1.6
808 | 10.1 | 24 | 0 | 244.5 | 27.4 | 199.6 | 1828 | 80.6 | 24 | 24 | 5.7 | 262.1 | 24 | 12.9 | 24 | 05/23/1998 | 19.8 | 2.9
809 | 15.8 | 24 | 0 | 212 | 13.6 | 320.6 | 2134 | 96.6 | 24 | 24 | 2.3 | 255.4 | 24 | 14.6 | 24 | 05/24/1998 | 23.9 | 2.7
810 | 18.3 | 24 | 0 | 242.7 | 26.1 | 210.7 | 1918 | 59.1 | 24 | 24 | 7 | 254.3 | 24 | 12.3 | 24 | 05/25/1998 | 17.5 | 5.5
811 | 12.6 | 24 | 0 | 262 | 22 | 357.2 | 1325 | 98.1 | 24 | 24 | 1.5 | 248.7 | 24 | 6.5 | 24 | 05/26/1998 | 11.5 | 3.7
812 | 8.5 | 24 | 0 | 63.7 | 21.9 | 261.2 | 1334 | 81.6 | 24 | 24 | -0.4 | 40 | 24 | 9.6 | 24 | 05/27/1998 | 15.9 | 1.7
813 | 18.9 | 24 | 0 | 190.8 | 11.1 | 276.1 | 2215 | 75.7 | 24 | 24 | 4.7 | 163.5 | 24 | 12.7 | 24 | 05/28/1998 | 23.7 | 3.9
814 | 11.1 | 24 | 0 | 260.7 | 15.6 | 351 | 1535 | 68.8 | 24 | 24 | -0.2 | 281.9 | 24 | 9.3 | 24 | 05/29/1998 | 16.4 | 3
815 | 7 | 24 | 0 | 57.8 | 17.3 | 346.3 | 1743 | 88 | 24 | 24 | -0.8 | 37.5 | 24 | 10.9 | 24 | 05/30/1998 | 20.9 | 1.3
816 | 7 | 24 | 0 | 126.2 | 17 | 339.6 | 1045 | 70.1 | 24 | 24 | 6.9 | 92.4 | 24 | 16 | 24 | 05/31/1998 | 25.1 | 1.5
817 | 13.7 | 24 | 0 | 261.9 | 13.3 | 320.2 | 1743 | 82.9 | 24 | 24 | 5.9 | 257.8 | 24 | 17.4 | 24 | 06/01/1998 | 27.7 | 2.2
818 | 11.4 | 24 | 0 | 235.4 | 26.1 | 270.3 | 1308 | 79.2 | 24 | 24 | 12.1 | 277.3 | 24 | 17.2 | 24 | 06/02/1998 | 22.2 | 3.5
819 | 12.4 | 24 | 1.3 | 319.3 | 33.1 | 193.5 | 1435 | 86.4 | 24 | 24 | 10.3 | 325.1 | 24 | 13.2 | 24 | 06/03/1998 | 18.9 | 2.6
820 | 8.3 | 24 | 0 | 300.6 | 30.8 | 247.9 | 236 | 79.5 | 24 | 24 | 9.2 | 274.2 | 24 | 14.3 | 24 | 06/04/1998 | 20.5 | 2.4
821 | 8 | 24 | 0 | 71.4 | 25.9 | 273.2 | 1101 | 96.9 | 24 | 24 | 4.8 | 176.1 | 24 | 15.9 | 24 | 06/05/1998 | 23.7 | 1.4
822 | 10.3 | 24 | 9.7 | 90.9 | 24.7 | 230.7 | 1732 | 98.2 | 24 | 24 | 10.4 | 171.4 | 24 | 15.3 | 24 | 06/06/1998 | 24.4 | 1.9
823 | 9.8 | 24 | 0.8 | 267.9 | 26 | 234.8 | 124 | 96.6 | 24 | 24 | 9.7 | 273 | 24 | 14.6 | 24 | 06/07/1998 | 22.8 | 3.1
824 | 9.7 | 24 | 4.1 | 300.5 | 35 | 273.3 | 1528 | 91.1 | 24 | 24 | 8.7 | 281.4 | 24 | 13.7 | 24 | 06/08/1998 | 20.3 | 1.8
825 | 7.4 | 24 | 0.3 | 326.8 | 22.3 | 293.9 | 1149 | 100 | 24 | 24 | 7.3 | 320.2 | 24 | 15 | 24 | 06/09/1998 | 22.6 | 1.5
826 | 11.9 | 24 | 4.3 | 260.9 | 47.7 | 92.3 | 1219 | 98.4 | 24 | 24 | 9.5 | 89.9 | 24 | 12.4 | 24 | 06/10/1998 | 18 | 1.8
827 | 6.3 | 24 | 4.8 | 216.3 | 63 | 113 | 1232 | 100 | 24 | 24 | 10.1 | 296.7 | 24 | 12.1 | 24 | 06/11/1998 | 16.1 | 1.1
828 | 8.7 | 24 | 1.5 | 148 | 23.9 | 294.7 | 1742 | 100 | 24 | 24 | 6.8 | 149.9 | 24 | 14.5 | 24 | 06/12/1998 | 23.1 | 1.7
829 | 7.6 | 24 | 0.3 | 297.7 | 20.3 | 291.6 | 25 | 95.8 | 24 | 24 | 10.1 | 293.9 | 24 | 17.4 | 24 | 06/13/1998 | 24.6 | 2.3
830 | 7.6 | 24 | 0 | 51.8 | 11.1 | 346.6 | 1335 | 90.3 | 24 | 24 | 9.6 | 336.6 | 24 | 18.6 | 24 | 06/14/1998 | 25.8 | 1.6
831 | 11.3 | 24 | 0 | 238.3 | 18.2 | 333.9 | 2001 | 87.2 | 24 | 24 | 7.9 | 254.3 | 24 | 19.1 | 24 | 06/15/1998 | 28.4 | 2.2
832 | 11.2 | 24 | 0 | 327.4 | 7.5 | 355.7 | 1035 | 75.5 | 24 | 24 | 7.1 | 359.5 | 24 | 15.2 | 24 | 06/16/1998 | 19 | 2.8
833 | 6 | 24 | 0 | 93.2 | 15.3 | 364.4 | 1629 | 85.7 | 24 | 24 | 2.9 | 96.9 | 24 | 14.8 | 24 | 06/17/1998 | 24.8 | 1.2
834 | 10.4 | 24 | 0 | 220.3 | 10.9 | 361.7 | 1752 | 91.7 | 24 | 24 | 6.2 | 236.6 | 24 | 19.1 | 24 | 06/18/1998 | 29.4 | 2.2
835 | 9.4 | 24 | 0 | 259.1 | 9.3 | 362.8 | 1608 | 61.3 | 24 | 24 | 10.2 | 267.2 | 24 | 21.5 | 24 | 06/19/1998 | 28.6 | 2.6
836 | 7.8 | 24 | 0 | 57.1 | 13.8 | 364.8 | 1737 | 76.9 | 24 | 24 | 7 | 89.8 | 24 | 19.3 | 24 | 06/20/1998 | 28.3 | 1.4
837 | 10 | 24 | 0 | 343.7 | 12.8 | 330.8 | 1814 | 72.4 | 24 | 24 | 13.1 | 309.8 | 24 | 21.5 | 24 | 06/21/1998 | 30 | 1.9
838 | 9.9 | 24 | 0 | 245.3 | 15.5 | 341.9 | 1640 | 68.5 | 24 | 24 | 14.2 | 273.4 | 24 | 20.8 | 24 | 06/22/1998 | 27.1 | 2.9
839 | 10.7 | 24 | 0 | 5.2 | 13 | 318.1 | 1822 | 58.7 | 24 | 24 | 11.1 | 290.1 | 24 | 19 | 24 | 06/23/1998 | 26.9 | 2.1
840 | 10.7 | 24 | 0 | 216.3 | 18.2 | 353.5 | 1448 | 75.2 | 24 | 24 | 11.5 | 273.3 | 24 | 20.1 | 24 | 06/24/1998 | 27.3 | 3
841 | 14.8 | 24 | 0 | 250.9 | 16.6 | 344.9 | 1546 | 49.1 | 24 | 24 | 14.6 | 262.4 | 24 | 21 | 24 | 06/25/1998 | 26 | 3.7
842 | 10.1 | 24 | 0 | 228.4 | 9.4 | 364.5 | 1601 | 74.5 | 24 | 24 | 5.7 | 274.7 | 24 | 17.9 | 24 | 06/26/1998 | 27.2 | 2.2
843 | 5.8 | 24 | 0 | 83.6 | 15 | 362.1 | 1211 | 64.6 | 24 | 24 | 8.4 | 97.8 | 24 | 20 | 24 | 06/27/1998 | 29.6 | 1.5
844 | 12.1 | 24 | 0 | 237.5 | 11 | 362.7 | 1453 | 72.7 | 24 | 24 | 9.2 | 263.7 | 24 | 22.1 | 24 | 06/28/1998 | 31.1 | 2.3
845 | 10.4 | 24 | 0 | 264.2 | 11.9 | 360.1 | 1449 | 76.2 | 24 | 24 | 8.8 | 280.4 | 24 | 22.4 | 24 | 06/29/1998 | 32.3 | 2.1
846 | 9.6 | 24 | 0 | 234.1 | 7 | 367.7 | 1908 | 53.7 | 24 | 24 | 13 | 285.7 | 24 | 23.3 | 24 | 06/30/1998 | 31.7 | 3.2
847 | 7.6 | 24 | 0 | 249.1 | 7 | 365.5 | 1608 | 53.8 | 24 | 24 | 8.8 | 279.3 | 24 | 22.3 | 24 | 07/01/1998 | 32.1 | 1.7
848 | 9.5 | 24 | 0 | 228.8 | 10.6 | 355.1 | 1633 | 52 | 24 | 24 | 15.1 | 289.9 | 24 | 23.8 | 24 | 07/02/1998 | 31.8 | 2.9
849 | 8 | 24 | 0 | 249.2 | 8.5 | 359.4 | 1734 | 49.5 | 24 | 24 | 12.9 | 279.7 | 24 | 22.8 | 24 | 07/03/1998 | 31.3 | 2.5
850 | 9.5 | 24 | 0 | 259.5 | 10.7 | 357.6 | 1436 | 55.9 | 24 | 24 | 14.7 | 272.2 | 24 | 23.9 | 24 | 07/04/1998 | 31.7 | 2.3
851 | 8.8 | 24 | 0 | 281.5 | 11.9 | 336.4 | 2327 | 64.5 | 24 | 24 | 12.9 | 263.2 | 24 | 24 | 24 | 07/05/1998 | 33 | 1.6
852 | 10.3 | 24 | 0 | 243 | 7.4 | 293.6 | 1903 | 54.3 | 24 | 24 | 18.3 | 281.2 | 24 | 25.9 | 24 | 07/06/1998 | 32.9 | 2.3
853 | 7.8 | 24 | 0 | 304.4 | 8.2 | 352.3 | 1759 | 60.3 | 24 | 24 | 15.5 | 265.9 | 24 | 26.1 | 24 | 07/07/1998 | 35.4 | 1.8
854 | 17.4 | 24 | 0 | 213.4 | 12.7 | 296.5 | 1701 | 58.2 | 24 | 24 | 16.6 | 286 | 24 | 26.5 | 24 | 07/08/1998 | 35.3 | 2.3
855 | 11.2 | 24 | 0 | 262.9 | 15.1 | 326.9 | 1803 | 73.8 | 24 | 24 | 14.5 | 268.3 | 24 | 25 | 24 | 07/09/1998 | 34.1 | 2.6
856 | 12.2 | 24 | 0 | 224 | 9 | 353.9 | 1404 | 61.6 | 24 | 24 | 12.9 | 264.1 | 24 | 23.3 | 24 | 07/10/1998 | 32.5 | 2.8
857 | 7.8 | 24 | 0 | 253.8 | 7.8 | 358 | 1730 | 75.2 | 24 | 24 | 9.1 | 291.7 | 24 | 22.8 | 24 | 07/11/1998 | 32.9 | 2
858 | 8.1 | 24 | 0 | 246.9 | 8.5 | 357 | 1840 | 66.2 | 24 | 24 | 10.8 | 272.7 | 24 | 24.8 | 24 | 07/12/1998 | 36.7 | 1.7
859 | 11.1 | 24 | 0 | 250.4 | 6.6 | 360.1 | 1610 | 51.5 | 24 | 24 | 16.4 | 287 | 24 | 25.9 | 24 | 07/13/1998 | 34.1 | 3
860 | 9.4 | 24 | 0 | 255 | 5 | 362.8 | 1424 | 76.3 | 24 | 24 | 8.7 | 266 | 24 | 23.7 | 24 | 07/14/1998 | 34.3 | 2.2
861 | 5.8 | 24 | 0 | 64.9 | 5.1 | 357.7 | 1251 | 46.8 | 24 | 24 | 11.9 | 321.6 | 24 | 25.4 | 24 | 07/15/1998 | 36.7 | 1.3
862 | 5.7 | 24 | 0 | 80.3 | 5 | 354.8 | 1420 | 46.9 | 24 | 24 | 14.7 | 307.2 | 24 | 28.2 | 24 | 07/16/1998 | 39.3 | 1.4
863 | 9.4 | 24 | 0 | 233.6 | 7.2 | 344.2 | 1817 | 55.5 | 24 | 24 | 17.3 | 302.9 | 24 | 30.6 | 24 | 07/17/1998 | 40.5 | 2.1
864 | 9 | 24 | 0 | 285.8 | 6.5 | 347.6 | 1543 | 61.8 | 24 | 24 | 15.3 | 270.8 | 24 | 29 | 24 | 07/18/1998 | 39.7 | 1.8
865 | 9.2 | 24 | 0 | 276.2 | 6.7 | 326.5 | 1727 | 56.5 | 24 | 24 | 15 | 288.2 | 24 | 28.9 | 24 | 07/19/1998 | 38.9 | 2
866 | 9.2 | 24 | 0 | 278.8 | 4.4 | 343.3 | 1428 | 44.3 | 24 | 24 | 19.6 | 286.3 | 24 | 29.9 | 24 | 07/20/1998 | 38.4 | 2.7
867 | 8.8 | 24 | 0 | 246.3 | 9.3 | 295.8 | 2000 | 49.6 | 24 | 24 | 19 | 268.7 | 24 | 29.5 | 24 | 07/21/1998 | 37.1 | 2
868 | 10.5 | 24 | 0 | 257.1 | 15.2 | 180.5 | 1526 | 61.4 | 24 | 24 | 19.7 | 272.9 | 24 | 27 | 24 | 07/22/1998 | 32.3 | 2.3
869 | 7.6 | 24 | 0.3 | 351.9 | 25.9 | 196.4 | 1536 | 71.3 | 24 | 24 | 20 | 121.8 | 24 | 24.4 | 24 | 07/23/1998 | 31.7 | 1.4
870 | 9.4 | 24 | 2.8 | 24.4 | 28.3 | 233.6 | 1517 | 90.6 | 24 | 24 | 16.2 | 118.1 | 24 | 22.2 | 24 | 07/24/1998 | 32.1 | 1.6
871 | 8.7 | 24 | 0 | 278 | 10.2 | 336 | 1529 | 100 | 24 | 24 | 13.6 | 253.1 | 24 | 24.3 | 24 | 07/25/1998 | 34.1 | 1.4
872 | 16.9 | 24 | 0 | 194.2 | 10.4 | 256.1 | 1500 | 69 | 24 | 24 | 13.1 | 267.7 | 24 | 23.7 | 24 | 07/26/1998 | 35.1 | 1.7
873 | 14.8 | 24 | 0 | 229.5 | 11.1 | 313.6 | 1901 | 77.5 | 24 | 24 | 12.4 | 235.5 | 24 | 25.6 | 24 | 07/27/1998 | 35.8 | 1.5
874 | 13.9 | 24 | 0 | 169.4 | 8.9 | 311.8 | 1906 | 62.6 | 24 | 24 | 15.4 | 259.7 | 24 | 26.5 | 24 | 07/28/1998 | 36.7 | 1.7
875 | 10.4 | 24 | 4.6 | 293 | 13.6 | 306.2 | 1742 | 76.3 | 24 | 24 | 14.2 | 259.2 | 24 | 24.1 | 24 | 07/29/1998 | 33.7 | 2
876 | 12 | 24 | 2 | 260.5 | 12.7 | 248.7 | 2042 | 75.7 | 24 | 24 | 13.8 | 297.6 | 24 | 20.8 | 24 | 07/30/1998 | 29.6 | 2.3
877 | 12.4 | 24 | 0 | 245.7 | 15 | 316.8 | 1435 | 67.1 | 24 | 24 | 12.6 | 295.5 | 24 | 20.9 | 24 | 07/31/1998 | 28.8 | 2.5
878 | 6.3 | 24 | 0 | 83 | 15.5 | 332.3 | 1659 | 87.5 | 24 | 24 | 10.1 | 127.1 | 24 | 21.8 | 24 | 08/01/1998 | 32 | 1.1
879 | 7.1 | 24 | 0 | 317.8 | 9.9 | 335.5 | 1510 | 74.2 | 24 | 24 | 11.5 | 70.6 | 24 | 24 | 24 | 08/02/1998 | 35 | 1.3
441 | 11.3 | 24 | 0 | 289.5 | 7.1 | 343.2 | 1748 | 46.3 | 24 | 24 | 4.9 | 305 | 24 | 17.5 | 24 | 05/21/1997 | 26.4 | 2.8
442 | 11.4 | 24 | 0 | 300.4 | 11.9 | 218.2 | 1643 | 54.7 | 24 | 24 | 7.5 | 320.4 | 24 | 16.5 | 24 | 05/22/1997 | 22.9 | 3
443 | 10.9 | 24 | 0.3 | 295.1 | 30.2 | 159.7 | 1246 | 80.2 | 24 | 24 | 9.5 | 304 | 24 | 14 | 24 | 05/23/1997 | 20.1 | 3.3
444 | 13.6 | 24 | 0 | 291.8 | 21.3 | 338 | 1721 | 92.4 | 24 | 24 | 2.3 | 294.8 | 24 | 12.3 | 24 | 05/24/1997 | 19.2 | 3.7
445 | 10 | 24 | 0 | 92 | 14.1 | 322.6 | 301 | 78.1 | 24 | 24 | 5.2 | 76.9 | 24 | 12.6 | 24 | 05/25/1997 | 21 | 2
446 | 9.5 | 24 | 0 | 267.8 | 7.5 | 265.8 | 1545 | 76.9 | 24 | 24 | 3.6 | 302.6 | 24 | 15.1 | 24 | 05/26/1997 | 23.1 | 2.1
447 | 6.7 | 24 | 0 | 86.7 | 17.7 | 284.2 | 2043 | 46.5 | 24 | 24 | 13.2 | 27.8 | 24 | 19.6 | 24 | 05/27/1997 | 27 | 1.6
448 | 13.8 | 24 | 0 | 275.1 | 17.6 | 281.7 | 1528 | 70.7 | 24 | 24 | 8.6 | 302.3 | 24 | 19.9 | 24 | 05/28/1997 | 29.5 | 2.3
449 | 11 | 24 | 0 | 278.8 | 18.3 | 331.2 | 1600 | 85.6 | 24 | 24 | 9.7 | 294.9 | 24 | 21 | 24 | 05/29/1997 | 30.1 | 2.2
450 | 10.9 | 24 | 0 | 278.9 | 14.3 | 340.9 | 1648 | 80.4 | 24 | 24 | 10.5 | 303.5 | 24 | 23.1 | 24 | 05/30/1997 | 33.8 | 2.3
451 | 13.2 | 24 | 0 | 283.9 | 16.8 | 340.8 | 1452 | 49 | 24 | 24 | 17 | 305.2 | 24 | 22.2 | 24 | 05/31/1997 | 27.1 | 4.5
452 | 11 | 24 | 0 | 285.7 | 13.6 | 282.1 | 1504 | 76.9 | 24 | 24 | 10.5 | 315.2 | 24 | 19.3 | 24 | 06/01/1997 | 27 | 2.3
453 | 8.3 | 24 | 0 | 286.4 | 15.4 | 308 | 2311 | 71.4 | 24 | 24 | 7.8 | 334.4 | 24 | 20 | 24 | 06/02/1997 | 28 | 2.2
454 | 15.2 | 24 | 0 | 271.3 | 20 | 111.1 | 1742 | 68.1 | 24 | 24 | 12.8 | 301.5 | 24 | 18.6 | 24 | 06/03/1997 | 23.9 | 4.2
455 | 8.6 | 24 | 1 | 275.3 | 49.4 | 137.3 | 127 | 91.3 | 24 | 24 | 10.7 | 283.7 | 24 | 14.4 | 24 | 06/04/1997 | 17.8 | 1.8
456 | 10.3 | 24 | 0.5 | 122.6 | 35 | 203.3 | 1452 | 85.2 | 24 | 24 | 7.9 | 185.6 | 24 | 13.6 | 24 | 06/05/1997 | 19 | 1.9
457 | 7.6 | 24 | 0 | 165.4 | 26.2 | 342.8 | 1734 | 94.1 | 24 | 24 | 3 | 203.8 | 24 | 15.3 | 24 | 06/06/1997 | 25 | 1.2
458 | 9.4 | 24 | 0 | 273.3 | 17.5 | 315.4 | 2001 | 86 | 24 | 24 | 7.4 | 307.4 | 24 | 19.7 | 24 | 06/07/1997 | 29.2 | 2.1
459 | 12.4 | 24 | 1.3 | 286.7 | 24.7 | 214.4 | 1520 | 97.9 | 24 | 24 | 11.5 | 25.1 | 24 | 18.7 | 24 | 06/08/1997 | 26.5 | 1.8
460 | 16.5 | 24 | 3.6 | 273.4 | 34.6 | 175.1 | 1629 | 100 | 24 | 24 | 8.7 | 249.3 | 24 | 14.7 | 24 | 06/09/1997 | 22.9 | 1.8
461 | 10.6 | 24 | 0 | 260.9 | 29.9 | 258.8 | 1623 | 100 | 24 | 24 | 5 | 307.9 | 24 | 15.7 | 24 | 06/10/1997 | 24.4 | 2
462 | 11.3 | 24 | 0 | 265.5 | 15.8 | 297.7 | 1529 | 97 | 24 | 24 | 6.5 | 296 | 24 | 18 | 24 | 06/11/1997 | 27.2 | 2.7
463 | 14.6 | 24 | 0.5 | 290.4 | 10.4 | 288.6 | 1657 | 88 | 24 | 24 | 8.3 | 300.2 | 24 | 15.9 | 24 | 06/12/1997 | 23.3 | 3.9
464 | 9.8 | 24 | 6.4 | 15.9 | 56.9 | 54 | 2146 | 94.9 | 24 | 24 | 7.1 | 49.5 | 24 | 11.3 | 24 | 06/13/1997 | 15.9 | 2.6
465 | 7.5 | 24 | 7.9 | 161 | 58 | 116.1 | 1151 | 100 | 24 | 24 | 11 | 6.8 | 24 | 14.1 | 24 | 06/14/1997 | 18.6 | 1.4
466 | 9.8 | 24 | 0 | 164.9 | 28.9 | 267.8 | 1919 | 100 | 24 | 24 | 9.1 | 250 | 24 | 18.1 | 24 | 06/15/1997 | 27.4 | 1.1
467 | 5.4 | 24 | 0 | 84.4 | 17.5 | 306.5 | 1359 | 100 | 24 | 24 | 10.3 | 222.1 | 24 | 21.7 | 24 | 06/16/1997 | 31.3 | 0.9
468 | 11 | 24 | 0 | 282.9 | 12.3 | 323.9 | 1714 | 85.7 | 24 | 24 | 14.4 | 301.4 | 24 | 24.4 | 24 | 06/17/1997 | 32.9 | 2.5
469 | 10.2 | 24 | 0 | 325.3 | 9 | 352.5 | 1514 | 86.7 | 24 | 24 | 10.2 | 292.7 | 24 | 23.8 | 24 | 06/18/1997 | 33.4 | 2.2
470 | 11.5 | 24 | 0 | 278.8 | 10.4 | 351.4 | 1419 | 74 | 24 | 24 | 10.7 | 291.6 | 24 | 24.2 | 24 | 06/19/1997 | 33 | 2.8
471 | 11.4 | 24 | 0 | 268.9 | 11.5 | 351.5 | 1458 | 77.6 | 24 | 24 | 10.6 | 307.6 | 24 | 22.4 | 24 | 06/20/1997 | 31.7 | 2.5
472 | 14 | 24 | 0 | 262.9 | 8.5 | 357.7 | 1620 | 66.7 | 24 | 24 | 9.5 | 293.4 | 24 | 21.4 | 24 | 06/21/1997 | 30.3 | 3.5
473 | 10.7 | 24 | 0 | 321.4 | 5.9 | 357.1 | 1543 | 53.6 | 24 | 24 | 11.6 | 289.6 | 24 | 19.2 | 24 | 06/22/1997 | 26.4 | 2.8
474 | 9.7 | 24 | 0 | 108.4 | 7.5 | 359 | 1658 | 68.1 | 24 | 24 | 5.1 | 13.5 | 24 | 17 | 24 | 06/23/1997 | 26.2 | 1.9
475 | 7.1 | 24 | 0 | 134.6 | 9.1 | 353.7 | 1847 | 48.5 | 24 | 24 | 8.4 | 165.2 | 24 | 19.1 | 24 | 06/24/1997 | 28.2 | 1.6
476 | 10.2 | 24 | 0 | 307.9 | 7.9 | 352.2 | 1645 | 74.9 | 24 | 24 | 6.8 | 320.6 | 24 | 21.3 | 24 | 06/25/1997 | 32.7 | 2.2
477 | 10.9 | 24 | 0 | 286.5 | 7.3 | 307.6 | 1410 | 65.6 | 24 | 24 | 8.6 | 323.1 | 24 | 22.2 | 24 | 06/26/1997 | 32.2 | 2.4
478 | 11.6 | 24 | 0 | 279.7 | 8.2 | 346.1 | 1950 | 55.5 | 24 | 24 | 10.3 | 274.8 | 24 | 21.5 | 24 | 06/27/1997 | 30.5 | 3
479 | 14.1 | 24 | 0 | 259.5 | 8.5 | 354.5 | 1407 | 42.9 | 24 | 24 | 10.5 | 256.4 | 24 | 19.7 | 24 | 06/28/1997 | 28.7 | 3.2
480 | 11.1 | 24 | 0 | 260.3 | 12.3 | 345.7 | 1800 | 56.4 | 24 | 24 | 5.8 | 281.9 | 24 | 17.5 | 24 | 06/29/1997 | 26.4 | 2.6
481 | 15.4 | 24 | 0 | 249.9 | 21.6 | 311.2 | 933 | 58.4 | 24 | 24 | 9.1 | 265 | 24 | 14.3 | 24 | 06/30/1997 | 18.4 | 4.3
482 | 9.9 | 24 | 0 | 274.1 | 13.7 | 353.4 | 2333 | 84 | 24 | 24 | 2 | 21.8 | 24 | 15.3 | 24 | 07/01/1997 | 25.9 | 1.8
483 | 9.9 | 24 | 0 | 251.5 | 11.4 | 357.8 | 2 | 57.4 | 24 | 24 | 9.2 | 22.7 | 24 | 18.6 | 24 | 07/02/1997 | 26.5 | 2.2
484 | 7 | 24 | 0 | 76.2 | 10.1 | 354.2 | 1203 | 71.4 | 24 | 24 | 6.7 | 90.3 | 24 | 20.7 | 24 | 07/03/1997 | 32 | 1.4
485 | 12.2 | 24 | 0 | 287.6 | 6.5 | 355.3 | 1910 | 65.4 | 24 | 24 | 10.6 | 261.7 | 24 | 23.9 | 24 | 07/04/1997 | 35.1 | 2.1
486 | 10.6 | 24 | 0 | 255.6 | 5.6 | 359.6 | 2055 | 49.2 | 24 | 24 | 11.4 | 264.7 | 24 | 24.1 | 24 | 07/05/1997 | 32.3 | 3.2
487 | 8.7 | 24 | 0 | 228.6 | 6.2 | 361.7 | 1633 | 52.2 | 24 | 24 | 9.9 | 282.9 | 24 | 23.7 | 24 | 07/06/1997 | 33.5 | 2
488 | 7.7 | 24 | 0 | 16.7 | 8.5 | 353.1 | 1627 | 49.5 | 24 | 24 | 14 | 3.2 | 24 | 25.2 | 24 | 07/07/1997 | 34.7 | 1.6
489 | 9.9 | 24 | 0 | 235.9 | 6.3 | 347.4 | 1614 | 64.8 | 24 | 24 | 15.1 | 253.9 | 24 | 26.6 | 24 | 07/08/1997 | 37.1 | 2.1
490 | 12.9 | 24 | 0 | 274.4 | 10.5 | 266.1 | 1510 | 53.2 | 24 | 24 | 13.4 | 262.4 | 24 | 24.8 | 24 | 07/09/1997 | 33.8 | 3.2
491 | 12.6 | 24 | 0 | 269.3 | 6.8 | 348.1 | 1906 | 69.5 | 24 | 24 | 10.7 | 268.4 | 24 | 22.4 | 24 | 07/10/1997 | 31.3 | 2.8
492 | 13.5 | 24 | 0 | 233.2 | 9.7 | 348.3 | 1248 | 68.3 | 24 | 24 | 10.6 | 262 | 24 | 21 | 24 | 07/11/1997 | 29 | 2.6
493 | 6.9 | 24 | 0 | 339.2 | 10.6 | 353.7 | 42 | 54.1 | 24 | 24 | 10.4 | 87.5 | 24 | 20.9 | 24 | 07/12/1997 | 29 | 1.6
494 | 6.9 | 24 | 0 | 54.2 | 9.1 | 348.3 | 1755 | 66.4 | 24 | 24 | 6.9 | 97.1 | 24 | 21.8 | 24 | 07/13/1997 | 34.3 | 1.3
495 | 9 | 24 | 0 | 243.7 | 11.9 | 345.4 | 1656 | 64.1 | 24 | 24 | 14.2 | 254.7 | 24 | 26.5 | 24 | 07/14/1997 | 35.9 | 1.9
496 | 7.8 | 24 | 0 | 248 | 10.4 | 344.4 | 1508 | 43.2 | 24 | 24 | 18.8 | 288.2 | 24 | 27.2 | 24 | 07/15/1997 | 34.4 | 2.4
497 | 14.3 | 24 | 0 | 227.9 | 9.2 | 237.2 | 2019 | 51.5 | 24 | 24 | 16.5 | 286.3 | 24 | 25.4 | 24 | 07/16/1997 | 34.3 | 2.9
498 | 14.4 | 24 | 0 | 265.6 | 12.7 | 297.1 | 1942 | 39.4 | 24 | 24 | 17.6 | 266.7 | 24 | 24 | 24 | 07/17/1997 | 30.2 | 3.7
499 | 8.4 | 24 | 0 | 40 | 14 | 346.9 | 1822 | 64 | 24 | 24 | 10.8 | 4.3 | 24 | 21 | 24 | 07/18/1997 | 29.3 | 1.8
500 | 8.7 | 24 | 0 | 80.9 | 12.5 | 345.6 | 1740 | 61.8 | 24 | 24 | 11 | 100.7 | 24 | 23.1 | 24 | 07/19/1997 | 31.9 | 1.7
501 | 8.3 | 24 | 0 | 314.3 | 8.9 | 335.2 | 1923 | 63.8 | 24 | 24 | 11.1 | 49.7 | 24 | 24.9 | 24 | 07/20/1997 | 35.7 | 1.6
502 | 11.3 | 24 | 0 | 244.2 | 10.3 | 333.7 | 1717 | 41.1 | 24 | 24 | 19.4 | 258.2 | 24 | 28.2 | 24 | 07/21/1997 | 35.7 | 3
503 | 7.2 | 24 | 0 | 144 | 12.5 | 277.6 | 1954 | 53.3 | 24 | 24 | 14.3 | 135.2 | 24 | 25.9 | 24 | 07/22/1997 | 34.1 | 1.7
504 | 7.8 | 24 | 0 | 137.2 | 21.1 | 112.7 | 1210 | 68.5 | 24 | 24 | 19.1 | 125.3 | 24 | 22.6 | 24 | 07/23/1997 | 26.3 | 1.9
505 | 10 | 24 | 0 | 336.8 | 19.1 | 308.1 | 1602 | 78.6 | 24 | 24 | 17 | 5.9 | 24 | 23.5 | 24 | 07/24/1997 | 30.9 | 2.2
506 | 10.7 | 24 | 0 | 307 | 17.9 | 163 | 2010 | 61.2 | 24 | 24 | 15.8 | 38.7 | 24 | 22.7 | 24 | 07/25/1997 | 30.4 | 1.4
507 | 9.9 | 24 | 0 | 308.9 | 12.6 | 262.8 | 1708 | 62.2 | 24 | 24 | 14.6 | 358.2 | 24 | 24.5 | 24 | 07/26/1997 | 33.5 | 1.9
508 | 14.9 | 24 | 0 | 253.9 | 14.2 | 309.2 | 1602 | 74.8 | 24 | 24 | 12.5 | 260.5 | 24 | 23.5 | 24 | 07/27/1997 | 32.7 | 2.4
509 | 13.2 | 24 | 1 | 242.5 | 16 | 224.4 | 1438 | 77.3 | 24 | 24 | 14.5 | 251.5 | 24 | 21.5 | 24 | 07/28/1997 | 31.9 | 1.7
510 | 16 | 24 | 1.3 | 179.9 | 24.8 | 212.5 | 1607 | 93.6 | 24 | 24 | 10.6 | 165.8 | 24 | 19.2 | 24 | 07/29/1997 | 28.5 | 1.7
511 | 12.7 | 24 | 0.5 | 185.7 | 18.9 | 191.8 | 1626 | 98.8 | 24 | 24 | 9 | 303.1 | 24 | 17.3 | 24 | 07/30/1987 | 28.6 | 1.7
512 | 8.6 | 24 | 0 | 262.5 | 13.1 | 322.4 | 1642 | 100 | 24 | 24 | 7.6 | 277.9 | 24 | 20.7 | 24 | 07/31/1997 | 31.3 | 1.7
513 | 9.9 | 24 | 0 | 318 | 12 | 322.1 | 1753 | 61.9 | 24 | 24 | 12.2 | 288.5 | 24 | 23.4 | 24 | 08/01/1997 | 31.9 | 1.9
514 | 7.7 | 24 | 0 | 89.5 | 8.3 | 339.8 | 1351 | 67 | 24 | 24 | 9.1 | 313.7 | 24 | 23 | 24 | 08/02/1997 | 33.7 | 1.7
515 | 8.4 | 24 | 0 | 202.2 | 10.7 | 298.1 | 1707 | 69.5 | 24 | 24 | 10.4 | 230.5 | 24 | 24.1 | 24 | 08/03/1997 | 35.4 | 1.3
516 | 8.5 | 24 | 0 | 283.7 | 4.7 | 336.8 | 1448 | 70.6 | 24 | 24 | 12.5 | 268.8 | 24 | 26.1 | 24 | 08/04/1997 | 36.1 | 1.8
517 | 6.2 | 24 | 0 | 98.9 | 7.9 | 335.3 | 1629 | 51.1 | 24 | 24 | 15.4 | 49.2 | 24 | 27.5 | 24 | 08/05/1997 | 37.9 | 1.5
518 | 7 | 24 | 0 | 232.7 | 9.1 | 320 | 2018 | 63.3 | 24 | 24 | 13.9 | 5.8 | 24 | 28.2 | 24 | 08/06/1997 | 38.4 | 1.6
519 | 8.7 | 24 | 0 | 250.1 | 9.9 | 314.2 | 1757 | 42.8 | 24 | 24 | 17.9 | 256.5 | 24 | 29.8 | 24 | 08/07/1997 | 37.9 | 2.2
520 | 16.9 | 24 | 0 | 176.1 | 10.9 | 305.7 | 1740 | 52 | 24 | 24 | 16 | 210.8 | 24 | 27 | 24 | 08/08/1997 | 37 | 2.6
521 | 14.1 | 24 | 0.3 | 247.5 | 4.3 | 260.4 | 1548 | 79.7 | 24 | 24 | 13.7 | 214.6 | 24 | 24.4 | 24 | 08/09/1997 | 34.1 | 2.5
522 | 10 | 24 | 0 | 314.3 | 10.2 | 336.4 | 1553 | 60.9 | 24 | 24 | 8.3 | 302.2 | 24 | 21.3 | 24 | 08/10/1997 | 31.4 | 1.9
523 | 7.8 | 24 | 0 | 309.3 | 11.9 | 312.3 | 12 | 53.1 | 24 | 24 | 12.4 | 324.2 | 24 | 22.6 | 24 | 08/11/1997 | 30.5 | 1.7
524 | 6.4 | 24 | 0 | 100.1 | 10.4 | 312.4 | 1251 | 72 | 24 | 24 | 10.2 | 107 | 24 | 22.1 | 24 | 08/12/1997 | 32.4 | 1.1
525 | 6.8 | 24 | 0 | 215.4 | 7.6 | 326 | 1348 | 70.6 | 24 | 24 | 12.3 | 253.1 | 24 | 24.6 | 24 | 08/13/1997 | 34 | 1.4
526 | 8.7 | 24 | 0 | 290.1 | 7.8 | 323.6 | 2355 | 49.4 | 24 | 24 | 17.1 | 327.7 | 24 | 27.4 | 24 | 08/14/1997 | 35.1 | 1.8
527 | 11.6 | 24 | 0 | 229.1 | 8.6 | 323.5 | 1852 | 49.6 | 24 | 24 | 16.6 | 266.5 | 24 | 27.4 | 24 | 08/15/1997 | 35.1 | 3.2
528 | 13.2 | 24 | 0 | 256.8 | 11.9 | 318.5 | 1324 | 61.4 | 24 | 24 | 11.1 | 278.6 | 24 | 24.1 | 24 | 08/16/1997 | 32.8 | 2.7
539 | 8.6 | 24 | 0 | 289.3 | 12.5 | 311.1 | 1736 | 68.8 | 24 | 24 | 6.5 | 338.5 | 24 | 20.1 | 24 | 08/27/1997 | 30.7 | 1.7
540 | 11.1 | 24 | 0 | 261.2 | 12.1 | 310 | 1552 | 75.3 | 24 | 24 | 7.4 | 275.9 | 24 | 19.9 | 24 | 08/28/1997 | 29.5 | 2.2
541 | 7.6 | 24 | 0 | 246.9 | 10.3 | 308.2 | 1635 | 57.5 | 24 | 24 | 9 | 271.8 | 24 | 20.6 | 24 | 08/29/1997 | 31 | 1.7
542 | 10 | 24 | 0 | 265.4 | 11.1 | 288.6 | 1918 | 62.4 | 24 | 24 | 10.6 | 288.7 | 24 | 21.8 | 24 | 08/30/1997 | 32.2 | 2.1
543 | 7.7 | 24 | 0 | 245.1 | 10.4 | 247.1 | 1454 | 55.8 | 24 | 24 | 13.2 | 312.8 | 24 | 22.9 | 24 | 08/31/1997 | 31.4 | 1.8
544 | 9.8 | 24 | 2.5 | 84.3 | 13.4 | 236.8 | 1952 | 81.9 | 24 | 24 | 10.9 | 276 | 24 | 21.6 | 24 | 09/01/1997 | 31.5 | 1.8
545 | 11.8 | 24 | 0 | 250.7 | 35.1 | 138.8 | 1244 | 97.3 | 24 | 24 | 12.7 | 263.5 | 24 | 18.3 | 24 | 09/02/1997 | 25.9 | 1.6
546 | 5.1 | 24 | 0.3 | 77.7 | 30.7 | 224.5 | 1315 | 100 | 24 | 24 | 8 | 119 | 24 | 18 | 24 | 09/03/1997 | 27.5 | 1.1
547 | 9.1 | 24 | 0 | 149.8 | 18.7 | 278.1 | 1855 | 94.3 | 24 | 24 | 10.9 | 194.4 | 24 | 21.5 | 24 | 09/04/1997 | 30.9 | 1.4
548 | 8.9 | 24 | 0 | 245.9 | 23.9 | 220 | 1513 | 84.3 | 24 | 24 | 10 | 287.7 | 24 | 21.1 | 24 | 09/05/1997 | 29.1 | 1.7
549 | 8.6 | 24 | 0 | 236.1 | 19.4 | 281.7 | 1540 | 90.2 | 24 | 24 | 9.8 | 317.3 | 24 | 21.6 | 24 | 09/06/1997 | 30.8 | 1.7
550 | 6.1 | 24 | 0 | 59.5 | 9.3 | 270.3 | 1138 | 74.8 | 24 | 24 | 10.5 | 301 | 24 | 21.9 | 24 | 09/07/1997 | 31.4 | 1.2
551 | 5.3 | 24 | 0 | 50.2 | 12 | 209.3 | 1706 | 52.8 | 24 | 24 | 13 | 264.6 | 24 | 22.8 | 24 | 09/08/1997 | 31.8 | 1.2
552 | 11.2 | 24 | 0 | 256.5 | 17.4 | 222.7 | 1802 | 53.7 | 24 | 24 | 15.6 | 261.5 | 24 | 23.7 | 24 | 09/09/1997 | 32 | 2.1
553 | 14.2 | 24 | 0 | 230.4 | 15 | 261 | 1617 | 71.7 | 24 | 24 | 9.8 | 262.7 | 24 | 20.7 | 24 | 09/10/1997 | 31 | 2.8
554 | 8.4 | 24 | 0 | 313.2 | 18 | 280.2 | 1409 | 65.7 | 24 | 24 | 10.2 | 321.9 | 24 | 19.3 | 24 | 09/11/1997 | 26.8 | 2.4
555 | 8.8 | 24 | 0 | 292.1 | 14 | 277.2 | 1533 | 79.9 | 24 | 24 | 6.1 | 263.6 | 24 | 18.7 | 24 | 09/12/1997 | 30 | 1.5
556 | 12 | 24 | 0 | 263.1 | 13.2 | 264.3 | 2154 | 78 | 24 | 24 | 7.9 | 245.9 | 24 | 20.5 | 24 | 09/13/1997 | 30.8 | 2.4
557 | 13.9 | 24 | 0 | 236.5 | 16.4 | 250.1 | 1645 | 56.9 | 24 | 24 | 11.5 | 231.3 | 24 | 21 | 24 | 09/14/1997 | 28.5 | 3.7
558 | 11.3 | 24 | 0 | 248.5 | 8.5 | 279.2 | 1427 | 70.2 | 24 | 24 | 9.5 | 257.8 | 24 | 16.5 | 24 | 09/15/1997 | 23.1 | 3.2
559 | 6.9 | 24 | 0 | 78.5 | 17.1 | 271.7 | 1249 | 78.3 | 24 | 24 | 2.8 | 95.7 | 24 | 14 | 24 | 09/16/1997 | 24.4 | 1.2
560 | 11.3 | 24 | 0 | 251.1 | 13.8 | 266.8 | 1348 | 76.4 | 24 | 24 | 2.6 | 262.5 | 24 | 15.9 | 24 | 09/17/1997 | 26.7 | 2.7
561 | 12.9 | 24 | 0 | 247.3 | 18.9 | 230.4 | 1856 | 61.2 | 24 | 24 | 12.8 | 257.8 | 24 | 17.9 | 24 | 09/18/1997 | 24.1 | 3.4
562 | 11.7 | 24 | 1.3 | 40.1 | 37.8 | 193.7 | 1345 | 97.5 | 24 | 24 | 7.1 | 22.4 | 24 | 12.3 | 24 | 09/19/1997 | 18.1 | 2.2
563 | 5.7 | 24 | 0 | 89.7 | 21.2 | 263.4 | 1251 | 99.7 | 24 | 24 | 2.5 | 139.3 | 24 | 12.8 | 24 | 09/20/1997 | 23 | 1
564 | 5.5 | 24 | 0 | 88.6 | 11.3 | 266.4 | 1702 | 95.4 | 24 | 24 | 1.8 | 104.5 | 24 | 14.7 | 24 | 09/21/1997 | 26.9 | 1
565 | 6.8 | 24 | 0 | 56.9 | 9.5 | 265.2 | 1634 | 82.3 | 24 | 24 | 2.5 | 101.7 | 24 | 15.3 | 24 | 09/22/1997 | 27.8 | 1.2
566 | 6.3 | 24 | 0 | 14.6 | 10.9 | 257.2 | 1555 | 71 | 24 | 24 | 4 | 142.7 | 24 | 16.4 | 24 | 09/23/1997 | 28.4 | 1.2
567 | 6.2 | 24 | 0 | 85.3 | 11.9 | 239.1 | 1552 | 72.7 | 24 | 24 | 3.9 | 138.4 | 24 | 18.4 | 24 | 09/24/1997 | 30 | 1.1
568 | 5.7 | 24 | 0.3 | 107 | 31 | 84.5 | 1441 | 96.6 | 24 | 24 | 10.1 | 126.1 | 24 | 16.2 | 24 | 09/25/1997 | 21.2 | 1.1
569 | 10.8 | 24 | 0 | 271.8 | 17 | 247.5 | 1655 | 100 | 24 | 24 | 5.7 | 263.5 | 24 | 16.8 | 24 | 09/26/1997 | 27.2 | 2.7
570 | 7 | 24 | 0 | 77.4 | 13.4 | 247.6 | 1725 | 78.2 | 24 | 24 | 4.1 | 100.3 | 24 | 15.1 | 24 | 09/27/1997 | 23.4 | 1.7
571 | 6.4 | 24 | 0 | 71.7 | 10.2 | 249 | 1446 | 62.8 | 24 | 24 | 0.8 | 110.9 | 24 | 13.2 | 24 | 09/28/1997 | 24.5 | 1
572 | 7 | 24 | 0 | 227.6 | 13 | 242 | 1750 | 73.6 | 24 | 24 | 2.1 | 171 | 24 | 17.1 | 24 | 09/29/1997 | 30.4 | 1.3
573 | 6.3 | 24 | 0 | 260.5 | 13 | 239 | 1900 | 84.1 | 24 | 24 | 5.9 | 260.7 | 24 | 20 | 24 | 09/30/1997 | 31.9 | 1.4
574 | 17 | 24 | 0 | 234.3 | 13.2 | 227.5 | 2130 | 76.2 | 24 | 24 | 6.3 | 204.2 | 24 | 19.6 | 24 | 10/01/1997 | 28.9 | 4.1
575 | 15.8 | 24 | 0 | 222.4 | 15.1 | 224 | 539 | 68.1 | 24 | 24 | 6.4 | 255 | 24 | 16.8 | 24 | 10/02/1997 | 21.2 | 4.4
576 | 5 | 24 | 0 | 67.1 | 15.9 | 239.5 | 1325 | 82.7 | 24 | 24 | 0.4 | 67.1 | 24 | 12.5 | 24 | 10/03/1997 | 26.2 | 0.8
577 | 13 | 24 | 0 | 242.9 | 2.5 | 243.6 | 1332 | 72.8 | 24 | 24 | 2.4 | 258.7 | 24 | 16.3 | 24 | 10/04/1997 | 29.8 | 2.6
578 | 9.7 | 24 | 0 | 59.7 | 17.8 | 235.1 | 1631 | 63.1 | 24 | 24 | 0.1 | 104.5 | 24 | 12.6 | 24 | 10/05/1997 | 22.1 | 2.2
579 | 17.4 | 24 | 0 | 196.7 | 10.5 | 205.2 | 1305 | 62.7 | 24 | 24 | -2.4 | 273.5 | 24 | 8.9 | 24 | 10/06/1997 | 19.1 | 2.7
580 | 8.5 | 24 | 1 | 301.2 | 21.6 | 170.9 | 938 | 94.3 | 24 | 24 | 4.7 | 304.3 | 24 | 8.1 | 24 | 10/07/1997 | 13.8 | 2.3
581 | 10.7 | 24 | 0 | 240.5 | 18.5 | 182 | 1757 | 80.4 | 24 | 24 | -1.3 | 176.1 | 24 | 10.5 | 24 | 10/08/1997 | 19.1 | 1.9
582 | 11.9 | 24 | 0 | 230.7 | 23.5 | 149.8 | 1330 | 57.3 | 24 | 24 | 8.9 | 264.6 | 24 | 13.3 | 24 | 10/09/1997 | 19.2 | 3.1
583 | 13.1 | 24 | 0 | 233.6 | 20.2 | 115 | 1607 | 75 | 24 | 24 | 4.5 | 249.1 | 24 | 8.9 | 24 | 10/10/1997 | 15.1 | 2.6
584 | 10.7 | 24 | 0 | 328.7 | 22.7 | 165.1 | 1501 | 67.1 | 24 | 24 | 2.3 | 306.6 | 24 | 6.7 | 24 | 10/11/1997 | 10.9 | 3.6
585 | 5.8 | 24 | 0 | 84.2 | 25.1 | 216.9 | 1332 | 78.5 | 24 | 24 | -4.2 | 110.3 | 24 | 5.6 | 24 | 10/12/1997 | 13.6 | 1.4
586 | 6.3 | 24 | 0 | 108.8 | 21 | 216.8 | 1215 | 83.3 | 24 | 24 | -5.8 | 106.1 | 24 | 6.1 | 24 | 10/13/1997 | 17.4 | 1.1
587 | 4.2 | 24 | 0 | 59.8 | 17.4 | 216.6 | 1307 | 84.3 | 24 | 24 | -4.4 | 135.4 | 24 | 8 | 24 | 10/14/1997 | 21.3 | 0.7
588 | 5.4 | 24 | 0 | 105.1 | 16.6 | 213.7 | 1242 | 77.9 | 24 | 24 | -2.8 | 113.5 | 24 | 10.1 | 24 | 10/15/1997 | 23.7 | 0.8
589 | 4.2 | 24 | 0 | 74 | 10.7 | 211.8 | 1426 | 74.8 | 24 | 24 | -1.4 | 129.2 | 24 | 11.5 | 24 | 10/16/1997 | 26.4 | 0.6
590 | 6.5 | 24 | 0 | 254.3 | 7.8 | 210.3 | 1648 | 74.3 | 24 | 24 | -1 | 206.8 | 24 | 13.1 | 24 | 10/17/1997 | 26.9 | 1
591 | 7.3 | 24 | 0 | 262.9 | 7.4 | 206.1 | 1555 | 75.9 | 24 | 24 | -0.4 | 213.6 | 24 | 12.6 | 24 | 10/18/1997 | 26.1 | 1
592 | 9 | 24 | 0 | 252.3 | 10.1 | 167.8 | 1815 | 70.6 | 24 | 24 | -2.6 | 289.7 | 24 | 11.4 | 24 | 10/19/1997 | 24.3 | 1.7
593 | 7.7 | 24 | 0 | 54.1 | 22.3 | 158.9 | 1554 | 73 | 24 | 24 | 1 | 54.8 | 24 | 10.1 | 24 | 10/20/1997 | 19.4 | 1
594 | 4.1 | 24 | 0 | 149.2 | 12.9 | 194 | 1558 | 74.4 | 24 | 24 | -3 | 80 | 24 | 9.2 | 24 | 10/21/1997 | 22.2 | 0.7
595 | 7.2 | 24 | 0 | 256.3 | 13.3 | 189.8 | 2204 | 74.7 | 24 | 24 | -2.1 | 257.2 | 24 | 12.1 | 24 | 10/22/1997 | 24.1 | 1.6
596 | 9.7 | 24 | 0 | 255.6 | 21.5 | 176 | 28 | 54.4 | 24 | 24 | 6.2 | 326.1 | 24 | 13.6 | 24 | 10/23/1997 | 19.1 | 2.6
597 | 7.6 | 24 | 0 | 82.6 | 20.3 | 193.1 | 1111 | 64.6 | 24 | 24 | -4.5 | 54.4 | 24 | 4.5 | 24 | 10/24/1997 | 10.3 | 1.7
598 | 6.3 | 24 | 0 | 60.8 | 16.5 | 191.4 | 1340 | 73.2 | 24 | 24 | -8.9 | 84.4 | 24 | 1.8 | 24 | 10/25/1997 | 12.8 | 1.1
599 | 5 | 24 | 0 | 140.8 | 12.1 | 188.3 | 1410 | 63.9 | 24 | 24 | -9.4 | 112.3 | 24 | 3 | 24 | 10/26/1997 | 16.4 | 0.8
600 | 5.2 | 24 | 0 | 59 | 10.7 | 173.2 | 1410 | 53.4 | 24 | 24 | -4.2 | 60.3 | 24 | 5.5 | 24 | 10/27/1997 | 17.4 | 0.8
601 | 6.1 | 24 | 0 | 63.1 | 12.3 | 123.3 | 1523 | 62.6 | 24 | 24 | -8 | 64.1 | 24 | 5 | 24 | 10/28/1997 | 17.4 | 1.1
602 | 12.9 | 24 | 0 | 230 | 27.5 | 141 | 1240 | 72.5 | 24 | 24 | 1.4 | 262 | 24 | 10.5 | 24 | 10/29/1997 | 18.9 | 2.8
603 | 12.5 | 24 | 0 | 245.4 | 19 | 176 | 1448 | 90.1 | 24 | 24 | 0.4 | 219.3 | 24 | 13.3 | 24 | 10/30/1997 | 23.1 | 3
604 | 10.5 | 24 | 0 | 318.7 | 16.9 | 172 | 1331 | 71.3 | 24 | 24 | 3.9 | 309.6 | 24 | 15 | 24 | 10/31/1997 | 23.6 | 2.6
605 | 5.7 | 24 | 0 | 84.1 | 29.3 | 173.3 | 1626 | 91.9 | 24 | 24 | -0.3 | 80.2 | 24 | 10.1 | 24 | 11/01/1997 | 21.1 | 0.9
606 | 4.3 | 24 | 0 | 60.8 | 20.1 | 174.3 | 1452 | 89.6 | 24 | 24 | -2.8 | 65.8 | 24 | 8.3 | 24 | 11/02/1997 | 21.9 | 0.7
607 | 3.7 | 24 | 0 | 85.3 | 15.1 | 98.7 | 1608 | 73.8 | 24 | 24 | -0.8 | 32.6 | 24 | 7.6 | 24 | 11/03/1997 | 21.2 | 0.6
608 | 3.8 | 24 | 0 | 133.6 | 12.3 | 119.2 | 1621 | 68.5 | 24 | 24 | -1.5 | 86.5 | 24 | 7.6 | 24 | 11/04/1997 | 21.4 | 0.6
609 | 3.8 | 24 | 0 | 110.1 | 10.5 | 168 | 1631 | 71.1 | 24 | 24 | -4.9 | 104.9 | 24 | 7.3 | 24 | 11/05/1997 | 21.9 | 0.7
610 | 15 | 24 | 0 | 215.1 | 16.4 | 120.5 | 2023 | 56.9 | 24 | 24 | -3.1 | 203.2 | 24 | 10.2 | 24 | 11/06/1997 | 21.4 | 1.8
611 | 8.5 | 24 | 0 | 273.9 | 18.1 | 127.5 | 1429 | 88.7 | 24 | 24 | -1.6 | 283.8 | 24 | 8.1 | 24 | 11/07/1997 | 18.6 | 1.9
612 | 6.9 | 24 | 0 | 70.5 | 19 | 157.9 | 1501 | 97.2 | 24 | 24 | -4.4 | 271.4 | 24 | 4.2 | 24 | 11/08/1997 | 14 | 1
613 | 4.8 | 24 | 0 | 75 | 36.3 | 60.5 | 1523 | 78.2 | 24 | 24 | -7.6 | 349.7 | 24 | 1 | 24 | 11/09/1997 | 9.2 | 0.7
614 | 5.7 | 24 | 0 | 241.2 | 31.3 | 58.4 | 1927 | 77.9 | 24 | 24 | -0.8 | 75.7 | 24 | 5.4 | 24 | 11/10/1997 | 11.5 | 1.1
615 | 7.8 | 24 | 0.3 | 235.3 | 42.5 | 74.6 | 1649 | 97.8 | 24 | 24 | 0.1 | 268.5 | 24 | 5.4 | 24 | 11/11/1997 | 12.2 | 0.9
616 | 3.4 | 24 | 2.3 | 89.9 | 50.2 | 79.2 | 1630 | 100 | 24 | 24 | 0.3 | 281.8 | 24 | 4.8 | 24 | 11/12/1997 | 11.2 | 0.6
617 | 6 | 24 | 0 | 241.6 | 60.7 | 90 | 2213 | 100 | 24 | 24 | -4.8 | 277.2 | 24 | 2.4 | 24 | 11/13/1997 | 8.9 | 0.8
880 | 7.8 | 24 | 0 | 55.5 | 5.4 | 336.8 | 1803 | 69.8 | 24 | 24 | 10.9 | 129.1 | 24 | 24.4 | 24 | 08/03/1998 | 36.6 | 1.2
881 | 6.1 | 24 | 0 | 1.8 | 7.6 | 331.3 | 1540 | 64.6 | 24 | 24 | 12 | 151.3 | 24 | 25.8 | 24 | 08/04/1998 | 38.4 | 1.2
882 | 9.1 | 24 | 0 | 264.7 | 8.3 | 325.9 | 1934 | 56 | 24 | 24 | 16.8 | 242.8 | 24 | 29.6 | 24 | 08/05/1998 | 39.1 | 1.9
883 | 13.5 | 24 | 0 | 253.7 | 10.3 | 322 | 1752 | 48.7 | 24 | 24 | 17.9 | 268.2 | 24 | 29 | 24 | 08/06/1998 | 37.4 | 3.2

## Table Reference
TABLE_NAME | TABLE_ALIAS | DESCRIPTION
WT_AVG_FWDDATA_NCE | Average FWD Data NCE | Table listing level C FWD results performed by NCE (Nichols Consulting Engineers)
WT_AVG_BLEEDING_NCE | Average Bleeding NCE | Table listing level C Bleeding data for each section inspected by NCE (Nichols Consulting Engineers)
WT_AVG_DOWN_RUTTING_NCE | Average Down Rutting NCE | Table listing the down rut depths for the right wheel path (Down rut is the distance from the original pavement surface elevation to the bottom of the rut) - NCE (Nichols Consulting Engineers)
WT_AVG_FATIGUE_CRACKING_NCE | Average Fatigue Cracking NCE | Table listing level C fatigue cracking data for all pavement sections (both wheel paths) - NCE (Nichols Consulting Engineers)
WT_AVG_MAX_RUTTING_NCE | Average Maximum Rutting NCE | Table listing level C maximum rut depths for both wheel paths (Max rut is the distance from the highest peak of the rut to the bottom of the rut) - NCE (Nichols Consulting Engineers)
WT_AVG_RAVELING_NCE | Average Raveling NCE | Table listing level C amount of Raveling for each section from NCE (Nichols Consulting Engineers) inspections
WT_AVG_ROUGHNESS_NCE | Average Roughness NCE | Table listing level C Roughness data for each monitoring session - NCE (Nichols Consulting Engineers)
WT_AVG_SKID_DATA_NATC | Average Skid Data NATC | Table listing level C Skid Data reported by NATC (Nevada Automotive Test Center)
WT_DAILY_ESALS_NCE | Daily ESALs NCE | Table listing the number of daily ESALs - NCE (Nichols Consulting Engineers)
WT_AVG_BEAM_FATIGUE_UCB | Average Beam Fatigue UCB | Table listing Level C Beam Fatigue data from UCB (University of California, Berkeley) testing (Original Sections before trafficking)
WT_AVG_GRADATIONS | Average Gradations | Table listing level C aggregate gradation data for UNR (University of Nevada, Reno) testing
WT_AVG_GRADATIONS_FHWA | Average Gradations FHWA | Table listing level C aggregate gradation data for FHWA (Federal Highway Administration) testing
WT_AVG_GYRATORY_COMPACT_UNR | Average Gyratory Compaction UNR | Table listing level C UNR (University of Nevada, Reno) Gyratory compaction results on the HMA
WT_AVG_HVEEM_COMPACT_UNR | Average Hveem Compaction UNR | Table listing level C UNR (University of Nevada, Reno) Hveem compaction results on the HMA
WT_AVG_INPLACE_AV_THICK_UNR | Average In-place Air Voids and Thickness UNR | Table listing level C In-place Air Voids and thickness results on the HMA from UNR (University of Nevada, Reno) testing
WT_AVG_MARSHALL_COMPACT_UNR | Average Marshall Compaction UNR | Table listing level C Marshall compaction data on the HMA from UNR (University of Nevada, Reno) testing
WT_AVG_MIX_DESGN_MARSHAL_UNR | Average Mix Design Marshall UNR | Table listing level C Marshall Mix Design data from UNR (University of Nevada, Reno)
WT_DAILY_WEATHER_NCE | Daily Weather NCE | Table listing daily weather data from an AWS - NCE (Nichols Consulting Engineers)

## Field Reference
TABLE_NAME | FIELD_NAME | FIELD_ALIAS | DESCRIPTION
WT_AVG_FWDDATA_NCE | SENSOR_5_DISTANCE_INCHES | Sensor 5 Distance (inches) | Distance from the center of the load plate to the fifth geophone sensor
WT_AVG_FWDDATA_NCE | AIR_TEMP_DEG_F | Air Temp (deg F) | Air temperature at test site
WT_AVG_FWDDATA_NCE | SENSOR_4_DEFL_INCHES | Sensor 4 Deflection (inches*10^-3) | Deflection measured at the fourth geophone sensor
WT_AVG_FWDDATA_NCE | SENSOR_1_DEFL_INCHES | Sensor 1 Deflection (inches*10^-3) | Deflection measured at the first geophone sensor
WT_AVG_FWDDATA_NCE | SENSOR_5_DEFL_INCHES | Sensor 5 Deflection (inches*10^-3) | Deflection measured at the fifth geophone sensor
WT_AVG_FWDDATA_NCE | TEST_DATE | Date | Date that the FWD data was collected
WT_AVG_FWDDATA_NCE | STATION_DISTANCE_METERS | Station Distance (Meters) | Distance from beginning of station to drop location
WT_AVG_FWDDATA_NCE | SENSOR_1_DISTANCE_INCHES | Sensor 1 Distance (inches) | Distance from the center of the load plate to the first geophone sensor
WT_AVG_FWDDATA_NCE | TEST_ID | TestID | Unique ID number (primary key)
WT_AVG_FWDDATA_NCE | SESSION_ID | SessionID | ID number representing which monitoring session data comes from
WT_AVG_FWDDATA_NCE | SENSOR_3_DEFL_METERS | Sensor 3 Deflection (Meters*10^-6) | Deflection measured at the third geophone sensor
WT_AVG_FWDDATA_NCE | SURFACE_TEMP_DEG_F | Surface Temp (deg F) | Temperature of the pavement surface
WT_AVG_FWDDATA_NCE | SENSOR_7_DISTANCE_INCHES | Sensor 7 Distance (inches) | Distance from the center of the load plate to the seventh geophone sensor
WT_AVG_FWDDATA_NCE | SENSOR_4_DEFL_METERS | Sensor 4 Deflection (Meters*10^-6) | Deflection measured at the fourth geophone sensor
WT_AVG_FWDDATA_NCE | SENSOR_6_DEFL_METERS | Sensor 6 Deflection (Meters*10^-6) | Deflection measured at the sixth geophone sensor
WT_AVG_FWDDATA_NCE | SENSOR_7_DEFL_METERS | Sensor 7 Deflection (Meters*10^-6) | Deflection measured at the seventh geophone sensor
WT_AVG_FWDDATA_NCE | LANE_TEST_OR_TRIAL | Lane (Test or Trial) | Lane FWD was taken from (Test Lane or Trial Lane)
WT_AVG_FWDDATA_NCE | APPLIED_LOAD_KPA | Applied Load (kPa) | Amount of load dropped on the loading plate
WT_AVG_FWDDATA_NCE | SENSOR_1_DEFL_METER | Sensor 1 Deflection (Meters*10^-6) | Deflection measured at the first geophone sensor
WT_AVG_FWDDATA_NCE | APPLIED_LOAD_LBS | Applied Load (lbs) | Amount of load dropped on the loading plate
WT_AVG_FWDDATA_NCE | PLATE_RADIUS_INCHES | Plate Radius (inches) | Radius of the FWD load plate
WT_AVG_FWDDATA_NCE | SENSOR_4_DISTANCE_INCHES | Sensor 4 Distance (inches) | Distance from the center of the load plate to the fourth geophone sensor
WT_AVG_FWDDATA_NCE | SENSOR_6_DISTANCE_INCHES | Sensor 6 Distance (inches) | Distance from the center of the load plate to the sixth geophone sensor
WT_AVG_FWDDATA_NCE | SENSOR_2_DEFL_INCHES | Sensor 2 Deflection (inches*10^-3) | Deflection measured at the second geophone sensor
WT_AVG_FWDDATA_NCE | SENSOR_3_DEFL_INCHES | Sensor 3 Deflection (inches*10^-3) | Deflection measured at the third geophone sensor
WT_AVG_FWDDATA_NCE | SENSOR_7_DEFL_INCHES_ | Sensor 7 Deflection (inches*10^-3) | Deflection measured at the seventh geophone sensor
WT_AVG_FWDDATA_NCE | SURFACE_TEMP_DEG_C | Surface Temp (deg C) | Temperature of the pavement surface
WT_AVG_FWDDATA_NCE | SENSOR_6_DEFL_INCHES | Sensor 6 Deflection (inches*10^-3) | Deflection measured at the sixth geophone sensor
WT_AVG_FWDDATA_NCE | SECTION_ID | SectionID | Section number according to the track layout
WT_AVG_FWDDATA_NCE | TRANSVERSE_POSITION | Transverse Position | Path of FWD testing (Centerline or Outer Wheel Path)
WT_AVG_FWDDATA_NCE | SENSOR_2_DISTANCE_INCHES | Sensor 2 Distance (inches) | Distance from the center of the load plate to the second geophone sensor
WT_AVG_FWDDATA_NCE | SENSOR_3_DISTANCE_INCHES | Sensor 3 Distance (inches) | Distance from the center of the load plate to the third geophone sensor
WT_AVG_FWDDATA_NCE | AIR_TEMP_DEG_C | Air Temp (deg C) | Air temperature at test site
WT_AVG_FWDDATA_NCE | SENSOR_2_DEFL_METER | Sensor 2 Deflection (Meters*10^-6) | Deflection measured at the second geophone sensor
WT_AVG_FWDDATA_NCE | SENSOR_5_DEFL_METERS | Sensor 5 Deflection (Meters*10^-6) | Deflection measured at the fifth geophone sensor
WT_AVG_BLEEDING_NCE | RWP_PERC_BLEEDING | RWP % Bleeding | Total percent of bleeding in right wheel path
WT_AVG_BLEEDING_NCE | TEST_DATE | Date | Date that the bleeding data was collected
WT_AVG_BLEEDING_NCE | RWP_LOW_SEV_BLEEDING | RWP Low-severity Bleeding (m^2) | Measured area of low severity bleeding for right wheel path
WT_AVG_BLEEDING_NCE | RWP_HIGH_SEV_BLEEDING | RWP High-severity Bleeding (m^2) | Measured area of high severity bleeding for right wheel path
WT_AVG_BLEEDING_NCE | RWP_MOD_SEV_BLEEDING | RWP Moderate-severity Bleeding (m^2) | Measured area of moderate severity bleeding for right wheel path
WT_AVG_BLEEDING_NCE | LWP_PERC_BLEEDING | LWP % Bleeding | Total percent of bleeding in left wheel path
WT_AVG_BLEEDING_NCE | SECTION_ID | SectionID | Section number according to the track layout
WT_AVG_BLEEDING_NCE | COMMENTS | Comments | Any comments that may affect the data
WT_AVG_BLEEDING_NCE | LWP_HIGH_SEV_BLEEDING | LWP High-severity Bleeding (m^2) | Measured area of high severity bleeding for left wheel path
WT_AVG_BLEEDING_NCE | LWP_LOW_SEV_BLEEDING | LWP Low-severity Bleeding (m^2) | Measured area of low severity bleeding for left wheel path
WT_AVG_BLEEDING_NCE | SESSION_ID | SessionID | ID number representing which monitoring session data comes from
WT_AVG_BLEEDING_NCE | TEST_ID | TestID | Unique ID number (primary key)
WT_AVG_BLEEDING_NCE | CUMULATIVE_ESALS | Cumulative ESALs | Cumulative number of ESALs to date for pavement section
WT_AVG_BLEEDING_NCE | LWP_MOD_SEV_BLEEDING | LWP Moderate-severity Bleeding (m^2) | Measured area of moderate severity bleeding for left wheel path
WT_AVG_DOWN_RUTTING_NCE | TEST_DATE | Date | Date that the rut data was collected
WT_AVG_DOWN_RUTTING_NCE | SECTION_ID | SectionID | Section number according to the track layout
WT_AVG_DOWN_RUTTING_NCE | RWP_DOWN_RUT | RWP Down Rut (mm) | Rut depth of right wheel path
WT_AVG_DOWN_RUTTING_NCE | DEVICE | Device | Name of the device used to measure the rutted pavement (Dipstick, Laser, or Arizona Device)
WT_AVG_DOWN_RUTTING_NCE | TEST_ID | TestID | Unique ID number (primary key)
WT_AVG_DOWN_RUTTING_NCE | CUMULATIVE_ESALS | Cumulative ESALs | Cumulative number of ESALs to date for pavement section
WT_AVG_DOWN_RUTTING_NCE | SESSION_ID | SessionID | ID number representing which monitoring session data comes from
WT_AVG_FATIGUE_CRACKING_NCE | RWP_MODERATE_SEV_FAT_CRACK | RWP Moderate-severity Fatigue Crack (m^2) | Area of moderate severity fatigue cracking in the right wheel path
WT_AVG_FATIGUE_CRACKING_NCE | RWP_LOW_SEV_FATIGUE_CRACK | RWP Low-severity Fatigue Crack (m^2) | Area of low severity fatigue cracking in the right wheel path
WT_AVG_FATIGUE_CRACKING_NCE | TEST_DATE | Date | Date that the fatigue cracking data was collected
WT_AVG_FATIGUE_CRACKING_NCE | SESSION_ID | SessionID | ID number representing which monitoring session data comes from
WT_AVG_FATIGUE_CRACKING_NCE | RWP_FATIGUE_CRACKING | RWP % Fatigue Cracking | Percentage of total fatigue cracking in the right wheel path
WT_AVG_FATIGUE_CRACKING_NCE | COMMENTS | Comments | Any comments that may affect the data
WT_AVG_FATIGUE_CRACKING_NCE | TEST_ID | TestID | Unique ID number (primary key)
WT_AVG_FATIGUE_CRACKING_NCE | RWP_HIGH_SEV_FATIGUE_CRACK | RWP High-severity Fatigue Crack (m^2) | Area of high severity fatigue cracking in the right wheel path
WT_AVG_FATIGUE_CRACKING_NCE | LWP_FATIGUE_CRACKING | LWP % Fatigue Cracking | Percentage of total fatigue cracking in the left wheel path
WT_AVG_FATIGUE_CRACKING_NCE | LWP_HIGH_SEV_FATIGUE_CRACK | LWP High-severity Fatigue Crack (m^2) | Area of high severity fatigue cracking in the left wheel path
WT_AVG_FATIGUE_CRACKING_NCE | SECTION_ID | SectionID | Section number according to the track layout
WT_AVG_FATIGUE_CRACKING_NCE | CUMULATIVE_ESALS | Cumulative ESALs | Cumulative number of ESALs to date for pavement section
WT_AVG_FATIGUE_CRACKING_NCE | LWP_MODERATE_SEV_FAT_CRACK | LWP Moderate-severity Fatigue Crack (m^2) | Area of moderate severity fatigue cracking in the left wheel path
WT_AVG_FATIGUE_CRACKING_NCE | LWP_LOW_SEV_FATIGUE_CRACK | LWP Low-severity Fatigue Crack (m^2) | Area of low severity fatigue cracking in the left wheel path
WT_AVG_MAX_RUTTING_NCE | LWP_MAX_RUTTING | LWP Max Rutting (mm) | Maximum rut depth of the left wheel path
WT_AVG_MAX_RUTTING_NCE | SECTION_ID | SectionID | Section number according to the track layout
WT_AVG_MAX_RUTTING_NCE | CUMULATIVE_ESALS | Cumulative ESALs | Cumulative number of ESALs to date for pavement section
WT_AVG_MAX_RUTTING_NCE | TEST_DATE | Date | Date that the rut data was collected
WT_AVG_MAX_RUTTING_NCE | SESSION_ID | SessionID | ID number representing which monitoring session data comes from
WT_AVG_MAX_RUTTING_NCE | TEST_ID | TestID | Unique ID number (primary key)
WT_AVG_MAX_RUTTING_NCE | DEVICE | Device | Name of the device used to measure the rutted pavement (Dipstick, Laser, or Arizona Device)
WT_AVG_MAX_RUTTING_NCE | RWP_MAX_RUTTING | RWP Max Rutting (mm) | Maximum rut depth of the right wheel path
WT_AVG_RAVELING_NCE | TEST_ID | TestID | Unique ID number (primary key)
WT_AVG_RAVELING_NCE | SECTION_ID | SectionID | Section number according to the track layout
WT_AVG_RAVELING_NCE | LWP_LOW_SEV_RAVELING | LWP Low-severity Raveling (Meters^2) | Area of low severity raveling in the right wheel path
WT_AVG_RAVELING_NCE | RWP_HIGH_SEV_RAVELING | RWP High-severity Raveling (Meters^2) | Area of high severity raveling in the right wheel path
WT_AVG_RAVELING_NCE | COMMENTS | Comments | Any comments that may affect the data
WT_AVG_RAVELING_NCE | SESSION_ID | SessionID | ID number representing which monitoring session data comes from
WT_AVG_RAVELING_NCE | LWP_MOD_SEV_RAVELING | LWP Moderate-severity Raveling (Meters^2) | Area of low severity raveling in the left wheel path
WT_AVG_RAVELING_NCE | CUMULATIVE_ESALS | Cumulative ESALs | Cumulative number of ESALs to date for pavement section
WT_AVG_RAVELING_NCE | TEST_DATE | Date | Date that the raveling data was collected
WT_AVG_RAVELING_NCE | RWP_MOD_SEV_RAVELING | RWP Moderate-severity Raveling (Meters^2) | Area of moderate severity raveling in the right wheel path
WT_AVG_RAVELING_NCE | LWP_PERC_RAVELING | LWP % Raveling | Percentage of total raveling in the left wheel path
WT_AVG_RAVELING_NCE | LWP_HIGH_SEV_RAVELING | LWP High-severity Raveling (Meters^2) | Area of high severity raveling in the left wheel path
WT_AVG_RAVELING_NCE | RWP_PERC_RAVELING | RWP % Raveling | Percentage of total raveling in the right wheel path
WT_AVG_RAVELING_NCE | RWP_LOW_SEV_RAVELING | RWP Low-severity Raveling (Meters^2) | Area of moderate severity raveling in the left wheel path
WT_AVG_ROUGHNESS_NCE | IRI_RIGHT_WP | IRI Right WP | International Roughness Index for the Right wheel path
WT_AVG_ROUGHNESS_NCE | SECTION_ID | SectionID | Section number according to the track layout
WT_AVG_ROUGHNESS_NCE | TEST_ID | TestID | Unique ID number (primary key)
WT_AVG_ROUGHNESS_NCE | CUMULATIVE_ESALS | Cumulative ESALs | Cumulative number of ESALs to date for pavement section
WT_AVG_ROUGHNESS_NCE | IRI_LEFT_WP | IRI Left WP | International Roughness Index for the Left wheel path
WT_AVG_ROUGHNESS_NCE | TEST_DATE | Date | Date that the roughness data was collected
WT_AVG_ROUGHNESS_NCE | SESSION_ID | SessionID | ID number representing which monitoring session data comes from
WT_AVG_SKID_DATA_NATC | TEST_ID | TestID | Unique ID number (primary key)
WT_AVG_SKID_DATA_NATC | SKID_NUMBER | Skid Number | Skid Number reported by NATC for each section and date
WT_AVG_SKID_DATA_NATC | TEST_DATE | Date | Date that the skid data was collected
WT_AVG_SKID_DATA_NATC | SECTION_ID | SectionID | Section number according to the track layout
WT_AVG_SKID_DATA_NATC | FHWA_ID | FHWA ID | Unique ID given to each set of tests recorded by FHWA
WT_DAILY_ESALS_NCE | TEST_ID | TestID | Unique ID number (primary key)
WT_DAILY_ESALS_NCE | TOTAL_DAILY_ESALS | Total Daily ESALs | Number of ESALs (total amount each day for trucks 1 through 4)
WT_DAILY_ESALS_NCE | INDIVIDUAL_DAILY_ESALS | Individual Daily ESALs | Number of ESALs recorded for each truck per day
WT_DAILY_ESALS_NCE | TEST_DATE | Date | Date that the ESAL data was collected
WT_DAILY_ESALS_NCE | TRUCK_ID | TruckID | Truck number (1 through 4)
WT_DAILY_ESALS_NCE | INDIVIDUAL_ANTENNA_POS | Individual Antenna Positions | Position of the truck antenna for each truck
WT_AVG_BEAM_FATIGUE_UCB | R_SQUARED_VALUE | R-squared value | R_squared indicates the reliability of the test results for the tested specimens (R^2=1 is perfect)
WT_AVG_BEAM_FATIGUE_UCB | INTERCEPT | Intercept | Repetitions to failure = intercept * (tensile strain) ^ slope
WT_AVG_BEAM_FATIGUE_UCB | TEST_ID | TestID | Unique ID number (primary key)
WT_AVG_BEAM_FATIGUE_UCB | TARGET_AC | Target AC (%) | Target percentage of Asphalt Cement for design
WT_AVG_BEAM_FATIGUE_UCB | PHASE_ANGLE | Phase Angle (deg) | Phase Angle of the material tested
WT_AVG_BEAM_FATIGUE_UCB | STIFFNESS_MPA | Stiffness (MPa) | Stiffness of the material tested
WT_AVG_BEAM_FATIGUE_UCB | TARGET_AV_PERC | Target AV (%) | Target percentage of Air Voids in mix for design
WT_AVG_BEAM_FATIGUE_UCB | CALCULATED_AV | Calculated AV (%) | Actual percentage of Air Voids in material tested
WT_AVG_BEAM_FATIGUE_UCB | CONSTRUCTION | Construction | Which material was test performed on (Original or Reconstruction)
WT_AVG_BEAM_FATIGUE_UCB | SECTION_ID | SectionID | Section number according to the track layout
WT_AVG_BEAM_FATIGUE_UCB | CALCULATED_AC | Calculated AC (%) | Actual percentage of Asphalt Cement in material tested
WT_AVG_BEAM_FATIGUE_UCB | SLOPE | Slope | Repetitions to failure = intercept * (tensile strain) ^ slope
WT_AVG_BEAM_FATIGUE_UCB | MIX_ID | MixID | ID number assigned to each mix design for orig construction only (26 mix designs total)
WT_AVG_BEAM_FATIGUE_UCB | GRADATION | Gradation | Blend of aggregate (Coarse, Fine, or Fine Plus gradation)
WT_AVG_GRADATIONS | PASSING_1_2_INCH | % Passing 1/2-inch | Percent of aggregate passing the 1_2_inch sieve
WT_AVG_GRADATIONS | STOCKPILE_OR_CORE_GRADATIONS | Stockpile or Core Gradations? | Is aggregate from a stockpile or from cores?
WT_AVG_GRADATIONS | TEST_DATE | Date | Date testing was performed
WT_AVG_GRADATIONS | PASSING_3_4_INCH | % Passing 3/4-inch | Percent of aggregate passing the 3_4_inch sieve
WT_AVG_GRADATIONS | LAB_FACILITY | Lab Facility | Facility where testing was performed
WT_AVG_GRADATIONS | PASSING_8 | % Passing #8 | Percent of aggregate passing the 8 sieve
WT_AVG_GRADATIONS | PASSING_3_8_INCH | % Passing 3/8-inch | Percent of aggregate passing the 3_8_inch sieve
WT_AVG_GRADATIONS | PASSING_200 | % Passing #200 | Percent of aggregate passing the 200 sieve
WT_AVG_GRADATIONS | PASSING_16 | % Passing #16 | Percent of aggregate passing the 16 sieve
WT_AVG_GRADATIONS | CONSTRUCTION | Construction | Which material was test performed on (Original or Reconstruction)
WT_AVG_GRADATIONS | PASSING_30 | % Passing #30 | Percent of aggregate passing the 30 sieve
WT_AVG_GRADATIONS | TEST_ID | TestID | Unique ID number (primary key)
WT_AVG_GRADATIONS | SOURCE | Source | Source of aggregate (if available)
WT_AVG_GRADATIONS | SECTION_ID | SectionID | Section number according to the track layout
WT_AVG_GRADATIONS | PASSING_100 | % Passing #100 | Percent of aggregate passing the 100 sieve
WT_AVG_GRADATIONS | LIFT | Lift | Refers to either the top or the bottom lift of the HMA layer
WT_AVG_GRADATIONS | PASSING_1_INCH | % Passing 1-inch | Percent of aggregate passing the 1_inch sieve
WT_AVG_GRADATIONS | PASSING_4 | % Passing #4 | Percent of aggregate passing the 4 sieve
WT_AVG_GRADATIONS | PASSING_50 | % Passing #50 | Percent of aggregate passing the 50 sieve
WT_AVG_GRADATIONS | STOCKPILE_BLEND_TYPE | Stockpile or Blend Type | Type of stockpile or blend (I.e. 1_2_inch stockpile or fine blend)
WT_AVG_GRADATIONS_FHWA | PASSING_1_2_INCH | % Passing 1/2-inch | Percent of aggregate passing the 1_2_inch sieve
WT_AVG_GRADATIONS_FHWA | PASSING_16 | % Passing #16 | Percent of aggregate passing the 16 sieve
WT_AVG_GRADATIONS_FHWA | PASSING_30 | % Passing #30 | Percent of aggregate passing the 30 sieve
WT_AVG_GRADATIONS_FHWA | LIFT | Lift | Refers to either the top or the bottom lift of the HMA layer
WT_AVG_GRADATIONS_FHWA | TEST_ID | TestID | Unique ID number (primary key)
WT_AVG_GRADATIONS_FHWA | PASSING_200 | % Passing #200 | Percent of aggregate passing the 200 sieve
WT_AVG_GRADATIONS_FHWA | PASSING_3_4_INCH | % Passing 3/4-inch | Percent of aggregate passing the 3_4_inch sieve
WT_AVG_GRADATIONS_FHWA | LAB_FACILITY | Lab Facility | Facility where testing was performed
WT_AVG_GRADATIONS_FHWA | STOCKPILE_OR_CORE_GRADATIONS | Stockpile or Core Gradations? | Is aggregate from a stockpile or from cores?
WT_AVG_GRADATIONS_FHWA | PASSING_100 | % Passing #100 | Percent of aggregate passing the 100 sieve
WT_AVG_GRADATIONS_FHWA | SECTION_ID | SectionID | Section number according to the track layout
WT_AVG_GRADATIONS_FHWA | CONSTRUCTION | Construction | Which material was test performed on (Original or Reconstruction)
WT_AVG_GRADATIONS_FHWA | PASSING_8 | % Passing #8 | Percent of aggregate passing the 8 sieve
WT_AVG_GRADATIONS_FHWA | PASSING_4 | % Passing #4 | Percent of aggregate passing the 4 sieve
WT_AVG_GRADATIONS_FHWA | PASSING_3_8_INCH | % Passing 3/8-inch | Percent of aggregate passing the 3_8_inch sieve
WT_AVG_GRADATIONS_FHWA | PASSING_50 | % Passing #50 | Percent of aggregate passing the 50 sieve
WT_AVG_GRADATIONS_FHWA | PASSING_1_INCH | % Passing 1-inch | Percent of aggregate passing the 1_inch sieve
WT_AVG_GRADATIONS_FHWA | SOURCE | Source | Source of aggregate (if available)
WT_AVG_GYRATORY_COMPACT_UNR | MAX_THEORETICAL_SG_GMM | Max Theoretical SG (Gmm) | Maximum Theoretical Specific Gravity, Gmm (Rice)
WT_AVG_GYRATORY_COMPACT_UNR | VFA_AT_NDESIGN | % VFA at Ndesign | Percentage of Voids Filled with Asphalt in HMA at design number of gyrations
WT_AVG_GYRATORY_COMPACT_UNR | TEST_ID | TestID | Unique ID number (primary key)
WT_AVG_GYRATORY_COMPACT_UNR | SECTION_ID | SectionID | Section number according to the track layout
WT_AVG_GYRATORY_COMPACT_UNR | AC | % AC | Percentage of Asphalt Cement in material tested
WT_AVG_GYRATORY_COMPACT_UNR | GMM_AT_NINITIAL | % Gmm at Ninitial | Percent of Rice achieved at initial number of gyrations
WT_AVG_GYRATORY_COMPACT_UNR | FILER_EFF_AC_RATIO_OPT_AC_CON | Filler/Effective AC Ratio at Optimum AC content | Filler to Effective Asphalt Cement Ratio achieved at optimum AC content
WT_AVG_GYRATORY_COMPACT_UNR | GRADATION | Gradation | Blend of aggregate (Coarse, Fine, or Fine Plus gradation)
WT_AVG_GYRATORY_COMPACT_UNR | LIFT | Lift | Refers to either the top or the bottom lift of the HMA layer
WT_AVG_GYRATORY_COMPACT_UNR | AIR_VOIDS_AT_NDESIGN | % Air Voids at Ndesign | Percentage of air voids in HMA at design number of gyrations
WT_AVG_GYRATORY_COMPACT_UNR | GMM_AT_NMAX | % Gmm at Nmax | Percent of Rice achieved at max number of gyrations
WT_AVG_GYRATORY_COMPACT_UNR | VMA_AT_NDESIGN | % VMA at Ndesign | Percentage of Voids in Mineral Aggregate in HMA at design number of gyrations
WT_AVG_GYRATORY_COMPACT_UNR | GMM_AT_NDESIGN | % Gmm at Ndesign | Percent of Rice achieved at design number of gyrations
WT_AVG_GYRATORY_COMPACT_UNR | CONSTRUCTION | Construction | Which material was test performed on (Original or Reconstruction)
WT_AVG_HVEEM_COMPACT_UNR | BULK_SG_GMB | Bulk SG (Gmb) | Bulk Specific Gravity of mixture, Gmb
WT_AVG_HVEEM_COMPACT_UNR | AC_CONTENT | AC Content | Refers to the design content of the mix (low, med, or high)
WT_AVG_HVEEM_COMPACT_UNR | FLUSHING | Flushing | Amount of flushing in the specimen (only for reconstructed sections)
WT_AVG_HVEEM_COMPACT_UNR | MIX_ID | MixID | ID number assigned to each mix design for orig construction only (26 mix designs total)
WT_AVG_HVEEM_COMPACT_UNR | PERCENT_AIR_VOIDS | Air Voids | Refers to the design content of the mix (low, med, or high)
WT_AVG_HVEEM_COMPACT_UNR | AIR_VOIDS | % Air Voids | Percentage of air voids in mix
WT_AVG_HVEEM_COMPACT_UNR | SECTION_ID | SectionID | Section number according to the track layout
WT_AVG_HVEEM_COMPACT_UNR | DATE_SAMPLED | Date Sampled | Date of material sampling
WT_AVG_HVEEM_COMPACT_UNR | TEST_ID | TestID | Unique ID number (primary key)
WT_AVG_HVEEM_COMPACT_UNR | CONSTRUCTION | Construction | Which material was test performed on (Original or Reconstruction)
WT_AVG_HVEEM_COMPACT_UNR | MAX_THEORETICAL_SG_GMM | Max Theoretical SG (Gmm) | Maximum Theoretical Specific Gravity, Gmm (Rice)
WT_AVG_HVEEM_COMPACT_UNR | CORRECTED_STABILITY | Corrected Stability | Corrected Hveem stability of the specimen
WT_AVG_HVEEM_COMPACT_UNR | PAVING_DAY | Paving Day | Refers to which day of paving
WT_AVG_HVEEM_COMPACT_UNR | LIFT | Lift | Refers to either the top or the bottom lift of the HMA layer
WT_AVG_HVEEM_COMPACT_UNR | DATE_COMPACTED | Date Compacted | Date of material compaction in the lab
WT_AVG_INPLACE_AV_THICK_UNR | TARGET_AV | Target AV (%) | Target percentage of Air Voids in mix for design
WT_AVG_INPLACE_AV_THICK_UNR | LIFT | Lift | Refers to either the top or the bottom lift of the HMA layer
WT_AVG_INPLACE_AV_THICK_UNR | GRADATION | Gradation | Blend of aggregate (Coarse, Fine, or Fine Plus gradation)
WT_AVG_INPLACE_AV_THICK_UNR | IN_PLACE_AIR_VOIDS | In-Place Air Voids (%) | Actual percentage of In_place Air Voids in field mix
WT_AVG_INPLACE_AV_THICK_UNR | MIX_TYPE | Mix Type | ID referring to mix design type (LM=low air voids, medium asphalt content)
WT_AVG_INPLACE_AV_THICK_UNR | MIX_ID | MixID | ID number assigned to each mix design for orig construction only (26 mix designs total)
WT_AVG_INPLACE_AV_THICK_UNR | CONSTRUCTION | Construction | Which material was test performed on (Original or Reconstruction)
WT_AVG_INPLACE_AV_THICK_UNR | TEST_DATE | Date | Date of material testing
WT_AVG_INPLACE_AV_THICK_UNR | SECTION_ID | SectionID | Section number according to the track layout
WT_AVG_INPLACE_AV_THICK_UNR | TEST_ID | TestID | Unique ID number (primary key)
WT_AVG_INPLACE_AV_THICK_UNR | THICKNESS_INCHES | Thickness (inches) | Thickness of each lift in HMA layer
WT_AVG_MARSHALL_COMPACT_UNR | DATE_SAMPLED | Date Sampled | Date of material sampling
WT_AVG_MARSHALL_COMPACT_UNR | TEST_ID | TestID | Unique ID number (primary key)
WT_AVG_MARSHALL_COMPACT_UNR | AIR_VOIDS | Air Voids | Refers to the design content of the mix (low, med, or high)
WT_AVG_MARSHALL_COMPACT_UNR | DATE_COMPACTED | Date Compacted | Date of material compaction in the lab
WT_AVG_MARSHALL_COMPACT_UNR | CORRECTED_STABILITY | Corrected Stability (lbs) | Corrected Marshall stability of the specimen
WT_AVG_MARSHALL_COMPACT_UNR | LIFT | Lift | Refers to either the top or the bottom lift of the HMA layer
WT_AVG_MARSHALL_COMPACT_UNR | PERC_AIR_VOIDS | % Air Voids | Percentage of air voids in mix
WT_AVG_MARSHALL_COMPACT_UNR | AC_CONTENT | AC Content | Refers to the design content of the mix (low, med, or high)
WT_AVG_MARSHALL_COMPACT_UNR | MAX_THEORETICAL_SG | Max Theoretical SG (Gmm) | Maximum Theoretical Specific Gravity, Gmm (Rice)
WT_AVG_MARSHALL_COMPACT_UNR | BLOWS_FACE | Blows/Face | Number of blows per face during compaction
WT_AVG_MARSHALL_COMPACT_UNR | CONSTRUCTION | Construction | Which material was test performed on (Original or Reconstruction)
WT_AVG_MARSHALL_COMPACT_UNR | BULK_SG_GMB | Bulk SG (Gmb) | Bulk Specific Gravity of mixture, Gmb
WT_AVG_MARSHALL_COMPACT_UNR | MIX_ID | MixID | ID number assigned to each mix design for orig construction only (26 mix designs total)
WT_AVG_MARSHALL_COMPACT_UNR | SECTION_ID | SectionID | Section number according to the track layout
WT_AVG_MARSHALL_COMPACT_UNR | FLOW_1_100_INCHES | Flow (1/100 inches) | Flow of specimen
WT_AVG_MARSHALL_COMPACT_UNR | PAVING_DAY | Paving Day | Refers to which day of paving
WT_AVG_MIX_DESGN_MARSHAL_UNR | PERC_AIR_VOIDS | % Air Voids | Percentage of air voids in mix
WT_AVG_MIX_DESGN_MARSHAL_UNR | GRADATION | Gradation | Blend of aggregate (Coarse, Fine, or Fine Plus gradation)
WT_AVG_MIX_DESGN_MARSHAL_UNR | PERC_VFA | % VFA | Percentage of Voids Filled with Asphalt in the HMA
WT_AVG_MIX_DESGN_MARSHAL_UNR | STABILITY_LBS | Stability (lbs) | Calculated Marshall stability of the specimen
WT_AVG_MIX_DESGN_MARSHAL_UNR | CONSTRUCTION | Construction | Which material was test performed on (Original or Reconstruction)
WT_AVG_MIX_DESGN_MARSHAL_UNR | FLOW_1_100_INCHES | Flow (1/100 inches) | Flow of specimen
WT_AVG_MIX_DESGN_MARSHAL_UNR | TEST_ID | TestID | Unique ID number (primary key)
WT_AVG_MIX_DESGN_MARSHAL_UNR | PERC_VMA | % VMA | Percentage of Voids in Mineral Aggregate in the HMA
WT_AVG_MIX_DESGN_MARSHAL_UNR | SECTION_ID | SectionID | Section number according to the track layout
WT_AVG_MIX_DESGN_MARSHAL_UNR | AC_AT_OPTIMUM_SUPERPAVE | % AC at optimum Superpave | Percentage of Asphalt Cement in material for Superpave mix design
WT_DAILY_WEATHER_NCE | MAX_DAY_TEMP | Max Day Temp | Maximum daily ambient air temperature
WT_DAILY_WEATHER_NCE | MEAN_DAY_WIND_SPD | Mean Day Wind Spd | Mean daily wind speed
WT_DAILY_WEATHER_NCE | NUMBER_TEMP_HOURS | Number Temp Hours | Number of hours for which temperature data were collected for a day
WT_DAILY_WEATHER_NCE | TOTAL_DAY_PRECIP | Total Day Precip | Total daily precipitation
WT_DAILY_WEATHER_NCE | MAX_DAY_WIND_SPD_DIR | Max Day Wind Spd Dir | Direction of maximum daily gust wind speed
WT_DAILY_WEATHER_NCE | MIN_DAY_HUMIDITY | Min Day Humidity | Minimum daily relative humidity
WT_DAILY_WEATHER_NCE | MEAN_DAY_SOLAR | Mean Day Solar | Mean daily solar radiation
WT_DAILY_WEATHER_NCE | MAX_DAY_WIND_SPD_TIME | Max Day Wind Spd Time | Time of maximum gust wind speed in a day
WT_DAILY_WEATHER_NCE | MAX_DAY_HUMIDITY | Max Day Humidity | Maximum daily relative humidity
WT_DAILY_WEATHER_NCE | TEST_ID | TestID | Unique ID number (primary key)
WT_DAILY_WEATHER_NCE | NUMBER_PRECIP_HOURS | Number Precip Hours | Number of hours for which precipitation data were collected for a day
WT_DAILY_WEATHER_NCE | NUMBER_SOLAR_HOURS | Number Solar Hours | Number of hours for which solar radiation data were collected for a day
WT_DAILY_WEATHER_NCE | MIN_DAY_TEMP | Min Day Temp | Minimum daily ambient air temperature
WT_DAILY_WEATHER_NCE | MEAN_DAY_WIND_DIR | Mean Day Wind Dir | Mean daily wind direction
WT_DAILY_WEATHER_NCE | NUMBER_WIND_HOURS | Number Wind Hours | Number of hours for which wind speed data were collected for a day
WT_DAILY_WEATHER_NCE | MEAN_DAY_TEMP | Mean Day Temp | Mean daily ambient air temperature
WT_DAILY_WEATHER_NCE | NUMBER_HUMID_HOURS | Number Humid Hours | Number of hours for which humidity data were collected for a day
WT_DAILY_WEATHER_NCE | AWS_DATE | AWS Date | Date of weather data collection
WT_DAILY_WEATHER_NCE | MAX_DAY_WIND_SPD | Max Day Wind Spd | Maximum daily gust wind speed