## WT_AVG_DSR_FHWA
TEST_ID | SECTION_ID | G_OR_SIN_DELTA | G_SIN_DELTA | CONSTRUCTION | PLATE_SIZE | BINDER_TYPE | TEST_TEMP | FREQUENCY_HZ | G_KPA | DELTA_DEG
39 | 38 | 4.22 |  | Reconstruction | 25 | Recovered Binder | 64 | 10 | 4.19 | 83.5
40 | 39 | 4.22 |  | Reconstruction | 25 | Recovered Binder | 64 | 10 | 4.19 | 83.5
41 | 54 | 4.22 |  | Reconstruction | 25 | Recovered Binder | 64 | 10 | 4.19 | 83.5
42 | 66 | 15.58 |  | Reconstruction | 25 | Recovered Binder | 64 | 10 | 15.13 | 76.2
43 | 35 | 0.05 |  | Reconstruction | 25 | Recovered Binder | 64 | 0.1 | 0.05 | 89.8
44 | 38 | 0.05 |  | Reconstruction | 25 | Recovered Binder | 64 | 0.1 | 0.05 | 89.8
45 | 39 | 0.05 |  | Reconstruction | 25 | Recovered Binder | 64 | 0.1 | 0.05 | 89.8
46 | 54 | 0.05 |  | Reconstruction | 25 | Recovered Binder | 64 | 0.1 | 0.05 | 89.8
47 | 66 | 0.21 |  | Reconstruction | 25 | Recovered Binder | 64 | 0.1 | 0.21 | 87.6
1 | 35 | 7.1 |  | Reconstruction | 25 | Tank Asphalt-Unaged | 52 | 2.57 | 7.06 | 83.9
1 | 36 | 7.1 |  | Reconstruction | 25 | Tank Asphalt-Unaged | 52 | 2.57 | 7.06 | 83.9
1 | 37 | 7.1 |  | Reconstruction | 25 | Tank Asphalt-Unaged | 52 | 2.57 | 7.06 | 83.9
1 | 38 | 7.1 |  | Reconstruction | 25 | Tank Asphalt-Unaged | 52 | 2.57 | 7.06 | 83.9
1 | 39 | 7.1 |  | Reconstruction | 25 | Tank Asphalt-Unaged | 52 | 2.57 | 7.06 | 83.9
1 | 54 | 7.1 |  | Reconstruction | 25 | Tank Asphalt-Unaged | 52 | 2.57 | 7.06 | 83.9
1 | 55 | 7.1 |  | Reconstruction | 25 | Tank Asphalt-Unaged | 52 | 2.57 | 7.06 | 83.9
1 | 56 | 7.1 |  | Reconstruction | 25 | Tank Asphalt-Unaged | 52 | 2.57 | 7.06 | 83.9
2 | 35 | 2.97 |  | Reconstruction | 25 | Tank Asphalt-Unaged | 58 | 2.57 | 2.97 | 85.7
2 | 36 | 2.97 |  | Reconstruction | 25 | Tank Asphalt-Unaged | 58 | 2.57 | 2.97 | 85.7
2 | 37 | 2.97 |  | Reconstruction | 25 | Tank Asphalt-Unaged | 58 | 2.57 | 2.97 | 85.7
2 | 38 | 2.97 |  | Reconstruction | 25 | Tank Asphalt-Unaged | 58 | 2.57 | 2.97 | 85.7
2 | 39 | 2.97 |  | Reconstruction | 25 | Tank Asphalt-Unaged | 58 | 2.57 | 2.97 | 85.7
2 | 54 | 2.97 |  | Reconstruction | 25 | Tank Asphalt-Unaged | 58 | 2.57 | 2.97 | 85.7
2 | 55 | 2.97 |  | Reconstruction | 25 | Tank Asphalt-Unaged | 58 | 2.57 | 2.97 | 85.7
2 | 56 | 2.97 |  | Reconstruction | 25 | Tank Asphalt-Unaged | 58 | 2.57 | 2.97 | 85.7
3 | 35 | 1.35 |  | Reconstruction | 25 | Tank Asphalt-Unaged | 64 | 2.57 | 1.35 | 87.1
3 | 36 | 1.35 |  | Reconstruction | 25 | Tank Asphalt-Unaged | 64 | 2.57 | 1.35 | 87.1
3 | 37 | 1.35 |  | Reconstruction | 25 | Tank Asphalt-Unaged | 64 | 2.57 | 1.35 | 87.1
3 | 38 | 1.35 |  | Reconstruction | 25 | Tank Asphalt-Unaged | 64 | 2.57 | 1.35 | 87.1
3 | 39 | 1.35 |  | Reconstruction | 25 | Tank Asphalt-Unaged | 64 | 2.57 | 1.35 | 87.1
3 | 54 | 1.35 |  | Reconstruction | 25 | Tank Asphalt-Unaged | 64 | 2.57 | 1.35 | 87.1
3 | 55 | 1.35 |  | Reconstruction | 25 | Tank Asphalt-Unaged | 64 | 2.57 | 1.35 | 87.1
3 | 56 | 1.35 |  | Reconstruction | 25 | Tank Asphalt-Unaged | 64 | 2.57 | 1.35 | 87.1
4 | 35 | 0.64 |  | Reconstruction | 25 | Tank Asphalt-Unaged | 70 | 2.57 | 0.64 | 88.3
4 | 36 | 0.64 |  | Reconstruction | 25 | Tank Asphalt-Unaged | 70 | 2.57 | 0.64 | 88.3
4 | 37 | 0.64 |  | Reconstruction | 25 | Tank Asphalt-Unaged | 70 | 2.57 | 0.64 | 88.3
4 | 38 | 0.64 |  | Reconstruction | 25 | Tank Asphalt-Unaged | 70 | 2.57 | 0.64 | 88.3
4 | 39 | 0.64 |  | Reconstruction | 25 | Tank Asphalt-Unaged | 70 | 2.57 | 0.64 | 88.3
4 | 54 | 0.64 |  | Reconstruction | 25 | Tank Asphalt-Unaged | 70 | 2.57 | 0.64 | 88.3
4 | 55 | 0.64 |  | Reconstruction | 25 | Tank Asphalt-Unaged | 70 | 2.57 | 0.64 | 88.3
4 | 56 | 0.64 |  | Reconstruction | 25 | Tank Asphalt-Unaged | 70 | 2.57 | 0.64 | 88.3
5 | 35 | 0.33 |  | Reconstruction | 25 | Tank Asphalt-Unaged | 76 | 2.57 | 0.33 | 89.8
5 | 36 | 0.33 |  | Reconstruction | 25 | Tank Asphalt-Unaged | 76 | 2.57 | 0.33 | 89.8
5 | 37 | 0.33 |  | Reconstruction | 25 | Tank Asphalt-Unaged | 76 | 2.57 | 0.33 | 89.8
5 | 38 | 0.33 |  | Reconstruction | 25 | Tank Asphalt-Unaged | 76 | 2.57 | 0.33 | 89.8
5 | 39 | 0.33 |  | Reconstruction | 25 | Tank Asphalt-Unaged | 76 | 2.57 | 0.33 | 89.8
5 | 54 | 0.33 |  | Reconstruction | 25 | Tank Asphalt-Unaged | 76 | 2.57 | 0.33 | 89.8
5 | 55 | 0.33 |  | Reconstruction | 25 | Tank Asphalt-Unaged | 76 | 2.57 | 0.33 | 89.8
5 | 56 | 0.33 |  | Reconstruction | 25 | Tank Asphalt-Unaged | 76 | 2.57 | 0.33 | 89.8
6 | 35 | 7.13 |  | Reconstruction | 25 | Tank Asphalt - RTFO | 58 | 2.57 | 7.06 | 81.7
6 | 36 | 7.13 |  | Reconstruction | 25 | Tank Asphalt - RTFO | 58 | 2.57 | 7.06 | 81.7
6 | 37 | 7.13 |  | Reconstruction | 25 | Tank Asphalt - RTFO | 58 | 2.57 | 7.06 | 81.7
6 | 38 | 7.13 |  | Reconstruction | 25 | Tank Asphalt - RTFO | 58 | 2.57 | 7.06 | 81.7
6 | 39 | 7.13 |  | Reconstruction | 25 | Tank Asphalt - RTFO | 58 | 2.57 | 7.06 | 81.7
6 | 54 | 7.13 |  | Reconstruction | 25 | Tank Asphalt - RTFO | 58 | 2.57 | 7.06 | 81.7
6 | 55 | 7.13 |  | Reconstruction | 25 | Tank Asphalt - RTFO | 58 | 2.57 | 7.06 | 81.7
6 | 56 | 7.13 |  | Reconstruction | 25 | Tank Asphalt - RTFO | 58 | 2.57 | 7.06 | 81.7
7 | 35 | 3.09 |  | Reconstruction | 25 | Tank Asphalt - RTFO | 64 | 2.57 | 3.08 | 83.9
7 | 36 | 3.09 |  | Reconstruction | 25 | Tank Asphalt - RTFO | 64 | 2.57 | 3.08 | 83.9
7 | 37 | 3.09 |  | Reconstruction | 25 | Tank Asphalt - RTFO | 64 | 2.57 | 3.08 | 83.9
7 | 38 | 3.09 |  | Reconstruction | 25 | Tank Asphalt - RTFO | 64 | 2.57 | 3.08 | 83.9
7 | 39 | 3.09 |  | Reconstruction | 25 | Tank Asphalt - RTFO | 64 | 2.57 | 3.08 | 83.9
7 | 54 | 3.09 |  | Reconstruction | 25 | Tank Asphalt - RTFO | 64 | 2.57 | 3.08 | 83.9
7 | 55 | 3.09 |  | Reconstruction | 25 | Tank Asphalt - RTFO | 64 | 2.57 | 3.08 | 83.9
7 | 56 | 3.09 |  | Reconstruction | 25 | Tank Asphalt - RTFO | 64 | 2.57 | 3.08 | 83.9
8 | 35 | 1.42 |  | Reconstruction | 25 | Tank Asphalt - RTFO | 70 | 2.57 | 1.42 | 85.9
8 | 36 | 1.42 |  | Reconstruction | 25 | Tank Asphalt - RTFO | 70 | 2.57 | 1.42 | 85.9
8 | 37 | 1.42 |  | Reconstruction | 25 | Tank Asphalt - RTFO | 70 | 2.57 | 1.42 | 85.9
8 | 38 | 1.42 |  | Reconstruction | 25 | Tank Asphalt - RTFO | 70 | 2.57 | 1.42 | 85.9
8 | 39 | 1.42 |  | Reconstruction | 25 | Tank Asphalt - RTFO | 70 | 2.57 | 1.42 | 85.9
8 | 54 | 1.42 |  | Reconstruction | 25 | Tank Asphalt - RTFO | 70 | 2.57 | 1.42 | 85.9
8 | 55 | 1.42 |  | Reconstruction | 25 | Tank Asphalt - RTFO | 70 | 2.57 | 1.42 | 85.9
8 | 56 | 1.42 |  | Reconstruction | 25 | Tank Asphalt - RTFO | 70 | 2.57 | 1.42 | 85.9
9 | 35 |  | 15198 | Reconstruction | 25 | Tank Asphalt - PAV | 15 | 2.57 | 25770 | 36.1
9 | 36 |  | 15198 | Reconstruction | 25 | Tank Asphalt - PAV | 15 | 2.57 | 25770 | 36.1
9 | 37 |  | 15198 | Reconstruction | 25 | Tank Asphalt - PAV | 15 | 2.57 | 25770 | 36.1
9 | 38 |  | 15198 | Reconstruction | 25 | Tank Asphalt - PAV | 15 | 2.57 | 25770 | 36.1
9 | 39 |  | 15198 | Reconstruction | 25 | Tank Asphalt - PAV | 15 | 2.57 | 25770 | 36.1
9 | 54 |  | 15198 | Reconstruction | 25 | Tank Asphalt - PAV | 15 | 2.57 | 25770 | 36.1
9 | 55 |  | 15198 | Reconstruction | 25 | Tank Asphalt - PAV | 15 | 2.57 | 25770 | 36.1
9 | 56 |  | 15198 | Reconstruction | 25 | Tank Asphalt - PAV | 15 | 2.57 | 25770 | 36.1
10 | 35 |  | 10875 | Reconstruction | 25 | Tank Asphalt - PAV | 18 | 2.57 | 17058 | 39.6
10 | 36 |  | 10875 | Reconstruction | 25 | Tank Asphalt - PAV | 18 | 2.57 | 17058 | 39.6
10 | 37 |  | 10875 | Reconstruction | 25 | Tank Asphalt - PAV | 18 | 2.57 | 17058 | 39.6
10 | 38 |  | 10875 | Reconstruction | 25 | Tank Asphalt - PAV | 18 | 2.57 | 17058 | 39.6
10 | 39 |  | 10875 | Reconstruction | 25 | Tank Asphalt - PAV | 18 | 2.57 | 17058 | 39.6
10 | 54 |  | 10875 | Reconstruction | 25 | Tank Asphalt - PAV | 18 | 2.57 | 17058 | 39.6
10 | 55 |  | 10875 | Reconstruction | 25 | Tank Asphalt - PAV | 18 | 2.57 | 17058 | 39.6
10 | 56 |  | 10875 | Reconstruction | 25 | Tank Asphalt - PAV | 18 | 2.57 | 17058 | 39.6
11 | 35 |  | 7583.3 | Reconstruction | 25 | Tank Asphalt - PAV | 21 | 2.57 | 11101 | 43.1
11 | 36 |  | 7583.3 | Reconstruction | 25 | Tank Asphalt - PAV | 21 | 2.57 | 11101 | 43.1
11 | 37 |  | 7583.3 | Reconstruction | 25 | Tank Asphalt - PAV | 21 | 2.57 | 11101 | 43.1
11 | 38 |  | 7583.3 | Reconstruction | 25 | Tank Asphalt - PAV | 21 | 2.57 | 11101 | 43.1
11 | 39 |  | 7583.3 | Reconstruction | 25 | Tank Asphalt - PAV | 21 | 2.57 | 11101 | 43.1
11 | 54 |  | 7583.3 | Reconstruction | 25 | Tank Asphalt - PAV | 21 | 2.57 | 11101 | 43.1
11 | 55 |  | 7583.3 | Reconstruction | 25 | Tank Asphalt - PAV | 21 | 2.57 | 11101 | 43.1
11 | 56 |  | 7583.3 | Reconstruction | 25 | Tank Asphalt - PAV | 21 | 2.57 | 11101 | 43.1
12 | 35 |  | 5178.7 | Reconstruction | 25 | Tank Asphalt - PAV | 24 | 2.57 | 7123.8 | 46.6
12 | 36 |  | 5178.7 | Reconstruction | 25 | Tank Asphalt - PAV | 24 | 2.57 | 7123.8 | 46.6
12 | 37 |  | 5178.7 | Reconstruction | 25 | Tank Asphalt - PAV | 24 | 2.57 | 7123.8 | 46.6
12 | 38 |  | 5178.7 | Reconstruction | 25 | Tank Asphalt - PAV | 24 | 2.57 | 7123.8 | 46.6
12 | 39 |  | 5178.7 | Reconstruction | 25 | Tank Asphalt - PAV | 24 | 2.57 | 7123.8 | 46.6
12 | 54 |  | 5178.7 | Reconstruction | 25 | Tank Asphalt - PAV | 24 | 2.57 | 7123.8 | 46.6
12 | 55 |  | 5178.7 | Reconstruction | 25 | Tank Asphalt - PAV | 24 | 2.57 | 7123.8 | 46.6
12 | 56 |  | 5178.7 | Reconstruction | 25 | Tank Asphalt - PAV | 24 | 2.57 | 7123.8 | 46.6
13 | 35 | 23.01 |  | Reconstruction | 25 | Recovered Binder | 52 | 2.57 | 22.46 | 77.5
13 | 36 | 23.01 |  | Reconstruction | 25 | Recovered Binder | 52 | 2.57 | 22.46 | 77.5
13 | 37 | 23.01 |  | Reconstruction | 25 | Recovered Binder | 52 | 2.57 | 22.46 | 77.5
13 | 38 | 23.01 |  | Reconstruction | 25 | Recovered Binder | 52 | 2.57 | 22.46 | 77.5
13 | 39 | 23.01 |  | Reconstruction | 25 | Recovered Binder | 52 | 2.57 | 22.46 | 77.5
13 | 54 | 23.01 |  | Reconstruction | 25 | Recovered Binder | 52 | 2.57 | 22.46 | 77.5
13 | 55 | 23.01 |  | Reconstruction | 25 | Recovered Binder | 52 | 2.57 | 22.46 | 77.5
13 | 56 | 23.01 |  | Reconstruction | 25 | Recovered Binder | 52 | 2.57 | 22.46 | 77.5
14 | 35 | 9.68 |  | Reconstruction | 25 | Recovered Binder | 58 | 2.57 | 9.56 | 80.8
14 | 36 | 9.68 |  | Reconstruction | 25 | Recovered Binder | 58 | 2.57 | 9.56 | 80.8
14 | 37 | 9.68 |  | Reconstruction | 25 | Recovered Binder | 58 | 2.57 | 9.56 | 80.8
14 | 38 | 9.68 |  | Reconstruction | 25 | Recovered Binder | 58 | 2.57 | 9.56 | 80.8
14 | 39 | 9.68 |  | Reconstruction | 25 | Recovered Binder | 58 | 2.57 | 9.56 | 80.8
14 | 54 | 9.68 |  | Reconstruction | 25 | Recovered Binder | 58 | 2.57 | 9.56 | 80.8
14 | 55 | 9.68 |  | Reconstruction | 25 | Recovered Binder | 58 | 2.57 | 9.56 | 80.8
14 | 56 | 9.68 |  | Reconstruction | 25 | Recovered Binder | 58 | 2.57 | 9.56 | 80.8
15 | 35 | 4.22 |  | Reconstruction | 25 | Recovered Binder | 64 | 2.57 | 4.19 | 83.5
15 | 36 | 4.22 |  | Reconstruction | 25 | Recovered Binder | 64 | 2.57 | 4.19 | 83.5
15 | 37 | 4.22 |  | Reconstruction | 25 | Recovered Binder | 64 | 2.57 | 4.19 | 83.5
15 | 38 | 4.22 |  | Reconstruction | 25 | Recovered Binder | 64 | 2.57 | 4.19 | 83.5
15 | 39 | 4.22 |  | Reconstruction | 25 | Recovered Binder | 64 | 2.57 | 4.19 | 83.5
15 | 54 | 4.22 |  | Reconstruction | 25 | Recovered Binder | 64 | 2.57 | 4.19 | 83.5
15 | 55 | 4.22 |  | Reconstruction | 25 | Recovered Binder | 64 | 2.57 | 4.19 | 83.5
15 | 56 | 4.22 |  | Reconstruction | 25 | Recovered Binder | 64 | 2.57 | 4.19 | 83.5
16 | 35 | 1.98 |  | Reconstruction | 25 | Recovered Binder | 70 | 2.57 | 1.97 | 85.6
16 | 36 | 1.98 |  | Reconstruction | 25 | Recovered Binder | 70 | 2.57 | 1.97 | 85.6
16 | 37 | 1.98 |  | Reconstruction | 25 | Recovered Binder | 70 | 2.57 | 1.97 | 85.6
16 | 38 | 1.98 |  | Reconstruction | 25 | Recovered Binder | 70 | 2.57 | 1.97 | 85.6
16 | 39 | 1.98 |  | Reconstruction | 25 | Recovered Binder | 70 | 2.57 | 1.97 | 85.6
16 | 54 | 1.98 |  | Reconstruction | 25 | Recovered Binder | 70 | 2.57 | 1.97 | 85.6
16 | 55 | 1.98 |  | Reconstruction | 25 | Recovered Binder | 70 | 2.57 | 1.97 | 85.6
16 | 56 | 1.98 |  | Reconstruction | 25 | Recovered Binder | 70 | 2.57 | 1.97 | 85.6
17 | 35 | 0.98 |  | Reconstruction | 25 | Recovered Binder | 76 | 2.57 | 0.98 | 87.2
17 | 36 | 0.98 |  | Reconstruction | 25 | Recovered Binder | 76 | 2.57 | 0.98 | 87.2
17 | 37 | 0.98 |  | Reconstruction | 25 | Recovered Binder | 76 | 2.57 | 0.98 | 87.2
17 | 38 | 0.98 |  | Reconstruction | 25 | Recovered Binder | 76 | 2.57 | 0.98 | 87.2
17 | 39 | 0.98 |  | Reconstruction | 25 | Recovered Binder | 76 | 2.57 | 0.98 | 87.2
17 | 54 | 0.98 |  | Reconstruction | 25 | Recovered Binder | 76 | 2.57 | 0.98 | 87.2
17 | 55 | 0.98 |  | Reconstruction | 25 | Recovered Binder | 76 | 2.57 | 0.98 | 87.2
17 | 56 | 0.98 |  | Reconstruction | 25 | Recovered Binder | 76 | 2.57 | 0.98 | 87.2
18 | 35 | 0.52 |  | Reconstruction | 25 | Recovered Binder | 82 | 2.57 | 0.52 | 88.3
18 | 36 | 0.52 |  | Reconstruction | 25 | Recovered Binder | 82 | 2.57 | 0.52 | 88.3
18 | 37 | 0.52 |  | Reconstruction | 25 | Recovered Binder | 82 | 2.57 | 0.52 | 88.3
18 | 38 | 0.52 |  | Reconstruction | 25 | Recovered Binder | 82 | 2.57 | 0.52 | 88.3
18 | 39 | 0.52 |  | Reconstruction | 25 | Recovered Binder | 82 | 2.57 | 0.52 | 88.3
18 | 54 | 0.52 |  | Reconstruction | 25 | Recovered Binder | 82 | 2.57 | 0.52 | 88.3
18 | 55 | 0.52 |  | Reconstruction | 25 | Recovered Binder | 82 | 2.57 | 0.52 | 88.3
18 | 56 | 0.52 |  | Reconstruction | 25 | Recovered Binder | 82 | 2.57 | 0.52 | 88.3
19 | 35 |  | 6063.35 | Reconstruction | 8 | Recovered Binder | 15 | 2.57 | 8461.25 | 45.8
19 | 36 |  | 6063.35 | Reconstruction | 8 | Recovered Binder | 15 | 2.57 | 8461.25 | 45.8
19 | 37 |  | 6063.35 | Reconstruction | 8 | Recovered Binder | 15 | 2.57 | 8461.25 | 45.8
19 | 38 |  | 6063.35 | Reconstruction | 8 | Recovered Binder | 15 | 2.57 | 8461.25 | 45.8
19 | 39 |  | 6063.35 | Reconstruction | 8 | Recovered Binder | 15 | 2.57 | 8461.25 | 45.8
19 | 54 |  | 6063.35 | Reconstruction | 8 | Recovered Binder | 15 | 2.57 | 8461.25 | 45.8
19 | 55 |  | 6063.35 | Reconstruction | 8 | Recovered Binder | 15 | 2.57 | 8461.25 | 45.8
19 | 56 |  | 6063.35 | Reconstruction | 8 | Recovered Binder | 15 | 2.57 | 8461.25 | 45.8
20 | 35 |  | 3916 | Reconstruction | 8 | Recovered Binder | 18 | 2.57 | 5132.6 | 49.7
20 | 36 |  | 3916 | Reconstruction | 8 | Recovered Binder | 18 | 2.57 | 5132.6 | 49.7
20 | 37 |  | 3916 | Reconstruction | 8 | Recovered Binder | 18 | 2.57 | 5132.6 | 49.7
20 | 38 |  | 3916 | Reconstruction | 8 | Recovered Binder | 18 | 2.57 | 5132.6 | 49.7
20 | 39 |  | 3916 | Reconstruction | 8 | Recovered Binder | 18 | 2.57 | 5132.6 | 49.7
20 | 54 |  | 3916 | Reconstruction | 8 | Recovered Binder | 18 | 2.57 | 5132.6 | 49.7
20 | 55 |  | 3916 | Reconstruction | 8 | Recovered Binder | 18 | 2.57 | 5132.6 | 49.7
20 | 56 |  | 3916 | Reconstruction | 8 | Recovered Binder | 18 | 2.57 | 5132.6 | 49.7
21 | 35 |  | 2486.5 | Reconstruction | 8 | Recovered Binder | 21 | 2.57 | 3096.65 | 53.4
21 | 36 |  | 2486.5 | Reconstruction | 8 | Recovered Binder | 21 | 2.57 | 3096.65 | 53.4
21 | 37 |  | 2486.5 | Reconstruction | 8 | Recovered Binder | 21 | 2.57 | 3096.65 | 53.4
21 | 38 |  | 2486.5 | Reconstruction | 8 | Recovered Binder | 21 | 2.57 | 3096.65 | 53.4
21 | 39 |  | 2486.5 | Reconstruction | 8 | Recovered Binder | 21 | 2.57 | 3096.65 | 53.4
21 | 54 |  | 2486.5 | Reconstruction | 8 | Recovered Binder | 21 | 2.57 | 3096.65 | 53.4
21 | 55 |  | 2486.5 | Reconstruction | 8 | Recovered Binder | 21 | 2.57 | 3096.65 | 53.4
21 | 56 |  | 2486.5 | Reconstruction | 8 | Recovered Binder | 21 | 2.57 | 3096.65 | 53.4
22 | 35 |  | 1531.9 | Reconstruction | 8 | Recovered Binder | 24 | 2.57 | 1821.8 | 57.2
22 | 36 |  | 1531.9 | Reconstruction | 8 | Recovered Binder | 24 | 2.57 | 1821.8 | 57.2
22 | 37 |  | 1531.9 | Reconstruction | 8 | Recovered Binder | 24 | 2.57 | 1821.8 | 57.2
22 | 38 |  | 1531.9 | Reconstruction | 8 | Recovered Binder | 24 | 2.57 | 1821.8 | 57.2
22 | 39 |  | 1531.9 | Reconstruction | 8 | Recovered Binder | 24 | 2.57 | 1821.8 | 57.2
22 | 54 |  | 1531.9 | Reconstruction | 8 | Recovered Binder | 24 | 2.57 | 1821.8 | 57.2
22 | 55 |  | 1531.9 | Reconstruction | 8 | Recovered Binder | 24 | 2.57 | 1821.8 | 57.2
22 | 56 |  | 1531.9 | Reconstruction | 8 | Recovered Binder | 24 | 2.57 | 1821.8 | 57.2
23 | 35 |  | 953.96 | Reconstruction | 8 | Recovered Binder | 27 | 2.57 | 1098.05 | 60.3
23 | 36 |  | 953.96 | Reconstruction | 8 | Recovered Binder | 27 | 2.57 | 1098.05 | 60.3
23 | 37 |  | 953.96 | Reconstruction | 8 | Recovered Binder | 27 | 2.57 | 1098.05 | 60.3
23 | 38 |  | 953.96 | Reconstruction | 8 | Recovered Binder | 27 | 2.57 | 1098.05 | 60.3
23 | 39 |  | 953.96 | Reconstruction | 8 | Recovered Binder | 27 | 2.57 | 1098.05 | 60.3
23 | 54 |  | 953.96 | Reconstruction | 8 | Recovered Binder | 27 | 2.57 | 1098.05 | 60.3
23 | 55 |  | 953.96 | Reconstruction | 8 | Recovered Binder | 27 | 2.57 | 1098.05 | 60.3
23 | 56 |  | 953.96 | Reconstruction | 8 | Recovered Binder | 27 | 2.57 | 1098.05 | 60.3
24 | 35 |  | 595.78 | Reconstruction | 8 | Recovered Binder | 30 | 2.57 | 667.85 | 63.1
24 | 36 |  | 595.78 | Reconstruction | 8 | Recovered Binder | 30 | 2.57 | 667.85 | 63.1
24 | 37 |  | 595.78 | Reconstruction | 8 | Recovered Binder | 30 | 2.57 | 667.85 | 63.1
24 | 38 |  | 595.78 | Reconstruction | 8 | Recovered Binder | 30 | 2.57 | 667.85 | 63.1
24 | 39 |  | 595.78 | Reconstruction | 8 | Recovered Binder | 30 | 2.57 | 667.85 | 63.1
24 | 54 |  | 595.78 | Reconstruction | 8 | Recovered Binder | 30 | 2.57 | 667.85 | 63.1
24 | 55 |  | 595.78 | Reconstruction | 8 | Recovered Binder | 30 | 2.57 | 667.85 | 63.1
24 | 56 |  | 595.78 | Reconstruction | 8 | Recovered Binder | 30 | 2.57 | 667.85 | 63.1
25 | 35 |  | 393.13 | Reconstruction | 8 | Recovered Binder | 33 | 2.57 | 431.12 | 65.8
25 | 36 |  | 393.13 | Reconstruction | 8 | Recovered Binder | 33 | 2.57 | 431.12 | 65.8
25 | 37 |  | 393.13 | Reconstruction | 8 | Recovered Binder | 33 | 2.57 | 431.12 | 65.8
25 | 38 |  | 393.13 | Reconstruction | 8 | Recovered Binder | 33 | 2.57 | 431.12 | 65.8
25 | 39 |  | 393.13 | Reconstruction | 8 | Recovered Binder | 33 | 2.57 | 431.12 | 65.8
25 | 54 |  | 393.13 | Reconstruction | 8 | Recovered Binder | 33 | 2.57 | 431.12 | 65.8
25 | 55 |  | 393.13 | Reconstruction | 8 | Recovered Binder | 33 | 2.57 | 431.12 | 65.8
25 | 56 |  | 393.13 | Reconstruction | 8 | Recovered Binder | 33 | 2.57 | 431.12 | 65.8
26 | 66 | 15.58 |  | Reconstruction | 25 | Recovered Binder | 64 | 2.57 | 15.13 | 76.2
27 | 66 | 6.83 |  | Reconstruction | 25 | Recovered Binder | 70 | 2.57 | 6.72 | 79.5
28 | 66 | 3.17 |  | Reconstruction | 25 | Recovered Binder | 76 | 2.57 | 3.13 | 82.4
29 | 66 |  | 7232.75 | Reconstruction | 8 | Recovered Binder | 18 | 2.57 | 11181.3 | 40.2
30 | 66 |  | 5073.8 | Reconstruction | 8 | Recovered Binder | 21 | 2.57 | 7302.95 | 43.8
31 | 66 |  | 2486.55 | Reconstruction | 8 | Recovered Binder | 24 | 2.57 | 3417.7 | 44.7
32 | 15 | 8.14 |  | Reconstruction | 25 | Recovered Binder | 64 | 2.57 | 8.01 | 79.8
33 | 15 | 3.65 |  | Reconstruction | 25 | Recovered Binder | 70 | 2.57 | 3.62 | 82.7
34 | 15 | 1.75 |  | Reconstruction | 25 | Recovered Binder | 76 | 2.57 | 1.74 | 84.8
35 | 15 |  | 7786.7 | Reconstruction | 8 | Recovered Binder | 18 | 2.57 | 11100.5 | 44.7
36 | 15 |  | 5155.35 | Reconstruction | 8 | Recovered Binder | 21 | 2.57 | 6852.15 | 48.9
37 | 15 |  | 3448.1 | Reconstruction | 8 | Recovered Binder | 24 | 2.57 | 4408.05 | 51.6
38 | 35 | 4.22 |  | Reconstruction | 25 | Recovered Binder | 64 | 10 | 4.19 | 83.5

## WT_AVG_DSR_UNR
TEST_ID | SECTION_ID | G_MPA | DELTA_DEG | G_OR_SIN_DELTA | G_SIN_DELTA | CONSTRUCTION | BINDER_TYPE | SPECIFICATION_TEMP | TEMP_AT_1_KPA | TEMP_AT_2_2_KPA | TEMP_AT_5_KPA | G_KPA
1 | 1 |  | 87 | 1.16 |  | Original | Original Binder | 64 | 65.4 |  |  | 1.16
1 | 2 |  | 87 | 1.16 |  | Original | Original Binder | 64 | 65.4 |  |  | 1.16
1 | 3 |  | 87 | 1.16 |  | Original | Original Binder | 64 | 65.4 |  |  | 1.16
1 | 4 |  | 87 | 1.16 |  | Original | Original Binder | 64 | 65.4 |  |  | 1.16
1 | 5 |  | 87 | 1.16 |  | Original | Original Binder | 64 | 65.4 |  |  | 1.16
1 | 6 |  | 87 | 1.16 |  | Original | Original Binder | 64 | 65.4 |  |  | 1.16
1 | 7 |  | 87 | 1.16 |  | Original | Original Binder | 64 | 65.4 |  |  | 1.16
1 | 8 |  | 87 | 1.16 |  | Original | Original Binder | 64 | 65.4 |  |  | 1.16
1 | 9 |  | 87 | 1.16 |  | Original | Original Binder | 64 | 65.4 |  |  | 1.16
1 | 10 |  | 87 | 1.16 |  | Original | Original Binder | 64 | 65.4 |  |  | 1.16
1 | 11 |  | 87 | 1.16 |  | Original | Original Binder | 64 | 65.4 |  |  | 1.16
1 | 12 |  | 87 | 1.16 |  | Original | Original Binder | 64 | 65.4 |  |  | 1.16
1 | 13 |  | 87 | 1.16 |  | Original | Original Binder | 64 | 65.4 |  |  | 1.16
1 | 14 |  | 87 | 1.16 |  | Original | Original Binder | 64 | 65.4 |  |  | 1.16
1 | 15 |  | 87 | 1.16 |  | Original | Original Binder | 64 | 65.4 |  |  | 1.16
1 | 16 |  | 87 | 1.16 |  | Original | Original Binder | 64 | 65.4 |  |  | 1.16
1 | 17 |  | 87 | 1.16 |  | Original | Original Binder | 64 | 65.4 |  |  | 1.16
1 | 18 |  | 87 | 1.16 |  | Original | Original Binder | 64 | 65.4 |  |  | 1.16
1 | 19 |  | 87 | 1.16 |  | Original | Original Binder | 64 | 65.4 |  |  | 1.16
1 | 20 |  | 87 | 1.16 |  | Original | Original Binder | 64 | 65.4 |  |  | 1.16
1 | 21 |  | 87 | 1.16 |  | Original | Original Binder | 64 | 65.4 |  |  | 1.16
1 | 22 |  | 87 | 1.16 |  | Original | Original Binder | 64 | 65.4 |  |  | 1.16
1 | 23 |  | 87 | 1.16 |  | Original | Original Binder | 64 | 65.4 |  |  | 1.16
1 | 24 |  | 87 | 1.16 |  | Original | Original Binder | 64 | 65.4 |  |  | 1.16
1 | 25 |  | 87 | 1.16 |  | Original | Original Binder | 64 | 65.4 |  |  | 1.16
1 | 26 |  | 87 | 1.16 |  | Original | Original Binder | 64 | 65.4 |  |  | 1.16
2 | 1 |  | 84.3 | 2.63 |  | Original | RTFOT Aged Binder | 64 |  | 65.5 |  | 2.62
2 | 2 |  | 84.3 | 2.63 |  | Original | RTFOT Aged Binder | 64 |  | 65.5 |  | 2.62
2 | 3 |  | 84.3 | 2.63 |  | Original | RTFOT Aged Binder | 64 |  | 65.5 |  | 2.62
2 | 4 |  | 84.3 | 2.63 |  | Original | RTFOT Aged Binder | 64 |  | 65.5 |  | 2.62
2 | 5 |  | 84.3 | 2.63 |  | Original | RTFOT Aged Binder | 64 |  | 65.5 |  | 2.62
2 | 6 |  | 84.3 | 2.63 |  | Original | RTFOT Aged Binder | 64 |  | 65.5 |  | 2.62
2 | 7 |  | 84.3 | 2.63 |  | Original | RTFOT Aged Binder | 64 |  | 65.5 |  | 2.62
2 | 8 |  | 84.3 | 2.63 |  | Original | RTFOT Aged Binder | 64 |  | 65.5 |  | 2.62
2 | 9 |  | 84.3 | 2.63 |  | Original | RTFOT Aged Binder | 64 |  | 65.5 |  | 2.62
2 | 10 |  | 84.3 | 2.63 |  | Original | RTFOT Aged Binder | 64 |  | 65.5 |  | 2.62
2 | 11 |  | 84.3 | 2.63 |  | Original | RTFOT Aged Binder | 64 |  | 65.5 |  | 2.62
2 | 12 |  | 84.3 | 2.63 |  | Original | RTFOT Aged Binder | 64 |  | 65.5 |  | 2.62
2 | 13 |  | 84.3 | 2.63 |  | Original | RTFOT Aged Binder | 64 |  | 65.5 |  | 2.62
2 | 14 |  | 84.3 | 2.63 |  | Original | RTFOT Aged Binder | 64 |  | 65.5 |  | 2.62
2 | 15 |  | 84.3 | 2.63 |  | Original | RTFOT Aged Binder | 64 |  | 65.5 |  | 2.62
2 | 16 |  | 84.3 | 2.63 |  | Original | RTFOT Aged Binder | 64 |  | 65.5 |  | 2.62
2 | 17 |  | 84.3 | 2.63 |  | Original | RTFOT Aged Binder | 64 |  | 65.5 |  | 2.62
2 | 18 |  | 84.3 | 2.63 |  | Original | RTFOT Aged Binder | 64 |  | 65.5 |  | 2.62
2 | 19 |  | 84.3 | 2.63 |  | Original | RTFOT Aged Binder | 64 |  | 65.5 |  | 2.62
2 | 20 |  | 84.3 | 2.63 |  | Original | RTFOT Aged Binder | 64 |  | 65.5 |  | 2.62
2 | 21 |  | 84.3 | 2.63 |  | Original | RTFOT Aged Binder | 64 |  | 65.5 |  | 2.62
2 | 22 |  | 84.3 | 2.63 |  | Original | RTFOT Aged Binder | 64 |  | 65.5 |  | 2.62
2 | 23 |  | 84.3 | 2.63 |  | Original | RTFOT Aged Binder | 64 |  | 65.5 |  | 2.62
2 | 24 |  | 84.3 | 2.63 |  | Original | RTFOT Aged Binder | 64 |  | 65.5 |  | 2.62
2 | 25 |  | 84.3 | 2.63 |  | Original | RTFOT Aged Binder | 64 |  | 65.5 |  | 2.62
2 | 26 |  | 84.3 | 2.63 |  | Original | RTFOT Aged Binder | 64 |  | 65.5 |  | 2.62
3 | 1 | 5.65 | 48.2 |  | 4.21 | Original | PAV Aged Binder | 25 |  |  | 24
3 | 2 | 5.65 | 48.2 |  | 4.21 | Original | PAV Aged Binder | 25 |  |  | 24
3 | 3 | 5.65 | 48.2 |  | 4.21 | Original | PAV Aged Binder | 25 |  |  | 24
3 | 4 | 5.65 | 48.2 |  | 4.21 | Original | PAV Aged Binder | 25 |  |  | 24
3 | 5 | 5.65 | 48.2 |  | 4.21 | Original | PAV Aged Binder | 25 |  |  | 24
3 | 6 | 5.65 | 48.2 |  | 4.21 | Original | PAV Aged Binder | 25 |  |  | 24
3 | 7 | 5.65 | 48.2 |  | 4.21 | Original | PAV Aged Binder | 25 |  |  | 24
3 | 8 | 5.65 | 48.2 |  | 4.21 | Original | PAV Aged Binder | 25 |  |  | 24
3 | 9 | 5.65 | 48.2 |  | 4.21 | Original | PAV Aged Binder | 25 |  |  | 24
3 | 10 | 5.65 | 48.2 |  | 4.21 | Original | PAV Aged Binder | 25 |  |  | 24
3 | 11 | 5.65 | 48.2 |  | 4.21 | Original | PAV Aged Binder | 25 |  |  | 24
3 | 12 | 5.65 | 48.2 |  | 4.21 | Original | PAV Aged Binder | 25 |  |  | 24
3 | 13 | 5.65 | 48.2 |  | 4.21 | Original | PAV Aged Binder | 25 |  |  | 24
3 | 14 | 5.65 | 48.2 |  | 4.21 | Original | PAV Aged Binder | 25 |  |  | 24
3 | 15 | 5.65 | 48.2 |  | 4.21 | Original | PAV Aged Binder | 25 |  |  | 24
3 | 16 | 5.65 | 48.2 |  | 4.21 | Original | PAV Aged Binder | 25 |  |  | 24
3 | 17 | 5.65 | 48.2 |  | 4.21 | Original | PAV Aged Binder | 25 |  |  | 24
3 | 18 | 5.65 | 48.2 |  | 4.21 | Original | PAV Aged Binder | 25 |  |  | 24
3 | 19 | 5.65 | 48.2 |  | 4.21 | Original | PAV Aged Binder | 25 |  |  | 24
3 | 20 | 5.65 | 48.2 |  | 4.21 | Original | PAV Aged Binder | 25 |  |  | 24
3 | 21 | 5.65 | 48.2 |  | 4.21 | Original | PAV Aged Binder | 25 |  |  | 24
3 | 22 | 5.65 | 48.2 |  | 4.21 | Original | PAV Aged Binder | 25 |  |  | 24
3 | 23 | 5.65 | 48.2 |  | 4.21 | Original | PAV Aged Binder | 25 |  |  | 24
3 | 24 | 5.65 | 48.2 |  | 4.21 | Original | PAV Aged Binder | 25 |  |  | 24
3 | 25 | 5.65 | 48.2 |  | 4.21 | Original | PAV Aged Binder | 25 |  |  | 24
3 | 26 | 5.65 | 48.2 |  | 4.21 | Original | PAV Aged Binder | 25 |  |  | 24
4 | 35 |  | 87 | 1.49 |  | Reconstruction | Original Binder | 64 | 67.3 |  |  | 1.49
4 | 36 |  | 87 | 1.49 |  | Reconstruction | Original Binder | 64 | 67.3 |  |  | 1.49
4 | 37 |  | 87 | 1.49 |  | Reconstruction | Original Binder | 64 | 67.3 |  |  | 1.49
4 | 38 |  | 87 | 1.49 |  | Reconstruction | Original Binder | 64 | 67.3 |  |  | 1.49
4 | 39 |  | 87 | 1.49 |  | Reconstruction | Original Binder | 64 | 67.3 |  |  | 1.49
4 | 54 |  | 87 | 1.49 |  | Reconstruction | Original Binder | 64 | 67.3 |  |  | 1.49
4 | 55 |  | 87 | 1.49 |  | Reconstruction | Original Binder | 64 | 67.3 |  |  | 1.49
4 | 56 |  | 87 | 1.49 |  | Reconstruction | Original Binder | 64 | 67.3 |  |  | 1.49
5 | 35 |  | 83.9 | 3.6 |  | Reconstruction | RTFOT Aged Binder | 64 |  | 67.9 |  | 3.58
5 | 36 |  | 83.9 | 3.6 |  | Reconstruction | RTFOT Aged Binder | 64 |  | 67.9 |  | 3.58
5 | 37 |  | 83.9 | 3.6 |  | Reconstruction | RTFOT Aged Binder | 64 |  | 67.9 |  | 3.58
5 | 38 |  | 83.9 | 3.6 |  | Reconstruction | RTFOT Aged Binder | 64 |  | 67.9 |  | 3.58
5 | 39 |  | 83.9 | 3.6 |  | Reconstruction | RTFOT Aged Binder | 64 |  | 67.9 |  | 3.58
5 | 54 |  | 83.9 | 3.6 |  | Reconstruction | RTFOT Aged Binder | 64 |  | 67.9 |  | 3.58
5 | 55 |  | 83.9 | 3.6 |  | Reconstruction | RTFOT Aged Binder | 64 |  | 67.9 |  | 3.58
5 | 56 |  | 83.9 | 3.6 |  | Reconstruction | RTFOT Aged Binder | 64 |  | 67.9 |  | 3.58
6 | 35 | 5.7 | 43.9 |  | 3.95 | Reconstruction | PAV Aged Binder | 25 |  |  | 22.8
6 | 36 | 5.7 | 43.9 |  | 3.95 | Reconstruction | PAV Aged Binder | 25 |  |  | 22.8
6 | 37 | 5.7 | 43.9 |  | 3.95 | Reconstruction | PAV Aged Binder | 25 |  |  | 22.8
6 | 38 | 5.7 | 43.9 |  | 3.95 | Reconstruction | PAV Aged Binder | 25 |  |  | 22.8
6 | 39 | 5.7 | 43.9 |  | 3.95 | Reconstruction | PAV Aged Binder | 25 |  |  | 22.8
6 | 54 | 5.7 | 43.9 |  | 3.95 | Reconstruction | PAV Aged Binder | 25 |  |  | 22.8
6 | 55 | 5.7 | 43.9 |  | 3.95 | Reconstruction | PAV Aged Binder | 25 |  |  | 22.8
6 | 56 | 5.7 | 43.9 |  | 3.95 | Reconstruction | PAV Aged Binder | 25 |  |  | 22.8

## Table Reference
TABLE_NAME | TABLE_ALIAS | DESCRIPTION
WT_AVG_DSR_FHWA | Average Dynamic Shear Results FHWA | Table listing level C Dynamic Shear test results of the binder from FHWA (Federal Highway Administration) testing
WT_AVG_DSR_UNR | Average Dynamic Shear Results UNR | Table listing level C Dynamic Shear data of the binder from UNR (University of Nevada, Reno) testing

## Field Reference
TABLE_NAME | FIELD_NAME | FIELD_ALIAS | DESCRIPTION
WT_AVG_DSR_FHWA | TEST_TEMP | Test Temp (deg C) | Temperature of test
WT_AVG_DSR_FHWA | SECTION_ID | SectionID | Section number according to the track layout
WT_AVG_DSR_FHWA | G_SIN_DELTA | G*sin(delta), (kPa) | Performance Grade Binder Specification Parameter
WT_AVG_DSR_FHWA | FREQUENCY_HZ | Frequency (Hz) | Frequency test was run at
WT_AVG_DSR_FHWA | TEST_ID | TestID | Unique ID number (primary key)
WT_AVG_DSR_FHWA | PLATE_SIZE | Plate Size (mm) | Plate size of the DSR (25mm or 8mm)
WT_AVG_DSR_FHWA | G_KPA | G* (kPa) | Complex shear modulus (ratio of max shear stress to max shear strain)
WT_AVG_DSR_FHWA | DELTA_DEG | delta (deg) | Phase angle (time lag between applied stress and resulting strain_for constant stress rheometers)
WT_AVG_DSR_FHWA | CONSTRUCTION | Construction | Which material was test performed on (Original or Reconstruction)
WT_AVG_DSR_FHWA | BINDER_TYPE | Binder Type | Type of binder tested (Aged or Unaged and the source of binder)
WT_AVG_DSR_FHWA | G_OR_SIN_DELTA | G*/sin(delta), (kPa) | Performance Grade Binder Specification Parameter
WT_AVG_DSR_UNR | CONSTRUCTION | Construction | Which material was test performed on (Original or Reconstruction)
WT_AVG_DSR_UNR | TEST_ID | TestID | Unique ID number (primary key)
WT_AVG_DSR_UNR | TEMP_AT_1_KPA | Temp at 1 kPa (deg C) | Measured temperature when G*=1 kPa (Original binder)
WT_AVG_DSR_UNR | BINDER_TYPE | Binder Type | Type of binder tested (Aged or Unaged and the source of binder)
WT_AVG_DSR_UNR | TEMP_AT_5_KPA | Temp at 5 kPa (deg C) | Measured temperature when G*=5 kPa (PAV Aged binder)
WT_AVG_DSR_UNR | G_KPA | G* (kPa) | Complex shear modulus (ratio of max shear stress to max shear strain)
WT_AVG_DSR_UNR | G_MPA | G* (MPa) | Complex shear modulus (ratio of max shear stress to max shear strain)
WT_AVG_DSR_UNR | SPECIFICATION_TEMP | Specification Temp (deg C) | Temperature specification for test
WT_AVG_DSR_UNR | G_SIN_DELTA | G*sin(delta), (MPa) | Performance Grade Binder Specification Parameter
WT_AVG_DSR_UNR | DELTA_DEG | delta (deg) | Phase angle (time lag between applied stress and resulting strain_for constant stress rheometers)
WT_AVG_DSR_UNR | SECTION_ID | SectionID | Section number according to the track layout
WT_AVG_DSR_UNR | TEMP_AT_2_2_KPA | Temp at 2_2 kPa (deg C) | Measured temperature when G*=2.2 kPa (RTFOT Aged binder)
WT_AVG_DSR_UNR | G_OR_SIN_DELTA | G*/sin(delta), (kPa) | Performance Grade Binder Specification Parameter