## WT_AVG_RES_MOD_AGG_NCE
TEST_ID | SECTION_ID | TEST_DATE | RES_MODULUS | MIX_ID | LIFT | MAX_AXIAL_STRESS | MATERIAL | CONFINING_PRESSURE
65 | 11 | 07/24/1996 | 107 | 16 | 1 | 68.8 | Base | 34.6
66 | 11 | 07/24/1996 | 122 | 16 | 1 | 103 | Base | 34.5
67 | 11 | 07/24/1996 | 155.9 | 16 | 1 | 69.4 | Base | 69
68 | 11 | 07/24/1996 | 184.6 | 16 | 1 | 137.8 | Base | 69
69 | 11 | 07/24/1996 | 197.4 | 16 | 1 | 206.2 | Base | 68.9
70 | 11 | 07/24/1996 | 189.2 | 16 | 1 | 69.3 | Base | 103.3
71 | 11 | 07/24/1996 | 201.3 | 16 | 1 | 103.6 | Base | 103.4
72 | 11 | 07/24/1996 | 229.9 | 16 | 1 | 205.3 | Base | 103.4
73 | 11 | 07/24/1996 | 228.8 | 16 | 1 | 103.6 | Base | 137.8
74 | 11 | 07/24/1996 | 239.2 | 16 | 1 | 137.7 | Base | 137.8
75 | 11 | 07/24/1996 | 266 | 16 | 1 | 274 | Base | 137.9
76 | 15 | 07/13/1996 | 78.7 | 6 | 1 | 20.7 | Base | 20.8
77 | 15 | 07/13/1996 | 84.8 | 6 | 1 | 41.1 | Base | 20.8
78 | 15 | 07/13/1996 | 93.4 | 6 | 1 | 61.6 | Base | 20.8
79 | 15 | 07/13/1996 | 98.7 | 6 | 1 | 34.5 | Base | 34.6
80 | 15 | 07/13/1996 | 113.5 | 6 | 1 | 68.6 | Base | 34.5
81 | 15 | 07/13/1996 | 127.7 | 6 | 1 | 102.6 | Base | 34.5
82 | 15 | 07/13/1996 | 154.8 | 6 | 1 | 68.9 | Base | 68.8
83 | 15 | 07/13/1996 | 195.9 | 6 | 1 | 137.2 | Base | 69.1
84 | 15 | 07/13/1996 | 222.2 | 6 | 1 | 205.4 | Base | 69
85 | 15 | 07/13/1996 | 199.3 | 6 | 1 | 69.1 | Base | 103.6
86 | 15 | 07/13/1996 | 220.6 | 6 | 1 | 103.1 | Base | 103.2
87 | 15 | 07/13/1996 | 263.9 | 6 | 1 | 205 | Base | 103.3
88 | 15 | 07/13/1996 | 253.8 | 6 | 1 | 103.3 | Base | 138.2
89 | 15 | 07/13/1996 | 270.3 | 6 | 1 | 137.3 | Base | 138
90 | 15 | 07/13/1996 | 311.3 | 6 | 1 | 273.5 | Base | 137.9
91 | 17 | 07/18/1996 | 92.7 | 8 | 2 | 20.5 | Base | 20.5
92 | 17 | 07/18/1996 | 98.1 | 8 | 2 | 40.9 | Base | 20.6
93 | 17 | 07/18/1996 | 106.8 | 8 | 2 | 61.4 | Base | 20.5
94 | 17 | 07/18/1996 | 112.8 | 8 | 2 | 34.2 | Base | 34.4
95 | 17 | 07/18/1996 | 128.4 | 8 | 2 | 68.2 | Base | 34.4
96 | 17 | 07/18/1996 | 144.1 | 8 | 2 | 102.4 | Base | 34.4
97 | 17 | 07/18/1996 | 173.4 | 8 | 2 | 68.7 | Base | 68.8
98 | 17 | 07/18/1996 | 212.5 | 8 | 2 | 137 | Base | 68.9
99 | 17 | 07/18/1996 | 237.6 | 8 | 2 | 204.5 | Base | 68.8
100 | 17 | 07/18/1996 | 208.7 | 8 | 2 | 68.8 | Base | 103.4
101 | 17 | 07/18/1996 | 232.3 | 8 | 2 | 102.8 | Base | 103.3
102 | 17 | 07/18/1996 | 280 | 8 | 2 | 205 | Base | 103.6
103 | 17 | 07/18/1996 | 267.1 | 8 | 2 | 103.2 | Base | 138.2
104 | 17 | 07/18/1996 | 284.9 | 8 | 2 | 137.2 | Base | 137.8
105 | 17 | 07/18/1996 | 325.5 | 8 | 2 | 273.2 | Base | 138.2
106 | 22 | 07/13/1996 | 120.3 | 13 | 2 | 20.7 | Base | 20.5
107 | 22 | 07/13/1996 | 128.9 | 13 | 2 | 41.2 | Base | 20.8
108 | 22 | 07/13/1996 | 137 | 13 | 2 | 61.7 | Base | 20.8
109 | 22 | 07/13/1996 | 143.9 | 13 | 2 | 34.5 | Base | 34.5
110 | 22 | 07/13/1996 | 154.2 | 13 | 2 | 68.6 | Base | 34.5
111 | 22 | 07/13/1996 | 164.1 | 13 | 2 | 102.6 | Base | 34.6
112 | 22 | 07/13/1996 | 183.4 | 13 | 2 | 68.9 | Base | 68.8
113 | 22 | 07/13/1996 | 210.8 | 13 | 2 | 137 | Base | 68.9
114 | 22 | 07/13/1996 | 227.7 | 13 | 2 | 204.6 | Base | 68.8
115 | 22 | 07/13/1996 | 212.8 | 13 | 2 | 68.8 | Base | 103.4
116 | 22 | 07/13/1996 | 226.3 | 13 | 2 | 102.6 | Base | 103.5
117 | 22 | 07/13/1996 | 262.5 | 13 | 2 | 204.5 | Base | 103.4
118 | 22 | 07/13/1996 | 256.7 | 13 | 2 | 103.1 | Base | 137.8
119 | 22 | 07/13/1996 | 270.8 | 13 | 2 | 136.8 | Base | 137.9
120 | 22 | 07/13/1996 | 310.7 | 13 | 2 | 272.5 | Base | 137.8
121 | 2 | 07/01/1996 | 160.6 | 2 | 3 | 14 | Eng Fill | 41.3
122 | 2 | 07/01/1996 | 158.9 | 2 | 3 | 27.8 | Eng Fill | 41.3
123 | 2 | 07/01/1996 | 156.6 | 2 | 3 | 41.6 | Eng Fill | 41.3
124 | 2 | 07/01/1996 | 154.7 | 2 | 3 | 55.3 | Eng Fill | 41.3
125 | 2 | 07/01/1996 | 153.5 | 2 | 3 | 69.1 | Eng Fill | 41.3
126 | 2 | 07/01/1996 | 152.4 | 2 | 3 | 14.1 | Eng Fill | 27.7
127 | 2 | 07/01/1996 | 151.6 | 2 | 3 | 27.5 | Eng Fill | 27.7
128 | 2 | 07/01/1996 | 150.4 | 2 | 3 | 41.2 | Eng Fill | 27.7
129 | 2 | 07/01/1996 | 149.3 | 2 | 3 | 55 | Eng Fill | 27.8
130 | 2 | 07/01/1996 | 148.4 | 2 | 3 | 68.7 | Eng Fill | 27.6
131 | 2 | 07/01/1996 | 140.2 | 2 | 3 | 14.2 | Eng Fill | 13.8
132 | 2 | 07/01/1996 | 138.3 | 2 | 3 | 27 | Eng Fill | 13.9
133 | 2 | 07/01/1996 | 138.3 | 2 | 3 | 40.9 | Eng Fill | 13.9
134 | 2 | 07/01/1996 | 138.2 | 2 | 3 | 54.5 | Eng Fill | 13.9
135 | 2 | 07/01/1996 | 138.2 | 2 | 3 | 68.2 | Eng Fill | 13.9
136 | 3 | 08/22/1995 | 176.1 | 3 | 1 | 12.6 | Eng Fill | 41.4
137 | 3 | 08/22/1995 | 178.2 | 3 | 1 | 24.8 | Eng Fill | 41.4
138 | 3 | 08/22/1995 | 178.2 | 3 | 1 | 37.6 | Eng Fill | 41.4
139 | 3 | 08/22/1995 | 177.8 | 3 | 1 | 50.5 | Eng Fill | 41.5
140 | 3 | 08/22/1995 | 177.3 | 3 | 1 | 62.9 | Eng Fill | 41.4
141 | 3 | 08/22/1995 | 167.2 | 3 | 1 | 12.6 | Eng Fill | 27.8
142 | 3 | 08/22/1995 | 168.9 | 3 | 1 | 25.1 | Eng Fill | 27.8
143 | 3 | 08/22/1995 | 170.7 | 3 | 1 | 37.7 | Eng Fill | 27.8
144 | 3 | 08/22/1995 | 170.7 | 3 | 1 | 50.5 | Eng Fill | 27.8
145 | 3 | 08/22/1995 | 170.6 | 3 | 1 | 63.1 | Eng Fill | 27.8
146 | 3 | 08/22/1995 | 147.5 | 3 | 1 | 12.5 | Eng Fill | 14.2
147 | 3 | 08/22/1995 | 149.5 | 3 | 1 | 25 | Eng Fill | 13.7
148 | 3 | 08/22/1995 | 152.9 | 3 | 1 | 37.8 | Eng Fill | 13.7
149 | 3 | 08/22/1995 | 154.4 | 3 | 1 | 50.5 | Eng Fill | 13.8
150 | 3 | 08/22/1995 | 156.2 | 3 | 1 | 62.9 | Eng Fill | 13.8
151 | 5 | 10/04/1995 | 5928.6 | 19 | 2 | 1.8 | Eng Fill | 6
152 | 5 | 10/04/1995 | 5944.1 | 19 | 2 | 3.7 | Eng Fill | 6
153 | 5 | 10/04/1995 | 5781.3 | 19 | 2 | 5.5 | Eng Fill | 6
154 | 5 | 10/04/1995 | 5574.5 | 19 | 2 | 7.3 | Eng Fill | 6
155 | 5 | 10/04/1995 | 5377.7 | 19 | 2 | 9.1 | Eng Fill | 6
156 | 5 | 10/04/1995 | 5515.9 | 19 | 2 | 1.8 | Eng Fill | 4
157 | 5 | 10/04/1995 | 5548.2 | 19 | 2 | 3.7 | Eng Fill | 4
158 | 5 | 10/04/1995 | 5461.8 | 19 | 2 | 5.5 | Eng Fill | 4
159 | 5 | 10/04/1995 | 5327.8 | 19 | 2 | 7.3 | Eng Fill | 4
160 | 5 | 10/04/1995 | 5208.8 | 19 | 2 | 9.1 | Eng Fill | 4
161 | 5 | 10/04/1995 | 4867.4 | 19 | 2 | 1.8 | Eng Fill | 2
162 | 5 | 10/04/1995 | 4913.2 | 19 | 2 | 3.7 | Eng Fill | 2
163 | 5 | 10/04/1995 | 4913.7 | 19 | 2 | 5.5 | Eng Fill | 2
164 | 5 | 10/04/1995 | 4848.2 | 19 | 2 | 7.3 | Eng Fill | 2
165 | 5 | 10/04/1995 | 4797 | 19 | 2 | 9.1 | Eng Fill | 2
166 | 9 | 08/22/1995 | 127.2 | 14 | 2 | 12.4 | Eng Fill | 41.4
167 | 9 | 08/22/1995 | 127.2 | 14 | 2 | 12.4 | Eng Fill | 41.4
168 | 9 | 08/22/1995 | 127.6 | 14 | 2 | 25 | Eng Fill | 41.4
169 | 9 | 08/22/1995 | 127.6 | 14 | 2 | 25 | Eng Fill | 41.4
170 | 9 | 08/22/1995 | 125.7 | 14 | 2 | 37.6 | Eng Fill | 41.4
171 | 9 | 08/22/1995 | 125.7 | 14 | 2 | 37.6 | Eng Fill | 41.4
172 | 9 | 08/22/1995 | 123.6 | 14 | 2 | 50.2 | Eng Fill | 41.3
173 | 9 | 08/22/1995 | 123.6 | 14 | 2 | 50.2 | Eng Fill | 41.3
174 | 9 | 08/22/1995 | 122 | 14 | 2 | 62.3 | Eng Fill | 41.3
175 | 9 | 08/22/1995 | 122 | 14 | 2 | 62.3 | Eng Fill | 41.3
176 | 9 | 08/22/1995 | 116.9 | 14 | 2 | 12.3 | Eng Fill | 27.8
177 | 9 | 08/22/1995 | 116.9 | 14 | 2 | 12.3 | Eng Fill | 27.8
178 | 9 | 08/22/1995 | 115.4 | 14 | 2 | 25 | Eng Fill | 27.8
179 | 9 | 08/22/1995 | 115.4 | 14 | 2 | 25 | Eng Fill | 27.8
180 | 9 | 08/22/1995 | 114.5 | 14 | 2 | 37.6 | Eng Fill | 27.8
181 | 9 | 08/22/1995 | 114.5 | 14 | 2 | 37.6 | Eng Fill | 27.8
182 | 9 | 08/22/1995 | 114.2 | 14 | 2 | 50.1 | Eng Fill | 27.8
183 | 9 | 08/22/1995 | 114.2 | 14 | 2 | 50.1 | Eng Fill | 27.8
184 | 9 | 08/22/1995 | 114.3 | 14 | 2 | 62.4 | Eng Fill | 27.9
185 | 9 | 08/22/1995 | 114.3 | 14 | 2 | 62.4 | Eng Fill | 27.9
186 | 9 | 08/22/1995 | 100.4 | 14 | 2 | 12.5 | Eng Fill | 14.1
187 | 9 | 08/22/1995 | 110.4 | 14 | 2 | 12.5 | Eng Fill | 14.1
188 | 9 | 08/22/1995 | 98.9 | 14 | 2 | 25 | Eng Fill | 14.1
189 | 9 | 08/22/1995 | 98.9 | 14 | 2 | 25 | Eng Fill | 141
190 | 9 | 08/22/1995 | 99.5 | 14 | 2 | 37.5 | Eng Fill | 14.1
191 | 9 | 08/22/1995 | 99.5 | 14 | 2 | 37.5 | Eng Fill | 14.1
192 | 9 | 08/22/1995 | 100.3 | 14 | 2 | 49.8 | Eng Fill | 14.1
193 | 9 | 08/22/1995 | 100.3 | 14 | 2 | 49.8 | Eng Fill | 14.1
194 | 9 | 08/22/1995 | 101.9 | 14 | 2 | 62.6 | Eng Fill | 14.1
195 | 9 | 08/22/1995 | 101.9 | 14 | 2 | 62.6 | Eng Fill | 14.1
196 | 10 | 08/23/1995 | 131.7 | 15 | 1 | 12.5 | Eng Fill | 41.5
197 | 10 | 08/23/1995 | 131.4 | 15 | 1 | 25 | Eng Fill | 41.5
198 | 10 | 08/23/1995 | 129.1 | 15 | 1 | 37.6 | Eng Fill | 41.5
199 | 10 | 08/23/1995 | 127.2 | 15 | 1 | 49.9 | Eng Fill | 41.5
200 | 10 | 08/23/1995 | 125.9 | 15 | 1 | 62.6 | Eng Fill | 41.4
201 | 10 | 08/23/1995 | 126.5 | 15 | 1 | 12.4 | Eng Fill | 27.7
202 | 10 | 08/23/1995 | 121.4 | 15 | 1 | 25.1 | Eng Fill | 27.8
203 | 10 | 08/23/1995 | 120 | 15 | 1 | 37.8 | Eng Fill | 27.6
204 | 10 | 08/23/1995 | 119.4 | 15 | 1 | 50.3 | Eng Fill | 27.5
205 | 10 | 08/23/1995 | 118.9 | 15 | 1 | 63 | Eng Fill | 27.5
206 | 10 | 08/23/1995 | 105.1 | 15 | 1 | 12.5 | Eng Fill | 13.6
207 | 10 | 08/23/1995 | 105 | 15 | 1 | 25.2 | Eng Fill | 13.8
208 | 10 | 08/23/1995 | 106.1 | 15 | 1 | 37.9 | Eng Fill | 13.9
209 | 10 | 08/23/1995 | 107.2 | 15 | 1 | 50.4 | Eng Fill | 13.9
210 | 10 | 08/23/1995 | 108 | 15 | 1 | 63 | Eng Fill | 13.8
211 | 12 | 06/30/1996 | 189.1 | 17 | 3 | 14.4 | Eng Fill | 41.4
212 | 12 | 06/30/1996 | 189.1 | 17 | 3 | 14.4 | Eng Fill | 41.4
213 | 12 | 06/30/1996 | 194.9 | 17 | 3 | 28.2 | Eng Fill | 41.4
214 | 12 | 06/30/1996 | 194.9 | 17 | 3 | 28.2 | Eng Fill | 41.4
215 | 12 | 06/30/1996 | 193.3 | 17 | 3 | 41.9 | Eng Fill | 41.4
216 | 12 | 06/30/1996 | 193.3 | 17 | 3 | 41.9 | Eng Fill | 41.4
217 | 12 | 06/30/1996 | 193.1 | 17 | 3 | 55.6 | Eng Fill | 41.4
218 | 12 | 06/30/1996 | 193.1 | 17 | 3 | 55.6 | Eng Fill | 41.4
219 | 12 | 06/30/1996 | 192 | 17 | 3 | 69.3 | Eng Fill | 41.4
220 | 12 | 06/30/1996 | 192 | 17 | 3 | 69.3 | Eng Fill | 41.4
221 | 12 | 06/30/1996 | 177.5 | 17 | 3 | 14.3 | Eng Fill | 27.7
222 | 12 | 06/30/1996 | 177.5 | 17 | 3 | 14.3 | Eng Fill | 27.7
223 | 12 | 06/30/1996 | 182.1 | 17 | 3 | 27.6 | Eng Fill | 27.7
224 | 12 | 06/30/1996 | 182.1 | 17 | 3 | 27.6 | Eng Fill | 27.7
225 | 12 | 06/30/1996 | 183.7 | 17 | 3 | 41.3 | Eng Fill | 27.7
226 | 12 | 06/30/1996 | 183.7 | 17 | 3 | 41.3 | Eng Fill | 27.7
227 | 12 | 06/30/1996 | 184.5 | 17 | 3 | 55.1 | Eng Fill | 27.7
228 | 12 | 06/30/1996 | 184.5 | 17 | 3 | 55.1 | Eng Fill | 27.7
229 | 12 | 06/30/1996 | 185 | 17 | 3 | 68.9 | Eng Fill | 27.7
230 | 12 | 06/30/1996 | 185 | 17 | 3 | 68.9 | Eng Fill | 27.7
231 | 12 | 06/30/1996 | 150.7 | 17 | 3 | 144 | Eng Fill | 13.8
232 | 12 | 06/30/1996 | 150.7 | 17 | 3 | 14.4 | Eng Fill | 13.8
233 | 12 | 06/30/1996 | 155.1 | 17 | 3 | 27.2 | Eng Fill | 13.9
234 | 12 | 06/30/1996 | 155.1 | 17 | 3 | 27.2 | Eng Fill | 13.9
235 | 12 | 06/30/1996 | 161.4 | 17 | 3 | 41.1 | Eng Fill | 13.9
236 | 12 | 06/30/1996 | 161.4 | 17 | 3 | 41.1 | Eng Fill | 13.9
237 | 12 | 06/30/1996 | 165.2 | 17 | 3 | 54.7 | Eng Fill | 13.9
238 | 12 | 06/30/1996 | 165.2 | 17 | 3 | 54.7 | Eng Fill | 13.9
239 | 12 | 06/30/1996 | 168.6 | 17 | 3 | 684 | Eng Fill | 13.9
240 | 12 | 06/30/1996 | 168.6 | 17 | 3 | 68.4 | Eng Fill | 13.9
241 | 13 | 07/27/1996 | 69.9 | 18 | 3 | 14.5 | Eng Fill | 41.5
242 | 13 | 09/06/1995 | 70.4 | 18 | 2 | 12.7 | Eng Fill | 41.4
243 | 13 | 07/27/1996 | 70.2 | 18 | 3 | 28.1 | Eng Fill | 41.4
244 | 13 | 09/06/1995 | 70.8 | 18 | 2 | 25.1 | Eng Fill | 41.4
245 | 13 | 07/27/1996 | 68.1 | 18 | 3 | 41.7 | Eng Fill | 41.5
246 | 13 | 09/06/1995 | 68.4 | 18 | 2 | 37.8 | Eng Fill | 41.3
247 | 13 | 07/27/1996 | 67.7 | 18 | 3 | 55.5 | Eng Fill | 41.5
248 | 13 | 09/06/1995 | 68 | 18 | 2 | 50.7 | Eng Fill | 41.3
249 | 13 | 07/27/1996 | 70.9 | 18 | 3 | 69.3 | Eng Fill | 41.4
250 | 13 | 09/06/1995 | 69.2 | 18 | 2 | 63.4 | Eng Fill | 41.3
251 | 13 | 07/27/1996 | 63.1 | 18 | 3 | 14.4 | Eng Fill | 27.6
252 | 13 | 09/06/1995 | 58.3 | 18 | 2 | 12.6 | Eng Fill | 27.8
253 | 13 | 07/27/1996 | 63.7 | 18 | 3 | 27.6 | Eng Fill | 27.7
254 | 13 | 09/06/1995 | 54.5 | 18 | 2 | 25.1 | Eng Fill | 27.7
255 | 13 | 07/27/1996 | 64.2 | 18 | 3 | 41.3 | Eng Fill | 27.6
256 | 13 | 09/06/1995 | 54.2 | 18 | 2 | 37.8 | Eng Fill | 27.5
257 | 13 | 07/27/1996 | 65.7 | 18 | 3 | 55.1 | Eng Fill | 27.6
258 | 13 | 09/06/1995 | 56.1 | 18 | 2 | 50.6 | Eng Fill | 27.6
259 | 13 | 07/27/1996 | 70.2 | 18 | 3 | 68.9 | Eng Fill | 27.6
260 | 13 | 09/06/1995 | 58.1 | 18 | 2 | 63.2 | Eng Fill | 27.6
261 | 13 | 07/27/1996 | 56.2 | 18 | 3 | 14.4 | Eng Fill | 13.9
262 | 13 | 09/06/1995 | 41.8 | 18 | 2 | 12.5 | Eng Fill | 13.7
263 | 13 | 07/27/1996 | 58.3 | 18 | 3 | 27.1 | Eng Fill | 13.8
264 | 13 | 09/06/1995 | 38.4 | 18 | 2 | 24.8 | Eng Fill | 13.7
265 | 13 | 07/27/1996 | 60.3 | 18 | 3 | 40.9 | Eng Fill | 13.9
266 | 13 | 09/06/1995 | 39.9 | 18 | 2 | 37.6 | Eng Fill | 13.7
267 | 13 | 07/27/1996 | 63.2 | 18 | 3 | 54.6 | Eng Fill | 13.8
268 | 13 | 09/06/1995 | 43.1 | 18 | 2 | 50.5 | Eng Fill | 13.9
269 | 13 | 07/27/1996 | 68 | 18 | 3 | 68.3 | Eng Fill | 13.9
270 | 13 | 09/06/1995 | 45.6 | 18 | 2 | 63.1 | Eng Fill | 13.9
271 | 14 | 06/27/1996 | 202.8 | 5 | 3 | 14.2 | Eng Fill | 41.5
272 | 14 | 06/27/1996 | 206 | 5 | 3 | 28 | Eng Fill | 41.5
273 | 14 | 06/27/1996 | 204.7 | 5 | 3 | 41.9 | Eng Fill | 41.4
274 | 14 | 06/27/1996 | 204.4 | 5 | 3 | 55.6 | Eng Fill | 41.4
275 | 14 | 06/27/1996 | 205.6 | 5 | 3 | 69.3 | Eng Fill | 41.3
276 | 14 | 06/27/1996 | 189.4 | 5 | 3 | 14.1 | Eng Fill | 27.6
277 | 14 | 06/27/1996 | 192.1 | 5 | 3 | 27.5 | Eng Fill | 27.6
278 | 14 | 06/27/1996 | 195.2 | 5 | 3 | 41.4 | Eng Fill | 27.6
279 | 14 | 06/27/1996 | 196.7 | 5 | 3 | 55.2 | Eng Fill | 27.6
280 | 14 | 06/27/1996 | 198.1 | 5 | 3 | 68.8 | Eng Fill | 27.6
281 | 14 | 06/27/1996 | 160.9 | 5 | 3 | 14.2 | Eng Fill | 13.8
282 | 14 | 06/27/1996 | 163.5 | 5 | 3 | 27 | Eng Fill | 13.8
283 | 14 | 06/27/1996 | 169.2 | 5 | 3 | 40.9 | Eng Fill | 13.8
284 | 14 | 06/27/1996 | 174.7 | 5 | 3 | 54.7 | Eng Fill | 13.8
285 | 14 | 06/27/1996 | 178.8 | 5 | 3 | 68.4 | Eng Fill | 13.8
286 | 16 | 08/22/1995 | 161.5 | 7 | 1 | 12.3 | Eng Fill | 41.4
287 | 16 | 08/22/1995 | 160.2 | 7 | 1 | 24.6 | Eng Fill | 41.3
288 | 16 | 08/22/1995 | 158.6 | 7 | 1 | 37.2 | Eng Fill | 41.3
289 | 16 | 08/22/1995 | 159.1 | 7 | 1 | 50 | Eng Fill | 41.3
290 | 16 | 08/22/1995 | 160.1 | 7 | 1 | 62.6 | Eng Fill | 41.3
291 | 16 | 08/22/1995 | 154.6 | 7 | 1 | 12.2 | Eng Fill | 27.5
292 | 16 | 08/22/1995 | 152.9 | 7 | 1 | 24.6 | Eng Fill | 27.6
293 | 16 | 08/22/1995 | 152.1 | 7 | 1 | 37.2 | Eng Fill | 27.6
294 | 16 | 08/22/1995 | 153 | 7 | 1 | 50 | Eng Fill | 27.7
295 | 16 | 08/22/1995 | 153.8 | 7 | 1 | 62.5 | Eng Fill | 27.6
296 | 16 | 08/22/1995 | 137.8 | 7 | 1 | 12.4 | Eng Fill | 13.9
297 | 16 | 08/22/1995 | 136.6 | 7 | 1 | 24.8 | Eng Fill | 13.9
298 | 16 | 08/22/1995 | 137 | 7 | 1 | 37.5 | Eng Fill | 13.9
299 | 16 | 08/22/1995 | 138.8 | 7 | 1 | 50.1 | Eng Fill | 13.9
300 | 16 | 08/22/1995 | 141 | 7 | 1 | 62.5 | Eng Fill | 13.9
301 | 17 | 08/22/1995 | 151.6 | 8 | 2 | 12.6 | Eng Fill | 41.5
302 | 17 | 08/22/1995 | 159.3 | 8 | 2 | 25.1 | Eng Fill | 41.4
303 | 17 | 08/22/1995 | 160.1 | 8 | 2 | 37.9 | Eng Fill | 41.4
304 | 17 | 08/22/1995 | 159.9 | 8 | 2 | 50.3 | Eng Fill | 41.5
305 | 17 | 08/22/1995 | 159.6 | 8 | 2 | 62.9 | Eng Fill | 41.5
306 | 17 | 08/22/1995 | 146 | 8 | 2 | 12.6 | Eng Fill | 27.7
307 | 17 | 08/22/1995 | 150.8 | 8 | 2 | 25.2 | Eng Fill | 27.7
308 | 17 | 08/22/1995 | 153 | 8 | 2 | 37.9 | Eng Fill | 27.7
309 | 17 | 08/22/1995 | 153.5 | 8 | 2 | 50.4 | Eng Fill | 27.6
310 | 17 | 08/22/1995 | 153.5 | 8 | 2 | 63 | Eng Fill | 27.7
311 | 17 | 08/22/1995 | 128.2 | 8 | 2 | 12.5 | Eng Fill | 13.9
312 | 17 | 08/22/1995 | 132.1 | 8 | 2 | 25.2 | Eng Fill | 13.9
313 | 17 | 08/22/1995 | 135.9 | 8 | 2 | 37.8 | Eng Fill | 13.9
314 | 17 | 08/22/1995 | 138.1 | 8 | 2 | 50.3 | Eng Fill | 13.9
315 | 17 | 08/22/1995 | 139.9 | 8 | 2 | 62.9 | Eng Fill | 13.9
316 | 18 | 08/22/1995 | 156.3 | 9 | 2 | 12.6 | Eng Fill | 41.2
317 | 18 | 08/22/1995 | 160.7 | 9 | 2 | 25.1 | Eng Fill | 41.3
318 | 18 | 08/22/1995 | 162.2 | 9 | 2 | 37.8 | Eng Fill | 41.3
319 | 18 | 08/22/1995 | 164.2 | 9 | 2 | 50.5 | Eng Fill | 41.5
320 | 18 | 08/22/1995 | 167.2 | 9 | 2 | 63.1 | Eng Fill | 41.5
321 | 18 | 08/22/1995 | 155.5 | 9 | 2 | 12.5 | Eng Fill | 27.8
322 | 18 | 08/22/1995 | 157.1 | 9 | 2 | 25.1 | Eng Fill | 27.8
323 | 18 | 08/22/1995 | 158.7 | 9 | 2 | 37.8 | Eng Fill | 27.8
324 | 18 | 08/22/1995 | 159.5 | 9 | 2 | 50.5 | Eng Fill | 27.8
325 | 18 | 08/22/1995 | 161.1 | 9 | 2 | 63.1 | Eng Fill | 27.8
326 | 18 | 08/22/1995 | 140.7 | 9 | 2 | 12.6 | Eng Fill | 14.1
327 | 18 | 08/22/1995 | 143 | 9 | 2 | 25.1 | Eng Fill | 14.2
328 | 18 | 08/22/1995 | 145.1 | 9 | 2 | 37.9 | Eng Fill | 14.2
329 | 18 | 08/22/1995 | 146.3 | 9 | 2 | 50.5 | Eng Fill | 14.1
330 | 18 | 08/22/1995 | 148.3 | 9 | 2 | 63.1 | Eng Fill | 14.2
331 | 20 | 08/22/1995 | 145 | 11 | 1 | 12.6 | Eng Fill | 41.4
332 | 20 | 08/22/1995 | 146.2 | 11 | 1 | 25.1 | Eng Fill | 41.3
333 | 20 | 08/22/1995 | 143.8 | 11 | 1 | 37.8 | Eng Fill | 41.4
334 | 20 | 08/22/1995 | 142.1 | 11 | 1 | 50.4 | Eng Fill | 41.4
335 | 20 | 08/22/1995 | 140.8 | 11 | 1 | 62.9 | Eng Fill | 41.4
336 | 20 | 08/22/1995 | 141.3 | 11 | 1 | 12.5 | Eng Fill | 27.6
337 | 20 | 08/22/1995 | 138.9 | 11 | 1 | 25.1 | Eng Fill | 27.7
338 | 20 | 08/22/1995 | 137.4 | 11 | 1 | 37.9 | Eng Fill | 27.6
339 | 20 | 08/22/1995 | 136.2 | 11 | 1 | 50.4 | Eng Fill | 27.6
340 | 20 | 08/22/1995 | 135.6 | 11 | 1 | 63 | Eng Fill | 27.6
341 | 20 | 08/22/1995 | 122.9 | 11 | 1 | 12.6 | Eng Fill | 13.9
342 | 20 | 08/22/1995 | 122.8 | 11 | 1 | 25.1 | Eng Fill | 13.9
343 | 20 | 08/22/1995 | 123 | 11 | 1 | 37.8 | Eng Fill | 13.9
344 | 20 | 08/22/1995 | 123.5 | 11 | 1 | 50.4 | Eng Fill | 13.9
345 | 20 | 08/22/1995 | 124.1 | 11 | 1 | 63 | Eng Fill | 13.9
346 | 22 | 07/01/1996 | 42.6 | 13 | 3 | 13.8 | Eng Fill | 41.6
347 | 22 | 07/01/1996 | 43.9 | 13 | 3 | 27.5 | Eng Fill | 41.4
348 | 22 | 07/01/1996 | 45.6 | 13 | 3 | 41.3 | Eng Fill | 41.4
349 | 22 | 07/01/1996 | 46.9 | 13 | 3 | 55 | Eng Fill | 41.5
350 | 22 | 07/01/1996 | 48 | 13 | 3 | 68.6 | Eng Fill | 41.4
351 | 22 | 07/01/1996 | 33.3 | 13 | 3 | 13.7 | Eng Fill | 27.6
352 | 22 | 07/01/1996 | 34.6 | 13 | 3 | 26.8 | Eng Fill | 27.6
353 | 22 | 07/01/1996 | 36.7 | 13 | 3 | 40.5 | Eng Fill | 27.6
354 | 22 | 07/01/1996 | 39.1 | 13 | 3 | 54.5 | Eng Fill | 27.6
355 | 22 | 07/01/1996 | 41.4 | 13 | 3 | 68.1 | Eng Fill | 27.6
356 | 22 | 07/01/1996 | 24.6 | 13 | 3 | 13.6 | Eng Fill | 13.9
357 | 22 | 07/01/1996 | 26.3 | 13 | 3 | 26.4 | Eng Fill | 13.9
358 | 22 | 07/01/1996 | 28.8 | 13 | 3 | 40.1 | Eng Fill | 13.9
359 | 22 | 07/01/1996 | 31.3 | 13 | 3 | 53.7 | Eng Fill | 13.9
360 | 22 | 07/01/1996 | 33.9 | 13 | 3 | 67.6 | Eng Fill | 13.9
361 | 24 | 08/22/1995 | 169.1 | 24 | 1 | 12.5 | Eng Fill | 41.4
362 | 24 | 08/22/1995 | 168 | 24 | 1 | 25 | Eng Fill | 41.4
363 | 24 | 08/22/1995 | 165.8 | 24 | 1 | 37.9 | Eng Fill | 41.4
364 | 24 | 08/22/1995 | 164.5 | 24 | 1 | 50.3 | Eng Fill | 41.4
365 | 24 | 08/22/1995 | 163.6 | 24 | 1 | 63.1 | Eng Fill | 41.4
366 | 24 | 08/22/1995 | 160.3 | 24 | 1 | 12.5 | Eng Fill | 27.5
367 | 24 | 08/22/1995 | 158.1 | 24 | 1 | 25 | Eng Fill | 27.5
368 | 24 | 08/22/1995 | 157.5 | 24 | 1 | 37.7 | Eng Fill | 27.5
369 | 24 | 08/22/1995 | 157.1 | 24 | 1 | 50.4 | Eng Fill | 27.5
370 | 24 | 08/22/1995 | 156.4 | 24 | 1 | 63 | Eng Fill | 27.5
371 | 24 | 08/22/1995 | 136.8 | 24 | 1 | 12.5 | Eng Fill | 13.9
372 | 24 | 08/22/1995 | 137.7 | 24 | 1 | 25.2 | Eng Fill | 13.9
373 | 24 | 08/22/1995 | 139.3 | 24 | 1 | 37.9 | Eng Fill | 14
374 | 24 | 08/22/1995 | 140.5 | 24 | 1 | 50.4 | Eng Fill | 13.9
375 | 24 | 08/22/1995 | 141.7 | 24 | 1 | 63 | Eng Fill | 13.9
376 | 25 | 09/11/1995 | 161.3 | 25 | 2 | 12.5 | Eng Fill | 41.4
377 | 25 | 09/11/1995 | 164.7 | 25 | 2 | 25 | Eng Fill | 41.3
378 | 25 | 09/11/1995 | 165.1 | 25 | 2 | 37.8 | Eng Fill | 41.4
379 | 25 | 09/11/1995 | 168.3 | 25 | 2 | 50.6 | Eng Fill | 41.4
380 | 25 | 09/11/1995 | 171.9 | 25 | 2 | 63.1 | Eng Fill | 41.4
381 | 25 | 09/11/1995 | 152.3 | 25 | 2 | 12.6 | Eng Fill | 27.6
382 | 25 | 09/11/1995 | 157.1 | 25 | 2 | 25 | Eng Fill | 27.7
383 | 25 | 09/11/1995 | 160.6 | 25 | 2 | 37.7 | Eng Fill | 27.7
384 | 25 | 09/11/1995 | 162.7 | 25 | 2 | 50.5 | Eng Fill | 27.7
385 | 25 | 09/11/1995 | 164.7 | 25 | 2 | 63.1 | Eng Fill | 27.7
386 | 25 | 09/11/1995 | 138.3 | 25 | 2 | 12.5 | Eng Fill | 14.1
387 | 25 | 09/11/1995 | 140.3 | 25 | 2 | 25.2 | Eng Fill | 13.9
388 | 25 | 09/11/1995 | 144.5 | 25 | 2 | 37.7 | Eng Fill | 13.9
389 | 25 | 09/11/1995 | 147.7 | 25 | 2 | 50.5 | Eng Fill | 13.9
390 | 25 | 09/11/1995 | 151 | 25 | 2 | 63.1 | Eng Fill | 13.9
391 | 26 | 07/27/1996 | 51.1 | 26 | 3 | 13.9 | Eng Fill | 41.4
392 | 26 | 07/27/1996 | 66.9 | 26 | 3 | 27.8 | Eng Fill | 41.3
393 | 26 | 07/27/1996 | 74.2 | 26 | 3 | 41.6 | Eng Fill | 41.3
394 | 26 | 07/27/1996 | 85 | 26 | 3 | 55.2 | Eng Fill | 41.4
395 | 26 | 07/27/1996 | 94.3 | 26 | 3 | 68.8 | Eng Fill | 41.3
396 | 26 | 07/27/1996 | 36.7 | 26 | 3 | 13.4 | Eng Fill | 27.7
397 | 26 | 07/27/1996 | 43.6 | 26 | 3 | 27.1 | Eng Fill | 27.7
398 | 26 | 07/27/1996 | 58.9 | 26 | 3 | 41.1 | Eng Fill | 27.7
399 | 26 | 07/27/1996 | 75.5 | 26 | 3 | 55 | Eng Fill | 27.7
400 | 26 | 07/27/1996 | 89.8 | 26 | 3 | 68.4 | Eng Fill | 27.7
401 | 26 | 07/27/1996 | 34.4 | 26 | 3 | 13.4 | Eng Fill | 13.7
402 | 26 | 07/27/1996 | 39.2 | 26 | 3 | 26.6 | Eng Fill | 13.8
403 | 26 | 07/27/1996 | 53.3 | 26 | 3 | 40.5 | Eng Fill | 13.8
404 | 26 | 07/27/1996 | 67.6 | 26 | 3 | 54.5 | Eng Fill | 13.8
405 | 26 | 07/27/1996 | 81.3 | 26 | 3 | 68.1 | Eng Fill | 13.8
1 | 2 | 07/19/1996 | 91.6 | 2 | 1 | 20.5 | Base | 20.8
2 | 2 | 07/19/1996 | 94.8 | 2 | 1 | 40.9 | Base | 20.8
3 | 2 | 07/19/1996 | 102 | 2 | 1 | 61.4 | Base | 20.8
4 | 2 | 07/19/1996 | 108.8 | 2 | 1 | 34.3 | Base | 34.4
5 | 2 | 07/19/1996 | 124.3 | 2 | 1 | 68.4 | Base | 34.3
6 | 2 | 07/19/1996 | 139.4 | 2 | 1 | 102.5 | Base | 34.4
7 | 2 | 07/19/1996 | 171.1 | 2 | 1 | 68.7 | Base | 69.2
8 | 2 | 07/19/1996 | 207.4 | 2 | 1 | 137.1 | Base | 68.7
9 | 2 | 07/19/1996 | 230 | 2 | 1 | 204.5 | Base | 68.8
10 | 2 | 07/19/1996 | 210.3 | 2 | 1 | 68.9 | Base | 103.4
11 | 2 | 07/19/1996 | 229.8 | 2 | 1 | 102.8 | Base | 103.3
12 | 2 | 07/19/1996 | 272.5 | 2 | 1 | 205 | Base | 103.5
13 | 2 | 07/19/1996 | 263.4 | 2 | 1 | 103.1 | Base | 137.8
14 | 2 | 07/19/1996 | 279.3 | 2 | 1 | 137.2 | Base | 137.7
15 | 2 | 07/19/1996 | 319.7 | 2 | 1 | 272.6 | Base | 138
16 | 3 | 07/13/1996 | 72.9 | 3 | 2 | 20.4 | Base | 20.6
17 | 3 | 07/13/1996 | 79.2 | 3 | 2 | 40.9 | Base | 20.6
18 | 3 | 07/13/1996 | 88.6 | 3 | 2 | 61.3 | Base | 20.6
19 | 3 | 07/13/1996 | 93.9 | 3 | 2 | 34.2 | Base | 34.6
20 | 3 | 07/13/1996 | 108.6 | 3 | 2 | 68.3 | Base | 34.5
21 | 3 | 07/13/1996 | 122.5 | 3 | 2 | 102.3 | Base | 34.5
22 | 3 | 07/13/1996 | 152 | 3 | 2 | 68.6 | Base | 68.9
23 | 3 | 07/13/1996 | 186.7 | 3 | 2 | 136.8 | Base | 68.9
24 | 3 | 07/13/1996 | 206.4 | 3 | 2 | 205.1 | Base | 69
25 | 3 | 07/13/1996 | 190.2 | 3 | 2 | 68.8 | Base | 103.3
26 | 3 | 07/13/1996 | 204.9 | 3 | 2 | 102.7 | Base | 103.3
27 | 3 | 07/13/1996 | 242.9 | 3 | 2 | 204.7 | Base | 103.4
28 | 3 | 07/13/1996 | 237.3 | 3 | 2 | 103 | Base | 137.9
29 | 3 | 07/13/1996 | 251 | 3 | 2 | 137.2 | Base | 137.8
30 | 3 | 07/13/1996 | 286.3 | 3 | 2 | 272.7 | Base | 137.8
31 | 4 | 07/24/1996 | 93.7 | 24 | 1 | 20.7 | Base | 20.6
32 | 4 | 07/24/1996 | 94.5 | 24 | 1 | 41.1 | Base | 20.7
33 | 4 | 07/24/1996 | 102.4 | 24 | 1 | 61.5 | Base | 20.6
34 | 4 | 07/24/1996 | 118.6 | 24 | 1 | 34.7 | Base | 34.6
35 | 4 | 07/24/1996 | 126.5 | 24 | 1 | 68.7 | Base | 34.6
36 | 4 | 07/24/1996 | 135.4 | 24 | 1 | 102.7 | Base | 34.6
37 | 4 | 07/24/1996 | 176.1 | 24 | 1 | 69.4 | Base | 68.9
38 | 4 | 07/24/1996 | 190.9 | 24 | 1 | 137.3 | Base | 68.9
39 | 4 | 07/24/1996 | 201 | 24 | 1 | 205.5 | Base | 68.6
40 | 4 | 07/24/1996 | 210.5 | 24 | 1 | 69.6 | Base | 103.4
41 | 4 | 07/24/1996 | 215.6 | 24 | 1 | 103.3 | Base | 103.3
42 | 4 | 07/24/1996 | 245.1 | 24 | 1 | 205 | Base | 103.4
43 | 4 | 07/24/1996 | 260.3 | 24 | 1 | 104.1 | Base | 137.8
44 | 4 | 07/24/1996 | 270.5 | 24 | 1 | 137.8 | Base | 138.1
45 | 4 | 07/24/1996 | 291.7 | 24 | 1 | 273.6 | Base | 137.9
46 | 6 | 07/17/1996 | 70.7 | 20 | 2 | 20.7 | Base | 20.7
47 | 6 | 07/17/1996 | 75.4 | 20 | 2 | 41.2 | Base | 20.7
48 | 6 | 07/17/1996 | 83.1 | 20 | 2 | 61.7 | Base | 20.7
49 | 6 | 07/17/1996 | 86.3 | 20 | 2 | 34.5 | Base | 34.3
50 | 6 | 07/17/1996 | 100 | 20 | 2 | 68.7 | Base | 34.4
51 | 6 | 07/17/1996 | 112.7 | 20 | 2 | 103 | Base | 34.4
52 | 6 | 07/17/1996 | 140.8 | 20 | 2 | 69.3 | Base | 68.8
53 | 6 | 07/17/1996 | 171.2 | 20 | 2 | 138.7 | Base | 68.8
54 | 6 | 07/17/1996 | 186 | 20 | 2 | 207 | Base | 69
55 | 6 | 07/17/1996 | 177.4 | 20 | 2 | 70.5 | Base | 103.6
56 | 6 | 07/17/1996 | 189.8 | 20 | 2 | 104.4 | Base | 103.5
57 | 6 | 07/17/1996 | 220.7 | 20 | 2 | 206.7 | Base | 103.4
58 | 6 | 07/17/1996 | 222.6 | 20 | 2 | 105.2 | Base | 137.7
59 | 6 | 07/17/1996 | 236.7 | 20 | 2 | 139.3 | Base | 138
60 | 6 | 07/17/1996 | 265.8 | 20 | 2 | 275.1 | Base | 137.9
61 | 11 | 07/24/1996 | 71.9 | 16 | 1 | 20.7 | Base | 20.8
62 | 11 | 07/24/1996 | 78.8 | 16 | 1 | 41.2 | Base | 20.9
63 | 11 | 07/24/1996 | 86.7 | 16 | 1 | 61.8 | Base | 20.7
64 | 11 | 07/24/1996 | 92.6 | 16 | 1 | 34.6 | Base | 34.6

## Table Reference
TABLE_NAME | TABLE_ALIAS | DESCRIPTION
WT_AVG_RES_MOD_AGG_NCE | Average Resilient Modulus Aggregates NCE | Table listing level C Aggregate Resilient Modulus data from NCE (Nichols Consulting Engineers) testing

## Field Reference
TABLE_NAME | FIELD_NAME | FIELD_ALIAS | DESCRIPTION
WT_AVG_RES_MOD_AGG_NCE | TEST_ID | TestID | Unique ID number (primary key)
WT_AVG_RES_MOD_AGG_NCE | MATERIAL | Material | Material being tested (Either Base or Engineered Fill)
WT_AVG_RES_MOD_AGG_NCE | TEST_DATE | Test Date | Date of testing
WT_AVG_RES_MOD_AGG_NCE | RES_MODULUS | Res Modulus (MPa) | Resilient Modulus value recorded for specimen
WT_AVG_RES_MOD_AGG_NCE | CONFINING_PRESSURE | Confining Pressure (kPa) | Confining pressure on the sample
WT_AVG_RES_MOD_AGG_NCE | LIFT | Lift | Refers to either the top or the bottom lift of the HMA layer
WT_AVG_RES_MOD_AGG_NCE | SECTION_ID | SectionID | Section number according to the track layout
WT_AVG_RES_MOD_AGG_NCE | MAX_AXIAL_STRESS | Max Axial Stress (kPa) | Maximum Axial Stress recorded for sample
WT_AVG_RES_MOD_AGG_NCE | MIX_ID | MixID | ID number assigned to each mix design for orig construction only (26 mix designs total)