## WT_AVG_FATIGUE_CRACKING_NCE
TEST_ID | SECTION_ID | RWP_LOW_SEV_FATIGUE_CRACK | RWP_MODERATE_SEV_FAT_CRACK | RWP_HIGH_SEV_FATIGUE_CRACK | RWP_FATIGUE_CRACKING | COMMENTS | SESSION_ID | TEST_DATE | CUMULATIVE_ESALS | LWP_LOW_SEV_FATIGUE_CRACK | LWP_MODERATE_SEV_FAT_CRACK | LWP_HIGH_SEV_FATIGUE_CRACK | LWP_FATIGUE_CRACKING
1052 | 35 | 0 | 0 | 0 | 0 |  | 300 | 07/17/1997 | 0 | 0 | 0 | 0 | 0
1053 | 35 | 0 | 0 | 0 | 0 |  | 31 | 08/05/1997 | 201794 | 0 | 0 | 0 | 0
1054 | 35 | 0 | 0 | 0 | 0 |  | 32 | 08/19/1997 | 368198 | 0 | 0 | 0 | 0
1055 | 35 | 0 | 0 | 0 | 0 |  | 33 | 09/02/1997 | 512294 | 0 | 0 | 0 | 0
1056 | 35 | 0 | 0 | 0 | 0 |  | 34 | 09/16/1997 | 582006 | 0 | 0 | 0 | 0
1057 | 35 | 0 | 0 | 0 | 0 |  | 35 | 10/27/1997 | 704278 | 0 | 0 | 0 | 0
1058 | 35 | 0 | 0 | 0 | 0 |  | 36 | 11/18/1997 | 901237 | 0 | 0 | 0 | 0
1059 | 35 | 0 | 0 | 0 | 0 |  | 37 | 12/02/1997 | 1060624 | 0 | 0 | 0 | 0
1060 | 35 | 0 | 0 | 0 | 0 |  | 38 | 12/16/1997 | 1174107 | 0 | 0 | 0 | 0
1061 | 35 | 0 | 0 | 0 | 0 |  | 39 | 12/30/1997 | 1274750 | 0 | 0 | 0 | 0
1062 | 35 | 0 | 0 | 0 | 0 |  | 40 | 01/13/1998 | 1377438 | 0 | 0 | 0 | 0
1063 | 35 | 0 | 0 | 0 | 0 |  | 41 | 01/27/1998 | 1421068 | 0 | 0 | 0 | 0
1064 | 35 | 0 | 0 | 0 | 0 |  | 42 | 02/10/1998 | 1513115 | 0 | 0 | 0 | 0
1065 | 35 | 0 | 0 | 0 | 0 |  | 43 | 03/04/1998 | 1543741 | 0 | 0 | 0 | 0
1066 | 35 | 0 | 0 | 0 | 0 |  | 44 | 03/26/1998 | 1647720 | 0 | 0 | 0 | 0
1067 | 35 | 0 | 0 | 0 | 0 |  | 45 | 04/15/1998 | 1809886 | 0 | 0 | 0 | 0
1068 | 35 | 0 | 0 | 0 | 0 |  | 46 | 05/07/1998 | 1893869 | 0 | 0 | 0 | 0
1069 | 35 | 0 | 0 | 0 | 0 |  | 47 | 06/02/1998 | 1991891 | 0 | 0 | 0 | 0
1070 | 35 | 0 | 0 | 0 | 0 |  | 48 | 09/17/1998 | 2045740 | 0 | 0 | 0 | 0
1071 | 35 | 0 | 0 | 0 | 0 |  | 50 | 03/10/1999 | 2177333 | 0 | 0 | 0 | 0
1072 | 36 | 0 | 0 | 0 | 0 |  | 300 | 07/17/1997 | 0 | 0 | 0 | 0 | 0
1073 | 36 | 0 | 0 | 0 | 0 |  | 31 | 08/05/1997 | 201794 | 0 | 0 | 0 | 0
1074 | 36 | 0 | 0 | 0 | 0 |  | 32 | 08/19/1997 | 368198 | 0 | 0 | 0 | 0
1075 | 36 | 0 | 0 | 0 | 0 |  | 33 | 09/02/1997 | 512294 | 0 | 0 | 0 | 0
1076 | 36 | 0 | 0 | 0 | 0 |  | 34 | 09/16/1997 | 582006 | 0 | 0 | 0 | 0
1077 | 36 | 0 | 0 | 0 | 0 | Distress after approx. 1" (25mm) had been milled from surface | 35 | 10/27/1997 | 704278 | 0 | 0 | 0 | 0
1078 | 36 | 0 | 0 | 0 | 0 | Distress after approx. 1" (25mm) had been milled from surface | 36 | 11/18/1997 | 901237 | 0 | 0 | 0 | 0
1079 | 36 | 0 | 0 | 0 | 0 | Distress after approx. 1" (25mm) had been milled from surface | 37 | 12/02/1997 | 1060624 | 0 | 0 | 0 | 0
1080 | 36 | 0 | 0 | 0 | 0 | Distress after approx. 1" (25mm) had been milled from surface | 38 | 12/16/1997 | 1174107 | 0 | 0 | 0 | 0
1081 | 36 | 0 | 0 | 0 | 0 | Distress after approx. 1" (25mm) had been milled from surface | 39 | 12/30/1997 | 1274750 | 0 | 0 | 0 | 0
1082 | 36 | 0 | 0 | 0 | 0 | Distress after approx. 1" (25mm) had been milled from surface | 40 | 01/13/1998 | 1377438 | 0 | 0 | 0 | 0
1083 | 36 | 0 | 0 | 0 | 0 | Distress after approx. 1" (25mm) had been milled from surface | 41 | 01/27/1998 | 1421068 | 0 | 0 | 0 | 0
1084 | 36 | 0 | 0 | 0 | 1.1 | Distress after approx. 1" (25mm) had been milled from surface | 42 | 02/10/1998 | 1513115 | 0.3 | 0 | 0 | 0
1085 | 36 | 0 | 0 | 0 | 1.1 | Distress after approx. 1" (25mm) had been milled from surface | 43 | 03/04/1998 | 1543741 | 0.3 | 0 | 0 | 0
1086 | 36 | 0.1 | 0 | 0 | 7 | Distress after approx. 1" (25mm) had been milled from surface | 44 | 03/26/1998 | 1647720 | 2.3 | 0 | 0 | 0.4
1087 | 36 | 6.7 | 0 | 0 | 37.4 | Distress after approx. 1" (25mm) had been milled from surface | 45 | 04/15/1998 | 1809886 | 12 | 0 | 0 | 20.8
1088 | 36 | 6.7 | 0 | 0 | 37.4 | Distress after approx. 1" (25mm) had been milled from surface | 46 | 05/07/1998 | 1893869 | 12 | 0 | 0 | 20.8
1089 | 36 | 6.7 | 0 | 0 | 58.6 | Distress after approx. 1" (25mm) had been milled from surface | 47 | 06/02/1998 | 1991891 | 18.7 | 0 | 0 | 20.9
1090 | 36 | 6.7 | 0 | 0 | 58.6 | Distress after approx. 1" (25mm) had been milled from surface | 48 | 09/17/1998 | 2045740 | 18.7 | 0 | 0 | 20.9
1091 | 36 | 10.1 | 0 | 0 | 58.4 | Distress after approx. 1" (25mm) had been milled from surface | 50 | 03/10/1999 | 2177333 | 18.7 | 0 | 0 | 31.7
1092 | 37 | 0 | 0 | 0 | 0 |  | 300 | 07/17/1997 | 0 | 0 | 0 | 0 | 0
1093 | 37 | 0 | 0 | 0 | 0 |  | 31 | 08/05/1997 | 201794 | 0 | 0 | 0 | 0
1094 | 37 | 0 | 0 | 0 | 0 |  | 32 | 08/19/1997 | 368198 | 0 | 0 | 0 | 0
1095 | 37 | 0 | 0 | 0 | 0 |  | 33 | 09/02/1997 | 512294 | 0 | 0 | 0 | 0
1096 | 37 | 0 | 0 | 0 | 0 |  | 34 | 09/16/1997 | 582006 | 0 | 0 | 0 | 0
1097 | 37 | 0 | 0 | 0 | 0 | Distress after approx. 1" (25mm) had been milled from surface | 35 | 10/27/1997 | 704278 | 0 | 0 | 0 | 0
1098 | 37 | 0 | 0 | 0 | 0 | Distress after approx. 1" (25mm) had been milled from surface | 36 | 11/18/1997 | 901237 | 0 | 0 | 0 | 0
1099 | 37 | 0 | 0 | 0 | 0 | Distress after approx. 1" (25mm) had been milled from surface | 37 | 12/02/1997 | 1060624 | 0 | 0 | 0 | 0
1100 | 37 | 0 | 0 | 0 | 0 | Distress after approx. 1" (25mm) had been milled from surface | 38 | 12/16/1997 | 1174107 | 0 | 0 | 0 | 0
1101 | 37 | 0 | 0 | 0 | 0 | Distress after approx. 1" (25mm) had been milled from surface | 39 | 12/30/1997 | 1274750 | 0 | 0 | 0 | 0
1102 | 37 | 0 | 0 | 0 | 0 | Distress after approx. 1" (25mm) had been milled from surface | 40 | 01/13/1998 | 1377438 | 0 | 0 | 0 | 0
1103 | 37 | 0 | 0 | 0 | 0 | Distress after approx. 1" (25mm) had been milled from surface | 41 | 01/27/1998 | 1421068 | 0 | 0 | 0 | 0
1104 | 37 | 0 | 0 | 0 | 0 | Distress after approx. 1" (25mm) had been milled from surface | 42 | 02/10/1998 | 1513115 | 0 | 0 | 0 | 0
1105 | 37 | 0 | 0 | 0 | 0 | Distress after approx. 1" (25mm) had been milled from surface | 43 | 03/04/1998 | 1543741 | 0 | 0 | 0 | 0
1106 | 37 | 0 | 0 | 0 | 0 | Distress after approx. 1" (25mm) had been milled from surface | 44 | 03/26/1998 | 1647720 | 0 | 0 | 0 | 0
1107 | 37 | 0 | 0 | 0 | 0 | Distress after approx. 1" (25mm) had been milled from surface | 45 | 04/15/1998 | 1809886 | 0 | 0 | 0 | 0
1108 | 37 | 0 | 0 | 0 | 0 | Distress after approx. 1" (25mm) had been milled from surface | 46 | 05/07/1998 | 1893869 | 0 | 0 | 0 | 0
1109 | 37 | 0 | 0 | 0 | 0 | Distress after approx. 1" (25mm) had been milled from surface | 47 | 06/02/1998 | 1991891 | 0 | 0 | 0 | 0
1110 | 37 | 0 | 0 | 0 | 0 | Distress after approx. 1" (25mm) had been milled from surface | 48 | 09/17/1998 | 2045740 | 0 | 0 | 0 | 0
1111 | 37 | 0 | 0 | 0 | 0 | Distress after approx. 1" (25mm) had been milled from surface | 50 | 03/10/1999 | 2177333 | 0 | 0 | 0 | 0
1112 | 38 | 0 | 0 | 0 | 0 |  | 300 | 07/17/1997 | 0 | 0 | 0 | 0 | 0
1113 | 38 | 0 | 0 | 0 | 0 |  | 31 | 08/05/1997 | 201794 | 0 | 0 | 0 | 0
1114 | 38 | 0 | 0 | 0 | 0 |  | 32 | 08/19/1997 | 368198 | 0 | 0 | 0 | 0
1115 | 38 | 0 | 0 | 0 | 0 |  | 33 | 09/02/1997 | 512294 | 0 | 0 | 0 | 0
1116 | 38 | 0 | 0 | 0 | 0 |  | 34 | 09/16/1997 | 582006 | 0 | 0 | 0 | 0
1117 | 38 | 0 | 0 | 0 | 0 |  | 35 | 10/27/1997 | 704278 | 0 | 0 | 0 | 0
1118 | 38 | 0 | 0 | 0 | 0 |  | 36 | 11/18/1997 | 901237 | 0 | 0 | 0 | 0
1119 | 38 | 0 | 0 | 0 | 0 |  | 37 | 12/02/1997 | 1060624 | 0 | 0 | 0 | 0
1120 | 38 | 0 | 0 | 0 | 0 |  | 38 | 12/16/1997 | 1174107 | 0 | 0 | 0 | 0
1121 | 38 | 0 | 0 | 0 | 0 |  | 39 | 12/30/1997 | 1274750 | 0 | 0 | 0 | 0
1122 | 38 | 0 | 0 | 0 | 0 |  | 40 | 01/13/1998 | 1377438 | 0 | 0 | 0 | 0
1123 | 38 | 0 | 0 | 0 | 0 |  | 41 | 01/27/1998 | 1421068 | 0 | 0 | 0 | 0
1124 | 38 | 0 | 0 | 0 | 0 |  | 42 | 02/10/1998 | 1513115 | 0 | 0 | 0 | 0
1125 | 38 | 0 | 0 | 0 | 0 |  | 43 | 03/04/1998 | 1543741 | 0 | 0 | 0 | 0
1126 | 38 | 0 | 0 | 0 | 0 |  | 44 | 03/26/1998 | 1647720 | 0 | 0 | 0 | 0
1127 | 38 | 0 | 0 | 0 | 0 |  | 45 | 04/15/1998 | 1809886 | 0 | 0 | 0 | 0
1128 | 38 | 0 | 0 | 0 | 0 |  | 46 | 05/07/1998 | 1893869 | 0 | 0 | 0 | 0
1129 | 38 | 0 | 0 | 0 | 0 |  | 47 | 06/02/1998 | 1991891 | 0 | 0 | 0 | 0
1130 | 38 | 0 | 0 | 0 | 0 |  | 48 | 09/17/1998 | 2045740 | 0 | 0 | 0 | 0
1131 | 38 | 0 | 0 | 0 | 0 |  | 50 | 03/10/1999 | 2177333 | 0 | 0 | 0 | 0
1132 | 39 | 0 | 0 | 0 | 0 |  | 300 | 07/17/1997 | 0 | 0 | 0 | 0 | 0
1133 | 39 | 0 | 0 | 0 | 0 |  | 31 | 08/05/1997 | 201794 | 0 | 0 | 0 | 0
1134 | 39 | 0 | 0 | 0 | 0 |  | 32 | 08/19/1997 | 368198 | 0 | 0 | 0 | 0
1135 | 39 | 0 | 0 | 0 | 0 |  | 33 | 09/02/1997 | 512294 | 0 | 0 | 0 | 0
1136 | 39 | 0 | 0 | 0 | 0 |  | 34 | 09/16/1997 | 582006 | 0 | 0 | 0 | 0
1137 | 39 | 0 | 0 | 0 | 0 |  | 35 | 10/27/1997 | 704278 | 0 | 0 | 0 | 0
1138 | 39 | 0 | 0 | 0 | 0 |  | 36 | 11/18/1997 | 901237 | 0 | 0 | 0 | 0
1139 | 39 | 0 | 0 | 0 | 0 |  | 37 | 12/02/1997 | 1060624 | 0 | 0 | 0 | 0
1140 | 39 | 0 | 0 | 0 | 0 |  | 38 | 12/16/1997 | 1174107 | 0 | 0 | 0 | 0
1141 | 39 | 0 | 0 | 0 | 0 |  | 39 | 12/30/1997 | 1274750 | 0 | 0 | 0 | 0
1142 | 39 | 0 | 0 | 0 | 0 |  | 40 | 01/13/1998 | 1377438 | 0 | 0 | 0 | 0
1143 | 39 | 0 | 0 | 0 | 0 |  | 41 | 01/27/1998 | 1421068 | 0 | 0 | 0 | 0
1144 | 39 | 0 | 0 | 0 | 0 |  | 42 | 02/10/1998 | 1513115 | 0 | 0 | 0 | 0
1145 | 39 | 0 | 0 | 0 | 0 |  | 43 | 03/04/1998 | 1543741 | 0 | 0 | 0 | 0
1146 | 39 | 0 | 0 | 0 | 0 |  | 44 | 03/26/1998 | 1647720 | 0 | 0 | 0 | 0
1147 | 39 | 0 | 0 | 0 | 0 |  | 45 | 04/15/1998 | 1809886 | 0 | 0 | 0 | 0
1148 | 39 | 0 | 0 | 0 | 0 |  | 46 | 05/07/1998 | 1893869 | 0 | 0 | 0 | 0
1149 | 39 | 0 | 0 | 0 | 0 |  | 47 | 06/02/1998 | 1991891 | 0 | 0 | 0 | 0
1150 | 39 | 0 | 0 | 0 | 0 |  | 48 | 09/17/1998 | 2045740 | 0 | 0 | 0 | 0
1151 | 39 | 0 | 0 | 0 | 0 |  | 50 | 03/10/1999 | 2177333 | 0 | 0 | 0 | 0
1152 | 54 | 0 | 0 | 0 | 0 |  | 300 | 07/17/1997 | 0 | 0 | 0 | 0 | 0
1153 | 54 | 0 | 0 | 0 | 0 |  | 31 | 08/05/1997 | 201794 | 0 | 0 | 0 | 0
1154 | 54 | 0 | 0 | 0 | 0 |  | 32 | 08/19/1997 | 368198 | 0 | 0 | 0 | 0
1155 | 54 | 0 | 0 | 0 | 0 |  | 33 | 09/02/1997 | 512294 | 0 | 0 | 0 | 0
1156 | 54 | 0 | 0 | 0 | 0 |  | 34 | 09/16/1997 | 582006 | 0 | 0 | 0 | 0
1157 | 54 | 0 | 0 | 0 | 0 | Distress after approx. 1" (25mm) had been milled from surface | 35 | 10/27/1997 | 704278 | 0 | 0 | 0 | 0
1158 | 54 | 0 | 0 | 0 | 0 | Distress after approx. 1" (25mm) had been milled from surface | 36 | 11/18/1997 | 901237 | 0 | 0 | 0 | 0
1159 | 54 | 0 | 0 | 0 | 0 | Distress after approx. 1" (25mm) had been milled from surface | 37 | 12/02/1997 | 1060624 | 0 | 0 | 0 | 0
1160 | 54 | 0 | 0 | 0 | 0 | Distress after approx. 1" (25mm) had been milled from surface | 38 | 12/16/1997 | 1174107 | 0 | 0 | 0 | 0
1161 | 54 | 0 | 0 | 0 | 0 | Distress after approx. 1" (25mm) had been milled from surface | 39 | 12/30/1997 | 1274750 | 0 | 0 | 0 | 0
1162 | 54 | 0 | 0 | 0 | 0 | Distress after approx. 1" (25mm) had been milled from surface | 40 | 01/13/1998 | 1377438 | 0 | 0 | 0 | 0
1163 | 54 | 0 | 0 | 0 | 0 | Distress after approx. 1" (25mm) had been milled from surface | 41 | 01/27/1998 | 1421068 | 0 | 0 | 0 | 0
1164 | 54 | 0 | 0 | 0 | 0 | Distress after approx. 1" (25mm) had been milled from surface | 42 | 02/10/1998 | 1513115 | 0 | 0 | 0 | 0
1165 | 54 | 0 | 0 | 0 | 0 | Distress after approx. 1" (25mm) had been milled from surface | 43 | 03/04/1998 | 1543741 | 0 | 0 | 0 | 0
1166 | 54 | 0 | 0 | 0 | 0 | Distress after approx. 1" (25mm) had been milled from surface | 44 | 03/26/1998 | 1647720 | 0 | 0 | 0 | 0
1167 | 54 | 0 | 0 | 0 | 0 | Distress after approx. 1" (25mm) had been milled from surface | 45 | 04/15/1998 | 1809886 | 0 | 0 | 0 | 0
1168 | 54 | 0 | 0 | 0 | 0 | Distress after approx. 1" (25mm) had been milled from surface | 46 | 05/07/1998 | 1893869 | 0 | 0 | 0 | 0
1169 | 54 | 0 | 0 | 0 | 0 | Distress after approx. 1" (25mm) had been milled from surface | 47 | 06/02/1998 | 1991891 | 0 | 0 | 0 | 0
1170 | 54 | 0 | 0 | 0 | 0 | Distress after approx. 1" (25mm) had been milled from surface | 48 | 09/17/1998 | 2045740 | 0 | 0 | 0 | 0
1171 | 54 | 0 | 0 | 0 | 0 | Distress after approx. 1" (25mm) had been milled from surface | 50 | 03/10/1999 | 2177333 | 0 | 0 | 0 | 0
1172 | 55 | 0 | 0 | 0 | 0 |  | 300 | 07/17/1997 | 0 | 0 | 0 | 0 | 0
1173 | 55 | 0 | 0 | 0 | 0 |  | 31 | 08/05/1997 | 201794 | 0 | 0 | 0 | 0
1174 | 55 | 0 | 0 | 0 | 0 |  | 32 | 08/19/1997 | 368198 | 0 | 0 | 0 | 0
1175 | 55 | 0 | 0 | 0 | 0 |  | 33 | 09/02/1997 | 512294 | 0 | 0 | 0 | 0
1176 | 55 | 0 | 0 | 0 | 0 |  | 34 | 09/16/1997 | 582006 | 0 | 0 | 0 | 0
1177 | 55 | 0 | 0 | 0 | 0 | Distress after approx. 1" (25mm) had been milled from surface | 35 | 10/27/1997 | 704278 | 0 | 0 | 0 | 0
1178 | 55 | 0 | 0 | 0 | 0 | Distress after approx. 1" (25mm) had been milled from surface | 36 | 11/18/1997 | 901237 | 0 | 0 | 0 | 0
1179 | 55 | 0 | 0 | 0 | 0 | Distress after approx. 1" (25mm) had been milled from surface | 37 | 12/02/1997 | 1060624 | 0 | 0 | 0 | 0
1180 | 55 | 0 | 0 | 0 | 0 | Distress after approx. 1" (25mm) had been milled from surface | 38 | 12/16/1997 | 1174107 | 0 | 0 | 0 | 0
1181 | 55 | 0 | 0 | 0 | 0 | Distress after approx. 1" (25mm) had been milled from surface | 39 | 12/30/1997 | 1274750 | 0 | 0 | 0 | 0
1182 | 55 | 0 | 0 | 0 | 0 | Distress after approx. 1" (25mm) had been milled from surface | 40 | 01/13/1998 | 1377438 | 0 | 0 | 0 | 0
1183 | 55 | 0 | 0 | 0 | 0 | Distress after approx. 1" (25mm) had been milled from surface | 41 | 01/27/1998 | 1421068 | 0 | 0 | 0 | 0
1184 | 55 | 0 | 0 | 0 | 0 | Distress after approx. 1" (25mm) had been milled from surface | 42 | 02/10/1998 | 1513115 | 0 | 0 | 0 | 0
1185 | 55 | 0 | 0 | 0 | 0 | Distress after approx. 1" (25mm) had been milled from surface | 43 | 03/04/1998 | 1543741 | 0 | 0 | 0 | 0
1186 | 55 | 0 | 0 | 0 | 0 | Distress after approx. 1" (25mm) had been milled from surface | 44 | 03/26/1998 | 1647720 | 0 | 0 | 0 | 0
1187 | 55 | 0 | 0 | 0 | 1.4 | Distress after approx. 1" (25mm) had been milled from surface | 45 | 04/15/1998 | 1809886 | 0.4 | 0 | 0 | 0
1188 | 55 | 0 | 0 | 0 | 1.4 | Distress after approx. 1" (25mm) had been milled from surface | 46 | 05/07/1998 | 1893869 | 0.4 | 0 | 0 | 0
1189 | 55 | 0 | 0 | 0 | 1.4 | Distress after approx. 1" (25mm) had been milled from surface | 47 | 06/02/1998 | 1991891 | 0.4 | 0 | 0 | 0
1190 | 55 | 0 | 0 | 0 | 1.3 | Distress after approx. 1" (25mm) had been milled from surface | 48 | 09/17/1998 | 2045740 | 0.4 | 0 | 0 | 0
1191 | 55 | 0 | 0 | 0 | 1.3 | Distress after approx. 1" (25mm) had been milled from surface | 50 | 03/10/1999 | 2177333 | 0.4 | 0 | 0 | 0
1192 | 56 | 0 | 0 | 0 | 0 |  | 300 | 07/17/1997 | 0 | 0 | 0 | 0 | 0
1193 | 56 | 0 | 0 | 0 | 0 |  | 31 | 08/05/1997 | 201794 | 0 | 0 | 0 | 0
1194 | 56 | 0 | 0 | 0 | 0 |  | 32 | 08/19/1997 | 368198 | 0 | 0 | 0 | 0
1195 | 56 | 0 | 0 | 0 | 0 |  | 33 | 09/02/1997 | 512294 | 0 | 0 | 0 | 0
1196 | 56 | 0 | 0 | 0 | 0 |  | 34 | 09/16/1997 | 582006 | 0 | 0 | 0 | 0
1197 | 56 | 0 | 0 | 0 | 0 | Distress after approx. 1" (25mm) had been milled from surface | 35 | 10/27/1997 | 704278 | 0 | 0 | 0 | 0
1198 | 56 | 0 | 0 | 0 | 0 | Distress after approx. 1" (25mm) had been milled from surface | 36 | 11/18/1997 | 901237 | 0 | 0 | 0 | 0
1199 | 56 | 0 | 0 | 0 | 0 | Distress after approx. 1" (25mm) had been milled from surface | 37 | 12/02/1997 | 1060624 | 0 | 0 | 0 | 0
1200 | 56 | 1.4 | 0 | 0 | 1.9 | Distress after approx. 1" (25mm) had been milled from surface | 38 | 12/16/1997 | 1174107 | 0.5 | 0 | 0 | 5.1
1201 | 56 | 1.9 | 0 | 0 | 7 | Distress after approx. 1" (25mm) had been milled from surface | 39 | 12/30/1997 | 1274750 | 2 | 0 | 0 | 6.6
1202 | 56 | 4.2 | 0 | 0 | 30.5 | Distress after approx. 1" (25mm) had been milled from surface | 40 | 01/13/1998 | 1377438 | 8.6 | 0 | 0 | 15
1203 | 56 | 4.2 | 0 | 0 | 38.1 | Distress after approx. 1" (25mm) had been milled from surface | 41 | 01/27/1998 | 1421068 | 10.7 | 0 | 0 | 15
1204 | 56 | 10.1 | 0 | 0 | 45 | Distress after approx. 1" (25mm) had been milled from surface | 42 | 02/10/1998 | 1513115 | 12.6 | 0 | 0 | 36.3
1205 | 56 | 15.9 | 0 | 0 | 57.9 | Distress after approx. 1" (25mm) had been milled from surface | 43 | 03/04/1998 | 1543741 | 16.2 | 0 | 0 | 56.9
1206 | 56 | 15 | 0 | 0 | 73.8 | Distress after approx. 1" (25mm) had been milled from surface | 44 | 03/26/1998 | 1647720 | 20.7 | 0 | 0 | 53.7
1207 | 56 | 20.1 | 0 | 0 | 85.6 | Distress after approx. 1" (25mm) had been milled from surface | 45 | 04/15/1998 | 1809886 | 24 | 0 | 0 | 71.9
1208 | 56 | 20.1 | 0 | 0 | 100 | Distress after approx. 1" (25mm) had been milled from surface | 46 | 05/07/1998 | 1893869 | 28 | 0 | 0 | 71.9
1209 | 56 | 20.1 | 0 | 0 | 100 | Distress after approx. 1" (25mm) had been milled from surface | 47 | 06/02/1998 | 1991891 | 28 | 0 | 0 | 71.9
1210 | 56 | 20.1 | 0 | 0 | 100 | Distress after approx. 1" (25mm) had been milled from surface | 48 | 09/17/1998 | 2045740 | 28 | 0 | 0 | 71.9
1211 | 56 | 22.4 | 0 | 0 | 100 | Distress after approx. 1" (25mm) had been milled from surface | 50 | 03/10/1999 | 2177333 | 0 | 28 | 0 | 80

## Table Reference
TABLE_NAME | TABLE_ALIAS | DESCRIPTION
WT_AVG_FATIGUE_CRACKING_NCE | Average Fatigue Cracking NCE | Table listing level C fatigue cracking data for all pavement sections (both wheel paths) - NCE (Nichols Consulting Engineers)

## Field Reference
TABLE_NAME | FIELD_NAME | FIELD_ALIAS | DESCRIPTION
WT_AVG_FATIGUE_CRACKING_NCE | RWP_MODERATE_SEV_FAT_CRACK | RWP Moderate-severity Fatigue Crack (m^2) | Area of moderate severity fatigue cracking in the right wheel path
WT_AVG_FATIGUE_CRACKING_NCE | RWP_LOW_SEV_FATIGUE_CRACK | RWP Low-severity Fatigue Crack (m^2) | Area of low severity fatigue cracking in the right wheel path
WT_AVG_FATIGUE_CRACKING_NCE | TEST_DATE | Date | Date that the fatigue cracking data was collected
WT_AVG_FATIGUE_CRACKING_NCE | SESSION_ID | SessionID | ID number representing which monitoring session data comes from
WT_AVG_FATIGUE_CRACKING_NCE | RWP_FATIGUE_CRACKING | RWP % Fatigue Cracking | Percentage of total fatigue cracking in the right wheel path
WT_AVG_FATIGUE_CRACKING_NCE | COMMENTS | Comments | Any comments that may affect the data
WT_AVG_FATIGUE_CRACKING_NCE | TEST_ID | TestID | Unique ID number (primary key)
WT_AVG_FATIGUE_CRACKING_NCE | RWP_HIGH_SEV_FATIGUE_CRACK | RWP High-severity Fatigue Crack (m^2) | Area of high severity fatigue cracking in the right wheel path
WT_AVG_FATIGUE_CRACKING_NCE | LWP_FATIGUE_CRACKING | LWP % Fatigue Cracking | Percentage of total fatigue cracking in the left wheel path
WT_AVG_FATIGUE_CRACKING_NCE | LWP_HIGH_SEV_FATIGUE_CRACK | LWP High-severity Fatigue Crack (m^2) | Area of high severity fatigue cracking in the left wheel path
WT_AVG_FATIGUE_CRACKING_NCE | SECTION_ID | SectionID | Section number according to the track layout
WT_AVG_FATIGUE_CRACKING_NCE | CUMULATIVE_ESALS | Cumulative ESALs | Cumulative number of ESALs to date for pavement section
WT_AVG_FATIGUE_CRACKING_NCE | LWP_MODERATE_SEV_FAT_CRACK | LWP Moderate-severity Fatigue Crack (m^2) | Area of moderate severity fatigue cracking in the left wheel path
WT_AVG_FATIGUE_CRACKING_NCE | LWP_LOW_SEV_FATIGUE_CRACK | LWP Low-severity Fatigue Crack (m^2) | Area of low severity fatigue cracking in the left wheel path