## WT_AVG_BEAM_FATIGUE_UCB
TEST_ID | SECTION_ID | MIX_ID | PHASE_ANGLE | STIFFNESS_MPA | SLOPE | INTERCEPT | R_SQUARED_VALUE | CONSTRUCTION | GRADATION | TARGET_AC | CALCULATED_AC | TARGET_AV_PERC | CALCULATED_AV
1 | 1 | 1 | 30.5 | 3194 | -4.4 | 1E-10 | 0.99 | Original | Fine Mix | 5.4 | 5.8 | 8 | 8.8
2 | 2 | 2 | 20.3 | 5527 | -5 | 0 | 0.82 | Original | Fine Mix | 4.7 | 5.3 | 8 | 9.7
3 | 3 | 3 | 28.7 | 3310 | -4.5 | 0 | 0.94 | Original | Fine Mix | 4.7 | 5.3 | 12 | 12
4 | 4 | 4 | 21 | 5409 | -5.9 | 0 | 0.96 | Original | Fine Mix | 5.4 | 5.7 | 4 | 6.1
5 | 5 | 19 | 25.8 | 4612 | -4.2 | 4E-10 | 0.98 | Original | Coarse Mix | 5.7 | 6.3 | 8 | 9.2
6 | 6 | 20 | 23.2 | 3620 | -5 | 0 | 0.94 | Original | Coarse Mix | 5.7 | 6.2 | 12 | 13.9
7 | 7 | 21 | 23.3 | 4749 | -5 | 0 | 0.95 | Original | Coarse Mix | 6.4 | 6.9 | 8 | 8.1
8 | 8 | 22 | 19.2 | 6290 | -5.5 | 0 | 0.92 | Original | Coarse Mix | 5 | 5.8 | 8 | 8.4
9 | 9 | 14 | 24.6 | 6262 | -4.8 | 0 | 0.99 | Original | Fine Plus Mix | 6.1 | 6.6 | 4 | 2.4
10 | 10 | 15 | 18.4 | 4416 | -4.5 | 0 | 0.91 | Original | Fine Plus Mix | 4.7 | 5.4 | 12 | 12.7
11 | 11 | 16 | 23.2 | 5582 | -4.2 | 2E-10 | 0.91 | Original | Fine Plus Mix | 5.4 | 6.3 | 8 | 6.9
12 | 12 | 17 | 21.9 | 6316 | -4.9 | 0 | 0.97 | Original | Fine Plus Mix | 5.4 | 6 | 4 | 5.4
13 | 13 | 18 | 27.2 | 4381 | -3.9 | 6.7E-09 | 0.97 | Original | Fine Plus Mix | 6.1 | 6.4 | 8 | 6.5
14 | 14 | 5 | 26.3 | 4232 | -4.4 | 1E-10 | 0.99 | Original | Fine Mix | 6.1 | 6.7 | 8 | 6.7
15 | 15 | 6 | 28.1 | 4090 | -4.5 | 0 | 0.97 | Original | Fine Mix | 5.4 | 5.7 | 8 | 7.5
16 | 16 | 7 | 26.6 | 3494 | -4.4 | 0 | 0.97 | Original | Fine Mix | 4.7 | 5.2 | 12 | 11.5
17 | 17 | 8 | 25.4 | 3810 | -4.8 | 0 | 0.99 | Original | Fine Mix | 5.4 | 5.7 | 12 | 10.5
18 | 18 | 9 | 24.1 | 5891 | -4.2 | 7E-10 | 0.99 | Original | Fine Mix | 6.1 | 6.4 | 4 | 4
19 | 19 | 10 | 25.7 | 4361 | -5.2 | 0 | 0.98 | Original | Fine Plus Mix | 5.4 | 6.3 | 8 | 7.2
20 | 20 | 11 | 25.2 | 3962 | -5.7 | 0 | 0.98 | Original | Fine Plus Mix | 5.4 | 6.2 | 12 | 8.8
21 | 21 | 12 | 26.6 | 5779 | -4 | 3.4E-09 | 0.96 | Original | Fine Plus Mix | 6.1 | 6.7 | 4 | 3.2
22 | 22 | 13 | 23.1 | 5206 | -5.1 | 0 | 0.98 | Original | Fine Plus Mix | 4.7 | 5.4 | 8 | 8.1
23 | 23 | 23 | 21.7 | 6656 | -4.4 | 1E-10 | 0.98 | Original | Coarse Mix | 5.7 | 5.8 | 4 | 6.6
24 | 24 | 24 | 21.9 | 4979 | -5.8 | 0 | 0.99 | Original | Coarse Mix | 5.7 | 5.9 | 8 | 9.2
25 | 25 | 25 | 24 | 5605 | -5 | 0 | 1 | Original | Coarse Mix | 6.4 | 7.1 | 4 | 4.6
26 | 26 | 26 | 19.8 | 4398 | -5.3 | 0 | 0.96 | Original | Coarse Mix | 5 | 5.3 | 12 | 12.9
27 | 35 | -994 | 26.1 | 3614 | -5 | 0 | 0.98 | Replacement | Coarse Mix | -994 | -994 | -994 | 8.8
28 | 36 | -994 | 25.3 | 2821 | -4.1 | 3.1E-09 | 0.99 | Replacement | Coarse Mix | -994 | -994 | -994 | 13.3
29 | 37 | -994 | 25.4 | 4088 | -5.1 | 0 | 0.94 | Replacement | Coarse Mix | -994 | -994 | -994 | 8.5
30 | 38 | -994 | 22.3 | 4248 | -5.7 | 0 | 0.98 | Replacement | Coarse Mix | -994 | -994 | -994 | 10.3
31 | 39 | -994 | 26.4 | 4132 | -5.2 | 0 | 0.99 | Replacement | Coarse Mix | -994 | -994 | -994 | 5.8
32 | 54 | -994 | 25.3 | 4092 | -4.9 | 0 | 1 | Replacement | Coarse Mix | -994 | -994 | -994 | 8.7
33 | 55 | -994 | 29.4 | 3909 | -4.3 | 2E-09 | 0.98 | Replacement | Coarse Mix | -994 | -994 | -994 | 3.8
34 | 56 | -994 | 21.1 | 2970 | -6.2 | 0 | 1 | Replacement | Coarse Mix | -994 | -994 | -994 | 14.8

## Table Reference
TABLE_NAME | TABLE_ALIAS | DESCRIPTION
WT_AVG_BEAM_FATIGUE_UCB | Average Beam Fatigue UCB | Table listing Level C Beam Fatigue data from UCB (University of California, Berkeley) testing (Original Sections before trafficking)

## Field Reference
TABLE_NAME | FIELD_NAME | FIELD_ALIAS | DESCRIPTION
WT_AVG_BEAM_FATIGUE_UCB | R_SQUARED_VALUE | R-squared value | R_squared indicates the reliability of the test results for the tested specimens (R^2=1 is perfect)
WT_AVG_BEAM_FATIGUE_UCB | INTERCEPT | Intercept | Repetitions to failure = intercept * (tensile strain) ^ slope
WT_AVG_BEAM_FATIGUE_UCB | TEST_ID | TestID | Unique ID number (primary key)
WT_AVG_BEAM_FATIGUE_UCB | TARGET_AC | Target AC (%) | Target percentage of Asphalt Cement for design
WT_AVG_BEAM_FATIGUE_UCB | PHASE_ANGLE | Phase Angle (deg) | Phase Angle of the material tested
WT_AVG_BEAM_FATIGUE_UCB | STIFFNESS_MPA | Stiffness (MPa) | Stiffness of the material tested
WT_AVG_BEAM_FATIGUE_UCB | TARGET_AV_PERC | Target AV (%) | Target percentage of Air Voids in mix for design
WT_AVG_BEAM_FATIGUE_UCB | CALCULATED_AV | Calculated AV (%) | Actual percentage of Air Voids in material tested
WT_AVG_BEAM_FATIGUE_UCB | CONSTRUCTION | Construction | Which material was test performed on (Original or Reconstruction)
WT_AVG_BEAM_FATIGUE_UCB | SECTION_ID | SectionID | Section number according to the track layout
WT_AVG_BEAM_FATIGUE_UCB | CALCULATED_AC | Calculated AC (%) | Actual percentage of Asphalt Cement in material tested
WT_AVG_BEAM_FATIGUE_UCB | SLOPE | Slope | Repetitions to failure = intercept * (tensile strain) ^ slope
WT_AVG_BEAM_FATIGUE_UCB | MIX_ID | MixID | ID number assigned to each mix design for orig construction only (26 mix designs total)
WT_AVG_BEAM_FATIGUE_UCB | GRADATION | Gradation | Blend of aggregate (Coarse, Fine, or Fine Plus gradation)