## WT_AVG_INPLACE_AV_THICK_UNR
TEST_ID | IN_PLACE_AIR_VOIDS | THICKNESS_INCHES | CONSTRUCTION | TEST_DATE | SECTION_ID | MIX_ID | MIX_TYPE | GRADATION | LIFT | TARGET_AV
1 | 8.3 | 3.3 | Original | 09/20/1995 | 1 | 1 | MM1 | Fine Mix | Bottom Lift | 8
2 | 9.6 | 3.2 | Original | 09/20/1995 | 2 | 2 | LM | Fine Mix | Bottom Lift | 8
3 | 11.2 | 3.3 | Original | 09/20/1995 | 3 | 3 | LH1 | Fine Mix | Bottom Lift | 12
4 | 6.5 | 3 | Original | 09/20/1995 | 4 | 4 | ML | Fine Mix | Bottom Lift | 4
5 | 8.7 | 3.2 | Original | 09/30/1995 | 5 | 19 | HM | Coarse Mix | Bottom Lift | 8
6 | 11.7 | 3.5 | Original | 09/30/1995 | 6 | 20 | MM2 | Coarse Mix | Bottom Lift | 12
7 | 8 | 3.5 | Original | 09/30/1995 | 7 | 21 | LH2 | Coarse Mix | Bottom Lift | 8
8 | 8.4 | 3.2 | Original | 09/30/1995 | 8 | 22 | MH | Coarse Mix | Bottom Lift | 8
9 | 2.9 | 3.5 | Original | 09/21/1995 | 9 | 14 | HL | Fine Plus Mix | Bottom Lift | 4
10 | 12.9 | 3.6 | Original | 09/21/1995 | 10 | 15 | MM1 | Fine Plus Mix | Bottom Lift | 12
11 | 7.4 | 3.5 | Original | 09/21/1995 | 11 | 16 | HM | Fine Plus Mix | Bottom Lift | 8
12 | 5.4 | 3.3 | Original | 09/21/1995 | 12 | 17 | HL1 | Fine Plus Mix | Bottom Lift | 4
13 | 7.2 | 3.8 | Original | 09/21/1995 | 13 | 18 | LM | Fine Plus Mix | Bottom Lift | 8
14 | 7.1 | 3.2 | Original | 09/20/1995 | 14 | 5 | HL2 | Fine Mix | Bottom Lift | 8
15 | 8.7 | 3.2 | Original | 09/20/1995 | 15 | 6 | LH | Fine Mix | Bottom Lift | 8
16 | 11.4 | 3.3 | Original | 09/20/1995 | 16 | 7 | MM2 | Fine Mix | Bottom Lift | 12
17 | 11 | 3.2 | Original | 09/20/1995 | 17 | 8 | ML | Fine Mix | Bottom Lift | 12
18 | 5.2 | 2.9 | Original | 09/20/1995 | 18 | 9 | HM | Fine Mix | Bottom Lift | 4
19 | 8.9 | 3.1 | Original | 09/21/1995 | 19 | 10 | MM1 | Fine Plus Mix | Bottom Lift | 8
20 | 9.6 | 3.3 | Original | 09/21/1995 | 20 | 11 | MH | Fine Plus Mix | Bottom Lift | 12
21 | 4.4 | 2.9 | Original | 09/21/1995 | 21 | 12 | HM | Fine Plus Mix | Bottom Lift | 4
22 | 8.8 | 3.3 | Original | 09/21/1995 | 22 | 13 | LM | Fine Plus Mix | Bottom Lift | 8
23 | 6.7 | 3.1 | Original | 09/30/1995 | 23 | 23 | ML | Coarse Mix | Bottom Lift | 4
24 | 8.3 | 3.4 | Original | 09/30/1995 | 24 | 24 | MM2 | Coarse Mix | Bottom Lift | 8
25 | 3.9 | 3.1 | Original | 09/30/1995 | 25 | 25 | HL | Coarse Mix | Bottom Lift | 4
26 | 9.1 | 3.4 | Original | 09/30/1995 | 26 | 26 | LH | Coarse Mix | Bottom Lift | 12
27 | 8.8 | 3 | Original | 10/02/1995 | 1 | 1 | MM1 | Fine Mix | Top Lift | 8
28 | 10.4 | 3 | Original | 10/02/1995 | 2 | 2 | LM | Fine Mix | Top Lift | 8
29 | 12.4 | 3.1 | Original | 10/02/1995 | 3 | 3 | LH1 | Fine Mix | Top Lift | 12
30 | 6.6 | 3.1 | Original | 10/02/1995 | 4 | 4 | ML | Fine Mix | Top Lift | 4
31 | 8.1 | 2.9 | Original | 10/04/1995 | 5 | 19 | HM | Coarse Mix | Top Lift | 8
32 | 10.8 | 2.4 | Original | 10/04/1995 | 6 | 20 | MM2 | Coarse Mix | Top Lift | 12
33 | 6.9 | 2.6 | Original | 10/04/1995 | 7 | 21 | LH2 | Coarse Mix | Top Lift | 8
34 | 8.5 | 2.8 | Original | 10/04/1995 | 8 | 22 | MH | Coarse Mix | Top Lift | 8
35 | 3.9 | 2.6 | Original | 10/03/1995 | 9 | 14 | HL | Fine Plus Mix | Top Lift | 4
36 | 11.8 | 2.2 | Original | 10/03/1995 | 10 | 15 | MM1 | Fine Plus Mix | Top Lift | 12
37 | 7.8 | 2.6 | Original | 10/03/1995 | 11 | 16 | HM | Fine Plus Mix | Top Lift | 8
38 | 4.5 | 2.6 | Original | 10/03/1995 | 12 | 17 | HL1 | Fine Plus Mix | Top Lift | 4
39 | 5.9 | 2.4 | Original | 10/03/1995 | 13 | 18 | LM | Fine Plus Mix | Top Lift | 8
40 | 9 | 2.9 | Original | 10/02/1995 | 14 | 5 | HL2 | Fine Mix | Top Lift | 8
41 | 8.7 | 2.9 | Original | 10/02/1995 | 15 | 6 | LH | Fine Mix | Top Lift | 8
42 | 12.2 | 3 | Original | 10/02/1995 | 16 | 7 | MM2 | Fine Mix | Top Lift | 12
43 | 11 | 3.1 | Original | 10/02/1995 | 17 | 8 | ML | Fine Mix | Top Lift | 12
44 | 4.3 | 3.2 | Original | 10/02/1995 | 18 | 9 | HM | Fine Mix | Top Lift | 4
45 | 7.2 | 3.1 | Original | 10/03/1995 | 19 | 10 | MM1 | Fine Plus Mix | Top Lift | 8
46 | 10.9 | 2.9 | Original | 10/03/1995 | 20 | 11 | MH | Fine Plus Mix | Top Lift | 12
47 | 4.2 | 3.4 | Original | 10/03/1995 | 21 | 12 | HM | Fine Plus Mix | Top Lift | 4
48 | 8.1 | 2.7 | Original | 10/03/1995 | 22 | 13 | LM | Fine Plus Mix | Top Lift | 8
49 | 4.9 | 2.7 | Original | 10/04/1995 | 23 | 23 | ML | Coarse Mix | Top Lift | 4
50 | 6.8 | 3.3 | Original | 10/04/1995 | 24 | 24 | MM2 | Coarse Mix | Top Lift | 8
51 | 3.7 | 3 | Original | 10/04/1995 | 25 | 25 | HL | Coarse Mix | Top Lift | 4
52 | 11 | 3.3 | Original | 10/04/1995 | 26 | 26 | LH | Coarse Mix | Top Lift | 12
53 | 8.2 | 3.3 | Reconstruction | 06/23/1997 | 35 |  | MM1 |  | Bottom Lift | 8
54 | 11.7 | 2.9 | Reconstruction | 06/23/1997 | 36 |  | MH |  | Bottom Lift | 12
55 | 7 | 3.5 | Reconstruction | 06/23/1997 | 37 |  | HM |  | Bottom Lift | 8
56 | 8.2 | 3.4 | Reconstruction | 06/23/1997 | 38 |  | LM |  | Bottom Lift | 8
57 | 4 | 3.3 | Reconstruction | 06/23/1997 | 39 |  | ML |  | Bottom Lift | 4
58 | 8.9 | 3.2 | Reconstruction | 06/23/1997 | 54 |  | MM2 |  | Bottom Lift | 8
59 | 4.3 | 3.3 | Reconstruction | 06/23/1997 | 55 |  | HL |  | Bottom Lift | 4
60 | 10.4 | 3.2 | Reconstruction | 06/23/1997 | 56 |  | LH |  | Bottom Lift | 12
61 | 7.6 | 2.8 | Reconstruction | 06/28/1997 | 35 |  | MM1 |  | Top Lift | 8
62 | 12.5 | 3 | Reconstruction | 06/28/1997 | 36 |  | MH |  | Top Lift | 12
63 | 8 | 2.9 | Reconstruction | 06/28/1997 | 37 |  | HM |  | Top Lift | 8
64 | 8.7 | 2.7 | Reconstruction | 06/28/1997 | 38 |  | LM |  | Top Lift | 8
65 | 6.2 | 2.7 | Reconstruction | 06/28/1997 | 39 |  | ML |  | Top Lift | 4
66 | 8.2 | 2.8 | Reconstruction | 06/28/1997 | 54 |  | MM2 |  | Top Lift | 8
67 | 4.6 | 2.9 | Reconstruction | 06/28/1997 | 55 |  | HL |  | Top Lift | 4
68 | 13.7 | 2.8 | Reconstruction | 06/28/1997 | 56 |  | LH |  | Top Lift | 12

## Table Reference
TABLE_NAME | TABLE_ALIAS | DESCRIPTION
WT_AVG_INPLACE_AV_THICK_UNR | Average In-place Air Voids and Thickness UNR | Table listing level C In-place Air Voids and thickness results on the HMA from UNR (University of Nevada, Reno) testing

## Field Reference
TABLE_NAME | FIELD_NAME | FIELD_ALIAS | DESCRIPTION
WT_AVG_INPLACE_AV_THICK_UNR | TARGET_AV | Target AV (%) | Target percentage of Air Voids in mix for design
WT_AVG_INPLACE_AV_THICK_UNR | LIFT | Lift | Refers to either the top or the bottom lift of the HMA layer
WT_AVG_INPLACE_AV_THICK_UNR | GRADATION | Gradation | Blend of aggregate (Coarse, Fine, or Fine Plus gradation)
WT_AVG_INPLACE_AV_THICK_UNR | IN_PLACE_AIR_VOIDS | In-Place Air Voids (%) | Actual percentage of In_place Air Voids in field mix
WT_AVG_INPLACE_AV_THICK_UNR | MIX_TYPE | Mix Type | ID referring to mix design type (LM=low air voids, medium asphalt content)
WT_AVG_INPLACE_AV_THICK_UNR | MIX_ID | MixID | ID number assigned to each mix design for orig construction only (26 mix designs total)
WT_AVG_INPLACE_AV_THICK_UNR | CONSTRUCTION | Construction | Which material was test performed on (Original or Reconstruction)
WT_AVG_INPLACE_AV_THICK_UNR | TEST_DATE | Date | Date of material testing
WT_AVG_INPLACE_AV_THICK_UNR | SECTION_ID | SectionID | Section number according to the track layout
WT_AVG_INPLACE_AV_THICK_UNR | TEST_ID | TestID | Unique ID number (primary key)
WT_AVG_INPLACE_AV_THICK_UNR | THICKNESS_INCHES | Thickness (inches) | Thickness of each lift in HMA layer