## WT_AVG_DOWN_RUTTING_NCE
TEST_ID | SESSION_ID | SECTION_ID | TEST_DATE | RWP_DOWN_RUT | CUMULATIVE_ESALS | DEVICE
361 | 1 | 9 | 03/18/1996 | 2.2 | 4518 | Dipstick
362 | 2 | 9 | 04/15/1996 | 2.8 | 80063 | Dipstick
363 | 3 | 9 | 04/29/1996 | 2.7 | 150644 | Dipstick
364 | 4 | 9 | 05/13/1996 | 5 | 233736 | Dipstick
365 | 5 | 9 | 05/28/1996 | 5 | 296504 | Dipstick
366 | 6 | 9 | 06/10/1996 | 4.2 | 336073 | Dipstick
367 | 7 | 9 | 06/24/1996 | 9.5 | 436966 | AZ Device
368 | 9 | 9 | 07/22/1996 | 12.5 | 516563 | AZ Device
369 | 10 | 9 | 08/05/1996 | 15.1 | 662883 | AZ Device
370 | 12 | 9 | 09/03/1996 | 17.7 | 835823 | AZ Device
371 | 13 | 9 | 09/19/1996 | 19.3 | 967780 | AZ Device
372 | 14 | 9 | 09/30/1996 | 17.3 | 1070221 | AZ Device
373 | 15 | 9 | 10/14/1996 | 17.6 | 1205574 | AZ Device
374 | 16 | 9 | 10/28/1996 | 18.4 | 1365970 | AZ Device
375 | 17 | 9 | 11/11/1996 | 18.2 | 1463101 | AZ Device
376 | 19 | 9 | 12/09/1996 | -997 | 1626437
377 | 20 | 9 | 12/19/1996 | -997 | 1711938
378 | 21 | 9 | 01/09/1997 | -997 | 1790400
379 | 23 | 9 | 02/18/1997 | -997 | 1794199
380 | 24 | 9 | 03/03/1997 | -997 | 1880144
381 | 25 | 9 | 03/17/1997 | -997 | 2047631
382 | 26 | 9 | 03/31/1997 | -997 | 2229566
383 | 27 | 9 | 04/14/1997 | -997 | 2369909
384 | 28 | 9 | 04/29/1997 | -997 | 2546035
385 | 29 | 9 | 05/16/1997 | -997 | 2774052
386 | 30 | 9 | 07/14/1997 | -997 | 2825970
387 | 31 | 9 | 08/05/1997 | -997 | 3027764
388 | 32 | 9 | 08/19/1997 | -997 | 3194168
389 | 33 | 9 | 09/02/1997 | -997 | 3338264
390 | 34 | 9 | 09/16/1997 | -997 | 3407976
391 | 35 | 9 | 10/27/1997 | -997 | 3530248
392 | 36 | 9 | 11/18/1997 | -997 | 3727207
393 | 37 | 9 | 12/02/1997 | -997 | 3886594
394 | 38 | 9 | 12/16/1997 | -997 | 4000077
395 | 39 | 9 | 12/30/1997 | -997 | 4100720
396 | 40 | 9 | 01/13/1998 | -997 | 4203408
397 | 41 | 9 | 01/27/1998 | -997 | 4247038
398 | 42 | 9 | 02/10/1998 | -997 | 4339085
399 | 43 | 9 | 03/04/1998 | -997 | 4369711
400 | 44 | 9 | 03/26/1998 | -997 | 4473690
401 | 45 | 9 | 04/15/1998 | -997 | 4635856
402 | 46 | 9 | 05/07/1998 | -997 | 4719839
403 | 47 | 9 | 06/02/1998 | -997 | 4817861
404 | 48 | 9 | 09/17/1998 | -997 | 4871710
405 | 50 | 9 | 03/09/1999 | -997 | 5003303
406 | 1 | 10 | 03/18/1996 | 0.8 | 4518 | Dipstick
407 | 2 | 10 | 04/15/1996 | 3.2 | 80063 | Dipstick
408 | 3 | 10 | 04/29/1996 | 4.7 | 150644 | Dipstick
409 | 4 | 10 | 05/13/1996 | 6.8 | 233736 | Dipstick
410 | 5 | 10 | 05/28/1996 | 6.1 | 296504 | Dipstick
411 | 6 | 10 | 06/10/1996 | 5.7 | 336073 | Dipstick
412 | 7 | 10 | 06/24/1996 | 8.3 | 436966 | AZ Device
413 | 9 | 10 | 07/22/1996 | 10.5 | 516563 | AZ Device
414 | 10 | 10 | 08/05/1996 | 10.9 | 662883 | AZ Device
415 | 12 | 10 | 09/03/1996 | 10.7 | 835823 | AZ Device
416 | 13 | 10 | 09/19/1996 | 10.4 | 967780 | AZ Device
417 | 14 | 10 | 09/30/1996 | 12.2 | 1070221 | AZ Device
418 | 15 | 10 | 10/14/1996 | 11.6 | 1205574 | AZ Device
419 | 16 | 10 | 10/28/1996 | 12.4 | 1365970 | AZ Device
420 | 17 | 10 | 11/11/1996 | 12.6 | 1463101 | AZ Device
421 | 19 | 10 | 12/09/1996 | 10.1 | 1626437 | AZ Device
422 | 20 | 10 | 12/19/1996 | 11.3 | 1711938 | AZ Device
423 | 21 | 10 | 01/09/1997 | 12.6 | 1790400 | AZ Device
424 | 23 | 10 | 02/18/1997 | 13.1 | 1794199 | AZ Device
425 | 24 | 10 | 03/03/1997 | 12.2 | 1880144 | AZ Device
426 | 25 | 10 | 03/17/1997 | 10.6 | 2047631 | AZ Device
427 | 26 | 10 | 03/31/1997 | 10.4 | 2229566 | AZ Device
428 | 27 | 10 | 04/14/1997 | 12.2 | 2369909 | AZ Device
429 | 28 | 10 | 04/29/1997 | 13.2 | 2546035 | AZ Device
430 | 29 | 10 | 05/16/1997 | 13 | 2774052 | AZ Device
431 | 30 | 10 | 07/14/1997 | 11.9 | 2825970 | AZ Device
432 | 31 | 10 | 08/05/1997 | 12.7 | 3027764 | AZ Device
433 | 32 | 10 | 08/19/1997 | 11.9 | 3194168 | AZ Device
434 | 33 | 10 | 09/02/1997 | 12.6 | 3338264 | Laser
435 | 34 | 10 | 09/16/1997 | 12 | 3407976 | Laser
436 | 35 | 10 | 10/27/1997 | 12 | 3530248 | Laser
437 | 36 | 10 | 11/18/1997 | 11.9 | 3727207 | Laser
438 | 37 | 10 | 12/02/1997 | 11.3 | 3886594 | Laser
439 | 38 | 10 | 12/16/1997 | 12.3 | 4000077 | Laser
440 | 39 | 10 | 12/30/1997 | 12.2 | 4100720 | Laser
441 | 40 | 10 | 01/13/1998 | 11.6 | 4203408 | Laser
442 | 41 | 10 | 01/27/1998 | 13 | 4247038 | Laser
443 | 42 | 10 | 02/10/1998 | 13 | 4339085 | Laser
444 | 43 | 10 | 03/04/1998 | 13.7 | 4369711 | Laser
445 | 44 | 10 | 03/26/1998 | 14.6 | 4473690 | Laser
446 | 45 | 10 | 04/15/1998 | 12.9 | 4635856 | Laser
447 | 46 | 10 | 05/07/1998 | 15 | 4719839 | Laser
448 | 47 | 10 | 06/02/1998 | 15.3 | 4817861 | Laser
449 | 48 | 10 | 09/17/1998 | 16.3 | 4871710 | Laser
450 | 50 | 10 | 03/09/1999 | 16.6 | 5003303 | Laser
676 | 1 | 16 | 03/18/1996 | 1.4 | 4518 | Dipstick
677 | 2 | 16 | 04/15/1996 | 3.6 | 80063 | Dipstick
678 | 3 | 16 | 04/29/1996 | 5.6 | 150644 | Dipstick
679 | 4 | 16 | 05/13/1996 | 7.7 | 233736 | Dipstick
680 | 5 | 16 | 05/28/1996 | 7.3 | 296504 | Dipstick
681 | 6 | 16 | 06/10/1996 | 7.8 | 336073 | Dipstick
682 | 7 | 16 | 06/24/1996 | 7 | 436966 | AZ Device
683 | 9 | 16 | 07/22/1996 | 8.7 | 516563 | AZ Device
684 | 10 | 16 | 08/05/1996 | 8.2 | 662883 | AZ Device
685 | 12 | 16 | 09/03/1996 | 7.6 | 835823 | AZ Device
686 | 13 | 16 | 09/19/1996 | 7.5 | 967780 | AZ Device
687 | 14 | 16 | 09/30/1996 | 8.8 | 1070221 | AZ Device
688 | 15 | 16 | 10/14/1996 | 7.7 | 1205574 | AZ Device
689 | 16 | 16 | 10/28/1996 | 9.9 | 1365970 | AZ Device
690 | 17 | 16 | 11/11/1996 | 9.3 | 1463101 | AZ Device
691 | 19 | 16 | 12/09/1996 | 8.2 | 1626437 | AZ Device
692 | 20 | 16 | 12/19/1996 | 9.9 | 1711938 | AZ Device
693 | 21 | 16 | 01/09/1997 | 9.2 | 1790400 | AZ Device
694 | 23 | 16 | 02/18/1997 | 9.2 | 1794199 | AZ Device
695 | 24 | 16 | 03/03/1997 | 8.4 | 1880144 | AZ Device
696 | 25 | 16 | 03/17/1997 | 9 | 2047631 | AZ Device
697 | 26 | 16 | 03/31/1997 | 8.4 | 2229566 | AZ Device
698 | 27 | 16 | 04/14/1997 | 9.5 | 2369909 | AZ Device
699 | 28 | 16 | 04/29/1997 | 8.8 | 2546035 | AZ Device
700 | 29 | 16 | 05/16/1997 | 9.7 | 2774052 | AZ Device
701 | 30 | 16 | 07/14/1997 | 9.2 | 2825970 | AZ Device
702 | 31 | 16 | 08/05/1997 | 9 | 3027764 | AZ Device
703 | 32 | 16 | 08/19/1997 | 8.9 | 3194168 | AZ Device
704 | 33 | 16 | 09/02/1997 | 9.2 | 3338264 | Laser
705 | 34 | 16 | 09/16/1997 | 9.1 | 3407976 | Laser
706 | 35 | 16 | 10/27/1997 | 9.4 | 3530248 | Laser
707 | 36 | 16 | 11/18/1997 | 9.4 | 3727207 | Laser
708 | 37 | 16 | 12/02/1997 | 9.6 | 3886594 | Laser
709 | 38 | 16 | 12/16/1997 | 10.2 | 4000077 | Laser
710 | 39 | 16 | 12/30/1997 | 9.9 | 4100720 | Laser
711 | 40 | 16 | 01/13/1998 | 9.5 | 4203408 | Laser
712 | 41 | 16 | 01/27/1998 | 10.5 | 4247038 | Laser
713 | 42 | 16 | 02/10/1998 | 12.3 | 4339085 | Laser
714 | 43 | 16 | 03/04/1998 | 12.6 | 4369711 | Laser
715 | 44 | 16 | 03/26/1998 | 11.1 | 4473690 | Laser
716 | 45 | 16 | 04/15/1998 | 11.1 | 4635856 | Laser
717 | 46 | 16 | 05/07/1998 | 11.7 | 4719839 | Laser
718 | 47 | 16 | 06/02/1998 | 12.3 | 4817861 | Laser
719 | 48 | 16 | 09/17/1998 | 14 | 4871710 | Laser
720 | 50 | 16 | 03/09/1999 | 14.8 | 5003303 | Laser
766 | 1 | 18 | 03/18/1996 | 1.1 | 4518 | Dipstick
767 | 2 | 18 | 04/15/1996 | 3 | 80063 | Dipstick
768 | 3 | 18 | 04/29/1996 | 2.2 | 150644 | Dipstick
769 | 4 | 18 | 05/13/1996 | 2.2 | 233736 | Dipstick
770 | 5 | 18 | 05/28/1996 | 2.1 | 296504 | Dipstick
771 | 6 | 18 | 06/10/1996 | 2.7 | 336073 | Dipstick
772 | 7 | 18 | 06/24/1996 | 3.9 | 436966 | AZ Device
773 | 9 | 18 | 07/22/1996 | 3.8 | 516563 | AZ Device
774 | 10 | 18 | 08/05/1996 | 5.7 | 662883 | AZ Device
775 | 12 | 18 | 09/03/1996 | 6.2 | 835823 | AZ Device
776 | 13 | 18 | 09/19/1996 | 5.7 | 967780 | AZ Device
777 | 14 | 18 | 09/30/1996 | 6.2 | 1070221 | AZ Device
778 | 15 | 18 | 10/14/1996 | 5.5 | 1205574 | AZ Device
779 | 16 | 18 | 10/28/1996 | 6.5 | 1365970 | AZ Device
780 | 17 | 18 | 11/11/1996 | 6.5 | 1463101 | AZ Device
781 | 19 | 18 | 12/09/1996 | 5.6 | 1626437 | AZ Device
782 | 20 | 18 | 12/19/1996 | 7 | 1711938 | AZ Device
783 | 21 | 18 | 01/09/1997 | 8.2 | 1790400 | AZ Device
784 | 23 | 18 | 02/18/1997 | 8.1 | 1794199 | AZ Device
785 | 24 | 18 | 03/03/1997 | 9.1 | 1880144 | AZ Device
786 | 25 | 18 | 03/17/1997 | 7.2 | 2047631 | AZ Device
787 | 26 | 18 | 03/31/1997 | 6.8 | 2229566 | AZ Device
788 | 27 | 18 | 04/14/1997 | 7.9 | 2369909 | AZ Device
789 | 28 | 18 | 04/29/1997 | 6.7 | 2546035 | AZ Device
790 | 29 | 18 | 05/16/1997 | 7.5 | 2774052 | AZ Device
791 | 30 | 18 | 07/14/1997 | 7.3 | 2825970 | AZ Device
792 | 31 | 18 | 08/05/1997 | 8.1 | 3027764 | AZ Device
793 | 32 | 18 | 08/19/1997 | 9 | 3194168 | AZ Device
794 | 33 | 18 | 09/02/1997 | 8.7 | 3338264 | Laser
795 | 34 | 18 | 09/16/1997 | 8.4 | 3407976 | Laser
796 | 35 | 18 | 10/27/1997 | 8.3 | 3530248 | Laser
797 | 36 | 18 | 11/18/1997 | 8.1 | 3727207 | Laser
798 | 37 | 18 | 12/02/1997 | 8.3 | 3886594 | Laser
799 | 38 | 18 | 12/16/1997 | 7.7 | 4000077 | Laser
800 | 39 | 18 | 12/30/1997 | 7.9 | 4100720 | Laser
801 | 40 | 18 | 01/13/1998 | 7.6 | 4203408 | Laser
802 | 41 | 18 | 01/27/1998 | 7.8 | 4247038 | Laser
803 | 42 | 18 | 02/10/1998 | 8.3 | 4339085 | Laser
804 | 43 | 18 | 03/04/1998 | 8.8 | 4369711 | Laser
805 | 44 | 18 | 03/26/1998 | 8.8 | 4473690 | Laser
806 | 45 | 18 | 04/15/1998 | 8.1 | 4635856 | Laser
807 | 46 | 18 | 05/07/1998 | 8.8 | 4719839 | Laser
808 | 47 | 18 | 06/02/1998 | 8.6 | 4817861 | Laser
809 | 48 | 18 | 09/17/1998 | 10.9 | 4871710 | Laser
810 | 50 | 18 | 03/09/1999 | 11.1 | 5003303 | Laser
901 | 1 | 21 | 03/18/1996 | 1.2 | 4518 | Dipstick
902 | 2 | 21 | 04/15/1996 | 3.9 | 80063 | Dipstick
903 | 3 | 21 | 04/29/1996 | 4 | 150644 | Dipstick
904 | 4 | 21 | 05/13/1996 | 6.5 | 233736 | Dipstick
905 | 5 | 21 | 05/28/1996 | 5.1 | 296504 | Dipstick
906 | 6 | 21 | 06/10/1996 | 5.4 | 336073 | Dipstick
907 | 7 | 21 | 06/24/1996 | 12.6 | 436966 | AZ Device
908 | 9 | 21 | 07/22/1996 | 18 | 516563 | AZ Device
909 | 10 | 21 | 08/05/1996 | 21.7 | 662883 | AZ Device
910 | 12 | 21 | 09/03/1996 | 24.4 | 835823 | AZ Device
91 | 1 | 3 | 03/18/1996 | 1.2 | 4518 | Dipstick
92 | 2 | 3 | 04/15/1996 | 2.5 | 80063 | Dipstick
93 | 3 | 3 | 04/29/1996 | 4.9 | 150644 | Dipstick
94 | 4 | 3 | 05/13/1996 | 7.3 | 233736 | Dipstick
95 | 5 | 3 | 05/28/1996 | 7 | 296504 | Dipstick
96 | 6 | 3 | 06/10/1996 | 7.2 | 336073 | Dipstick
97 | 7 | 3 | 06/24/1996 | 5.8 | 436966 | AZ Device
98 | 9 | 3 | 07/22/1996 | 7.1 | 516563 | AZ Device
99 | 10 | 3 | 08/05/1996 | 8 | 662883 | AZ Device
100 | 12 | 3 | 09/03/1996 | 8.5 | 835823 | AZ Device
101 | 13 | 3 | 09/19/1996 | 8.3 | 967780 | AZ Device
102 | 14 | 3 | 09/30/1996 | 8.4 | 1070221 | AZ Device
103 | 15 | 3 | 10/14/1996 | 8 | 1205574 | AZ Device
104 | 16 | 3 | 10/28/1996 | 8.6 | 1365970 | AZ Device
105 | 17 | 3 | 11/11/1996 | 9.3 | 1463101 | AZ Device
106 | 19 | 3 | 12/09/1996 | 8.9 | 1626437 | AZ Device
107 | 20 | 3 | 12/19/1996 | 8.1 | 1711938 | AZ Device
108 | 21 | 3 | 01/09/1997 | 9.2 | 1790400 | AZ Device
109 | 23 | 3 | 02/18/1997 | 8.3 | 1794199 | AZ Device
110 | 24 | 3 | 03/03/1997 | 10.8 | 1880144 | AZ Device
111 | 25 | 3 | 03/17/1997 | 10 | 2047631 | AZ Device
112 | 26 | 3 | 03/31/1997 | 8.6 | 2229566 | AZ Device
113 | 27 | 3 | 04/14/1997 | 10.5 | 2369909 | AZ Device
114 | 28 | 3 | 04/29/1997 | 11.6 | 2546035 | AZ Device
115 | 29 | 3 | 05/16/1997 | 10.8 | 2774052 | AZ Device
116 | 30 | 3 | 07/14/1997 | 10.1 | 2825970 | AZ Device
117 | 31 | 3 | 08/05/1997 | 10.5 | 3027764 | AZ Device
118 | 32 | 3 | 08/19/1997 | 9.7 | 3194168 | AZ Device
119 | 33 | 3 | 09/02/1997 | 10.2 | 3338264 | Laser
120 | 34 | 3 | 09/16/1997 | 10.6 | 3407976 | Laser
121 | 35 | 3 | 10/27/1997 | 10.4 | 3530248 | Laser
122 | 36 | 3 | 11/18/1997 | 10.3 | 3727207 | Laser
123 | 37 | 3 | 12/02/1997 | 10.2 | 3886594 | Laser
124 | 38 | 3 | 12/16/1997 | 10.5 | 4000077 | Laser
125 | 39 | 3 | 12/30/1997 | 10.8 | 4100720 | Laser
126 | 40 | 3 | 01/13/1998 | 11.8 | 4203408 | Laser
127 | 41 | 3 | 01/27/1998 | 10.6 | 4247038 | Laser
128 | 42 | 3 | 02/10/1998 | 11.6 | 4339085 | Laser
129 | 43 | 3 | 03/04/1998 | 11.5 | 4369711 | Laser
130 | 44 | 3 | 03/26/1998 | 12.3 | 4473690 | Laser
131 | 45 | 3 | 04/15/1998 | 13.1 | 4635856 | Laser
132 | 46 | 3 | 05/07/1998 | 13 | 4719839 | Laser
133 | 47 | 3 | 06/02/1998 | 13.4 | 4817861 | Laser
134 | 48 | 3 | 09/17/1998 | 15 | 4871710 | Laser
135 | 50 | 3 | 03/09/1999 | 13.7 | 5003303 | Laser
1097 | 20 | 25 | 12/19/1996 | -997 | 1711938
1098 | 21 | 25 | 01/09/1997 | -997 | 1790400
1099 | 23 | 25 | 02/18/1997 | -997 | 1794199
1100 | 24 | 25 | 03/03/1997 | -997 | 1880144
1101 | 25 | 25 | 03/17/1997 | -997 | 2047631
1102 | 26 | 25 | 03/31/1997 | -997 | 2229566
1103 | 27 | 25 | 04/14/1997 | -997 | 2369909
1104 | 28 | 25 | 04/29/1997 | -997 | 2546035
1105 | 29 | 25 | 05/16/1997 | -997 | 2774052
1106 | 30 | 25 | 07/14/1997 | -997 | 2825970
1107 | 31 | 25 | 08/05/1997 | -997 | 3027764
1108 | 32 | 25 | 08/19/1997 | -997 | 3194168
1109 | 33 | 25 | 09/02/1997 | -997 | 3338264
1110 | 34 | 25 | 09/16/1997 | -997 | 3407976
1111 | 35 | 25 | 10/27/1997 | -997 | 3530248
1112 | 36 | 25 | 11/18/1997 | -997 | 3727207
1113 | 37 | 25 | 12/02/1997 | -997 | 3886594
1114 | 38 | 25 | 12/16/1997 | -997 | 4000077
1115 | 39 | 25 | 12/30/1997 | -997 | 4100720
1116 | 40 | 25 | 01/13/1998 | -997 | 4203408
1117 | 41 | 25 | 01/27/1998 | -997 | 4247038
1118 | 42 | 25 | 02/10/1998 | -997 | 4339085
1119 | 43 | 25 | 03/04/1998 | -997 | 4369711
1120 | 44 | 25 | 03/26/1998 | -997 | 4473690
1121 | 45 | 25 | 04/15/1998 | -997 | 4635856
1122 | 46 | 25 | 05/07/1998 | -997 | 4719839
1123 | 47 | 25 | 06/02/1998 | -997 | 4817861
1124 | 48 | 25 | 09/17/1998 | -997 | 4871710
1125 | 50 | 25 | 03/09/1999 | -997 | 5003303
1126 | 1 | 26 | 03/18/1996 | 2.9 | 4518 | Dipstick
1127 | 2 | 26 | 04/15/1996 | 1.5 | 80063 | Dipstick
1128 | 3 | 26 | 04/29/1996 | 3.7 | 150644 | Dipstick
1129 | 4 | 26 | 05/13/1996 | 8.8 | 233736 | Dipstick
1130 | 5 | 26 | 05/28/1996 | 8.7 | 296504 | Dipstick
1131 | 6 | 26 | 06/10/1996 | 10.8 | 336073 | Dipstick
1132 | 7 | 26 | 06/24/1996 | 9.4 | 436966 | AZ Device
1133 | 9 | 26 | 07/22/1996 | 14.1 | 516563 | AZ Device
1134 | 10 | 26 | 08/05/1996 | 13.8 | 662883 | AZ Device
1135 | 12 | 26 | 09/03/1996 | 12.9 | 835823 | AZ Device
1136 | 13 | 26 | 09/19/1996 | 14.2 | 967780 | AZ Device
1137 | 14 | 26 | 09/30/1996 | 13.7 | 1070221 | AZ Device
1138 | 15 | 26 | 10/14/1996 | 15 | 1205574 | AZ Device
1139 | 16 | 26 | 10/28/1996 | 13.3 | 1365970 | AZ Device
1140 | 17 | 26 | 11/11/1996 | 14.8 | 1463101 | AZ Device
1141 | 19 | 26 | 12/09/1996 | 13.5 | 1626437 | AZ Device
1142 | 20 | 26 | 12/19/1996 | 16.5 | 1711938 | AZ Device
1143 | 21 | 26 | 01/09/1997 | 16.1 | 1790400 | AZ Device
1144 | 23 | 26 | 02/18/1997 | 16.6 | 1794199 | AZ Device
1145 | 24 | 26 | 03/03/1997 | 19 | 1880144 | AZ Device
1146 | 25 | 26 | 03/17/1997 | 17.9 | 2047631 | AZ Device
1147 | 26 | 26 | 03/31/1997 | 18.4 | 2229566 | AZ Device
1148 | 27 | 26 | 04/14/1997 | 18.3 | 2369909 | AZ Device
1149 | 28 | 26 | 04/29/1997 | 19.8 | 2546035 | AZ Device
1150 | 29 | 26 | 05/16/1997 | 22.4 | 2774052 | AZ Device
1151 | 30 | 26 | 07/14/1997 | -997 | 2825970
1152 | 31 | 26 | 08/05/1997 | -997 | 3027764
1153 | 32 | 26 | 08/19/1997 | -997 | 3194168
1154 | 33 | 26 | 09/02/1997 | -997 | 3338264
1155 | 34 | 26 | 09/16/1997 | -997 | 3407976
1156 | 35 | 26 | 10/27/1997 | -997 | 3530248
1157 | 36 | 26 | 11/18/1997 | -997 | 3727207
1158 | 37 | 26 | 12/02/1997 | -997 | 3886594
1159 | 38 | 26 | 12/16/1997 | -997 | 4000077
1160 | 39 | 26 | 12/30/1997 | -997 | 4100720
1161 | 40 | 26 | 01/13/1998 | -997 | 4203408
1162 | 41 | 26 | 01/27/1998 | -997 | 4247038
1163 | 42 | 26 | 02/10/1998 | -997 | 4339085
1164 | 43 | 26 | 03/04/1998 | -997 | 4369711
1165 | 44 | 26 | 03/26/1998 | -997 | 4473690
1166 | 45 | 26 | 04/15/1998 | -997 | 4635856
1167 | 46 | 26 | 05/07/1998 | -997 | 4719839
1168 | 47 | 26 | 06/02/1998 | -997 | 4817861
1169 | 48 | 26 | 09/17/1998 | -997 | 4871710
1170 | 50 | 26 | 03/09/1999 | -997 | 5003303
1345 | 301 | 55 | 07/22/1997 | -996 | 35135
1346 | 302 | 55 | 07/23/1997 | 7.1 | 40593 | Laser
1347 | 303 | 55 | 07/24/1997 | -996 | 48298
1348 | 304 | 55 | 07/25/1997 | 6.7 | 61001 | Laser
1349 | 305 | 55 | 07/28/1997 | 6.8 | 93000 | Laser
1350 | 306 | 55 | 07/29/1997 | 7.4 | 102235 | Laser
1351 | 307 | 55 | 07/30/1997 | 7.6 | 118043 | Laser
1352 | 308 | 55 | 07/31/1997 | 7.4 | 128415 | Laser
1353 | 309 | 55 | 08/01/1997 | 7.7 | 141463 | Laser
1354 | 310 | 55 | 08/04/1997 | 9.2 | 188454 | Laser
1355 | 31 | 55 | 08/05/1997 | 9.2 | 201794 | Laser
1356 | 32 | 55 | 08/19/1997 | 14 | 368198 | Laser
1357 | 33 | 55 | 09/02/1997 | 13.1 | 512294 | Laser
1358 | 34 | 55 | 09/16/1997 | 12.8 | 582006 | Laser
1359 | 35 | 55 | 10/27/1997 | -997 | 704278
1360 | 36 | 55 | 11/18/1997 | -997 | 901237
1361 | 37 | 55 | 12/02/1997 | -997 | 1060624
1362 | 38 | 55 | 12/16/1997 | -997 | 1174107
1363 | 39 | 55 | 12/30/1997 | -997 | 1274750
1364 | 40 | 55 | 01/13/1998 | -997 | 1377438
1365 | 41 | 55 | 01/27/1998 | -997 | 1421068
1366 | 42 | 55 | 02/10/1998 | -997 | 1513115
1367 | 43 | 55 | 03/04/1998 | -997 | 1543741
1368 | 44 | 55 | 03/26/1998 | -997 | 1647720
1369 | 45 | 55 | 04/15/1998 | -997 | 1809886
1370 | 46 | 55 | 05/07/1998 | -997 | 1893869
1371 | 47 | 55 | 06/02/1998 | -997 | 1991891
1372 | 48 | 55 | 09/17/1998 | -997 | 2045740
1373 | 50 | 55 | 03/09/1999 | -997 | 2177333
1374 | 301 | 56 | 07/22/1997 | 13.8 | 35135 | Laser
1375 | 302 | 56 | 07/23/1997 | -996 | 40593
1376 | 303 | 56 | 07/24/1997 | -996 | 48298
1377 | 304 | 56 | 07/25/1997 | 15.7 | 61001 | Laser
1378 | 305 | 56 | 07/28/1997 | 16 | 93000 | Laser
1379 | 306 | 56 | 07/29/1997 | 15.6 | 102235 | Laser
1380 | 307 | 56 | 07/30/1997 | 16.4 | 118043 | Laser
1381 | 308 | 56 | 07/31/1997 | 15.3 | 128415 | Laser
1382 | 309 | 56 | 08/01/1997 | 16.7 | 141463 | Laser
1383 | 310 | 56 | 08/04/1997 | 17 | 188454 | Laser
1384 | 31 | 56 | 08/05/1997 | 17.5 | 201794 | Laser
1385 | 32 | 56 | 08/19/1997 | 22.4 | 368198 | Laser
1386 | 33 | 56 | 09/02/1997 | 20.9 | 512294 | Laser
1387 | 34 | 56 | 09/16/1997 | 21.4 | 582006 | Laser
1388 | 35 | 56 | 10/27/1997 | -997 | 704278
1389 | 36 | 56 | 11/18/1997 | -997 | 901237
1390 | 37 | 56 | 12/02/1997 | -997 | 1060624
1391 | 38 | 56 | 12/16/1997 | -997 | 1174107
1392 | 39 | 56 | 12/30/1997 | -997 | 1274750
1393 | 40 | 56 | 01/13/1998 | -997 | 1377438
1394 | 41 | 56 | 01/27/1998 | -997 | 1421068
1395 | 42 | 56 | 02/10/1998 | -997 | 1513115
1396 | 43 | 56 | 03/04/1998 | -997 | 1543741
1397 | 44 | 56 | 03/26/1998 | -997 | 1647720
1398 | 45 | 56 | 04/15/1998 | -997 | 1809886
1399 | 46 | 56 | 05/07/1998 | -997 | 1893869
1400 | 47 | 56 | 06/02/1998 | -997 | 1991891
1401 | 48 | 56 | 09/17/1998 | -997 | 2045740
1402 | 50 | 56 | 03/09/1999 | -997 | 2177333
911 | 13 | 21 | 09/19/1996 | 24.8 | 967780 | AZ Device
912 | 14 | 21 | 09/30/1996 | 25.1 | 1070221 | AZ Device
913 | 15 | 21 | 10/14/1996 | 22.5 | 1205574 | AZ Device
914 | 16 | 21 | 10/28/1996 | 23.5 | 1365970 | AZ Device
915 | 17 | 21 | 11/11/1996 | 24.5 | 1463101 | AZ Device
916 | 19 | 21 | 12/09/1996 | -997 | 1626437
917 | 20 | 21 | 12/19/1996 | -997 | 1711938
918 | 21 | 21 | 01/09/1997 | -997 | 1790400
919 | 23 | 21 | 02/18/1997 | -997 | 1794199
920 | 24 | 21 | 03/03/1997 | -997 | 1880144
921 | 25 | 21 | 03/17/1997 | -997 | 2047631
922 | 26 | 21 | 03/31/1997 | -997 | 2229566
923 | 27 | 21 | 04/14/1997 | -997 | 2369909
924 | 28 | 21 | 04/29/1997 | -997 | 2546035
925 | 29 | 21 | 05/16/1997 | -997 | 2774052
926 | 30 | 21 | 07/14/1997 | -997 | 2825970
927 | 31 | 21 | 08/05/1997 | -997 | 3027764
928 | 32 | 21 | 08/19/1997 | -997 | 3194168
929 | 33 | 21 | 09/02/1997 | -997 | 3338264
930 | 34 | 21 | 09/16/1997 | -997 | 3407976
931 | 35 | 21 | 10/27/1997 | -997 | 3530248
932 | 36 | 21 | 11/18/1997 | -997 | 3727207
933 | 37 | 21 | 12/02/1997 | -997 | 3886594
934 | 38 | 21 | 12/16/1997 | -997 | 4000077
935 | 39 | 21 | 12/30/1997 | -997 | 4100720
936 | 40 | 21 | 01/13/1998 | -997 | 4203408
937 | 41 | 21 | 01/27/1998 | -997 | 4247038
938 | 42 | 21 | 02/10/1998 | -997 | 4339085
939 | 43 | 21 | 03/04/1998 | -997 | 4369711
940 | 44 | 21 | 03/26/1998 | -997 | 4473690
941 | 45 | 21 | 04/15/1998 | -997 | 4635856
942 | 46 | 21 | 05/07/1998 | -997 | 4719839
943 | 47 | 21 | 06/02/1998 | -997 | 4817861
944 | 48 | 21 | 09/17/1998 | -997 | 4871710
945 | 50 | 21 | 03/09/1999 | -997 | 5003303
1081 | 1 | 25 | 03/18/1996 | 3 | 4518 | Dipstick
1082 | 2 | 25 | 04/15/1996 | 4.4 | 80063 | Dipstick
1083 | 3 | 25 | 04/29/1996 | 6 | 150644 | Dipstick
1084 | 4 | 25 | 05/13/1996 | 8.1 | 233736 | Dipstick
1085 | 5 | 25 | 05/28/1996 | 7.4 | 296504 | Dipstick
1086 | 6 | 25 | 06/10/1996 | 7.4 | 336073 | Dipstick
1087 | 7 | 25 | 06/24/1996 | 9.1 | 436966 | AZ Device
1088 | 9 | 25 | 07/22/1996 | 19.1 | 516563 | AZ Device
1089 | 10 | 25 | 08/05/1996 | 20.8 | 662883 | AZ Device
1090 | 12 | 25 | 09/03/1996 | 20.9 | 835823 | AZ Device
1091 | 13 | 25 | 09/19/1996 | 20.1 | 967780 | AZ Device
1092 | 14 | 25 | 09/30/1996 | 20.8 | 1070221 | AZ Device
1093 | 15 | 25 | 10/14/1996 | 22.7 | 1205574 | AZ Device
1094 | 16 | 25 | 10/28/1996 | 22 | 1365970 | AZ Device
1095 | 17 | 25 | 11/11/1996 | 20.4 | 1463101 | AZ Device
1096 | 19 | 25 | 12/09/1996 | -997 | 1626437

## Table Reference
TABLE_NAME | TABLE_ALIAS | DESCRIPTION
WT_AVG_DOWN_RUTTING_NCE | Average Down Rutting NCE | Table listing the down rut depths for the right wheel path (Down rut is the distance from the original pavement surface elevation to the bottom of the rut) - NCE (Nichols Consulting Engineers)

## Field Reference
TABLE_NAME | FIELD_NAME | FIELD_ALIAS | DESCRIPTION
WT_AVG_DOWN_RUTTING_NCE | TEST_DATE | Date | Date that the rut data was collected
WT_AVG_DOWN_RUTTING_NCE | SECTION_ID | SectionID | Section number according to the track layout
WT_AVG_DOWN_RUTTING_NCE | RWP_DOWN_RUT | RWP Down Rut (mm) | Rut depth of right wheel path
WT_AVG_DOWN_RUTTING_NCE | DEVICE | Device | Name of the device used to measure the rutted pavement (Dipstick, Laser, or Arizona Device)
WT_AVG_DOWN_RUTTING_NCE | TEST_ID | TestID | Unique ID number (primary key)
WT_AVG_DOWN_RUTTING_NCE | CUMULATIVE_ESALS | Cumulative ESALs | Cumulative number of ESALs to date for pavement section
WT_AVG_DOWN_RUTTING_NCE | SESSION_ID | SessionID | ID number representing which monitoring session data comes from