## WT_AVG_BLEEDING_NCE
TEST_ID | SESSION_ID | SECTION_ID | RWP_LOW_SEV_BLEEDING | RWP_MOD_SEV_BLEEDING | RWP_HIGH_SEV_BLEEDING | RWP_PERC_BLEEDING | COMMENTS | TEST_DATE | CUMULATIVE_ESALS | LWP_LOW_SEV_BLEEDING | LWP_MOD_SEV_BLEEDING | LWP_HIGH_SEV_BLEEDING | LWP_PERC_BLEEDING
470 | 26 | 12 | 0 | 0 | 0 | 0 |  | 04/01/1997 | 2229566 | 0 | 0 | 0 | 0
471 | 260 | 12 | 0 | 0 | 0 | 0 |  | 04/09/1997 | 2324505 | 0 | 0 | 0 | 0
472 | 27 | 12 | 0 | 0 | 0 | 0 |  | 04/14/1997 | 2369909 | 0 | 0 | 0 | 0
473 | 28 | 12 | 0 | 0 | 0 | 0 |  | 04/29/1997 | 2546035 | 0 | 0 | 0 | 0
474 | 29 | 12 | 0 | 0 | 0 | 0 |  | 05/16/1997 | 2774052 | 0 | 0 | 0 | 0
475 | 30 | 12 | 0 | 0 | 0 | 0 |  | 07/14/1997 | 2825970 | 0 | 0 | 0 | 0
476 | 31 | 12 | 0 | 0 | 0 | 0 |  | 08/05/1997 | 3027764 | 0 | 0 | 0 | 0
477 | 32 | 12 | 0 | 0 | 0 | 0 |  | 08/19/1997 | 3194168 | 0 | 0 | 0 | 0
478 | 33 | 12 | 0 | 0 | 0 | 0 |  | 09/02/1997 | 3338264 | 0 | 0 | 0 | 0
479 | 34 | 12 | 0 | 0 | 0 | 0 |  | 09/16/1997 | 3407976 | 0 | 0 | 0 | 0
480 | 35 | 12 | 0 | 0 | 0 | 0 |  | 10/27/1997 | 3530248 | 0 | 0 | 0 | 0
481 | 36 | 12 | 0 | 0 | 0 | 0 |  | 11/18/1997 | 3727207 | 0 | 0 | 0 | 0
482 | 37 | 12 | 0 | 0 | 0 | 0 |  | 12/02/1997 | 3886594 | 0 | 0 | 0 | 0
483 | 38 | 12 | 0 | 0 | 0 | 0 |  | 12/16/1997 | 4000077 | 0 | 0 | 0 | 0
484 | 39 | 12 | 0 | 0 | 0 | 0 |  | 12/30/1997 | 4100720 | 0 | 0 | 0 | 0
485 | 40 | 12 | 0 | 0 | 0 | 0 |  | 01/13/1998 | 4203408 | 0 | 0 | 0 | 0
486 | 41 | 12 | 0 | 0 | 0 | 0 |  | 01/27/1998 | 4247038 | 0 | 0 | 0 | 0
487 | 42 | 12 | 0 | 0 | 0 | 0 |  | 02/10/1998 | 4339085 | 0 | 0 | 0 | 0
488 | 43 | 12 | 0 | 0 | 0 | 0 |  | 03/04/1998 | 4369711 | 0 | 0 | 0 | 0
489 | 44 | 12 | 0 | 0 | 0 | 0 |  | 03/26/1998 | 4473690 | 0 | 0 | 0 | 0
490 | 45 | 12 | 0 | 0 | 0 | 0 |  | 04/15/1998 | 4635856 | 0 | 0 | 0 | 0
491 | 46 | 12 | 0 | 0 | 0 | 0 |  | 05/07/1998 | 4719839 | 0 | 0 | 0 | 0
492 | 47 | 12 | 0 | 0 | 0 | 0 |  | 06/02/1998 | 4817861 | 0 | 0 | 0 | 0
493 | 48 | 12 | 0 | 0 | 0 | 0 |  | 09/17/1998 | 4871710 | 0 | 0 | 0 | 0
494 | 50 | 12 | 0 | 0 | 0 | 0 |  | 03/10/1999 | 5003303 | 0 | 0 | 0 | 0
158 | 1 | 4 | 0 | 0 | 0 | 0 |  | 03/18/1996 | 4518 | 0 | 0 | 0 | 0
159 | 2 | 4 | 0 | 0 | 0 | 0 |  | 04/15/1996 | 80063 | 0 | 0 | 0 | 0
160 | 3 | 4 | 0 | 0 | 0 | 0 |  | 04/29/1996 | 150644 | 0 | 0 | 0 | 0
161 | 4 | 4 | 0 | 0 | 0 | 0 |  | 05/13/1996 | 233736 | 0 | 0 | 0 | 0
162 | 5 | 4 | 0 | 0 | 0 | 0 |  | 05/28/1996 | 296504 | 0 | 0 | 0 | 0
163 | 6 | 4 | 0 | 0 | 0 | 0 |  | 06/10/1996 | 336073 | 0 | 0 | 0 | 0
164 | 7 | 4 | 0 | 0 | 0 | 0 |  | 06/24/1996 | 436966 | 0 | 0 | 0 | 0
165 | 8 | 4 | 0 | 0 | 0 | 0 |  | 07/08/1996 | 436966 | 0 | 0 | 0 | 0
166 | 9 | 4 | 0 | 0 | 0 | 0 |  | 07/22/1996 | 516563 | 0 | 0 | 0 | 0
167 | 10 | 4 | 0 | 0 | 0 | 0 |  | 08/05/1996 | 662883 | 0 | 0 | 0 | 0
168 | 11 | 4 | 0 | 0 | 0 | 0 |  | 08/19/1996 | 699823 | 0 | 0 | 0 | 0
169 | 12 | 4 | 0 | 0 | 0 | 0 |  | 09/03/1996 | 835823 | 0 | 0 | 0 | 0
170 | 13 | 4 | 0 | 0 | 0 | 0 |  | 09/19/1996 | 967780 | 0 | 0 | 0 | 0
171 | 14 | 4 | 0 | 0 | 0 | 0 |  | 09/30/1996 | 1070221 | 0 | 0 | 0 | 0
172 | 15 | 4 | 0 | 0 | 0 | 0 |  | 10/14/1996 | 1205574 | 0 | 0 | 0 | 0
173 | 16 | 4 | 0 | 0 | 0 | 0 |  | 10/29/1996 | 1365970 | 0 | 0 | 0 | 0
174 | 17 | 4 | 0 | 0 | 0 | 0 |  | 11/11/1996 | 1463101 | 0 | 0 | 0 | 0
175 | 18 | 4 | 0 | 0 | 0 | 0 |  | 11/22/1996 | 1463163 | 0 | 0 | 0 | 0
176 | 19 | 4 | 0 | 0 | 0 | 0 |  | 12/09/1996 | 1626437 | 0 | 0 | 0 | 0
177 | 20 | 4 | 0 | 0 | 0 | 0 |  | 12/19/1996 | 1711938 | 0 | 0 | 0 | 0
178 | 21 | 4 | 0 | 0 | 0 | 0 |  | 01/17/1997 | 1790400 | 0 | 0 | 0 | 0
179 | 22 | 4 | 0 | 0 | 0 | 0 |  | 02/03/1997 | 1791641 | 0 | 0 | 0 | 0
180 | 23 | 4 | 0 | 0 | 0 | 0 |  | 02/19/1997 | 1794199 | 0 | 0 | 0 | 0
181 | 24 | 4 | 0 | 0 | 0 | 0 |  | 03/03/1997 | 1880144 | 0 | 0 | 0 | 0
182 | 25 | 4 | 0 | 0 | 0 | 0 |  | 03/17/1997 | 2047631 | 0 | 0 | 0 | 0
183 | 250 | 4 | 0 | 0 | 0 | 0 |  | 03/24/1997 | 2119469 | 0 | 0 | 0 | 0
184 | 26 | 4 | 0 | 0 | 0 | 0 |  | 04/01/1997 | 2229566 | 0 | 0 | 0 | 0
185 | 260 | 4 | 0 | 0 | 0 | 0 |  | 04/09/1997 | 2324505 | 0 | 0 | 0 | 0
186 | 27 | 4 | 0 | 0 | 0 | 0 |  | 04/14/1997 | 2369909 | 0 | 0 | 0 | 0
187 | 28 | 4 | 0 | 0 | 0 | 0 |  | 04/29/1997 | 2546035 | 0 | 0 | 0 | 0
188 | 29 | 4 | 0 | 0 | 0 | 0 |  | 05/16/1997 | 2774052 | 0 | 0 | 0 | 0
189 | 30 | 4 | 0 | 0 | 0 | 0 |  | 07/14/1997 | 2825970 | 0 | 0 | 0 | 0
190 | 31 | 4 | 0 | 0 | 0 | 0 |  | 08/05/1997 | 3027764 | 0 | 0 | 0 | 0
191 | 32 | 4 | 0 | 0 | 0 | 0 |  | 08/19/1997 | 3194168 | 0 | 0 | 0 | 0
192 | 33 | 4 | 0 | 0 | 0 | 0 |  | 09/02/1997 | 3338264 | 0 | 0 | 0 | 0
193 | 34 | 4 | 0 | 0 | 0 | 0 |  | 09/16/1997 | 3407976 | 0 | 0 | 0 | 0
194 | 35 | 4 | 0 | 0 | 0 | 0 |  | 10/27/1997 | 3530248 | 0 | 0 | 0 | 0
195 | 350 | 4 | 0 | 0 | 0 | 0 |  | 11/14/1997 | 3674070 | 0 | 0 | 0 | 0
196 | 36 | 4 | 0 | 0 | 0 | 0 |  | 11/18/1997 | 3727207 | 0 | 0 | 0 | 0
197 | 37 | 4 | 0 | 0 | 0 | 0 |  | 12/02/1997 | 3886594 | 0 | 0 | 0 | 0
198 | 38 | 4 | 0 | 0 | 0 | 0 |  | 12/16/1997 | 4000077 | 0 | 0 | 0 | 0
199 | 39 | 4 | 0 | 0 | 0 | 0 |  | 12/30/1997 | 4100720 | 0 | 0 | 0 | 0
200 | 40 | 4 | 0 | 0 | 0 | 0 |  | 01/13/1998 | 4203408 | 0 | 0 | 0 | 0
201 | 400 | 4 | 0 | 0 | 0 | 0 |  | 01/21/1998 | 4246696 | 0 | 0 | 0 | 0
202 | 41 | 4 | 0 | 0 | 0 | 0 |  | 01/27/1998 | 4247038 | 0 | 0 | 0 | 0
203 | 42 | 4 | 0 | 0 | 0 | 0 |  | 02/10/1998 | 4339085 | 0 | 0 | 0 | 0
204 | 43 | 4 | 0 | 0 | 0 | 0 |  | 03/04/1998 | 4369711 | 0 | 0 | 0 | 0
205 | 44 | 4 | 0 | 0 | 0 | 0 |  | 03/26/1998 | 4473690 | 0 | 0 | 0 | 0
206 | 45 | 4 | 0 | 0 | 0 | 0 |  | 04/15/1998 | 4635856 | 0 | 0 | 0 | 0
207 | 46 | 4 | 0 | 0 | 0 | 0 |  | 05/07/1998 | 4719839 | 0 | 0 | 0 | 0
208 | 47 | 4 | 0 | 0 | 0 | 0 |  | 06/02/1998 | 4817861 | 0 | 0 | 0 | 0
209 | 48 | 4 | 0 | 0 | 0 | 0 |  | 09/17/1998 | 4871710 | 0 | 0 | 0 | 0
210 | 50 | 4 | 0 | 0 | 0 | 0 |  | 03/10/1999 | 5003303 | 0 | 0 | 0 | 0
323 | 1 | 9 | 0 | 0 | 0 | 0 |  | 03/18/1996 | 4518 | 0 | 0 | 0 | 0
324 | 2 | 9 | 0 | 0 | 0 | 0 |  | 04/15/1996 | 80063 | 0 | 0 | 0 | 0
325 | 3 | 9 | 0 | 0 | 0 | 0 |  | 04/29/1996 | 150644 | 0 | 0 | 0 | 0
326 | 4 | 9 | 0 | 0 | 0 | 0 |  | 05/13/1996 | 233736 | 0 | 0 | 0 | 0
327 | 5 | 9 | 0 | 0 | 0 | 0 |  | 05/28/1996 | 296504 | 0 | 0 | 0 | 0
328 | 6 | 9 | 0 | 0 | 0 | 0 |  | 06/10/1996 | 336073 | 0 | 0 | 0 | 0
329 | 7 | 9 | 0 | 0 | 0 | 0 |  | 06/24/1996 | 436966 | 0 | 0 | 0 | 0
330 | 8 | 9 | 0 | 0 | 0 | 0 |  | 07/08/1996 | 436966 | 0 | 0 | 0 | 0
331 | 9 | 9 | 30 | 0 | 0 | 100 |  | 07/22/1996 | 516563 | 30 | 0 | 0 | 100
332 | 10 | 9 | 30 | 0 | 0 | 100 |  | 08/05/1996 | 662883 | 30 | 0 | 0 | 100
333 | 11 | 9 | 28 | 0 | 0 | 100 |  | 08/19/1996 | 699823 | 28 | 0 | 0 | 100
334 | 12 | 9 | 28 | 0 | 0 | 100 |  | 09/03/1996 | 835823 | 28 | 0 | 0 | 100
335 | 13 | 9 | 28 | 0 | 0 | 100 |  | 09/19/1996 | 967780 | 28 | 0 | 0 | 100
336 | 14 | 9 | 28 | 0 | 0 | 100 |  | 09/30/1996 | 1070221 | 28 | 0 | 0 | 100
337 | 15 | 9 | 28 | 0 | 0 | 100 |  | 10/14/1996 | 1205574 | 28 | 0 | 0 | 100
338 | 16 | 9 | 28 | 0 | 0 | 100 |  | 10/29/1996 | 1365970 | 28 | 0 | 0 | 100
339 | 17 | 9 | 28 | 0 | 0 | 100 |  | 11/11/1996 | 1463101 | 28 | 0 | 0 | 100
444 | 1 | 12 | 0 | 0 | 0 | 0 |  | 03/18/1996 | 4518 | 0 | 0 | 0 | 0
445 | 2 | 12 | 0 | 0 | 0 | 0 |  | 04/15/1996 | 80063 | 0 | 0 | 0 | 0
446 | 3 | 12 | 0 | 0 | 0 | 0 |  | 04/29/1996 | 150644 | 0 | 0 | 0 | 0
447 | 4 | 12 | 0 | 0 | 0 | 0 |  | 05/13/1996 | 233736 | 0 | 0 | 0 | 0
448 | 5 | 12 | 0 | 0 | 0 | 0 |  | 05/28/1996 | 296504 | 0 | 0 | 0 | 0
449 | 6 | 12 | 0 | 0 | 0 | 0 |  | 06/10/1996 | 336073 | 0 | 0 | 0 | 0
450 | 7 | 12 | 0 | 0 | 0 | 0 |  | 06/24/1996 | 436966 | 0 | 0 | 0 | 0
451 | 8 | 12 | 0 | 0 | 0 | 0 |  | 07/08/1996 | 436966 | 0 | 0 | 0 | 0
452 | 9 | 12 | 0 | 0 | 0 | 0 |  | 07/22/1996 | 516563 | 0 | 0 | 0 | 0
453 | 10 | 12 | 0 | 0 | 0 | 0 |  | 08/05/1996 | 662883 | 0 | 0 | 0 | 0
454 | 11 | 12 | 0 | 0 | 0 | 0 |  | 08/19/1996 | 699823 | 0 | 0 | 0 | 0
455 | 12 | 12 | 0 | 0 | 0 | 0 |  | 09/03/1996 | 835823 | 0 | 0 | 0 | 0
456 | 13 | 12 | 0 | 0 | 0 | 0 |  | 09/17/1996 | 967780 | 0 | 0 | 0 | 0
457 | 14 | 12 | 0 | 0 | 0 | 0 |  | 09/30/1996 | 1070221 | 0 | 0 | 0 | 0
458 | 15 | 12 | 0 | 0 | 0 | 0 |  | 10/14/1996 | 1205574 | 0 | 0 | 0 | 0
459 | 16 | 12 | 0 | 0 | 0 | 0 |  | 10/29/1996 | 1365970 | 0 | 0 | 0 | 0
460 | 17 | 12 | 0 | 0 | 0 | 0 |  | 11/11/1996 | 1463101 | 0 | 0 | 0 | 0
461 | 18 | 12 | 0 | 0 | 0 | 0 |  | 11/22/1996 | 1463163 | 0 | 0 | 0 | 0
462 | 19 | 12 | 0 | 0 | 0 | 0 |  | 12/09/1996 | 1626437 | 0 | 0 | 0 | 0
463 | 20 | 12 | 0 | 0 | 0 | 0 |  | 12/19/1996 | 1711938 | 0 | 0 | 0 | 0
464 | 21 | 12 | 0 | 0 | 0 | 0 |  | 01/17/1997 | 1790400 | 0 | 0 | 0 | 0
465 | 22 | 12 | 0 | 0 | 0 | 0 |  | 02/03/1997 | 1791641 | 0 | 0 | 0 | 0
466 | 23 | 12 | 0 | 0 | 0 | 0 |  | 02/19/1997 | 1794199 | 0 | 0 | 0 | 0
467 | 24 | 12 | 0 | 0 | 0 | 0 |  | 03/03/1997 | 1880144 | 0 | 0 | 0 | 0
468 | 25 | 12 | 0 | 0 | 0 | 0 |  | 03/17/1997 | 2047631 | 0 | 0 | 0 | 0
469 | 250 | 12 | 0 | 0 | 0 | 0 |  | 03/24/1997 | 2119469 | 0 | 0 | 0 | 0
716 | 1 | 18 | 0 | 0 | 0 | 0 |  | 03/18/1996 | 4518 | 0 | 0 | 0 | 0
717 | 2 | 18 | 0 | 0 | 0 | 0 |  | 04/15/1996 | 80063 | 0 | 0 | 0 | 0
718 | 3 | 18 | 0 | 0 | 0 | 0 |  | 04/29/1996 | 150644 | 0 | 0 | 0 | 0
719 | 4 | 18 | 0 | 0 | 0 | 0 |  | 05/13/1996 | 233736 | 0 | 0 | 0 | 0
720 | 5 | 18 | 0 | 0 | 0 | 0 |  | 05/28/1996 | 296504 | 0 | 0 | 0 | 0
721 | 6 | 18 | 0 | 0 | 0 | 0 |  | 06/10/1996 | 336073 | 0 | 0 | 0 | 0
722 | 7 | 18 | 0 | 0 | 0 | 0 |  | 06/24/1996 | 436966 | 0 | 0 | 0 | 0
723 | 8 | 18 | 0 | 0 | 0 | 0 |  | 07/08/1996 | 436966 | 0 | 0 | 0 | 0
724 | 9 | 18 | 0 | 0 | 0 | 0 |  | 07/22/1996 | 516563 | 0 | 0 | 0 | 0
725 | 10 | 18 | 0 | 0 | 0 | 0 |  | 08/05/1996 | 662883 | 0 | 0 | 0 | 0
726 | 11 | 18 | 0 | 0 | 0 | 0 |  | 08/19/1996 | 699823 | 0 | 0 | 0 | 0
727 | 12 | 18 | 0 | 0 | 0 | 0 |  | 09/03/1996 | 835823 | 0 | 0 | 0 | 0
728 | 13 | 18 | 0 | 0 | 0 | 0 |  | 09/17/1996 | 967780 | 0 | 0 | 0 | 0
729 | 14 | 18 | 0 | 0 | 0 | 0 |  | 09/30/1996 | 1070221 | 0 | 0 | 0 | 0
730 | 15 | 18 | 0 | 0 | 0 | 0 |  | 10/14/1996 | 1205574 | 0 | 0 | 0 | 0
731 | 16 | 18 | 0 | 0 | 0 | 0 |  | 10/29/1996 | 1365970 | 0 | 0 | 0 | 0
732 | 17 | 18 | 0 | 0 | 0 | 0 |  | 11/11/1996 | 1463101 | 0 | 0 | 0 | 0
733 | 18 | 18 | 0 | 0 | 0 | 0 |  | 11/22/1996 | 1463163 | 0 | 0 | 0 | 0
734 | 19 | 18 | 0 | 0 | 0 | 0 |  | 12/09/1996 | 1626437 | 0 | 0 | 0 | 0
735 | 20 | 18 | 0 | 0 | 0 | 0 |  | 12/19/1996 | 1711938 | 0 | 0 | 0 | 0
736 | 21 | 18 | 0 | 0 | 0 | 0 |  | 01/17/1997 | 1790400 | 0 | 0 | 0 | 0
737 | 22 | 18 | 0 | 0 | 0 | 0 |  | 02/03/1997 | 1791641 | 0 | 0 | 0 | 0
738 | 23 | 18 | 0 | 0 | 0 | 0 |  | 02/19/1997 | 1794199 | 0 | 0 | 0 | 0
739 | 24 | 18 | 0 | 0 | 0 | 0 |  | 03/03/1997 | 1880144 | 0 | 0 | 0 | 0
740 | 25 | 18 | 0 | 0 | 0 | 0 |  | 03/17/1997 | 2047631 | 0 | 0 | 0 | 0
741 | 250 | 18 | 0 | 0 | 0 | 0 |  | 03/24/1997 | 2119469 | 0 | 0 | 0 | 0
742 | 26 | 18 | 0 | 0 | 0 | 0 |  | 04/01/1997 | 2229566 | 0 | 0 | 0 | 0
743 | 260 | 18 | 0 | 0 | 0 | 0 |  | 04/09/1997 | 2324505 | 0 | 0 | 0 | 0
744 | 27 | 18 | 0 | 0 | 0 | 0 |  | 04/14/1997 | 2369909 | 0 | 0 | 0 | 0
745 | 28 | 18 | 0 | 0 | 0 | 0 |  | 04/29/1997 | 2546035 | 0 | 0 | 0 | 0
746 | 29 | 18 | 0 | 0 | 0 | 0 |  | 05/16/1997 | 2774052 | 0 | 0 | 0 | 0
747 | 30 | 18 | 0 | 0 | 0 | 0 |  | 07/14/1997 | 2825970 | 0 | 0 | 0 | 0
748 | 31 | 18 | 0 | 0 | 0 | 0 |  | 08/05/1997 | 3027764 | 0 | 0 | 0 | 0
749 | 32 | 18 | 0 | 0 | 0 | 0 |  | 08/19/1997 | 3194168 | 0 | 0 | 0 | 0
750 | 33 | 18 | 0 | 0 | 0 | 0 |  | 09/02/1997 | 3338264 | 0 | 0 | 0 | 0
751 | 34 | 18 | 0 | 0 | 0 | 0 |  | 09/16/1997 | 3407976 | 0 | 0 | 0 | 0
752 | 35 | 18 | 0 | 0 | 0 | 0 |  | 10/27/1997 | 3530248 | 0 | 0 | 0 | 0
753 | 36 | 18 | 0 | 0 | 0 | 0 |  | 11/18/1997 | 3727207 | 0 | 0 | 0 | 0
754 | 37 | 18 | 0 | 0 | 0 | 0 |  | 12/02/1997 | 3886594 | 0 | 0 | 0 | 0
755 | 38 | 18 | 0 | 0 | 0 | 0 |  | 12/16/1997 | 4000077 | 0 | 0 | 0 | 0
756 | 39 | 18 | 0 | 0 | 0 | 0 |  | 12/30/1997 | 4100720 | 0 | 0 | 0 | 0
757 | 40 | 18 | 0 | 0 | 0 | 0 |  | 01/13/1998 | 4203408 | 0 | 0 | 0 | 0
758 | 41 | 18 | 0 | 0 | 0 | 0 |  | 01/27/1998 | 4247038 | 0 | 0 | 0 | 0
759 | 42 | 18 | 0 | 0 | 0 | 0 |  | 02/10/1998 | 4339085 | 0 | 0 | 0 | 0
760 | 43 | 18 | 0 | 0 | 0 | 0 |  | 03/04/1998 | 4369711 | 0 | 0 | 0 | 0
761 | 44 | 18 | 0 | 0 | 0 | 0 |  | 03/26/1998 | 4473690 | 0 | 0 | 0 | 0
762 | 45 | 18 | 0 | 0 | 0 | 0 |  | 04/15/1998 | 4635856 | 0 | 0 | 0 | 0
763 | 46 | 18 | 0 | 0 | 0 | 0 |  | 05/07/1998 | 4719839 | 0 | 0 | 0 | 0
764 | 47 | 18 | 0 | 0 | 0 | 0 |  | 06/02/1998 | 4817861 | 0 | 0 | 0 | 0
765 | 48 | 18 | 0 | 0 | 0 | 0 |  | 09/17/1998 | 4871710 | 0 | 0 | 0 | 0
766 | 50 | 18 | 0 | 0 | 0 | 0 |  | 03/10/1999 | 5003303 | 0 | 0 | 0 | 0
1172 | 300 | 55 | 0 | 0 | 0 | 0 |  | 07/17/1997 | 0 | 0 | 0 | 0 | 0
1173 | 31 | 55 | 36 | 0 | 0 | 100 |  | 08/05/1997 | 201794 | 36 | 0 | 0 | 100
1174 | 32 | 55 | 36 | 0 | 0 | 100 |  | 08/19/1997 | 368198 | 36 | 0 | 0 | 100
1175 | 33 | 55 | 28 | 0 | 0 | 87.5 |  | 09/02/1997 | 512294 | 28 | 0 | 0 | 87.5
1176 | 34 | 55 | 28 | 0 | 0 | 87.5 |  | 09/16/1997 | 582006 | 28 | 0 | 0 | 87.5
1177 | 35 | 55 | 0 | 0 | 0 | 0 | Distress after approx. 1" (25mm) had been milled from surface | 10/27/1997 | 704278 | 0 | 0 | 0 | 0
1178 | 36 | 55 | 0 | 0 | 0 | 0 | Distress after approx. 1" (25mm) had been milled from surface | 11/18/1997 | 901237 | 0 | 0 | 0 | 0
1179 | 37 | 55 | 0 | 0 | 0 | 0 | Distress after approx. 1" (25mm) had been milled from surface | 12/02/1997 | 1060624 | 0 | 0 | 0 | 0
1180 | 38 | 55 | 0 | 0 | 0 | 0 | Distress after approx. 1" (25mm) had been milled from surface | 12/16/1997 | 1174107 | 0 | 0 | 0 | 0
1181 | 39 | 55 | 0 | 0 | 0 | 0 | Distress after approx. 1" (25mm) had been milled from surface | 12/30/1997 | 1274750 | 0 | 0 | 0 | 0
1182 | 40 | 55 | 0 | 0 | 0 | 0 | Distress after approx. 1" (25mm) had been milled from surface | 01/13/1998 | 1377438 | 0 | 0 | 0 | 0
1183 | 41 | 55 | 0 | 0 | 0 | 0 | Distress after approx. 1" (25mm) had been milled from surface | 01/27/1998 | 1421068 | 0 | 0 | 0 | 0
1184 | 42 | 55 | 0 | 0 | 0 | 0 | Distress after approx. 1" (25mm) had been milled from surface | 02/10/1998 | 1513115 | 0 | 0 | 0 | 0
1185 | 43 | 55 | 0 | 0 | 0 | 0 | Distress after approx. 1" (25mm) had been milled from surface | 03/04/1998 | 1543741 | 0 | 0 | 0 | 0
1186 | 44 | 55 | 0 | 0 | 0 | 0 | Distress after approx. 1" (25mm) had been milled from surface | 03/26/1998 | 1647720 | 0 | 0 | 0 | 0
1187 | 45 | 55 | 0 | 0 | 0 | 0 | Distress after approx. 1" (25mm) had been milled from surface | 04/15/1998 | 1809886 | 0 | 0 | 0 | 0
1188 | 46 | 55 | 0 | 0 | 0 | 0 | Distress after approx. 1" (25mm) had been milled from surface | 05/07/1998 | 1893869 | 0 | 0 | 0 | 0
1189 | 47 | 55 | 0 | 0 | 0 | 0 | Distress after approx. 1" (25mm) had been milled from surface | 06/02/1998 | 1991891 | 0 | 0 | 0 | 0
1190 | 48 | 55 | 0 | 32 | 0 | 100 | Distress after approx. 1" (25mm) had been milled from surface | 09/17/1998 | 2045740 | 0 | 32 | 0 | 100
1191 | 50 | 55 | 0 | 32 | 0 | 100 | Distress after approx. 1" (25mm) had been milled from surface | 03/10/1999 | 2177333 | 0 | 32 | 0 | 100
869 | 1 | 21 | 0 | 0 | 0 | 0 |  | 03/18/1996 | 4518 | 0 | 0 | 0 | 0
870 | 2 | 21 | 0 | 0 | 0 | 0 |  | 04/15/1996 | 80063 | 0 | 0 | 0 | 0
871 | 3 | 21 | 0 | 0 | 0 | 0 |  | 04/29/1996 | 150644 | 0 | 0 | 0 | 0
872 | 4 | 21 | 0 | 0 | 0 | 0 |  | 05/13/1996 | 233736 | 0 | 0 | 0 | 0
873 | 5 | 21 | 0 | 0 | 0 | 0 |  | 05/28/1996 | 296504 | 0 | 0 | 0 | 0
874 | 6 | 21 | 0 | 0 | 0 | 0 |  | 06/10/1996 | 336073 | 0 | 0 | 0 | 0
875 | 7 | 21 | 0 | 0 | 0 | 0 |  | 06/24/1996 | 436966 | 0 | 0 | 0 | 0
876 | 8 | 21 | 0 | 0 | 0 | 0 |  | 07/08/1996 | 436966 | 0 | 0 | 0 | 0
877 | 9 | 21 | 0 | 0 | 0 | 0 |  | 07/22/1996 | 516563 | 0 | 0 | 0 | 0
878 | 10 | 21 | 32 | 0 | 0 | 100 |  | 08/05/1996 | 662883 | 32 | 0 | 0 | 100
879 | 11 | 21 | 32 | 0 | 0 | 100 |  | 08/19/1996 | 699823 | 32 | 0 | 0 | 100
880 | 12 | 21 | 26 | 0 | 0 | 93 |  | 09/03/1996 | 835823 | 26 | 0 | 0 | 93
881 | 13 | 21 | 26 | 0 | 0 | 93 |  | 09/17/1996 | 967780 | 26 | 0 | 0 | 93
882 | 14 | 21 | 28 | 0 | 0 | 100 |  | 09/30/1996 | 1070221 | 28 | 0 | 0 | 100
883 | 15 | 21 | 28 | 0 | 0 | 100 |  | 10/14/1996 | 1205574 | 28 | 0 | 0 | 100
884 | 16 | 21 | 28 | 0 | 0 | 100 |  | 10/29/1996 | 1365970 | 28 | 0 | 0 | 100
885 | 17 | 21 | 28 | 0 | 0 | 100 |  | 11/11/1996 | 1463101 | 28 | 0 | 0 | 100
937 | 1 | 23 | 0 | 0 | 0 | 0 |  | 03/18/1996 | 4518 | 0 | 0 | 0 | 0
938 | 2 | 23 | 0 | 0 | 0 | 0 |  | 04/15/1996 | 80063 | 0 | 0 | 0 | 0
939 | 3 | 23 | 0 | 0 | 0 | 0 |  | 04/29/1996 | 150644 | 0 | 0 | 0 | 0
940 | 4 | 23 | 0 | 0 | 0 | 0 |  | 05/13/1996 | 233736 | 0 | 0 | 0 | 0
941 | 5 | 23 | 0 | 0 | 0 | 0 |  | 05/28/1996 | 296504 | 0 | 0 | 0 | 0
942 | 6 | 23 | 0 | 0 | 0 | 0 |  | 06/10/1996 | 336073 | 0 | 0 | 0 | 0
943 | 7 | 23 | 0 | 0 | 0 | 0 |  | 06/24/1996 | 436966 | 0 | 0 | 0 | 0
944 | 8 | 23 | 0 | 0 | 0 | 0 |  | 07/08/1996 | 436966 | 0 | 0 | 0 | 0
945 | 9 | 23 | 0 | 0 | 0 | 0 |  | 07/22/1996 | 516563 | 0 | 0 | 0 | 0
946 | 10 | 23 | 0 | 0 | 0 | 0 |  | 08/05/1996 | 662883 | 0 | 0 | 0 | 0
947 | 11 | 23 | 0 | 0 | 0 | 0 |  | 08/19/1996 | 699823 | 0 | 0 | 0 | 0
948 | 12 | 23 | 0 | 0 | 0 | 0 |  | 09/03/1996 | 835823 | 0 | 0 | 0 | 0
949 | 13 | 23 | 28 | 0 | 0 | 100 |  | 09/17/1996 | 967780 | 28 | 0 | 0 | 100
950 | 14 | 23 | 28 | 0 | 0 | 100 |  | 09/30/1996 | 1070221 | 28 | 0 | 0 | 100
951 | 15 | 23 | 28 | 0 | 0 | 100 |  | 10/14/1996 | 1205574 | 28 | 0 | 0 | 100
952 | 16 | 23 | 28 | 0 | 0 | 100 |  | 10/29/1996 | 1365970 | 28 | 0 | 0 | 100
953 | 17 | 23 | 28 | 0 | 0 | 100 |  | 11/11/1996 | 1463101 | 28 | 0 | 0 | 100
954 | 18 | 23 | 28 | 0 | 0 | 100 |  | 11/22/1996 | 1463163 | 28 | 0 | 0 | 100
955 | 19 | 23 | 28 | 0 | 0 | 100 |  | 12/09/1996 | 1626437 | 28 | 0 | 0 | 100
956 | 20 | 23 | 28 | 0 | 0 | 100 |  | 12/19/1996 | 1711938 | 28 | 0 | 0 | 100
957 | 21 | 23 | 28 | 0 | 0 | 100 |  | 01/17/1997 | 1790400 | 28 | 0 | 0 | 100
958 | 22 | 23 | 28 | 0 | 0 | 100 |  | 02/03/1997 | 1791641 | 28 | 0 | 0 | 100
959 | 23 | 23 | 28 | 0 | 0 | 100 |  | 02/19/1997 | 1794199 | 28 | 0 | 0 | 100
960 | 24 | 23 | 28 | 0 | 0 | 100 |  | 03/03/1997 | 1880144 | 28 | 0 | 0 | 100
961 | 25 | 23 | 28 | 0 | 0 | 100 |  | 03/17/1997 | 2047631 | 28 | 0 | 0 | 100
962 | 250 | 23 | 28 | 0 | 0 | 100 |  | 03/24/1997 | 2119469 | 28 | 0 | 0 | 100
963 | 26 | 23 | 28 | 0 | 0 | 100 |  | 04/01/1997 | 2229566 | 28 | 0 | 0 | 100
964 | 260 | 23 | 28 | 0 | 0 | 100 |  | 04/09/1997 | 2324505 | 28 | 0 | 0 | 100
965 | 27 | 23 | 28 | 0 | 0 | 100 |  | 04/14/1997 | 2369909 | 28 | 0 | 0 | 100
966 | 28 | 23 | 28 | 0 | 0 | 100 |  | 04/29/1997 | 2546035 | 28 | 0 | 0 | 100
967 | 29 | 23 | 28 | 0 | 0 | 100 |  | 05/16/1997 | 2774052 | 28 | 0 | 0 | 100
968 | 30 | 23 | 28 | 0 | 0 | 100 |  | 07/14/1997 | 2825970 | 28 | 0 | 0 | 100
969 | 31 | 23 | 28 | 0 | 0 | 100 |  | 08/05/1997 | 3027764 | 28 | 0 | 0 | 100
970 | 32 | 23 | 28 | 0 | 0 | 100 |  | 08/19/1997 | 3194168 | 28 | 0 | 0 | 100
971 | 33 | 23 | 28 | 0 | 0 | 100 |  | 09/02/1997 | 3338264 | 28 | 0 | 0 | 100
1003 | 1 | 25 | 0 | 0 | 0 | 0 |  | 03/18/1996 | 4518 | 0 | 0 | 0 | 0
1004 | 2 | 25 | 0 | 0 | 0 | 0 |  | 04/15/1996 | 80063 | 0 | 0 | 0 | 0
1005 | 3 | 25 | 0 | 0 | 0 | 0 |  | 04/29/1996 | 150644 | 0 | 0 | 0 | 0
1006 | 4 | 25 | 0 | 0 | 0 | 0 |  | 05/13/1996 | 233736 | 0 | 0 | 0 | 0
1007 | 5 | 25 | 0 | 0 | 0 | 0 |  | 05/28/1996 | 296504 | 0 | 0 | 0 | 0
1008 | 6 | 25 | 0 | 0 | 0 | 0 |  | 06/10/1996 | 336073 | 0 | 0 | 0 | 0
1009 | 7 | 25 | 0 | 0 | 0 | 0 |  | 06/24/1996 | 436966 | 0 | 0 | 0 | 0
1010 | 8 | 25 | 32 | 0 | 0 | 100 |  | 07/08/1996 | 436966 | 32 | 0 | 0 | 100
1011 | 9 | 25 | 30 | 0 | 0 | 100 |  | 07/22/1996 | 516563 | 30 | 0 | 0 | 100
1012 | 10 | 25 | 32 | 0 | 0 | 100 |  | 08/05/1996 | 662883 | 32 | 0 | 0 | 100
1013 | 11 | 25 | 28 | 0 | 0 | 100 |  | 08/19/1996 | 699823 | 28 | 0 | 0 | 100
1014 | 12 | 25 | 28 | 0 | 0 | 100 |  | 09/03/1996 | 835823 | 28 | 0 | 0 | 100
1015 | 13 | 25 | 28 | 0 | 0 | 100 |  | 09/17/1996 | 967780 | 28 | 0 | 0 | 100
1016 | 14 | 25 | 28 | 0 | 0 | 100 |  | 09/30/1996 | 1070221 | 28 | 0 | 0 | 100
1017 | 15 | 25 | 28 | 0 | 0 | 100 |  | 10/14/1996 | 1205574 | 28 | 0 | 0 | 100
1018 | 16 | 25 | 28 | 0 | 0 | 100 |  | 10/29/1996 | 1365970 | 28 | 0 | 0 | 100
1019 | 17 | 25 | 28 | 0 | 0 | 100 |  | 11/11/1996 | 1463101 | 28 | 0 | 0 | 100
1132 | 300 | 39 | 0 | 0 | 0 | 0 |  | 07/17/1997 | 0 | 0 | 0 | 0 | 0
1133 | 31 | 39 | 0 | 0 | 0 | 0 |  | 08/05/1997 | 201794 | 0 | 0 | 0 | 0
1134 | 32 | 39 | 5 | 0 | 0 | 14 |  | 08/19/1997 | 368198 | 5 | 0 | 0 | 14
1135 | 33 | 39 | 28 | 0 | 0 | 78 |  | 09/02/1997 | 512294 | 28 | 0 | 0 | 78
1136 | 34 | 39 | 28 | 0 | 0 | 78 |  | 09/16/1997 | 582006 | 28 | 0 | 0 | 78
1137 | 35 | 39 | 28 | 0 | 0 | 78 |  | 10/27/1997 | 704278 | 28 | 0 | 0 | 78
1138 | 36 | 39 | 28 | 0 | 0 | 78 |  | 11/18/1997 | 901237 | 28 | 0 | 0 | 78
1139 | 37 | 39 | 28 | 0 | 0 | 78 |  | 12/02/1997 | 1060624 | 28 | 0 | 0 | 78
1140 | 38 | 39 | 28 | 0 | 0 | 78 |  | 12/16/1997 | 1174107 | 28 | 0 | 0 | 78
1141 | 39 | 39 | 28 | 0 | 0 | 78 |  | 12/30/1997 | 1274750 | 28 | 0 | 0 | 78
1142 | 40 | 39 | 28 | 0 | 0 | 78 |  | 01/13/1998 | 1377438 | 28 | 0 | 0 | 78
1143 | 41 | 39 | 28 | 0 | 0 | 78 |  | 01/27/1998 | 1421068 | 28 | 0 | 0 | 78
1144 | 42 | 39 | 28 | 0 | 0 | 78 |  | 02/10/1998 | 1513115 | 28 | 0 | 0 | 78
1145 | 43 | 39 | 36 | 0 | 0 | 100 |  | 03/04/1998 | 1543741 | 36 | 0 | 0 | 100
1146 | 44 | 39 | 36 | 0 | 0 | 100 |  | 03/26/1998 | 1647720 | 36 | 0 | 0 | 100
1147 | 45 | 39 | 36 | 0 | 0 | 100 |  | 04/15/1998 | 1809886 | 36 | 0 | 0 | 100
1148 | 46 | 39 | 36 | 0 | 0 | 100 |  | 05/07/1998 | 1893869 | 36 | 0 | 0 | 100
1149 | 47 | 39 | 36 | 0 | 0 | 100 |  | 06/02/1998 | 1991891 | 36 | 0 | 0 | 100
1150 | 48 | 39 | 36 | 0 | 0 | 100 |  | 09/17/1998 | 2045740 | 36 | 0 | 0 | 100
1151 | 50 | 39 | 36 | 0 | 0 | 100 |  | 03/10/1999 | 2177333 | 36 | 0 | 0 | 100

## WT_AVG_DOWN_RUTTING_NCE
TEST_ID | SESSION_ID | SECTION_ID | TEST_DATE | RWP_DOWN_RUT | CUMULATIVE_ESALS | DEVICE
180 | 50 | 4 | 03/09/1999 | 15.3 | 5003303 | Laser
361 | 1 | 9 | 03/18/1996 | 2.2 | 4518 | Dipstick
362 | 2 | 9 | 04/15/1996 | 2.8 | 80063 | Dipstick
363 | 3 | 9 | 04/29/1996 | 2.7 | 150644 | Dipstick
364 | 4 | 9 | 05/13/1996 | 5 | 233736 | Dipstick
365 | 5 | 9 | 05/28/1996 | 5 | 296504 | Dipstick
366 | 6 | 9 | 06/10/1996 | 4.2 | 336073 | Dipstick
367 | 7 | 9 | 06/24/1996 | 9.5 | 436966 | AZ Device
368 | 9 | 9 | 07/22/1996 | 12.5 | 516563 | AZ Device
369 | 10 | 9 | 08/05/1996 | 15.1 | 662883 | AZ Device
370 | 12 | 9 | 09/03/1996 | 17.7 | 835823 | AZ Device
371 | 13 | 9 | 09/19/1996 | 19.3 | 967780 | AZ Device
372 | 14 | 9 | 09/30/1996 | 17.3 | 1070221 | AZ Device
373 | 15 | 9 | 10/14/1996 | 17.6 | 1205574 | AZ Device
374 | 16 | 9 | 10/28/1996 | 18.4 | 1365970 | AZ Device
375 | 17 | 9 | 11/11/1996 | 18.2 | 1463101 | AZ Device
376 | 19 | 9 | 12/09/1996 | -997 | 1626437
377 | 20 | 9 | 12/19/1996 | -997 | 1711938
378 | 21 | 9 | 01/09/1997 | -997 | 1790400
379 | 23 | 9 | 02/18/1997 | -997 | 1794199
380 | 24 | 9 | 03/03/1997 | -997 | 1880144
381 | 25 | 9 | 03/17/1997 | -997 | 2047631
382 | 26 | 9 | 03/31/1997 | -997 | 2229566
383 | 27 | 9 | 04/14/1997 | -997 | 2369909
384 | 28 | 9 | 04/29/1997 | -997 | 2546035
385 | 29 | 9 | 05/16/1997 | -997 | 2774052
386 | 30 | 9 | 07/14/1997 | -997 | 2825970
387 | 31 | 9 | 08/05/1997 | -997 | 3027764
388 | 32 | 9 | 08/19/1997 | -997 | 3194168
389 | 33 | 9 | 09/02/1997 | -997 | 3338264
390 | 34 | 9 | 09/16/1997 | -997 | 3407976
391 | 35 | 9 | 10/27/1997 | -997 | 3530248
392 | 36 | 9 | 11/18/1997 | -997 | 3727207
393 | 37 | 9 | 12/02/1997 | -997 | 3886594
394 | 38 | 9 | 12/16/1997 | -997 | 4000077
395 | 39 | 9 | 12/30/1997 | -997 | 4100720
396 | 40 | 9 | 01/13/1998 | -997 | 4203408
397 | 41 | 9 | 01/27/1998 | -997 | 4247038
398 | 42 | 9 | 02/10/1998 | -997 | 4339085
399 | 43 | 9 | 03/04/1998 | -997 | 4369711
400 | 44 | 9 | 03/26/1998 | -997 | 4473690
401 | 45 | 9 | 04/15/1998 | -997 | 4635856
402 | 46 | 9 | 05/07/1998 | -997 | 4719839
403 | 47 | 9 | 06/02/1998 | -997 | 4817861
404 | 48 | 9 | 09/17/1998 | -997 | 4871710
405 | 50 | 9 | 03/09/1999 | -997 | 5003303
496 | 1 | 12 | 03/18/1996 | 1.9 | 4518 | Dipstick
497 | 2 | 12 | 04/15/1996 | 3.3 | 80063 | Dipstick
498 | 3 | 12 | 04/29/1996 | 2.2 | 150644 | Dipstick
499 | 4 | 12 | 05/13/1996 | 3.3 | 233736 | Dipstick
500 | 5 | 12 | 05/28/1996 | 3 | 296504 | Dipstick
501 | 6 | 12 | 06/10/1996 | 3.1 | 336073 | Dipstick
502 | 7 | 12 | 06/24/1996 | 3.9 | 436966 | AZ Device
503 | 9 | 12 | 07/22/1996 | 6.7 | 516563 | AZ Device
504 | 10 | 12 | 08/05/1996 | 6.5 | 662883 | AZ Device
505 | 12 | 12 | 09/03/1996 | 7.9 | 835823 | AZ Device
506 | 13 | 12 | 09/19/1996 | 7.9 | 967780 | AZ Device
507 | 14 | 12 | 09/30/1996 | 6.9 | 1070221 | AZ Device
508 | 15 | 12 | 10/14/1996 | 8 | 1205574 | AZ Device
509 | 16 | 12 | 10/28/1996 | 7.8 | 1365970 | AZ Device
510 | 17 | 12 | 11/11/1996 | 7 | 1463101 | AZ Device
511 | 19 | 12 | 12/09/1996 | 7.2 | 1626437 | AZ Device
512 | 20 | 12 | 12/19/1996 | 7.3 | 1711938 | AZ Device
513 | 21 | 12 | 01/09/1997 | 8.3 | 1790400 | AZ Device
514 | 23 | 12 | 02/18/1997 | 7.9 | 1794199 | AZ Device
515 | 24 | 12 | 03/03/1997 | 8.9 | 1880144 | AZ Device
516 | 25 | 12 | 03/17/1997 | 7.8 | 2047631 | AZ Device
517 | 26 | 12 | 03/31/1997 | 8.3 | 2229566 | AZ Device
518 | 27 | 12 | 04/14/1997 | 10.2 | 2369909 | AZ Device
519 | 28 | 12 | 04/29/1997 | 9.2 | 2546035 | AZ Device
520 | 29 | 12 | 05/16/1997 | 9 | 2774052 | AZ Device
521 | 30 | 12 | 07/14/1997 | 7.9 | 2825970 | AZ Device
522 | 31 | 12 | 08/05/1997 | 8.1 | 3027764 | AZ Device
523 | 32 | 12 | 08/19/1997 | 9.8 | 3194168 | AZ Device
524 | 33 | 12 | 09/02/1997 | 9.1 | 3338264 | Laser
525 | 34 | 12 | 09/16/1997 | 9.1 | 3407976 | Laser
526 | 35 | 12 | 10/27/1997 | 8.9 | 3530248 | Laser
527 | 36 | 12 | 11/18/1997 | 7.9 | 3727207 | Laser
528 | 37 | 12 | 12/02/1997 | 9 | 3886594 | Laser
529 | 38 | 12 | 12/16/1997 | 9.4 | 4000077 | Laser
530 | 39 | 12 | 12/30/1997 | 9.2 | 4100720 | Laser
531 | 40 | 12 | 01/13/1998 | 9.3 | 4203408 | Laser
532 | 41 | 12 | 01/27/1998 | 9.1 | 4247038 | Laser
533 | 42 | 12 | 02/10/1998 | 9.3 | 4339085 | Laser
534 | 43 | 12 | 03/04/1998 | 9.5 | 4369711 | Laser
535 | 44 | 12 | 03/26/1998 | 7.9 | 4473690 | Laser
536 | 45 | 12 | 04/15/1998 | 8.4 | 4635856 | Laser
537 | 46 | 12 | 05/07/1998 | 8.7 | 4719839 | Laser
538 | 47 | 12 | 06/02/1998 | 8.7 | 4817861 | Laser
539 | 48 | 12 | 09/17/1998 | 13.7 | 4871710 | Laser
540 | 50 | 12 | 03/09/1999 | 13.2 | 5003303 | Laser
766 | 1 | 18 | 03/18/1996 | 1.1 | 4518 | Dipstick
767 | 2 | 18 | 04/15/1996 | 3 | 80063 | Dipstick
768 | 3 | 18 | 04/29/1996 | 2.2 | 150644 | Dipstick
769 | 4 | 18 | 05/13/1996 | 2.2 | 233736 | Dipstick
770 | 5 | 18 | 05/28/1996 | 2.1 | 296504 | Dipstick
771 | 6 | 18 | 06/10/1996 | 2.7 | 336073 | Dipstick
772 | 7 | 18 | 06/24/1996 | 3.9 | 436966 | AZ Device
773 | 9 | 18 | 07/22/1996 | 3.8 | 516563 | AZ Device
774 | 10 | 18 | 08/05/1996 | 5.7 | 662883 | AZ Device
775 | 12 | 18 | 09/03/1996 | 6.2 | 835823 | AZ Device
776 | 13 | 18 | 09/19/1996 | 5.7 | 967780 | AZ Device
777 | 14 | 18 | 09/30/1996 | 6.2 | 1070221 | AZ Device
778 | 15 | 18 | 10/14/1996 | 5.5 | 1205574 | AZ Device
779 | 16 | 18 | 10/28/1996 | 6.5 | 1365970 | AZ Device
780 | 17 | 18 | 11/11/1996 | 6.5 | 1463101 | AZ Device
781 | 19 | 18 | 12/09/1996 | 5.6 | 1626437 | AZ Device
782 | 20 | 18 | 12/19/1996 | 7 | 1711938 | AZ Device
783 | 21 | 18 | 01/09/1997 | 8.2 | 1790400 | AZ Device
784 | 23 | 18 | 02/18/1997 | 8.1 | 1794199 | AZ Device
785 | 24 | 18 | 03/03/1997 | 9.1 | 1880144 | AZ Device
786 | 25 | 18 | 03/17/1997 | 7.2 | 2047631 | AZ Device
787 | 26 | 18 | 03/31/1997 | 6.8 | 2229566 | AZ Device
788 | 27 | 18 | 04/14/1997 | 7.9 | 2369909 | AZ Device
789 | 28 | 18 | 04/29/1997 | 6.7 | 2546035 | AZ Device
790 | 29 | 18 | 05/16/1997 | 7.5 | 2774052 | AZ Device
791 | 30 | 18 | 07/14/1997 | 7.3 | 2825970 | AZ Device
792 | 31 | 18 | 08/05/1997 | 8.1 | 3027764 | AZ Device
793 | 32 | 18 | 08/19/1997 | 9 | 3194168 | AZ Device
794 | 33 | 18 | 09/02/1997 | 8.7 | 3338264 | Laser
795 | 34 | 18 | 09/16/1997 | 8.4 | 3407976 | Laser
796 | 35 | 18 | 10/27/1997 | 8.3 | 3530248 | Laser
797 | 36 | 18 | 11/18/1997 | 8.1 | 3727207 | Laser
798 | 37 | 18 | 12/02/1997 | 8.3 | 3886594 | Laser
799 | 38 | 18 | 12/16/1997 | 7.7 | 4000077 | Laser
800 | 39 | 18 | 12/30/1997 | 7.9 | 4100720 | Laser
801 | 40 | 18 | 01/13/1998 | 7.6 | 4203408 | Laser
802 | 41 | 18 | 01/27/1998 | 7.8 | 4247038 | Laser
803 | 42 | 18 | 02/10/1998 | 8.3 | 4339085 | Laser
804 | 43 | 18 | 03/04/1998 | 8.8 | 4369711 | Laser
805 | 44 | 18 | 03/26/1998 | 8.8 | 4473690 | Laser
806 | 45 | 18 | 04/15/1998 | 8.1 | 4635856 | Laser
807 | 46 | 18 | 05/07/1998 | 8.8 | 4719839 | Laser
808 | 47 | 18 | 06/02/1998 | 8.6 | 4817861 | Laser
809 | 48 | 18 | 09/17/1998 | 10.9 | 4871710 | Laser
810 | 50 | 18 | 03/09/1999 | 11.1 | 5003303 | Laser
901 | 1 | 21 | 03/18/1996 | 1.2 | 4518 | Dipstick
902 | 2 | 21 | 04/15/1996 | 3.9 | 80063 | Dipstick
903 | 3 | 21 | 04/29/1996 | 4 | 150644 | Dipstick
904 | 4 | 21 | 05/13/1996 | 6.5 | 233736 | Dipstick
905 | 5 | 21 | 05/28/1996 | 5.1 | 296504 | Dipstick
906 | 6 | 21 | 06/10/1996 | 5.4 | 336073 | Dipstick
907 | 7 | 21 | 06/24/1996 | 12.6 | 436966 | AZ Device
908 | 9 | 21 | 07/22/1996 | 18 | 516563 | AZ Device
909 | 10 | 21 | 08/05/1996 | 21.7 | 662883 | AZ Device
910 | 12 | 21 | 09/03/1996 | 24.4 | 835823 | AZ Device
136 | 1 | 4 | 03/18/1996 | 2.1 | 4518 | Dipstick
137 | 2 | 4 | 04/15/1996 | 2.9 | 80063 | Dipstick
138 | 3 | 4 | 04/29/1996 | 2.4 | 150644 | Dipstick
139 | 4 | 4 | 05/13/1996 | 3.9 | 233736 | Dipstick
140 | 5 | 4 | 05/28/1996 | 3.4 | 296504 | Dipstick
141 | 6 | 4 | 06/10/1996 | 3.4 | 336073 | Dipstick
142 | 7 | 4 | 06/24/1996 | 5.1 | 436966 | AZ Device
143 | 9 | 4 | 07/22/1996 | 5.1 | 516563 | AZ Device
144 | 10 | 4 | 08/05/1996 | 7 | 662883 | AZ Device
145 | 12 | 4 | 09/03/1996 | 6.8 | 835823 | AZ Device
146 | 13 | 4 | 09/19/1996 | 6 | 967780 | AZ Device
147 | 14 | 4 | 09/30/1996 | 7.5 | 1070221 | AZ Device
148 | 15 | 4 | 10/14/1996 | 6.8 | 1205574 | AZ Device
149 | 16 | 4 | 10/28/1996 | 6.5 | 1365970 | AZ Device
150 | 17 | 4 | 11/11/1996 | 6.6 | 1463101 | AZ Device
151 | 19 | 4 | 12/09/1996 | 6.1 | 1626437 | AZ Device
152 | 20 | 4 | 12/19/1996 | 6.4 | 1711938 | AZ Device
153 | 21 | 4 | 01/09/1997 | 7.1 | 1790400 | AZ Device
154 | 23 | 4 | 02/18/1997 | 6.7 | 1794199 | AZ Device
155 | 24 | 4 | 03/03/1997 | 6.8 | 1880144 | AZ Device
156 | 25 | 4 | 03/17/1997 | 8.4 | 2047631 | AZ Device
157 | 26 | 4 | 03/31/1997 | 8.1 | 2229566 | AZ Device
158 | 27 | 4 | 04/14/1997 | 8.7 | 2369909 | AZ Device
159 | 28 | 4 | 04/29/1997 | 10.6 | 2546035 | AZ Device
160 | 29 | 4 | 05/16/1997 | 10.1 | 2774052 | AZ Device
161 | 30 | 4 | 07/14/1997 | 10.5 | 2825970 | AZ Device
162 | 31 | 4 | 08/05/1997 | 10.5 | 3027764 | AZ Device
163 | 32 | 4 | 08/19/1997 | 14.2 | 3194168 | AZ Device
164 | 33 | 4 | 09/02/1997 | 12.5 | 3338264 | Laser
165 | 34 | 4 | 09/16/1997 | 13 | 3407976 | Laser
166 | 35 | 4 | 10/27/1997 | 12.1 | 3530248 | Laser
167 | 36 | 4 | 11/18/1997 | 11.9 | 3727207 | Laser
168 | 37 | 4 | 12/02/1997 | 11.9 | 3886594 | Laser
169 | 38 | 4 | 12/16/1997 | 11.8 | 4000077 | Laser
170 | 39 | 4 | 12/30/1997 | 11.6 | 4100720 | Laser
171 | 40 | 4 | 01/13/1998 | 12 | 4203408 | Laser
172 | 41 | 4 | 01/27/1998 | 12.3 | 4247038 | Laser
173 | 42 | 4 | 02/10/1998 | 12.8 | 4339085 | Laser
174 | 43 | 4 | 03/04/1998 | 12.7 | 4369711 | Laser
175 | 44 | 4 | 03/26/1998 | 12.7 | 4473690 | Laser
176 | 45 | 4 | 04/15/1998 | 12.8 | 4635856 | Laser
177 | 46 | 4 | 05/07/1998 | 13.1 | 4719839 | Laser
178 | 47 | 4 | 06/02/1998 | 13.1 | 4817861 | Laser
179 | 48 | 4 | 09/17/1998 | 14.5 | 4871710 | Laser
1097 | 20 | 25 | 12/19/1996 | -997 | 1711938
1098 | 21 | 25 | 01/09/1997 | -997 | 1790400
1099 | 23 | 25 | 02/18/1997 | -997 | 1794199
1100 | 24 | 25 | 03/03/1997 | -997 | 1880144
1101 | 25 | 25 | 03/17/1997 | -997 | 2047631
1102 | 26 | 25 | 03/31/1997 | -997 | 2229566
1103 | 27 | 25 | 04/14/1997 | -997 | 2369909
1104 | 28 | 25 | 04/29/1997 | -997 | 2546035
1105 | 29 | 25 | 05/16/1997 | -997 | 2774052
1106 | 30 | 25 | 07/14/1997 | -997 | 2825970
1107 | 31 | 25 | 08/05/1997 | -997 | 3027764
1108 | 32 | 25 | 08/19/1997 | -997 | 3194168
1109 | 33 | 25 | 09/02/1997 | -997 | 3338264
1110 | 34 | 25 | 09/16/1997 | -997 | 3407976
1111 | 35 | 25 | 10/27/1997 | -997 | 3530248
1112 | 36 | 25 | 11/18/1997 | -997 | 3727207
1113 | 37 | 25 | 12/02/1997 | -997 | 3886594
1114 | 38 | 25 | 12/16/1997 | -997 | 4000077
1115 | 39 | 25 | 12/30/1997 | -997 | 4100720
1116 | 40 | 25 | 01/13/1998 | -997 | 4203408
1117 | 41 | 25 | 01/27/1998 | -997 | 4247038
1118 | 42 | 25 | 02/10/1998 | -997 | 4339085
1119 | 43 | 25 | 03/04/1998 | -997 | 4369711
1120 | 44 | 25 | 03/26/1998 | -997 | 4473690
1121 | 45 | 25 | 04/15/1998 | -997 | 4635856
1122 | 46 | 25 | 05/07/1998 | -997 | 4719839
1123 | 47 | 25 | 06/02/1998 | -997 | 4817861
1124 | 48 | 25 | 09/17/1998 | -997 | 4871710
1125 | 50 | 25 | 03/09/1999 | -997 | 5003303
1287 | 301 | 39 | 07/22/1997 | -996 | 35135
1288 | 302 | 39 | 07/23/1997 | -996 | 40593
1289 | 303 | 39 | 07/24/1997 | 4.8 | 48298 | Laser
1290 | 304 | 39 | 07/25/1997 | 4.3 | 61001 | Laser
1291 | 305 | 39 | 07/28/1997 | 5.3 | 93000 | Laser
1292 | 306 | 39 | 07/29/1997 | 5.3 | 102235 | Laser
1293 | 307 | 39 | 07/30/1997 | 5.2 | 118043 | Laser
1294 | 308 | 39 | 07/31/1997 | 5.7 | 128415 | Laser
1295 | 309 | 39 | 08/01/1997 | 4.9 | 141463 | Laser
1296 | 310 | 39 | 08/04/1997 | 6.7 | 188454 | Laser
1297 | 31 | 39 | 08/05/1997 | 7.2 | 201794 | Laser
1298 | 32 | 39 | 08/19/1997 | 9.8 | 368198 | Laser
1299 | 33 | 39 | 09/02/1997 | 8.5 | 512294 | Laser
1300 | 34 | 39 | 09/16/1997 | 8.8 | 582006 | Laser
1301 | 35 | 39 | 10/27/1997 | 8 | 704278 | Laser
1302 | 36 | 39 | 11/18/1997 | 7.7 | 901237 | Laser
1303 | 37 | 39 | 12/02/1997 | 7.5 | 1060624 | Laser
1304 | 38 | 39 | 12/16/1997 | 7.8 | 1174107 | Laser
1305 | 39 | 39 | 12/30/1997 | 7.5 | 1274750 | Laser
1306 | 40 | 39 | 01/13/1998 | 7.6 | 1377438 | Laser
1307 | 41 | 39 | 01/27/1998 | 8.3 | 1421068 | Laser
1308 | 42 | 39 | 02/10/1998 | 8.4 | 1513115 | Laser
1309 | 43 | 39 | 03/04/1998 | 8.5 | 1543741 | Laser
1310 | 44 | 39 | 03/26/1998 | 8.1 | 1647720 | Laser
1311 | 45 | 39 | 04/15/1998 | 8.1 | 1809886 | Laser
1312 | 46 | 39 | 05/07/1998 | 8.5 | 1893869 | Laser
1313 | 47 | 39 | 06/02/1998 | 8.6 | 1991891 | Laser
1314 | 48 | 39 | 09/17/1998 | 10.4 | 2045740 | Laser
1315 | 50 | 39 | 03/09/1999 | 10.1 | 2177333 | Laser
1345 | 301 | 55 | 07/22/1997 | -996 | 35135
1346 | 302 | 55 | 07/23/1997 | 7.1 | 40593 | Laser
1347 | 303 | 55 | 07/24/1997 | -996 | 48298
1348 | 304 | 55 | 07/25/1997 | 6.7 | 61001 | Laser
1349 | 305 | 55 | 07/28/1997 | 6.8 | 93000 | Laser
1350 | 306 | 55 | 07/29/1997 | 7.4 | 102235 | Laser
1351 | 307 | 55 | 07/30/1997 | 7.6 | 118043 | Laser
1352 | 308 | 55 | 07/31/1997 | 7.4 | 128415 | Laser
1353 | 309 | 55 | 08/01/1997 | 7.7 | 141463 | Laser
1354 | 310 | 55 | 08/04/1997 | 9.2 | 188454 | Laser
1355 | 31 | 55 | 08/05/1997 | 9.2 | 201794 | Laser
1356 | 32 | 55 | 08/19/1997 | 14 | 368198 | Laser
1357 | 33 | 55 | 09/02/1997 | 13.1 | 512294 | Laser
1358 | 34 | 55 | 09/16/1997 | 12.8 | 582006 | Laser
1359 | 35 | 55 | 10/27/1997 | -997 | 704278
1360 | 36 | 55 | 11/18/1997 | -997 | 901237
1361 | 37 | 55 | 12/02/1997 | -997 | 1060624
1362 | 38 | 55 | 12/16/1997 | -997 | 1174107
1363 | 39 | 55 | 12/30/1997 | -997 | 1274750
1364 | 40 | 55 | 01/13/1998 | -997 | 1377438
1365 | 41 | 55 | 01/27/1998 | -997 | 1421068
1366 | 42 | 55 | 02/10/1998 | -997 | 1513115
1367 | 43 | 55 | 03/04/1998 | -997 | 1543741
1368 | 44 | 55 | 03/26/1998 | -997 | 1647720
1369 | 45 | 55 | 04/15/1998 | -997 | 1809886
1370 | 46 | 55 | 05/07/1998 | -997 | 1893869
1371 | 47 | 55 | 06/02/1998 | -997 | 1991891
1372 | 48 | 55 | 09/17/1998 | -997 | 2045740
1373 | 50 | 55 | 03/09/1999 | -997 | 2177333
911 | 13 | 21 | 09/19/1996 | 24.8 | 967780 | AZ Device
912 | 14 | 21 | 09/30/1996 | 25.1 | 1070221 | AZ Device
913 | 15 | 21 | 10/14/1996 | 22.5 | 1205574 | AZ Device
914 | 16 | 21 | 10/28/1996 | 23.5 | 1365970 | AZ Device
915 | 17 | 21 | 11/11/1996 | 24.5 | 1463101 | AZ Device
916 | 19 | 21 | 12/09/1996 | -997 | 1626437
917 | 20 | 21 | 12/19/1996 | -997 | 1711938
918 | 21 | 21 | 01/09/1997 | -997 | 1790400
919 | 23 | 21 | 02/18/1997 | -997 | 1794199
920 | 24 | 21 | 03/03/1997 | -997 | 1880144
921 | 25 | 21 | 03/17/1997 | -997 | 2047631
922 | 26 | 21 | 03/31/1997 | -997 | 2229566
923 | 27 | 21 | 04/14/1997 | -997 | 2369909
924 | 28 | 21 | 04/29/1997 | -997 | 2546035
925 | 29 | 21 | 05/16/1997 | -997 | 2774052
926 | 30 | 21 | 07/14/1997 | -997 | 2825970
927 | 31 | 21 | 08/05/1997 | -997 | 3027764
928 | 32 | 21 | 08/19/1997 | -997 | 3194168
929 | 33 | 21 | 09/02/1997 | -997 | 3338264
930 | 34 | 21 | 09/16/1997 | -997 | 3407976
931 | 35 | 21 | 10/27/1997 | -997 | 3530248
932 | 36 | 21 | 11/18/1997 | -997 | 3727207
933 | 37 | 21 | 12/02/1997 | -997 | 3886594
934 | 38 | 21 | 12/16/1997 | -997 | 4000077
935 | 39 | 21 | 12/30/1997 | -997 | 4100720
936 | 40 | 21 | 01/13/1998 | -997 | 4203408
937 | 41 | 21 | 01/27/1998 | -997 | 4247038
938 | 42 | 21 | 02/10/1998 | -997 | 4339085
939 | 43 | 21 | 03/04/1998 | -997 | 4369711
940 | 44 | 21 | 03/26/1998 | -997 | 4473690
941 | 45 | 21 | 04/15/1998 | -997 | 4635856
942 | 46 | 21 | 05/07/1998 | -997 | 4719839
943 | 47 | 21 | 06/02/1998 | -997 | 4817861
944 | 48 | 21 | 09/17/1998 | -997 | 4871710
945 | 50 | 21 | 03/09/1999 | -997 | 5003303
991 | 1 | 23 | 03/18/1996 | 1 | 4518 | Dipstick
992 | 2 | 23 | 04/15/1996 | 2 | 80063 | Dipstick
993 | 3 | 23 | 04/29/1996 | 3.8 | 150644 | Dipstick
994 | 4 | 23 | 05/13/1996 | 6.3 | 233736 | Dipstick
995 | 5 | 23 | 05/28/1996 | 5.2 | 296504 | Dipstick
996 | 6 | 23 | 06/10/1996 | 4.8 | 336073 | Dipstick
997 | 7 | 23 | 06/24/1996 | 6.4 | 436966 | AZ Device
998 | 9 | 23 | 07/22/1996 | 9 | 516563 | AZ Device
999 | 10 | 23 | 08/05/1996 | 9 | 662883 | AZ Device
1000 | 12 | 23 | 09/03/1996 | 11.9 | 835823 | AZ Device
1001 | 13 | 23 | 09/19/1996 | 12 | 967780 | AZ Device
1002 | 14 | 23 | 09/30/1996 | 11.8 | 1070221 | AZ Device
1003 | 15 | 23 | 10/14/1996 | 12.7 | 1205574 | AZ Device
1004 | 16 | 23 | 10/28/1996 | 11.6 | 1365970 | AZ Device
1005 | 17 | 23 | 11/11/1996 | 11 | 1463101 | AZ Device
1006 | 19 | 23 | 12/09/1996 | 12.8 | 1626437 | AZ Device
1007 | 20 | 23 | 12/19/1996 | 12.3 | 1711938 | AZ Device
1008 | 21 | 23 | 01/09/1997 | 12.8 | 1790400 | AZ Device
1009 | 23 | 23 | 02/18/1997 | 10 | 1794199 | AZ Device
1010 | 24 | 23 | 03/03/1997 | 13 | 1880144 | AZ Device
1011 | 25 | 23 | 03/17/1997 | 12.7 | 2047631 | AZ Device
1012 | 26 | 23 | 03/31/1997 | 11.5 | 2229566 | AZ Device
1013 | 27 | 23 | 04/14/1997 | 12.7 | 2369909 | AZ Device
1014 | 28 | 23 | 04/29/1997 | 11.6 | 2546035 | AZ Device
1015 | 29 | 23 | 05/16/1997 | 12.5 | 2774052 | AZ Device
1016 | 30 | 23 | 07/14/1997 | 14.6 | 2825970 | AZ Device
1017 | 31 | 23 | 08/05/1997 | 16 | 3027764 | AZ Device
1018 | 32 | 23 | 08/19/1997 | 16 | 3194168 | AZ Device
1019 | 33 | 23 | 09/02/1997 | 13.4 | 3338264 | Laser
1020 | 34 | 23 | 09/16/1997 | 14 | 3407976 | Laser
1021 | 35 | 23 | 10/27/1997 | -997 | 3530248
1022 | 36 | 23 | 11/18/1997 | -997 | 3727207
1023 | 37 | 23 | 12/02/1997 | -997 | 3886594
1024 | 38 | 23 | 12/16/1997 | -997 | 4000077
1025 | 39 | 23 | 12/30/1997 | -997 | 4100720
1026 | 40 | 23 | 01/13/1998 | -997 | 4203408
1027 | 41 | 23 | 01/27/1998 | -997 | 4247038
1028 | 42 | 23 | 02/10/1998 | -997 | 4339085
1029 | 43 | 23 | 03/04/1998 | -997 | 4369711
1030 | 44 | 23 | 03/26/1998 | -997 | 4473690
1031 | 45 | 23 | 04/15/1998 | -997 | 4635856
1032 | 46 | 23 | 05/07/1998 | -997 | 4719839
1033 | 47 | 23 | 06/02/1998 | -997 | 4817861
1034 | 48 | 23 | 09/17/1998 | -997 | 4871710
1035 | 50 | 23 | 03/09/1999 | -997 | 5003303
1081 | 1 | 25 | 03/18/1996 | 3 | 4518 | Dipstick
1082 | 2 | 25 | 04/15/1996 | 4.4 | 80063 | Dipstick
1083 | 3 | 25 | 04/29/1996 | 6 | 150644 | Dipstick
1084 | 4 | 25 | 05/13/1996 | 8.1 | 233736 | Dipstick
1085 | 5 | 25 | 05/28/1996 | 7.4 | 296504 | Dipstick
1086 | 6 | 25 | 06/10/1996 | 7.4 | 336073 | Dipstick
1087 | 7 | 25 | 06/24/1996 | 9.1 | 436966 | AZ Device
1088 | 9 | 25 | 07/22/1996 | 19.1 | 516563 | AZ Device
1089 | 10 | 25 | 08/05/1996 | 20.8 | 662883 | AZ Device
1090 | 12 | 25 | 09/03/1996 | 20.9 | 835823 | AZ Device
1091 | 13 | 25 | 09/19/1996 | 20.1 | 967780 | AZ Device
1092 | 14 | 25 | 09/30/1996 | 20.8 | 1070221 | AZ Device
1093 | 15 | 25 | 10/14/1996 | 22.7 | 1205574 | AZ Device
1094 | 16 | 25 | 10/28/1996 | 22 | 1365970 | AZ Device
1095 | 17 | 25 | 11/11/1996 | 20.4 | 1463101 | AZ Device
1096 | 19 | 25 | 12/09/1996 | -997 | 1626437

## Table Reference
TABLE_NAME | TABLE_ALIAS | DESCRIPTION
WT_AVG_BLEEDING_NCE | Average Bleeding NCE | Table listing level C Bleeding data for each section inspected by NCE (Nichols Consulting Engineers)
WT_AVG_DOWN_RUTTING_NCE | Average Down Rutting NCE | Table listing the down rut depths for the right wheel path (Down rut is the distance from the original pavement surface elevation to the bottom of the rut) - NCE (Nichols Consulting Engineers)

## Field Reference
TABLE_NAME | FIELD_NAME | FIELD_ALIAS | DESCRIPTION
WT_AVG_BLEEDING_NCE | RWP_PERC_BLEEDING | RWP % Bleeding | Total percent of bleeding in right wheel path
WT_AVG_BLEEDING_NCE | TEST_DATE | Date | Date that the bleeding data was collected
WT_AVG_BLEEDING_NCE | RWP_LOW_SEV_BLEEDING | RWP Low-severity Bleeding (m^2) | Measured area of low severity bleeding for right wheel path
WT_AVG_BLEEDING_NCE | RWP_HIGH_SEV_BLEEDING | RWP High-severity Bleeding (m^2) | Measured area of high severity bleeding for right wheel path
WT_AVG_BLEEDING_NCE | RWP_MOD_SEV_BLEEDING | RWP Moderate-severity Bleeding (m^2) | Measured area of moderate severity bleeding for right wheel path
WT_AVG_BLEEDING_NCE | LWP_PERC_BLEEDING | LWP % Bleeding | Total percent of bleeding in left wheel path
WT_AVG_BLEEDING_NCE | SECTION_ID | SectionID | Section number according to the track layout
WT_AVG_BLEEDING_NCE | COMMENTS | Comments | Any comments that may affect the data
WT_AVG_BLEEDING_NCE | LWP_HIGH_SEV_BLEEDING | LWP High-severity Bleeding (m^2) | Measured area of high severity bleeding for left wheel path
WT_AVG_BLEEDING_NCE | LWP_LOW_SEV_BLEEDING | LWP Low-severity Bleeding (m^2) | Measured area of low severity bleeding for left wheel path
WT_AVG_BLEEDING_NCE | SESSION_ID | SessionID | ID number representing which monitoring session data comes from
WT_AVG_BLEEDING_NCE | TEST_ID | TestID | Unique ID number (primary key)
WT_AVG_BLEEDING_NCE | CUMULATIVE_ESALS | Cumulative ESALs | Cumulative number of ESALs to date for pavement section
WT_AVG_BLEEDING_NCE | LWP_MOD_SEV_BLEEDING | LWP Moderate-severity Bleeding (m^2) | Measured area of moderate severity bleeding for left wheel path
WT_AVG_DOWN_RUTTING_NCE | TEST_DATE | Date | Date that the rut data was collected
WT_AVG_DOWN_RUTTING_NCE | SECTION_ID | SectionID | Section number according to the track layout
WT_AVG_DOWN_RUTTING_NCE | RWP_DOWN_RUT | RWP Down Rut (mm) | Rut depth of right wheel path
WT_AVG_DOWN_RUTTING_NCE | DEVICE | Device | Name of the device used to measure the rutted pavement (Dipstick, Laser, or Arizona Device)
WT_AVG_DOWN_RUTTING_NCE | TEST_ID | TestID | Unique ID number (primary key)
WT_AVG_DOWN_RUTTING_NCE | CUMULATIVE_ESALS | Cumulative ESALs | Cumulative number of ESALs to date for pavement section
WT_AVG_DOWN_RUTTING_NCE | SESSION_ID | SessionID | ID number representing which monitoring session data comes from