## WT_AVG_DOWN_RUTTING_NCE
TEST_ID | SESSION_ID | SECTION_ID | TEST_DATE | RWP_DOWN_RUT | CUMULATIVE_ESALS | DEVICE
180 | 50 | 4 | 03/09/1999 | 15.3 | 5003303 | Laser
181 | 1 | 5 | 03/18/1996 | 1.6 | 4518 | Dipstick
182 | 2 | 5 | 04/15/1996 | 2.6 | 80063 | Dipstick
183 | 3 | 5 | 04/29/1996 | 2.4 | 150644 | Dipstick
184 | 4 | 5 | 05/13/1996 | 6.9 | 233736 | Dipstick
185 | 5 | 5 | 05/28/1996 | 6 | 296504 | Dipstick
186 | 6 | 5 | 06/10/1996 | 6.6 | 336073 | Dipstick
187 | 7 | 5 | 06/24/1996 | 9.8 | 436966 | AZ Device
188 | 9 | 5 | 07/22/1996 | 12.5 | 516563 | AZ Device
189 | 10 | 5 | 08/05/1996 | 15.4 | 662883 | AZ Device
190 | 12 | 5 | 09/03/1996 | 16.2 | 835823 | AZ Device
191 | 13 | 5 | 09/19/1996 | 16.6 | 967780 | AZ Device
192 | 14 | 5 | 09/30/1996 | 17.8 | 1070221 | AZ Device
193 | 15 | 5 | 10/14/1996 | 16 | 1205574 | AZ Device
194 | 16 | 5 | 10/28/1996 | 17.3 | 1365970 | AZ Device
195 | 17 | 5 | 11/11/1996 | 16.4 | 1463101 | AZ Device
196 | 19 | 5 | 12/09/1996 | 16.1 | 1626437 | AZ Device
197 | 20 | 5 | 12/19/1996 | 18.8 | 1711938 | AZ Device
198 | 21 | 5 | 01/09/1997 | 18.6 | 1790400 | AZ Device
199 | 23 | 5 | 02/18/1997 | 18 | 1794199 | AZ Device
200 | 24 | 5 | 03/03/1997 | 21.3 | 1880144 | AZ Device
201 | 25 | 5 | 03/17/1997 | 20 | 2047631 | AZ Device
202 | 26 | 5 | 03/31/1997 | 21.8 | 2229566 | AZ Device
203 | 27 | 5 | 04/14/1997 | 21.8 | 2369909 | AZ Device
204 | 28 | 5 | 04/29/1997 | 20.4 | 2546035 | AZ Device
205 | 29 | 5 | 05/16/1997 | 21.4 | 2774052 | AZ Device
206 | 30 | 5 | 07/14/1997 | -997 | 2825970
207 | 31 | 5 | 08/05/1997 | -997 | 3027764
208 | 32 | 5 | 08/19/1997 | -997 | 3194168
209 | 33 | 5 | 09/02/1997 | -997 | 3338264
210 | 34 | 5 | 09/16/1997 | -997 | 3407976
211 | 35 | 5 | 10/27/1997 | -997 | 3530248
212 | 36 | 5 | 11/18/1997 | -997 | 3727207
213 | 37 | 5 | 12/02/1997 | -997 | 3886594
214 | 38 | 5 | 12/16/1997 | -997 | 4000077
215 | 39 | 5 | 12/30/1997 | -997 | 4100720
216 | 40 | 5 | 01/13/1998 | -997 | 4203408
217 | 41 | 5 | 01/27/1998 | -997 | 4247038
218 | 42 | 5 | 02/10/1998 | -997 | 4339085
219 | 43 | 5 | 03/04/1998 | -997 | 4369711
220 | 44 | 5 | 03/26/1998 | -997 | 4473690
221 | 45 | 5 | 04/15/1998 | -997 | 4635856
222 | 46 | 5 | 05/07/1998 | -997 | 4719839
223 | 47 | 5 | 06/02/1998 | -997 | 4817861
224 | 48 | 5 | 09/17/1998 | -997 | 4871710
225 | 50 | 5 | 03/09/1999 | -997 | 5003303
226 | 1 | 6 | 03/18/1996 | 1.2 | 4518 | Dipstick
227 | 2 | 6 | 04/15/1996 | 4.9 | 80063 | Dipstick
228 | 3 | 6 | 04/29/1996 | 5.7 | 150644 | Dipstick
229 | 4 | 6 | 05/13/1996 | 10.5 | 233736 | Dipstick
230 | 5 | 6 | 05/28/1996 | 10.1 | 296504 | Dipstick
231 | 6 | 6 | 06/10/1996 | 12 | 336073 | Dipstick
232 | 7 | 6 | 06/24/1996 | 12.5 | 436966 | AZ Device
233 | 9 | 6 | 07/22/1996 | 18.5 | 516563 | AZ Device
234 | 10 | 6 | 08/05/1996 | 22.4 | 662883 | AZ Device
235 | 12 | 6 | 09/03/1996 | 21.3 | 835823 | AZ Device
236 | 13 | 6 | 09/19/1996 | 21 | 967780 | AZ Device
237 | 14 | 6 | 09/30/1996 | 21.1 | 1070221 | AZ Device
238 | 15 | 6 | 10/14/1996 | 21.4 | 1205574 | AZ Device
239 | 16 | 6 | 10/28/1996 | 21 | 1365970 | AZ Device
240 | 17 | 6 | 11/11/1996 | 20.8 | 1463101 | AZ Device
241 | 19 | 6 | 12/09/1996 | 21 | 1626437 | AZ Device
242 | 20 | 6 | 12/19/1996 | 20.7 | 1711938 | AZ Device
243 | 21 | 6 | 01/09/1997 | 21.4 | 1790400 | AZ Device
244 | 23 | 6 | 02/18/1997 | 22.6 | 1794199 | AZ Device
245 | 24 | 6 | 03/03/1997 | 23.6 | 1880144 | AZ Device
246 | 25 | 6 | 03/17/1997 | 25.4 | 2047631 | AZ Device
247 | 26 | 6 | 03/31/1997 | 25.7 | 2229566 | AZ Device
248 | 27 | 6 | 04/14/1997 | 28.4 | 2369909 | AZ Device
249 | 28 | 6 | 04/29/1997 | 27.6 | 2546035 | AZ Device
250 | 29 | 6 | 05/16/1997 | 28.6 | 2774052 | AZ Device
251 | 30 | 6 | 07/14/1997 | -997 | 2825970
252 | 31 | 6 | 08/05/1997 | -997 | 3027764
253 | 32 | 6 | 08/19/1997 | -997 | 3194168
254 | 33 | 6 | 09/02/1997 | -997 | 3338264
255 | 34 | 6 | 09/16/1997 | -997 | 3407976
256 | 35 | 6 | 10/27/1997 | -997 | 3530248
257 | 36 | 6 | 11/18/1997 | -997 | 3727207
258 | 37 | 6 | 12/02/1997 | -997 | 3886594
259 | 38 | 6 | 12/16/1997 | -997 | 4000077
260 | 39 | 6 | 12/30/1997 | -997 | 4100720
261 | 40 | 6 | 01/13/1998 | -997 | 4203408
262 | 41 | 6 | 01/27/1998 | -997 | 4247038
263 | 42 | 6 | 02/10/1998 | -997 | 4339085
264 | 43 | 6 | 03/04/1998 | -997 | 4369711
265 | 44 | 6 | 03/26/1998 | -997 | 4473690
266 | 45 | 6 | 04/15/1998 | -997 | 4635856
267 | 46 | 6 | 05/07/1998 | -997 | 4719839
268 | 47 | 6 | 06/02/1998 | -997 | 4817861
269 | 48 | 6 | 09/17/1998 | -997 | 4871710
270 | 50 | 6 | 03/09/1999 | -997 | 5003303
271 | 1 | 7 | 03/18/1996 | 1.9 | 4518 | Dipstick
272 | 2 | 7 | 04/15/1996 | 4.3 | 80063 | Dipstick
273 | 3 | 7 | 04/29/1996 | 4.7 | 150644 | Dipstick
274 | 4 | 7 | 05/13/1996 | 7 | 233736 | Dipstick
275 | 5 | 7 | 05/28/1996 | 6.7 | 296504 | Dipstick
276 | 6 | 7 | 06/10/1996 | 7.1 | 336073 | Dipstick
277 | 7 | 7 | 06/24/1996 | 15 | 436966 | AZ Device
278 | 9 | 7 | 07/22/1996 | 18.8 | 516563 | AZ Device
279 | 10 | 7 | 08/05/1996 | 21.3 | 662883 | AZ Device
280 | 12 | 7 | 09/03/1996 | 26.1 | 835823 | AZ Device
281 | 13 | 7 | 09/19/1996 | 24.1 | 967780 | AZ Device
282 | 14 | 7 | 09/30/1996 | 25.3 | 1070221 | AZ Device
283 | 15 | 7 | 10/14/1996 | 24.5 | 1205574 | AZ Device
284 | 16 | 7 | 10/28/1996 | 25.9 | 1365970 | AZ Device
285 | 17 | 7 | 11/11/1996 | 25.3 | 1463101 | AZ Device
286 | 19 | 7 | 12/09/1996 | -997 | 1626437
287 | 20 | 7 | 12/19/1996 | -997 | 1711938
288 | 21 | 7 | 01/09/1997 | -997 | 1790400
289 | 23 | 7 | 02/18/1997 | -997 | 1794199
290 | 24 | 7 | 03/03/1997 | -997 | 1880144
291 | 25 | 7 | 03/17/1997 | -997 | 2047631
292 | 26 | 7 | 03/31/1997 | -997 | 2229566
293 | 27 | 7 | 04/14/1997 | -997 | 2369909
294 | 28 | 7 | 04/29/1997 | -997 | 2546035
295 | 29 | 7 | 05/16/1997 | -997 | 2774052
296 | 30 | 7 | 07/14/1997 | -997 | 2825970
297 | 31 | 7 | 08/05/1997 | -997 | 3027764
298 | 32 | 7 | 08/19/1997 | -997 | 3194168
299 | 33 | 7 | 09/02/1997 | -997 | 3338264
300 | 34 | 7 | 09/16/1997 | -997 | 3407976
301 | 35 | 7 | 10/27/1997 | -997 | 3530248
302 | 36 | 7 | 11/18/1997 | -997 | 3727207
303 | 37 | 7 | 12/02/1997 | -997 | 3886594
304 | 38 | 7 | 12/16/1997 | -997 | 4000077
305 | 39 | 7 | 12/30/1997 | -997 | 4100720
306 | 40 | 7 | 01/13/1998 | -997 | 4203408
307 | 41 | 7 | 01/27/1998 | -997 | 4247038
308 | 42 | 7 | 02/10/1998 | -997 | 4339085
309 | 43 | 7 | 03/04/1998 | -997 | 4369711
310 | 44 | 7 | 03/26/1998 | -997 | 4473690
311 | 45 | 7 | 04/15/1998 | -997 | 4635856
312 | 46 | 7 | 05/07/1998 | -997 | 4719839
313 | 47 | 7 | 06/02/1998 | -997 | 4817861
314 | 48 | 7 | 09/17/1998 | -997 | 4871710
315 | 50 | 7 | 03/09/1999 | -997 | 5003303
316 | 1 | 8 | 03/18/1996 | 1.5 | 4518 | Dipstick
317 | 2 | 8 | 04/15/1996 | 4 | 80063 | Dipstick
318 | 3 | 8 | 04/29/1996 | 4.3 | 150644 | Dipstick
319 | 4 | 8 | 05/13/1996 | 5.2 | 233736 | Dipstick
320 | 5 | 8 | 05/28/1996 | 5.4 | 296504 | Dipstick
321 | 6 | 8 | 06/10/1996 | 6.9 | 336073 | Dipstick
322 | 7 | 8 | 06/24/1996 | 9.7 | 436966 | AZ Device
323 | 9 | 8 | 07/22/1996 | 13 | 516563 | AZ Device
324 | 10 | 8 | 08/05/1996 | 14.8 | 662883 | AZ Device
325 | 12 | 8 | 09/03/1996 | 14.4 | 835823 | AZ Device
326 | 13 | 8 | 09/19/1996 | 14.5 | 967780 | AZ Device
327 | 14 | 8 | 09/30/1996 | 15 | 1070221 | AZ Device
328 | 15 | 8 | 10/14/1996 | 15.3 | 1205574 | AZ Device
329 | 16 | 8 | 10/28/1996 | 15.7 | 1365970 | AZ Device
330 | 17 | 8 | 11/11/1996 | 16.4 | 1463101 | AZ Device
331 | 19 | 8 | 12/09/1996 | 14.6 | 1626437 | AZ Device
332 | 20 | 8 | 12/19/1996 | 14.2 | 1711938 | AZ Device
333 | 21 | 8 | 01/09/1997 | 15.5 | 1790400 | AZ Device
334 | 23 | 8 | 02/18/1997 | 16.3 | 1794199 | AZ Device
335 | 24 | 8 | 03/03/1997 | 15.4 | 1880144 | AZ Device
336 | 25 | 8 | 03/17/1997 | 18.8 | 2047631 | AZ Device
337 | 26 | 8 | 03/31/1997 | 19.6 | 2229566 | AZ Device
338 | 27 | 8 | 04/14/1997 | 19.1 | 2369909 | AZ Device
339 | 28 | 8 | 04/29/1997 | 21.6 | 2546035 | AZ Device
340 | 29 | 8 | 05/16/1997 | 22 | 2774052 | AZ Device
341 | 30 | 8 | 07/14/1997 | -997 | 2825970
342 | 31 | 8 | 08/05/1997 | -997 | 3027764
343 | 32 | 8 | 08/19/1997 | -997 | 3194168
344 | 33 | 8 | 09/02/1997 | -997 | 3338264
345 | 34 | 8 | 09/16/1997 | -997 | 3407976
346 | 35 | 8 | 10/27/1997 | -997 | 3530248
347 | 36 | 8 | 11/18/1997 | -997 | 3727207
348 | 37 | 8 | 12/02/1997 | -997 | 3886594
349 | 38 | 8 | 12/16/1997 | -997 | 4000077
350 | 39 | 8 | 12/30/1997 | -997 | 4100720
351 | 40 | 8 | 01/13/1998 | -997 | 4203408
352 | 41 | 8 | 01/27/1998 | -997 | 4247038
353 | 42 | 8 | 02/10/1998 | -997 | 4339085
354 | 43 | 8 | 03/04/1998 | -997 | 4369711
355 | 44 | 8 | 03/26/1998 | -997 | 4473690
356 | 45 | 8 | 04/15/1998 | -997 | 4635856
357 | 46 | 8 | 05/07/1998 | -997 | 4719839
358 | 47 | 8 | 06/02/1998 | -997 | 4817861
359 | 48 | 8 | 09/17/1998 | -997 | 4871710
360 | 50 | 8 | 03/09/1999 | -997 | 5003303
361 | 1 | 9 | 03/18/1996 | 2.2 | 4518 | Dipstick
362 | 2 | 9 | 04/15/1996 | 2.8 | 80063 | Dipstick
363 | 3 | 9 | 04/29/1996 | 2.7 | 150644 | Dipstick
364 | 4 | 9 | 05/13/1996 | 5 | 233736 | Dipstick
365 | 5 | 9 | 05/28/1996 | 5 | 296504 | Dipstick
366 | 6 | 9 | 06/10/1996 | 4.2 | 336073 | Dipstick
367 | 7 | 9 | 06/24/1996 | 9.5 | 436966 | AZ Device
368 | 9 | 9 | 07/22/1996 | 12.5 | 516563 | AZ Device
369 | 10 | 9 | 08/05/1996 | 15.1 | 662883 | AZ Device
370 | 12 | 9 | 09/03/1996 | 17.7 | 835823 | AZ Device
371 | 13 | 9 | 09/19/1996 | 19.3 | 967780 | AZ Device
372 | 14 | 9 | 09/30/1996 | 17.3 | 1070221 | AZ Device
373 | 15 | 9 | 10/14/1996 | 17.6 | 1205574 | AZ Device
374 | 16 | 9 | 10/28/1996 | 18.4 | 1365970 | AZ Device
375 | 17 | 9 | 11/11/1996 | 18.2 | 1463101 | AZ Device
376 | 19 | 9 | 12/09/1996 | -997 | 1626437
377 | 20 | 9 | 12/19/1996 | -997 | 1711938
378 | 21 | 9 | 01/09/1997 | -997 | 1790400
379 | 23 | 9 | 02/18/1997 | -997 | 1794199
380 | 24 | 9 | 03/03/1997 | -997 | 1880144
381 | 25 | 9 | 03/17/1997 | -997 | 2047631
382 | 26 | 9 | 03/31/1997 | -997 | 2229566
383 | 27 | 9 | 04/14/1997 | -997 | 2369909
384 | 28 | 9 | 04/29/1997 | -997 | 2546035
385 | 29 | 9 | 05/16/1997 | -997 | 2774052
386 | 30 | 9 | 07/14/1997 | -997 | 2825970
387 | 31 | 9 | 08/05/1997 | -997 | 3027764
388 | 32 | 9 | 08/19/1997 | -997 | 3194168
389 | 33 | 9 | 09/02/1997 | -997 | 3338264
390 | 34 | 9 | 09/16/1997 | -997 | 3407976
391 | 35 | 9 | 10/27/1997 | -997 | 3530248
392 | 36 | 9 | 11/18/1997 | -997 | 3727207
393 | 37 | 9 | 12/02/1997 | -997 | 3886594
394 | 38 | 9 | 12/16/1997 | -997 | 4000077
395 | 39 | 9 | 12/30/1997 | -997 | 4100720
396 | 40 | 9 | 01/13/1998 | -997 | 4203408
397 | 41 | 9 | 01/27/1998 | -997 | 4247038
398 | 42 | 9 | 02/10/1998 | -997 | 4339085
399 | 43 | 9 | 03/04/1998 | -997 | 4369711
400 | 44 | 9 | 03/26/1998 | -997 | 4473690
401 | 45 | 9 | 04/15/1998 | -997 | 4635856
402 | 46 | 9 | 05/07/1998 | -997 | 4719839
403 | 47 | 9 | 06/02/1998 | -997 | 4817861
404 | 48 | 9 | 09/17/1998 | -997 | 4871710
405 | 50 | 9 | 03/09/1999 | -997 | 5003303
406 | 1 | 10 | 03/18/1996 | 0.8 | 4518 | Dipstick
407 | 2 | 10 | 04/15/1996 | 3.2 | 80063 | Dipstick
408 | 3 | 10 | 04/29/1996 | 4.7 | 150644 | Dipstick
409 | 4 | 10 | 05/13/1996 | 6.8 | 233736 | Dipstick
410 | 5 | 10 | 05/28/1996 | 6.1 | 296504 | Dipstick
411 | 6 | 10 | 06/10/1996 | 5.7 | 336073 | Dipstick
412 | 7 | 10 | 06/24/1996 | 8.3 | 436966 | AZ Device
413 | 9 | 10 | 07/22/1996 | 10.5 | 516563 | AZ Device
414 | 10 | 10 | 08/05/1996 | 10.9 | 662883 | AZ Device
415 | 12 | 10 | 09/03/1996 | 10.7 | 835823 | AZ Device
416 | 13 | 10 | 09/19/1996 | 10.4 | 967780 | AZ Device
417 | 14 | 10 | 09/30/1996 | 12.2 | 1070221 | AZ Device
418 | 15 | 10 | 10/14/1996 | 11.6 | 1205574 | AZ Device
419 | 16 | 10 | 10/28/1996 | 12.4 | 1365970 | AZ Device
420 | 17 | 10 | 11/11/1996 | 12.6 | 1463101 | AZ Device
421 | 19 | 10 | 12/09/1996 | 10.1 | 1626437 | AZ Device
422 | 20 | 10 | 12/19/1996 | 11.3 | 1711938 | AZ Device
423 | 21 | 10 | 01/09/1997 | 12.6 | 1790400 | AZ Device
424 | 23 | 10 | 02/18/1997 | 13.1 | 1794199 | AZ Device
425 | 24 | 10 | 03/03/1997 | 12.2 | 1880144 | AZ Device
426 | 25 | 10 | 03/17/1997 | 10.6 | 2047631 | AZ Device
427 | 26 | 10 | 03/31/1997 | 10.4 | 2229566 | AZ Device
428 | 27 | 10 | 04/14/1997 | 12.2 | 2369909 | AZ Device
429 | 28 | 10 | 04/29/1997 | 13.2 | 2546035 | AZ Device
430 | 29 | 10 | 05/16/1997 | 13 | 2774052 | AZ Device
431 | 30 | 10 | 07/14/1997 | 11.9 | 2825970 | AZ Device
432 | 31 | 10 | 08/05/1997 | 12.7 | 3027764 | AZ Device
433 | 32 | 10 | 08/19/1997 | 11.9 | 3194168 | AZ Device
434 | 33 | 10 | 09/02/1997 | 12.6 | 3338264 | Laser
435 | 34 | 10 | 09/16/1997 | 12 | 3407976 | Laser
436 | 35 | 10 | 10/27/1997 | 12 | 3530248 | Laser
437 | 36 | 10 | 11/18/1997 | 11.9 | 3727207 | Laser
438 | 37 | 10 | 12/02/1997 | 11.3 | 3886594 | Laser
439 | 38 | 10 | 12/16/1997 | 12.3 | 4000077 | Laser
440 | 39 | 10 | 12/30/1997 | 12.2 | 4100720 | Laser
441 | 40 | 10 | 01/13/1998 | 11.6 | 4203408 | Laser
442 | 41 | 10 | 01/27/1998 | 13 | 4247038 | Laser
443 | 42 | 10 | 02/10/1998 | 13 | 4339085 | Laser
444 | 43 | 10 | 03/04/1998 | 13.7 | 4369711 | Laser
445 | 44 | 10 | 03/26/1998 | 14.6 | 4473690 | Laser
446 | 45 | 10 | 04/15/1998 | 12.9 | 4635856 | Laser
447 | 46 | 10 | 05/07/1998 | 15 | 4719839 | Laser
448 | 47 | 10 | 06/02/1998 | 15.3 | 4817861 | Laser
449 | 48 | 10 | 09/17/1998 | 16.3 | 4871710 | Laser
450 | 50 | 10 | 03/09/1999 | 16.6 | 5003303 | Laser
451 | 1 | 11 | 03/18/1996 | 1 | 4518 | Dipstick
452 | 2 | 11 | 04/15/1996 | 2.4 | 80063 | Dipstick
453 | 3 | 11 | 04/29/1996 | 1.6 | 150644 | Dipstick
454 | 4 | 11 | 05/13/1996 | 2.9 | 233736 | Dipstick
455 | 5 | 11 | 05/28/1996 | 2.7 | 296504 | Dipstick
456 | 6 | 11 | 06/10/1996 | 2 | 336073 | Dipstick
457 | 7 | 11 | 06/24/1996 | 4.3 | 436966 | AZ Device
458 | 9 | 11 | 07/22/1996 | 6.9 | 516563 | AZ Device
459 | 10 | 11 | 08/05/1996 | 7.5 | 662883 | AZ Device
460 | 12 | 11 | 09/03/1996 | 6.5 | 835823 | AZ Device
461 | 13 | 11 | 09/19/1996 | 6.1 | 967780 | AZ Device
462 | 14 | 11 | 09/30/1996 | 7.7 | 1070221 | AZ Device
463 | 15 | 11 | 10/14/1996 | 7 | 1205574 | AZ Device
464 | 16 | 11 | 10/28/1996 | 7.9 | 1365970 | AZ Device
465 | 17 | 11 | 11/11/1996 | 7.6 | 1463101 | AZ Device
466 | 19 | 11 | 12/09/1996 | 7.5 | 1626437 | AZ Device
467 | 20 | 11 | 12/19/1996 | 7.6 | 1711938 | AZ Device
468 | 21 | 11 | 01/09/1997 | 8.5 | 1790400 | AZ Device
469 | 23 | 11 | 02/18/1997 | 7.9 | 1794199 | AZ Device
470 | 24 | 11 | 03/03/1997 | 7.8 | 1880144 | AZ Device
471 | 25 | 11 | 03/17/1997 | 7.5 | 2047631 | AZ Device
472 | 26 | 11 | 03/31/1997 | 7.5 | 2229566 | AZ Device
473 | 27 | 11 | 04/14/1997 | 8.7 | 2369909 | AZ Device
474 | 28 | 11 | 04/29/1997 | 8.9 | 2546035 | AZ Device
475 | 29 | 11 | 05/16/1997 | 9.4 | 2774052 | AZ Device
476 | 30 | 11 | 07/14/1997 | 9.6 | 2825970 | AZ Device
477 | 31 | 11 | 08/05/1997 | 8.6 | 3027764 | AZ Device
478 | 32 | 11 | 08/19/1997 | 8.7 | 3194168 | AZ Device
479 | 33 | 11 | 09/02/1997 | 8.1 | 3338264 | Laser
480 | 34 | 11 | 09/16/1997 | 8.1 | 3407976 | Laser
481 | 35 | 11 | 10/27/1997 | 7.8 | 3530248 | Laser
482 | 36 | 11 | 11/18/1997 | 7.5 | 3727207 | Laser
483 | 37 | 11 | 12/02/1997 | 7.8 | 3886594 | Laser
484 | 38 | 11 | 12/16/1997 | 7.9 | 4000077 | Laser
485 | 39 | 11 | 12/30/1997 | 8 | 4100720 | Laser
486 | 40 | 11 | 01/13/1998 | 8.4 | 4203408 | Laser
487 | 41 | 11 | 01/27/1998 | 8.4 | 4247038 | Laser
488 | 42 | 11 | 02/10/1998 | 8.7 | 4339085 | Laser
489 | 43 | 11 | 03/04/1998 | 8 | 4369711 | Laser
490 | 44 | 11 | 03/26/1998 | 8 | 4473690 | Laser
491 | 45 | 11 | 04/15/1998 | 8 | 4635856 | Laser
492 | 46 | 11 | 05/07/1998 | 8.3 | 4719839 | Laser
493 | 47 | 11 | 06/02/1998 | 8.6 | 4817861 | Laser
494 | 48 | 11 | 09/17/1998 | 8.9 | 4871710 | Laser
495 | 50 | 11 | 03/09/1999 | 9.1 | 5003303 | Laser
496 | 1 | 12 | 03/18/1996 | 1.9 | 4518 | Dipstick
497 | 2 | 12 | 04/15/1996 | 3.3 | 80063 | Dipstick
498 | 3 | 12 | 04/29/1996 | 2.2 | 150644 | Dipstick
499 | 4 | 12 | 05/13/1996 | 3.3 | 233736 | Dipstick
500 | 5 | 12 | 05/28/1996 | 3 | 296504 | Dipstick
501 | 6 | 12 | 06/10/1996 | 3.1 | 336073 | Dipstick
502 | 7 | 12 | 06/24/1996 | 3.9 | 436966 | AZ Device
503 | 9 | 12 | 07/22/1996 | 6.7 | 516563 | AZ Device
504 | 10 | 12 | 08/05/1996 | 6.5 | 662883 | AZ Device
505 | 12 | 12 | 09/03/1996 | 7.9 | 835823 | AZ Device
506 | 13 | 12 | 09/19/1996 | 7.9 | 967780 | AZ Device
507 | 14 | 12 | 09/30/1996 | 6.9 | 1070221 | AZ Device
508 | 15 | 12 | 10/14/1996 | 8 | 1205574 | AZ Device
509 | 16 | 12 | 10/28/1996 | 7.8 | 1365970 | AZ Device
510 | 17 | 12 | 11/11/1996 | 7 | 1463101 | AZ Device
511 | 19 | 12 | 12/09/1996 | 7.2 | 1626437 | AZ Device
512 | 20 | 12 | 12/19/1996 | 7.3 | 1711938 | AZ Device
513 | 21 | 12 | 01/09/1997 | 8.3 | 1790400 | AZ Device
514 | 23 | 12 | 02/18/1997 | 7.9 | 1794199 | AZ Device
515 | 24 | 12 | 03/03/1997 | 8.9 | 1880144 | AZ Device
516 | 25 | 12 | 03/17/1997 | 7.8 | 2047631 | AZ Device
517 | 26 | 12 | 03/31/1997 | 8.3 | 2229566 | AZ Device
518 | 27 | 12 | 04/14/1997 | 10.2 | 2369909 | AZ Device
519 | 28 | 12 | 04/29/1997 | 9.2 | 2546035 | AZ Device
520 | 29 | 12 | 05/16/1997 | 9 | 2774052 | AZ Device
521 | 30 | 12 | 07/14/1997 | 7.9 | 2825970 | AZ Device
522 | 31 | 12 | 08/05/1997 | 8.1 | 3027764 | AZ Device
523 | 32 | 12 | 08/19/1997 | 9.8 | 3194168 | AZ Device
524 | 33 | 12 | 09/02/1997 | 9.1 | 3338264 | Laser
525 | 34 | 12 | 09/16/1997 | 9.1 | 3407976 | Laser
526 | 35 | 12 | 10/27/1997 | 8.9 | 3530248 | Laser
527 | 36 | 12 | 11/18/1997 | 7.9 | 3727207 | Laser
528 | 37 | 12 | 12/02/1997 | 9 | 3886594 | Laser
529 | 38 | 12 | 12/16/1997 | 9.4 | 4000077 | Laser
530 | 39 | 12 | 12/30/1997 | 9.2 | 4100720 | Laser
531 | 40 | 12 | 01/13/1998 | 9.3 | 4203408 | Laser
532 | 41 | 12 | 01/27/1998 | 9.1 | 4247038 | Laser
533 | 42 | 12 | 02/10/1998 | 9.3 | 4339085 | Laser
534 | 43 | 12 | 03/04/1998 | 9.5 | 4369711 | Laser
535 | 44 | 12 | 03/26/1998 | 7.9 | 4473690 | Laser
536 | 45 | 12 | 04/15/1998 | 8.4 | 4635856 | Laser
537 | 46 | 12 | 05/07/1998 | 8.7 | 4719839 | Laser
538 | 47 | 12 | 06/02/1998 | 8.7 | 4817861 | Laser
539 | 48 | 12 | 09/17/1998 | 13.7 | 4871710 | Laser
540 | 50 | 12 | 03/09/1999 | 13.2 | 5003303 | Laser
541 | 1 | 13 | 03/18/1996 | 1 | 4518 | Dipstick
542 | 2 | 13 | 04/15/1996 | 3 | 80063 | Dipstick
543 | 3 | 13 | 04/29/1996 | 3.8 | 150644 | Dipstick
544 | 4 | 13 | 05/13/1996 | 5.1 | 233736 | Dipstick
545 | 5 | 13 | 05/28/1996 | 4.6 | 296504 | Dipstick
546 | 6 | 13 | 06/10/1996 | 4.1 | 336073 | Dipstick
547 | 7 | 13 | 06/24/1996 | 9 | 436966 | AZ Device
548 | 9 | 13 | 07/22/1996 | 12.5 | 516563 | AZ Device
549 | 10 | 13 | 08/05/1996 | 15.8 | 662883 | AZ Device
550 | 12 | 13 | 09/03/1996 | 17.4 | 835823 | AZ Device
551 | 13 | 13 | 09/19/1996 | 15.2 | 967780 | AZ Device
552 | 14 | 13 | 09/30/1996 | 16.3 | 1070221 | AZ Device
553 | 15 | 13 | 10/14/1996 | 17.7 | 1205574 | AZ Device
554 | 16 | 13 | 10/28/1996 | 15.3 | 1365970 | AZ Device
555 | 17 | 13 | 11/11/1996 | 16.9 | 1463101 | AZ Device
556 | 19 | 13 | 12/09/1996 | -997 | 1626437
557 | 20 | 13 | 12/19/1996 | -997 | 1711938
558 | 21 | 13 | 01/09/1997 | -997 | 1790400
559 | 23 | 13 | 02/18/1997 | -997 | 1794199
560 | 24 | 13 | 03/03/1997 | -997 | 1880144
561 | 25 | 13 | 03/17/1997 | -997 | 2047631
562 | 26 | 13 | 03/31/1997 | -997 | 2229566
563 | 27 | 13 | 04/14/1997 | -997 | 2369909
564 | 28 | 13 | 04/29/1997 | -997 | 2546035
565 | 29 | 13 | 05/16/1997 | -997 | 2774052
566 | 30 | 13 | 07/14/1997 | -997 | 2825970
567 | 31 | 13 | 08/05/1997 | -997 | 3027764
568 | 32 | 13 | 08/19/1997 | -997 | 3194168
569 | 33 | 13 | 09/02/1997 | -997 | 3338264
570 | 34 | 13 | 09/16/1997 | -997 | 3407976
571 | 35 | 13 | 10/27/1997 | -997 | 3530248
572 | 36 | 13 | 11/18/1997 | -997 | 3727207
573 | 37 | 13 | 12/02/1997 | -997 | 3886594
574 | 38 | 13 | 12/16/1997 | -997 | 4000077
575 | 39 | 13 | 12/30/1997 | -997 | 4100720
576 | 40 | 13 | 01/13/1998 | -997 | 4203408
577 | 41 | 13 | 01/27/1998 | -997 | 4247038
578 | 42 | 13 | 02/10/1998 | -997 | 4339085
579 | 43 | 13 | 03/04/1998 | -997 | 4369711
580 | 44 | 13 | 03/26/1998 | -997 | 4473690
581 | 45 | 13 | 04/15/1998 | -997 | 4635856
582 | 46 | 13 | 05/07/1998 | -997 | 4719839
583 | 47 | 13 | 06/02/1998 | -997 | 4817861
584 | 48 | 13 | 09/17/1998 | -997 | 4871710
585 | 50 | 13 | 03/09/1999 | -997 | 5003303
586 | 1 | 14 | 03/18/1996 | 1.5 | 4518 | Dipstick
587 | 2 | 14 | 04/15/1996 | 2.7 | 80063 | Dipstick
588 | 3 | 14 | 04/29/1996 | 3.7 | 150644 | Dipstick
589 | 4 | 14 | 05/13/1996 | 8.3 | 233736 | Dipstick
590 | 5 | 14 | 05/28/1996 | 6.1 | 296504 | Dipstick
591 | 6 | 14 | 06/10/1996 | 7.5 | 336073 | Dipstick
592 | 7 | 14 | 06/24/1996 | 7.9 | 436966 | AZ Device
593 | 9 | 14 | 07/22/1996 | 10.2 | 516563 | AZ Device
594 | 10 | 14 | 08/05/1996 | 10.1 | 662883 | AZ Device
595 | 12 | 14 | 09/03/1996 | 9.2 | 835823 | AZ Device
596 | 13 | 14 | 09/19/1996 | 9.1 | 967780 | AZ Device
597 | 14 | 14 | 09/30/1996 | 11.1 | 1070221 | AZ Device
598 | 15 | 14 | 10/14/1996 | 11.6 | 1205574 | AZ Device
599 | 16 | 14 | 10/28/1996 | 11.2 | 1365970 | AZ Device
600 | 17 | 14 | 11/11/1996 | 10.4 | 1463101 | AZ Device
601 | 19 | 14 | 12/09/1996 | 10.4 | 1626437 | AZ Device
602 | 20 | 14 | 12/19/1996 | 13.4 | 1711938 | AZ Device
603 | 21 | 14 | 01/09/1997 | 13.2 | 1790400 | AZ Device
604 | 23 | 14 | 02/18/1997 | 13.5 | 1794199 | AZ Device
605 | 24 | 14 | 03/03/1997 | 13.3 | 1880144 | AZ Device
606 | 25 | 14 | 03/17/1997 | 12.1 | 2047631 | AZ Device
607 | 26 | 14 | 03/31/1997 | 13 | 2229566 | AZ Device
608 | 27 | 14 | 04/14/1997 | 12.4 | 2369909 | AZ Device
609 | 28 | 14 | 04/29/1997 | 10.5 | 2546035 | AZ Device
610 | 29 | 14 | 05/16/1997 | 12.4 | 2774052 | AZ Device
611 | 30 | 14 | 07/14/1997 | 10.3 | 2825970 | AZ Device
612 | 31 | 14 | 08/05/1997 | 11.4 | 3027764 | AZ Device
613 | 32 | 14 | 08/19/1997 | 13.4 | 3194168 | AZ Device
614 | 33 | 14 | 09/02/1997 | 12.2 | 3338264 | Laser
615 | 34 | 14 | 09/16/1997 | 12.4 | 3407976 | Laser
616 | 35 | 14 | 10/27/1997 | 12.2 | 3530248 | Laser
617 | 36 | 14 | 11/18/1997 | 11.9 | 3727207 | Laser
618 | 37 | 14 | 12/02/1997 | 12.6 | 3886594 | Laser
619 | 38 | 14 | 12/16/1997 | 12.4 | 4000077 | Laser
620 | 39 | 14 | 12/30/1997 | 12.8 | 4100720 | Laser
621 | 40 | 14 | 01/13/1998 | 12.6 | 4203408 | Laser
622 | 41 | 14 | 01/27/1998 | 12.4 | 4247038 | Laser
623 | 42 | 14 | 02/10/1998 | 12.7 | 4339085 | Laser
624 | 43 | 14 | 03/04/1998 | 12.9 | 4369711 | Laser
625 | 44 | 14 | 03/26/1998 | 12.9 | 4473690 | Laser
626 | 45 | 14 | 04/15/1998 | 12.8 | 4635856 | Laser
627 | 46 | 14 | 05/07/1998 | 13.4 | 4719839 | Laser
628 | 47 | 14 | 06/02/1998 | 13.4 | 4817861 | Laser
629 | 48 | 14 | 09/17/1998 | 15.7 | 4871710 | Laser
630 | 50 | 14 | 03/09/1999 | 17.2 | 5003303 | Laser
631 | 1 | 15 | 03/18/1996 | 1.5 | 4518 | Dipstick
632 | 2 | 15 | 04/15/1996 | 2.9 | 80063 | Dipstick
633 | 3 | 15 | 04/29/1996 | 4.2 | 150644 | Dipstick
634 | 4 | 15 | 05/13/1996 | 5.7 | 233736 | Dipstick
635 | 5 | 15 | 05/28/1996 | 5.6 | 296504 | Dipstick
636 | 6 | 15 | 06/10/1996 | 5.8 | 336073 | Dipstick
637 | 7 | 15 | 06/24/1996 | 5.7 | 436966 | AZ Device
638 | 9 | 15 | 07/22/1996 | 4.9 | 516563 | AZ Device
639 | 10 | 15 | 08/05/1996 | 5.4 | 662883 | AZ Device
640 | 12 | 15 | 09/03/1996 | 6.5 | 835823 | AZ Device
641 | 13 | 15 | 09/19/1996 | 6 | 967780 | AZ Device
642 | 14 | 15 | 09/30/1996 | 6.4 | 1070221 | AZ Device
643 | 15 | 15 | 10/14/1996 | 7.5 | 1205574 | AZ Device
644 | 16 | 15 | 10/28/1996 | 7.7 | 1365970 | AZ Device
645 | 17 | 15 | 11/11/1996 | 7.6 | 1463101 | AZ Device
646 | 19 | 15 | 12/09/1996 | 7.6 | 1626437 | AZ Device
647 | 20 | 15 | 12/19/1996 | 8.1 | 1711938 | AZ Device
648 | 21 | 15 | 01/09/1997 | 7.9 | 1790400 | AZ Device
649 | 23 | 15 | 02/18/1997 | 8 | 1794199 | AZ Device
650 | 24 | 15 | 03/03/1997 | 9.7 | 1880144 | AZ Device
651 | 25 | 15 | 03/17/1997 | 9.2 | 2047631 | AZ Device
652 | 26 | 15 | 03/31/1997 | 8.5 | 2229566 | AZ Device
653 | 27 | 15 | 04/14/1997 | 8.3 | 2369909 | AZ Device
654 | 28 | 15 | 04/29/1997 | 8 | 2546035 | AZ Device
655 | 29 | 15 | 05/16/1997 | 8.9 | 2774052 | AZ Device
656 | 30 | 15 | 07/14/1997 | 9.3 | 2825970 | AZ Device
657 | 31 | 15 | 08/05/1997 | 8.1 | 3027764 | AZ Device
658 | 32 | 15 | 08/19/1997 | 8.5 | 3194168 | AZ Device
659 | 33 | 15 | 09/02/1997 | 8.6 | 3338264 | Laser
660 | 34 | 15 | 09/16/1997 | 8.5 | 3407976 | Laser
661 | 35 | 15 | 10/27/1997 | 8.2 | 3530248 | Laser
662 | 36 | 15 | 11/18/1997 | 8.2 | 3727207 | Laser
663 | 37 | 15 | 12/02/1997 | 8.4 | 3886594 | Laser
664 | 38 | 15 | 12/16/1997 | 8.6 | 4000077 | Laser
665 | 39 | 15 | 12/30/1997 | 8.1 | 4100720 | Laser
666 | 40 | 15 | 01/13/1998 | 8.3 | 4203408 | Laser
667 | 41 | 15 | 01/27/1998 | 8.3 | 4247038 | Laser
668 | 42 | 15 | 02/10/1998 | 9.1 | 4339085 | Laser
669 | 43 | 15 | 03/04/1998 | 8.5 | 4369711 | Laser
670 | 44 | 15 | 03/26/1998 | 8.6 | 4473690 | Laser
671 | 45 | 15 | 04/15/1998 | 8.7 | 4635856 | Laser
672 | 46 | 15 | 05/07/1998 | 9.4 | 4719839 | Laser
673 | 47 | 15 | 06/02/1998 | 8.9 | 4817861 | Laser
674 | 48 | 15 | 09/17/1998 | 9.7 | 4871710 | Laser
675 | 50 | 15 | 03/09/1999 | 9.2 | 5003303 | Laser
676 | 1 | 16 | 03/18/1996 | 1.4 | 4518 | Dipstick
677 | 2 | 16 | 04/15/1996 | 3.6 | 80063 | Dipstick
678 | 3 | 16 | 04/29/1996 | 5.6 | 150644 | Dipstick
679 | 4 | 16 | 05/13/1996 | 7.7 | 233736 | Dipstick
680 | 5 | 16 | 05/28/1996 | 7.3 | 296504 | Dipstick
681 | 6 | 16 | 06/10/1996 | 7.8 | 336073 | Dipstick
682 | 7 | 16 | 06/24/1996 | 7 | 436966 | AZ Device
683 | 9 | 16 | 07/22/1996 | 8.7 | 516563 | AZ Device
684 | 10 | 16 | 08/05/1996 | 8.2 | 662883 | AZ Device
685 | 12 | 16 | 09/03/1996 | 7.6 | 835823 | AZ Device
686 | 13 | 16 | 09/19/1996 | 7.5 | 967780 | AZ Device
687 | 14 | 16 | 09/30/1996 | 8.8 | 1070221 | AZ Device
688 | 15 | 16 | 10/14/1996 | 7.7 | 1205574 | AZ Device
689 | 16 | 16 | 10/28/1996 | 9.9 | 1365970 | AZ Device
690 | 17 | 16 | 11/11/1996 | 9.3 | 1463101 | AZ Device
691 | 19 | 16 | 12/09/1996 | 8.2 | 1626437 | AZ Device
692 | 20 | 16 | 12/19/1996 | 9.9 | 1711938 | AZ Device
693 | 21 | 16 | 01/09/1997 | 9.2 | 1790400 | AZ Device
694 | 23 | 16 | 02/18/1997 | 9.2 | 1794199 | AZ Device
695 | 24 | 16 | 03/03/1997 | 8.4 | 1880144 | AZ Device
696 | 25 | 16 | 03/17/1997 | 9 | 2047631 | AZ Device
697 | 26 | 16 | 03/31/1997 | 8.4 | 2229566 | AZ Device
698 | 27 | 16 | 04/14/1997 | 9.5 | 2369909 | AZ Device
699 | 28 | 16 | 04/29/1997 | 8.8 | 2546035 | AZ Device
700 | 29 | 16 | 05/16/1997 | 9.7 | 2774052 | AZ Device
701 | 30 | 16 | 07/14/1997 | 9.2 | 2825970 | AZ Device
702 | 31 | 16 | 08/05/1997 | 9 | 3027764 | AZ Device
703 | 32 | 16 | 08/19/1997 | 8.9 | 3194168 | AZ Device
704 | 33 | 16 | 09/02/1997 | 9.2 | 3338264 | Laser
705 | 34 | 16 | 09/16/1997 | 9.1 | 3407976 | Laser
706 | 35 | 16 | 10/27/1997 | 9.4 | 3530248 | Laser
707 | 36 | 16 | 11/18/1997 | 9.4 | 3727207 | Laser
708 | 37 | 16 | 12/02/1997 | 9.6 | 3886594 | Laser
709 | 38 | 16 | 12/16/1997 | 10.2 | 4000077 | Laser
710 | 39 | 16 | 12/30/1997 | 9.9 | 4100720 | Laser
711 | 40 | 16 | 01/13/1998 | 9.5 | 4203408 | Laser
712 | 41 | 16 | 01/27/1998 | 10.5 | 4247038 | Laser
713 | 42 | 16 | 02/10/1998 | 12.3 | 4339085 | Laser
714 | 43 | 16 | 03/04/1998 | 12.6 | 4369711 | Laser
715 | 44 | 16 | 03/26/1998 | 11.1 | 4473690 | Laser
716 | 45 | 16 | 04/15/1998 | 11.1 | 4635856 | Laser
717 | 46 | 16 | 05/07/1998 | 11.7 | 4719839 | Laser
718 | 47 | 16 | 06/02/1998 | 12.3 | 4817861 | Laser
719 | 48 | 16 | 09/17/1998 | 14 | 4871710 | Laser
720 | 50 | 16 | 03/09/1999 | 14.8 | 5003303 | Laser
721 | 1 | 17 | 03/18/1996 | 1 | 4518 | Dipstick
722 | 2 | 17 | 04/15/1996 | 3.2 | 80063 | Dipstick
723 | 3 | 17 | 04/29/1996 | 3.3 | 150644 | Dipstick
724 | 4 | 17 | 05/13/1996 | 5 | 233736 | Dipstick
725 | 5 | 17 | 05/28/1996 | 6.4 | 296504 | Dipstick
726 | 6 | 17 | 06/10/1996 | 6 | 336073 | Dipstick
727 | 7 | 17 | 06/24/1996 | 5.9 | 436966 | AZ Device
728 | 9 | 17 | 07/22/1996 | 9.1 | 516563 | AZ Device
729 | 10 | 17 | 08/05/1996 | 10.9 | 662883 | AZ Device
730 | 12 | 17 | 09/03/1996 | 9.5 | 835823 | AZ Device
731 | 13 | 17 | 09/19/1996 | 9.5 | 967780 | AZ Device
732 | 14 | 17 | 09/30/1996 | 9.4 | 1070221 | AZ Device
733 | 15 | 17 | 10/14/1996 | 10.8 | 1205574 | AZ Device
734 | 16 | 17 | 10/28/1996 | 11.2 | 1365970 | AZ Device
735 | 17 | 17 | 11/11/1996 | 11.4 | 1463101 | AZ Device
736 | 19 | 17 | 12/09/1996 | 10 | 1626437 | AZ Device
737 | 20 | 17 | 12/19/1996 | 9.4 | 1711938 | AZ Device
738 | 21 | 17 | 01/09/1997 | 10.8 | 1790400 | AZ Device
739 | 23 | 17 | 02/18/1997 | 10.6 | 1794199 | AZ Device
740 | 24 | 17 | 03/03/1997 | 11.6 | 1880144 | AZ Device
741 | 25 | 17 | 03/17/1997 | 11.6 | 2047631 | AZ Device
742 | 26 | 17 | 03/31/1997 | 10.9 | 2229566 | AZ Device
743 | 27 | 17 | 04/14/1997 | 11.1 | 2369909 | AZ Device
744 | 28 | 17 | 04/29/1997 | 10.4 | 2546035 | AZ Device
745 | 29 | 17 | 05/16/1997 | 12.3 | 2774052 | AZ Device
746 | 30 | 17 | 07/14/1997 | 11.6 | 2825970 | AZ Device
747 | 31 | 17 | 08/05/1997 | 10.6 | 3027764 | AZ Device
748 | 32 | 17 | 08/19/1997 | 10.6 | 3194168 | AZ Device
749 | 33 | 17 | 09/02/1997 | 9.5 | 3338264 | Laser
750 | 34 | 17 | 09/16/1997 | 10.1 | 3407976 | Laser
751 | 35 | 17 | 10/27/1997 | 10.5 | 3530248 | Laser
752 | 36 | 17 | 11/18/1997 | 10.1 | 3727207 | Laser
753 | 37 | 17 | 12/02/1997 | 10.3 | 3886594 | Laser
754 | 38 | 17 | 12/16/1997 | 10.7 | 4000077 | Laser
755 | 39 | 17 | 12/30/1997 | 10.9 | 4100720 | Laser
756 | 40 | 17 | 01/13/1998 | 10.4 | 4203408 | Laser
757 | 41 | 17 | 01/27/1998 | 10.7 | 4247038 | Laser
758 | 42 | 17 | 02/10/1998 | 11.2 | 4339085 | Laser
759 | 43 | 17 | 03/04/1998 | 11.8 | 4369711 | Laser
760 | 44 | 17 | 03/26/1998 | 11.5 | 4473690 | Laser
761 | 45 | 17 | 04/15/1998 | 11.6 | 4635856 | Laser
762 | 46 | 17 | 05/07/1998 | 10.8 | 4719839 | Laser
763 | 47 | 17 | 06/02/1998 | 11.4 | 4817861 | Laser
764 | 48 | 17 | 09/17/1998 | 11.3 | 4871710 | Laser
765 | 50 | 17 | 03/09/1999 | 11.5 | 5003303 | Laser
766 | 1 | 18 | 03/18/1996 | 1.1 | 4518 | Dipstick
767 | 2 | 18 | 04/15/1996 | 3 | 80063 | Dipstick
768 | 3 | 18 | 04/29/1996 | 2.2 | 150644 | Dipstick
769 | 4 | 18 | 05/13/1996 | 2.2 | 233736 | Dipstick
770 | 5 | 18 | 05/28/1996 | 2.1 | 296504 | Dipstick
771 | 6 | 18 | 06/10/1996 | 2.7 | 336073 | Dipstick
772 | 7 | 18 | 06/24/1996 | 3.9 | 436966 | AZ Device
773 | 9 | 18 | 07/22/1996 | 3.8 | 516563 | AZ Device
774 | 10 | 18 | 08/05/1996 | 5.7 | 662883 | AZ Device
775 | 12 | 18 | 09/03/1996 | 6.2 | 835823 | AZ Device
776 | 13 | 18 | 09/19/1996 | 5.7 | 967780 | AZ Device
777 | 14 | 18 | 09/30/1996 | 6.2 | 1070221 | AZ Device
778 | 15 | 18 | 10/14/1996 | 5.5 | 1205574 | AZ Device
779 | 16 | 18 | 10/28/1996 | 6.5 | 1365970 | AZ Device
780 | 17 | 18 | 11/11/1996 | 6.5 | 1463101 | AZ Device
781 | 19 | 18 | 12/09/1996 | 5.6 | 1626437 | AZ Device
782 | 20 | 18 | 12/19/1996 | 7 | 1711938 | AZ Device
783 | 21 | 18 | 01/09/1997 | 8.2 | 1790400 | AZ Device
784 | 23 | 18 | 02/18/1997 | 8.1 | 1794199 | AZ Device
785 | 24 | 18 | 03/03/1997 | 9.1 | 1880144 | AZ Device
786 | 25 | 18 | 03/17/1997 | 7.2 | 2047631 | AZ Device
787 | 26 | 18 | 03/31/1997 | 6.8 | 2229566 | AZ Device
788 | 27 | 18 | 04/14/1997 | 7.9 | 2369909 | AZ Device
789 | 28 | 18 | 04/29/1997 | 6.7 | 2546035 | AZ Device
790 | 29 | 18 | 05/16/1997 | 7.5 | 2774052 | AZ Device
791 | 30 | 18 | 07/14/1997 | 7.3 | 2825970 | AZ Device
792 | 31 | 18 | 08/05/1997 | 8.1 | 3027764 | AZ Device
793 | 32 | 18 | 08/19/1997 | 9 | 3194168 | AZ Device
794 | 33 | 18 | 09/02/1997 | 8.7 | 3338264 | Laser
795 | 34 | 18 | 09/16/1997 | 8.4 | 3407976 | Laser
796 | 35 | 18 | 10/27/1997 | 8.3 | 3530248 | Laser
797 | 36 | 18 | 11/18/1997 | 8.1 | 3727207 | Laser
798 | 37 | 18 | 12/02/1997 | 8.3 | 3886594 | Laser
799 | 38 | 18 | 12/16/1997 | 7.7 | 4000077 | Laser
800 | 39 | 18 | 12/30/1997 | 7.9 | 4100720 | Laser
801 | 40 | 18 | 01/13/1998 | 7.6 | 4203408 | Laser
802 | 41 | 18 | 01/27/1998 | 7.8 | 4247038 | Laser
803 | 42 | 18 | 02/10/1998 | 8.3 | 4339085 | Laser
804 | 43 | 18 | 03/04/1998 | 8.8 | 4369711 | Laser
805 | 44 | 18 | 03/26/1998 | 8.8 | 4473690 | Laser
806 | 45 | 18 | 04/15/1998 | 8.1 | 4635856 | Laser
807 | 46 | 18 | 05/07/1998 | 8.8 | 4719839 | Laser
808 | 47 | 18 | 06/02/1998 | 8.6 | 4817861 | Laser
809 | 48 | 18 | 09/17/1998 | 10.9 | 4871710 | Laser
810 | 50 | 18 | 03/09/1999 | 11.1 | 5003303 | Laser
811 | 1 | 19 | 03/18/1996 | 1.9 | 4518 | Dipstick
812 | 2 | 19 | 04/15/1996 | 3.7 | 80063 | Dipstick
813 | 3 | 19 | 04/29/1996 | 4.5 | 150644 | Dipstick
814 | 4 | 19 | 05/13/1996 | 4.9 | 233736 | Dipstick
815 | 5 | 19 | 05/28/1996 | 4.7 | 296504 | Dipstick
816 | 6 | 19 | 06/10/1996 | 5.4 | 336073 | Dipstick
817 | 7 | 19 | 06/24/1996 | 7.1 | 436966 | AZ Device
818 | 9 | 19 | 07/22/1996 | 9.3 | 516563 | AZ Device
819 | 10 | 19 | 08/05/1996 | 10.9 | 662883 | AZ Device
820 | 12 | 19 | 09/03/1996 | 10.8 | 835823 | AZ Device
821 | 13 | 19 | 09/19/1996 | 10.5 | 967780 | AZ Device
822 | 14 | 19 | 09/30/1996 | 11.8 | 1070221 | AZ Device
823 | 15 | 19 | 10/14/1996 | 11.7 | 1205574 | AZ Device
824 | 16 | 19 | 10/28/1996 | 12.1 | 1365970 | AZ Device
825 | 17 | 19 | 11/11/1996 | 12 | 1463101 | AZ Device
826 | 19 | 19 | 12/09/1996 | 11.2 | 1626437 | AZ Device
827 | 20 | 19 | 12/19/1996 | 11.7 | 1711938 | AZ Device
828 | 21 | 19 | 01/09/1997 | 12.6 | 1790400 | AZ Device
829 | 23 | 19 | 02/18/1997 | 10.8 | 1794199 | AZ Device
830 | 24 | 19 | 03/03/1997 | 11.2 | 1880144 | AZ Device
831 | 25 | 19 | 03/17/1997 | 13.1 | 2047631 | AZ Device
832 | 26 | 19 | 03/31/1997 | 13 | 2229566 | AZ Device
833 | 27 | 19 | 04/14/1997 | 12.4 | 2369909 | AZ Device
834 | 28 | 19 | 04/29/1997 | 12 | 2546035 | AZ Device
835 | 29 | 19 | 05/16/1997 | 12.7 | 2774052 | AZ Device
836 | 30 | 19 | 07/14/1997 | 11 | 2825970 | AZ Device
837 | 31 | 19 | 08/05/1997 | 11.1 | 3027764 | AZ Device
838 | 32 | 19 | 08/19/1997 | 13 | 3194168 | AZ Device
839 | 33 | 19 | 09/02/1997 | 13 | 3338264 | Laser
840 | 34 | 19 | 09/16/1997 | 13.7 | 3407976 | Laser
841 | 35 | 19 | 10/27/1997 | 13 | 3530248 | Laser
842 | 36 | 19 | 11/18/1997 | 12.3 | 3727207 | Laser
843 | 37 | 19 | 12/02/1997 | 13.1 | 3886594 | Laser
844 | 38 | 19 | 12/16/1997 | 12.9 | 4000077 | Laser
845 | 39 | 19 | 12/30/1997 | 12.7 | 4100720 | Laser
846 | 40 | 19 | 01/13/1998 | 12.7 | 4203408 | Laser
847 | 41 | 19 | 01/27/1998 | 12.8 | 4247038 | Laser
848 | 42 | 19 | 02/10/1998 | 13.4 | 4339085 | Laser
849 | 43 | 19 | 03/04/1998 | 13.3 | 4369711 | Laser
850 | 44 | 19 | 03/26/1998 | 13.6 | 4473690 | Laser
851 | 45 | 19 | 04/15/1998 | 13.3 | 4635856 | Laser
852 | 46 | 19 | 05/07/1998 | 13.3 | 4719839 | Laser
853 | 47 | 19 | 06/02/1998 | 13.3 | 4817861 | Laser
854 | 48 | 19 | 09/17/1998 | 14.5 | 4871710 | Laser
855 | 50 | 19 | 03/09/1999 | 14 | 5003303 | Laser
856 | 1 | 20 | 03/18/1996 | 2 | 4518 | Dipstick
857 | 2 | 20 | 04/15/1996 | 4.8 | 80063 | Dipstick
858 | 3 | 20 | 04/29/1996 | 4.7 | 150644 | Dipstick
859 | 4 | 20 | 05/13/1996 | 6.8 | 233736 | Dipstick
860 | 5 | 20 | 05/28/1996 | 7.6 | 296504 | Dipstick
861 | 6 | 20 | 06/10/1996 | 8.4 | 336073 | Dipstick
862 | 7 | 20 | 06/24/1996 | 8.9 | 436966 | AZ Device
863 | 9 | 20 | 07/22/1996 | 12.3 | 516563 | AZ Device
864 | 10 | 20 | 08/05/1996 | 11.4 | 662883 | AZ Device
865 | 12 | 20 | 09/03/1996 | 13.1 | 835823 | AZ Device
866 | 13 | 20 | 09/19/1996 | 13.6 | 967780 | AZ Device
867 | 14 | 20 | 09/30/1996 | 13.2 | 1070221 | AZ Device
868 | 15 | 20 | 10/14/1996 | 12.3 | 1205574 | AZ Device
869 | 16 | 20 | 10/28/1996 | 14.9 | 1365970 | AZ Device
870 | 17 | 20 | 11/11/1996 | 15 | 1463101 | AZ Device
871 | 19 | 20 | 12/09/1996 | 14.5 | 1626437 | AZ Device
872 | 20 | 20 | 12/19/1996 | 13.7 | 1711938 | AZ Device
873 | 21 | 20 | 01/09/1997 | 14.5 | 1790400 | AZ Device
874 | 23 | 20 | 02/18/1997 | 14.1 | 1794199 | AZ Device
875 | 24 | 20 | 03/03/1997 | 13.4 | 1880144 | AZ Device
876 | 25 | 20 | 03/17/1997 | 12.4 | 2047631 | AZ Device
877 | 26 | 20 | 03/31/1997 | 13.3 | 2229566 | AZ Device
878 | 27 | 20 | 04/14/1997 | 14.2 | 2369909 | AZ Device
879 | 28 | 20 | 04/29/1997 | 12.4 | 2546035 | AZ Device
880 | 29 | 20 | 05/16/1997 | 13.5 | 2774052 | AZ Device
881 | 30 | 20 | 07/14/1997 | 11.9 | 2825970 | AZ Device
882 | 31 | 20 | 08/05/1997 | 13.5 | 3027764 | AZ Device
883 | 32 | 20 | 08/19/1997 | 14.4 | 3194168 | AZ Device
884 | 33 | 20 | 09/02/1997 | 14.4 | 3338264 | Laser
885 | 34 | 20 | 09/16/1997 | 15.2 | 3407976 | Laser
886 | 35 | 20 | 10/27/1997 | 14.7 | 3530248 | Laser
887 | 36 | 20 | 11/18/1997 | 14.6 | 3727207 | Laser
888 | 37 | 20 | 12/02/1997 | 14.8 | 3886594 | Laser
889 | 38 | 20 | 12/16/1997 | 14.6 | 4000077 | Laser
890 | 39 | 20 | 12/30/1997 | 14.8 | 4100720 | Laser
891 | 40 | 20 | 01/13/1998 | 14.9 | 4203408 | Laser
892 | 41 | 20 | 01/27/1998 | 14.7 | 4247038 | Laser
893 | 42 | 20 | 02/10/1998 | 16.4 | 4339085 | Laser
894 | 43 | 20 | 03/04/1998 | 16.4 | 4369711 | Laser
895 | 44 | 20 | 03/26/1998 | 16.4 | 4473690 | Laser
896 | 45 | 20 | 04/15/1998 | 14.8 | 4635856 | Laser
897 | 46 | 20 | 05/07/1998 | 16.2 | 4719839 | Laser
898 | 47 | 20 | 06/02/1998 | 16.7 | 4817861 | Laser
899 | 48 | 20 | 09/17/1998 | 17.7 | 4871710 | Laser
900 | 50 | 20 | 03/09/1999 | 17.7 | 5003303 | Laser
901 | 1 | 21 | 03/18/1996 | 1.2 | 4518 | Dipstick
902 | 2 | 21 | 04/15/1996 | 3.9 | 80063 | Dipstick
903 | 3 | 21 | 04/29/1996 | 4 | 150644 | Dipstick
904 | 4 | 21 | 05/13/1996 | 6.5 | 233736 | Dipstick
905 | 5 | 21 | 05/28/1996 | 5.1 | 296504 | Dipstick
906 | 6 | 21 | 06/10/1996 | 5.4 | 336073 | Dipstick
907 | 7 | 21 | 06/24/1996 | 12.6 | 436966 | AZ Device
908 | 9 | 21 | 07/22/1996 | 18 | 516563 | AZ Device
909 | 10 | 21 | 08/05/1996 | 21.7 | 662883 | AZ Device
910 | 12 | 21 | 09/03/1996 | 24.4 | 835823 | AZ Device
1 | 1 | 1 | 03/18/1996 | 2.2 | 4518 | Dipstick
2 | 2 | 1 | 04/15/1996 | 2.6 | 80063 | Dipstick
3 | 3 | 1 | 04/29/1996 | 3.3 | 150644 | Dipstick
4 | 4 | 1 | 05/13/1996 | 6.3 | 233736 | Dipstick
5 | 5 | 1 | 05/28/1996 | 6.9 | 296504 | Dipstick
6 | 6 | 1 | 06/10/1996 | 7.3 | 336073 | Dipstick
7 | 7 | 1 | 06/24/1996 | 5.7 | 436966 | AZ Device
8 | 9 | 1 | 07/22/1996 | 6.8 | 516563 | AZ Device
9 | 10 | 1 | 08/05/1996 | 6.5 | 662883 | AZ Device
10 | 12 | 1 | 09/03/1996 | 9.1 | 835823 | AZ Device
11 | 13 | 1 | 09/19/1996 | 7.7 | 967780 | AZ Device
12 | 14 | 1 | 09/30/1996 | 8.1 | 1070221 | AZ Device
13 | 15 | 1 | 10/14/1996 | 6.7 | 1205574 | AZ Device
14 | 16 | 1 | 10/28/1996 | 8 | 1365970 | AZ Device
15 | 17 | 1 | 11/11/1996 | 8.4 | 1463101 | AZ Device
16 | 19 | 1 | 12/09/1996 | 6.9 | 1626437 | AZ Device
17 | 20 | 1 | 12/19/1996 | 9.1 | 1711938 | AZ Device
18 | 21 | 1 | 01/09/1997 | 8.1 | 1790400 | AZ Device
19 | 23 | 1 | 02/18/1997 | 7.9 | 1794199 | AZ Device
20 | 24 | 1 | 03/03/1997 | 7.1 | 1880144 | AZ Device
21 | 25 | 1 | 03/17/1997 | 9 | 2047631 | AZ Device
22 | 26 | 1 | 03/31/1997 | 9.6 | 2229566 | AZ Device
23 | 27 | 1 | 04/14/1997 | 9.2 | 2369909 | AZ Device
24 | 28 | 1 | 04/29/1997 | 8.9 | 2546035 | AZ Device
25 | 29 | 1 | 05/16/1997 | 9.6 | 2774052 | AZ Device
26 | 30 | 1 | 07/14/1997 | 9.2 | 2825970 | AZ Device
27 | 31 | 1 | 08/05/1997 | 10.1 | 3027764 | AZ Device
28 | 32 | 1 | 08/19/1997 | 10 | 3194168 | AZ Device
29 | 33 | 1 | 09/02/1997 | 9.7 | 3338264 | Laser
30 | 34 | 1 | 09/16/1997 | 9.7 | 3407976 | Laser
31 | 35 | 1 | 10/27/1997 | 9.6 | 3530248 | Laser
32 | 36 | 1 | 11/18/1997 | 9.6 | 3727207 | Laser
33 | 37 | 1 | 12/02/1997 | 9.4 | 3886594 | Laser
34 | 38 | 1 | 12/16/1997 | 9.6 | 4000077 | Laser
35 | 39 | 1 | 12/30/1997 | 9.5 | 4100720 | Laser
36 | 40 | 1 | 01/13/1998 | 9.7 | 4203408 | Laser
37 | 41 | 1 | 01/27/1998 | 9.8 | 4247038 | Laser
38 | 42 | 1 | 02/10/1998 | 10.2 | 4339085 | Laser
39 | 43 | 1 | 03/04/1998 | 10.3 | 4369711 | Laser
40 | 44 | 1 | 03/26/1998 | 10.8 | 4473690 | Laser
41 | 45 | 1 | 04/15/1998 | 10.6 | 4635856 | Laser
42 | 46 | 1 | 05/07/1998 | 10.7 | 4719839 | Laser
43 | 47 | 1 | 06/02/1998 | 11.1 | 4817861 | Laser
44 | 48 | 1 | 09/17/1998 | 11.8 | 4871710 | Laser
45 | 50 | 1 | 03/09/1999 | 11.1 | 5003303 | Laser
46 | 1 | 2 | 03/18/1996 | 0.4 | 4518 | Dipstick
47 | 2 | 2 | 04/15/1996 | 1.8 | 80063 | Dipstick
48 | 3 | 2 | 04/29/1996 | 3 | 150644 | Dipstick
49 | 4 | 2 | 05/13/1996 | 4.6 | 233736 | Dipstick
50 | 5 | 2 | 05/28/1996 | 4.6 | 296504 | Dipstick
51 | 6 | 2 | 06/10/1996 | 5.2 | 336073 | Dipstick
52 | 7 | 2 | 06/24/1996 | 3.9 | 436966 | AZ Device
53 | 9 | 2 | 07/22/1996 | 5.3 | 516563 | AZ Device
54 | 10 | 2 | 08/05/1996 | 5.2 | 662883 | AZ Device
55 | 12 | 2 | 09/03/1996 | 4.5 | 835823 | AZ Device
56 | 13 | 2 | 09/19/1996 | 4.7 | 967780 | AZ Device
57 | 14 | 2 | 09/30/1996 | 5.4 | 1070221 | AZ Device
58 | 15 | 2 | 10/14/1996 | 5.1 | 1205574 | AZ Device
59 | 16 | 2 | 10/28/1996 | 5.5 | 1365970 | AZ Device
60 | 17 | 2 | 11/11/1996 | 5.8 | 1463101 | AZ Device
61 | 19 | 2 | 12/09/1996 | 5.4 | 1626437 | AZ Device
62 | 20 | 2 | 12/19/1996 | 4.6 | 1711938 | AZ Device
63 | 21 | 2 | 01/09/1997 | 5.8 | 1790400 | AZ Device
64 | 23 | 2 | 02/18/1997 | 4.8 | 1794199 | AZ Device
65 | 24 | 2 | 03/03/1997 | 5.3 | 1880144 | AZ Device
66 | 25 | 2 | 03/17/1997 | 7.9 | 2047631 | AZ Device
67 | 26 | 2 | 03/31/1997 | 7.7 | 2229566 | AZ Device
68 | 27 | 2 | 04/14/1997 | 6.4 | 2369909 | AZ Device
69 | 28 | 2 | 04/29/1997 | 7.2 | 2546035 | AZ Device
70 | 29 | 2 | 05/16/1997 | 6.9 | 2774052 | AZ Device
71 | 30 | 2 | 07/14/1997 | 6.3 | 2825970 | AZ Device
72 | 31 | 2 | 08/05/1997 | 8 | 3027764 | AZ Device
73 | 32 | 2 | 08/19/1997 | 8.3 | 3194168 | AZ Device
74 | 33 | 2 | 09/02/1997 | 7.9 | 3338264 | Laser
75 | 34 | 2 | 09/16/1997 | 8.1 | 3407976 | Laser
76 | 35 | 2 | 10/27/1997 | 6.9 | 3530248 | Laser
77 | 36 | 2 | 11/18/1997 | 6.7 | 3727207 | Laser
78 | 37 | 2 | 12/02/1997 | 7 | 3886594 | Laser
79 | 38 | 2 | 12/16/1997 | 7.1 | 4000077 | Laser
80 | 39 | 2 | 12/30/1997 | 6.8 | 4100720 | Laser
81 | 40 | 2 | 01/13/1998 | 7.3 | 4203408 | Laser
82 | 41 | 2 | 01/27/1998 | 7.2 | 4247038 | Laser
83 | 42 | 2 | 02/10/1998 | 7.7 | 4339085 | Laser
84 | 43 | 2 | 03/04/1998 | 9 | 4369711 | Laser
85 | 44 | 2 | 03/26/1998 | 7.9 | 4473690 | Laser
86 | 45 | 2 | 04/15/1998 | 8.5 | 4635856 | Laser
87 | 46 | 2 | 05/07/1998 | 8.4 | 4719839 | Laser
88 | 47 | 2 | 06/02/1998 | 8.1 | 4817861 | Laser
89 | 48 | 2 | 09/17/1998 | 9 | 4871710 | Laser
90 | 50 | 2 | 03/09/1999 | 8.5 | 5003303 | Laser
91 | 1 | 3 | 03/18/1996 | 1.2 | 4518 | Dipstick
92 | 2 | 3 | 04/15/1996 | 2.5 | 80063 | Dipstick
93 | 3 | 3 | 04/29/1996 | 4.9 | 150644 | Dipstick
94 | 4 | 3 | 05/13/1996 | 7.3 | 233736 | Dipstick
95 | 5 | 3 | 05/28/1996 | 7 | 296504 | Dipstick
96 | 6 | 3 | 06/10/1996 | 7.2 | 336073 | Dipstick
97 | 7 | 3 | 06/24/1996 | 5.8 | 436966 | AZ Device
98 | 9 | 3 | 07/22/1996 | 7.1 | 516563 | AZ Device
99 | 10 | 3 | 08/05/1996 | 8 | 662883 | AZ Device
100 | 12 | 3 | 09/03/1996 | 8.5 | 835823 | AZ Device
101 | 13 | 3 | 09/19/1996 | 8.3 | 967780 | AZ Device
102 | 14 | 3 | 09/30/1996 | 8.4 | 1070221 | AZ Device
103 | 15 | 3 | 10/14/1996 | 8 | 1205574 | AZ Device
104 | 16 | 3 | 10/28/1996 | 8.6 | 1365970 | AZ Device
105 | 17 | 3 | 11/11/1996 | 9.3 | 1463101 | AZ Device
106 | 19 | 3 | 12/09/1996 | 8.9 | 1626437 | AZ Device
107 | 20 | 3 | 12/19/1996 | 8.1 | 1711938 | AZ Device
108 | 21 | 3 | 01/09/1997 | 9.2 | 1790400 | AZ Device
109 | 23 | 3 | 02/18/1997 | 8.3 | 1794199 | AZ Device
110 | 24 | 3 | 03/03/1997 | 10.8 | 1880144 | AZ Device
111 | 25 | 3 | 03/17/1997 | 10 | 2047631 | AZ Device
112 | 26 | 3 | 03/31/1997 | 8.6 | 2229566 | AZ Device
113 | 27 | 3 | 04/14/1997 | 10.5 | 2369909 | AZ Device
114 | 28 | 3 | 04/29/1997 | 11.6 | 2546035 | AZ Device
115 | 29 | 3 | 05/16/1997 | 10.8 | 2774052 | AZ Device
116 | 30 | 3 | 07/14/1997 | 10.1 | 2825970 | AZ Device
117 | 31 | 3 | 08/05/1997 | 10.5 | 3027764 | AZ Device
118 | 32 | 3 | 08/19/1997 | 9.7 | 3194168 | AZ Device
119 | 33 | 3 | 09/02/1997 | 10.2 | 3338264 | Laser
120 | 34 | 3 | 09/16/1997 | 10.6 | 3407976 | Laser
121 | 35 | 3 | 10/27/1997 | 10.4 | 3530248 | Laser
122 | 36 | 3 | 11/18/1997 | 10.3 | 3727207 | Laser
123 | 37 | 3 | 12/02/1997 | 10.2 | 3886594 | Laser
124 | 38 | 3 | 12/16/1997 | 10.5 | 4000077 | Laser
125 | 39 | 3 | 12/30/1997 | 10.8 | 4100720 | Laser
126 | 40 | 3 | 01/13/1998 | 11.8 | 4203408 | Laser
127 | 41 | 3 | 01/27/1998 | 10.6 | 4247038 | Laser
128 | 42 | 3 | 02/10/1998 | 11.6 | 4339085 | Laser
129 | 43 | 3 | 03/04/1998 | 11.5 | 4369711 | Laser
130 | 44 | 3 | 03/26/1998 | 12.3 | 4473690 | Laser
131 | 45 | 3 | 04/15/1998 | 13.1 | 4635856 | Laser
132 | 46 | 3 | 05/07/1998 | 13 | 4719839 | Laser
133 | 47 | 3 | 06/02/1998 | 13.4 | 4817861 | Laser
134 | 48 | 3 | 09/17/1998 | 15 | 4871710 | Laser
135 | 50 | 3 | 03/09/1999 | 13.7 | 5003303 | Laser
136 | 1 | 4 | 03/18/1996 | 2.1 | 4518 | Dipstick
137 | 2 | 4 | 04/15/1996 | 2.9 | 80063 | Dipstick
138 | 3 | 4 | 04/29/1996 | 2.4 | 150644 | Dipstick
139 | 4 | 4 | 05/13/1996 | 3.9 | 233736 | Dipstick
140 | 5 | 4 | 05/28/1996 | 3.4 | 296504 | Dipstick
141 | 6 | 4 | 06/10/1996 | 3.4 | 336073 | Dipstick
142 | 7 | 4 | 06/24/1996 | 5.1 | 436966 | AZ Device
143 | 9 | 4 | 07/22/1996 | 5.1 | 516563 | AZ Device
144 | 10 | 4 | 08/05/1996 | 7 | 662883 | AZ Device
145 | 12 | 4 | 09/03/1996 | 6.8 | 835823 | AZ Device
146 | 13 | 4 | 09/19/1996 | 6 | 967780 | AZ Device
147 | 14 | 4 | 09/30/1996 | 7.5 | 1070221 | AZ Device
148 | 15 | 4 | 10/14/1996 | 6.8 | 1205574 | AZ Device
149 | 16 | 4 | 10/28/1996 | 6.5 | 1365970 | AZ Device
150 | 17 | 4 | 11/11/1996 | 6.6 | 1463101 | AZ Device
151 | 19 | 4 | 12/09/1996 | 6.1 | 1626437 | AZ Device
152 | 20 | 4 | 12/19/1996 | 6.4 | 1711938 | AZ Device
153 | 21 | 4 | 01/09/1997 | 7.1 | 1790400 | AZ Device
154 | 23 | 4 | 02/18/1997 | 6.7 | 1794199 | AZ Device
155 | 24 | 4 | 03/03/1997 | 6.8 | 1880144 | AZ Device
156 | 25 | 4 | 03/17/1997 | 8.4 | 2047631 | AZ Device
157 | 26 | 4 | 03/31/1997 | 8.1 | 2229566 | AZ Device
158 | 27 | 4 | 04/14/1997 | 8.7 | 2369909 | AZ Device
159 | 28 | 4 | 04/29/1997 | 10.6 | 2546035 | AZ Device
160 | 29 | 4 | 05/16/1997 | 10.1 | 2774052 | AZ Device
161 | 30 | 4 | 07/14/1997 | 10.5 | 2825970 | AZ Device
162 | 31 | 4 | 08/05/1997 | 10.5 | 3027764 | AZ Device
163 | 32 | 4 | 08/19/1997 | 14.2 | 3194168 | AZ Device
164 | 33 | 4 | 09/02/1997 | 12.5 | 3338264 | Laser
165 | 34 | 4 | 09/16/1997 | 13 | 3407976 | Laser
166 | 35 | 4 | 10/27/1997 | 12.1 | 3530248 | Laser
167 | 36 | 4 | 11/18/1997 | 11.9 | 3727207 | Laser
168 | 37 | 4 | 12/02/1997 | 11.9 | 3886594 | Laser
169 | 38 | 4 | 12/16/1997 | 11.8 | 4000077 | Laser
170 | 39 | 4 | 12/30/1997 | 11.6 | 4100720 | Laser
171 | 40 | 4 | 01/13/1998 | 12 | 4203408 | Laser
172 | 41 | 4 | 01/27/1998 | 12.3 | 4247038 | Laser
173 | 42 | 4 | 02/10/1998 | 12.8 | 4339085 | Laser
174 | 43 | 4 | 03/04/1998 | 12.7 | 4369711 | Laser
175 | 44 | 4 | 03/26/1998 | 12.7 | 4473690 | Laser
176 | 45 | 4 | 04/15/1998 | 12.8 | 4635856 | Laser
177 | 46 | 4 | 05/07/1998 | 13.1 | 4719839 | Laser
178 | 47 | 4 | 06/02/1998 | 13.1 | 4817861 | Laser
179 | 48 | 4 | 09/17/1998 | 14.5 | 4871710 | Laser
1097 | 20 | 25 | 12/19/1996 | -997 | 1711938
1098 | 21 | 25 | 01/09/1997 | -997 | 1790400
1099 | 23 | 25 | 02/18/1997 | -997 | 1794199
1100 | 24 | 25 | 03/03/1997 | -997 | 1880144
1101 | 25 | 25 | 03/17/1997 | -997 | 2047631
1102 | 26 | 25 | 03/31/1997 | -997 | 2229566
1103 | 27 | 25 | 04/14/1997 | -997 | 2369909
1104 | 28 | 25 | 04/29/1997 | -997 | 2546035
1105 | 29 | 25 | 05/16/1997 | -997 | 2774052
1106 | 30 | 25 | 07/14/1997 | -997 | 2825970
1107 | 31 | 25 | 08/05/1997 | -997 | 3027764
1108 | 32 | 25 | 08/19/1997 | -997 | 3194168
1109 | 33 | 25 | 09/02/1997 | -997 | 3338264
1110 | 34 | 25 | 09/16/1997 | -997 | 3407976
1111 | 35 | 25 | 10/27/1997 | -997 | 3530248
1112 | 36 | 25 | 11/18/1997 | -997 | 3727207
1113 | 37 | 25 | 12/02/1997 | -997 | 3886594
1114 | 38 | 25 | 12/16/1997 | -997 | 4000077
1115 | 39 | 25 | 12/30/1997 | -997 | 4100720
1116 | 40 | 25 | 01/13/1998 | -997 | 4203408
1117 | 41 | 25 | 01/27/1998 | -997 | 4247038
1118 | 42 | 25 | 02/10/1998 | -997 | 4339085
1119 | 43 | 25 | 03/04/1998 | -997 | 4369711
1120 | 44 | 25 | 03/26/1998 | -997 | 4473690
1121 | 45 | 25 | 04/15/1998 | -997 | 4635856
1122 | 46 | 25 | 05/07/1998 | -997 | 4719839
1123 | 47 | 25 | 06/02/1998 | -997 | 4817861
1124 | 48 | 25 | 09/17/1998 | -997 | 4871710
1125 | 50 | 25 | 03/09/1999 | -997 | 5003303
1126 | 1 | 26 | 03/18/1996 | 2.9 | 4518 | Dipstick
1127 | 2 | 26 | 04/15/1996 | 1.5 | 80063 | Dipstick
1128 | 3 | 26 | 04/29/1996 | 3.7 | 150644 | Dipstick
1129 | 4 | 26 | 05/13/1996 | 8.8 | 233736 | Dipstick
1130 | 5 | 26 | 05/28/1996 | 8.7 | 296504 | Dipstick
1131 | 6 | 26 | 06/10/1996 | 10.8 | 336073 | Dipstick
1132 | 7 | 26 | 06/24/1996 | 9.4 | 436966 | AZ Device
1133 | 9 | 26 | 07/22/1996 | 14.1 | 516563 | AZ Device
1134 | 10 | 26 | 08/05/1996 | 13.8 | 662883 | AZ Device
1135 | 12 | 26 | 09/03/1996 | 12.9 | 835823 | AZ Device
1136 | 13 | 26 | 09/19/1996 | 14.2 | 967780 | AZ Device
1137 | 14 | 26 | 09/30/1996 | 13.7 | 1070221 | AZ Device
1138 | 15 | 26 | 10/14/1996 | 15 | 1205574 | AZ Device
1139 | 16 | 26 | 10/28/1996 | 13.3 | 1365970 | AZ Device
1140 | 17 | 26 | 11/11/1996 | 14.8 | 1463101 | AZ Device
1141 | 19 | 26 | 12/09/1996 | 13.5 | 1626437 | AZ Device
1142 | 20 | 26 | 12/19/1996 | 16.5 | 1711938 | AZ Device
1143 | 21 | 26 | 01/09/1997 | 16.1 | 1790400 | AZ Device
1144 | 23 | 26 | 02/18/1997 | 16.6 | 1794199 | AZ Device
1145 | 24 | 26 | 03/03/1997 | 19 | 1880144 | AZ Device
1146 | 25 | 26 | 03/17/1997 | 17.9 | 2047631 | AZ Device
1147 | 26 | 26 | 03/31/1997 | 18.4 | 2229566 | AZ Device
1148 | 27 | 26 | 04/14/1997 | 18.3 | 2369909 | AZ Device
1149 | 28 | 26 | 04/29/1997 | 19.8 | 2546035 | AZ Device
1150 | 29 | 26 | 05/16/1997 | 22.4 | 2774052 | AZ Device
1151 | 30 | 26 | 07/14/1997 | -997 | 2825970
1152 | 31 | 26 | 08/05/1997 | -997 | 3027764
1153 | 32 | 26 | 08/19/1997 | -997 | 3194168
1154 | 33 | 26 | 09/02/1997 | -997 | 3338264
1155 | 34 | 26 | 09/16/1997 | -997 | 3407976
1156 | 35 | 26 | 10/27/1997 | -997 | 3530248
1157 | 36 | 26 | 11/18/1997 | -997 | 3727207
1158 | 37 | 26 | 12/02/1997 | -997 | 3886594
1159 | 38 | 26 | 12/16/1997 | -997 | 4000077
1160 | 39 | 26 | 12/30/1997 | -997 | 4100720
1161 | 40 | 26 | 01/13/1998 | -997 | 4203408
1162 | 41 | 26 | 01/27/1998 | -997 | 4247038
1163 | 42 | 26 | 02/10/1998 | -997 | 4339085
1164 | 43 | 26 | 03/04/1998 | -997 | 4369711
1165 | 44 | 26 | 03/26/1998 | -997 | 4473690
1166 | 45 | 26 | 04/15/1998 | -997 | 4635856
1167 | 46 | 26 | 05/07/1998 | -997 | 4719839
1168 | 47 | 26 | 06/02/1998 | -997 | 4817861
1169 | 48 | 26 | 09/17/1998 | -997 | 4871710
1170 | 50 | 26 | 03/09/1999 | -997 | 5003303
1171 | 301 | 35 | 07/22/1997 | -996 | 35135
1172 | 302 | 35 | 07/23/1997 | 10.5 | 40593 | Laser
1173 | 303 | 35 | 07/24/1997 | -996 | 48298
1174 | 304 | 35 | 07/25/1997 | 10.6 | 61001 | Laser
1175 | 305 | 35 | 07/28/1997 | 9.9 | 93000 | Laser
1176 | 306 | 35 | 07/29/1997 | 9.4 | 102235 | Laser
1177 | 307 | 35 | 07/30/1997 | 10.2 | 118043 | Laser
1178 | 308 | 35 | 07/31/1997 | 10.8 | 128415 | Laser
1179 | 309 | 35 | 08/01/1997 | 10.4 | 141463 | Laser
1180 | 310 | 35 | 08/04/1997 | 11.6 | 188454 | Laser
1181 | 31 | 35 | 08/05/1997 | 12.1 | 201794 | Laser
1182 | 32 | 35 | 08/19/1997 | 13.2 | 368198 | Laser
1183 | 33 | 35 | 09/02/1997 | 14.7 | 512294 | Laser
1184 | 34 | 35 | 09/16/1997 | 13.5 | 582006 | Laser
1185 | 35 | 35 | 10/27/1997 | 13.5 | 704278 | Laser
1186 | 36 | 35 | 11/18/1997 | 13.5 | 901237 | Laser
1187 | 37 | 35 | 12/02/1997 | 13.6 | 1060624 | Laser
1188 | 38 | 35 | 12/16/1997 | 13.7 | 1174107 | Laser
1189 | 39 | 35 | 12/30/1997 | 13.8 | 1274750 | Laser
1190 | 40 | 35 | 01/13/1998 | 13.7 | 1377438 | Laser
1191 | 41 | 35 | 01/27/1998 | 13.6 | 1421068 | Laser
1192 | 42 | 35 | 02/10/1998 | 14.3 | 1513115 | Laser
1193 | 43 | 35 | 03/04/1998 | 14.1 | 1543741 | Laser
1194 | 44 | 35 | 03/26/1998 | 14.5 | 1647720 | Laser
1195 | 45 | 35 | 04/15/1998 | 14.4 | 1809886 | Laser
1196 | 46 | 35 | 05/07/1998 | 14.2 | 1893869 | Laser
1197 | 47 | 35 | 06/02/1998 | 14.3 | 1991891 | Laser
1198 | 48 | 35 | 09/17/1998 | 15.9 | 2045740 | Laser
1199 | 50 | 35 | 03/09/1999 | 14.9 | 2177333 | Laser
1200 | 301 | 36 | 07/22/1997 | 19.4 | 35135 | Laser
1201 | 302 | 36 | 07/23/1997 | -996 | 40593
1202 | 303 | 36 | 07/24/1997 | 19.7 | 48298 | Laser
1203 | 304 | 36 | 07/25/1997 | 20.4 | 61001 | Laser
1204 | 305 | 36 | 07/28/1997 | 21.6 | 93000 | Laser
1205 | 306 | 36 | 07/29/1997 | 21.1 | 102235 | Laser
1206 | 307 | 36 | 07/30/1997 | 21.2 | 118043 | Laser
1207 | 308 | 36 | 07/31/1997 | 21.3 | 128415 | Laser
1208 | 309 | 36 | 08/01/1997 | 21.7 | 141463 | Laser
1209 | 310 | 36 | 08/04/1997 | 23.9 | 188454 | Laser
1210 | 31 | 36 | 08/05/1997 | 28.3 | 201794 | Laser
1211 | 32 | 36 | 08/19/1997 | 27.5 | 368198 | Laser
1212 | 33 | 36 | 09/02/1997 | 26.1 | 512294 | Laser
1213 | 34 | 36 | 09/16/1997 | 27.2 | 582006 | Laser
1214 | 35 | 36 | 10/27/1997 | -997 | 704278
1215 | 36 | 36 | 11/18/1997 | -997 | 901237
1216 | 37 | 36 | 12/02/1997 | -997 | 1060624
1217 | 38 | 36 | 12/16/1997 | -997 | 1174107
1218 | 39 | 36 | 12/30/1997 | -997 | 1274750
1219 | 40 | 36 | 01/13/1998 | -997 | 1377438
1220 | 41 | 36 | 01/27/1998 | -997 | 1421068
1221 | 42 | 36 | 02/10/1998 | -997 | 1513115
1222 | 43 | 36 | 03/04/1998 | -997 | 1543741
1223 | 44 | 36 | 03/26/1998 | -997 | 1647720
1224 | 45 | 36 | 04/15/1998 | -997 | 1809886
1225 | 46 | 36 | 05/07/1998 | -997 | 1893869
1226 | 47 | 36 | 06/02/1998 | -997 | 1991891
1227 | 48 | 36 | 09/17/1998 | -997 | 2045740
1228 | 50 | 36 | 03/09/1999 | -997 | 2177333
1229 | 301 | 37 | 07/22/1997 | 9.3 | 35135 | Laser
1230 | 302 | 37 | 07/23/1997 | -996 | 40593
1231 | 303 | 37 | 07/24/1997 | -996 | 48298
1232 | 304 | 37 | 07/25/1997 | 9.1 | 61001 | Laser
1233 | 305 | 37 | 07/28/1997 | 9.8 | 93000 | Laser
1234 | 306 | 37 | 07/29/1997 | 10.2 | 102235 | Laser
1235 | 307 | 37 | 07/30/1997 | 10.1 | 118043 | Laser
1236 | 308 | 37 | 07/31/1997 | 9.6 | 128415 | Laser
1237 | 309 | 37 | 08/01/1997 | 10.1 | 141463 | Laser
1238 | 310 | 37 | 08/04/1997 | 12 | 188454 | Laser
1239 | 31 | 37 | 08/05/1997 | 13.2 | 201794 | Laser
1240 | 32 | 37 | 08/19/1997 | 16.2 | 368198 | Laser
1241 | 33 | 37 | 09/02/1997 | 15.5 | 512294 | Laser
1242 | 34 | 37 | 09/16/1997 | 15 | 582006 | Laser
1243 | 35 | 37 | 10/27/1997 | -997 | 704278
1244 | 36 | 37 | 11/18/1997 | -997 | 901237
1245 | 37 | 37 | 12/02/1997 | -997 | 1060624
1246 | 38 | 37 | 12/16/1997 | -997 | 1174107
1247 | 39 | 37 | 12/30/1997 | -997 | 1274750
1248 | 40 | 37 | 01/13/1998 | -997 | 1377438
1249 | 41 | 37 | 01/27/1998 | -997 | 1421068
1250 | 42 | 37 | 02/10/1998 | -997 | 1513115
1251 | 43 | 37 | 03/04/1998 | -997 | 1543741
1252 | 44 | 37 | 03/26/1998 | -997 | 1647720
1253 | 45 | 37 | 04/15/1998 | -997 | 1809886
1254 | 46 | 37 | 05/07/1998 | -997 | 1893869
1255 | 47 | 37 | 06/02/1998 | -997 | 1991891
1256 | 48 | 37 | 09/17/1998 | -997 | 2045740
1257 | 50 | 37 | 03/09/1999 | -997 | 2177333
1258 | 301 | 38 | 07/22/1997 | -996 | 35135
1259 | 302 | 38 | 07/23/1997 | -996 | 40593
1260 | 303 | 38 | 07/24/1997 | 5.2 | 48298 | Laser
1261 | 304 | 38 | 07/25/1997 | 5 | 61001 | Laser
1262 | 305 | 38 | 07/28/1997 | 5.6 | 93000 | Laser
1263 | 306 | 38 | 07/29/1997 | 5.6 | 102235 | Laser
1264 | 307 | 38 | 07/30/1997 | 5.9 | 118043 | Laser
1265 | 308 | 38 | 07/31/1997 | 5.7 | 128415 | Laser
1266 | 309 | 38 | 08/01/1997 | 5.4 | 141463 | Laser
1267 | 310 | 38 | 08/04/1997 | 6.5 | 188454 | Laser
1268 | 31 | 38 | 08/05/1997 | 8.3 | 201794 | Laser
1269 | 32 | 38 | 08/19/1997 | 9.4 | 368198 | Laser
1270 | 33 | 38 | 09/02/1997 | 7.8 | 512294 | Laser
1271 | 34 | 38 | 09/16/1997 | 8.1 | 582006 | Laser
1272 | 35 | 38 | 10/27/1997 | 7.4 | 704278 | Laser
1273 | 36 | 38 | 11/18/1997 | 7.7 | 901237 | Laser
1274 | 37 | 38 | 12/02/1997 | 7.5 | 1060624 | Laser
1275 | 38 | 38 | 12/16/1997 | 7.7 | 1174107 | Laser
1276 | 39 | 38 | 12/30/1997 | 8 | 1274750 | Laser
1277 | 40 | 38 | 01/13/1998 | 7.7 | 1377438 | Laser
1278 | 41 | 38 | 01/27/1998 | 8.1 | 1421068 | Laser
1279 | 42 | 38 | 02/10/1998 | 8.1 | 1513115 | Laser
1280 | 43 | 38 | 03/04/1998 | 8.3 | 1543741 | Laser
1281 | 44 | 38 | 03/26/1998 | 8.7 | 1647720 | Laser
1282 | 45 | 38 | 04/15/1998 | 8.4 | 1809886 | Laser
1283 | 46 | 38 | 05/07/1998 | 8.7 | 1893869 | Laser
1284 | 47 | 38 | 06/02/1998 | 8.6 | 1991891 | Laser
1285 | 48 | 38 | 09/17/1998 | 9.9 | 2045740 | Laser
1286 | 50 | 38 | 03/09/1999 | 8.8 | 2177333 | Laser
1287 | 301 | 39 | 07/22/1997 | -996 | 35135
1288 | 302 | 39 | 07/23/1997 | -996 | 40593
1289 | 303 | 39 | 07/24/1997 | 4.8 | 48298 | Laser
1290 | 304 | 39 | 07/25/1997 | 4.3 | 61001 | Laser
1291 | 305 | 39 | 07/28/1997 | 5.3 | 93000 | Laser
1292 | 306 | 39 | 07/29/1997 | 5.3 | 102235 | Laser
1293 | 307 | 39 | 07/30/1997 | 5.2 | 118043 | Laser
1294 | 308 | 39 | 07/31/1997 | 5.7 | 128415 | Laser
1295 | 309 | 39 | 08/01/1997 | 4.9 | 141463 | Laser
1296 | 310 | 39 | 08/04/1997 | 6.7 | 188454 | Laser
1297 | 31 | 39 | 08/05/1997 | 7.2 | 201794 | Laser
1298 | 32 | 39 | 08/19/1997 | 9.8 | 368198 | Laser
1299 | 33 | 39 | 09/02/1997 | 8.5 | 512294 | Laser
1300 | 34 | 39 | 09/16/1997 | 8.8 | 582006 | Laser
1301 | 35 | 39 | 10/27/1997 | 8 | 704278 | Laser
1302 | 36 | 39 | 11/18/1997 | 7.7 | 901237 | Laser
1303 | 37 | 39 | 12/02/1997 | 7.5 | 1060624 | Laser
1304 | 38 | 39 | 12/16/1997 | 7.8 | 1174107 | Laser
1305 | 39 | 39 | 12/30/1997 | 7.5 | 1274750 | Laser
1306 | 40 | 39 | 01/13/1998 | 7.6 | 1377438 | Laser
1307 | 41 | 39 | 01/27/1998 | 8.3 | 1421068 | Laser
1308 | 42 | 39 | 02/10/1998 | 8.4 | 1513115 | Laser
1309 | 43 | 39 | 03/04/1998 | 8.5 | 1543741 | Laser
1310 | 44 | 39 | 03/26/1998 | 8.1 | 1647720 | Laser
1311 | 45 | 39 | 04/15/1998 | 8.1 | 1809886 | Laser
1312 | 46 | 39 | 05/07/1998 | 8.5 | 1893869 | Laser
1313 | 47 | 39 | 06/02/1998 | 8.6 | 1991891 | Laser
1314 | 48 | 39 | 09/17/1998 | 10.4 | 2045740 | Laser
1315 | 50 | 39 | 03/09/1999 | 10.1 | 2177333 | Laser
1316 | 301 | 54 | 07/22/1997 | -996 | 35135
1317 | 302 | 54 | 07/23/1997 | 9.6 | 40593 | Laser
1318 | 303 | 54 | 07/24/1997 | -996 | 48298
1319 | 304 | 54 | 07/25/1997 | 10.1 | 61001 | Laser
1320 | 305 | 54 | 07/28/1997 | 10.6 | 93000 | Laser
1321 | 306 | 54 | 07/29/1997 | 10.9 | 102235 | Laser
1322 | 307 | 54 | 07/30/1997 | 11 | 118043 | Laser
1323 | 308 | 54 | 07/31/1997 | 11.1 | 128415 | Laser
1324 | 309 | 54 | 08/01/1997 | 11.3 | 141463 | Laser
1325 | 310 | 54 | 08/04/1997 | 12.1 | 188454 | Laser
1326 | 31 | 54 | 08/05/1997 | 13 | 201794 | Laser
1327 | 32 | 54 | 08/19/1997 | 12.8 | 368198 | Laser
1328 | 33 | 54 | 09/02/1997 | 13.3 | 512294 | Laser
1329 | 34 | 54 | 09/16/1997 | 13.7 | 582006 | Laser
1330 | 35 | 54 | 10/27/1997 | -997 | 704278
1331 | 36 | 54 | 11/18/1997 | -997 | 901237
1332 | 37 | 54 | 12/02/1997 | -997 | 1060624
1333 | 38 | 54 | 12/16/1997 | -997 | 1174107
1334 | 39 | 54 | 12/30/1997 | -997 | 1274750
1335 | 40 | 54 | 01/13/1998 | -997 | 1377438
1336 | 41 | 54 | 01/27/1998 | -997 | 1421068
1337 | 42 | 54 | 02/10/1998 | -997 | 1513115
1338 | 43 | 54 | 03/04/1998 | -997 | 1543741
1339 | 44 | 54 | 03/26/1998 | -997 | 1647720
1340 | 45 | 54 | 04/15/1998 | -997 | 1809886
1341 | 46 | 54 | 05/07/1998 | -997 | 1893869
1342 | 47 | 54 | 06/02/1998 | -997 | 1991891
1343 | 48 | 54 | 09/17/1998 | -997 | 2045740
1344 | 50 | 54 | 03/09/1999 | -997 | 2177333
1345 | 301 | 55 | 07/22/1997 | -996 | 35135
1346 | 302 | 55 | 07/23/1997 | 7.1 | 40593 | Laser
1347 | 303 | 55 | 07/24/1997 | -996 | 48298
1348 | 304 | 55 | 07/25/1997 | 6.7 | 61001 | Laser
1349 | 305 | 55 | 07/28/1997 | 6.8 | 93000 | Laser
1350 | 306 | 55 | 07/29/1997 | 7.4 | 102235 | Laser
1351 | 307 | 55 | 07/30/1997 | 7.6 | 118043 | Laser
1352 | 308 | 55 | 07/31/1997 | 7.4 | 128415 | Laser
1353 | 309 | 55 | 08/01/1997 | 7.7 | 141463 | Laser
1354 | 310 | 55 | 08/04/1997 | 9.2 | 188454 | Laser
1355 | 31 | 55 | 08/05/1997 | 9.2 | 201794 | Laser
1356 | 32 | 55 | 08/19/1997 | 14 | 368198 | Laser
1357 | 33 | 55 | 09/02/1997 | 13.1 | 512294 | Laser
1358 | 34 | 55 | 09/16/1997 | 12.8 | 582006 | Laser
1359 | 35 | 55 | 10/27/1997 | -997 | 704278
1360 | 36 | 55 | 11/18/1997 | -997 | 901237
1361 | 37 | 55 | 12/02/1997 | -997 | 1060624
1362 | 38 | 55 | 12/16/1997 | -997 | 1174107
1363 | 39 | 55 | 12/30/1997 | -997 | 1274750
1364 | 40 | 55 | 01/13/1998 | -997 | 1377438
1365 | 41 | 55 | 01/27/1998 | -997 | 1421068
1366 | 42 | 55 | 02/10/1998 | -997 | 1513115
1367 | 43 | 55 | 03/04/1998 | -997 | 1543741
1368 | 44 | 55 | 03/26/1998 | -997 | 1647720
1369 | 45 | 55 | 04/15/1998 | -997 | 1809886
1370 | 46 | 55 | 05/07/1998 | -997 | 1893869
1371 | 47 | 55 | 06/02/1998 | -997 | 1991891
1372 | 48 | 55 | 09/17/1998 | -997 | 2045740
1373 | 50 | 55 | 03/09/1999 | -997 | 2177333
1374 | 301 | 56 | 07/22/1997 | 13.8 | 35135 | Laser
1375 | 302 | 56 | 07/23/1997 | -996 | 40593
1376 | 303 | 56 | 07/24/1997 | -996 | 48298
1377 | 304 | 56 | 07/25/1997 | 15.7 | 61001 | Laser
1378 | 305 | 56 | 07/28/1997 | 16 | 93000 | Laser
1379 | 306 | 56 | 07/29/1997 | 15.6 | 102235 | Laser
1380 | 307 | 56 | 07/30/1997 | 16.4 | 118043 | Laser
1381 | 308 | 56 | 07/31/1997 | 15.3 | 128415 | Laser
1382 | 309 | 56 | 08/01/1997 | 16.7 | 141463 | Laser
1383 | 310 | 56 | 08/04/1997 | 17 | 188454 | Laser
1384 | 31 | 56 | 08/05/1997 | 17.5 | 201794 | Laser
1385 | 32 | 56 | 08/19/1997 | 22.4 | 368198 | Laser
1386 | 33 | 56 | 09/02/1997 | 20.9 | 512294 | Laser
1387 | 34 | 56 | 09/16/1997 | 21.4 | 582006 | Laser
1388 | 35 | 56 | 10/27/1997 | -997 | 704278
1389 | 36 | 56 | 11/18/1997 | -997 | 901237
1390 | 37 | 56 | 12/02/1997 | -997 | 1060624
1391 | 38 | 56 | 12/16/1997 | -997 | 1174107
1392 | 39 | 56 | 12/30/1997 | -997 | 1274750
1393 | 40 | 56 | 01/13/1998 | -997 | 1377438
1394 | 41 | 56 | 01/27/1998 | -997 | 1421068
1395 | 42 | 56 | 02/10/1998 | -997 | 1513115
1396 | 43 | 56 | 03/04/1998 | -997 | 1543741
1397 | 44 | 56 | 03/26/1998 | -997 | 1647720
1398 | 45 | 56 | 04/15/1998 | -997 | 1809886
1399 | 46 | 56 | 05/07/1998 | -997 | 1893869
1400 | 47 | 56 | 06/02/1998 | -997 | 1991891
1401 | 48 | 56 | 09/17/1998 | -997 | 2045740
1402 | 50 | 56 | 03/09/1999 | -997 | 2177333
911 | 13 | 21 | 09/19/1996 | 24.8 | 967780 | AZ Device
912 | 14 | 21 | 09/30/1996 | 25.1 | 1070221 | AZ Device
913 | 15 | 21 | 10/14/1996 | 22.5 | 1205574 | AZ Device
914 | 16 | 21 | 10/28/1996 | 23.5 | 1365970 | AZ Device
915 | 17 | 21 | 11/11/1996 | 24.5 | 1463101 | AZ Device
916 | 19 | 21 | 12/09/1996 | -997 | 1626437
917 | 20 | 21 | 12/19/1996 | -997 | 1711938
918 | 21 | 21 | 01/09/1997 | -997 | 1790400
919 | 23 | 21 | 02/18/1997 | -997 | 1794199
920 | 24 | 21 | 03/03/1997 | -997 | 1880144
921 | 25 | 21 | 03/17/1997 | -997 | 2047631
922 | 26 | 21 | 03/31/1997 | -997 | 2229566
923 | 27 | 21 | 04/14/1997 | -997 | 2369909
924 | 28 | 21 | 04/29/1997 | -997 | 2546035
925 | 29 | 21 | 05/16/1997 | -997 | 2774052
926 | 30 | 21 | 07/14/1997 | -997 | 2825970
927 | 31 | 21 | 08/05/1997 | -997 | 3027764
928 | 32 | 21 | 08/19/1997 | -997 | 3194168
929 | 33 | 21 | 09/02/1997 | -997 | 3338264
930 | 34 | 21 | 09/16/1997 | -997 | 3407976
931 | 35 | 21 | 10/27/1997 | -997 | 3530248
932 | 36 | 21 | 11/18/1997 | -997 | 3727207
933 | 37 | 21 | 12/02/1997 | -997 | 3886594
934 | 38 | 21 | 12/16/1997 | -997 | 4000077
935 | 39 | 21 | 12/30/1997 | -997 | 4100720
936 | 40 | 21 | 01/13/1998 | -997 | 4203408
937 | 41 | 21 | 01/27/1998 | -997 | 4247038
938 | 42 | 21 | 02/10/1998 | -997 | 4339085
939 | 43 | 21 | 03/04/1998 | -997 | 4369711
940 | 44 | 21 | 03/26/1998 | -997 | 4473690
941 | 45 | 21 | 04/15/1998 | -997 | 4635856
942 | 46 | 21 | 05/07/1998 | -997 | 4719839
943 | 47 | 21 | 06/02/1998 | -997 | 4817861
944 | 48 | 21 | 09/17/1998 | -997 | 4871710
945 | 50 | 21 | 03/09/1999 | -997 | 5003303
946 | 1 | 22 | 03/18/1996 | 3 | 4518 | Dipstick
947 | 2 | 22 | 04/15/1996 | 4.3 | 80063 | Dipstick
948 | 3 | 22 | 04/29/1996 | 4.5 | 150644 | Dipstick
949 | 4 | 22 | 05/13/1996 | 5.1 | 233736 | Dipstick
950 | 5 | 22 | 05/28/1996 | 5.4 | 296504 | Dipstick
951 | 6 | 22 | 06/10/1996 | 4.8 | 336073 | Dipstick
952 | 7 | 22 | 06/24/1996 | 6.5 | 436966 | AZ Device
953 | 9 | 22 | 07/22/1996 | 8.3 | 516563 | AZ Device
954 | 10 | 22 | 08/05/1996 | 8.2 | 662883 | AZ Device
955 | 12 | 22 | 09/03/1996 | 9.2 | 835823 | AZ Device
956 | 13 | 22 | 09/19/1996 | 7.9 | 967780 | AZ Device
957 | 14 | 22 | 09/30/1996 | 8.9 | 1070221 | AZ Device
958 | 15 | 22 | 10/14/1996 | 7.7 | 1205574 | AZ Device
959 | 16 | 22 | 10/28/1996 | 9.2 | 1365970 | AZ Device
960 | 17 | 22 | 11/11/1996 | 7.5 | 1463101 | AZ Device
961 | 19 | 22 | 12/09/1996 | 9.3 | 1626437 | AZ Device
962 | 20 | 22 | 12/19/1996 | 8.4 | 1711938 | AZ Device
963 | 21 | 22 | 01/09/1997 | 8.7 | 1790400 | AZ Device
964 | 23 | 22 | 02/18/1997 | 8.5 | 1794199 | AZ Device
965 | 24 | 22 | 03/03/1997 | 10.1 | 1880144 | AZ Device
966 | 25 | 22 | 03/17/1997 | 8.7 | 2047631 | AZ Device
967 | 26 | 22 | 03/31/1997 | 8.3 | 2229566 | AZ Device
968 | 27 | 22 | 04/14/1997 | 10 | 2369909 | AZ Device
969 | 28 | 22 | 04/29/1997 | 8.5 | 2546035 | AZ Device
970 | 29 | 22 | 05/16/1997 | 8.1 | 2774052 | AZ Device
971 | 30 | 22 | 07/14/1997 | 6.6 | 2825970 | AZ Device
972 | 31 | 22 | 08/05/1997 | 8.1 | 3027764 | AZ Device
973 | 32 | 22 | 08/19/1997 | 8.2 | 3194168 | AZ Device
974 | 33 | 22 | 09/02/1997 | 8.1 | 3338264 | Laser
975 | 34 | 22 | 09/16/1997 | 7.8 | 3407976 | Laser
976 | 35 | 22 | 10/27/1997 | 7.4 | 3530248 | Laser
977 | 36 | 22 | 11/18/1997 | 7.6 | 3727207 | Laser
978 | 37 | 22 | 12/02/1997 | 7.9 | 3886594 | Laser
979 | 38 | 22 | 12/16/1997 | 7.8 | 4000077 | Laser
980 | 39 | 22 | 12/30/1997 | 7.9 | 4100720 | Laser
981 | 40 | 22 | 01/13/1998 | 8.2 | 4203408 | Laser
982 | 41 | 22 | 01/27/1998 | 8.4 | 4247038 | Laser
983 | 42 | 22 | 02/10/1998 | 8.3 | 4339085 | Laser
984 | 43 | 22 | 03/04/1998 | 8 | 4369711 | Laser
985 | 44 | 22 | 03/26/1998 | 9.1 | 4473690 | Laser
986 | 45 | 22 | 04/15/1998 | 9.2 | 4635856 | Laser
987 | 46 | 22 | 05/07/1998 | 9.9 | 4719839 | Laser
988 | 47 | 22 | 06/02/1998 | 9.6 | 4817861 | Laser
989 | 48 | 22 | 09/17/1998 | 10.6 | 4871710 | Laser
990 | 50 | 22 | 03/09/1999 | 10.7 | 5003303 | Laser
991 | 1 | 23 | 03/18/1996 | 1 | 4518 | Dipstick
992 | 2 | 23 | 04/15/1996 | 2 | 80063 | Dipstick
993 | 3 | 23 | 04/29/1996 | 3.8 | 150644 | Dipstick
994 | 4 | 23 | 05/13/1996 | 6.3 | 233736 | Dipstick
995 | 5 | 23 | 05/28/1996 | 5.2 | 296504 | Dipstick
996 | 6 | 23 | 06/10/1996 | 4.8 | 336073 | Dipstick
997 | 7 | 23 | 06/24/1996 | 6.4 | 436966 | AZ Device
998 | 9 | 23 | 07/22/1996 | 9 | 516563 | AZ Device
999 | 10 | 23 | 08/05/1996 | 9 | 662883 | AZ Device
1000 | 12 | 23 | 09/03/1996 | 11.9 | 835823 | AZ Device
1001 | 13 | 23 | 09/19/1996 | 12 | 967780 | AZ Device
1002 | 14 | 23 | 09/30/1996 | 11.8 | 1070221 | AZ Device
1003 | 15 | 23 | 10/14/1996 | 12.7 | 1205574 | AZ Device
1004 | 16 | 23 | 10/28/1996 | 11.6 | 1365970 | AZ Device
1005 | 17 | 23 | 11/11/1996 | 11 | 1463101 | AZ Device
1006 | 19 | 23 | 12/09/1996 | 12.8 | 1626437 | AZ Device
1007 | 20 | 23 | 12/19/1996 | 12.3 | 1711938 | AZ Device
1008 | 21 | 23 | 01/09/1997 | 12.8 | 1790400 | AZ Device
1009 | 23 | 23 | 02/18/1997 | 10 | 1794199 | AZ Device
1010 | 24 | 23 | 03/03/1997 | 13 | 1880144 | AZ Device
1011 | 25 | 23 | 03/17/1997 | 12.7 | 2047631 | AZ Device
1012 | 26 | 23 | 03/31/1997 | 11.5 | 2229566 | AZ Device
1013 | 27 | 23 | 04/14/1997 | 12.7 | 2369909 | AZ Device
1014 | 28 | 23 | 04/29/1997 | 11.6 | 2546035 | AZ Device
1015 | 29 | 23 | 05/16/1997 | 12.5 | 2774052 | AZ Device
1016 | 30 | 23 | 07/14/1997 | 14.6 | 2825970 | AZ Device
1017 | 31 | 23 | 08/05/1997 | 16 | 3027764 | AZ Device
1018 | 32 | 23 | 08/19/1997 | 16 | 3194168 | AZ Device
1019 | 33 | 23 | 09/02/1997 | 13.4 | 3338264 | Laser
1020 | 34 | 23 | 09/16/1997 | 14 | 3407976 | Laser
1021 | 35 | 23 | 10/27/1997 | -997 | 3530248
1022 | 36 | 23 | 11/18/1997 | -997 | 3727207
1023 | 37 | 23 | 12/02/1997 | -997 | 3886594
1024 | 38 | 23 | 12/16/1997 | -997 | 4000077
1025 | 39 | 23 | 12/30/1997 | -997 | 4100720
1026 | 40 | 23 | 01/13/1998 | -997 | 4203408
1027 | 41 | 23 | 01/27/1998 | -997 | 4247038
1028 | 42 | 23 | 02/10/1998 | -997 | 4339085
1029 | 43 | 23 | 03/04/1998 | -997 | 4369711
1030 | 44 | 23 | 03/26/1998 | -997 | 4473690
1031 | 45 | 23 | 04/15/1998 | -997 | 4635856
1032 | 46 | 23 | 05/07/1998 | -997 | 4719839
1033 | 47 | 23 | 06/02/1998 | -997 | 4817861
1034 | 48 | 23 | 09/17/1998 | -997 | 4871710
1035 | 50 | 23 | 03/09/1999 | -997 | 5003303
1036 | 1 | 24 | 03/18/1996 | 2.4 | 4518 | Dipstick
1037 | 2 | 24 | 04/15/1996 | 4.6 | 80063 | Dipstick
1038 | 3 | 24 | 04/29/1996 | 5 | 150644 | Dipstick
1039 | 4 | 24 | 05/13/1996 | 7.3 | 233736 | Dipstick
1040 | 5 | 24 | 05/28/1996 | 7.2 | 296504 | Dipstick
1041 | 6 | 24 | 06/10/1996 | 7.7 | 336073 | Dipstick
1042 | 7 | 24 | 06/24/1996 | 12.8 | 436966 | AZ Device
1043 | 9 | 24 | 07/22/1996 | 17.7 | 516563 | AZ Device
1044 | 10 | 24 | 08/05/1996 | 17.9 | 662883 | AZ Device
1045 | 12 | 24 | 09/03/1996 | 16.4 | 835823 | AZ Device
1046 | 13 | 24 | 09/19/1996 | 20 | 967780 | AZ Device
1047 | 14 | 24 | 09/30/1996 | 20 | 1070221 | AZ Device
1048 | 15 | 24 | 10/14/1996 | 22.4 | 1205574 | AZ Device
1049 | 16 | 24 | 10/28/1996 | 22.6 | 1365970 | AZ Device
1050 | 17 | 24 | 11/11/1996 | 21.9 | 1463101 | AZ Device
1051 | 19 | 24 | 12/09/1996 | 21.8 | 1626437 | AZ Device
1052 | 20 | 24 | 12/19/1996 | 19.7 | 1711938 | AZ Device
1053 | 21 | 24 | 01/09/1997 | 21.2 | 1790400 | AZ Device
1054 | 23 | 24 | 02/18/1997 | 20.6 | 1794199 | AZ Device
1055 | 24 | 24 | 03/03/1997 | 22.1 | 1880144 | AZ Device
1056 | 25 | 24 | 03/17/1997 | 19.7 | 2047631 | AZ Device
1057 | 26 | 24 | 03/31/1997 | 22.1 | 2229566 | AZ Device
1058 | 27 | 24 | 04/14/1997 | 21.5 | 2369909 | AZ Device
1059 | 28 | 24 | 04/29/1997 | 23.3 | 2546035 | AZ Device
1060 | 29 | 24 | 05/16/1997 | 23.4 | 2774052 | AZ Device
1061 | 30 | 24 | 07/14/1997 | -997 | 2825970
1062 | 31 | 24 | 08/05/1997 | -997 | 3027764
1063 | 32 | 24 | 08/19/1997 | -997 | 3194168
1064 | 33 | 24 | 09/02/1997 | -997 | 3338264
1065 | 34 | 24 | 09/16/1997 | -997 | 3407976
1066 | 35 | 24 | 10/27/1997 | -997 | 3530248
1067 | 36 | 24 | 11/18/1997 | -997 | 3727207
1068 | 37 | 24 | 12/02/1997 | -997 | 3886594
1069 | 38 | 24 | 12/16/1997 | -997 | 4000077
1070 | 39 | 24 | 12/30/1997 | -997 | 4100720
1071 | 40 | 24 | 01/13/1998 | -997 | 4203408
1072 | 41 | 24 | 01/27/1998 | -997 | 4247038
1073 | 42 | 24 | 02/10/1998 | -997 | 4339085
1074 | 43 | 24 | 03/04/1998 | -997 | 4369711
1075 | 44 | 24 | 03/26/1998 | -997 | 4473690
1076 | 45 | 24 | 04/15/1998 | -997 | 4635856
1077 | 46 | 24 | 05/07/1998 | -997 | 4719839
1078 | 47 | 24 | 06/02/1998 | -997 | 4817861
1079 | 48 | 24 | 09/17/1998 | -997 | 4871710
1080 | 50 | 24 | 03/09/1999 | -997 | 5003303
1081 | 1 | 25 | 03/18/1996 | 3 | 4518 | Dipstick
1082 | 2 | 25 | 04/15/1996 | 4.4 | 80063 | Dipstick
1083 | 3 | 25 | 04/29/1996 | 6 | 150644 | Dipstick
1084 | 4 | 25 | 05/13/1996 | 8.1 | 233736 | Dipstick
1085 | 5 | 25 | 05/28/1996 | 7.4 | 296504 | Dipstick
1086 | 6 | 25 | 06/10/1996 | 7.4 | 336073 | Dipstick
1087 | 7 | 25 | 06/24/1996 | 9.1 | 436966 | AZ Device
1088 | 9 | 25 | 07/22/1996 | 19.1 | 516563 | AZ Device
1089 | 10 | 25 | 08/05/1996 | 20.8 | 662883 | AZ Device
1090 | 12 | 25 | 09/03/1996 | 20.9 | 835823 | AZ Device
1091 | 13 | 25 | 09/19/1996 | 20.1 | 967780 | AZ Device
1092 | 14 | 25 | 09/30/1996 | 20.8 | 1070221 | AZ Device
1093 | 15 | 25 | 10/14/1996 | 22.7 | 1205574 | AZ Device
1094 | 16 | 25 | 10/28/1996 | 22 | 1365970 | AZ Device
1095 | 17 | 25 | 11/11/1996 | 20.4 | 1463101 | AZ Device
1096 | 19 | 25 | 12/09/1996 | -997 | 1626437

## Table Reference
TABLE_NAME | TABLE_ALIAS | DESCRIPTION
WT_AVG_DOWN_RUTTING_NCE | Average Down Rutting NCE | Table listing the down rut depths for the right wheel path (Down rut is the distance from the original pavement surface elevation to the bottom of the rut) - NCE (Nichols Consulting Engineers)

## Field Reference
TABLE_NAME | FIELD_NAME | FIELD_ALIAS | DESCRIPTION
WT_AVG_DOWN_RUTTING_NCE | TEST_DATE | Date | Date that the rut data was collected
WT_AVG_DOWN_RUTTING_NCE | SECTION_ID | SectionID | Section number according to the track layout
WT_AVG_DOWN_RUTTING_NCE | RWP_DOWN_RUT | RWP Down Rut (mm) | Rut depth of right wheel path
WT_AVG_DOWN_RUTTING_NCE | DEVICE | Device | Name of the device used to measure the rutted pavement (Dipstick, Laser, or Arizona Device)
WT_AVG_DOWN_RUTTING_NCE | TEST_ID | TestID | Unique ID number (primary key)
WT_AVG_DOWN_RUTTING_NCE | CUMULATIVE_ESALS | Cumulative ESALs | Cumulative number of ESALs to date for pavement section
WT_AVG_DOWN_RUTTING_NCE | SESSION_ID | SessionID | ID number representing which monitoring session data comes from